## Navigation
Filename | 980063 | Run | Header start | Header end | Data start | Data end | PHI | SIG | MON | TIME | VAR | VARCOL
Number of runs | 15 | 1 | 5 | 15 | 19 | 50 | 2 | 5 | 4 | 3 | PHI | 8
Parsed? | YES | 2 | 55 | 65 | 69 | 100 | 2 | 5 | 4 | 3 | PHI | 8
Last row | 750 | 3 | 105 | 115 | 119 | 150 | 2 | 5 | 4 | 3 | PHI | 8
Number of columns in STRAINS worksheet | 19 | 4 | 155 | 165 | 169 | 200 | 2 | 5 | 4 | 3 | PHI | 8
First drive column in STRAINS worksheet | 5 | 5 | 205 | 215 | 219 | 250 | 2 | 5 | 4 | 3 | PHI | 8
Last drive column in STRAINS worksheet | 13 | 6 | 255 | 265 | 269 | 300 | 2 | 5 | 4 | 3 | PHI | 8
Number of Grids | 0 | 7 | 305 | 315 | 319 | 350 | 2 | 5 | 4 | 3 | PHI | 8
Instrument | L3 | 8 | 355 | 365 | 369 | 400 | 2 | 5 | 4 | 3 | PHI | 8
|  | 9 | 405 | 415 | 419 | 450 | 2 | 5 | 4 | 3 | PHI | 8
|  | 10 | 455 | 465 | 469 | 500 | 2 | 5 | 4 | 3 | PHI | 8
|  | 11 | 505 | 515 | 519 | 550 | 2 | 5 | 4 | 3 | PHI | 8
|  | 12 | 555 | 565 | 569 | 600 | 2 | 5 | 4 | 3 | PHI | 8
|  | 13 | 605 | 615 | 619 | 650 | 2 | 5 | 4 | 3 | PHI | 8
|  | 14 | 655 | 665 | 669 | 700 | 2 | 5 | 4 | 3 | PHI | 8
|  | 15 | 705 | 715 | 719 | 750 | 2 | 5 | 4 | 3 | PHI | 8

## Strains
Run | Record | File | Date/Time | 2TM | TMFR | PSI | PHI | DSRD | XPOS | YPOS | ZPOS | DSTD | OSC | # points | Monitor | Time(s) | Max | Min | I | DI | f | Df | FWHM | DFWHM | Bkgd | DBkgd | Slope | DSlope | c2
1 | 1 | 980063 | 2014-01-15 09:10 | 71.88 | 35.94 | -135 | -90.2 | 13.5 | -77.984 | -17.907 | 52.805 | 0 | OFF | 32 | 175000 | 938 | 351 | 62 | 13.09758 | 0.6104782 | -90.29317 | 0.01567443 | 0.8340417 | 0.03846237 | 4.23259 | 0.1621374 | **** | **** | 1.33065
2 | 2 | 980063 | 2014-01-15 09:26 | 71.88 | 35.94 | -135 | -90.2 | 13.5 | -77.484 | -17.921 | 52.805 | 0 | OFF | 32 | 175000 | 938 | 405 | 62 | 14.8575 | 0.7503438 | -90.24245 | 0.01590106 | 0.8039332 | 0.03849702 | 4.005787 | 0.1774108 | **** | **** | 1.565573
3 | 3 | 980063 | 2014-01-15 09:41 | 71.88 | 35.94 | -135 | -90.2 | 13.5 | -76.984 | -17.935 | 52.805 | 0 | OFF | 32 | 175000 | 937 | 409 | 59 | 14.53997 | 0.7498699 | -90.25481 | 0.01531806 | 0.758992 | 0.0367827 | 4.006145 | 0.1682995 | **** | **** | 1.57533
4 | 4 | 980063 | 2014-01-15 09:57 | 71.88 | 35.94 | -135 | -90.2 | 13.5 | -76.484 | -17.949 | 52.805 | 0 | OFF | 32 | 175000 | 939 | 409 | 59 | 14.38423 | 0.7695062 | -90.25499 | 0.01710765 | 0.8143618 | 0.0422167 | 4.264468 | 0.190031 | **** | **** | 1.60421
5 | 5 | 980063 | 2014-01-15 10:13 | 71.88 | 35.94 | -135 | -90.2 | 13.5 | -75.984 | -17.963 | 52.805 | 0 | OFF | 32 | 175000 | 939 | 382 | 54 | 14.23331 | 0.7346551 | -90.25804 | 0.01598475 | 0.7896344 | 0.03867172 | 4.081226 | 0.1736106 | **** | **** | 1.550313
6 | 6 | 980063 | 2014-01-15 10:29 | 71.88 | 35.94 | -135 | -90.2 | 13.5 | -75.634 | -17.973 | 52.805 | 0 | OFF | 32 | 175000 | 942 | 399 | 59 | 13.69705 | 0.6777201 | -90.27538 | 0.01470105 | 0.7632524 | 0.0357954 | 3.870895 | 0.1534862 | **** | **** | 1.454366
7 | 7 | 980063 | 2014-01-15 10:45 | 71.88 | 35.94 | -135 | -90.2 | 13.5 | -77.984 | -16.557 | 52.805 | 0 | OFF | 32 | 175000 | 938 | 319 | 53 | 9.710552 | 0.6855635 | -90.26451 | 0.02242676 | 0.7902403 | 0.05627665 | 4.082677 | 0.1833847 | **** | **** | 1.637704
8 | 8 | 980063 | 2014-01-15 11:00 | 71.88 | 35.94 | -135 | -90.2 | 13.5 | -77.484 | -16.571 | 52.805 | 0 | OFF | 32 | 175000 | 943 | 332 | 62 | 11.95742 | 0.696799 | -90.20694 | 0.02044822 | 0.8751343 | 0.05165673 | 4.599058 | 0.202494 | **** | **** | 1.528619
9 | 9 | 980063 | 2014-01-15 11:16 | 71.88 | 35.94 | -135 | -90.2 | 13.5 | -76.984 | -16.585 | 52.805 | 0 | OFF | 32 | 175000 | 941 | 312 | 53 | 11.35716 | 0.6637041 | -90.25512 | 0.01975163 | 0.8464055 | 0.04936785 | 3.987091 | 0.1812709 | **** | **** | 1.519388
10 | 10 | 980063 | 2014-01-15 11:32 | 71.88 | 35.94 | -135 | -90.2 | 13.5 | -76.484 | -16.599 | 52.805 | 0 | OFF | 32 | 175000 | 946 | 307 | 56 | 10.62627 | 0.7226584 | -90.22912 | 0.02163426 | 0.79173 | 0.0526962 | 3.96409 | 0.1874162 | **** | **** | 1.69767
11 | 11 | 980063 | 2014-01-15 11:48 | 71.88 | 35.94 | -135 | -90.2 | 13.5 | -75.984 | -16.613 | 52.805 | 0 | OFF | 32 | 175000 | 943 | 309 | 54 | 10.23188 | 0.6817171 | -90.22483 | 0.02077721 | 0.7814382 | 0.05135742 | 3.985363 | 0.1755985 | **** | **** | 1.609757
12 | 12 | 980063 | 2014-01-15 12:04 | 71.88 | 35.94 | -135 | -90.2 | 13.5 | -75.634 | -16.623 | 52.805 | 0 | OFF | 32 | 175000 | 909 | 317 | 68 | 10.61139 | 0.5556561 | -90.25885 | 0.01740364 | 0.8252742 | 0.04329123 | 4.138389 | 0.1526392 | **** | **** | 1.293642
13 | 13 | 980063 | 2014-01-15 12:19 | 71.88 | 35.94 | -135 | -90.2 | 13.5 | -77.984 | -17.557 | 52.805 | 0 | OFF | 32 | 175000 | 862 | 379 | 70 | 13.04758 | 0.5250688 | -90.26327 | 0.01252135 | 0.78224 | 0.03036867 | 4.109216 | 0.1278418 | **** | **** | 1.145328
14 | 14 | 980063 | 2014-01-15 12:34 | 71.88 | 35.94 | -135 | -90.2 | 13.5 | -77.984 | -17.307 | 52.805 | 0 | OFF | 32 | 175000 | 854 | 357 | 68 | 11.48166 | 0.4788015 | -90.29875 | 0.01205583 | 0.7323492 | 0.0290884 | 3.785673 | 0.1100084 | **** | **** | 1.099588
15 | 15 | 980063 | 2014-01-15 12:48 | 71.88 | 35.94 | -135 | -90.2 | 13.5 | -77.984 | -17.057 | 52.805 | 0 | OFF | 32 | 175000 | 849 | 332 | 63 | 11.88769 | 0.615274 | -90.27742 | 0.01646006 | 0.7934849 | 0.04033021 | 3.969433 | 0.155643 | **** | **** | 1.394344

## 980063
Runs = | 6
Run : 1 Seq 1 Rec 1 File L3A:980063 Date 15-JAN-2014 09:09:39.29
Mode: MW CENTR_PHI Npts 1 Mon1[ DB]= 175000 * 1 Mon2[CF]=* 1
Temp: Temperature control hardware not installed.
Monx: GE331 [ 1.29790] Wavelength Approx. 1.52357
Drv : 2TM= 71.880 TMFR= 35.940 PSI=-135.000 PHI= -90.200 DSRD= 13.500
Drv : XPOS= -77.984 YPOS= -17.907 ZPOS= 52.805 DSTD= 0.000
Osc : DRIVE oscillation during count OFF.
MWsp: MDCALW.032 DSN ?? NDet 32 LDet 1 CDet 16 RDet 32
MWdc: PhiC= -90.200 PhiW= 0.000 DPhi= 0.113 NSteps= 1
Nam : Use NAME command to store text on this line.
Com : Use COMMENT command to store text on this line.
POINT | PHI | TIME | MON= DB | SIG= 32W | Fit
1 | -91.948 | 938 | 175000 | 62 | 83.43508 | Run 1
2 | -91.839 | 938 | 175000 | 72 | 83.44925
3 | -91.724 | 938 | 175000 | 67 | 83.5042
4 | -91.612 | 938 | 175000 | 83 | 83.68227
5 | -91.5 | 938 | 175000 | 89 | 84.20814
6 | -91.394 | 938 | 175000 | 85 | 85.49225
7 | -91.281 | 938 | 175000 | 82 | 88.71246
8 | -91.165 | 938 | 175000 | 97 | 95.91034
9 | -91.049 | 938 | 175000 | 115 | 109.9177
10 | -90.934 | 938 | 175000 | 169 | 133.6717
11 | -90.824 | 938 | 175000 | 168 | 167.4062
12 | -90.709 | 938 | 175000 | 191 | 213.0286
13 | -90.595 | 938 | 175000 | 251 | 262.993
14 | -90.487 | 938 | 175000 | 313 | 305.6985
15 | -90.372 | 938 | 175000 | 350 | 335.2868
16 | -90.256 | 938 | 175000 | 306 | 340.1843
17 | -90.14 | 938 | 175000 | 351 | 318.5544
18 | -90.025 | 938 | 175000 | 295 | 277.2611
19 | -89.919 | 938 | 175000 | 225 | 231.1922
20 | -89.806 | 938 | 175000 | 185 | 183.6798
21 | -89.691 | 938 | 175000 | 144 | 144.2765
22 | -89.577 | 938 | 175000 | 103 | 116.8561
23 | -89.458 | 938 | 175000 | 93 | 99.44522
24 | -89.342 | 938 | 175000 | 87 | 90.44226
25 | -89.235 | 938 | 175000 | 99 | 86.40665
26 | -89.13 | 938 | 175000 | 111 | 84.60511
27 | -89.016 | 938 | 175000 | 85 | 83.81798
28 | -88.896 | 938 | 175000 | 81 | 83.53825
29 | -88.791 | 938 | 175000 | 94 | 83.46244
30 | -88.672 | 938 | 175000 | 97 | 83.43767
31 | -88.56 | 938 | 175000 | 96 | 83.43202
32 | -88.452 | 938 | 175000 | 94 | 83.43074
Run : 2 Seq 2 Rec 2 File L3A:980063 Date 15-JAN-2014 09:25:36.61
Mode: MW CENTR_PHI Npts 1 Mon1[ DB]= 175000 * 1 Mon2[CF]=* 1
Temp: Temperature control hardware not installed.
Monx: GE331 [ 1.29790] Wavelength Approx. 1.52357
Drv : 2TM= 71.880 TMFR= 35.940 PSI=-135.000 PHI= -90.200 DSRD= 13.500
Drv : XPOS= -77.484 YPOS= -17.921 ZPOS= 52.805 DSTD= 0.000
Osc : DRIVE oscillation during count OFF.
MWsp: MDCALW.032 DSN ?? NDet 32 LDet 1 CDet 16 RDet 32
MWdc: PhiC= -90.200 PhiW= 0.000 DPhi= 0.113 NSteps= 1
Nam : Use NAME command to store text on this line.
Com : Use COMMENT command to store text on this line.
POINT | PHI | TIME | MON= DB | SIG= 32W | Fit
1 | -91.948 | 938 | 175000 | 62 | 81.91809 | Run 2
2 | -91.839 | 938 | 175000 | 73 | 81.92235
3 | -91.724 | 938 | 175000 | 68 | 81.94166
4 | -91.612 | 938 | 175000 | 64 | 82.01424
5 | -91.5 | 938 | 175000 | 67 | 82.26075
6 | -91.394 | 938 | 175000 | 95 | 82.94517
7 | -91.281 | 938 | 175000 | 88 | 84.88973
8 | -91.165 | 938 | 175000 | 88 | 89.80534
9 | -91.049 | 938 | 175000 | 96 | 100.5667
10 | -90.934 | 938 | 175000 | 136 | 120.9691
11 | -90.824 | 938 | 175000 | 144 | 153.1284
12 | -90.709 | 938 | 175000 | 202 | 201.3451
13 | -90.595 | 938 | 175000 | 274 | 260.185
14 | -90.487 | 938 | 175000 | 285 | 316.9968
15 | -90.372 | 938 | 175000 | 371 | 364.6428
16 | -90.256 | 938 | 175000 | 395 | 385.5085
17 | -90.14 | 938 | 175000 | 405 | 372.3693
18 | -90.025 | 938 | 175000 | 335 | 329.9635
19 | -89.919 | 938 | 175000 | 269 | 275.8766
20 | -89.806 | 938 | 175000 | 185 | 216.1099
21 | -89.691 | 938 | 175000 | 166 | 164.3434
22 | -89.577 | 938 | 175000 | 121 | 127.3746
23 | -89.458 | 938 | 175000 | 136 | 103.6017
24 | -89.342 | 938 | 175000 | 116 | 91.29293
25 | -89.235 | 938 | 175000 | 99 | 85.82244
26 | -89.13 | 938 | 175000 | 104 | 83.41999
27 | -89.016 | 938 | 175000 | 70 | 82.3958
28 | -88.896 | 938 | 175000 | 90 | 82.04428
29 | -88.791 | 938 | 175000 | 89 | 81.95305
30 | -88.672 | 938 | 175000 | 82 | 81.92465
31 | -88.56 | 938 | 175000 | 116 | 81.91855
32 | -88.452 | 938 | 175000 | 91 | 81.91726
Run : 3 Seq 3 Rec 3 File L3A:980063 Date 15-JAN-2014 09:41:22.73
Mode: MW CENTR_PHI Npts 1 Mon1[ DB]= 175000 * 1 Mon2[CF]=* 1
Temp: Temperature control hardware not installed.
Monx: GE331 [ 1.29790] Wavelength Approx. 1.52357
Drv : 2TM= 71.880 TMFR= 35.940 PSI=-135.000 PHI= -90.200 DSRD= 13.500
Drv : XPOS= -76.984 YPOS= -17.935 ZPOS= 52.805 DSTD= 0.000
Osc : DRIVE oscillation during count OFF.
MWsp: MDCALW.032 DSN ?? NDet 32 LDet 1 CDet 16 RDet 32
MWdc: PhiC= -90.200 PhiW= 0.000 DPhi= 0.113 NSteps= 1
Nam : Use NAME command to store text on this line.
Com : Use COMMENT command to store text on this line.
POINT | PHI | TIME | MON= DB | SIG= 32W | Fit
1 | -91.948 | 937 | 175000 | 65 | 86.77546 | Run 3
2 | -91.839 | 937 | 175000 | 59 | 86.77693
3 | -91.724 | 937 | 175000 | 61 | 86.78483
4 | -91.612 | 937 | 175000 | 93 | 86.81961
5 | -91.5 | 937 | 175000 | 83 | 86.95598
6 | -91.394 | 937 | 175000 | 84 | 87.38552
7 | -91.281 | 937 | 175000 | 87 | 88.75693
8 | -91.165 | 937 | 175000 | 99 | 92.61724
9 | -91.049 | 937 | 175000 | 115 | 101.9047
10 | -90.934 | 937 | 175000 | 134 | 120.9728
11 | -90.824 | 937 | 175000 | 169 | 153.0019
12 | -90.709 | 937 | 175000 | 186 | 203.4648
13 | -90.595 | 937 | 175000 | 252 | 267.2118
14 | -90.487 | 937 | 175000 | 312 | 329.7374
15 | -90.372 | 937 | 175000 | 408 | 381.5727
16 | -90.256 | 937 | 175000 | 400 | 401.7161
17 | -90.14 | 937 | 175000 | 409 | 382.3599
18 | -90.025 | 937 | 175000 | 329 | 331.0311
19 | -89.919 | 937 | 175000 | 261 | 269.8065
20 | -89.806 | 937 | 175000 | 206 | 206.2297
21 | -89.691 | 937 | 175000 | 136 | 154.9766
22 | -89.577 | 937 | 175000 | 126 | 121.2843
23 | -89.458 | 937 | 175000 | 122 | 101.6052
24 | -89.342 | 937 | 175000 | 98 | 92.48489
25 | -89.235 | 937 | 175000 | 96 | 88.8856
26 | -89.13 | 937 | 175000 | 98 | 87.48913
27 | -89.016 | 937 | 175000 | 96 | 86.97034
28 | -88.896 | 937 | 175000 | 89 | 86.81868
29 | -88.791 | 937 | 175000 | 86 | 86.7856
30 | -88.672 | 937 | 175000 | 94 | 86.77697
31 | -88.56 | 937 | 175000 | 116 | 86.77545
32 | -88.452 | 937 | 175000 | 120 | 86.77519
Run : 4 Seq 4 Rec 4 File L3A:980063 Date 15-JAN-2014 09:57:08.11
Mode: MW CENTR_PHI Npts 1 Mon1[ DB]= 175000 * 1 Mon2[CF]=* 1
Temp: Temperature control hardware not installed.
Monx: GE331 [ 1.29790] Wavelength Approx. 1.52357
Drv : 2TM= 71.880 TMFR= 35.940 PSI=-135.000 PHI= -90.200 DSRD= 13.500
Drv : XPOS= -76.484 YPOS= -17.949 ZPOS= 52.805 DSTD= 0.000
Osc : DRIVE oscillation during count OFF.
MWsp: MDCALW.032 DSN ?? NDet 32 LDet 1 CDet 16 RDet 32
MWdc: PhiC= -90.200 PhiW= 0.000 DPhi= 0.113 NSteps= 1
Nam : Use NAME command to store text on this line.
Com : Use COMMENT command to store text on this line.
POINT | PHI | TIME | MON= DB | SIG= 32W | Fit
1 | -91.948 | 939 | 175000 | 59 | 86.09193 | Run 4
2 | -91.839 | 939 | 175000 | 62 | 86.09819
3 | -91.724 | 939 | 175000 | 66 | 86.12517
4 | -91.612 | 939 | 175000 | 77 | 86.22179
5 | -91.5 | 939 | 175000 | 80 | 86.53538
6 | -91.394 | 939 | 175000 | 105 | 87.37082
7 | -91.281 | 939 | 175000 | 82 | 89.65172
8 | -91.165 | 939 | 175000 | 95 | 95.19769
9 | -91.049 | 939 | 175000 | 109 | 106.9013
10 | -90.934 | 939 | 175000 | 155 | 128.3437
11 | -90.824 | 939 | 175000 | 161 | 161.1003
12 | -90.709 | 939 | 175000 | 204 | 208.7568
13 | -90.595 | 939 | 175000 | 233 | 265.1821
14 | -90.487 | 939 | 175000 | 308 | 317.9593
15 | -90.372 | 939 | 175000 | 391 | 360.3217
16 | -90.256 | 939 | 175000 | 409 | 376.4745
17 | -90.14 | 939 | 175000 | 355 | 360.8579
18 | -90.025 | 939 | 175000 | 327 | 318.8629
19 | -89.919 | 939 | 175000 | 245 | 267.2252
20 | -89.806 | 939 | 175000 | 198 | 211.1008
21 | -89.691 | 939 | 175000 | 175 | 162.903
22 | -89.577 | 939 | 175000 | 122 | 128.5874
23 | -89.458 | 939 | 175000 | 116 | 106.492
24 | -89.342 | 939 | 175000 | 105 | 94.99275
25 | -89.235 | 939 | 175000 | 106 | 89.83972
26 | -89.13 | 939 | 175000 | 111 | 87.55248
27 | -89.016 | 939 | 175000 | 96 | 86.56408
28 | -88.896 | 939 | 175000 | 88 | 86.21885
29 | -88.791 | 939 | 175000 | 95 | 86.1274
30 | -88.672 | 939 | 175000 | 95 | 86.0983
31 | -88.56 | 939 | 175000 | 106 | 86.09188
32 | -88.452 | 939 | 175000 | 110 | 86.09048
Run : 5 Seq 5 Rec 5 File L3A:980063 Date 15-JAN-2014 10:12:54.97
Mode: MW CENTR_PHI Npts 1 Mon1[ DB]= 175000 * 1 Mon2[CF]=* 1
Temp: Temperature control hardware not installed.
Monx: GE331 [ 1.29790] Wavelength Approx. 1.52357
Drv : 2TM= 71.880 TMFR= 35.940 PSI=-135.000 PHI= -90.200 DSRD= 13.500
Drv : XPOS= -75.984 YPOS= -17.963 ZPOS= 52.805 DSTD= 0.000
Osc : DRIVE oscillation during count OFF.
MWsp: MDCALW.032 DSN ?? NDet 32 LDet 1 CDet 16 RDet 32
MWdc: PhiC= -90.200 PhiW= 0.000 DPhi= 0.113 NSteps= 1
Nam : Use NAME command to store text on this line.
Com : Use COMMENT command to store text on this line.
POINT | PHI | TIME | MON= DB | SIG= 32W | Fit
1 | -91.948 | 939 | 175000 | 61 | 84.97184 | Run 5
2 | -91.839 | 939 | 175000 | 71 | 84.97535
3 | -91.724 | 939 | 175000 | 54 | 84.99191
4 | -91.612 | 939 | 175000 | 87 | 85.05636
5 | -91.5 | 939 | 175000 | 84 | 85.28216
6 | -91.394 | 939 | 175000 | 73 | 85.92556
7 | -91.281 | 939 | 175000 | 97 | 87.7955
8 | -91.165 | 939 | 175000 | 106 | 92.61419
9 | -91.049 | 939 | 175000 | 119 | 103.3209
10 | -90.934 | 939 | 175000 | 137 | 123.8227
11 | -90.824 | 939 | 175000 | 164 | 156.2933
12 | -90.709 | 939 | 175000 | 190 | 204.9387
13 | -90.595 | 939 | 175000 | 242 | 263.8355
14 | -90.487 | 939 | 175000 | 315 | 319.6927
15 | -90.372 | 939 | 175000 | 377 | 364.6809
16 | -90.256 | 939 | 175000 | 382 | 381.3022
17 | -90.14 | 939 | 175000 | 381 | 363.5033
18 | -90.025 | 939 | 175000 | 341 | 317.7289
19 | -89.919 | 939 | 175000 | 247 | 262.7155
20 | -89.806 | 939 | 175000 | 200 | 204.4148
21 | -89.691 | 939 | 175000 | 139 | 155.9028
22 | -89.577 | 939 | 175000 | 120 | 122.6476
23 | -89.458 | 939 | 175000 | 114 | 102.178
24 | -89.342 | 939 | 175000 | 113 | 92.07125
25 | -89.235 | 939 | 175000 | 107 | 87.79319
26 | -89.13 | 939 | 175000 | 79 | 86.00469
27 | -89.016 | 939 | 175000 | 83 | 85.28185
28 | -88.896 | 939 | 175000 | 99 | 85.04841
29 | -88.791 | 939 | 175000 | 102 | 84.99161
30 | -88.672 | 939 | 175000 | 98 | 84.97505
31 | -88.56 | 939 | 175000 | 98 | 84.97174
32 | -88.452 | 939 | 175000 | 102 | 84.97109
Run : 6 Seq 6 Rec 6 File L3A:980063 Date 15-JAN-2014 10:28:42.49
Mode: MW CENTR_PHI Npts 1 Mon1[ DB]= 175000 * 1 Mon2[CF]=* 1
Temp: Temperature control hardware not installed.
Monx: GE331 [ 1.29790] Wavelength Approx. 1.52357
Drv : 2TM= 71.880 TMFR= 35.940 PSI=-135.000 PHI= -90.200 DSRD= 13.500
Drv : XPOS= -75.634 YPOS= -17.973 ZPOS= 52.805 DSTD= 0.000
Osc : DRIVE oscillation during count OFF.
MWsp: MDCALW.032 DSN ?? NDet 32 LDet 1 CDet 16 RDet 32
MWdc: PhiC= -90.200 PhiW= 0.000 DPhi= 0.113 NSteps= 1
Nam : Use NAME command to store text on this line.
Com : Use COMMENT command to store text on this line.
POINT | PHI | TIME | MON= DB | SIG= 32W | Fit
1 | -91.948 | 942 | 175000 | 72 | 83.37801 | Run 6
2 | -91.839 | 942 | 175000 | 59 | 83.38013
3 | -91.724 | 942 | 175000 | 70 | 83.39109
4 | -91.612 | 942 | 175000 | 84 | 83.43738
5 | -91.5 | 942 | 175000 | 78 | 83.61196
6 | -91.394 | 942 | 175000 | 90 | 84.14211
7 | -91.281 | 942 | 175000 | 89 | 85.77404
8 | -91.165 | 942 | 175000 | 84 | 90.20092
9 | -91.049 | 942 | 175000 | 103 | 100.4696
10 | -90.934 | 942 | 175000 | 155 | 120.8095
11 | -90.824 | 942 | 175000 | 155 | 153.8031
12 | -90.709 | 942 | 175000 | 204 | 203.9399
13 | -90.595 | 942 | 175000 | 224 | 264.8051
14 | -90.487 | 942 | 175000 | 321 | 321.7716
15 | -90.372 | 942 | 175000 | 386 | 365.5838
16 | -90.256 | 942 | 175000 | 399 | 377.8798
17 | -90.14 | 942 | 175000 | 376 | 353.7636
18 | -90.025 | 942 | 175000 | 297 | 302.3004
19 | -89.919 | 942 | 175000 | 217 | 244.573
20 | -89.806 | 942 | 175000 | 189 | 186.769
21 | -89.691 | 942 | 175000 | 136 | 141.4549
22 | -89.577 | 942 | 175000 | 116 | 112.3341
23 | -89.458 | 942 | 175000 | 107 | 95.64964
24 | -89.342 | 942 | 175000 | 123 | 88.04568
25 | -89.235 | 942 | 175000 | 94 | 85.08605
26 | -89.13 | 942 | 175000 | 79 | 83.95064
27 | -89.016 | 942 | 175000 | 93 | 83.53298
28 | -88.896 | 942 | 175000 | 108 | 83.41197
29 | -88.791 | 942 | 175000 | 79 | 83.38576
30 | -88.672 | 942 | 175000 | 75 | 83.37896
31 | -88.56 | 942 | 175000 | 95 | 83.37777
32 | -88.452 | 942 | 175000 | 83 | 83.37757
Run : 7 Seq 7 Rec 7 File L3A:980063 Date 15-JAN-2014 10:44:34.39
Mode: MW CENTR_PHI Npts 1 Mon1[ DB]= 175000 * 1 Mon2[CF]=* 1
Temp: Temperature control hardware not installed.
Monx: GE331 [ 1.29790] Wavelength Approx. 1.52357
Drv : 2TM= 71.880 TMFR= 35.940 PSI=-135.000 PHI= -90.200 DSRD= 13.500
Drv : XPOS= -77.984 YPOS= -16.557 ZPOS= 52.805 DSTD= 0.000
Osc : DRIVE oscillation during count OFF.
MWsp: MDCALW.032 DSN ?? NDet 32 LDet 1 CDet 16 RDet 32
MWdc: PhiC= -90.200 PhiW= 0.000 DPhi= 0.113 NSteps= 1
Nam : Use NAME command to store text on this line.
Com : Use COMMENT command to store text on this line.
POINT | PHI | TIME | MON= DB | SIG= 32W | Fit
1 | -91.948 | 938 | 175000 | 53 | 84.93666 | Run 7
2 | -91.839 | 938 | 175000 | 74 | 84.93932
3 | -91.724 | 938 | 175000 | 87 | 84.95174
4 | -91.612 | 938 | 175000 | 68 | 84.99969
5 | -91.5 | 938 | 175000 | 77 | 85.16618
6 | -91.394 | 938 | 175000 | 85 | 85.63662
7 | -91.281 | 938 | 175000 | 65 | 86.99224
8 | -91.165 | 938 | 175000 | 93 | 90.45488
9 | -91.049 | 938 | 175000 | 112 | 98.08016
10 | -90.934 | 938 | 175000 | 132 | 112.5508
11 | -90.824 | 938 | 175000 | 147 | 135.2641
12 | -90.709 | 938 | 175000 | 176 | 168.9663
13 | -90.595 | 938 | 175000 | 186 | 209.3265
14 | -90.487 | 938 | 175000 | 225 | 247.0954
15 | -90.372 | 938 | 175000 | 266 | 276.8525
16 | -90.256 | 938 | 175000 | 319 | 286.8892
17 | -90.14 | 938 | 175000 | 304 | 273.5169
18 | -90.025 | 938 | 175000 | 239 | 241.5312
19 | -89.919 | 938 | 175000 | 202 | 203.8427
20 | -89.806 | 938 | 175000 | 151 | 164.3726
21 | -89.691 | 938 | 175000 | 119 | 131.8365
22 | -89.577 | 938 | 175000 | 117 | 109.7094
23 | -89.458 | 938 | 175000 | 97 | 96.18656
24 | -89.342 | 938 | 175000 | 99 | 89.55385
25 | -89.235 | 938 | 175000 | 93 | 86.76284
26 | -89.13 | 938 | 175000 | 115 | 85.60212
27 | -89.016 | 938 | 175000 | 100 | 85.13538
28 | -88.896 | 938 | 175000 | 106 | 84.98542
29 | -88.791 | 938 | 175000 | 101 | 84.94911
30 | -88.672 | 938 | 175000 | 104 | 84.93857
31 | -88.56 | 938 | 175000 | 89 | 84.93647
32 | -88.452 | 938 | 175000 | 90 | 84.93606
Run : 8 Seq 8 Rec 8 File L3A:980063 Date 15-JAN-2014 11:00:21.23
Mode: MW CENTR_PHI Npts 1 Mon1[ DB]= 175000 * 1 Mon2[CF]=* 1
Temp: Temperature control hardware not installed.
Monx: GE331 [ 1.29790] Wavelength Approx. 1.52357
Drv : 2TM= 71.880 TMFR= 35.940 PSI=-135.000 PHI= -90.200 DSRD= 13.500
Drv : XPOS= -77.484 YPOS= -16.571 ZPOS= 52.805 DSTD= 0.000
Osc : DRIVE oscillation during count OFF.
MWsp: MDCALW.032 DSN ?? NDet 32 LDet 1 CDet 16 RDet 32
MWdc: PhiC= -90.200 PhiW= 0.000 DPhi= 0.113 NSteps= 1
Nam : Use NAME command to store text on this line.
Com : Use COMMENT command to store text on this line.
POINT | PHI | TIME | MON= DB | SIG= 32W | Fit
1 | -91.948 | 943 | 175000 | 66 | 86.40111 | Run 8
2 | -91.839 | 943 | 175000 | 72 | 86.41183
3 | -91.724 | 943 | 175000 | 62 | 86.45133
4 | -91.612 | 943 | 175000 | 68 | 86.57409
5 | -91.5 | 943 | 175000 | 79 | 86.9253
6 | -91.394 | 943 | 175000 | 83 | 87.76499
7 | -91.281 | 943 | 175000 | 98 | 89.84646
8 | -91.165 | 943 | 175000 | 90 | 94.49451
9 | -91.049 | 943 | 175000 | 123 | 103.6415
10 | -90.934 | 943 | 175000 | 116 | 119.5374
11 | -90.824 | 943 | 175000 | 143 | 142.9972
12 | -90.709 | 943 | 175000 | 181 | 176.588
13 | -90.595 | 943 | 175000 | 185 | 216.625
14 | -90.487 | 943 | 175000 | 250 | 255.5005
15 | -90.372 | 943 | 175000 | 332 | 289.9295
16 | -90.256 | 943 | 175000 | 331 | 309.0789
17 | -90.14 | 943 | 175000 | 306 | 307.4131
18 | -90.025 | 943 | 175000 | 267 | 285.659
19 | -89.919 | 943 | 175000 | 250 | 252.7824
20 | -89.806 | 943 | 175000 | 212 | 211.9209
21 | -89.691 | 943 | 175000 | 169 | 172.0904
22 | -89.577 | 943 | 175000 | 126 | 139.8
23 | -89.458 | 943 | 175000 | 126 | 115.8807
24 | -89.342 | 943 | 175000 | 115 | 101.3678
25 | -89.235 | 943 | 175000 | 107 | 93.74612
26 | -89.13 | 943 | 175000 | 107 | 89.76997
27 | -89.016 | 943 | 175000 | 111 | 87.72006
28 | -88.896 | 943 | 175000 | 104 | 86.84339
29 | -88.791 | 943 | 175000 | 99 | 86.55549
30 | -88.672 | 943 | 175000 | 105 | 86.44164
31 | -88.56 | 943 | 175000 | 91 | 86.40947
32 | -88.452 | 943 | 175000 | 101 | 86.40049
Run : 9 Seq 9 Rec 9 File L3A:980063 Date 15-JAN-2014 11:16:13.06
Mode: MW CENTR_PHI Npts 1 Mon1[ DB]= 175000 * 1 Mon2[CF]=* 1
Temp: Temperature control hardware not installed.
Monx: GE331 [ 1.29790] Wavelength Approx. 1.52357
Drv : 2TM= 71.880 TMFR= 35.940 PSI=-135.000 PHI= -90.200 DSRD= 13.500
Drv : XPOS= -76.984 YPOS= -16.585 ZPOS= 52.805 DSTD= 0.000
Osc : DRIVE oscillation during count OFF.
MWsp: MDCALW.032 DSN ?? NDet 32 LDet 1 CDet 16 RDet 32
MWdc: PhiC= -90.200 PhiW= 0.000 DPhi= 0.113 NSteps= 1
Nam : Use NAME command to store text on this line.
Com : Use COMMENT command to store text on this line.
POINT | PHI | TIME | MON= DB | SIG= 32W | Fit
1 | -91.948 | 941 | 175000 | 83 | 77.44659 | Run 9
2 | -91.839 | 941 | 175000 | 53 | 77.45663
3 | -91.724 | 941 | 175000 | 71 | 77.49536
4 | -91.612 | 941 | 175000 | 76 | 77.62068
5 | -91.5 | 941 | 175000 | 60 | 77.99131
6 | -91.394 | 941 | 175000 | 64 | 78.90052
7 | -91.281 | 941 | 175000 | 73 | 81.19897
8 | -91.165 | 941 | 175000 | 90 | 86.3992
9 | -91.049 | 941 | 175000 | 123 | 96.68725
10 | -90.934 | 941 | 175000 | 119 | 114.5084
11 | -90.824 | 941 | 175000 | 139 | 140.4894
12 | -90.709 | 941 | 175000 | 184 | 176.8343
13 | -90.595 | 941 | 175000 | 194 | 218.5145
14 | -90.487 | 941 | 175000 | 240 | 256.5971
15 | -90.372 | 941 | 175000 | 310 | 286.6796
16 | -90.256 | 941 | 175000 | 312 | 298.0383
17 | -90.14 | 941 | 175000 | 290 | 287.0094
18 | -90.025 | 941 | 175000 | 259 | 257.16
19 | -89.919 | 941 | 175000 | 217 | 219.907
20 | -89.806 | 941 | 175000 | 182 | 178.4995
21 | -89.691 | 941 | 175000 | 125 | 141.8175
22 | -89.577 | 941 | 175000 | 109 | 114.6555
23 | -89.458 | 941 | 175000 | 107 | 96.3065
24 | -89.342 | 941 | 175000 | 90 | 86.19645
25 | -89.235 | 941 | 175000 | 111 | 81.37406
26 | -89.13 | 941 | 175000 | 89 | 79.08717
27 | -89.016 | 941 | 175000 | 81 | 78.02249
28 | -88.896 | 941 | 175000 | 88 | 77.61654
29 | -88.791 | 941 | 175000 | 118 | 77.49825
30 | -88.672 | 941 | 175000 | 86 | 77.45675
31 | -88.56 | 941 | 175000 | 69 | 77.44649
32 | -88.452 | 941 | 175000 | 83 | 77.44398
Run : 10 Seq 10 Rec 10 File L3A:980063 Date 15-JAN-2014 11:32:02.62
Mode: MW CENTR_PHI Npts 1 Mon1[ DB]= 175000 * 1 Mon2[CF]=* 1
Temp: Temperature control hardware not installed.
Monx: GE331 [ 1.29790] Wavelength Approx. 1.52357
Drv : 2TM= 71.880 TMFR= 35.940 PSI=-135.000 PHI= -90.200 DSRD= 13.500
Drv : XPOS= -76.484 YPOS= -16.599 ZPOS= 52.805 DSTD= 0.000
Osc : DRIVE oscillation during count OFF.
MWsp: MDCALW.032 DSN ?? NDet 32 LDet 1 CDet 16 RDet 32
MWdc: PhiC= -90.200 PhiW= 0.000 DPhi= 0.113 NSteps= 1
Nam : Use NAME command to store text on this line.
Com : Use COMMENT command to store text on this line.
POINT | PHI | TIME | MON= DB | SIG= 32W | Fit
1 | -91.948 | 946 | 175000 | 56 | 82.31418 | Run 10
2 | -91.839 | 946 | 175000 | 60 | 82.31603
3 | -91.724 | 946 | 175000 | 65 | 82.32496
4 | -91.612 | 946 | 175000 | 71 | 82.36051
5 | -91.5 | 946 | 175000 | 65 | 82.48795
6 | -91.394 | 946 | 175000 | 76 | 82.85961
7 | -91.281 | 946 | 175000 | 88 | 83.96679
8 | -91.165 | 946 | 175000 | 97 | 86.89748
9 | -91.049 | 946 | 175000 | 94 | 93.59754
10 | -90.934 | 946 | 175000 | 132 | 106.8206
11 | -90.824 | 946 | 175000 | 119 | 128.4381
12 | -90.709 | 946 | 175000 | 136 | 161.9943
13 | -90.595 | 946 | 175000 | 210 | 204.3705
14 | -90.487 | 946 | 175000 | 257 | 246.7383
15 | -90.372 | 946 | 175000 | 307 | 283.9164
16 | -90.256 | 946 | 175000 | 300 | 302.2627
17 | -90.14 | 946 | 175000 | 287 | 295.3487
18 | -90.025 | 946 | 175000 | 258 | 265.8279
19 | -89.919 | 946 | 175000 | 244 | 226.5113
20 | -89.806 | 946 | 175000 | 165 | 182.2662
21 | -89.691 | 946 | 175000 | 143 | 143.6115
22 | -89.577 | 946 | 175000 | 111 | 115.949
23 | -89.458 | 946 | 175000 | 120 | 98.21566
24 | -89.342 | 946 | 175000 | 94 | 89.10485
25 | -89.235 | 946 | 175000 | 100 | 85.10155
26 | -89.13 | 946 | 175000 | 116 | 83.36825
27 | -89.016 | 946 | 175000 | 84 | 82.64234
28 | -88.896 | 946 | 175000 | 96 | 82.39878
29 | -88.791 | 946 | 175000 | 106 | 82.3372
30 | -88.672 | 946 | 175000 | 100 | 82.31857
31 | -88.56 | 946 | 175000 | 96 | 82.31469
32 | -88.452 | 946 | 175000 | 101 | 82.3139
Run : 11 Seq 11 Rec 11 File L3A:980063 Date 15-JAN-2014 11:47:57.10
Mode: MW CENTR_PHI Npts 1 Mon1[ DB]= 175000 * 1 Mon2[CF]=* 1
Temp: Temperature control hardware not installed.
Monx: GE331 [ 1.29790] Wavelength Approx. 1.52357
Drv : 2TM= 71.880 TMFR= 35.940 PSI=-135.000 PHI= -90.200 DSRD= 13.500
Drv : XPOS= -75.984 YPOS= -16.613 ZPOS= 52.805 DSTD= 0.000
Osc : DRIVE oscillation during count OFF.
MWsp: MDCALW.032 DSN ?? NDet 32 LDet 1 CDet 16 RDet 32
MWdc: PhiC= -90.200 PhiW= 0.000 DPhi= 0.113 NSteps= 1
Nam : Use NAME command to store text on this line.
Com : Use COMMENT command to store text on this line.
POINT | PHI | TIME | MON= DB | SIG= 32W | Fit
1 | -91.948 | 943 | 175000 | 72 | 83.84566 | Run 11
2 | -91.839 | 943 | 175000 | 61 | 83.84693
3 | -91.724 | 943 | 175000 | 54 | 83.85333
4 | -91.612 | 943 | 175000 | 79 | 83.87993
5 | -91.5 | 943 | 175000 | 75 | 83.97921
6 | -91.394 | 943 | 175000 | 96 | 84.27938
7 | -91.281 | 943 | 175000 | 69 | 85.20481
8 | -91.165 | 943 | 175000 | 89 | 87.7358
9 | -91.049 | 943 | 175000 | 117 | 93.69835
10 | -90.934 | 943 | 175000 | 118 | 105.7873
11 | -90.824 | 943 | 175000 | 109 | 126.021
12 | -90.709 | 943 | 175000 | 154 | 158.1002
13 | -90.595 | 943 | 175000 | 196 | 199.3964
14 | -90.487 | 943 | 175000 | 242 | 241.4022
15 | -90.372 | 943 | 175000 | 282 | 278.9465
16 | -90.256 | 943 | 175000 | 309 | 298.1597
17 | -90.14 | 943 | 175000 | 308 | 292.1866
18 | -90.025 | 943 | 175000 | 267 | 263.4105
19 | -89.919 | 943 | 175000 | 205 | 224.6211
20 | -89.806 | 943 | 175000 | 167 | 180.9087
21 | -89.691 | 943 | 175000 | 135 | 142.8685
22 | -89.577 | 943 | 175000 | 140 | 115.8631
23 | -89.458 | 943 | 175000 | 113 | 98.75384
24 | -89.342 | 943 | 175000 | 101 | 90.0984
25 | -89.235 | 943 | 175000 | 90 | 86.36289
26 | -89.13 | 943 | 175000 | 102 | 84.77722
27 | -89.016 | 943 | 175000 | 100 | 84.12818
28 | -88.896 | 943 | 175000 | 92 | 83.91632
29 | -88.791 | 943 | 175000 | 112 | 83.86438
30 | -88.672 | 943 | 175000 | 101 | 83.84915
31 | -88.56 | 943 | 175000 | 100 | 83.8461
32 | -88.452 | 943 | 175000 | 79 | 83.8455
Run : 12 Seq 12 Rec 12 File L3A:980063 Date 15-JAN-2014 12:03:47.63
Mode: MW CENTR_PHI Npts 1 Mon1[ DB]= 175000 * 1 Mon2[CF]=* 1
Temp: Temperature control hardware not installed.
Monx: GE331 [ 1.29790] Wavelength Approx. 1.52357
Drv : 2TM= 71.880 TMFR= 35.940 PSI=-135.000 PHI= -90.200 DSRD= 13.500
Drv : XPOS= -75.634 YPOS= -16.623 ZPOS= 52.805 DSTD= 0.000
Osc : DRIVE oscillation during count OFF.
MWsp: MDCALW.032 DSN ?? NDet 32 LDet 1 CDet 16 RDet 32
MWdc: PhiC= -90.200 PhiW= 0.000 DPhi= 0.113 NSteps= 1
Nam : Use NAME command to store text on this line.
Com : Use COMMENT command to store text on this line.
POINT | PHI | TIME | MON= DB | SIG= 32W | Fit
1 | -91.948 | 909 | 175000 | 71 | 82.44208 | Run 12
2 | -91.839 | 909 | 175000 | 68 | 82.44831
3 | -91.724 | 909 | 175000 | 74 | 82.47404
4 | -91.612 | 909 | 175000 | 74 | 82.5626
5 | -91.5 | 909 | 175000 | 75 | 82.83974
6 | -91.394 | 909 | 175000 | 75 | 83.55428
7 | -91.281 | 909 | 175000 | 84 | 85.44565
8 | -91.165 | 909 | 175000 | 93 | 89.91117
9 | -91.049 | 909 | 175000 | 92 | 99.0844
10 | -90.934 | 909 | 175000 | 135 | 115.4911
11 | -90.824 | 909 | 175000 | 130 | 140.0364
12 | -90.709 | 909 | 175000 | 192 | 175.0852
13 | -90.595 | 909 | 175000 | 219 | 215.8847
14 | -90.487 | 909 | 175000 | 228 | 253.4613
15 | -90.372 | 909 | 175000 | 267 | 283.0919
16 | -90.256 | 909 | 175000 | 310 | 293.8209
17 | -90.14 | 909 | 175000 | 317 | 282.0162
18 | -90.025 | 909 | 175000 | 254 | 251.6402
19 | -89.919 | 909 | 175000 | 222 | 214.5357
20 | -89.806 | 909 | 175000 | 145 | 174.1729
21 | -89.691 | 909 | 175000 | 133 | 139.3257
22 | -89.577 | 909 | 175000 | 115 | 114.2916
23 | -89.458 | 909 | 175000 | 112 | 97.97079
24 | -89.342 | 909 | 175000 | 107 | 89.34127
25 | -89.235 | 909 | 175000 | 111 | 85.40359
26 | -89.13 | 909 | 175000 | 93 | 83.62097
27 | -89.016 | 909 | 175000 | 87 | 82.83297
28 | -88.896 | 909 | 175000 | 81 | 82.55016
29 | -88.791 | 909 | 175000 | 80 | 82.47297
30 | -88.672 | 909 | 175000 | 99 | 82.44764
31 | -88.56 | 909 | 175000 | 100 | 82.44184
32 | -88.452 | 909 | 175000 | 79 | 82.44053
Run : 13 Seq 13 Rec 13 File L3A:980063 Date 15-JAN-2014 12:19:04.67
Mode: MW CENTR_PHI Npts 1 Mon1[ DB]= 175000 * 1 Mon2[CF]=* 1
Temp: Temperature control hardware not installed.
Monx: GE331 [ 1.29790] Wavelength Approx. 1.52357
Drv : 2TM= 71.880 TMFR= 35.940 PSI=-135.000 PHI= -90.200 DSRD= 13.500
Drv : XPOS= -77.984 YPOS= -17.557 ZPOS= 52.805 DSTD= 0.000
Osc : DRIVE oscillation during count OFF.
MWsp: MDCALW.032 DSN ?? NDet 32 LDet 1 CDet 16 RDet 32
MWdc: PhiC= -90.200 PhiW= 0.000 DPhi= 0.113 NSteps= 1
Nam : Use NAME command to store text on this line.
Com : Use COMMENT command to store text on this line.
POINT | PHI | TIME | MON= DB | SIG= 32W | Fit
1 | -91.948 | 862 | 175000 | 86 | 86.36313 | Run 13
2 | -91.839 | 862 | 175000 | 70 | 86.36599
3 | -91.724 | 862 | 175000 | 83 | 86.37977
4 | -91.612 | 862 | 175000 | 74 | 86.4346
5 | -91.5 | 862 | 175000 | 78 | 86.6305
6 | -91.394 | 862 | 175000 | 90 | 87.19822
7 | -91.281 | 862 | 175000 | 74 | 88.87342
8 | -91.165 | 862 | 175000 | 106 | 93.24897
9 | -91.049 | 862 | 175000 | 120 | 103.081
10 | -90.934 | 862 | 175000 | 126 | 122.0732
11 | -90.824 | 862 | 175000 | 153 | 152.3352
12 | -90.709 | 862 | 175000 | 181 | 197.8251
13 | -90.595 | 862 | 175000 | 231 | 252.9112
14 | -90.487 | 862 | 175000 | 341 | 304.9335
15 | -90.372 | 862 | 175000 | 347 | 346.2768
16 | -90.256 | 862 | 175000 | 379 | 360.5147
17 | -90.14 | 862 | 175000 | 333 | 342.3359
18 | -90.025 | 862 | 175000 | 282 | 298.3836
19 | -89.919 | 862 | 175000 | 255 | 246.6382
20 | -89.806 | 862 | 175000 | 189 | 192.6871
21 | -89.691 | 862 | 175000 | 149 | 148.5421
22 | -89.577 | 862 | 175000 | 118 | 118.8201
23 | -89.458 | 862 | 175000 | 102 | 100.8849
24 | -89.342 | 862 | 175000 | 116 | 92.22279
25 | -89.235 | 862 | 175000 | 92 | 88.63979
26 | -89.13 | 862 | 175000 | 78 | 87.17677
27 | -89.016 | 862 | 175000 | 98 | 86.60053
28 | -88.896 | 862 | 175000 | 101 | 86.41988
29 | -88.791 | 862 | 175000 | 81 | 86.3773
30 | -88.672 | 862 | 175000 | 99 | 86.36527
31 | -88.56 | 862 | 175000 | 98 | 86.36296
32 | -88.452 | 862 | 175000 | 83 | 86.36252
Run : 14 Seq 14 Rec 14 File L3A:980063 Date 15-JAN-2014 12:33:35.87
Mode: MW CENTR_PHI Npts 1 Mon1[ DB]= 175000 * 1 Mon2[CF]=* 1
Temp: Temperature control hardware not installed.
Monx: GE331 [ 1.29790] Wavelength Approx. 1.52357
Drv : 2TM= 71.880 TMFR= 35.940 PSI=-135.000 PHI= -90.200 DSRD= 13.500
Drv : XPOS= -77.984 YPOS= -17.307 ZPOS= 52.805 DSTD= 0.000
Osc : DRIVE oscillation during count OFF.
MWsp: MDCALW.032 DSN ?? NDet 32 LDet 1 CDet 16 RDet 32
MWdc: PhiC= -90.200 PhiW= 0.000 DPhi= 0.113 NSteps= 1
Nam : Use NAME command to store text on this line.
Com : Use COMMENT command to store text on this line.
POINT | PHI | TIME | MON= DB | SIG= 32W | Fit
1 | -91.948 | 854 | 175000 | 75 | 84.98295 | Run 14
2 | -91.839 | 854 | 175000 | 80 | 84.98396
3 | -91.724 | 854 | 175000 | 83 | 84.98983
4 | -91.612 | 854 | 175000 | 74 | 85.01736
5 | -91.5 | 854 | 175000 | 84 | 85.13118
6 | -91.394 | 854 | 175000 | 83 | 85.50522
7 | -91.281 | 854 | 175000 | 94 | 86.74113
8 | -91.165 | 854 | 175000 | 99 | 90.31016
9 | -91.049 | 854 | 175000 | 116 | 99.02704
10 | -90.934 | 854 | 175000 | 128 | 116.9874
11 | -90.824 | 854 | 175000 | 148 | 146.8996
12 | -90.709 | 854 | 175000 | 166 | 192.9617
13 | -90.595 | 854 | 175000 | 244 | 248.7243
14 | -90.487 | 854 | 175000 | 309 | 299.5847
15 | -90.372 | 854 | 175000 | 357 | 335.6787
16 | -90.256 | 854 | 175000 | 340 | 340.3049
17 | -90.14 | 854 | 175000 | 313 | 311.2439
18 | -90.025 | 854 | 175000 | 263 | 259.9445
19 | -89.919 | 854 | 175000 | 184 | 207.2815
20 | -89.806 | 854 | 175000 | 168 | 158.4462
21 | -89.691 | 854 | 175000 | 123 | 123.1716
22 | -89.577 | 854 | 175000 | 103 | 102.4274
23 | -89.458 | 854 | 175000 | 116 | 91.65411
24 | -89.342 | 854 | 175000 | 88 | 87.25308
25 | -89.235 | 854 | 175000 | 92 | 85.72528
26 | -89.13 | 854 | 175000 | 95 | 85.20377
27 | -89.016 | 854 | 175000 | 76 | 85.03486
28 | -88.896 | 854 | 175000 | 105 | 84.9926
29 | -88.791 | 854 | 175000 | 88 | 84.98477
30 | -88.672 | 854 | 175000 | 78 | 84.98304
31 | -88.56 | 854 | 175000 | 84 | 84.98279
32 | -88.452 | 854 | 175000 | 68 | 84.98275
Run : 15 Seq 15 Rec 15 File L3A:980063 Date 15-JAN-2014 12:47:57.92
Mode: MW CENTR_PHI Npts 1 Mon1[ DB]= 175000 * 1 Mon2[CF]=* 1
Temp: Temperature control hardware not installed.
Monx: GE331 [ 1.29790] Wavelength Approx. 1.52357
Drv : 2TM= 71.880 TMFR= 35.940 PSI=-135.000 PHI= -90.200 DSRD= 13.500
Drv : XPOS= -77.984 YPOS= -17.057 ZPOS= 52.805 DSTD= 0.000
Osc : DRIVE oscillation during count OFF.
MWsp: MDCALW.032 DSN ?? NDet 32 LDet 1 CDet 16 RDet 32
MWdc: PhiC= -90.200 PhiW= 0.000 DPhi= 0.113 NSteps= 1
Nam : Use NAME command to store text on this line.
Com : Use COMMENT command to store text on this line.
POINT | PHI | TIME | MON= DB | SIG= 32W | Fit
1 | -91.948 | 849 | 175000 | 63 | 82.24351 | Run 15
2 | -91.839 | 849 | 175000 | 74 | 82.24772
3 | -91.724 | 849 | 175000 | 73 | 82.26689
4 | -91.612 | 849 | 175000 | 69 | 82.33902
5 | -91.5 | 849 | 175000 | 80 | 82.5835
6 | -91.394 | 849 | 175000 | 67 | 83.25887
7 | -91.281 | 849 | 175000 | 75 | 85.16175
8 | -91.165 | 849 | 175000 | 89 | 89.91306
9 | -91.049 | 849 | 175000 | 88 | 100.1448
10 | -90.934 | 849 | 175000 | 125 | 119.141
11 | -90.824 | 849 | 175000 | 152 | 148.3299
12 | -90.709 | 849 | 175000 | 203 | 190.6971
13 | -90.595 | 849 | 175000 | 227 | 240.2145
14 | -90.487 | 849 | 175000 | 277 | 285.2268
15 | -90.372 | 849 | 175000 | 332 | 319.029
16 | -90.256 | 849 | 175000 | 328 | 328.0453
17 | -90.14 | 849 | 175000 | 332 | 308.8887
18 | -90.025 | 849 | 175000 | 257 | 268.2838
19 | -89.919 | 849 | 175000 | 208 | 222.13
20 | -89.806 | 849 | 175000 | 170 | 174.8068
21 | -89.691 | 849 | 175000 | 130 | 136.4162
22 | -89.577 | 849 | 175000 | 135 | 110.6367
23 | -89.458 | 849 | 175000 | 93 | 95.04626
24 | -89.342 | 849 | 175000 | 111 | 87.4668
25 | -89.235 | 849 | 175000 | 112 | 84.29971
26 | -89.13 | 849 | 175000 | 84 | 82.9898
27 | -89.016 | 849 | 175000 | 85 | 82.46542
28 | -88.896 | 849 | 175000 | 107 | 82.29756
29 | -88.791 | 849 | 175000 | 104 | 82.25703
30 | -88.672 | 849 | 175000 | 104 | 82.24527
31 | -88.56 | 849 | 175000 | 84 | 82.24294
32 | -88.452 | 849 | 175000 | 82 | 82.24248

## Work
|  |  |  | Lambda = | 1.660874 | A
|  |  |  | PHI0 = | 0.1555239 | deg.
Tooth 2
Y-depth | Depth | PHI | DPHI | d (A) | Dd (A) |  |  |  | d (A) | Dd (A)
0.15 | 0.15 | -90.29317 | 0.01567443 | 1.169843 | 0.0001588015
0.15 | 0.65 | -90.24245 | 0.01590106 | 1.170357 | 0.0001613116
0.15 | 1.15 | -90.25481 | 0.01531806 | 1.170232 | 0.0001553459
0.15 | 1.65 | -90.25499 | 0.01710765 | 1.17023 | 0.000173498
0.15 | 2.15 | -90.25804 | 0.01598475 | 1.170199 | 0.0001620947
0.15 | 2.5 | -90.27538 | 0.01470105 | 1.170024 | 0.0001490073 |  | Transverse |  |  |  | Normal
1.5 | 0.15 | -90.26451 | 0.02242676 | 1.170134 | 0.0002274012 |  | -90.28753 | 0.01539802 | 1.169901 | 0.0001560236 | -90.34594 | 0.01391341 | 1.169309
1.5 | 0.65 | -90.20694 | 0.02044822 | 1.170718 | 0.0002076461
1.5 | 1.15 | -90.25512 | 0.01975163 | 1.170229 | 0.0002003183
1.5 | 1.65 | -90.22912 | 0.02163426 | 1.170493 | 0.0002195661 |  |  | 248.2578 | 135.7459 | 271.4918
1.5 | 2.15 | -90.22483 | 0.02077721 | 1.170536 | 0.0002108891 |  |  | 307.9216 | 137.8311 | 275.6621
1.5 | 2.5 | -90.25885 | 0.01740364 | 1.170191 | 0.0001764827 |  |  | -2.745717 | 132.7479 | 265.4958
| 0.15 | -90.29317 | 0.01567443 | 1.169843 | 0.0001588015 |  |  | 224.2098 | 148.2597 | 296.5194
| 0.5 | -90.26327 | 0.01252135 | 1.170146 | 0.0001269507 |  |  | 287.8597 | 138.5189 | 277.0378
| 0.75 | -90.29875 | 0.01205583 | 1.169787 | 0.000122117 |  |  | 143.1948 | 127.3541 | 254.7082
| 1 | -90.27742 | 0.01646006 | 1.170003 | 0.0001668312
| 1.25 | 0 | 0 | 611.8743 | 0
| 1.5 | -90.26451 | 0.02242676 | 1.170134 | 0.0002274012
| 1.75 | 0 | 0 | 611.8743 | 0 | [5 empty] | `
| 2 | 0 | 0 | 611.8743 | 0
| 2.25 | 0 | 0 | 611.8743 | 0
| 2.5 | 0 | 0 | 611.8743 | 0
| 2.75 | 0 | 0 | 611.8743 | 0
0.15 | 0.15 | 0 | 0 | 611.8743 | 0
0.15 | 0.65 | 0 | 0 | 611.8743 | 0
0.15 | 1.15 | 0 | 0 | 611.8743 | 0
0.15 | 1.65 | 0 | 0 | 611.8743 | 0
0.15 | 2.15 | 0 | 0 | 611.8743 | 0
0.15 | 2.5 | 0 | 0 | 611.8743 | 0 |  | Transverse |  |  |  | Normal
1.5 | 0.15 | 0 | 0 | 611.8743 | 0 |  | -90.18841 | 0.01477179 | 1.170906 | 0.000150065 | -90.31144 | 0.0221409 | 1.169658
1.5 | 0.65 | 0 | 0 | 611.8743 | 0
1.5 | 1.15 | 0 | 0 | 611.8743 | 0
1.5 | 1.65 | 0 | 0 | 611.8743 | 0 |  |  | 0 | 0 | 0
1.5 | 2.15 | 0 | 0 | 611.8743 | 0 |  |  | 0 | 0 | 0
1.5 | 2.5 | 0 | 0 | 611.8743 | 0 |  |  | 0 | 0 | 0
| 0.15 | 0 | 0 | 611.8743 | 0 |  |  | 0 | 0 | 0
| 0.5 | 0 | 0 | 611.8743 | 0 |  |  | 0 | 0 | 0
| 0.75 | 0 | 0 | 611.8743 | 0 |  |  | 0 | 0 | 0
| 1 | 0 | 0 | 611.8743 | 0
| 1.25 | 0 | 0 | 611.8743 | 0
| 1.5 | 0 | 0 | 611.8743 | 0
| 1.75 | 0 | 0 | 611.8743 | 0
| 2 | 0 | 0 | 611.8743 | 0
| 2.25 | 0 | 0 | 611.8743 | 0
| 2.5 | 0 | 0 | 611.8743 | 0
| 2.75 | 0 | 0 | 611.8743 | 0