## Navigation
Filename | 980006 | Run | Header start | Header end | Data start | Data end | PHI | SIG | MON | TIME | VAR | VARCOL
Number of runs | 3 | 1 | 5 | 15 | 18 | 47 | 2 | 5 | 4 | 3 | YPOS | 11
Parsed? | YES | 2 | 52 | 62 | 65 | 81 | 2 | 5 | 4 | 3 | YPOS | 11
Last row | 148 | 3 | 86 | 96 | 99 | 148 | 2 | 5 | 4 | 3 | YPOS | 11
Number of columns in STRAINS worksheet | 19
First drive column in STRAINS worksheet | 5
Last drive column in STRAINS worksheet | 13
Number of Grids | 0
Instrument | L3

## Strains
Run | Record | File | Date/Time | 2TM | TMFR | PSI | PHI | DSRD | XPOS | YPOS | ZPOS | DSTD | OSC | # points | Monitor | Time(s) | Max | Min | I | DI | f | Df | FWHM | DFWHM | Bkgd | DBkgd | Slope | DSlope | c2
1 | 1 | 980006 | 2013-09-20 19:05 | 71.87 | 35.935 | -45.1 | -90.2 | 10 | 30 | 0.8 | 47.62 | 0 | OFF | 30 | 10000 | 37 | 123 | 36
2 | 1 | 980006 | 2013-09-20 19:26 | 71.87 | 35.935 | -45.1 | -90.2 | 10 | 30 | -2.1 | 47.62 | 0 | OFF | 17 | 10000 | 38 | 113 | 34
3 | 2 | 980006 | 2013-09-20 19:44 | 71.87 | 35.935 | -45.1 | -90.2 | 10 | 28 | 1 | 103.56 | 0 | OFF | 50 | 10000 | 41 | 120 | 26 | 292.4267 | 25.90516 | -1.672344 | 0.05138307 | 2.728266 | 0.3257288 | 48.40942 | 27.83825 | **** | **** | 1.716823

## 980006
Runs = | 1
Run : 1 Seq 1 Rec 1 File L3A:980006 Date 20-SEP-2013 19:05:29.44
Mode: MW_ANGLE Npts 30 Rpts 0
Cmon: Mon1[ DB]= 10000 * 1 Mon2[CF]=* 0
Temp: Temperature control hardware not installed.
Monx: [ 0.00000]# 0
Anax: [ 0.00000]# 0
Drv : 2TM= 71.870 TMFR= 35.935 PSI= -45.100 PHI= -90.200 DSRD= 10.000
Drv : XPOS= 30.000 YPOS= 0.800 ZPOS= 47.620 DSTD= 0.000
Osc : DRIVE oscillation during count OFF.
Nam : Use NAME command to store text on this line.
Com : Use COMMENT command to store text on this line.
POINT | YPOS | TIME | MON= DB | SIG= IC
1 | 0.805 | 37 | 10000 | 42
2 | 0.69 | 37 | 10000 | 42
3 | 0.595 | 37 | 10000 | 40
4 | 0.505 | 37 | 10000 | 44
5 | 0.4 | 37 | 10000 | 45
6 | 0.295 | 37 | 10000 | 43
7 | 0.19 | 36 | 10000 | 39
8 | 0.095 | 36 | 10000 | 36
9 | -0.005 | 37 | 10000 | 49
10 | -0.1 | 37 | 10000 | 54
11 | -0.205 | 37 | 10000 | 81
12 | -0.305 | 37 | 10000 | 94
13 | -0.405 | 37 | 10000 | 107
14 | -0.505 | 37 | 10000 | 112
15 | -0.61 | 37 | 10000 | 104
16 | -0.71 | 37 | 10000 | 105
17 | -0.815 | 37 | 10000 | 96
18 | -0.915 | 37 | 10000 | 114
19 | -1.015 | 37 | 10000 | 102
20 | -1.11 | 37 | 10000 | 94
21 | -1.215 | 37 | 10000 | 104
22 | -1.315 | 37 | 10000 | 90
23 | -1.41 | 37 | 10000 | 99
24 | -1.515 | 37 | 10000 | 123
25 | -1.615 | 37 | 10000 | 103
26 | -1.715 | 37 | 10000 | 115
27 | -1.81 | 37 | 10000 | 112
28 | -1.915 | 36 | 10000 | 109
29 | -2.015 | 37 | 10000 | 115
30 | -2.105 | 37 | 10000 | 99
Run : 2 Seq 1 Rec 1 File L3A:980006 Date 20-SEP-2013 19:26:19.13
Mode: MW_ANGLE Npts 31 Rpts 0
Cmon: Mon1[ DB]= 10000 * 1 Mon2[CF]=* 0
Temp: Temperature control hardware not installed.
Monx: [ 0.00000]# 0
Anax: [ 0.00000]# 0
Drv : 2TM= 71.870 TMFR= 35.935 PSI= -45.100 PHI= -90.200 DSRD= 10.000
Drv : XPOS= 30.000 YPOS= -2.100 ZPOS= 47.620 DSTD= 0.000
Osc : DRIVE oscillation during count OFF.
Nam : Use NAME command to store text on this line.
Com : Use COMMENT command to store text on this line.
POINT | YPOS | TIME | MON= DB | SIG= IC
1 | -2.11 | 37 | 10000 | 103
2 | -2.21 | 37 | 10000 | 95
3 | -2.3 | 37 | 10000 | 113
4 | -2.41 | 37 | 10000 | 98
5 | -2.51 | 36 | 10000 | 105
6 | -2.61 | 37 | 10000 | 112
7 | -2.71 | 37 | 10000 | 109
8 | -2.805 | 37 | 10000 | 104
9 | -2.915 | 36 | 10000 | 104
10 | -3.005 | 37 | 10000 | 93
11 | -3.11 | 37 | 10000 | 74
12 | -3.21 | 37 | 10000 | 49
13 | -3.31 | 38 | 10000 | 41
14 | -3.41 | 38 | 10000 | 36
15 | -3.51 | 37 | 10000 | 36
16 | -3.615 | 37 | 10000 | 34
17 | -3.71 | 38 | 10000 | 46
Run : 3 Seq 1 Rec 2 File L3A:980006 Date 20-SEP-2013 19:44:27.37
Mode: MW_ANGLE Npts 81 Rpts 0
Cmon: Mon1[ DB]= 10000 * 1 Mon2[CF]=* 0
Temp: Temperature control hardware not installed.
Monx: [ 0.00000]# 0
Anax: [ 0.00000]# 0
Drv : 2TM= 71.870 TMFR= 35.935 PSI= -45.100 PHI= -90.200 DSRD= 10.000
Drv : XPOS= 28.000 YPOS= 1.000 ZPOS= 103.560 DSTD= 0.000
Osc : DRIVE oscillation during count OFF.
Nam : Use NAME command to store text on this line.
Com : Use COMMENT command to store text on this line.
POINT | YPOS | TIME | MON= DB | SIG= IC | Fit
1 | 1.005 | 37 | 10000 | 36 | 23.64186 | Run 3
2 | 0.89 | 37 | 10000 | 38 | 25.39643
3 | 0.79 | 37 | 10000 | 32 | 27.19274
4 | 0.695 | 37 | 10000 | 35 | 29.15412
5 | 0.59 | 37 | 10000 | 42 | 31.63244
6 | 0.495 | 37 | 10000 | 36 | 34.17178
7 | 0.39 | 37 | 10000 | 32 | 37.32049
8 | 0.3 | 38 | 10000 | 40 | 40.3115
9 | 0.19 | 37 | 10000 | 26 | 44.33396
10 | 0.095 | 37 | 10000 | 37 | 48.12557
11 | -0.005 | 37 | 10000 | 41 | 52.41883
12 | -0.105 | 37 | 10000 | 46 | 56.9965
13 | -0.215 | 38 | 10000 | 63 | 62.31728
14 | -0.315 | 37 | 10000 | 85 | 67.3631
15 | -0.405 | 38 | 10000 | 108 | 72.02579
16 | -0.51 | 38 | 10000 | 111 | 77.54428
17 | -0.61 | 37 | 10000 | 96 | 82.80373
18 | -0.71 | 38 | 10000 | 92 | 87.98432
19 | -0.81 | 39 | 10000 | 99 | 92.99995
20 | -0.915 | 40 | 10000 | 115 | 97.9918
21 | -1.015 | 39 | 10000 | 104 | 102.3921
22 | -1.115 | 40 | 10000 | 103 | 106.3597
23 | -1.21 | 41 | 10000 | 99 | 109.6551
24 | -1.31 | 40 | 10000 | 120 | 112.5559
25 | -1.415 | 41 | 10000 | 115 | 114.9082
26 | -1.51 | 41 | 10000 | 104 | 116.3781
27 | -1.61 | 41 | 10000 | 99 | 117.2161
28 | -1.71 | 41 | 10000 | 98 | 117.3086
29 | -1.81 | 42 | 10000 | 110 | 116.6536
30 | -1.915 | 40 | 10000 | 104 | 115.1774
31 | -2.01 | 41 | 10000 | 101 | 113.1751
32 | -2.105 | 41 | 10000 | 104 | 110.58
33 | -2.205 | 41 | 10000 | 103 | 107.2633
34 | -2.305 | 41 | 10000 | 109 | 103.415
35 | -2.41 | 41 | 10000 | 104 | 98.8883
36 | -2.515 | 41 | 10000 | 98 | 93.96036
37 | -2.615 | 41 | 10000 | 111 | 88.98761
38 | -2.71 | 41 | 10000 | 104 | 84.09331
39 | -2.81 | 41 | 10000 | 95 | 78.84555
40 | -2.91 | 41 | 10000 | 103 | 73.58068
41 | -3.01 | 41 | 10000 | 102 | 68.37498
42 | -3.11 | 41 | 10000 | 93 | 63.29678
43 | -3.21 | 41 | 10000 | 54 | 58.40524
44 | -3.31 | 41 | 10000 | 42 | 53.74959
45 | -3.41 | 41 | 10000 | 38 | 49.36875
46 | -3.51 | 41 | 10000 | 47 | 45.29146
47 | -3.61 | 41 | 10000 | 28 | 41.53661
48 | -3.71 | 41 | 10000 | 31 | 38.11399
49 | -3.815 | 41 | 10000 | 28 | 34.87943
50 | -3.91 | 41 | 10000 | 33 | 32.26464

## Scans
[6 empty] | 0.15 | mm
Tooth | X-wall | Z-AXIS | Y-AXIS | DSRD |  | X-AXIS | Y-AXIS | Z-AXIS | MON1
1 | 26.485 | 47.6225 | -1.66 |  | 0.15 | 26.635 | -1.66 | 47.6225
2 | 26.53 | 50.9425 | -1.66 |  |  | 26.68 | -1.66 | 50.9425
3 | 26.44 | 54.3125 | -1.66 |  |  | 26.59 | -1.66 | 54.3125
4 | 25.86 | 57.575 | -1.66 |  |  | 26.01 | -1.66 | 57.575
5 | 25.51 | 60.8925 | -1.66 |  |  | 25.66 | -1.66 | 60.8925
6 | 25.435 | 64.13 | -1.66 |  |  | 25.585 | -1.66 | 64.13
7 | 25.615 | 67.59 | -1.66 |  |  | 25.765 | -1.66 | 67.59
8 | 26.09 | 70.8625 | -1.66 |  |  | 26.24 | -1.66 | 70.8625
9 | 26.045 | 74.05 | -1.66 |  |  | 26.195 | -1.66 | 74.05
10 | 25.735 | 77.3525 | -1.66 |  |  | 25.885 | -1.66 | 77.3525
11 | 23.615 | 103.56 | -1.66 |  |  | 23.765 | -1.66 | 103.56
[5 empty] | 2.5 | 28.985 | -1.66 | 47.6225
[6 empty] | 29.03 | -1.66 | 50.9425
[6 empty] | 28.94 | -1.66 | 54.3125
[6 empty] | 28.36 | -1.66 | 57.575
[6 empty] | 28.01 | -1.66 | 60.8925
[6 empty] | 27.935 | -1.66 | 64.13
[6 empty] | 28.115 | -1.66 | 67.59
[6 empty] | 28.59 | -1.66 | 70.8625
[6 empty] | 28.545 | -1.66 | 74.05
[6 empty] | 28.235 | -1.66 | 77.3525
[6 empty] | 26.115 | -1.66 | 103.56
[5 empty] | 1.05 | 27.535 | -1.66 | 47.6225
[6 empty] | 27.58 | -1.66 | 50.9425
[6 empty] | 27.49 | -1.66 | 54.3125
[6 empty] | 26.91 | -1.66 | 57.575
[6 empty] | 26.56 | -1.66 | 60.8925
[6 empty] | 26.485 | -1.66 | 64.13
[6 empty] | 26.665 | -1.66 | 67.59
[6 empty] | 27.14 | -1.66 | 70.8625
[6 empty] | 27.095 | -1.66 | 74.05
[6 empty] | 26.785 | -1.66 | 77.3525
[6 empty] | 24.665 | -1.66 | 103.56
[5 empty] | 0.45 | 26.935 | -1.66 | 47.6225
[6 empty] | 26.98 | -1.66 | 50.9425
[6 empty] | 26.89 | -1.66 | 54.3125
[6 empty] | 26.31 | -1.66 | 57.575
[6 empty] | 25.96 | -1.66 | 60.8925
[6 empty] | 25.885 | -1.66 | 64.13
[6 empty] | 26.065 | -1.66 | 67.59
[6 empty] | 26.54 | -1.66 | 70.8625
[6 empty] | 26.495 | -1.66 | 74.05
[6 empty] | 26.185 | -1.66 | 77.3525
[6 empty] | 24.065 | -1.66 | 103.56