## Navigation
Filename | 980030 | Run | Header start | Header end | Data start | Data end | PHI | SIG | MON | TIME | VAR | VARCOL
Number of runs | 8 | 1 | 5 | 15 | 18 | 22 | 2 | 5 | 4 | 3 | YPOS | 11
Parsed? | YES | 2 | 27 | 37 | 40 | 91 | 2 | 5 | 4 | 3 | YPOS | 11
Last row | 505 | 3 | 96 | 106 | 109 | 160 | 2 | 5 | 4 | 3 | YPOS | 11
Number of columns in STRAINS worksheet | 19 | 4 | 165 | 175 | 178 | 229 | 2 | 5 | 4 | 3 | YPOS | 11
First drive column in STRAINS worksheet | 5 | 5 | 234 | 244 | 247 | 298 | 2 | 5 | 4 | 3 | YPOS | 11
Last drive column in STRAINS worksheet | 13 | 6 | 303 | 313 | 316 | 367 | 2 | 5 | 4 | 3 | YPOS | 11
Number of Grids | 0 | 7 | 372 | 382 | 385 | 436 | 2 | 5 | 4 | 3 | YPOS | 11
Instrument | L3 | 8 | 441 | 451 | 454 | 505 | 2 | 5 | 4 | 3 | YPOS | 11

## Strains
Run | Record | File | Date/Time | 2TM | TMFR | PSI | PHI | DSRD | XPOS | YPOS | ZPOS | DSTD | OSC | # points | Monitor | Time(s) | Max | Min
1 | 1 | 980030 | 2013-12-23 16:30 | 71.88 | 35.94 | -41.5 | -90.5 | 17 | -58.45 | -19 | 0 | 0 | OFF | 5 | 6000 | 27 | 197 | 171
2 | 1 | 980030 | 2013-12-23 16:39 | 71.88 | 35.94 | -41.5 | -90.5 | 17 | -58.45 | -19 | 0 | 0 | OFF | 52 | 6000 | 27 | 237 | 78
3 | 2 | 980030 | 2013-12-23 17:05 | 71.88 | 35.94 | -41.5 | -90.5 | 17 | -50.45 | -19 | 0 | 0 | OFF | 52 | 6000 | 27 | 220 | 85
4 | 3 | 980030 | 2013-12-23 17:31 | 71.88 | 35.94 | -41.5 | -90.5 | 17 | -46.45 | -19 | 0 | 0 | OFF | 52 | 6000 | 27 | 234 | 78
5 | 4 | 980030 | 2013-12-23 17:57 | 71.88 | 35.94 | -41.5 | -90.5 | 17 | -34.45 | -19 | 0 | 0 | OFF | 52 | 6000 | 27 | 228 | 91
6 | 5 | 980030 | 2013-12-23 18:23 | 71.88 | 35.94 | -41.5 | -90.5 | 17 | -22.45 | -19 | 0 | 0 | OFF | 52 | 6000 | 27 | 216 | 85
7 | 6 | 980030 | 2013-12-23 18:49 | 71.88 | 35.94 | -41.5 | -90.5 | 17 | -18.45 | -19 | 0 | 0 | OFF | 52 | 6000 | 27 | 221 | 83
8 | 7 | 980030 | 2013-12-23 19:15 | 71.88 | 35.94 | -41.5 | -90.5 | 17 | -10.45 | -19 | 0 | 0 | OFF | 52 | 6000 | 27 | 214 | 83

## 980030
Runs = | 7
Run : 1 Seq 1 Rec 1 File L3A:980030 Date 23-DEC-2013 16:29:57.53
Mode: MW_ANGLE Npts 54 Rpts 0
Cmon: Mon1[ DB]= 6000 * 1 Mon2[CF]=* 0
Temp: Temperature control hardware not installed.
Monx: [ 0.00000]# 0
Anax: [ 0.00000]# 0
Drv : 2TM= 71.880 TMFR= 35.940 PSI= -41.500 PHI= -90.500 DSRD= 17.000
Drv : XPOS= -58.450 YPOS= -19.000 ZPOS= 0.000 DSTD= 0.000
Osc : DRIVE oscillation during count OFF.
Nam : Use NAME command to store text on this line.
Com : Use COMMENT command to store text on this line.
POINT | YPOS | TIME | MON= DB | SIG= IC
1 | -19.005 | 27 | 6000 | 197
2 | -19.08 | 27 | 6000 | 171
3 | -19.135 | 27 | 6000 | 196
4 | -19.205 | 27 | 6000 | 193
5 | -19.265 | 27 | 6000 | 177
Run : 2 Seq 1 Rec 1 File L3A:980030 Date 23-DEC-2013 16:39:14.42
Mode: MW_ANGLE Npts 52 Rpts 0
Cmon: Mon1[ DB]= 6000 * 1 Mon2[CF]=* 0
Temp: Temperature control hardware not installed.
Monx: [ 0.00000]# 0
Anax: [ 0.00000]# 0
Drv : 2TM= 71.880 TMFR= 35.940 PSI= -41.500 PHI= -90.500 DSRD= 17.000
Drv : XPOS= -58.450 YPOS= -19.000 ZPOS= 0.000 DSTD= 0.000
Osc : DRIVE oscillation during count OFF.
Nam : Use NAME command to store text on this line. | [5 empty] | Amp | Xcentre | Width | Back | PHI
Com : Use COMMENT command to store text on this line. | [5 empty] | 103.8927 | -21.27953 | 0.4669006 | 96.42632 | 90
POINT | YPOS | TIME | MON= DB | SIG= IC | Calc | Error | CHI2
1 | -18.985 | 27 | 6000 | 205 | 200.319 | 0.1068859 | 0.7389513
2 | -19.075 | 27 | 6000 | 201 | 200.319 | 0.002307154
3 | -19.14 | 27 | 6000 | 198 | 200.319 | 0.02716081
4 | -19.2 | 27 | 6000 | 188 | 200.319 | 0.8072244
5 | -19.27 | 28 | 6000 | 202 | 200.319 | 0.01398863
6 | -19.34 | 27 | 6000 | 211 | 200.319 | 0.5406796
7 | -19.4 | 27 | 6000 | 205 | 200.319 | 0.1068859
8 | -19.46 | 28 | 6000 | 202 | 200.319 | 0.01398863
9 | -19.53 | 27 | 6000 | 198 | 200.319 | 0.02716081
10 | -19.595 | 27 | 6000 | 206 | 200.319 | 0.1566678
11 | -19.66 | 27 | 6000 | 208 | 200.319 | 0.2836418
12 | -19.725 | 27 | 6000 | 193 | 200.319 | 0.2775545
13 | -19.79 | 27 | 6000 | 195 | 200.319 | 0.1450869
14 | -19.85 | 27 | 6000 | 204 | 200.319 | 0.06641979
15 | -19.92 | 28 | 6000 | 201 | 200.319 | 0.002307154
16 | -19.99 | 27 | 6000 | 202 | 200.319 | 0.01398863
17 | -20.05 | 27 | 6000 | 197 | 200.319 | 0.05591814
18 | -20.11 | 27 | 6000 | 192 | 200.319 | 0.3604481
19 | -20.18 | 27 | 6000 | 222 | 200.319 | 2.11741
20 | -20.245 | 27 | 6000 | 182 | 200.319 | 1.843881
21 | -20.305 | 27 | 6000 | 201 | 200.319 | 0.002307154
22 | -20.37 | 27 | 6000 | 199 | 200.319 | 0.008742742
23 | -20.44 | 26 | 6000 | 194 | 200.319 | 0.2058246
24 | -20.51 | 27 | 6000 | 197 | 200.319 | 0.05591814
25 | -20.57 | 27 | 6000 | 194 | 200.319 | 0.2058246
26 | -20.635 | 27 | 6000 | 237 | 200.319 | 5.677192
27 | -20.705 | 28 | 6000 | 197 | 200.319 | 0.05591814
28 | -20.765 | 27 | 6000 | 194 | 200.319 | 0.2058246
29 | -20.83 | 27 | 6000 | 196 | 200.319 | 0.095173
30 | -20.895 | 27 | 6000 | 201 | 200.319 | 0.002307154
31 | -20.96 | 28 | 6000 | 210 | 200.2653 | 0.4512613
32 | -21.025 | 27 | 6000 | 195 | 197.5938 | 0.03450175
33 | -21.085 | 27 | 6000 | 179 | 191.5535 | 0.8803911
34 | -21.16 | 27 | 6000 | 185 | 179.1777 | 0.1832384
35 | -21.22 | 27 | 6000 | 166 | 165.4168 | 0.00204906
36 | -21.285 | 27 | 6000 | 150 | 146.6654 | 0.0741294
37 | -21.345 | 28 | 6000 | 130 | 129.8129 | 0.0002693058
38 | -21.415 | 27 | 6000 | 113 | 114.4885 | 0.01960702
39 | -21.48 | 26 | 6000 | 106 | 104.4407 | 0.0229386
40 | -21.545 | 27 | 6000 | 92 | 98.41997 | 0.4480001
41 | -21.61 | 26 | 6000 | 90 | 96.42632 | 0.4588619
42 | -21.68 | 27 | 6000 | 114 | 96.42632 | 2.709073
43 | -21.735 | 26 | 6000 | 92 | 96.42632 | 0.2129598
44 | -21.8 | 27 | 6000 | 88 | 96.42632 | 0.8068506
45 | -21.875 | 27 | 6000 | 110 | 96.42632 | 1.674953
46 | -21.935 | 27 | 6000 | 94 | 96.42632 | 0.06262791
47 | -21.995 | 27 | 6000 | 78 | 96.42632 | 4.352939
48 | -22.07 | 27 | 6000 | 112 | 96.42632 | 2.165532
49 | -22.135 | 27 | 6000 | 120 | 96.42632 | 4.630987
50 | -22.195 | 27 | 6000 | 107 | 96.42632 | 1.044885
51 | -22.26 | 26 | 6000 | 85 | 96.42632 | 1.536009
52 | -22.33 | 27 | 6000 | 92 | 96.42632 | 0.2129598
Run : 3 Seq 2 Rec 2 File L3A:980030 Date 23-DEC-2013 17:05:18.44
Mode: MW_ANGLE Npts 52 Rpts 0
Cmon: Mon1[ DB]= 6000 * 1 Mon2[CF]=* 0
Temp: Temperature control hardware not installed.
Monx: [ 0.00000]# 0
Anax: [ 0.00000]# 0
Drv : 2TM= 71.880 TMFR= 35.940 PSI= -41.500 PHI= -90.500 DSRD= 17.000
Drv : XPOS= -50.450 YPOS= -19.000 ZPOS= 0.000 DSTD= 0.000
Osc : DRIVE oscillation during count OFF.
Nam : Use NAME command to store text on this line. | [5 empty] | Amp | Xcentre | Width | Back | PHI
Com : Use COMMENT command to store text on this line. | [5 empty] | 100.0985 | -20.90739 | 0.4333912 | 99.90773 | 90
POINT | YPOS | TIME | MON= DB | SIG= IC | Calc | Error | CHI2
1 | -18.99 | 27 | 6000 | 198 | 200.0063 | 0.02032896 | 0.8556661
2 | -19.07 | 28 | 6000 | 196 | 200.0063 | 0.08188893
3 | -19.13 | 27 | 6000 | 200 | 200.0063 | 1.968022e-07
4 | -19.2 | 27 | 6000 | 207 | 200.0063 | 0.2362909
5 | -19.27 | 27 | 6000 | 214 | 200.0063 | 0.9150672
6 | -19.34 | 27 | 6000 | 210 | 200.0063 | 0.4755932
7 | -19.4 | 27 | 6000 | 194 | 200.0063 | 0.1859553
8 | -19.465 | 27 | 6000 | 198 | 200.0063 | 0.02032896
9 | -19.53 | 27 | 6000 | 213 | 200.0063 | 0.7926616
10 | -19.59 | 26 | 6000 | 197 | 200.0063 | 0.04587656
11 | -19.66 | 27 | 6000 | 186 | 200.0063 | 1.054708
12 | -19.725 | 27 | 6000 | 202 | 200.0063 | 0.01967794
13 | -19.79 | 27 | 6000 | 219 | 200.0063 | 1.647313
14 | -19.85 | 27 | 6000 | 181 | 200.0063 | 1.995793
15 | -19.92 | 27 | 6000 | 196 | 200.0063 | 0.08188893
16 | -19.99 | 27 | 6000 | 205 | 200.0063 | 0.1216454
17 | -20.05 | 27 | 6000 | 203 | 200.0063 | 0.04414974
18 | -20.11 | 27 | 6000 | 198 | 200.0063 | 0.02032896
19 | -20.18 | 27 | 6000 | 211 | 200.0063 | 0.5728058
20 | -20.25 | 27 | 6000 | 186 | 200.0063 | 1.054708
21 | -20.31 | 27 | 6000 | 203 | 200.0063 | 0.04414974
22 | -20.37 | 27 | 6000 | 206 | 200.0063 | 0.174392
23 | -20.44 | 26 | 6000 | 208 | 200.0063 | 0.3072099
24 | -20.51 | 27 | 6000 | 176 | 200.0063 | 3.274439
25 | -20.57 | 27 | 6000 | 199 | 200.0063 | 0.005088377
26 | -20.64 | 27 | 6000 | 220 | 199.1929 | 1.967882
27 | -20.705 | 27 | 6000 | 197 | 194.2348 | 0.03881451
28 | -20.765 | 27 | 6000 | 165 | 185.6611 | 2.58715
29 | -20.83 | 27 | 6000 | 176 | 172.0429 | 0.08897169
30 | -20.895 | 27 | 6000 | 145 | 153.9214 | 0.5489066
31 | -20.96 | 26 | 6000 | 164 | 134.2471 | 5.397778
32 | -21.025 | 27 | 6000 | 124 | 118.9125 | 0.2087347
33 | -21.085 | 26 | 6000 | 93 | 108.7544 | 2.668816
34 | -21.16 | 27 | 6000 | 95 | 101.4526 | 0.4382776
35 | -21.22 | 27 | 6000 | 115 | 99.90773 | 1.980666
36 | -21.285 | 27 | 6000 | 110 | 99.90773 | 0.9259445
37 | -21.35 | 27 | 6000 | 103 | 99.90773 | 0.0928362
38 | -21.415 | 27 | 6000 | 99 | 99.90773 | 0.008322981
39 | -21.475 | 27 | 6000 | 88 | 99.90773 | 1.611296
40 | -21.545 | 27 | 6000 | 103 | 99.90773 | 0.0928362
41 | -21.615 | 26 | 6000 | 116 | 99.90773 | 2.232424
42 | -21.685 | 27 | 6000 | 85 | 99.90773 | 2.614593
43 | -21.735 | 27 | 6000 | 114 | 99.90773 | 1.742036
44 | -21.805 | 27 | 6000 | 92 | 99.90773 | 0.6796979
45 | -21.875 | 27 | 6000 | 104 | 99.90773 | 0.1610256
46 | -21.935 | 27 | 6000 | 101 | 99.90773 | 0.0118124
47 | -21.995 | 26 | 6000 | 101 | 99.90773 | 0.0118124
48 | -22.07 | 27 | 6000 | 95 | 99.90773 | 0.253535
49 | -22.135 | 27 | 6000 | 91 | 99.90773 | 0.8719524
50 | -22.19 | 27 | 6000 | 100 | 99.90773 | 8.513611e-05
51 | -22.26 | 27 | 6000 | 108 | 99.90773 | 0.6063409
52 | -22.33 | 27 | 6000 | 98 | 99.90773 | 0.03713711
Run : 4 Seq 3 Rec 3 File L3A:980030 Date 23-DEC-2013 17:31:29.22
Mode: MW_ANGLE Npts 52 Rpts 0
Cmon: Mon1[ DB]= 6000 * 1 Mon2[CF]=* 0
Temp: Temperature control hardware not installed.
Monx: [ 0.00000]# 0
Anax: [ 0.00000]# 0
Drv : 2TM= 71.880 TMFR= 35.940 PSI= -41.500 PHI= -90.500 DSRD= 17.000
Drv : XPOS= -46.450 YPOS= -19.000 ZPOS= 0.000 DSTD= 0.000
Osc : DRIVE oscillation during count OFF.
Nam : Use NAME command to store text on this line. | [5 empty] | Amp | Xcentre | Width | Back | PHI
Com : Use COMMENT command to store text on this line. | [5 empty] | 109.0509 | -20.76894 | 0.4486125 | 95.01469 | 90
POINT | YPOS | TIME | MON= DB | SIG= IC | Calc | Error | CHI2
1 | -18.985 | 27 | 6000 | 213 | 204.0656 | 0.3747608 | 1.34095
2 | -19.08 | 27 | 6000 | 231 | 204.0656 | 3.140535
3 | -19.135 | 27 | 6000 | 193 | 204.0656 | 0.6344395
4 | -19.2 | 27 | 6000 | 205 | 204.0656 | 0.004259324
5 | -19.265 | 27 | 6000 | 210 | 204.0656 | 0.1677022
6 | -19.34 | 26 | 6000 | 176 | 204.0656 | 4.475433
7 | -19.395 | 27 | 6000 | 196 | 204.0656 | 0.3319051
8 | -19.46 | 27 | 6000 | 219 | 204.0656 | 1.018435
9 | -19.535 | 27 | 6000 | 199 | 204.0656 | 0.1289447
10 | -19.59 | 27 | 6000 | 224 | 204.0656 | 1.774025
11 | -19.655 | 28 | 6000 | 231 | 204.0656 | 3.140535
12 | -19.72 | 27 | 6000 | 186 | 204.0656 | 1.754649
13 | -19.79 | 27 | 6000 | 221 | 204.0656 | 1.297624
14 | -19.85 | 27 | 6000 | 220 | 204.0656 | 1.154119
15 | -19.92 | 27 | 6000 | 191 | 204.0656 | 0.8937649
16 | -19.99 | 27 | 6000 | 205 | 204.0656 | 0.004259324
17 | -20.05 | 27 | 6000 | 184 | 204.0656 | 2.188191
18 | -20.115 | 27 | 6000 | 207 | 204.0656 | 0.04159848
19 | -20.175 | 27 | 6000 | 213 | 204.0656 | 0.3747608
20 | -20.25 | 27 | 6000 | 175 | 204.0656 | 4.82747
21 | -20.31 | 27 | 6000 | 208 | 204.0656 | 0.07442186
22 | -20.37 | 27 | 6000 | 234 | 204.0656 | 3.82936
23 | -20.44 | 27 | 6000 | 212 | 204.0656 | 0.2969585
24 | -20.51 | 26 | 6000 | 169 | 202.2253 | 6.532067
25 | -20.57 | 27 | 6000 | 214 | 196.4852 | 1.433494
26 | -20.63 | 27 | 6000 | 174 | 186.8438 | 0.9480592
27 | -20.705 | 27 | 6000 | 174 | 169.3056 | 0.1266502
28 | -20.765 | 27 | 6000 | 165 | 150.8861 | 1.207293
29 | -20.83 | 26 | 6000 | 131 | 130.5694 | 0.001415238
30 | -20.895 | 27 | 6000 | 104 | 114.8147 | 1.124589
31 | -20.96 | 26 | 6000 | 103 | 103.6386 | 0.003959795
32 | -21.025 | 27 | 6000 | 99 | 97.04131 | 0.0387522
33 | -21.085 | 27 | 6000 | 87 | 95.01541 | 0.7384692
34 | -21.16 | 27 | 6000 | 88 | 95.01469 | 0.5591571
35 | -21.22 | 26 | 6000 | 108 | 95.01469 | 1.561281
36 | -21.285 | 27 | 6000 | 112 | 95.01469 | 2.575901
37 | -21.345 | 27 | 6000 | 111 | 95.01469 | 2.302074
38 | -21.415 | 27 | 6000 | 99 | 95.01469 | 0.1604316
39 | -21.475 | 27 | 6000 | 102 | 95.01469 | 0.4783785
40 | -21.545 | 27 | 6000 | 98 | 95.01469 | 0.09093977
41 | -21.61 | 27 | 6000 | 91 | 95.01469 | 0.1771177
42 | -21.675 | 27 | 6000 | 92 | 95.01469 | 0.09878624
43 | -21.735 | 27 | 6000 | 83 | 95.01469 | 1.739189
44 | -21.81 | 26 | 6000 | 110 | 95.01469 | 2.041451
45 | -21.87 | 27 | 6000 | 112 | 95.01469 | 2.575901
46 | -21.935 | 27 | 6000 | 98 | 95.01469 | 0.09093977
47 | -21.995 | 26 | 6000 | 86 | 95.01469 | 0.9449369
48 | -22.07 | 27 | 6000 | 87 | 95.01469 | 0.7383356
49 | -22.135 | 27 | 6000 | 92 | 95.01469 | 0.09878624
50 | -22.185 | 26 | 6000 | 99 | 95.01469 | 0.1604316
51 | -22.26 | 27 | 6000 | 91 | 95.01469 | 0.1771177
52 | -22.33 | 27 | 6000 | 78 | 95.01469 | 3.711533
Run : 5 Seq 4 Rec 4 File L3A:980030 Date 23-DEC-2013 17:57:11.21
Mode: MW_ANGLE Npts 52 Rpts 0
Cmon: Mon1[ DB]= 6000 * 1 Mon2[CF]=* 0
Temp: Temperature control hardware not installed.
Monx: [ 0.00000]# 0
Anax: [ 0.00000]# 0
Drv : 2TM= 71.880 TMFR= 35.940 PSI= -41.500 PHI= -90.500 DSRD= 17.000
Drv : XPOS= -34.450 YPOS= -19.000 ZPOS= 0.000 DSTD= 0.000
Osc : DRIVE oscillation during count OFF.
Nam : Use NAME command to store text on this line. | [5 empty] | Amp | Xcentre | Width | Back | PHI
Com : Use COMMENT command to store text on this line. | [5 empty] | 95.63866 | -21.2698 | 0.5682721 | 100.4673 | 90
POINT | YPOS | TIME | MON= DB | SIG= IC | Calc | Error | CHI2
1 | -18.995 | 28 | 6000 | 200 | 196.106 | 0.07581626 | 0.7466003
2 | -19.07 | 27 | 6000 | 179 | 196.106 | 1.634722
3 | -19.13 | 27 | 6000 | 204 | 196.106 | 0.305467
4 | -19.2 | 27 | 6000 | 193 | 196.106 | 0.04998561
5 | -19.27 | 28 | 6000 | 202 | 196.106 | 0.1719765
6 | -19.33 | 27 | 6000 | 209 | 196.106 | 0.7954799
7 | -19.4 | 27 | 6000 | 177 | 196.106 | 2.062368
8 | -19.465 | 27 | 6000 | 194 | 196.106 | 0.02286199
9 | -19.53 | 27 | 6000 | 225 | 196.106 | 3.710504
10 | -19.59 | 27 | 6000 | 198 | 196.106 | 0.01811739
11 | -19.655 | 26 | 6000 | 180 | 196.106 | 1.441129
12 | -19.72 | 27 | 6000 | 182 | 196.106 | 1.093292
13 | -19.79 | 27 | 6000 | 177 | 196.106 | 2.062368
14 | -19.85 | 27 | 6000 | 200 | 196.106 | 0.07581626
15 | -19.92 | 27 | 6000 | 177 | 196.106 | 2.062368
16 | -19.99 | 27 | 6000 | 200 | 196.106 | 0.07581626
17 | -20.05 | 26 | 6000 | 197 | 196.106 | 0.004057055
18 | -20.11 | 27 | 6000 | 181 | 196.106 | 1.260725
19 | -20.18 | 27 | 6000 | 201 | 196.106 | 0.1191605
20 | -20.25 | 27 | 6000 | 228 | 196.106 | 4.461524
21 | -20.31 | 27 | 6000 | 224 | 196.106 | 3.473551
22 | -20.375 | 27 | 6000 | 193 | 196.106 | 0.04998561
23 | -20.44 | 27 | 6000 | 218 | 196.106 | 2.198841
24 | -20.51 | 26 | 6000 | 210 | 196.106 | 0.9192538
25 | -20.57 | 27 | 6000 | 179 | 196.106 | 1.634722
26 | -20.63 | 27 | 6000 | 195 | 196.106 | 0.006272981
27 | -20.705 | 27 | 6000 | 198 | 196.106 | 0.01811739
28 | -20.765 | 27 | 6000 | 198 | 196.106 | 0.01811739
29 | -20.83 | 27 | 6000 | 149 | 196.106 | 0
30 | -20.895 | 27 | 6000 | 196 | 195.8896 | 6.216814e-05
31 | -20.96 | 27 | 6000 | 195 | 193.5977 | 0.01008465
32 | -21.025 | 26 | 6000 | 155 | 188.8032 | 0
33 | -21.085 | 26 | 6000 | 151 | 182.1564 | 0
34 | -21.16 | 27 | 6000 | 172 | 170.8493 | 0.007698452
35 | -21.22 | 27 | 6000 | 161 | 159.4047 | 0.01580661
36 | -21.285 | 28 | 6000 | 146 | 144.7371 | 0.01092455
37 | -21.345 | 27 | 6000 | 126 | 132.063 | 0.291743
38 | -21.415 | 27 | 6000 | 118 | 119.9715 | 0.03294042
39 | -21.475 | 27 | 6000 | 116 | 111.9175 | 0.1436812
40 | -21.545 | 27 | 6000 | 109 | 105.2161 | 0.1313579
41 | -21.615 | 26 | 6000 | 100 | 101.417 | 0.02007966
42 | -21.685 | 27 | 6000 | 103 | 100.4673 | 0.06227532
43 | -21.735 | 26 | 6000 | 105 | 100.4673 | 0.1956666
44 | -21.805 | 27 | 6000 | 93 | 100.4673 | 0.5995827
45 | -21.875 | 27 | 6000 | 98 | 100.4673 | 0.06212015
46 | -21.935 | 27 | 6000 | 91 | 100.4673 | 0.9849512
47 | -21.995 | 27 | 6000 | 91 | 100.4673 | 0.9849512
48 | -22.07 | 27 | 6000 | 104 | 100.4673 | 0.1199969
49 | -22.135 | 27 | 6000 | 103 | 100.4673 | 0.06227532
50 | -22.19 | 27 | 6000 | 98 | 100.4673 | 0.06212015
51 | -22.26 | 26 | 6000 | 110 | 100.4673 | 0.8261052
52 | -22.33 | 27 | 6000 | 113 | 100.4673 | 1.389978
Run : 6 Seq 5 Rec 5 File L3A:980030 Date 23-DEC-2013 18:22:43.95
Mode: MW_ANGLE Npts 52 Rpts 0
Cmon: Mon1[ DB]= 6000 * 1 Mon2[CF]=* 0
Temp: Temperature control hardware not installed.
Monx: [ 0.00000]# 0
Anax: [ 0.00000]# 0
Drv : 2TM= 71.880 TMFR= 35.940 PSI= -41.500 PHI= -90.500 DSRD= 17.000
Drv : XPOS= -22.450 YPOS= -19.000 ZPOS= 0.000 DSTD= 0.000
Osc : DRIVE oscillation during count OFF.
Nam : Use NAME command to store text on this line. | [5 empty] | Amp | Xcentre | Width | Back | PHI
Com : Use COMMENT command to store text on this line. | [5 empty] | 87.58272 | -20.54593 | 0.4942636 | 99.68098 | 90
POINT | YPOS | TIME | MON= DB | SIG= IC | Calc | Error | CHI2
1 | -18.995 | 27 | 6000 | 175 | 187.2637 | 0.8594189 | 0.9444293
2 | -19.07 | 28 | 6000 | 186 | 187.2637 | 0.008585669
3 | -19.13 | 26 | 6000 | 148 | 187.2637 | 10.41647
4 | -19.2 | 27 | 6000 | 177 | 187.2637 | 0.5951611
5 | -19.27 | 27 | 6000 | 190 | 187.2637 | 0.03940708
6 | -19.34 | 26 | 6000 | 215 | 187.2637 | 3.578151
7 | -19.395 | 27 | 6000 | 203 | 187.2637 | 1.219858
8 | -19.46 | 26 | 6000 | 194 | 187.2637 | 0.233906
9 | -19.53 | 27 | 6000 | 189 | 187.2637 | 0.01595102
10 | -19.59 | 27 | 6000 | 208 | 187.2637 | 2.06728
11 | -19.655 | 27 | 6000 | 216 | 187.2637 | 3.823032
12 | -19.72 | 26 | 6000 | 183 | 187.2637 | 0.09933949
13 | -19.79 | 27 | 6000 | 189 | 187.2637 | 0.01595102
14 | -19.85 | 27 | 6000 | 184 | 187.2637 | 0.05788983
15 | -19.92 | 26 | 6000 | 176 | 187.2637 | 0.7208574
16 | -19.99 | 27 | 6000 | 182 | 187.2637 | 0.1522336
17 | -20.05 | 27 | 6000 | 204 | 187.2637 | 1.373058
18 | -20.115 | 27 | 6000 | 193 | 187.2637 | 0.170493
19 | -20.18 | 27 | 6000 | 182 | 187.2637 | 0.1522336
20 | -20.25 | 27 | 6000 | 168 | 186.235 | 1.979267
21 | -20.31 | 27 | 6000 | 180 | 182.64 | 0.03871901
22 | -20.375 | 26 | 6000 | 190 | 175.8324 | 1.056425
23 | -20.44 | 27 | 6000 | 172 | 165.9954 | 0.2096211
24 | -20.51 | 27 | 6000 | 151 | 152.0139 | 0.006807281
25 | -20.57 | 27 | 6000 | 129 | 137.6486 | 0.5798342
26 | -20.63 | 26 | 6000 | 129 | 124.9389 | 0.1278482
27 | -20.705 | 27 | 6000 | 107 | 112.6817 | 0.3016978
28 | -20.765 | 28 | 6000 | 117 | 105.7799 | 1.075998
29 | -20.83 | 26 | 6000 | 99 | 101.2157 | 0.04959119
30 | -20.89 | 27 | 6000 | 105 | 99.69155 | 0.2683777
31 | -20.965 | 27 | 6000 | 107 | 99.68098 | 0.5006357
32 | -21.02 | 27 | 6000 | 109 | 99.68098 | 0.7967348
33 | -21.085 | 26 | 6000 | 92 | 99.68098 | 0.641277
34 | -21.16 | 27 | 6000 | 107 | 99.68098 | 0.5006357
35 | -21.215 | 27 | 6000 | 95 | 99.68098 | 0.2306483
36 | -21.285 | 26 | 6000 | 113 | 99.68098 | 1.569878
37 | -21.345 | 27 | 6000 | 98 | 99.68098 | 0.02883368
38 | -21.415 | 27 | 6000 | 104 | 99.68098 | 0.1793646
39 | -21.475 | 27 | 6000 | 88 | 99.68098 | 1.550515
40 | -21.545 | 27 | 6000 | 99 | 99.68098 | 0.004684208
41 | -21.615 | 27 | 6000 | 100 | 99.68098 | 0.001017724
42 | -21.675 | 27 | 6000 | 98 | 99.68098 | 0.02883368
43 | -21.74 | 26 | 6000 | 112 | 99.68098 | 1.354984
44 | -21.8 | 27 | 6000 | 85 | 99.68098 | 2.535662
45 | -21.875 | 27 | 6000 | 87 | 99.68098 | 1.84836
46 | -21.935 | 27 | 6000 | 96 | 99.68098 | 0.141142
47 | -21.995 | 27 | 6000 | 104 | 99.68098 | 0.1793646
48 | -22.07 | 27 | 6000 | 108 | 99.68098 | 0.6407968
49 | -22.135 | 27 | 6000 | 105 | 99.68098 | 0.2694472
50 | -22.185 | 27 | 6000 | 98 | 99.68098 | 0.02883368
51 | -22.26 | 27 | 6000 | 91 | 99.68098 | 0.8281258
52 | -22.325 | 27 | 6000 | 104 | 99.68098 | 0.1793646
Run : 7 Seq 6 Rec 6 File L3A:980030 Date 23-DEC-2013 18:48:57.59
Mode: MW_ANGLE Npts 52 Rpts 0
Cmon: Mon1[ DB]= 6000 * 1 Mon2[CF]=* 0
Temp: Temperature control hardware not installed.
Monx: [ 0.00000]# 0
Anax: [ 0.00000]# 0
Drv : 2TM= 71.880 TMFR= 35.940 PSI= -41.500 PHI= -90.500 DSRD= 17.000
Drv : XPOS= -18.450 YPOS= -19.000 ZPOS= 0.000 DSTD= 0.000
Osc : DRIVE oscillation during count OFF.
Nam : Use NAME command to store text on this line. | [5 empty] | Amp | Xcentre | Width | Back | PHI
Com : Use COMMENT command to store text on this line. | [5 empty] | 99.18336 | -20.64663 | 0.4897874 | 97.85252 | 90
POINT | YPOS | TIME | MON= DB | SIG= IC | Calc | Error | CHI2
1 | -18.985 | 27 | 6000 | 204 | 197.0359 | 0.2377398 | 0.6825243
2 | -19.08 | 27 | 6000 | 219 | 197.0359 | 2.202842
3 | -19.135 | 27 | 6000 | 194 | 197.0359 | 0.04750818
4 | -19.2 | 27 | 6000 | 210 | 197.0359 | 0.8003254
5 | -19.27 | 26 | 6000 | 197 | 197.0359 | 6.536053e-06
6 | -19.33 | 27 | 6000 | 201 | 197.0359 | 0.07818021
7 | -19.395 | 27 | 6000 | 204 | 197.0359 | 0.2377398
8 | -19.46 | 27 | 6000 | 183 | 197.0359 | 1.076536
9 | -19.53 | 27 | 6000 | 190 | 197.0359 | 0.2605455
10 | -19.59 | 27 | 6000 | 201 | 197.0359 | 0.07818021
11 | -19.655 | 27 | 6000 | 200 | 197.0359 | 0.04392994
12 | -19.72 | 27 | 6000 | 174 | 197.0359 | 3.049724
13 | -19.79 | 26 | 6000 | 198 | 197.0359 | 0.004694552
14 | -19.85 | 27 | 6000 | 187 | 197.0359 | 0.538604
15 | -19.92 | 27 | 6000 | 204 | 197.0359 | 0.2377398
16 | -19.99 | 27 | 6000 | 185 | 197.0359 | 0.7830405
17 | -20.055 | 26 | 6000 | 177 | 197.0359 | 2.268003
18 | -20.11 | 26 | 6000 | 190 | 197.0359 | 0.2605455
19 | -20.18 | 27 | 6000 | 221 | 197.0359 | 2.598547
20 | -20.25 | 27 | 6000 | 208 | 197.0359 | 0.5779416
21 | -20.31 | 27 | 6000 | 196 | 196.997 | 0.005071501
22 | -20.37 | 27 | 6000 | 197 | 195.0275 | 0.01975095
23 | -20.44 | 27 | 6000 | 201 | 188.9672 | 0.7203339
24 | -20.51 | 28 | 6000 | 185 | 178.8552 | 0.2040986
25 | -20.57 | 27 | 6000 | 165 | 166.9629 | 0.02335056
26 | -20.63 | 28 | 6000 | 143 | 152.0937 | 0.5782844
27 | -20.705 | 27 | 6000 | 138 | 132.1378 | 0.2490229
28 | -20.765 | 27 | 6000 | 108 | 119.339 | 1.1905
29 | -20.83 | 27 | 6000 | 117 | 108.833 | 0.5700856
30 | -20.89 | 27 | 6000 | 108 | 102.236 | 0.3076293
31 | -20.965 | 27 | 6000 | 110 | 98.17589 | 1.270995
32 | -21.02 | 27 | 6000 | 101 | 97.85252 | 0.09808547
33 | -21.085 | 27 | 6000 | 88 | 97.85252 | 1.103093
34 | -21.16 | 27 | 6000 | 96 | 97.85252 | 0.03574822
35 | -21.22 | 26 | 6000 | 88 | 97.85252 | 1.103093
36 | -21.285 | 28 | 6000 | 89 | 97.85252 | 0.8805293
37 | -21.345 | 26 | 6000 | 93 | 97.85252 | 0.253193
38 | -21.415 | 27 | 6000 | 101 | 97.85252 | 0.09808547
39 | -21.475 | 26 | 6000 | 105 | 97.85252 | 0.4865379
40 | -21.545 | 26 | 6000 | 102 | 97.85252 | 0.1686431
41 | -21.61 | 27 | 6000 | 83 | 97.85252 | 2.657799
42 | -21.675 | 27 | 6000 | 88 | 97.85252 | 1.103093
43 | -21.74 | 27 | 6000 | 92 | 97.85252 | 0.3723042
44 | -21.81 | 27 | 6000 | 101 | 97.85252 | 0.09808547
45 | -21.875 | 26 | 6000 | 105 | 97.85252 | 0.4865379
46 | -21.935 | 27 | 6000 | 100 | 97.85252 | 0.04611672
47 | -21.995 | 27 | 6000 | 114 | 97.85252 | 2.287203
48 | -22.07 | 27 | 6000 | 99 | 97.85252 | 0.01330011
49 | -22.135 | 27 | 6000 | 104 | 97.85252 | 0.3633799
50 | -22.19 | 27 | 6000 | 101 | 97.85252 | 0.09808547
51 | -22.26 | 27 | 6000 | 105 | 97.85252 | 0.4865379
52 | -22.33 | 27 | 6000 | 98 | 97.85252 | 0.0002219434
Run : 8 Seq 7 Rec 7 File L3A:980030 Date 23-DEC-2013 19:14:41.95
Mode: MW_ANGLE Npts 52 Rpts 0
Cmon: Mon1[ DB]= 6000 * 1 Mon2[CF]=* 0
Temp: Temperature control hardware not installed.
Monx: [ 0.00000]# 0
Anax: [ 0.00000]# 0
Drv : 2TM= 71.880 TMFR= 35.940 PSI= -41.500 PHI= -90.500 DSRD= 17.000
Drv : XPOS= -10.450 YPOS= -19.000 ZPOS= 0.000 DSTD= 0.000
Osc : DRIVE oscillation during count OFF.
Nam : Use NAME command to store text on this line. | [5 empty] | Amp | Xcentre | Width | Back | PHI
Com : Use COMMENT command to store text on this line. | [5 empty] | 91.2789 | -20.84086 | 0.3439845 | 99.83493 | 90
POINT | YPOS | TIME | MON= DB | SIG= IC | Calc | Error | CHI2
1 | -18.995 | 27 | 6000 | 184 | 191.1138 | 0.2750358 | 0.9537725
2 | -19.07 | 27 | 6000 | 201 | 191.1138 | 0.4862505
3 | -19.13 | 27 | 6000 | 192 | 191.1138 | 0.004090083
4 | -19.2 | 27 | 6000 | 201 | 191.1138 | 0.4862505
5 | -19.27 | 26 | 6000 | 214 | 191.1138 | 2.447555
6 | -19.34 | 28 | 6000 | 183 | 191.1138 | 0.35975
7 | -19.4 | 27 | 6000 | 208 | 191.1138 | 1.370878
8 | -19.465 | 27 | 6000 | 199 | 191.1138 | 0.3125209
9 | -19.53 | 27 | 6000 | 177 | 191.1138 | 1.125425
10 | -19.59 | 26 | 6000 | 178 | 191.1138 | 0.966138
11 | -19.655 | 27 | 6000 | 195 | 191.1138 | 0.07744775
12 | -19.72 | 27 | 6000 | 207 | 191.1138 | 1.219181
13 | -19.79 | 26 | 6000 | 188 | 191.1138 | 0.05157416
14 | -19.85 | 27 | 6000 | 189 | 191.1138 | 0.0236417
15 | -19.92 | 27 | 6000 | 193 | 191.1138 | 0.01843334
16 | -19.99 | 27 | 6000 | 183 | 191.1138 | 0.35975
17 | -20.05 | 27 | 6000 | 208 | 191.1138 | 1.370878
18 | -20.115 | 27 | 6000 | 175 | 191.1138 | 1.483746
19 | -20.18 | 27 | 6000 | 192 | 191.1138 | 0.004090083
20 | -20.25 | 26 | 6000 | 185 | 191.1138 | 0.2020483
21 | -20.31 | 27 | 6000 | 181 | 191.1138 | 0.5651358
22 | -20.37 | 27 | 6000 | 179 | 191.1138 | 0.8198039
23 | -20.44 | 27 | 6000 | 183 | 191.1138 | 0.35975
24 | -20.51 | 27 | 6000 | 197 | 191.1138 | 0.175873
25 | -20.57 | 27 | 6000 | 208 | 191.1138 | 1.370878
26 | -20.63 | 27 | 6000 | 180 | 190.3055 | 0.5900204
27 | -20.705 | 26 | 6000 | 182 | 182.2206 | 0.0002674061
28 | -20.765 | 27 | 6000 | 182 | 169.5042 | 0.8579461
29 | -20.83 | 27 | 6000 | 138 | 149.4602 | 0.9517082
30 | -20.89 | 27 | 6000 | 134 | 128.8974 | 0.1943032
31 | -20.965 | 27 | 6000 | 120 | 110.777 | 0.7088712
32 | -21.025 | 26 | 6000 | 92 | 102.5291 | 1.205029
33 | -21.085 | 26 | 6000 | 107 | 99.83493 | 0.4797959
34 | -21.16 | 27 | 6000 | 118 | 99.83493 | 2.796353
35 | -21.22 | 26 | 6000 | 116 | 99.83493 | 2.252667
36 | -21.285 | 26 | 6000 | 92 | 99.83493 | 0.6672413
37 | -21.345 | 27 | 6000 | 96 | 99.83493 | 0.153195
38 | -21.415 | 27 | 6000 | 96 | 99.83493 | 0.153195
39 | -21.475 | 26 | 6000 | 116 | 99.83493 | 2.252667
40 | -21.545 | 27 | 6000 | 90 | 99.83493 | 1.074733
41 | -21.61 | 27 | 6000 | 115 | 99.83493 | 1.999819
42 | -21.675 | 26 | 6000 | 100 | 99.83493 | 0.0002724666
43 | -21.74 | 26 | 6000 | 83 | 99.83493 | 3.414639 |  |  |  |  | -22.5
44 | -21.8 | 28 | 6000 | 111 | 99.83493 | 1.123051 |  |  |  |  | -19.5
45 | -21.875 | 27 | 6000 | 96 | 99.83493 | 0.153195 |  |  |  |  | 3
46 | -21.935 | 28 | 6000 | 85 | 99.83493 | 2.589121 |  |  |  |  | 46.15385
47 | -21.995 | 27 | 6000 | 103 | 99.83493 | 0.09725864 |  |  |  |  | -22.425
48 | -22.07 | 26 | 6000 | 84 | 99.83493 | 2.985061
49 | -22.135 | 26 | 6000 | 117 | 99.83493 | 2.518286
50 | -22.185 | 27 | 6000 | 103 | 99.83493 | 0.09725864
51 | -22.26 | 27 | 6000 | 104 | 99.83493 | 0.1668055
52 | -22.325 | 27 | 6000 | 94 | 99.83493 | 0.3621964

## Setup
|  | Normal | Transverse | Transverse-Normal |  | Transverse |  |  | Depth = 0.15 mm |  |  |  | Depth = 2.5 mm |  |  |  | Mid-weld depth profile |  |  |  | Depth = 0.25 mm
X | X-AXIS | Y-Wall |  |  | X-AXIS | Ywall - Calc | REC | X | X-AXIS | Y-AXIS | REC | X | X-AXIS | Y-AXIS | REC | X | X-AXIS | Y-AXIS | Depth | REC | X | X-AXIS | Y-AXIS
-24 | -58.45 | -21.20832 | -21.27953 | -0.07121436 | -24 | -21.27953 | 1 | -24 | -58.45 | -21.12953 | 55 | -24 | -58.45 | -18.77953 | 68 | 0 | -34.45 | -20.69616 | 0.45 | 76 | -24 | -58.45 | -21.02953
-16 | -50.45 | -20.91596 | -20.90739 | 0.00857384 | -16 | -20.90739 | 2 | -16 | -50.45 | -20.75739 | 56 | -16 | -50.45 | -18.40739 | 69 | 0 | -34.45 | -20.39616 | 0.75 | 77 | -16 | -50.45 | -20.65739
-15 | -49.45 | -20.84775 |  |  | -15 | -20.85775 | 3 | -15 | -49.45 | -20.70775 | 57 | -12 | -46.45 | -18.26894 | 70 | 0 | -34.45 | -20.09616 | 1.05 | 78 | -15 | -49.45 | -20.60775
-14 | -48.45 | -20.84947 |  |  | -14 | -20.85948 | 4 | -14 | -48.45 | -20.70948 | 58 | -9 | -43.45 | -18.09763 | 71 | 0 | -34.45 | -19.79616 | 1.35 | 79 | -14 | -48.45 | -20.60948
-13 | -47.45 | -20.78883 |  |  | -13 | -20.79884 | 5 | -13 | -47.45 | -20.64884 | 59 | -6 | -40.45 | -18.34648 | 72 | 0 | -34.45 | -19.49616 | 1.65 | 80 | -13 | -47.45 | -20.54884
-12 | -46.45 | -20.74837 | -20.76894 | -0.0205739 | -12 | -20.76894 | 6 | -12 | -46.45 | -20.61894 | 60 | -3 | -37.45 | -18.61289 | 73 | 0 | -34.45 | -19.19616 | 1.95 | 81 | -12 | -46.45 | -20.51894
-11 | -45.45 | -20.71193 |  |  | -11 | -20.72193 | 7 | -11 | -45.45 | -20.57193 | 61 | 0 | -34.45 | -18.64616 | 74 | 0 | -34.45 | -18.89616 | 2.25 | 82 | -11 | -45.45 | -20.47193
-10 | -44.45 | -20.63512 |  |  | -10 | -20.64512 | 8 | -10 | -44.45 | -20.49512 | 62 | 3 | -31.45 | -18.5432 | [5 empty] | 83 | -10 | -44.45 | -20.39512
-9 | -43.45 | -20.58762 |  |  | -9 | -20.59763 | 9 | -9 | -43.45 | -20.44763 | 63 | 6 | -28.45 | -18.19101 |  |  | Ymax = | -18.89616 |  | 84 | -9 | -43.45 | -20.34763
-8 | -42.45 | -20.65893 |  |  | -8 | -20.66893 | 10 | -8 | -42.45 | -20.51893 | 64 | 9 | -25.45 | -17.94959 |  |  | Ymin = | -20.69616 |  | 85 | -8 | -42.45 | -20.41893
-7 | -41.45 | -20.76079 |  |  | -7 | -20.7708 | 11 | -7 | -41.45 | -20.6208 | 65 | 12 | -22.45 | -18.04593 | [5 empty] | 86 | -7 | -41.45 | -20.5208
-6 | -40.45 | -20.83648 |  |  | -6 | -20.84648 | 12 | -6 | -40.45 | -20.69648 | 66 | 16 | -18.45 | -18.14663 | [5 empty] | 87 | -6 | -40.45 | -20.59648
-5 | -39.45 | -20.91135 |  |  | -5 | -20.92135 | 13 | -5 | -39.45 | -20.77135 | 67 | 24 | -10.45 | -18.34086 | [5 empty] | 88 | -5 | -39.45 | -20.67135
-4 | -38.45 | -21.00118 |  |  | -4 | -21.01118 | 14 | -4 | -38.45 | -20.86118 | [9 empty] | 89 | -4 | -38.45 | -20.76118
-3 | -37.45 | -21.10289 |  |  | -3 | -21.11289 | 15 | -3 | -37.45 | -20.96289 |  |  | Ymax = | -17.94959 | [5 empty] | 90 | -3 | -37.45 | -20.86289
-2 | -36.45 | -21.16821 |  |  | -2 | -21.17821 | 16 | -2 | -36.45 | -21.02821 |  |  | Ymin = | -18.77953 | [5 empty] | 91 | -2 | -36.45 | -20.92821
-1 | -35.45 | -21.17878 |  |  | -1 | -21.18878 | 17 | -1 | -35.45 | -21.03878 | [9 empty] | 92 | -1 | -35.45 | -20.93878
0 | -34.45 | -21.13616 | -21.2698 |  | 0 | -21.14616 | 18 | 0 | -34.45 | -20.99616 |  |  | Ymax = | -17.94 | [5 empty] | 93 | 0 | -34.45 | -20.89616
1 | -33.45 | -21.11745 |  |  | 1 | -21.12745 | 19 | 1 | -33.45 | -20.97745 | [9 empty] | 94 | 1 | -33.45 | -20.87745
2 | -32.45 | -21.12167 |  |  | 2 | -21.13168 | 20 | 2 | -32.45 | -20.98168 | [9 empty] | 95 | 2 | -32.45 | -20.88168
3 | -31.45 | -21.03319 |  |  | 3 | -21.0432 | 21 | 3 | -31.45 | -20.8932 | [9 empty] | 96 | 3 | -31.45 | -20.7932
4 | -30.45 | -20.93883 |  |  | 4 | -20.94884 | 22 | 4 | -30.45 | -20.79884 | [9 empty] | 97 | 4 | -30.45 | -20.69884
5 | -29.45 | -20.80875 |  |  | 5 | -20.81876 | 23 | 5 | -29.45 | -20.66876 | [9 empty] | 98 | 5 | -29.45 | -20.56876
6 | -28.45 | -20.681 |  |  | 6 | -20.69101 | 24 | 6 | -28.45 | -20.54101 | [9 empty] | 99 | 6 | -28.45 | -20.44101
7 | -27.45 | -20.62508 |  |  | 7 | -20.63508 | 25 | 7 | -27.45 | -20.48508 | [9 empty] | 100 | 7 | -27.45 | -20.38508
8 | -26.45 | -20.52528 |  |  | 8 | -20.53529 | 26 | 8 | -26.45 | -20.38529 | [9 empty] | 101 | 8 | -26.45 | -20.28529
9 | -25.45 | -20.43959 |  |  | 9 | -20.44959 | 27 | 9 | -25.45 | -20.29959 | [9 empty] | 102 | 9 | -25.45 | -20.19959
10 | -24.45 | -20.51301 |  |  | 10 | -20.52302 | 28 | 10 | -24.45 | -20.37302 | [9 empty] | 103 | 10 | -24.45 | -20.27302
11 | -23.45 | -20.5554 |  |  | 11 | -20.56541 | 29 | 11 | -23.45 | -20.41541 | [9 empty] | 104 | 11 | -23.45 | -20.31541
12 | -22.45 | -20.57746 | -20.54593 | 0.03153002 | 12 | -20.54593 | 30 | 12 | -22.45 | -20.39593 | [9 empty] | 105 | 12 | -22.45 | -20.29593
13 | -21.45 | -20.60026 |  |  | 13 | -20.61026 | 31 | 13 | -21.45 | -20.46026 | [9 empty] | 106 | 13 | -21.45 | -20.36026
14 | -20.45 | -20.6363 |  |  | 14 | -20.6463 | 32 | 14 | -20.45 | -20.4963 | [9 empty] | 107 | 14 | -20.45 | -20.3963
15 | -19.45 | -20.62909 |  |  | 15 | -20.63909 | 33 | 15 | -19.45 | -20.48909 | [9 empty] | 108 | 15 | -19.45 | -20.38909
16 | -18.45 | -20.64328 | -20.64663 | -0.003355513 | 16 | -20.64663 | 34 | 16 | -18.45 | -20.49663 | [9 empty] | 109 | 16 | -18.45 | -20.39663
24 | -10.45 | -20.83588 | -20.84086 | -0.004986033 | 24 | -20.84086 | 35 | 24 | -10.45 | -20.69086 | [9 empty] | 110 | 24 | -10.45 | -20.59086
-11.25 | -45.7 | -20.71753 |  |  | -11.25 | -20.72754 | 36 | -11.25 | -45.7 | -20.57754 | [9 empty] | 111 | -11.25 | -45.7 | -20.47754
-11 | -45.45 | -20.72203 |  |  | -11 | -20.73204 | 37 | -11 | -45.45 | -20.58204 | [9 empty] | 112 | -11 | -45.45 | -20.48204
-10.75 | -45.2 | -20.70838 |  |  | -10.75 | -20.71839 | 38 | -10.75 | -45.2 | -20.56839 | [9 empty] | 113 | -10.75 | -45.2 | -20.46839
-10.5 | -44.95 | -20.67887 |  |  | -10.5 | -20.68887 | 39 | -10.5 | -44.95 | -20.53887 | [9 empty] | 114 | -10.5 | -44.95 | -20.43887
-10.25 | -44.7 | -20.66695 |  |  | -10.25 | -20.67696 | 40 | -10.25 | -44.7 | -20.52696 | [9 empty] | 115 | -10.25 | -44.7 | -20.42696
-10 | -44.45 | -20.61706 |  |  | -10 | -20.62707 | 41 | -10 | -44.45 | -20.47707 | [9 empty] | 116 | -10 | -44.45 | -20.37707
-9.75 | -44.2 | -20.60797 |  |  | -9.75 | -20.61798 | 42 | -9.75 | -44.2 | -20.46798 | [9 empty] | 117 | -9.75 | -44.2 | -20.36798
-9.5 | -43.95 | -20.58897 |  |  | -9.5 | -20.59897 | 43 | -9.5 | -43.95 | -20.44897 | [9 empty] | 118 | -9.5 | -43.95 | -20.34897
-9.25 | -43.7 | -20.61779 |  |  | -9.25 | -20.62779 | 44 | -9.25 | -43.7 | -20.47779 | [9 empty] | 119 | -9.25 | -43.7 | -20.37779
9.26 | -25.19 | -20.43516 |  |  | 9.26 | -20.44516 | 45 | 9.26 | -25.19 | -20.29516 | [9 empty] | 120 | 9.26 | -25.19 | -20.19516
9.51 | -24.94 | -20.43571 |  |  | 9.51 | -20.44571 | 46 | 9.51 | -24.94 | -20.29571 | [9 empty] | 121 | 9.51 | -24.94 | -20.19571
9.76 | -24.69 | -20.49529 |  |  | 9.76 | -20.50529 | 47 | 9.76 | -24.69 | -20.35529 | [9 empty] | 122 | 9.76 | -24.69 | -20.25529
10.01 | -24.44 | -20.49612 |  |  | 10.01 | -20.50612 | 48 | 10.01 | -24.44 | -20.35612 | [9 empty] | 123 | 10.01 | -24.44 | -20.25612
10.26 | -24.19 | -20.51727 |  |  | 10.26 | -20.52728 | 49 | 10.26 | -24.19 | -20.37728 | [9 empty] | 124 | 10.26 | -24.19 | -20.27728
10.51 | -23.94 | -20.53346 |  |  | 10.51 | -20.54346 | 50 | 10.51 | -23.94 | -20.39346 | [9 empty] | 125 | 10.51 | -23.94 | -20.29346
10.76 | -23.69 | -20.54843 |  |  | 10.76 | -20.55843 | 51 | 10.76 | -23.69 | -20.40843 | [9 empty] | 126 | 10.76 | -23.69 | -20.30843
11.01 | -23.44 | -20.51796 |  |  | 11.01 | -20.52796 | 52 | 11.01 | -23.44 | -20.37796 | [9 empty] | 127 | 11.01 | -23.44 | -20.27796
11.26 | -23.19 | -20.54088 |  |  | 11.26 | -20.55088 | 53 | 11.26 | -23.19 | -20.40088 | [9 empty] | 128 | 11.26 | -23.19 | -20.30088
-0.01000433
[9 empty] | Ymax = | -20.29516 | [11 empty] | Ymax | -20.19516
[9 empty] | Ymin = | -21.12953 | [11 empty] | Ymin = | -21.02953