## Navigation
Filename | 980010 | Run | Header start | Header end | Data start | Data end | PHI | SIG | MON | TIME | VAR | VARCOL
Number of runs | 13 | 1 | 5 | 15 | 18 | 40 | 2 | 5 | 4 | 3 | YPOS | 11
Parsed? | YES | 2 | 45 | 55 | 58 | 80 | 2 | 5 | 4 | 3 | YPOS | 11
Last row | 520 | 3 | 85 | 95 | 98 | 120 | 2 | 5 | 4 | 3 | YPOS | 11
Number of columns in STRAINS worksheet | 19 | 4 | 125 | 135 | 138 | 160 | 2 | 5 | 4 | 3 | YPOS | 11
First drive column in STRAINS worksheet | 5 | 5 | 165 | 175 | 178 | 200 | 2 | 5 | 4 | 3 | YPOS | 11
Last drive column in STRAINS worksheet | 13 | 6 | 205 | 215 | 218 | 240 | 2 | 5 | 4 | 3 | YPOS | 11
Number of Grids | 0 | 7 | 245 | 255 | 258 | 280 | 2 | 5 | 4 | 3 | YPOS | 11
Instrument | L3 | 8 | 285 | 295 | 298 | 320 | 2 | 5 | 4 | 3 | YPOS | 11
|  | 9 | 325 | 335 | 338 | 360 | 2 | 5 | 4 | 3 | YPOS | 11
|  | 10 | 365 | 375 | 378 | 400 | 2 | 5 | 4 | 3 | YPOS | 11
|  | 11 | 405 | 415 | 418 | 440 | 2 | 5 | 4 | 3 | YPOS | 11
|  | 12 | 445 | 455 | 458 | 480 | 2 | 5 | 4 | 3 | YPOS | 11
|  | 13 | 485 | 495 | 498 | 520 | 2 | 5 | 4 | 3 | YPOS | 11

## Strains
Run | Record | File | Date/Time | 2TM | TMFR | PSI | PHI | DSRD | XPOS | YPOS | ZPOS | DSTD | OSC | # points | Monitor | Time(s) | Max | Min
1 | 1 | 980010 | 2013-09-23 09:28 | 71.87 | 35.935 | -45.1 | -90.2 | 9 | 100.8 | -11.7 | 80 | 0 | OFF | 23 | 11000 | 41 | 202 | 58
2 | 2 | 980010 | 2013-09-23 09:45 | 71.87 | 35.935 | -45.1 | -90.2 | 9 | 107.8 | -11.5 | 80 | 0 | OFF | 23 | 16000 | 59 | 262 | 81
3 | 3 | 980010 | 2013-09-23 10:09 | 71.87 | 35.935 | -45.1 | -90.2 | 9 | 116.8 | -12.5 | 80 | 0 | OFF | 23 | 16000 | 60 | 191 | 91
4 | 4 | 980010 | 2013-09-23 10:33 | 71.87 | 35.935 | -45.1 | -90.2 | 9 | 125.8 | -11.6 | 80 | 0 | OFF | 23 | 16000 | 59 | 245 | 86
5 | 5 | 980010 | 2013-09-23 10:57 | 71.87 | 35.935 | -45.1 | -90.2 | 9 | 132.8 | -12.1 | 80 | 0 | OFF | 23 | 11000 | 41 | 175 | 65
6 | 6 | 980010 | 2013-09-23 11:21 | 71.87 | 35.935 | -45.1 | -90.2 | 9 | 126.8 | -11.7 | 80 | 0 | OFF | 23 | 14000 | 52 | 211 | 73
7 | 7 | 980010 | 2013-09-23 12:34 | 71.87 | 35.935 | -45.1 | -90.2 | 9 | 103.8 | -11.8 | 80 | 0 | OFF | 23 | 14000 | 52 | 258 | 76
8 | 8 | 980010 | 2013-09-23 12:55 | 71.87 | 35.935 | -45.1 | -90.2 | 9 | 111.8 | -12.3 | 80 | 0 | OFF | 23 | 16000 | 59 | 224 | 99
9 | 9 | 980010 | 2013-09-23 13:19 | 71.87 | 35.935 | -45.1 | -90.2 | 9 | 120.8 | -12.4 | 80 | 0 | OFF | 23 | 16000 | 59 | 218 | 91
10 | 10 | 980010 | 2013-09-23 13:43 | 71.87 | 35.935 | -45.1 | -90.2 | 9 | 129.8 | -12.1 | 80 | 0 | OFF | 23 | 14000 | 52 | 226 | 71
11 | 11 | 980010 | 2013-09-23 15:03 | 71.87 | 35.935 | -45.1 | -90.2 | 9 | 105.8 | -11.6 | 80 | 0 | OFF | 23 | 14000 | 51 | 241 | 72
12 | 12 | 980010 | 2013-09-23 15:24 | 71.87 | 35.935 | -45.1 | -90.2 | 9 | -128.8 | -11.9 | 80 | 0 | OFF | 23 | 14000 | 52 | 53 | 29
13 | 12 | 980010 | 2013-09-23 15:49 | 71.87 | 35.935 | -45.1 | -90.2 | 9 | 128.8 | -11.9 | 80 | 0 | OFF | 23 | 14000 | 52 | 245 | 81

## 980010
Runs = | 2
Run : 1 Seq 1 Rec 1 File L3A:980010 Date 23-SEP-2013 09:27:51.38
Mode: MW_ANGLE Npts 23 Rpts 0
Cmon: Mon1[ DB]= 1000 * 11 Mon2[CF]=* 0
Temp: Temperature control hardware not installed.
Monx: [ 0.00000]# 0
Anax: [ 0.00000]# 0
Drv : 2TM= 71.870 TMFR= 35.935 PSI= -45.100 PHI= -90.200 DSRD= 9.000
Drv : XPOS= 100.800 YPOS= -11.700 ZPOS= 80.000 DSTD= 0.000
Osc : DRIVE oscillation during count OFF.
Nam : Use NAME command to store text on this line.
Com : Use COMMENT command to store text on this line. | [6 empty] | Xcentre | Amp | Width | Back | PHI
[7 empty] | -12.49811 | 99.37706 | 0.1362528 | 70.76517 | 90.2
POINT | YPOS | TIME | MON= DB | SIG= IC | Calc | Error | CHI2
1 | -11.69 | 41 | 11000 | 170 | 170.1422 | 0.0001189909 | 1.368094
2 | -11.765 | 40 | 11000 | 159 | 170.1422 | 0.7808127
3 | -11.815 | 42 | 11000 | 190 | 170.1422 | 2.075427
4 | -11.875 | 40 | 11000 | 161 | 170.1422 | 0.5191324
5 | -11.935 | 40 | 11000 | 183 | 170.1422 | 0.9034007
6 | -11.99 | 41 | 11000 | 149 | 170.1422 | 2.999958
7 | -12.04 | 41 | 11000 | 172 | 170.1422 | 0.02006582
8 | -12.095 | 41 | 11000 | 202 | 170.1422 | 5.024345
9 | -12.145 | 40 | 11000 | 164 | 170.1422 | 0.2300424
10 | -12.2 | 41 | 11000 | 157 | 170.1422 | 1.100115
11 | -12.255 | 41 | 11000 | 168 | 170.1422 | 0.02731628
12 | -12.32 | 41 | 11000 | 163 | 169.8696 | 0.2895176
13 | -12.37 | 41 | 11000 | 172 | 164.5989 | 0.318468
14 | -12.425 | 40 | 11000 | 153 | 151.0458 | 0.02496104
15 | -12.485 | 41 | 11000 | 118 | 126.9944 | 0.68559
16 | -12.53 | 41 | 11000 | 112 | 105.3426 | 0.3957232
17 | -12.585 | 41 | 11000 | 88 | 85.70137 | 0.0600422
18 | -12.655 | 41 | 11000 | 68 | 72.45395 | 0.2917304
19 | -12.695 | 41 | 11000 | 65 | 70.76517 | 0.5113414
20 | -12.755 | 41 | 11000 | 79 | 70.76517 | 0.858385
21 | -12.815 | 41 | 11000 | 85 | 70.76517 | 2.383887
22 | -12.86 | 40 | 11000 | 76 | 70.76517 | 0.3605716
23 | -12.915 | 41 | 11000 | 58 | 70.76517 | 2.809475
Run : 2 Seq 2 Rec 2 File L3A:980010 Date 23-SEP-2013 09:45:18.85
Mode: MW_ANGLE Npts 23 Rpts 0
Cmon: Mon1[ DB]= 1000 * 16 Mon2[CF]=* 0
Temp: Temperature control hardware not installed.
Monx: [ 0.00000]# 0
Anax: [ 0.00000]# 0
Drv : 2TM= 71.870 TMFR= 35.935 PSI= -45.100 PHI= -90.200 DSRD= 9.000
Drv : XPOS= 107.800 YPOS= -11.500 ZPOS= 80.000 DSTD= 0.000
Osc : DRIVE oscillation during count OFF.
Nam : Use NAME command to store text on this line.
Com : Use COMMENT command to store text on this line. | [6 empty] | Xcentre | Amp | Width | Back | PHI
[7 empty] | -12.19677 | 139.165 | 0.2250311 | 90.66608 | 90.2
POINT | YPOS | TIME | MON= DB | SIG= IC | Calc | Error | CHI2
1 | -11.495 | 58 | 16000 | 239 | 229.831 | 0.3517565 | 1.081219
2 | -11.565 | 60 | 16000 | 253 | 229.831 | 2.121742
3 | -11.62 | 58 | 16000 | 221 | 229.831 | 0.3528837
4 | -11.67 | 59 | 16000 | 238 | 229.831 | 0.2803861
5 | -11.735 | 59 | 16000 | 237 | 229.831 | 0.2168522
6 | -11.785 | 60 | 16000 | 262 | 229.831 | 3.949778
7 | -11.84 | 59 | 16000 | 214 | 229.831 | 1.17113
8 | -11.9 | 60 | 16000 | 226 | 229.5294 | 0.05511799
9 | -11.95 | 59 | 16000 | 202 | 226.3637 | 2.938563
10 | -12 | 59 | 16000 | 238 | 219.7508 | 1.399303
11 | -12.065 | 59 | 16000 | 192 | 206.0004 | 1.020892
12 | -12.12 | 58 | 16000 | 205 | 189.8151 | 1.12478
13 | -12.17 | 59 | 16000 | 171 | 171.4817 | 0.001356908
14 | -12.225 | 59 | 16000 | 145 | 148.4322 | 0.08123959
15 | -12.28 | 60 | 16000 | 130 | 128.5655 | 0.0158288
16 | -12.33 | 59 | 16000 | 116 | 114.1245 | 0.03032318
17 | -12.39 | 59 | 16000 | 109 | 101.3456 | 0.5375202
18 | -12.45 | 59 | 16000 | 81 | 93.5307 | 1.9385
19 | -12.495 | 60 | 16000 | 85 | 90.92714 | 0.4133059
20 | -12.56 | 59 | 16000 | 96 | 90.66608 | 0.2963619
21 | -12.615 | 59 | 16000 | 98 | 90.66608 | 0.5488412
22 | -12.66 | 59 | 16000 | 85 | 90.66608 | 0.377699
23 | -12.73 | 59 | 16000 | 98 | 90.66608 | 0.5488412
Run : 3 Seq 3 Rec 3 File L3A:980010 Date 23-SEP-2013 10:08:56.62
Mode: MW_ANGLE Npts 23 Rpts 0
Cmon: Mon1[ DB]= 1000 * 16 Mon2[CF]=* 0
Temp: Temperature control hardware not installed.
Monx: [ 0.00000]# 0
Anax: [ 0.00000]# 0
Drv : 2TM= 71.870 TMFR= 35.935 PSI= -45.100 PHI= -90.200 DSRD= 9.000
Drv : XPOS= 116.800 YPOS= -12.500 ZPOS= 80.000 DSTD= 0.000
Osc : DRIVE oscillation during count OFF.
Nam : Use NAME command to store text on this line.
Com : Use COMMENT command to store text on this line. | [6 empty] | Xcentre | Amp | Width | Back | PHI
[7 empty] | -13.24834 | 70.18095 | 0.1629506 | 99.60926 | 90.2
POINT | YPOS | TIME | MON= DB | SIG= IC | Calc | Error | CHI2
1 | -12.49 | 60 | 16000 | 191 | 169.7902 | 2.355264 | 1.065458
2 | -12.565 | 60 | 16000 | 183 | 169.7902 | 0.953545
3 | -12.615 | 60 | 16000 | 175 | 169.7902 | 0.1550971
4 | -12.675 | 60 | 16000 | 177 | 169.7902 | 0.2936789
5 | -12.74 | 60 | 16000 | 160 | 169.7902 | 0.5990505
6 | -12.78 | 59 | 16000 | 160 | 169.7902 | 0.5990505
7 | -12.835 | 60 | 16000 | 182 | 169.7902 | 0.8191162
8 | -12.895 | 60 | 16000 | 151 | 169.7902 | 2.338223
9 | -12.945 | 59 | 16000 | 176 | 169.7902 | 0.2190999
10 | -13 | 59 | 16000 | 191 | 169.7902 | 2.355264
11 | -13.06 | 60 | 16000 | 177 | 168.6366 | 0.3951772
12 | -13.115 | 58 | 16000 | 140 | 163.5885 | 3.974419
13 | -13.16 | 60 | 16000 | 164 | 156.4745 | 0.3453279
14 | -13.23 | 61 | 16000 | 148 | 140.0704 | 0.4248552
15 | -13.29 | 59 | 16000 | 123 | 123.1399 | 0.0001592271
16 | -13.34 | 60 | 16000 | 118 | 112.3066 | 0.2747004
17 | -13.395 | 59 | 16000 | 96 | 104.2192 | 0.7036984
18 | -13.45 | 59 | 16000 | 91 | 100.1433 | 0.91869
19 | -13.505 | 59 | 16000 | 110 | 99.60926 | 0.9815233
20 | -13.56 | 59 | 16000 | 92 | 99.60926 | 0.6293562
21 | -13.62 | 60 | 16000 | 104 | 99.60926 | 0.1853715
22 | -13.67 | 60 | 16000 | 98 | 99.60926 | 0.02642555
23 | -13.725 | 60 | 16000 | 109 | 99.60926 | 0.8090466
Run : 4 Seq 4 Rec 4 File L3A:980010 Date 23-SEP-2013 10:33:10.38
Mode: MW_ANGLE Npts 23 Rpts 0
Cmon: Mon1[ DB]= 1000 * 16 Mon2[CF]=* 0
Temp: Temperature control hardware not installed.
Monx: [ 0.00000]# 0
Anax: [ 0.00000]# 0
Drv : 2TM= 71.870 TMFR= 35.935 PSI= -45.100 PHI= -90.200 DSRD= 9.000
Drv : XPOS= 125.800 YPOS= -11.600 ZPOS= 80.000 DSTD= 0.000
Osc : DRIVE oscillation during count OFF.
Nam : Use NAME command to store text on this line.
Com : Use COMMENT command to store text on this line. | [6 empty] | Xcentre | Amp | Width | Back | PHI
[7 empty] | -12.40856 | 128.4192 | 0.2061772 | 90.7724 | 90.2
POINT | YPOS | TIME | MON= DB | SIG= IC | Calc | Error | CHI2
1 | -11.6 | 60 | 16000 | 224 | 219.1916 | 0.103217 | 1.151327
2 | -11.66 | 59 | 16000 | 235 | 219.1916 | 1.063426
3 | -11.725 | 60 | 16000 | 240 | 219.1916 | 1.804121
4 | -11.775 | 59 | 16000 | 215 | 219.1916 | 0.08171911
5 | -11.835 | 60 | 16000 | 245 | 219.1916 | 2.718665
6 | -11.89 | 60 | 16000 | 209 | 219.1916 | 0.4969806
7 | -11.94 | 60 | 16000 | 235 | 219.1916 | 1.063426
8 | -12 | 59 | 16000 | 220 | 219.1916 | 0.002970417
9 | -12.055 | 59 | 16000 | 215 | 219.1916 | 0.08171911
10 | -12.105 | 59 | 16000 | 208 | 219.1916 | 0.6021739
11 | -12.16 | 59 | 16000 | 197 | 217.822 | 2.200783
12 | -12.215 | 59 | 16000 | 198 | 211.9853 | 0.9878272
13 | -12.27 | 59 | 16000 | 205 | 201.5635 | 0.05760657
14 | -12.325 | 59 | 16000 | 185 | 186.5565 | 0.01309601
15 | -12.385 | 60 | 16000 | 189 | 164.9559 | 3.058841
16 | -12.44 | 59 | 16000 | 128 | 141.8599 | 1.500764
17 | -12.495 | 60 | 16000 | 129 | 122.5079 | 0.3267284
18 | -12.545 | 60 | 16000 | 114 | 108.8939 | 0.2287009
19 | -12.6 | 60 | 16000 | 87 | 98.2954 | 1.466505
20 | -12.655 | 60 | 16000 | 93 | 92.28205 | 0.005542571
21 | -12.715 | 59 | 16000 | 86 | 90.7724 | 0.2648349
22 | -12.77 | 60 | 16000 | 103 | 90.7724 | 1.451594
23 | -12.82 | 59 | 16000 | 90 | 90.7724 | 0.00662891
Run : 5 Seq 5 Rec 5 File L3A:980010 Date 23-SEP-2013 10:56:49.82
Mode: MW_ANGLE Npts 23 Rpts 0
Cmon: Mon1[ DB]= 1000 * 11 Mon2[CF]=* 0
Temp: Temperature control hardware not installed.
Monx: [ 0.00000]# 0
Anax: [ 0.00000]# 0
Drv : 2TM= 71.870 TMFR= 35.935 PSI= -45.100 PHI= -90.200 DSRD= 9.000
Drv : XPOS= 132.800 YPOS= -12.100 ZPOS= 80.000 DSTD= 0.000
Osc : DRIVE oscillation during count OFF.
Nam : Use NAME command to store text on this line.
Com : Use COMMENT command to store text on this line. | [6 empty] | Xcentre | Amp | Width | Back | PHI
[7 empty] | -12.64999 | 91.40072 | 0.2530305 | 73.75862 | 90.2
POINT | YPOS | TIME | MON= DB | SIG= IC | Calc | Error | CHI2
1 | -12.09 | 41 | 11000 | 155 | 165.1593 | 0.6658852 | 0.7231287
2 | -12.165 | 41 | 11000 | 150 | 165.1593 | 1.532037
3 | -12.215 | 41 | 11000 | 154 | 165.1593 | 0.8086422
4 | -12.28 | 41 | 11000 | 168 | 165.1593 | 0.0480318
5 | -12.33 | 41 | 11000 | 175 | 164.663 | 0.6105907
6 | -12.38 | 41 | 11000 | 160 | 162.4344 | 0.03703914
7 | -12.445 | 40 | 11000 | 152 | 156.8601 | 0.1553962
8 | -12.5 | 42 | 11000 | 151 | 149.7796 | 0.009863759
9 | -12.545 | 41 | 11000 | 153 | 142.3748 | 0.7378739
10 | -12.61 | 41 | 11000 | 140 | 129.1183 | 0.8457955
11 | -12.665 | 41 | 11000 | 105 | 115.6989 | 1.090157
12 | -12.72 | 41 | 11000 | 94 | 103.3008 | 0.9202698
13 | -12.775 | 41 | 11000 | 96 | 93.06952 | 0.08945551
14 | -12.83 | 41 | 11000 | 84 | 85.00498 | 0.01202357
15 | -12.885 | 40 | 11000 | 91 | 79.10721 | 1.55427
16 | -12.94 | 40 | 11000 | 79 | 75.3762 | 0.1662265
17 | -13 | 41 | 11000 | 68 | 73.77721 | 0.490826
18 | -13.05 | 41 | 11000 | 76 | 73.75862 | 0.06610265
19 | -13.105 | 41 | 11000 | 65 | 73.75862 | 1.180206
20 | -13.16 | 41 | 11000 | 85 | 73.75862 | 1.486691
21 | -13.215 | 40 | 11000 | 79 | 73.75862 | 0.3477481
22 | -13.27 | 41 | 11000 | 74 | 73.75862 | 0.0007873799
23 | -13.32 | 41 | 11000 | 66 | 73.75862 | 0.9120625
Run : 6 Seq 1 Rec 6 File L3A:980010 Date 23-SEP-2013 11:21:26.49
Mode: MW_ANGLE Npts 23 Rpts 0
Cmon: Mon1[ DB]= 1000 * 14 Mon2[CF]=* 0
Temp: Temperature control hardware not installed.
Monx: [ 0.00000]# 0
Anax: [ 0.00000]# 0
Drv : 2TM= 71.870 TMFR= 35.935 PSI= -45.100 PHI= -90.200 DSRD= 9.000
Drv : XPOS= 126.800 YPOS= -11.700 ZPOS= 80.000 DSTD= 0.000
Osc : DRIVE oscillation during count OFF.
Nam : Use NAME command to store text on this line.
Com : Use COMMENT command to store text on this line. | [6 empty] | Xcentre | Amp | Width | Back | PHI
[7 empty] | -12.41404 | 108.6492 | 0.213713 | 87.66924 | 90.2
POINT | YPOS | TIME | MON= DB | SIG= IC | Calc | Error | CHI2
1 | -11.7 | 52 | 14000 | 199 | 196.3184 | 0.03613424 | 1.215313
2 | -11.77 | 52 | 14000 | 208 | 196.3184 | 0.6560511
3 | -11.82 | 52 | 14000 | 176 | 196.3184 | 2.345678
4 | -11.875 | 52 | 14000 | 204 | 196.3184 | 0.2892462
5 | -11.935 | 52 | 14000 | 189 | 196.3184 | 0.2833847
6 | -11.99 | 53 | 14000 | 210 | 196.3184 | 0.8913563
7 | -12.04 | 52 | 14000 | 187 | 196.3184 | 0.4643502
8 | -12.095 | 52 | 14000 | 209 | 196.3184 | 0.769482
9 | -12.15 | 52 | 14000 | 211 | 195.4718 | 1.142775
10 | -12.205 | 52 | 14000 | 183 | 191.1939 | 0.3668844
11 | -12.26 | 52 | 14000 | 175 | 183.3054 | 0.3941738
12 | -12.315 | 53 | 14000 | 191 | 171.8064 | 1.928756
13 | -12.37 | 52 | 14000 | 155 | 156.6969 | 0.0185773
14 | -12.425 | 52 | 14000 | 138 | 138.1201 | 0.0001044827
15 | -12.485 | 51 | 14000 | 108 | 119.4464 | 1.213151
16 | -12.53 | 52 | 14000 | 112 | 108.261 | 0.1248247
17 | -12.585 | 52 | 14000 | 105 | 97.87219 | 0.4838636
18 | -12.655 | 51 | 14000 | 88 | 89.87198 | 0.03982171
19 | -12.695 | 52 | 14000 | 96 | 87.92629 | 0.6790087
20 | -12.75 | 53 | 14000 | 96 | 87.66924 | 0.7229323
21 | -12.81 | 52 | 14000 | 105 | 87.66924 | 2.860525
22 | -12.86 | 52 | 14000 | 77 | 87.66924 | 1.478348
23 | -12.915 | 52 | 14000 | 73 | 87.66924 | 2.947763
Run : 7 Seq 1 Rec 7 File L3A:980010 Date 23-SEP-2013 12:33:58.56
Mode: MW_ANGLE Npts 23 Rpts 0
Cmon: Mon1[ DB]= 1000 * 14 Mon2[CF]=* 0
Temp: Temperature control hardware not installed.
Monx: [ 0.00000]# 0
Anax: [ 0.00000]# 0
Drv : 2TM= 71.870 TMFR= 35.935 PSI= -45.100 PHI= -90.200 DSRD= 9.000
Drv : XPOS= 103.800 YPOS= -11.800 ZPOS= 80.000 DSTD= 0.000
Osc : DRIVE oscillation during count OFF.
Nam : Use NAME command to store text on this line.
Com : Use COMMENT command to store text on this line. | [6 empty] | Xcentre | Amp | Width | Back | PHI
[7 empty] | -12.38005 | 144.8084 | 0.1765052 | 87.27516 | 90.2
POINT | YPOS | TIME | MON= DB | SIG= IC | Calc | Error | CHI2
1 | -11.8 | 52 | 14000 | 221 | 232.0835 | 0.5558562 | 1.145535
2 | -11.865 | 52 | 14000 | 251 | 232.0835 | 1.425632
3 | -11.915 | 52 | 14000 | 230 | 232.0835 | 0.01887399
4 | -11.98 | 52 | 14000 | 212 | 232.0835 | 1.902582
5 | -12.03 | 52 | 14000 | 258 | 232.0835 | 2.60335
6 | -12.085 | 52 | 14000 | 246 | 232.0835 | 0.787271
7 | -12.145 | 52 | 14000 | 220 | 231.8506 | 0.6383505
8 | -12.195 | 52 | 14000 | 240 | 227.2874 | 0.6733719
9 | -12.245 | 52 | 14000 | 203 | 216.8938 | 0.9509257
10 | -12.305 | 51 | 14000 | 194 | 196.7253 | 0.03828377
11 | -12.365 | 52 | 14000 | 167 | 168.1609 | 0.008069562
12 | -12.42 | 52 | 14000 | 149 | 138.3236 | 0.7649979
13 | -12.47 | 51 | 14000 | 119 | 116.8407 | 0.03918185
14 | -12.525 | 52 | 14000 | 99 | 99.9436 | 0.008993828
15 | -12.58 | 51 | 14000 | 78 | 90.10137 | 1.877475
16 | -12.64 | 53 | 14000 | 94 | 87.27516 | 0.481101
17 | -12.695 | 52 | 14000 | 99 | 87.27516 | 1.388605
18 | -12.75 | 52 | 14000 | 94 | 87.27516 | 0.481101
19 | -12.805 | 52 | 14000 | 76 | 87.27516 | 1.672753
20 | -12.865 | 52 | 14000 | 76 | 87.27516 | 1.672753
21 | -12.92 | 52 | 14000 | 94 | 87.27516 | 0.481101
22 | -12.96 | 52 | 14000 | 83 | 87.27516 | 0.2202046
23 | -13.025 | 52 | 14000 | 100 | 87.27516 | 1.619216
Run : 8 Seq 2 Rec 8 File L3A:980010 Date 23-SEP-2013 12:55:11.74
Mode: MW_ANGLE Npts 23 Rpts 0
Cmon: Mon1[ DB]= 1000 * 16 Mon2[CF]=* 0
Temp: Temperature control hardware not installed.
Monx: [ 0.00000]# 0
Anax: [ 0.00000]# 0
Drv : 2TM= 71.870 TMFR= 35.935 PSI= -45.100 PHI= -90.200 DSRD= 9.000
Drv : XPOS= 111.800 YPOS= -12.300 ZPOS= 80.000 DSTD= 0.000
Osc : DRIVE oscillation during count OFF.
Nam : Use NAME command to store text on this line.
Com : Use COMMENT command to store text on this line. | [6 empty] | Xcentre | Amp | Width | Back | PHI
[7 empty] | -12.93243 | 96.1569 | 0.2498826 | 107.6653 | 90.2
POINT | YPOS | TIME | MON= DB | SIG= IC | Calc | Error | CHI2
1 | -12.285 | 61 | 16000 | 224 | 203.8222 | 1.817606 | 0.8634385
2 | -12.365 | 59 | 16000 | 217 | 203.8222 | 0.800251
3 | -12.42 | 60 | 16000 | 202 | 203.8222 | 0.01643764
4 | -12.48 | 59 | 16000 | 197 | 203.8222 | 0.2362557
5 | -12.535 | 59 | 16000 | 207 | 203.8222 | 0.04878468
6 | -12.58 | 59 | 16000 | 220 | 203.8222 | 1.189649
7 | -12.645 | 60 | 16000 | 193 | 202.1729 | 0.435973
8 | -12.7 | 60 | 16000 | 195 | 198.2277 | 0.05342426
9 | -12.745 | 60 | 16000 | 214 | 193.2612 | 2.009805
10 | -12.81 | 59 | 16000 | 157 | 183.3251 | 4.414093
11 | -12.865 | 60 | 16000 | 182 | 172.3679 | 0.5097656
12 | -12.92 | 59 | 16000 | 164 | 159.0734 | 0.147999
13 | -12.98 | 59 | 16000 | 145 | 143.6527 | 0.01251962
14 | -13.035 | 59 | 16000 | 145 | 131.8511 | 1.192378
15 | -13.085 | 59 | 16000 | 113 | 123.1506 | 0.9118067
16 | -13.135 | 60 | 16000 | 119 | 116.3818 | 0.05760652
17 | -13.195 | 59 | 16000 | 103 | 110.809 | 0.5920408
18 | -13.245 | 60 | 16000 | 104 | 108.2898 | 0.1769486
19 | -13.305 | 60 | 16000 | 113 | 107.6653 | 0.2518504
20 | -13.36 | 60 | 16000 | 111 | 107.6653 | 0.1001826
21 | -13.41 | 59 | 16000 | 111 | 107.6653 | 0.1001826
22 | -13.47 | 60 | 16000 | 116 | 107.6653 | 0.5988563
23 | -13.53 | 59 | 16000 | 99 | 107.6653 | 0.7584577
Run : 9 Seq 3 Rec 9 File L3A:980010 Date 23-SEP-2013 13:18:58.02
Mode: MW_ANGLE Npts 23 Rpts 0
Cmon: Mon1[ DB]= 1000 * 16 Mon2[CF]=* 0
Temp: Temperature control hardware not installed.
Monx: [ 0.00000]# 0
Anax: [ 0.00000]# 0
Drv : 2TM= 71.870 TMFR= 35.935 PSI= -45.100 PHI= -90.200 DSRD= 9.000
Drv : XPOS= 120.800 YPOS= -12.400 ZPOS= 80.000 DSTD= 0.000
Osc : DRIVE oscillation during count OFF.
Nam : Use NAME command to store text on this line.
Com : Use COMMENT command to store text on this line. | [6 empty] | Xcentre | Amp | Width | Back | PHI
[7 empty] | -13.12839 | 88.17234 | 0.1708179 | 103.2165 | 90.2
POINT | YPOS | TIME | MON= DB | SIG= IC | Calc | Error | CHI2
1 | -12.385 | 59 | 16000 | 193 | 191.3889 | 0.01344945 | 1.22643
2 | -12.465 | 59 | 16000 | 217 | 191.3889 | 3.022719
3 | -12.525 | 59 | 16000 | 202 | 191.3889 | 0.5574065
4 | -12.58 | 59 | 16000 | 218 | 191.3889 | 3.248405
5 | -12.635 | 60 | 16000 | 206 | 191.3889 | 1.036336
6 | -12.68 | 59 | 16000 | 168 | 191.3889 | 3.256186
7 | -12.735 | 59 | 16000 | 179 | 191.3889 | 0.8574529
8 | -12.79 | 60 | 16000 | 192 | 191.3889 | 0.001945216
9 | -12.845 | 60 | 16000 | 183 | 191.3889 | 0.3845526
10 | -12.9 | 59 | 16000 | 187 | 191.2653 | 0.0972896
11 | -12.955 | 59 | 16000 | 192 | 187.9077 | 0.08722478
12 | -13.015 | 60 | 16000 | 185 | 179.014 | 0.1936903
13 | -13.075 | 59 | 16000 | 161 | 164.662 | 0.08329447
14 | -13.12 | 59 | 16000 | 158 | 150.3161 | 0.3736844
15 | -13.185 | 60 | 16000 | 113 | 129.0332 | 2.274899
16 | -13.23 | 60 | 16000 | 120 | 117.9776 | 0.03408536
17 | -13.29 | 59 | 16000 | 129 | 108.0127 | 3.414484
18 | -13.355 | 59 | 16000 | 94 | 103.3768 | 0.935365
19 | -13.405 | 59 | 16000 | 107 | 103.2165 | 0.133782
20 | -13.45 | 59 | 16000 | 110 | 103.2165 | 0.418323
21 | -13.52 | 59 | 16000 | 111 | 103.2165 | 0.5457881
22 | -13.57 | 60 | 16000 | 91 | 103.2165 | 1.640038
23 | -13.615 | 59 | 16000 | 101 | 103.2165 | 0.04864342
Run : 10 Seq 4 Rec 10 File L3A:980010 Date 23-SEP-2013 13:42:49.46
Mode: MW_ANGLE Npts 23 Rpts 0
Cmon: Mon1[ DB]= 1000 * 14 Mon2[CF]=* 0
Temp: Temperature control hardware not installed.
Monx: [ 0.00000]# 0
Anax: [ 0.00000]# 0
Drv : 2TM= 71.870 TMFR= 35.935 PSI= -45.100 PHI= -90.200 DSRD= 9.000
Drv : XPOS= 129.800 YPOS= -12.100 ZPOS= 80.000 DSTD= 0.000
Osc : DRIVE oscillation during count OFF.
Nam : Use NAME command to store text on this line.
Com : Use COMMENT command to store text on this line. | [6 empty] | Xcentre | Amp | Width | Back | PHI
[7 empty] | -12.59807 | 116.7172 | 0.1271208 | 90.24997 | 90.2
POINT | YPOS | TIME | MON= DB | SIG= IC | Calc | Error | CHI2
1 | -12.1 | 52 | 14000 | 188 | 206.9672 | 1.913589 | 1.945044
2 | -12.16 | 52 | 14000 | 226 | 206.9672 | 1.602865
3 | -12.22 | 52 | 14000 | 220 | 206.9672 | 0.7720629
4 | -12.28 | 52 | 14000 | 210 | 206.9672 | 0.04379937
5 | -12.33 | 52 | 14000 | 200 | 206.9672 | 0.2427095
6 | -12.385 | 51 | 14000 | 197 | 206.9672 | 0.5042899
7 | -12.445 | 52 | 14000 | 202 | 205.705 | 0.06795472
8 | -12.5 | 53 | 14000 | 208 | 194.9631 | 0.8171217
9 | -12.545 | 52 | 14000 | 174 | 178.0203 | 0.09289029
10 | -12.615 | 52 | 14000 | 129 | 138.1171 | 0.6443581
11 | -12.67 | 51 | 14000 | 128 | 111.2026 | 2.204325
12 | -12.725 | 52 | 14000 | 88 | 95.25052 | 0.5973874
13 | -12.78 | 52 | 14000 | 118 | 90.24997 | 6.525969
14 | -12.835 | 53 | 14000 | 96 | 90.24997 | 0.3444049
15 | -12.885 | 52 | 14000 | 97 | 90.24997 | 0.469721
16 | -12.94 | 51 | 14000 | 106 | 90.24997 | 2.340222
17 | -13 | 51 | 14000 | 75 | 90.24997 | 3.10082
18 | -13.055 | 52 | 14000 | 88 | 90.24997 | 0.05752675
19 | -13.105 | 52 | 14000 | 73 | 90.24997 | 4.076183
20 | -13.155 | 52 | 14000 | 92 | 90.24997 | 0.03328928
21 | -13.215 | 52 | 14000 | 107 | 90.24997 | 2.62209
22 | -13.265 | 53 | 14000 | 96 | 90.24997 | 0.3444049
23 | -13.325 | 52 | 14000 | 71 | 90.24997 | 5.219172
Run : 11 Seq 1 Rec 11 File L3A:980010 Date 23-SEP-2013 15:02:41.89
Mode: MW_ANGLE Npts 23 Rpts 0
Cmon: Mon1[ DB]= 1000 * 14 Mon2[CF]=* 0
Temp: Temperature control hardware not installed.
Monx: [ 0.00000]# 0
Anax: [ 0.00000]# 0
Drv : 2TM= 71.870 TMFR= 35.935 PSI= -45.100 PHI= -90.200 DSRD= 9.000
Drv : XPOS= 105.800 YPOS= -11.600 ZPOS= 80.000 DSTD= 0.000
Osc : DRIVE oscillation during count OFF.
Nam : Use NAME command to store text on this line.
Com : Use COMMENT command to store text on this line. | [6 empty] | Xcentre | Amp | Width | Back | PHI
[7 empty] | -12.28926 | 135.6387 | 0.216002 | 85.65334 | 90.2
POINT | YPOS | TIME | MON= DB | SIG= IC | Calc | Error | CHI2
1 | -11.6 | 52 | 14000 | 225 | 221.2921 | 0.06110563 | 1.195594
2 | -11.66 | 52 | 14000 | 215 | 221.2921 | 0.18414
3 | -11.725 | 51 | 14000 | 221 | 221.2921 | 0.0003859872
4 | -11.78 | 51 | 14000 | 241 | 221.2921 | 1.611629
5 | -11.835 | 52 | 14000 | 212 | 221.2921 | 0.407276
6 | -11.89 | 52 | 14000 | 237 | 221.2921 | 1.041093
7 | -11.94 | 52 | 14000 | 206 | 221.2921 | 1.135181
8 | -12 | 53 | 14000 | 225 | 221.1127 | 0.06716135
9 | -12.055 | 52 | 14000 | 203 | 217.6482 | 1.057
10 | -12.11 | 52 | 14000 | 209 | 209.7714 | 0.002847145
11 | -12.16 | 52 | 14000 | 203 | 198.7817 | 0.08765681
12 | -12.215 | 52 | 14000 | 190 | 182.4811 | 0.2975459
13 | -12.27 | 52 | 14000 | 148 | 161.7681 | 1.280821
14 | -12.33 | 53 | 14000 | 140 | 136.5611 | 0.08447316
15 | -12.38 | 52 | 14000 | 141 | 119.1157 | 3.396621
16 | -12.44 | 53 | 14000 | 100 | 102.9948 | 0.08968547
17 | -12.495 | 52 | 14000 | 78 | 92.83022 | 2.819686
18 | -12.55 | 52 | 14000 | 93 | 87.07811 | 0.3770832
19 | -12.605 | 52 | 14000 | 90 | 85.65334 | 0.2099273
20 | -12.66 | 53 | 14000 | 101 | 85.65334 | 2.331881
21 | -12.715 | 52 | 14000 | 84 | 85.65334 | 0.03254203
22 | -12.77 | 52 | 14000 | 90 | 85.65334 | 0.2099273
23 | -12.825 | 51 | 14000 | 72 | 85.65334 | 2.589079
Run : 12 Seq 2 Rec 12 File L3A:980010 Date 23-SEP-2013 15:23:40.22
Mode: MW_ANGLE Npts 23 Rpts 0
Cmon: Mon1[ DB]= 1000 * 14 Mon2[CF]=* 0
Temp: Temperature control hardware not installed.
Monx: [ 0.00000]# 0
Anax: [ 0.00000]# 0
Drv : 2TM= 71.870 TMFR= 35.935 PSI= -45.100 PHI= -90.200 DSRD= 9.000
Drv : XPOS=-128.800 YPOS= -11.900 ZPOS= 80.000 DSTD= 0.000
Osc : DRIVE oscillation during count OFF.
Nam : Use NAME command to store text on this line.
Com : Use COMMENT command to store text on this line.
POINT | YPOS | TIME | MON= DB | SIG= IC
1 | -11.895 | 52 | 14000 | 33
2 | -11.965 | 52 | 14000 | 53
3 | -12.015 | 52 | 14000 | 40
4 | -12.08 | 52 | 14000 | 47
5 | -12.13 | 52 | 14000 | 36
6 | -12.185 | 52 | 14000 | 35
7 | -12.24 | 52 | 14000 | 39
8 | -12.295 | 52 | 14000 | 39
9 | -12.35 | 51 | 14000 | 42
10 | -12.4 | 52 | 14000 | 29
11 | -12.455 | 52 | 14000 | 46
12 | -12.52 | 52 | 14000 | 44
13 | -12.575 | 52 | 14000 | 39
14 | -12.63 | 52 | 14000 | 39
15 | -12.685 | 52 | 14000 | 33
16 | -12.74 | 51 | 14000 | 47
17 | -12.795 | 51 | 14000 | 41
18 | -12.85 | 52 | 14000 | 50
19 | -12.905 | 52 | 14000 | 33
20 | -12.95 | 53 | 14000 | 51
21 | -13.02 | 52 | 14000 | 49
22 | -13.06 | 52 | 14000 | 40
23 | -13.115 | 52 | 14000 | 34
Run : 13 Seq 1 Rec 12 File L3A:980010 Date 23-SEP-2013 15:48:31.02
Mode: MW_ANGLE Npts 23 Rpts 0
Cmon: Mon1[ DB]= 1000 * 14 Mon2[CF]=* 0
Temp: Temperature control hardware not installed.
Monx: [ 0.00000]# 0
Anax: [ 0.00000]# 0
Drv : 2TM= 71.870 TMFR= 35.935 PSI= -45.100 PHI= -90.200 DSRD= 9.000
Drv : XPOS= 128.800 YPOS= -11.900 ZPOS= 80.000 DSTD= 0.000
Osc : DRIVE oscillation during count OFF.
Nam : Use NAME command to store text on this line.
Com : Use COMMENT command to store text on this line. | [6 empty] | Xcentre | Amp | Width | Back | PHI
[7 empty] | -12.49442 | 132.9599 | 0.2541994 | 85.65034 | 90.2
POINT | YPOS | TIME | MON= DB | SIG= IC | Calc | Error | CHI2
1 | -11.895 | 53 | 14000 | 225 | 218.6102 | 0.1814631 | 1.001083
2 | -11.965 | 53 | 14000 | 176 | 218.6102 | 10.31609
3 | -12.02 | 52 | 14000 | 195 | 218.6102 | 2.858681
4 | -12.07 | 52 | 14000 | 233 | 218.6102 | 0.8886934
5 | -12.135 | 52 | 14000 | 218 | 218.6102 | 0.00170815
6 | -12.185 | 53 | 14000 | 245 | 217.3483 | 3.12089
7 | -12.24 | 53 | 14000 | 223 | 212.9792 | 0.4502985
8 | -12.29 | 52 | 14000 | 199 | 206.2972 | 0.2675843
9 | -12.345 | 52 | 14000 | 179 | 195.9659 | 1.608059
10 | -12.405 | 52 | 14000 | 169 | 181.1336 | 0.8711485
11 | -12.46 | 52 | 14000 | 186 | 164.2723 | 2.538141
12 | -12.52 | 53 | 14000 | 143 | 142.9917 | 4.861562e-07
13 | -12.565 | 52 | 14000 | 140 | 128.5528 | 0.9359917
14 | -12.62 | 52 | 14000 | 103 | 113.7444 | 1.120798
15 | -12.69 | 52 | 14000 | 94 | 99.4142 | 0.3118468
16 | -12.73 | 53 | 14000 | 99 | 93.49683 | 0.3059074
17 | -12.785 | 52 | 14000 | 88 | 88.05764 | 3.775508e-05
18 | -12.855 | 51 | 14000 | 92 | 85.65034 | 0.4382407
19 | -12.9 | 52 | 14000 | 81 | 85.65034 | 0.2669839
20 | -12.95 | 52 | 14000 | 85 | 85.65034 | 0.004975839
21 | -13.015 | 52 | 14000 | 86 | 85.65034 | 0.001421626
22 | -13.07 | 52 | 14000 | 85 | 85.65034 | 0.004975839
23 | -13.115 | 52 | 14000 | 87 | 85.65034 | 0.02093762