## All_data_verified
C | Mn | Si | Cr | Ni | Mo | V | Co | Al | W | Cu | Nb | Ti | B | N | Ms(k) | Ref
0.25 | 0.7 | 0.2 | 0 | 0 | 0 | 0 | 0 | 0 | 0 | 0 | 0 | 0 | 0 | 0 | 685 | BT-9
0.3 | 0.7 | 0.2 | 0 | 0 | 0 | 0 | 0 | 0 | 0 | 0 | 0 | 0 | 0 | 0 | 666 | BT-10
0.38 | 0.7 | 0.2 | 0 | 0 | 0 | 0 | 0 | 0 | 0 | 0 | 0 | 0 | 0 | 0 | 631 | BT-11
0.4 | 0.7 | 0.2 | 0 | 0 | 0 | 0 | 0 | 0 | 0 | 0 | 0 | 0 | 0 | 0 | 629 | BT-12
0.44 | 0.81 | 0.28 | 0.14 | 0.15 | 0.04 | 0 | 0 | 0 | 0 | 0.12 | 0 | 0 | 0 | 0 | 591 | BT-13
0.51 | 0.3 | 0.75 | 0 | 0 | 0 | 0 | 0 | 0 | 0 | 0 | 0 | 0 | 0 | 0 | 618 | BT-14
0.52 | 0.7 | 0.2 | 0 | 0 | 0 | 0 | 0 | 0 | 0 | 0 | 0 | 0 | 0 | 0 | 516 | BT-15
0.56 | 0.3 | 0.75 | 0 | 0 | 0 | 0 | 0 | 0 | 0 | 0 | 0 | 0 | 0 | 0 | 593 | BT-16
0.6 | 0.72 | 0.2 | 0.17 | 0.2 | 0.03 | 0 | 0 | 0 | 0 | 0.12 | 0 | 0 | 0 | 0 | 543 | BT-17
0.61 | 0.3 | 0.75 | 0 | 0 | 0 | 0 | 0 | 0 | 0 | 0 | 0 | 0 | 0 | 0 | 578 | BT-18
0.68 | 0.7 | 0 | 0 | 0 | 0 | 0 | 0 | 0 | 0 | 0 | 0 | 0 | 0 | 0 | 533 | BT-19
0.75 | 0.7 | 0.33 | 0 | 0 | 0 | 0 | 0 | 0 | 0 | 0 | 0 | 0 | 0 | 0 | 510 | BT-20
0.86 | 0.6 | 0.2 | 0 | 0 | 0 | 0 | 0 | 0 | 0 | 0 | 0 | 0 | 0 | 0 | 488 | BT-21
0.96 | 0.6 | 0.2 | 0 | 0 | 0 | 0 | 0 | 0 | 0 | 0 | 0 | 0 | 0 | 0 | 469 | BT-22
0.28 | 1.2 | 0.2 | 0 | 0 | 0 | 0 | 0 | 0 | 0 | 0 | 0 | 0 | 0 | 0 | 643 | BT-25
0.36 | 1.2 | 0.2 | 0 | 0 | 0 | 0 | 0 | 0 | 0 | 0 | 0 | 0 | 0 | 0 | 622 | BT-26
0.15 | 1.4 | 0.25 | 0 | 0 | 0 | 0 | 0 | 0 | 0 | 0 | 0.08 | 0 | 0 | 0 | 681 | BT-27
0.19 | 1.5 | 0.2 | 0 | 0 | 0 | 0 | 0 | 0 | 0 | 0 | 0 | 0 | 0 | 0 | 672 | BT-28
0.28 | 1.5 | 0.2 | 0 | 0 | 0 | 0 | 0 | 0 | 0 | 0 | 0 | 0 | 0 | 0 | 633 | BT-29
0.36 | 1.5 | 0.2 | 0 | 0 | 0 | 0 | 0 | 0 | 0 | 0 | 0 | 0 | 0 | 0 | 607 | BT-30
0.3 | 1.8 | 0.15 | 0 | 0 | 0 | 0 | 0 | 0 | 0 | 0 | 0 | 0 | 0 | 0 | 622 | BT-31
0.38 | 1.8 | 0.25 | 0 | 0 | 0 | 0 | 0 | 0 | 0 | 0 | 0 | 0 | 0 | 0 | 598 | BT-32
0.46 | 1.8 | 0.25 | 0 | 0 | 0 | 0 | 0 | 0 | 0 | 0 | 0 | 0 | 0 | 0 | 563 | BT-33
0.42 | 1.15 | 0.2 | 0 | 0 | 0 | 0 | 0 | 0 | 0 | 0 | 0 | 0 | 0 | 0 | 593 | BT-35
0.44 | 1.5 | 0.2 | 0 | 0 | 0 | 0 | 0 | 0 | 0 | 0 | 0 | 0 | 0 | 0 | 573 | BT-36
0.27 | 1.55 | 0.2 | 0 | 0 | 0.28 | 0 | 0 | 0 | 0 | 0 | 0 | 0 | 0 | 0 | 648 | BT-37
0.3 | 1.55 | 0.2 | 0 | 0 | 0.28 | 0 | 0 | 0 | 0 | 0 | 0 | 0 | 0 | 0 | 628 | BT-38
0.32 | 1.5 | 0.18 | 0 | 0 | 0.27 | 0 | 0 | 0 | 0 | 0 | 0 | 0 | 0 | 0 | 623 | BT-39
0.35 | 1.55 | 0.2 | 0 | 0 | 0.28 | 0 | 0 | 0 | 0 | 0 | 0 | 0 | 0 | 0 | 608 | BT-40
0.37 | 1.5 | 0.18 | 0 | 0 | 0.27 | 0 | 0 | 0 | 0 | 0 | 0 | 0 | 0 | 0 | 603 | BT-41
0.38 | 1.5 | 0.25 | 0 | 0 | 0.45 | 0 | 0 | 0 | 0 | 0 | 0 | 0 | 0 | 0 | 603 | BT-42
0.22 | 1.1 | 0.21 | 0.6 | 0.18 | 0.08 | 0 | 0 | 0 | 0.3 | 0 | 0 | 0 | 0 | 0 | 695 | BT-43
0.16 | 1.15 | 0.25 | 0.95 | 0 | 0 | 0 | 0 | 0 | 0 | 0 | 0 | 0 | 0 | 0 | 663 | BT-44
0.2 | 1.25 | 0.25 | 1.15 | 0.15 | 0.02 | 0 | 0 | 0 | 0 | 0 | 0 | 0 | 0 | 0 | 653 | BT-45
0.19 | 1.6 | 0.2 | 0 | 0.55 | 0.25 | 0 | 0 | 0 | 0 | 0 | 0 | 0 | 0 | 0 | 693 | BT-46
0.27 | 1.35 | 0.24 | 0.45 | 0.75 | 0.2 | 0 | 0 | 0 | 0 | 0 | 0 | 0 | 0 | 0 | 628 | BT-47
0.33 | 1.35 | 0.24 | 0.45 | 0.75 | 0.2 | 0 | 0 | 0 | 0 | 0 | 0 | 0 | 0 | 0 | 606 | BT-48
0.37 | 1.35 | 0.24 | 0.45 | 0.75 | 0.2 | 0 | 0 | 0 | 0 | 0 | 0 | 0 | 0 | 0 | 593 | BT-49
0.38 | 1.4 | 0.25 | 0.5 | 0.75 | 0.2 | 0 | 0 | 0 | 0 | 0 | 0 | 0 | 0 | 0 | 573 | BT-50
0.43 | 1.35 | 0.24 | 0.45 | 0.75 | 0.2 | 0 | 0 | 0 | 0 | 0 | 0 | 0 | 0 | 0 | 568 | BT-51
0.4 | 0.85 | 1.75 | 0 | 0 | 0 | 0 | 0 | 0 | 0 | 0 | 0 | 0 | 0 | 0 | 613 | BT-52
0.54 | 0.85 | 1.9 | 0.1 | 0.16 | 0.02 | 0 | 0 | 0 | 0 | 0 | 0 | 0 | 0 | 0 | 561 | BT-53
0.59 | 0.85 | 1.9 | 0 | 0 | 0 | 0 | 0 | 0 | 0 | 0 | 0 | 0 | 0 | 0 | 535 | BT-54
0.62 | 0.85 | 1.9 | 0 | 0 | 0 | 0 | 0 | 0 | 0 | 0 | 0 | 0 | 0 | 0 | 525 | BT-55
0.55 | 0.75 | 1.5 | 0.7 | 0 | 0 | 0 | 0 | 0 | 0 | 0 | 0 | 0 | 0 | 0 | 551 | BT-56
0.6 | 0.85 | 1.9 | 0.3 | 0 | 0.25 | 0 | 0 | 0 | 0 | 0 | 0 | 0 | 0 | 0 | 524 | BT-58
0.17 | 0.6 | 0.25 | 0 | 0 | 0.3 | 0 | 0 | 0 | 0 | 0 | 0 | 0 | 0 | 0 | 726 | BT-59
0.24 | 0.9 | 0.3 | 0 | 0 | 0.23 | 0 | 0 | 0 | 0 | 0 | 0 | 0 | 0 | 0 | 681 | BT-60
0.32 | 0.8 | 0.3 | 0 | 0 | 0.26 | 0 | 0 | 0 | 0 | 0 | 0 | 0 | 0 | 0 | 647 | BT-61
0.4 | 0.8 | 0.3 | 0 | 0 | 0.26 | 0 | 0 | 0 | 0 | 0 | 0 | 0 | 0 | 0 | 602 | BT-62
0.48 | 0.8 | 0.25 | 0 | 0 | 0.26 | 0 | 0 | 0 | 0 | 0 | 0 | 0 | 0 | 0 | 593 | BT-63
0.22 | 0.6 | 0.25 | 0 | 0 | 0.5 | 0 | 0 | 0 | 0 | 0 | 0 | 0 | 0 | 0 | 681 | BT-64
0.38 | 0.8 | 0.3 | 0 | 0 | 0.53 | 0 | 0 | 0 | 0 | 0 | 0 | 0 | 0 | 0 | 606 | BT-65
0.55 | 0.65 | 0.2 | 0 | 0.65 | 0 | 0 | 0 | 0 | 0 | 0 | 0 | 0 | 0 | 0 | 548 | BT-66
0.36 | 0.8 | 0.2 | 0 | 0.85 | 0 | 0 | 0 | 0 | 0 | 0 | 0 | 0 | 0 | 0 | 633 | BT-67
0.43 | 0.8 | 0.2 | 0 | 0.85 | 0 | 0 | 0 | 0 | 0 | 0 | 0 | 0 | 0 | 0 | 611 | BT-68
0.16 | 0.6 | 0.25 | 0.2 | 1.5 | 0.05 | 0 | 0 | 0 | 0 | 0 | 0 | 0 | 0 | 0 | 645 | BT-69
0.3 | 0.51 | 0.32 | 0.07 | 3.03 | 0 | 0 | 0 | 0.032 | 0 | 0 | 0 | 0.009 | 0 | 0 | 611 | BT-70
0.1 | 0.53 | 0.26 | 0.05 | 3.65 | 0 | 0 | 0 | 0.045 | 0 | 0.07 | 0 | 0 | 0 | 0 | 733 | BT-71
0.33 | 0.74 | 0.23 | 0.07 | 3.47 | 0.11 | 0 | 0 | 0 | 0 | 0 | 0 | 0 | 0 | 0 | 593 | BT-72
0.4 | 0.62 | 0.26 | 0.23 | 3.45 | 0.1 | 0 | 0 | 0 | 0 | 0 | 0 | 0 | 0 | 0 | 554 | BT-73
0.1 | 0.4 | 0.2 | 0 | 4.8 | 0 | 0 | 0 | 0 | 0 | 0 | 0 | 0 | 0 | 0 | 682 | BT-74
0.09 | 0.45 | 0.25 | 0.1 | 9 | 0.04 | 0 | 0 | 0.03 | 0 | 0 | 0 | 0 | 0 | 0 | 612 | BT-75
0.16 | 1.4 | 0.25 | 0.2 | 1.5 | 0.05 | 0 | 0 | 0 | 0 | 0 | 0 | 0 | 0 | 0 | 627 | BT-76
0.17 | 0.55 | 0.2 | 0.2 | 1.8 | 0.25 | 0 | 0 | 0 | 0 | 0 | 0 | 0 | 0 | 0 | 705 | BT-77
0.24 | 0.55 | 0.2 | 0.2 | 1.8 | 0.25 | 0 | 0 | 0 | 0 | 0 | 0 | 0 | 0 | 0 | 652 | BT-78
0.4 | 0.48 | 0.15 | 0.15 | 1.75 | 0.25 | 0 | 0 | 0 | 0 | 0 | 0 | 0 | 0 | 0 | 591 | BT-79
0.18 | 0.47 | 0.27 | 0.18 | 3.33 | 0.23 | 0 | 0 | 0 | 0 | 0 | 0 | 0 | 0 | 0 | 664 | BT-80
0.1 | 0.4 | 0.2 | 0 | 5 | 0.2 | 0 | 0 | 0 | 0 | 0 | 0 | 0 | 0 | 0 | 671 | BT-81
0.15 | 0.8 | 0.2 | 0.63 | 0.85 | 0.05 | 0 | 0 | 0 | 0 | 0 | 0 | 0 | 0 | 0 | 701 | BT-82
0.16 | 0.8 | 0.2 | 0.85 | 1.15 | 0.05 | 0 | 0 | 0 | 0 | 0 | 0 | 0 | 0 | 0 | 690 | BT-83
0.35 | 0.75 | 0.23 | 0.65 | 1.3 | 0 | 0 | 0 | 0 | 0 | 0 | 0 | 0 | 0 | 0 | 605 | BT-84
0.4 | 0.75 | 0.23 | 0.65 | 1.3 | 0 | 0 | 0 | 0 | 0 | 0 | 0 | 0 | 0 | 0 | 585 | BT-85
0.14 | 0.5 | 0.25 | 1.55 | 1.55 | 0 | 0 | 0 | 0 | 0 | 0 | 0 | 0 | 0 | 0 | 694 | BT-86
0.15 | 0.75 | 0.25 | 0.95 | 1.45 | 0 | 0 | 0 | 0 | 0 | 0 | 0 | 0 | 0 | 0 | 703 | BT-87
0.16 | 0.5 | 0.31 | 1.95 | 2.02 | 0.03 | 0 | 0 | 0.03 | 0 | 0 | 0 | 0 | 0 | 0 | 725 | BT-88
0.32 | 0.57 | 0.2 | 1.15 | 3 | 0 | 0 | 0 | 0 | 0 | 0 | 0 | 0 | 0 | 0 | 581 | BT-89
0.12 | 0.5 | 0.2 | 0.9 | 3.25 | 0 | 0 | 0 | 0 | 0 | 0 | 0 | 0 | 0 | 0 | 672 | BT-90
0.15 | 0.4 | 0.15 | 1.15 | 4.1 | 0 | 0 | 0 | 0 | 0 | 0 | 0 | 0 | 0 | 0 | 664 | BT-91
0.3 | 0.5 | 0.2 | 1.25 | 4.1 | 0 | 0 | 0 | 0 | 0 | 0 | 0 | 0 | 0 | 0 | 574 | BT-92
0.15 | 0.8 | 0.2 | 0.5 | 0.55 | 0.2 | 0 | 0 | 0 | 0 | 0 | 0 | 0 | 0 | 0 | 707 | BT-93
0.24 | 0.8 | 0.2 | 0.5 | 0.55 | 0.2 | 0 | 0 | 0 | 0 | 0 | 0 | 0 | 0 | 0 | 671 | BT-94
0.3 | 0.8 | 0.25 | 0.5 | 0.55 | 0.2 | 0 | 0 | 0 | 0 | 0 | 0 | 0 | 0 | 0 | 624 | BT-95
0.41 | 0.85 | 0.25 | 0.5 | 0.55 | 0.25 | 0 | 0 | 0 | 0 | 0 | 0 | 0 | 0 | 0 | 594 | BT-96
0.48 | 0.75 | 0.34 | 0.58 | 0.6 | 0.2 | 0 | 0 | 0 | 0 | 0 | 0 | 0 | 0 | 0 | 591 | BT-97
0.6 | 0.85 | 0.25 | 0.5 | 0.55 | 0.2 | 0 | 0 | 0 | 0 | 0 | 0 | 0 | 0 | 0 | 514 | BT-98
0.4 | 0.65 | 0.25 | 0.75 | 0.85 | 0.25 | 0 | 0 | 0 | 0 | 0 | 0 | 0 | 0 | 0 | 592 | BT-99
0.36 | 0.65 | 0.25 | 1.05 | 1.05 | 0.22 | 0 | 0 | 0 | 0 | 0 | 0 | 0 | 0 | 0 | 614 | BT-100
0.16 | 0.8 | 0.2 | 1.05 | 1.4 | 0.15 | 0 | 0 | 0 | 0 | 0 | 0 | 0 | 0 | 0 | 689 | BT-101
0.16 | 0.5 | 0.25 | 1.65 | 1.55 | 0.2 | 0 | 0 | 0 | 0 | 0 | 0 | 0 | 0 | 0 | 674 | BT-102
0.36 | 0.7 | 0.25 | 1.5 | 1.5 | 0.25 | 0 | 0 | 0 | 0 | 0 | 0 | 0 | 0 | 0 | 594 | BT-103
0.4 | 0.6 | 0.25 | 1.2 | 1.5 | 0.15 | 0 | 0 | 0 | 0 | 0 | 0 | 0 | 0 | 0 | 590 | BT-104
0.4 | 0.6 | 0.25 | 1.2 | 1.5 | 0.3 | 0 | 0 | 0 | 0 | 0 | 0 | 0 | 0 | 0 | 574 | BT-105
0.16 | 0.8 | 0.2 | 1.05 | 1.8 | 0.15 | 0 | 0 | 0 | 0 | 0 | 0 | 0 | 0 | 0 | 673 | BT-106
0.41 | 0.7 | 0.25 | 0.8 | 1.8 | 0.25 | 0 | 0 | 0 | 0 | 0 | 0 | 0 | 0 | 0 | 574 | BT-107
0.17 | 0.6 | 0.2 | 1.55 | 2 | 0.2 | 0 | 0 | 0 | 0 | 0 | 0 | 0 | 0 | 0 | 675 | BT-108
0.3 | 0.48 | 0.25 | 2 | 2 | 0.4 | 0 | 0 | 0 | 0 | 0 | 0 | 0 | 0 | 0 | 615 | BT-109
0.31 | 0.6 | 0.25 | 0.65 | 2.55 | 0.55 | 0 | 0 | 0 | 0 | 0 | 0 | 0 | 0 | 0 | 602 | BT-110
0.4 | 0.6 | 0.25 | 0.65 | 2.55 | 0.55 | 0 | 0 | 0 | 0 | 0 | 0 | 0 | 0 | 0 | 548 | BT-111
0.31 | 0.55 | 0.25 | 1.05 | 3 | 0.28 | 0 | 0 | 0 | 0 | 0 | 0 | 0 | 0 | 0 | 587 | BT-112
0.12 | 0.53 | 0.28 | 0.58 | 3.2 | 0.2 | 0 | 0 | 0 | 0 | 0 | 0 | 0 | 0 | 0 | 714 | BT-113
0.13 | 0.5 | 0.2 | 0.85 | 3.4 | 0.18 | 0 | 0 | 0 | 0 | 0 | 0 | 0 | 0 | 0 | 690 | BT-114
0.15 | 0.4 | 0.25 | 1.15 | 4.1 | 0.2 | 0 | 0 | 0 | 0 | 0 | 0 | 0 | 0 | 0 | 645 | BT-115
0.3 | 0.6 | 0.25 | 1.25 | 4.1 | 0.3 | 0 | 0 | 0 | 0 | 0 | 0 | 0 | 0 | 0 | 577 | BT-116
0.34 | 0.5 | 0.2 | 1.8 | 4 | 0.35 | 0 | 0 | 0 | 0 | 0 | 0 | 0 | 0 | 0 | 550 | BT-117
0.38 | 0.7 | 0.25 | 0.5 | 0 | 0 | 0 | 0 | 0 | 0 | 0 | 0 | 0 | 0 | 0 | 626 | BT-119
0.46 | 0.7 | 0.25 | 0.5 | 0 | 0 | 0 | 0 | 0 | 0 | 0 | 0 | 0 | 0 | 0 | 585 | BT-120
0.59 | 0.6 | 0.25 | 0.65 | 0.2 | 0 | 0 | 0 | 0 | 0 | 0 | 0 | 0 | 0 | 0 | 529 | BT-121
0.2 | 0.8 | 0.2 | 0.8 | 0 | 0 | 0 | 0 | 0 | 0 | 0 | 0 | 0 | 0 | 0 | 687 | BT-122
0.6 | 0.85 | 0.25 | 0.75 | 0 | 0 | 0 | 0 | 0 | 0 | 0 | 0 | 0 | 0 | 0 | 538 | BT-123
0.2 | 0.75 | 0.3 | 0.95 | 0 | 0 | 0 | 0 | 0 | 0 | 0 | 0 | 0 | 0 | 0 | 687 | BT-124
0.3 | 0.7 | 0.2 | 1.05 | 0 | 0 | 0 | 0 | 0 | 0 | 0 | 0 | 0 | 0 | 0 | 639 | BT-125
0.39 | 0.7 | 0.2 | 1.05 | 0 | 0 | 0 | 0 | 0 | 0 | 0 | 0 | 0 | 0 | 0 | 608 | BT-126
0.5 | 0.75 | 0.35 | 1.2 | 0 | 0 | 0 | 0 | 0 | 0 | 0 | 0 | 0 | 0 | 0 | 554 | BT-127
0.07 | 0.5 | 0.4 | 13 | 0.2 | 0 | 0 | 0 | 0 | 0 | 0 | 0 | 0 | 0 | 0 | 615 | BT-128
0.14 | 0.55 | 0.25 | 0.6 | 0 | 0.55 | 0 | 0 | 0 | 0 | 0 | 0 | 0 | 0 | 0 | 694 | BT-135
0.2 | 0.75 | 0.25 | 0.4 | 0 | 0.45 | 0 | 0 | 0 | 0 | 0 | 0 | 0 | 0 | 0 | 693 | BT-136
0.12 | 0.45 | 0.3 | 0.85 | 0.16 | 0.6 | 0 | 0 | 0 | 0 | 0 | 0 | 0 | 0 | 0 | 738 | BT-137
0.27 | 0.6 | 0.13 | 0.74 | 0.19 | 0.55 | 0 | 0 | 0 | 0 | 0 | 0 | 0 | 0 | 0 | 697 | BT-138
0.6 | 0.85 | 0.25 | 0.8 | 0 | 0.3 | 0 | 0 | 0 | 0 | 0 | 0 | 0 | 0 | 0 | 522 | BT-139
0.18 | 0.75 | 0.25 | 1 | 0 | 0.2 | 0 | 0 | 0 | 0 | 0 | 0 | 0 | 0 | 0 | 683 | BT-140
0.26 | 0.7 | 0.25 | 1.05 | 0 | 0.22 | 0 | 0 | 0 | 0 | 0 | 0 | 0 | 0 | 0 | 665 | BT-141
0.3 | 0.5 | 0.25 | 1 | 0 | 0.2 | 0 | 0 | 0 | 0 | 0 | 0 | 0 | 0 | 0 | 649 | BT-142
0.34 | 0.65 | 0.25 | 1.05 | 0 | 0.25 | 0 | 0 | 0 | 0 | 0 | 0 | 0 | 0 | 0 | 630 | BT-143
0.36 | 0.8 | 0.25 | 1 | 0 | 0.2 | 0 | 0 | 0 | 0 | 0 | 0 | 0 | 0 | 0 | 620 | BT-144
0.4 | 0.85 | 0.2 | 1.05 | 0 | 0.3 | 0 | 0 | 0 | 0 | 0 | 0 | 0 | 0 | 0 | 628 | BT-145
0.46 | 0.85 | 0.25 | 1 | 0 | 0.2 | 0 | 0 | 0 | 0 | 0 | 0 | 0 | 0 | 0 | 579 | BT-146
0.5 | 0.85 | 0.25 | 1 | 0 | 0.22 | 0 | 0 | 0 | 0 | 0 | 0 | 0 | 0 | 0 | 560 | BT-147
0.15 | 0.6 | 0.3 | 1.25 | 0 | 0.5 | 0 | 0 | 0 | 0 | 0 | 0 | 0 | 0 | 0 | 694 | BT-148
0.35 | 0.55 | 0.27 | 1.23 | 0.14 | 0.51 | 0 | 0 | 0 | 0 | 0 | 0 | 0 | 0 | 0 | 650 | BT-149
0.37 | 0.85 | 0.25 | 1.15 | 0 | 0.2 | 0 | 0 | 0 | 0 | 0 | 0 | 0 | 0 | 0 | 614 | BT-150
0.42 | 0.85 | 0.25 | 1.15 | 0 | 0.2 | 0 | 0 | 0 | 0 | 0 | 0 | 0 | 0 | 0 | 590 | BT-151
0.14 | 0.46 | 0.23 | 2.28 | 0.21 | 1.05 | 0 | 0 | 0 | 0 | 0 | 0 | 0 | 0 | 0 | 694 | BT-152
0.2 | 0.5 | 0.25 | 3.1 | 0 | 0.52 | 0 | 0 | 0 | 0 | 0 | 0 | 0 | 0 | 0 | 695 | BT-153
0.28 | 0.5 | 0.25 | 3.1 | 0 | 0.52 | 0 | 0 | 0 | 0 | 0 | 0 | 0 | 0 | 0 | 667 | BT-154
0.32 | 0.55 | 0.25 | 3.05 | 0.3 | 0.4 | 0 | 0 | 0 | 0 | 0 | 0 | 0 | 0 | 0 | 614 | BT155
0.17 | 0.6 | 0.14 | 3.25 | 0 | 0.55 | 0 | 0 | 0 | 0 | 0 | 0 | 0 | 0 | 0 | 676 | BT-156
0.26 | 0.6 | 0.14 | 3.25 | 0 | 0.55 | 0 | 0 | 0 | 0 | 0 | 0 | 0 | 0 | 0 | 634 | BT-157
0.14 | 0.45 | 0.26 | 4.66 | 0.13 | 0.56 | 0 | 0 | 0 | 0 | 0 | 0 | 0 | 0 | 0 | 721 | BT-158
0.28 | 0.5 | 0.25 | 5 | 0 | 0.55 | 0 | 0 | 0 | 0 | 0 | 0 | 0 | 0 | 0 | 691 | BT-159
0.12 | 0.7 | 0.3 | 9 | 0 | 1 | 0 | 0 | 0 | 0 | 0 | 0 | 0 | 0 | 0 | 601 | BT-160
0.12 | 0.55 | 0.25 | 0.4 | 0.15 | 0.6 | 0.25 | 0 | 0 | 0 | 0 | 0 | 0 | 0 | 0 | 694 | BT-161
0.22 | 0.6 | 0.3 | 1.15 | 0.13 | 0.6 | 0.22 | 0 | 0 | 0 | 0 | 0 | 0 | 0 | 0 | 705 | BT-162
0.37 | 0.62 | 0.29 | 1.19 | 0.13 | 0.59 | 0.22 | 0 | 0 | 0 | 0 | 0 | 0 | 0 | 0 | 614 | BT-163
0.3 | 0.6 | 0.25 | 2.5 | 0.3 | 0.2 | 0.18 | 0 | 0 | 0 | 0 | 0 | 0 | 0 | 0 | 630 | BT-164
0.39 | 0.6 | 0.15 | 3.25 | 0 | 0.95 | 0.2 | 0 | 0 | 0 | 0 | 0 | 0 | 0 | 0 | 577 | BT-165
0.5 | 0.75 | 0.25 | 0.95 | 0.15 | 0.05 | 0.2 | 0 | 0 | 0 | 0 | 0 | 0 | 0 | 0 | 586 | BT-166
0.33 | 0.65 | 0.3 | 1.15 | 0 | 0.2 | 0 | 0 | 1 | 0 | 0 | 0 | 0 | 0 | 0 | 623 | BT-167
0.31 | 0.55 | 0.3 | 1.6 | 0 | 0.2 | 0 | 0 | 1.1 | 0 | 0 | 0 | 0 | 0 | 0 | 630 | BT-168
0.39 | 0.55 | 0.3 | 1.6 | 0 | 0.2 | 0 | 0 | 1.1 | 0 | 0 | 0 | 0 | 0 | 0 | 598 | BT-169
0.42 | 0.65 | 0.3 | 1.65 | 0 | 0.33 | 0 | 0 | 1 | 0 | 0 | 0 | 0 | 0 | 0 | 590 | BT-170
0.22 | 1.25 | 0.25 | 0.33 | 0 | 0 | 0 | 0 | 0 | 0 | 0 | 0 | 0 | 0 | 0 | 623 | B-004
0.22 | 1.498 | 0.226 | 0.33 | 0.037 | 0.195 | 0 | 0 | 0.054 | 0 | 0 | 0 | 0 | 0 | 0 | 673 | B-005
0.18 | 1.36 | 0.21 | 0.26 | 0.91 | 0.37 | 0.057 | 0 | 0.048 | 0 | 0 | 0 | 0 | 0 | 0 | 673 | B-006
0.2 | 1.55 | 0.26 | 0.39 | 0 | 0 | 0 | 0 | 0.005 | 0 | 0 | 0.11 | 0 | 0 | 0 | 623 | B-007
0.45 | 0.59 | 0.28 | 0.05 | 0.06 | 0 | 0 | 0 | 0 | 0 | 0.14 | 0 | 0 | 0 | 0 | 673 | B-034
0.26 | 1.48 | 0.28 | 0.02 | 0.08 | 0.01 | 0 | 0 | 0 | 0 | 0.14 | 0 | 0 | 0 | 0 | 673 | B-041
0.36 | 1.59 | 0.26 | 0 | 0 | 0 | 0 | 0 | 0 | 0 | 0 | 0 | 0 | 0 | 0 | 593 | B-045
0.34 | 0.49 | 0.3 | 1.16 | 4.3 | 0 | 0 | 0 | 0 | 0 | 0 | 0 | 0 | 0 | 0 | 573 | B-092
0.12 | 0.52 | 0.22 | 0.86 | 4.15 | 0 | 0 | 0 | 0 | 0 | 0 | 0 | 0 | 0 | 0 | 651 | B-144
0.2 | 0.8 | 0.27 | 0.49 | 0.58 | 0.18 | 0 | 0 | 0 | 0 | 0 | 0 | 0 | 0 | 0 | 671 | B-150
0.53 | 0.62 | 0.25 | 1.23 | 0 | 0 | 0.27 | 0 | 0 | 0 | 0 | 0 | 0 | 0 | 0 | 573 | B-183
0.55 | 0.58 | 0.43 | 0.79 | 0.2 | 0.42 | 0 | 0 | 0.025 | 0 | 0.19 | 0 | 0 | 0 | 0 | 548 | B-280
0.95 | 0.5 | 0.24 | 4.9 | 0.26 | 1.03 | 0 | 0 | 0.02 | 0 | 0.22 | 0 | 0 | 0 | 0 | 473 | B-290
1.62 | 0.4 | 0.48 | 12.44 | 0 | 0.8 | 0.83 | 0 | 0 | 0 | 0 | 0 | 0 | 0 | 0 | 498 | B-294
0.54 | 0.53 | 0.36 | 1.02 | 3.14 | 0.34 | 0 | 0 | 0 | 0 | 0 | 0 | 0 | 0 | 0 | 523 | B-295
0.7 | 1.91 | 0.35 | 0.98 | 0 | 1.4 | 0 | 0 | 0 | 0 | 0 | 0 | 0 | 0 | 0 | 471 | B-297
0.9 | 1.07 | 0.3 | 0.49 | 0 | 0 | 0 | 0 | 0 | 0.63 | 0 | 0 | 0 | 0 | 0 | 473 | B-311
0.85 | 1.98 | 0.4 | 0.46 | 0 | 0 | 0.14 | 0 | 0 | 0 | 0 | 0 | 0 | 0 | 0 | 473 | B-312
0.545 | 0.46 | 0.26 | 1.16 | 4.12 | 0.48 | 0 | 0 | 0 | 0.8 | 0 | 0 | 0 | 0 | 0 | 473 | B-354
0.31 | 0.32 | 0.41 | 2.36 | 0.31 | 0.22 | 0.32 | 0 | 0.013 | 8.59 | 0.16 | 0 | 0 | 0 | 0 | 673 | B-361
0.325 | 0.54 | 0.22 | 1.03 | 0 | 0.63 | 0.17 | 0 | 0 | 0 | 0 | 0 | 0 | 0 | 0 | 623 | B-206
0.64 | 0.39 | 0.67 | 1.2 | 0 | 0 | 0 | 0 | 0 | 1.68 | 0 | 0 | 0 | 0 | 0 | 545 | B-272
0.37 | 0.34 | 0.94 | 4.8 | 0 | 1.34 | 1.19 | 0 | 0 | 0 | 0 | 0 | 0 | 0 | 0 | 621 | B-367
1.42 | 0.43 | 0.38 | 4.42 | 0 | 0.7 | 4.55 | 4.97 | 0 | 12.99 | 0 | 0 | 0 | 0 | 0 | 508 | B-405
1.19 | 0.31 | 0.29 | 4.54 | 0 | 5.1 | 3.29 | 12.27 | 0 | 7.92 | 0 | 0 | 0 | 0 | 0 | 483 | B-412
0.2 | 0.7 | 0.57 | 1.18 | 0.23 | 1.15 | 0.27 | 0 | 0 | 0 | 0 | 0 | 0 | 0 | 0 | 623 | B-451
1.16 | 0.3 | 0.57 | 1.79 | 0.71 | 0.27 | 0 | 0 | 0 | 1.3 | 0 | 0 | 0 | 0 | 0 | 423 | B-452
0.345 | 0.42 | 0.43 | 1.36 | 3.43 | 0.23 | 0 | 0 | 0.041 | 0 | 0.19 | 0 | 0 | 0 | 0 | 573 | B-453
0.67 | 1.09 | 0.31 | 1.7 | 0.75 | 0.36 | 0 | 0 | 0 | 0 | 0.04 | 0 | 0 | 0 | 0 | 488 | B-454
0.14 | 0.68 | 0.67 | 17.98 | 2.95 | 0.06 | 0 | 0.1 | 0.04 | 0 | 0.1 | 0 | 0 | 0 | 0 | 513 | B-455
1.485 | 0.8 | 0.46 | 1.24 | 0.4 | 0.55 | 0 | 0 | 0 | 0 | 0 | 0 | 0 | 0 | 0 | 423 | B-458
0.29 | 0.52 | 0.32 | 0.77 | 1.34 | 0.25 | 0.19 | 0 | 0 | 0 | 0 | 0 | 0 | 0 | 0 | 698 | B-502
0.145 | 0.27 | 0.01 | 0 | 9.12 | 0 | 0 | 4.07 | 0 | 0 | 0 | 0 | 0 | 0 | 0 | 623 | B-506
0.315 | 0.14 | 0.01 | 0 | 9.12 | 0 | 0 | 0 | 0 | 0 | 0 | 0 | 0 | 0 | 0 | 515 | B-507
0.325 | 0.13 | 0.15 | 0 | 9.05 | 0 | 0 | 4.07 | 0 | 0 | 0 | 0 | 0 | 0 | 0 | 533 | B-508
0.09 | 0.45 | 0.4 | 12.3 | 0.18 | 0 | 0 | 0 | 0 | 0 | 0 | 0 | 0 | 0 | 0 | 598 | B-551
0.37 | 0.58 | 0.41 | 16.2 | 0.53 | 1.1 | 0 | 0 | 0 | 0 | 0 | 0 | 0 | 0 | 0 | 548 | B-552
0.2 | 0.64 | 0.084 | 2.12 | 0.76 | 0.83 | 0.32 | 0.013 | 0 | 0.63 | 0 | 0.02 | 0 | 0 | 0.006 | 622 | B-158
0.72 | 3.58 | 1.3 | 1.03 | 0 | 0.21 | 0 | 0 | 0 | 0 | 0 | 0 | 0 | 0 | 0 | 349 | SP-1
0.73 | 3.76 | 1.39 | 1.06 | 0 | 0.25 | 0 | 1.01 | 0 | 0 | 0 | 0 | 0 | 0 | 0 | 353 | SP-2
0.69 | 3.47 | 1.47 | 0.97 | 0 | 0.24 | 0 | 1 | 0.03 | 0 | 0 | 0 | 0 | 0 | 0 | 383 | SP-3
0.61 | 3.29 | 1.29 | 0.92 | 0 | 0.22 | 0 | 0.93 | 0.02 | 0 | 0.21 | 0 | 0 | 0 | 0 | 464 | SP-4
0.85 | 3.4 | 1.49 | 1.01 | 0 | 0.25 | 0 | 0.93 | 0.014 | 0 | 0.2 | 0 | 0 | 0 | 0 | 404 | SP-4A
0.81 | 3.49 | 1.46 | 1.04 | 0 | 0.24 | 0 | 0.97 | 0 | 0.97 | 0 | 0 | 0 | 0 | 0 | 378 | SP-5
0.8 | 3.52 | 1.67 | 1.01 | 0 | 0.24 | 0 | 1.44 | 0.01 | 0.99 | 0 | 0 | 0 | 0 | 0 | 423 | SP-6
0.79 | 1.94 | 1.59 | 1.33 | 0.02 | 0.3 | 0.11 | 0 | 0.013 | 0 | 0 | 0 | 0 | 0 | 0 | 393 | Aus1
0.98 | 1.89 | 1.46 | 1.26 | 0.005 | 0.26 | 0.09 | 0 | 0.009 | 0 | 0 | 0 | 0 | 0 | 0 | 393 | Aus2
0.83 | 1.98 | 1.57 | 1.02 | 0 | 0.24 | 0 | 1.54 | 0 | 0 | 0 | 0 | 0 | 0 | 0 | 393 | Sp9
0.78 | 1.95 | 1.49 | 0.97 | 0 | 0.24 | 0 | 1.6 | 0.99 | 0 | 0 | 0 | 0 | 0 | 0 | 423 | Sp10
0.75 | 2.15 | 1.54 | 1.08 | 0 | 0.24 | 0 | 4.13 | 1.58 | 0 | 0 | 0 | 0 | 0 | 0 | 461 | Sp11
0.76 | 1.04 | 1.6 | 1.31 | 0 | 0.29 | 0.1 | 0 | 0.009 | 0 | 0 | 0 | 0 | 0 | 0 | 445 | Aus3
0.04 | 1.19 | 0.3 | 0.02 | 0.02 | 0.33 | 0.09 | 0 | 0.057 | 0 | 0 | 0 | 0 | 0 | 0 | 769 | van_der_wolk_1
0.05 | 1.82 | 0.39 | 0 | 0 | 0 | 0.06 | 0 | 0.011 | 0 | 0 | 0 | 0 | 0 | 0.011 | 647 | van_der_wolk_1
0.06 | 1.46 | 0.14 | 0.2 | 0.02 | 0.25 | 0.03 | 0 | 0.035 | 0 | 0.01 | 0 | 0 | 0 | 0 | 725 | van_der_wolk_1
0.06 | 1.21 | 0.25 | 0 | 0 | 0.25 | 0.08 | 0 | 0.03 | 0 | 0 | 0 | 0 | 0 | 0.003 | 743 | van_der_wolk_1
0.06 | 1.96 | 0.32 | 0 | 0 | 0.18 | 0.22 | 0 | 0.02 | 0 | 0 | 0 | 0 | 0 | 0.005 | 721 | van_der_wolk_1
0.06 | 1.97 | 0.37 | 0 | 0 | 0 | 0.45 | 0 | 0.029 | 0 | 0 | 0 | 0 | 0 | 0.009 | 712 | van_der_wolk_1
0.06 | 2 | 0.37 | 0 | 0 | 0 | 0 | 0 | 0.029 | 0 | 0 | 0 | 0 | 0 | 0.009 | 721 | van_der_wolk_1
0.07 | 1.9 | 0.24 | 0 | 0 | 0.08 | 0.43 | 0 | 0.06 | 0 | 0 | 0 | 0 | 0 | 0.009 | 638 | van_der_wolk_1
0.07 | 1.35 | 0.29 | 0 | 0 | 0 | 0.08 | 0 | 0.036 | 0 | 0 | 0 | 0 | 0 | 0.006 | 734 | van_der_wolk_1
0.08 | 1.05 | 0 | 0.2 | 2 | 0.75 | 0.25 | 0 | 0 | 0 | 0 | 0 | 0 | 0 | 0 | 717 | van_der_wolk_1
0.09 | 0.59 | 0.57 | 2 | 0 | 0.56 | 0.37 | 0 | 0 | 0 | 0 | 0 | 0 | 0 | 0 | 721 | van_der_wolk_1
0.1 | 0.76 | 0.22 | 0.68 | 0.85 | 0.48 | 0.07 | 0 | 0 | 0 | 0.21 | 0 | 0 | 0 | 0 | 695 | van_der_wolk_1
0.1 | 1.53 | 0.35 | 0 | 0 | 0.01 | 0.07 | 0 | 0.045 | 0 | 0 | 0 | 0 | 0 | 0.007 | 743 | van_der_wolk_1
0.1 | 1.48 | 0.36 | 0 | 0 | 0 | 0.02 | 0 | 0.046 | 0 | 0 | 0 | 0 | 0 | 0 | 738 | van_der_wolk_1
0.1 | 1.5 | 0.37 | 0 | 0 | 0 | 0.02 | 0 | 0.044 | 0 | 0 | 0 | 0 | 0 | 0 | 752 | van_der_wolk_1
0.1 | 2 | 1.09 | 1.8 | 0 | 0.65 | 0.15 | 0 | 0 | 0 | 0 | 0 | 0 | 0 | 0 | 617 | van_der_wolk_1
0.11 | 0.52 | 0.26 | 0.56 | 4.92 | 0.53 | 0.08 | 0 | 0.04 | 0 | 0.1 | 0 | 0 | 0 | 0 | 651 | van_der_wolk_1
0.11 | 1.6 | 0.3 | 0 | 0 | 0 | 0.09 | 0 | 0.021 | 0 | 0 | 0 | 0 | 0 | 0 | 699 | van_der_wolk_1
0.11 | 1.23 | 0.31 | 0 | 0 | 0 | 0.08 | 0 | 0 | 0 | 0 | 0 | 0 | 0 | 0.05 | 725 | van_der_wolk_1
0.11 | 1.23 | 0.31 | 0 | 0 | 0 | 0.08 | 0 | 0 | 0 | 0 | 0 | 0 | 0 | 0.05 | 730 | van_der_wolk_1
0.11 | 0.85 | 0.31 | 0.51 | 1.3 | 0.48 | 0.03 | 0 | 0.077 | 0 | 0.27 | 0 | 0 | 0 | 0 | 752 | van_der_wolk_1
0.12 | 0.75 | 0.06 | 0.57 | 2.62 | 0.48 | 0.05 | 0 | 0.062 | 0 | 0.25 | 0 | 0 | 0 | 0 | 673 | van_der_wolk_1
0.12 | 0.65 | 0.26 | 1.16 | 0.01 | 1.02 | 0.26 | 0 | 0.01 | 0 | 0.02 | 0 | 0 | 0 | 0 | 738 | van_der_wolk_1
0.12 | 0.57 | 0.29 | 0.47 | 1.86 | 0.18 | 0.07 | 0 | 0 | 0 | 0 | 0 | 0 | 0 | 0 | 712 | van_der_wolk_1
0.12 | 0.83 | 0.3 | 0.53 | 1.11 | 0.49 | 0.03 | 0 | 0.031 | 0 | 0.3 | 0 | 0 | 0 | 0 | 699 | van_der_wolk_1
0.12 | 0.47 | 0.31 | 2.16 | 0.16 | 0.88 | 0.17 | 0 | 0.01 | 0 | 0.05 | 0 | 0 | 0 | 0 | 651 | van_der_wolk_1
0.12 | 0.55 | 0.68 | 2.05 | 0 | 0.5 | 0.32 | 0 | 0 | 0 | 0 | 0 | 0 | 0 | 0 | 678 | van_der_wolk_1
0.13 | 0.6 | 0.29 | 0.98 | 0.01 | 0.31 | 0.2 | 0 | 0.01 | 0 | 0.02 | 0 | 0 | 0 | 0 | 717 | van_der_wolk_1
0.13 | 1.16 | 0.31 | 0.23 | 0.01 | 0.27 | 0.05 | 0 | 0.01 | 0 | 0.01 | 0 | 0 | 0 | 0 | 734 | van_der_wolk_1
0.13 | 0.63 | 0.32 | 0.95 | 0.07 | 0.86 | 0.19 | 0 | 0 | 0 | 0 | 0 | 0 | 0 | 0 | 708 | van_der_wolk_1
0.14 | 0.5 | 0.3 | 0.38 | 0.03 | 0.55 | 0.27 | 0 | 0.01 | 0 | 0.01 | 0 | 0 | 0 | 0 | 756 | van_der_wolk_1
0.14 | 1.53 | 0.36 | 0.06 | 0.03 | 0.01 | 0.04 | 0 | 0.057 | 0 | 0.02 | 0 | 0 | 0 | 0 | 708 | van_der_wolk_1
0.14 | 1.52 | 0.48 | 0 | 0 | 0 | 0.07 | 0 | 0 | 0 | 0 | 0 | 0 | 0 | 0 | 665 | van_der_wolk_1
0.15 | 0.92 | 0 | 0.5 | 0.88 | 0.46 | 0.06 | 0 | 0 | 0 | 0.32 | 0 | 0 | 0 | 0 | 673 | van_der_wolk_1
0.15 | 0.77 | 0.2 | 1.27 | 4.25 | 0.45 | 0.1 | 0 | 0 | 0 | 0 | 0 | 0 | 0 | 0 | 630 | van_der_wolk_1
0.15 | 1.3 | 0.27 | 0.15 | 0.15 | 0.04 | 0.13 | 0 | 0.02 | 0 | 0.19 | 0 | 0 | 0 | 0.01 | 651 | van_der_wolk_1
0.15 | 0.57 | 0.28 | 0.63 | 0.91 | 0.61 | 0.3 | 0 | 0.032 | 0 | 0 | 0 | 0 | 0 | 0 | 699 | van_der_wolk_1
0.15 | 0.57 | 0.28 | 0.63 | 0.91 | 0.61 | 0.3 | 0 | 0.032 | 0 | 0 | 0 | 0 | 0 | 0 | 691 | van_der_wolk_1
0.15 | 1.39 | 0.4 | 0 | 0 | 0.27 | 0.05 | 0 | 0.018 | 0 | 0 | 0 | 0 | 0 | 0.004 | 712 | van_der_wolk_1
0.16 | 1.3 | 0.04 | 0 | 0 | 0 | 0.13 | 0 | 0.013 | 0 | 0 | 0 | 0 | 0 | 0 | 730 | van_der_wolk_1
0.16 | 1.3 | 0.04 | 0 | 0 | 0 | 0 | 0 | 0.013 | 0 | 0 | 0 | 0 | 0 | 0 | 734 | van_der_wolk_1
0.16 | 1.4 | 0.04 | 0 | 0 | 0 | 0.11 | 0 | 0.04 | 0 | 0 | 0 | 0 | 0 | 0.018 | 638 | van_der_wolk_1
0.16 | 1.12 | 0.22 | 0.99 | 0.12 | 0.02 | 0.01 | 0 | 0.015 | 0 | 0 | 0 | 0 | 0 | 0 | 673 | van_der_wolk_1
0.16 | 1.12 | 0.22 | 0.99 | 0.12 | 0.02 | 0.01 | 0 | 0.015 | 0 | 0 | 0 | 0 | 0 | 0 | 665 | van_der_wolk_1
0.16 | 0.5 | 0.31 | 1.95 | 2.02 | 0.03 | 0.01 | 0 | 0.03 | 0 | 0 | 0 | 0 | 0 | 0 | 717 | van_der_wolk_1
0.16 | 0.5 | 0.31 | 1.95 | 2.02 | 0.03 | 0.01 | 0 | 0.03 | 0 | 0 | 0 | 0 | 0 | 0 | 725 | van_der_wolk_1
0.16 | 1.42 | 0.44 | 0 | 0 | 0 | 0.03 | 0 | 0.042 | 0 | 0 | 0 | 0 | 0 | 0 | 712 | van_der_wolk_1
0.17 | 1.75 | 0.2 | 0 | 0 | 0 | 0 | 0 | 0.02 | 0 | 0 | 0 | 0 | 0 | 0.038 | 686 | van_der_wolk_1
0.17 | 1.75 | 0.2 | 0 | 0 | 0 | 0.1 | 0 | 0.02 | 0 | 0 | 0 | 0 | 0 | 0.038 | 686 | van_der_wolk_1
0.17 | 0.79 | 0.27 | 0.08 | 0.45 | 0.47 | 0.02 | 0 | 0 | 0 | 0.16 | 0 | 0 | 0 | 0 | 686 | van_der_wolk_1
0.17 | 1.54 | 0.44 | 0.01 | 0.02 | 0.47 | 0.14 | 0 | 0.01 | 0 | 0.01 | 0 | 0 | 0 | 0.006 | 730 | van_der_wolk_1
0.17 | 1.54 | 0.44 | 0.01 | 0.02 | 0.47 | 0.14 | 0 | 0.01 | 0 | 0.01 | 0 | 0 | 0 | 0.006 | 734 | van_der_wolk_1
0.17 | 0.84 | 0.54 | 0.89 | 0.05 | 0.4 | 0.01 | 0 | 0.031 | 0 | 0.07 | 0 | 0 | 0 | 0.008 | 765 | van_der_wolk_1
0.18 | 0.53 | 0.26 | 1 | 0 | 0.96 | 0.19 | 0 | 0 | 0 | 0 | 0 | 0 | 0 | 0 | 695 | van_der_wolk_1
0.19 | 1.55 | 0.32 | 0 | 0.57 | 0 | 0.13 | 0 | 0.01 | 0 | 0 | 0 | 0 | 0 | 0.017 | 712 | van_der_wolk_1
0.19 | 1.44 | 0.37 | 0.1 | 0.08 | 0.01 | 0.17 | 0 | 0.03 | 0 | 0.2 | 0 | 0 | 0 | 0.01 | 669 | van_der_wolk_1
0.2 | 1.45 | 0.3 | 0.11 | 0.1 | 0.02 | 0.08 | 0 | 0.01 | 0 | 0.14 | 0 | 0 | 0 | 0.01 | 669 | van_der_wolk_1
0.2 | 1.46 | 0.34 | 0.12 | 0.1 | 0.02 | 0.14 | 0 | 0.03 | 0 | 0.19 | 0 | 0 | 0 | 0.012 | 669 | van_der_wolk_1
0.21 | 1.52 | 0.4 | 0 | 0.07 | 0 | 0.13 | 0 | 0.04 | 0 | 0 | 0 | 0 | 0 | 0.019 | 695 | van_der_wolk_1
0.21 | 1.52 | 0.4 | 0 | 0.07 | 0 | 0.13 | 0 | 0.04 | 0 | 0 | 0 | 0 | 0 | 0.019 | 686 | van_der_wolk_1
0.22 | 0.52 | 0 | 0 | 5.35 | 0.27 | 0.08 | 0 | 0 | 0 | 0 | 0 | 0 | 0 | 0 | 621 | van_der_wolk_1
0.22 | 1.45 | 0.3 | 0.98 | 0.01 | 0.45 | 0.03 | 0 | 0.044 | 0 | 0.01 | 0 | 0 | 0 | 0 | 617 | van_der_wolk_1
0.23 | 0.22 | 0.22 | 1.7 | 3.6 | 0.53 | 0.12 | 0 | 0 | 0 | 0 | 0 | 0 | 0 | 0 | 599 | van_der_wolk_1
0.23 | 0.53 | 0.3 | 1.55 | 0.3 | 0.29 | 0.21 | 0 | 0 | 0 | 0.11 | 0 | 0 | 0 | 0 | 621 | van_der_wolk_1
0.23 | 0.65 | 0.3 | 0.12 | 0.05 | 0.5 | 0.03 | 0 | 0.051 | 0 | 0.08 | 0 | 0 | 0 | 0 | 695 | van_der_wolk_1
0.23 | 0.65 | 0.3 | 0.12 | 0.05 | 0.5 | 0.03 | 0 | 0.051 | 0 | 0.08 | 0 | 0 | 0 | 0 | 699 | van_der_wolk_1
0.24 | 0.35 | 0.13 | 1.75 | 3.5 | 0.49 | 0.12 | 0 | 0 | 0 | 0 | 0 | 0 | 0 | 0 | 608 | van_der_wolk_1
0.24 | 0.35 | 0.13 | 1.75 | 3.5 | 0.49 | 0.12 | 0 | 0 | 0 | 0 | 0 | 0 | 0 | 0 | 608 | van_der_wolk_1
0.24 | 1.06 | 0.21 | 0.79 | 0.18 | 0.02 | 0.1 | 0 | 0 | 0 | 0.17 | 0 | 0 | 0 | 0 | 699 | van_der_wolk_1
0.24 | 1.06 | 0.21 | 0.79 | 0.18 | 0.02 | 0.1 | 0 | 0 | 0 | 0.17 | 0 | 0 | 0 | 0 | 686 | van_der_wolk_1
0.24 | 1.06 | 0.21 | 0.79 | 0.18 | 0.02 | 0.1 | 0 | 0 | 0 | 0.17 | 0 | 0 | 0 | 0 | 686 | van_der_wolk_1
0.24 | 1.06 | 0.21 | 0.79 | 0.18 | 0.02 | 0.1 | 0 | 0 | 0 | 0.17 | 0 | 0 | 0 | 0 | 686 | van_der_wolk_1
0.24 | 0.74 | 0.25 | 0.37 | 0.67 | 0.52 | 0.03 | 0 | 0 | 0 | 0 | 0 | 0 | 0 | 0 | 665 | van_der_wolk_1
0.26 | 0.76 | 0.32 | 1.08 | 0.72 | 1.25 | 0.31 | 0 | 0 | 0 | 0 | 0 | 0 | 0 | 0 | 634 | van_der_wolk_1
0.27 | 1.36 | 0.5 | 0.58 | 0.68 | 0.34 | 0.08 | 0 | 0 | 0 | 0 | 0 | 0 | 0 | 0 | 625 | van_der_wolk_1
0.27 | 0.77 | 1.39 | 1.64 | 0.2 | 0.56 | 0.07 | 0 | 0 | 0 | 0 | 0 | 0 | 0 | 0 | 621 | van_der_wolk_1
0.3 | 1.91 | 0.34 | 0 | 0 | 0.67 | 0.07 | 0 | 0 | 0 | 0 | 0 | 0 | 0 | 0 | 621 | van_der_wolk_1
0.3 | 0.69 | 1.4 | 0.78 | 1.71 | 0.31 | 0.04 | 0 | 0 | 0 | 0 | 0 | 0 | 0 | 0 | 595 | van_der_wolk_1
0.31 | 0.65 | 0.3 | 0.12 | 0.05 | 0.5 | 0.03 | 0 | 0.051 | 0 | 0.08 | 0 | 0 | 0 | 0 | 699 | van_der_wolk_1
0.31 | 0.65 | 0.3 | 0.12 | 0.05 | 0.5 | 0.03 | 0 | 0.051 | 0 | 0.08 | 0 | 0 | 0 | 0 | 699 | van_der_wolk_1
0.32 | 0.4 | 0.4 | 1.43 | 3.3 | 0.33 | 0.19 | 0 | 0 | 0 | 0 | 0 | 0 | 0 | 0 | 556 | van_der_wolk_1
0.32 | 0.86 | 1.54 | 1.01 | 0.51 | 0.49 | 0.07 | 0 | 0.037 | 0 | 0 | 0 | 0 | 0 | 0.022 | 608 | van_der_wolk_1
0.33 | 0.39 | 0.16 | 1.09 | 3.6 | 0.72 | 0.12 | 0 | 0.009 | 0 | 0.09 | 0 | 0 | 0 | 0 | 564 | van_der_wolk_1
0.33 | 0.89 | 0.24 | 1.13 | 0.15 | 1.19 | 0.22 | 0 | 0 | 0 | 0 | 0 | 0 | 0 | 0 | 604 | van_der_wolk_1
0.33 | 0.89 | 0.24 | 1.13 | 0.15 | 1.19 | 0.22 | 0 | 0 | 0 | 0 | 0 | 0 | 0 | 0 | 612 | van_der_wolk_1
0.33 | 2.16 | 0.32 | 0 | 2.02 | 0.64 | 0.14 | 0 | 0 | 0 | 0 | 0 | 0 | 0 | 0 | 551 | van_der_wolk_1
0.33 | 0.86 | 1.62 | 0.81 | 1.8 | 0.4 | 0.07 | 0 | 0.04 | 0 | 0 | 0 | 0 | 0 | 0.02 | 599 | van_der_wolk_1
0.34 | 0.71 | 0 | 0 | 2.52 | 0.42 | 0.02 | 0 | 0 | 0 | 0 | 0 | 0 | 0 | 0 | 591 | van_der_wolk_1
0.34 | 0.26 | 0.13 | 0.61 | 5.1 | 0.53 | 0.09 | 0 | 0 | 0 | 0 | 0 | 0 | 0 | 0 | 551 | van_der_wolk_1
0.34 | 0.62 | 0.27 | 1.22 | 2.8 | 0.5 | 0.09 | 0 | 0 | 0 | 0 | 0 | 0 | 0 | 0 | 586 | van_der_wolk_1
0.34 | 0.98 | 1.37 | 0.95 | 1.82 | 0.42 | 0.14 | 0 | 0 | 0 | 0 | 0 | 0 | 0 | 0 | 573 | van_der_wolk_1
0.35 | 1.51 | 0.28 | 0 | 0 | 1.29 | 0.21 | 0 | 0 | 0 | 0.1 | 0 | 0 | 0 | 0 | 617 | van_der_wolk_1
0.35 | 1.62 | 0.47 | 0.1 | 0.1 | 0.01 | 0.11 | 0 | 0.02 | 0 | 0.14 | 0 | 0 | 0 | 0 | 586 | van_der_wolk_1
0.35 | 0.86 | 1.55 | 1.5 | 0.23 | 0.58 | 0.07 | 0 | 0.039 | 0 | 0 | 0 | 0 | 0 | 0.022 | 595 | van_der_wolk_1
0.35 | 0.86 | 1.55 | 1.21 | 0.21 | 0.58 | 0.06 | 0 | 0.037 | 0 | 0 | 0 | 0 | 0 | 0.021 | 595 | van_der_wolk_1
0.36 | 0.69 | 0.29 | 1.09 | 0.08 | 0.07 | 0.01 | 0 | 0 | 0 | 0.12 | 0 | 0 | 0 | 0 | 647 | van_der_wolk_1
0.37 | 0.83 | 0.35 | 0.87 | 1.7 | 1.18 | 0.18 | 0 | 0 | 0 | 0 | 0 | 0 | 0 | 0 | 560 | van_der_wolk_1
0.38 | 0.87 | 0.18 | 1.54 | 0.01 | 0.63 | 0.27 | 0 | 0 | 0 | 0 | 0 | 0 | 0 | 0 | 551 | van_der_wolk_1
0.38 | 0.78 | 0.29 | 0.99 | 0.14 | 0.08 | 0.06 | 0 | 0.022 | 0 | 0.2 | 0 | 0 | 0 | 0.01 | 630 | van_der_wolk_1
0.38 | 1.63 | 0.3 | 0.02 | 0.01 | 0.12 | 0.07 | 0 | 0.021 | 0 | 0.01 | 0 | 0 | 0 | 0 | 638 | van_der_wolk_1
0.38 | 1.14 | 1.05 | 0.23 | 0 | 0 | 0.02 | 0 | 0 | 0 | 0 | 0 | 0 | 0 | 0 | 612 | van_der_wolk_1
0.38 | 1.14 | 1.05 | 0.23 | 0 | 0 | 0.02 | 0 | 0 | 0 | 0 | 0 | 0 | 0 | 0 | 625 | van_der_wolk_1
0.38 | 1.14 | 1.05 | 0.23 | 0 | 0 | 0.02 | 0 | 0 | 0 | 0 | 0 | 0 | 0 | 0 | 604 | van_der_wolk_1
0.38 | 1.14 | 1.05 | 0.23 | 0 | 0 | 0.02 | 0 | 0 | 0 | 0 | 0 | 0 | 0 | 0 | 604 | van_der_wolk_1
0.38 | 1.14 | 1.05 | 0.23 | 0 | 0 | 0.02 | 0 | 0 | 0 | 0 | 0 | 0 | 0 | 0 | 604 | van_der_wolk_1
0.39 | 0.75 | 0.26 | 0.94 | 0.19 | 0.03 | 0 | 0 | 0 | 0 | 0.21 | 0 | 0 | 0 | 0.01 | 660 | van_der_wolk_1
0.39 | 0.76 | 0.28 | 0.99 | 0.14 | 0.03 | 0.12 | 0 | 0 | 0 | 0.21 | 0 | 0 | 0 | 0.01 | 656 | van_der_wolk_1
0.39 | 0.77 | 0.39 | 0.96 | 0.14 | 0.08 | 0.05 | 0 | 0 | 0 | 0.21 | 0 | 0 | 0 | 0.01 | 647 | van_der_wolk_1
0.4 | 0.35 | 0.2 | 1.27 | 4.03 | 0.24 | 0.04 | 0 | 0 | 0 | 0.16 | 0 | 0 | 0 | 0 | 538 | van_der_wolk_1
0.4 | 0.35 | 0.22 | 1.27 | 4.03 | 0.24 | 0.04 | 0 | 0 | 0 | 0.16 | 0 | 0 | 0 | 0 | 543 | van_der_wolk_1
0.4 | 0.75 | 0.27 | 0.96 | 0.13 | 0.07 | 0.06 | 0 | 0 | 0 | 0.2 | 0 | 0 | 0 | 0.01 | 634 | van_der_wolk_1
0.43 | 0.75 | 0.27 | 1.31 | 0.11 | 0.72 | 0.23 | 0 | 0 | 0 | 0 | 0 | 0 | 0 | 0 | 595 | van_der_wolk_1
0.43 | 0.75 | 0.27 | 1.31 | 0.11 | 0.72 | 0.23 | 0 | 0 | 0 | 0 | 0 | 0 | 0 | 0 | 586 | van_der_wolk_1
0.43 | 1.67 | 0.28 | 0.32 | 0.11 | 0.03 | 0.1 | 0 | 0 | 0 | 0.06 | 0 | 0 | 0 | 0 | 586 | van_der_wolk_1
0.43 | 1.67 | 0.28 | 0.32 | 0.11 | 0.03 | 0.1 | 0 | 0 | 0 | 0.06 | 0 | 0 | 0 | 0 | 578 | van_der_wolk_1
0.43 | 1.67 | 0.28 | 0.32 | 0.11 | 0.03 | 0.1 | 0 | 0 | 0 | 0.06 | 0 | 0 | 0 | 0 | 591 | van_der_wolk_1
0.43 | 1.67 | 0.28 | 0.32 | 0.11 | 0.03 | 0.1 | 0 | 0 | 0 | 0.06 | 0 | 0 | 0 | 0 | 582 | van_der_wolk_1
0.43 | 1.67 | 0.28 | 0.32 | 0.11 | 0.03 | 0.1 | 0 | 0 | 0 | 0.06 | 0 | 0 | 0 | 0 | 586 | van_der_wolk_1
0.43 | 0.9 | 0.32 | 0.3 | 0 | 0 | 0.1 | 0 | 0.015 | 0 | 0 | 0 | 0 | 0 | 0.015 | 691 | van_der_wolk_1
0.43 | 0.9 | 0.32 | 0.3 | 0 | 0 | 0.1 | 0 | 0.015 | 0 | 0 | 0 | 0 | 0 | 0.015 | 686 | van_der_wolk_1
0.43 | 0.9 | 0.32 | 0.3 | 0 | 0 | 0.1 | 0 | 0.015 | 0 | 0 | 0 | 0 | 0 | 0.015 | 695 | van_der_wolk_1
0.43 | 0.83 | 1.55 | 0.91 | 3.02 | 0.4 | 0.12 | 0 | 0 | 0 | 0 | 0 | 0 | 0 | 0 | 569 | van_der_wolk_1
0.44 | 0.66 | 0.22 | 0.15 | 0 | 0 | 0.02 | 0 | 0 | 0 | 0 | 0 | 0 | 0 | 0 | 621 | van_der_wolk_1
0.44 | 0.66 | 0.22 | 0.15 | 0 | 0 | 0.02 | 0 | 0 | 0 | 0 | 0 | 0 | 0 | 0 | 617 | van_der_wolk_1
0.44 | 0.66 | 0.22 | 0.15 | 0 | 0 | 0.02 | 0 | 0 | 0 | 0 | 0 | 0 | 0 | 0 | 617 | van_der_wolk_1
0.44 | 0.66 | 0.22 | 0.15 | 0 | 0 | 0.02 | 0 | 0 | 0 | 0 | 0 | 0 | 0 | 0 | 621 | van_der_wolk_1
0.44 | 0.75 | 0.26 | 1.7 | 0.17 | 0.08 | 0.09 | 0 | 0 | 0 | 0.18 | 0 | 0 | 0 | 0 | 578 | van_der_wolk_1
0.44 | 0.75 | 0.26 | 1.7 | 0.17 | 0.08 | 0.09 | 0 | 0 | 0 | 0.18 | 0 | 0 | 0 | 0 | 578 | van_der_wolk_1
0.44 | 0.75 | 0.26 | 1.7 | 0.17 | 0.08 | 0.09 | 0 | 0 | 0 | 0.18 | 0 | 0 | 0 | 0 | 573 | van_der_wolk_1
0.44 | 0.75 | 0.26 | 1.7 | 0.17 | 0.08 | 0.09 | 0 | 0 | 0 | 0.18 | 0 | 0 | 0 | 0 | 569 | van_der_wolk_1
0.45 | 1.04 | 0.35 | 1.22 | 0.05 | 0.05 | 0.13 | 0 | 0 | 0 | 0.16 | 0 | 0 | 0 | 0 | 564 | van_der_wolk_1
0.45 | 1.34 | 1.45 | 0 | 0 | 0 | 0.1 | 0 | 0 | 0 | 0 | 0 | 0 | 0 | 0 | 560 | van_der_wolk_1
0.47 | 0.82 | 0.35 | 1.2 | 0.04 | 0 | 0.11 | 0 | 0 | 0 | 0.14 | 0 | 0 | 0 | 0 | 573 | van_der_wolk_1
0.47 | 0.82 | 0.35 | 1.2 | 0.04 | 0 | 0.11 | 0 | 0 | 0 | 0.14 | 0 | 0 | 0 | 0 | 573 | van_der_wolk_1
0.47 | 0.82 | 0.35 | 1.2 | 0.04 | 0 | 0.11 | 0 | 0 | 0 | 0.14 | 0 | 0 | 0 | 0 | 564 | van_der_wolk_1
0.47 | 0.82 | 0.35 | 1.2 | 0.04 | 0 | 0.11 | 0 | 0 | 0 | 0.14 | 0 | 0 | 0 | 0 | 573 | van_der_wolk_1
0.47 | 1.04 | 0.35 | 1.2 | 0.05 | 0.05 | 0.12 | 0 | 0 | 0 | 0.16 | 0 | 0 | 0 | 0 | 560 | van_der_wolk_1
0.47 | 1.04 | 0.35 | 1.2 | 0.05 | 0.05 | 0.12 | 0 | 0 | 0 | 0.16 | 0 | 0 | 0 | 0 | 564 | van_der_wolk_1
0.47 | 1.04 | 0.35 | 1.2 | 0.05 | 0.05 | 0.12 | 0 | 0 | 0 | 0.16 | 0 | 0 | 0 | 0 | 569 | van_der_wolk_1
0.47 | 1.04 | 0.35 | 1.2 | 0.05 | 0.05 | 0.12 | 0 | 0 | 0 | 0.16 | 0 | 0 | 0 | 0 | 569 | van_der_wolk_1
0.49 | 0.78 | 0.26 | 1.04 | 0.5 | 0.96 | 0.09 | 0 | 0 | 0 | 0 | 0 | 0 | 0 | 0 | 564 | van_der_wolk_1
0.51 | 0.72 | 0.27 | 0.94 | 0 | 0 | 0.2 | 0 | 0 | 0 | 0 | 0 | 0 | 0 | 0 | 591 | van_der_wolk_1
0.52 | 0.7 | 0.29 | 1.09 | 1.12 | 0.43 | 0.14 | 0 | 0 | 0 | 0 | 0 | 0 | 0 | 0 | 538 | van_der_wolk_1
0.52 | 0.7 | 0.29 | 1.09 | 1.12 | 0.43 | 0.14 | 0 | 0 | 0 | 0 | 0 | 0 | 0 | 0 | 534 | van_der_wolk_1
0.55 | 0.98 | 0.22 | 1.02 | 0.01 | 0 | 0.11 | 0 | 0 | 0 | 0.07 | 0 | 0 | 0 | 0 | 547 | van_der_wolk_1
0.55 | 0.98 | 0.22 | 1.02 | 0.01 | 0 | 0.11 | 0 | 0 | 0 | 0.07 | 0 | 0 | 0 | 0 | 538 | van_der_wolk_1
0.55 | 0.98 | 0.22 | 1.02 | 0.01 | 0 | 0.11 | 0 | 0 | 0 | 0.07 | 0 | 0 | 0 | 0 | 543 | van_der_wolk_1
0.55 | 0.98 | 0.22 | 1.02 | 0.01 | 0 | 0.11 | 0 | 0 | 0 | 0.07 | 0 | 0 | 0 | 0 | 551 | van_der_wolk_1
0.55 | 0.98 | 0.22 | 1.02 | 0.01 | 0 | 0.11 | 0 | 0 | 0 | 0.07 | 0 | 0 | 0 | 0 | 551 | van_der_wolk_1
0.55 | 0.98 | 0.22 | 1.02 | 0.01 | 0 | 0.11 | 0 | 0 | 0 | 0.07 | 0 | 0 | 0 | 0 | 543 | van_der_wolk_1
0.55 | 0.5 | 0.87 | 0.1 | 0.1 | 0.55 | 0.22 | 0 | 0 | 0 | 0 | 0 | 0 | 0 | 0 | 564 | van_der_wolk_1
0.55 | 0.9 | 1 | 0.4 | 2.75 | 0.45 | 0.11 | 0 | 0 | 0 | 0 | 0 | 0 | 0 | 0 | 543 | van_der_wolk_1
0.56 | 0.67 | 0.31 | 0.76 | 1.53 | 0.24 | 0.14 | 0 | 0.01 | 0 | 0.06 | 0 | 0 | 0 | 0 | 508 | van_der_wolk_1
0.58 | 0.65 | 0.3 | 0.12 | 0.05 | 0.5 | 0.03 | 0 | 0.051 | 0 | 0.08 | 0 | 0 | 0 | 0 | 560 | van_der_wolk_1
0.58 | 0.65 | 0.3 | 0.12 | 0.05 | 0.5 | 0.03 | 0 | 0.051 | 0 | 0.08 | 0 | 0 | 0 | 0 | 569 | van_der_wolk_1
0.58 | 0.08 | 0.89 | 1.27 | 0.06 | 0.02 | 0.11 | 0 | 0 | 0 | 0.14 | 0 | 0 | 0 | 0 | 538 | van_der_wolk_1
0.58 | 0.81 | 0.89 | 1.27 | 0.06 | 0.02 | 0.11 | 0 | 0 | 0 | 0.14 | 0 | 0 | 0 | 0 | 530 | van_der_wolk_1
0.64 | 0.73 | 0.82 | 1.26 | 0.05 | 0 | 0.16 | 0 | 0.006 | 0 | 0.03 | 0 | 0 | 0 | 0.012 | 469 | van_der_wolk_1
0.65 | 1.14 | 0.4 | 1.15 | 0 | 0 | 0.15 | 0 | 0 | 0 | 0 | 0 | 0 | 0 | 0.005 | 473 | van_der_wolk_1
0.65 | 1.14 | 0.4 | 1.15 | 0 | 0 | 0.15 | 0 | 0 | 0 | 0 | 0 | 0 | 0 | 0.005 | 464 | van_der_wolk_1
0.67 | 1.39 | 0.75 | 0.03 | 0.32 | 0 | 0.19 | 0 | 0.002 | 0 | 0.4 | 0 | 0 | 0 | 0.01 | 473 | van_der_wolk_1
0.69 | 1.41 | 0.7 | 0.05 | 0.03 | 0 | 0.19 | 0 | 0.005 | 0 | 0.03 | 0 | 0 | 0 | 0.007 | 486 | van_der_wolk_1
0.75 | 0.7 | 0 | 0.75 | 1.35 | 0.3 | 0.15 | 0 | 0 | 0 | 0 | 0 | 0 | 0 | 0 | 504 | van_der_wolk_1
0.78 | 1.61 | 0.48 | 0 | 0 | 0 | 0.16 | 0 | 0.018 | 0 | 0.18 | 0 | 0 | 0 | 0.018 | 651 | van_der_wolk_1
0.11 | 0.47 | 0.21 | 2.29 | 0.14 | 1.02 | 0 | 0 | 0 | 0 | 0.18 | 0 | 0 | 0 | 0 | 738 | van_der_wolk_2
0.13 | 0.56 | 0.26 | 0.07 | 0.05 | 0 | 0 | 0 | 0 | 0 | 0.2 | 0 | 0 | 0 | 0 | 723 | van_der_wolk_2
0.13 | 0.51 | 0.31 | 1.5 | 1.55 | 0.06 | 0 | 0 | 0.01 | 0 | 0.22 | 0 | 0 | 0 | 0 | 713 | van_der_wolk_2
0.13 | 0.51 | 0.31 | 1.5 | 1.55 | 0.06 | 0 | 0 | 0.01 | 0 | 0.22 | 0 | 0 | 0 | 0 | 713 | van_der_wolk_2
0.13 | 0.63 | 0.32 | 0.95 | 0.07 | 0.86 | 0.19 | 0 | 0 | 0 | 0 | 0 | 0 | 0 | 0 | 703 | van_der_wolk_2
0.15 | 0.67 | 0.48 | 1.2 | 0.25 | 0 | 0.31 | 0 | 0 | 0 | 0.18 | 0 | 0 | 0 | 0 | 708 | van_der_wolk_2
0.16 | 1.12 | 0.22 | 0.99 | 0.12 | 0.02 | 0.01 | 0 | 0.015 | 0 | 0.22 | 0 | 0 | 0 | 0 | 673 | van_der_wolk_2
0.16 | 1.12 | 0.22 | 0.99 | 0.12 | 0.02 | 0.01 | 0 | 0.015 | 0 | 0.22 | 0 | 0 | 0 | 0 | 673 | van_der_wolk_2
0.16 | 0.5 | 0.31 | 1.95 | 2.02 | 0.03 | 0.01 | 0 | 0.03 | 0 | 0.2 | 0 | 0 | 0 | 0 | 723 | van_der_wolk_2
0.16 | 0.5 | 0.31 | 1.95 | 2.02 | 0.03 | 0.01 | 0 | 0.03 | 0 | 0.2 | 0 | 0 | 0 | 0 | 723 | van_der_wolk_2
0.17 | 0.79 | 0.27 | 0.08 | 0.45 | 0.41 | 0.02 | 0 | 0 | 0 | 0.16 | 0 | 0 | 0 | 0 | 693 | van_der_wolk_2
0.18 | 0.39 | 0.39 | 0.586 | 1.207 | 0.289 | 0.098 | 0 | 0.014 | 0.555 | 0.117 | 0.014 | 0.011 | 0.001 | 0.006 | 342 | van_der_wolk_2
0.18 | 0.62 | 0.25 | 0.8 | 0.14 | 0.4 | 0 | 0 | 0 | 0 | 0.18 | 0 | 0 | 0 | 0 | 708 | van_der_wolk_2
0.19 | 1.12 | 0.38 | 0.28 | 0.79 | 0.27 | 0 | 0 | 0 | 0 | 0.98 | 0 | 0 | 0 | 0 | 673 | van_der_wolk_2
0.19 | 1.12 | 0.38 | 0.28 | 0.79 | 0.27 | 0 | 0 | 0 | 0 | 0.98 | 0 | 0 | 0 | 0 | 673 | van_der_wolk_2
0.19 | 1.2 | 0.42 | 0.08 | 0.06 | 0 | 0 | 0 | 0.001 | 0 | 0.21 | 0 | 0 | 0 | 0 | 703 | van_der_wolk_2
0.2 | 1.2 | 0.38 | 0.06 | 0.55 | 0 | 0 | 0 | 0 | 0 | 0.91 | 0 | 0 | 0 | 0 | 668 | van_der_wolk_2
0.2 | 1.2 | 0.53 | 0.1 | 0 | 0 | 0 | 0 | 0.001 | 0 | 0.17 | 0 | 0 | 0 | 0 | 703 | van_der_wolk_2
0.22 | 0.64 | 0.25 | 0.97 | 0.33 | 0.23 | 0 | 0 | 0 | 0 | 0.16 | 0 | 0 | 0 | 0 | 673 | van_der_wolk_2
0.22 | 0.64 | 0.25 | 0.97 | 0.33 | 0.23 | 0 | 0 | 0 | 0 | 0.16 | 0 | 0 | 0 | 0 | 673 | van_der_wolk_2
0.23 | 1.53 | 0.4 | 0.03 | 0 | 0 | 0 | 0 | 0 | 0 | 0 | 0 | 0 | 0 | 0 | 673 | van_der_wolk_2
0.23 | 1.32 | 0.45 | 0.05 | 0 | 0 | 0 | 0 | 0.026 | 0 | 0 | 0 | 0 | 0 | 0 | 683 | van_der_wolk_2
0.23 | 0.68 | 0.47 | 0.96 | 0 | 0.39 | 0 | 0 | 0 | 0 | 0 | 0 | 0 | 0 | 0 | 698 | van_der_wolk_2
0.24 | 1.06 | 0.21 | 0.79 | 0.18 | 0.02 | 0.1 | 0 | 0 | 0 | 0.17 | 0 | 0 | 0 | 0 | 693 | van_der_wolk_2
0.24 | 1.06 | 0.21 | 0.79 | 0.18 | 0.02 | 0.1 | 0 | 0 | 0 | 0.17 | 0 | 0 | 0 | 0 | 693 | van_der_wolk_2
0.28 | 0.36 | 0.11 | 2.57 | 0.04 | 0.03 | 0.35 | 0 | 0 | 8.88 | 0 | 0 | 0 | 0 | 0 | 693 | van_der_wolk_2
0.28 | 0.39 | 0.16 | 2.35 | 0.06 | 0.06 | 0.53 | 0 | 0 | 4.1 | 0 | 0 | 0 | 0 | 0 | 673 | van_der_wolk_2
0.3 | 0.64 | 0.22 | 1.01 | 0.11 | 0.24 | 0 | 0 | 0 | 0 | 0.19 | 0 | 0 | 0 | 0 | 658 | van_der_wolk_2
0.3 | 0.64 | 0.22 | 1.01 | 0.11 | 0.24 | 0 | 0 | 0 | 0 | 0.19 | 0 | 0 | 0 | 0 | 658 | van_der_wolk_2
0.3 | 0.46 | 0.24 | 1.44 | 2.06 | 0.37 | 0 | 0 | 0 | 0 | 0.2 | 0 | 0 | 0 | 0 | 623 | van_der_wolk_2
0.3 | 0.46 | 0.24 | 1.44 | 2.06 | 0.37 | 0 | 0 | 0 | 0 | 0.2 | 0 | 0 | 0 | 0 | 623 | van_der_wolk_2
0.3 | 0.51 | 0.32 | 0.07 | 3.03 | 0 | 0 | 0 | 0.032 | 0 | 0 | 0 | 0 | 0 | 0 | 613 | van_der_wolk_2
0.35 | 0.65 | 0.23 | 1.11 | 0.23 | 0.05 | 0 | 0 | 0 | 0 | 0.18 | 0 | 0 | 0 | 0 | 633 | van_der_wolk_2
0.36 | 0.928 | 0.46 | 0.684 | 0.687 | 0.26 | 0.07 | 0 | 0.006 | 0.06 | 0.064 | 0.002 | 0.001 | 0 | 0.002 | 613 | van_der_wolk_2
0.36 | 0.49 | 0.25 | 1.54 | 0.21 | 0.03 | 0 | 0 | 0 | 0 | 0.16 | 0 | 0 | 0 | 0 | 613 | van_der_wolk_2
0.36 | 0.49 | 0.25 | 1.54 | 0.21 | 0.03 | 0 | 0 | 0 | 0 | 0.16 | 0 | 0 | 0 | 0 | 613 | van_der_wolk_2
0.36 | 0.69 | 0.29 | 1.09 | 0.08 | 0.07 | 0.01 | 0 | 0 | 0 | 0.12 | 0 | 0 | 0 | 0 | 633 | van_der_wolk_2
0.36 | 0.69 | 0.29 | 1.09 | 0.08 | 0.07 | 0.01 | 0 | 0 | 0 | 0.12 | 0 | 0 | 0 | 0 | 633 | van_der_wolk_2
0.38 | 0.81 | 0.18 | 1.54 | 0.01 | 0.63 | 0.27 | 0 | 0 | 0 | 0 | 0 | 0 | 0 | 0 | 623 | van_der_wolk_2
0.38 | 0.64 | 0.23 | 0.99 | 0.08 | 0.16 | 0 | 0 | 0 | 0 | 0.17 | 0 | 0 | 0 | 0 | 633 | van_der_wolk_2
0.38 | 0.64 | 0.23 | 0.99 | 0.08 | 0.16 | 0 | 0 | 0 | 0 | 0.17 | 0 | 0 | 0 | 0 | 633 | van_der_wolk_2
0.38 | 1.14 | 1.05 | 0.23 | 0 | 0 | 0.02 | 0 | 0 | 0 | 0 | 0 | 0 | 0 | 0 | 603 | van_der_wolk_2
0.38 | 1.14 | 1.05 | 0.23 | 0 | 0 | 0.02 | 0 | 0 | 0 | 0 | 0 | 0 | 0 | 0 | 603 | van_der_wolk_2
0.38 | 0.79 | 1.37 | 0.16 | 0.16 | 0 | 0.01 | 0 | 0 | 0 | 0.1 | 0 | 0 | 0 | 0 | 628 | van_der_wolk_2
0.39 | 0.45 | 0.58 | 1.45 | 0.13 | 0.47 | 0.7 | 0 | 0 | 0.55 | 0 | 0 | 0 | 0 | 0 | 613 | van_der_wolk_2
0.39 | 0.45 | 0.58 | 1.45 | 0.13 | 0.47 | 0.7 | 0 | 0 | 0.55 | 0 | 0 | 0 | 0 | 0 | 633 | van_der_wolk_2
0.4 | 0.35 | 0.2 | 1.27 | 4.03 | 0.24 | 0.04 | 0 | 0 | 0 | 0.16 | 0 | 0 | 0 | 0 | 538 | van_der_wolk_2
0.4 | 0.35 | 0.2 | 1.27 | 4.03 | 0.24 | 0.04 | 0 | 0 | 0 | 0.16 | 0 | 0 | 0 | 0 | 543 | van_der_wolk_2
0.41 | 0.71 | 0.25 | 1.06 | 0.22 | 0.02 | 0 | 0 | 0 | 0 | 0.17 | 0 | 0 | 0 | 0 | 628 | van_der_wolk_2
0.42 | 1.82 | 0.27 | 0 | 0 | 0 | 0 | 0 | 0 | 0 | 0 | 0 | 0 | 0 | 0 | 613 | van_der_wolk_2
0.43 | 0.43 | 0.24 | 0.04 | 5 | 0 | 0 | 0 | 0.032 | 0 | 0 | 0 | 0 | 0 | 0 | 533 | van_der_wolk_2
0.43 | 0.75 | 0.27 | 1.31 | 0.11 | 0.72 | 0.23 | 0 | 0 | 0 | 0 | 0 | 0 | 0 | 0 | 598 | van_der_wolk_2
0.43 | 0.75 | 0.27 | 1.31 | 0.11 | 0.72 | 0.23 | 0 | 0 | 0 | 0 | 0 | 0 | 0 | 0 | 598 | van_der_wolk_2
0.43 | 1.67 | 0.28 | 0.32 | 0.11 | 0.03 | 0.1 | 0 | 0 | 0 | 0.06 | 0 | 0 | 0 | 0 | 583 | van_der_wolk_2
0.44 | 0.66 | 0.22 | 0.15 | 0 | 0 | 0.02 | 0 | 0 | 0 | 0 | 0 | 0 | 0 | 0 | 623 | van_der_wolk_2
0.44 | 0.66 | 0.22 | 0.15 | 0 | 0 | 0.02 | 0 | 0 | 0 | 0 | 0 | 0 | 0 | 0 | 623 | van_der_wolk_2
0.44 | 0.8 | 0.22 | 1.04 | 0.26 | 0.04 | 0 | 0 | 0 | 0 | 0.17 | 0 | 0 | 0 | 0 | 628 | van_der_wolk_2
0.44 | 0.8 | 0.22 | 1.04 | 0.26 | 0.04 | 0 | 0 | 0 | 0 | 0.17 | 0 | 0 | 0 | 0 | 628 | van_der_wolk_2
0.44 | 0.75 | 0.26 | 1.7 | 0.17 | 0.08 | 0.09 | 0 | 0 | 0 | 0.18 | 0 | 0 | 0 | 0 | 573 | van_der_wolk_2
0.44 | 0.75 | 0.26 | 1.7 | 0.17 | 0.08 | 0.09 | 0 | 0 | 0 | 0.18 | 0 | 0 | 0 | 0 | 573 | van_der_wolk_2
0.46 | 0.5 | 0.22 | 1 | 0.22 | 0.21 | 0 | 0 | 0 | 0 | 0.26 | 0 | 0 | 0 | 0 | 563 | van_der_wolk_2
0.46 | 0.5 | 0.22 | 1 | 0.22 | 0.21 | 0 | 0 | 0 | 0 | 0.26 | 0 | 0 | 0 | 0 | 563 | van_der_wolk_2
0.46 | 0.5 | 0.24 | 1.52 | 3.96 | 0.07 | 0 | 0 | 0 | 0.59 | 0.2 | 0 | 0 | 0 | 0 | 508 | van_der_wolk_2
0.47 | 0.82 | 0.35 | 1.2 | 0.04 | 0 | 0.11 | 0 | 0 | 0 | 0.14 | 0 | 0 | 0 | 0 | 573 | van_der_wolk_2
0.47 | 0.82 | 0.35 | 1.2 | 0.04 | 0 | 0.11 | 0 | 0 | 0 | 0.14 | 0 | 0 | 0 | 0 | 573 | van_der_wolk_2
0.47 | 1.04 | 0.35 | 1.2 | 0.05 | 0.05 | 0.12 | 0 | 0 | 0 | 0.16 | 0 | 0 | 0 | 0 | 563 | van_der_wolk_2
0.47 | 1.04 | 0.35 | 1.2 | 0.05 | 0.05 | 0.12 | 0 | 0 | 0 | 0.16 | 0 | 0 | 0 | 0 | 563 | van_der_wolk_2
0.48 | 1.98 | 0.28 | 0 | 0 | 0 | 0 | 0 | 0 | 0 | 0 | 0 | 0 | 0 | 0 | 563 | van_der_wolk_2
0.5 | 0.8 | 0.32 | 1.04 | 0.11 | 0.24 | 0 | 0 | 0 | 0 | 0.17 | 0 | 0 | 0 | 0 | 563 | van_der_wolk_2
0.5 | 0.8 | 0.32 | 1.04 | 0.11 | 0.24 | 0 | 0 | 0 | 0 | 0.17 | 0 | 0 | 0 | 0 | 563 | van_der_wolk_2
0.52 | 0.7 | 0.29 | 1.09 | 1.72 | 0.43 | 0.14 | 0 | 0 | 0 | 0 | 0 | 0 | 0 | 0 | 528 | van_der_wolk_2
0.52 | 0.7 | 0.29 | 1.09 | 1.72 | 0.43 | 0.14 | 0 | 0 | 0 | 0 | 0 | 0 | 0 | 0 | 548 | van_der_wolk_2
0.55 | 0.98 | 0.22 | 1.02 | 0.01 | 0 | 0.11 | 0 | 0 | 0 | 0.07 | 0 | 0 | 0 | 0 | 543 | van_der_wolk_2
0.55 | 0.98 | 0.22 | 1.02 | 0.01 | 0 | 0.11 | 0 | 0 | 0 | 0.07 | 0 | 0 | 0 | 0 | 543 | van_der_wolk_2
0.55 | 0.34 | 0.94 | 1.27 | 0.12 | 0.05 | 0.18 | 0 | 0 | 2.1 | 0 | 0 | 0 | 0 | 0 | 548 | van_der_wolk_2
0.55 | 0.34 | 0.94 | 1.27 | 0.12 | 0.05 | 0.18 | 0 | 0 | 2.1 | 0 | 0 | 0 | 0 | 0 | 583 | van_der_wolk_2
0.58 | 0.81 | 0.89 | 1.27 | 0.06 | 0.02 | 0.11 | 0 | 0 | 0 | 0.14 | 0 | 0 | 0 | 0 | 528 | van_der_wolk_2
0.58 | 0.81 | 0.89 | 1.27 | 0.06 | 0.02 | 0.11 | 0 | 0 | 0 | 0.14 | 0 | 0 | 0 | 0 | 543 | van_der_wolk_2
0.73 | 0.73 | 1.62 | 0.1 | 0.12 | 0 | 0.01 | 0 | 0 | 0 | 0.19 | 0 | 0 | 0 | 0 | 488 | van_der_wolk_2
0.76 | 0.29 | 0.22 | 0.11 | 0.07 | 0.02 | 0.02 | 0 | 0 | 0 | 0.17 | 0 | 0 | 0 | 0 | 483 | van_der_wolk_2
0.76 | 0.29 | 0.22 | 0.11 | 0.07 | 0.02 | 0.02 | 0 | 0 | 0 | 0.17 | 0 | 0 | 0 | 0 | 518 | van_der_wolk_2
0.98 | 1.84 | 0.08 | 0 | 0 | 0 | 0 | 0 | 0 | 0 | 0 | 0 | 0 | 0 | 0 | 393 | van_der_wolk_2
1.03 | 0.22 | 0.17 | 0.07 | 0.1 | 0.01 | 0 | 0 | 0 | 0 | 0.04 | 0 | 0 | 0 | 0 | 433 | van_der_wolk_2
1.03 | 0.22 | 0.17 | 0.07 | 0.1 | 0.01 | 0 | 0 | 0 | 0 | 0.04 | 0 | 0 | 0 | 0 | 448 | van_der_wolk_2
1.04 | 0.33 | 0.26 | 1.53 | 0.31 | 0 | 0 | 0 | 0 | 0 | 0.2 | 0 | 0 | 0 | 0 | 408 | van_der_wolk_2
1.04 | 0.33 | 0.26 | 1.53 | 0.31 | 0 | 0 | 0 | 0 | 0 | 0.2 | 0 | 0 | 0 | 0 | 518 | van_der_wolk_2
1.06 | 0.97 | 0.28 | 1.05 | 0.13 | 0.03 | 0 | 0 | 0 | 1.15 | 0.25 | 0 | 0 | 0 | 0 | 518 | van_der_wolk_2
1.42 | 0.61 | 0.37 | 1.37 | 0 | 0 | 0.18 | 0 | 0 | 0 | 0.04 | 0 | 0 | 0 | 0 | 493 | van_der_wolk_2
1.42 | 2.16 | 1.62 | 2.57 | 5.35 | 1.29 | 0.7 | 0 | 0.077 | 8.88 | 0.98 | 0.23 | 0.18 | 0.006 | 0.05 | 769 | van_der_wolk_2
0.15 | 0.57 | 0.28 | 0.63 | 0.91 | 0.61 | 0.3 | 0 | 0.032 | 0 | 0 | 0 | 0 | 0 | 0 | 691 | van_der_wolk_3
0.2 | 0.58 | 0.31 | 0 | 2.9 | 0.25 | 0 | 0 | 0 | 0 | 0 | 0 | 0 | 0 | 0 | 668 | van_der_wolk_3
0.21 | 0.56 | 0.27 | 0 | 2.95 | 0.51 | 0 | 0 | 0 | 0 | 0 | 0 | 0 | 0 | 0 | 669 | van_der_wolk_3
0.3 | 0.69 | 0.38 | 0.78 | 1.79 | 0.24 | 0 | 0 | 0 | 0 | 0 | 0 | 0 | 0 | 0 | 615 | van_der_wolk_3
0.3 | 0.69 | 0.4 | 0.99 | 0.2 | 0.43 | 0 | 0 | 0 | 0 | 0 | 0 | 0 | 0 | 0 | 633 | van_der_wolk_3
0.31 | 0.69 | 0.38 | 0.79 | 0.2 | 0.57 | 0 | 0 | 0 | 0 | 0 | 0 | 0 | 0 | 0 | 650 | van_der_wolk_3
0.32 | 0.86 | 1.44 | 1.01 | 0.51 | 0.49 | 0.071 | 0 | 0 | 0 | 0 | 0 | 0 | 0 | 0 | 601 | van_der_wolk_3
0.33 | 0.86 | 1.62 | 0.81 | 1.8 | 0.4 | 0.067 | 0 | 0 | 0 | 0 | 0 | 0 | 0 | 0 | 593 | van_der_wolk_3
0.34 | 0.8 | 0.38 | 0.34 | 0 | 0.78 | 0 | 0 | 0 | 0 | 0 | 0 | 0 | 0 | 0 | 631 | van_der_wolk_3
0.35 | 0.82 | 0.36 | 1.51 | 0 | 0.84 | 0 | 0 | 0 | 0 | 0 | 0 | 0 | 0 | 0 | 608 | van_der_wolk_3
0.35 | 0.8 | 0.36 | 0 | 2.58 | 0.78 | 0 | 0 | 0 | 0 | 0 | 0 | 0 | 0 | 0 | 581 | van_der_wolk_3
0.35 | 0.8 | 0.38 | 0.35 | 0 | 0.51 | 0 | 0 | 0 | 0 | 0 | 0 | 0 | 0 | 0 | 630 | van_der_wolk_3
0.35 | 0.83 | 0.39 | 0.35 | 0 | 0.24 | 0 | 0 | 0 | 0 | 0 | 0 | 0 | 0 | 0 | 635 | van_der_wolk_3
0.35 | 0.86 | 1.55 | 1.21 | 0.21 | 0.58 | 0.037 | 0 | 0 | 0 | 0 | 0 | 0 | 0 | 0 | 588 | van_der_wolk_3
0.35 | 0.86 | 1.58 | 1.5 | 0.23 | 0.58 | 0.071 | 0 | 0 | 0 | 0 | 0 | 0 | 0 | 0 | 584 | van_der_wolk_3
0.36 | 0.75 | 0.29 | 0 | 0.72 | 0.82 | 0 | 0 | 0 | 0 | 0 | 0 | 0 | 0 | 0 | 629 | van_der_wolk_3
0.36 | 0.8 | 0.3 | 0 | 0.75 | 0.02 | 0 | 0 | 0 | 0 | 0 | 0 | 0 | 0 | 0 | 596 | van_der_wolk_3
0.36 | 0.78 | 0.31 | 0 | 0.73 | 0.49 | 0 | 0 | 0 | 0 | 0 | 0 | 0 | 0 | 0 | 636 | van_der_wolk_3
0.36 | 0.82 | 0.35 | 0 | 1.41 | 0.74 | 0 | 0 | 0 | 0 | 0 | 0 | 0 | 0 | 0 | 607 | van_der_wolk_3
0.36 | 0.83 | 0.36 | 0 | 2.6 | 0.49 | 0 | 0 | 0 | 0 | 0 | 0 | 0 | 0 | 0 | 588 | van_der_wolk_3
0.36 | 0.86 | 0.37 | 0 | 2.62 | 0.02 | 0 | 0 | 0 | 0 | 0 | 0 | 0 | 0 | 0 | 597 | van_der_wolk_3
0.36 | 0.85 | 0.37 | 1.52 | 0 | 0.5 | 0 | 0 | 0 | 0 | 0 | 0 | 0 | 0 | 0 | 608 | van_der_wolk_3
0.36 | 0.86 | 0.37 | 1.54 | 0 | 0.01 | 0 | 0 | 0 | 0 | 0 | 0 | 0 | 0 | 0 | 609 | van_der_wolk_3
0.36 | 0.86 | 0.38 | 1.54 | 0 | 0.26 | 0 | 0 | 0 | 0 | 0 | 0 | 0 | 0 | 0 | 605 | van_der_wolk_3
0.36 | 0.84 | 0.38 | 0 | 2.6 | 0.24 | 0 | 0 | 0 | 0 | 0 | 0 | 0 | 0 | 0 | 593 | van_der_wolk_3
0.36 | 0.83 | 0.38 | 0.34 | 0 | 0.01 | 0 | 0 | 0 | 0 | 0 | 0 | 0 | 0 | 0 | 619 | van_der_wolk_3
0.36 | 1.47 | 0.41 | 0.76 | 0 | 0.5 | 0 | 0 | 0 | 0 | 0 | 0 | 0 | 0 | 0 | 596 | van_der_wolk_3
0.36 | 1.46 | 0.42 | 0.75 | 0 | 0.78 | 0 | 0 | 0 | 0 | 0 | 0 | 0 | 0 | 0 | 600 | van_der_wolk_3
0.37 | 0.82 | 0.36 | 0.73 | 0 | 0.76 | 0 | 0 | 0 | 0 | 0 | 0 | 0 | 0 | 0 | 614 | van_der_wolk_3
0.37 | 0.84 | 0.36 | 0 | 1.4 | 0.47 | 0 | 0 | 0 | 0 | 0 | 0 | 0 | 0 | 0 | 601 | van_der_wolk_3
0.37 | 0.85 | 0.36 | 0 | 1.44 | 0.02 | 0 | 0 | 0 | 0 | 0 | 0 | 0 | 0 | 0 | 601 | van_der_wolk_3
0.37 | 0.84 | 0.37 | 0.74 | 0 | 0.5 | 0 | 0 | 0 | 0 | 0 | 0 | 0 | 0 | 0 | 621 | van_der_wolk_3
0.37 | 0.85 | 0.37 | 0 | 1.44 | 0.24 | 0 | 0 | 0 | 0 | 0 | 0 | 0 | 0 | 0 | 611 | van_der_wolk_3
0.37 | 0.85 | 0.37 | 0.74 | 0 | 0.02 | 0 | 0 | 0 | 0 | 0 | 0 | 0 | 0 | 0 | 619 | van_der_wolk_3
0.37 | 0.85 | 0.39 | 0.73 | 0 | 0.26 | 0 | 0 | 0 | 0 | 0 | 0 | 0 | 0 | 0 | 615 | van_der_wolk_3
0.37 | 1.49 | 0.41 | 0.77 | 0 | 0.25 | 0 | 0 | 0 | 0 | 0 | 0 | 0 | 0 | 0 | 588 | van_der_wolk_3
0.37 | 0.8 | 1.47 | 0 | 0 | 0.79 | 0 | 0 | 0 | 0 | 0 | 0 | 0 | 0 | 0 | 605 | van_der_wolk_3
0.38 | 0.68 | 0.29 | 0 | 3.48 | 0.48 | 0 | 0 | 0 | 0 | 0 | 0 | 0 | 0 | 0 | 524 | van_der_wolk_3
0.38 | 0.82 | 0.32 | 0 | 0 | 0.26 | 0 | 0 | 0 | 0 | 0 | 0 | 0 | 0 | 0 | 590 | van_der_wolk_3
0.38 | 0.85 | 0.33 | 0.74 | 1.46 | 0.01 | 0 | 0 | 0 | 0 | 0 | 0 | 0 | 0 | 0 | 607 | van_der_wolk_3
0.38 | 0.82 | 0.34 | 0.75 | 1.46 | 0.74 | 0 | 0 | 0 | 0 | 0 | 0 | 0 | 0 | 0 | 585 | van_der_wolk_3
0.38 | 0.84 | 0.34 | 0.73 | 1.46 | 0.48 | 0 | 0 | 0 | 0 | 0 | 0 | 0 | 0 | 0 | 591 | van_der_wolk_3
0.38 | 0.85 | 0.35 | 0.73 | 1.45 | 0.24 | 0 | 0 | 0 | 0 | 0 | 0 | 0 | 0 | 0 | 591 | van_der_wolk_3
0.38 | 1.45 | 0.36 | 0 | 0 | 0.76 | 0 | 0 | 0 | 0 | 0 | 0 | 0 | 0 | 0 | 601 | van_der_wolk_3
0.38 | 1.5 | 0.4 | 0.77 | 0 | 0.02 | 0 | 0 | 0 | 0 | 0 | 0 | 0 | 0 | 0 | 588 | van_der_wolk_3
0.38 | 0.8 | 1.47 | 0 | 0 | 0.52 | 0 | 0 | 0 | 0 | 0 | 0 | 0 | 0 | 0 | 607 | van_der_wolk_3
0.38 | 0.82 | 1.48 | 0.72 | 0 | 0.77 | 0 | 0 | 0 | 0 | 0 | 0 | 0 | 0 | 0 | 607 | van_der_wolk_3
0.39 | 0.82 | 0.26 | 1 | 0 | 0.21 | 0 | 0 | 0 | 0 | 0 | 0 | 0 | 0 | 0 | 608 | van_der_wolk_3
0.39 | 0.69 | 0.29 | 0 | 3.56 | 0.24 | 0 | 0 | 0 | 0 | 0 | 0 | 0 | 0 | 0 | 515 | van_der_wolk_3
0.39 | 0.73 | 0.35 | 0.75 | 2.51 | 0.49 | 0 | 0 | 0 | 0 | 0 | 0 | 0 | 0 | 0 | 534 | van_der_wolk_3
0.39 | 1.45 | 0.37 | 0 | 0 | 0.49 | 0 | 0 | 0 | 0 | 0 | 0 | 0 | 0 | 0 | 596 | van_der_wolk_3
0.39 | 0.71 | 0.39 | 0 | 3.53 | 0.02 | 0 | 0 | 0 | 0 | 0 | 0 | 0 | 0 | 0 | 523 | van_der_wolk_3
0.39 | 1.39 | 1.48 | 0.73 | 0 | 0.77 | 0 | 0 | 0 | 0 | 0 | 0 | 0 | 0 | 0 | 564 | van_der_wolk_3
0.39 | 0.8 | 1.48 | 0 | 0 | 0.26 | 0 | 0 | 0 | 0 | 0 | 0 | 0 | 0 | 0 | 609 | van_der_wolk_3
0.39 | 0.84 | 1.49 | 0.73 | 0 | 0.52 | 0 | 0 | 0 | 0 | 0 | 0 | 0 | 0 | 0 | 596 | van_der_wolk_3
0.39 | 1.41 | 1.49 | 0.74 | 0 | 0.51 | 0 | 0 | 0 | 0 | 0 | 0 | 0 | 0 | 0 | 562 | van_der_wolk_3
0.4 | 0.74 | 0.31 | 0.77 | 3.56 | 0.5 | 0 | 0 | 0 | 0 | 0 | 0 | 0 | 0 | 0 | 510 | van_der_wolk_3
0.4 | 1.32 | 0.33 | 0 | 0 | 0.004 | 0 | 0 | 0 | 0 | 0 | 0 | 0 | 0.004 | 0 | 599 | van_der_wolk_3
0.4 | 0.8 | 0.33 | 0 | 0 | 0.79 | 0 | 0 | 0 | 0 | 0 | 0 | 0 | 0 | 0 | 603 | van_der_wolk_3
0.4 | 0.8 | 0.33 | 0 | 0 | 0.79 | 0 | 0 | 0 | 0 | 0 | 0 | 0 | 0 | 0 | 603 | van_der_wolk_3
0.4 | 1.33 | 0.35 | 0 | 0 | 0.08 | 0 | 0 | 0 | 0 | 0 | 0 | 0 | 0.003 | 0 | 599 | van_der_wolk_3
0.4 | 0.82 | 0.35 | 0 | 0 | 0.53 | 0 | 0 | 0 | 0 | 0 | 0 | 0 | 0 | 0 | 599 | van_der_wolk_3
0.4 | 0.75 | 0.35 | 0 | 4.43 | 0.25 | 0 | 0 | 0 | 0 | 0 | 0 | 0 | 0 | 0 | 504 | van_der_wolk_3
0.4 | 0.82 | 0.35 | 0 | 0 | 0.53 | 0 | 0 | 0 | 0 | 0 | 0 | 0 | 0 | 0 | 601 | van_der_wolk_3
0.4 | 1.33 | 0.36 | 0 | 0 | 0.18 | 0 | 0 | 0 | 0 | 0 | 0 | 0 | 0.003 | 0 | 589 | van_der_wolk_3
0.4 | 0.87 | 0.36 | 0.34 | 0 | 0.25 | 0 | 0 | 0 | 0 | 0 | 0 | 0 | 0 | 0 | 603 | van_der_wolk_3
0.4 | 1.47 | 0.37 | 0 | 0 | 0.26 | 0 | 0 | 0 | 0 | 0 | 0 | 0 | 0 | 0 | 596 | van_der_wolk_3
0.4 | 0.73 | 0.38 | 0.75 | 2.58 | 0.24 | 0 | 0 | 0 | 0 | 0 | 0 | 0 | 0 | 0 | 549 | van_der_wolk_3
0.4 | 0.74 | 0.38 | 0.75 | 2.57 | 0.003 | 0 | 0 | 0 | 0 | 0 | 0 | 0 | 0 | 0 | 551 | van_der_wolk_3
0.4 | 0.72 | 0.4 | 0.75 | 0.78 | 0.5 | 0 | 0 | 0 | 0 | 0 | 0 | 0 | 0 | 0 | 567 | van_der_wolk_3
0.4 | 0.73 | 0.4 | 0.75 | 0.78 | 0.27 | 0 | 0 | 0 | 0 | 0 | 0 | 0 | 0 | 0 | 573 | van_der_wolk_3
0.4 | 0.74 | 0.4 | 0.75 | 0.78 | 0.03 | 0 | 0 | 0 | 0 | 0 | 0 | 0 | 0 | 0 | 573 | van_der_wolk_3
0.4 | 0.73 | 0.41 | 0.75 | 4.53 | 0.5 | 0 | 0 | 0 | 0 | 0 | 0 | 0 | 0 | 0 | 495 | van_der_wolk_3
0.4 | 1.39 | 1.37 | 0.76 | 1.34 | 0.52 | 0 | 0 | 0 | 0 | 0 | 0 | 0 | 0 | 0 | 519 | van_der_wolk_3
0.4 | 1.37 | 1.38 | 0.75 | 1.31 | 0.73 | 0 | 0 | 0 | 0 | 0 | 0 | 0 | 0 | 0 | 520 | van_der_wolk_3
0.4 | 0.81 | 1.48 | 0 | 0 | 0.02 | 0 | 0 | 0 | 0 | 0 | 0 | 0 | 0 | 0 | 601 | van_der_wolk_3
0.4 | 1.38 | 1.5 | 0 | 0 | 0.8 | 0 | 0 | 0 | 0 | 0 | 0 | 0 | 0 | 0 | 591 | van_der_wolk_3
0.4 | 0.84 | 1.5 | 0.74 | 0 | 0.26 | 0 | 0 | 0 | 0 | 0 | 0 | 0 | 0 | 0 | 595 | van_der_wolk_3
0.4 | 0.84 | 1.5 | 0.74 | 0 | 0.02 | 0 | 0 | 0 | 0 | 0 | 0 | 0 | 0 | 0 | 598 | van_der_wolk_3
0.4 | 1.4 | 1.51 | 0 | 0 | 0.53 | 0 | 0 | 0 | 0 | 0 | 0 | 0 | 0 | 0 | 589 | van_der_wolk_3
0.4 | 1.42 | 1.51 | 0.76 | 0 | 0.26 | 0 | 0 | 0 | 0 | 0 | 0 | 0 | 0 | 0 | 564 | van_der_wolk_3
0.41 | 0.76 | 0.32 | 0.77 | 3.59 | 0.25 | 0 | 0 | 0 | 0 | 0 | 0 | 0 | 0 | 0 | 514 | van_der_wolk_3
0.41 | 0.76 | 0.32 | 0.77 | 3.59 | 0.03 | 0 | 0 | 0 | 0 | 0 | 0 | 0 | 0 | 0 | 512 | van_der_wolk_3
0.41 | 0.84 | 0.34 | 0.35 | 0 | 0.77 | 0 | 0 | 0 | 0 | 0 | 0 | 0 | 0 | 0 | 607 | van_der_wolk_3
0.41 | 0.76 | 0.35 | 0 | 4.45 | 0.01 | 0 | 0 | 0 | 0 | 0 | 0 | 0 | 0 | 0 | 502 | van_der_wolk_3
0.41 | 0.84 | 0.35 | 0.35 | 0 | 0.49 | 0 | 0 | 0 | 0 | 0 | 0 | 0 | 0 | 0 | 609 | van_der_wolk_3
0.41 | 0.86 | 0.36 | 0.33 | 0 | 0.01 | 0 | 0 | 0 | 0 | 0 | 0 | 0 | 0 | 0 | 621 | van_der_wolk_3
0.41 | 0.74 | 0.4 | 0.75 | 4.56 | 0.03 | 0 | 0 | 0 | 0 | 0 | 0 | 0 | 0 | 0 | 510 | van_der_wolk_3
0.41 | 0.73 | 0.42 | 0.75 | 4.54 | 0.26 | 0 | 0 | 0 | 0 | 0 | 0 | 0 | 0 | 0 | 506 | van_der_wolk_3
0.41 | 1.41 | 1.41 | 0.78 | 1.36 | 0.26 | 0 | 0 | 0 | 0 | 0 | 0 | 0 | 0 | 0 | 515 | van_der_wolk_3
0.41 | 1.42 | 1.42 | 0.78 | 1.37 | 0.03 | 0 | 0 | 0 | 0 | 0 | 0 | 0 | 0 | 0 | 522 | van_der_wolk_3
0.41 | 1.41 | 1.51 | 0 | 0 | 0.27 | 0 | 0 | 0 | 0 | 0 | 0 | 0 | 0 | 0 | 597 | van_der_wolk_3
0.41 | 1.44 | 1.51 | 0.75 | 0 | 0.01 | 0 | 0 | 0 | 0 | 0 | 0 | 0 | 0 | 0 | 557 | van_der_wolk_3
0.41 | 1.42 | 1.52 | 0 | 0 | 0.02 | 0 | 0 | 0 | 0 | 0 | 0 | 0 | 0 | 0 | 588 | van_der_wolk_3
0.43 | 1.67 | 0.28 | 0.32 | 0.11 | 0.03 | 0.1 | 0 | 0 | 0 | 0.06 | 0 | 0 | 0 | 0 | 583 | van_der_wolk_3
0.53 | 0.83 | 0.34 | 0.92 | 0 | 0.21 | 0 | 0 | 0 | 0 | 0 | 0 | 0 | 0 | 0 | 527 | van_der_wolk_3
0.33 | 0.62 | 0.21 | 0.1 | 0.89 | 0.05 | 0 | 0 | 0 | 0 | 0 | 0 | 0 | 0 | 0 | 633 | En-12
0.19 | 1.37 | 0.14 | 0.2 | 0.56 | 0.31 | 0 | 0 | 0 | 0 | 0 | 0 | 0 | 0 | 0 | 653 | En-13
0.29 | 1.67 | 0.26 | 0.12 | 0.21 | 0.04 | 0 | 0 | 0 | 0 | 0.11 | 0 | 0 | 0 | 0 | 573 | En-14
0.33 | 1.54 | 0.23 | 0.15 | 0.18 | 0.05 | 0 | 0 | 0 | 0 | 0 | 0 | 0 | 0 | 0 | 593 | En-15
0.33 | 1.48 | 0.18 | 0.16 | 0.26 | 0.27 | 0 | 0 | 0 | 0 | 0.14 | 0 | 0 | 0 | 0 | 613 | En-16
0.38 | 1.49 | 0.25 | 0 | 0 | 0.41 | 0 | 0 | 0 | 0 | 0 | 0 | 0 | 0 | 0 | 558 | En-17
0.48 | 0.86 | 0.25 | 0.98 | 0.18 | 0.04 | 0 | 0 | 0 | 0 | 0.09 | 0 | 0 | 0 | 0 | 553 | En-18
0.41 | 0.67 | 0.23 | 1.01 | 0.2 | 0.23 | 0 | 0 | 0 | 0 | 0 | 0 | 0 | 0 | 0 | 578 | En-19
0.33 | 0.74 | 0.23 | 0.07 | 3.47 | 0 | 0 | 0 | 0 | 0 | 0 | 0 | 0 | 0 | 0 | 583 | En-21
0.32 | 0.61 | 0.28 | 0.63 | 3.22 | 0.22 | 0.025 | 0 | 0 | 0.16 | 0.12 | 0 | 0 | 0 | 0 | 583 | En-23
0.38 | 0.69 | 0.2 | 0.95 | 1.58 | 0.26 | 0 | 0 | 0 | 0 | 0 | 0 | 0 | 0 | 0 | 586 | En-24
0.31 | 0.62 | 0.2 | 0.64 | 2.63 | 0.58 | 0 | 0 | 0 | 0 | 0 | 0 | 0 | 0 | 0 | 589 | En-25
0.42 | 0.67 | 0.31 | 0.72 | 2.53 | 0.48 | 0 | 0 | 0 | 0 | 0 | 0 | 0 | 0 | 0 | 558 | En-26
0.25 | 0.52 | 0.15 | 1.14 | 3.33 | 0.65 | 0.16 | 0 | 0 | 0 | 0 | 0 | 0 | 0 | 0 | 613 | En-28
0.32 | 0.47 | 0.29 | 1.21 | 4.13 | 0.3 | 0.013 | 0 | 0 | 0.11 | 0.15 | 0 | 0 | 0 | 0 | 568 | En-30
1.08 | 0.53 | 0.25 | 1.46 | 0.33 | 0.06 | 0.025 | 0 | 0 | 0.11 | 0.09 | 0 | 0 | 0 | 0 | 478 | En-31
0.26 | 0.55 | 0.21 | 3.34 | 0.25 | 0.54 | 0 | 0 | 0 | 0 | 0 | 0 | 0 | 0 | 0 | 623 | En-40
0.75 | 0.7 | 0.33 | 0.17 | 0.2 | 0 | 0 | 0 | 0 | 0 | 0 | 0 | 0 | 0 | 0 | 483 | En-42
0.96 | 0.55 | 0.32 | 0.11 | 0.08 | 0 | 0 | 0 | 0 | 0 | 0 | 0 | 0 | 0 | 0 | 463 | En-44
0.55 | 0.87 | 1.74 | 0 | 0 | 0 | 0 | 0 | 0 | 0 | 0 | 0 | 0 | 0 | 0 | 528 | En-45
0.51 | 0.72 | 0.27 | 0.94 | 0.15 | 0.05 | 0.2 | 0 | 0 | 0.11 | 0.15 | 0 | 0 | 0 | 0 | 548 | En-47
0.24 | 0.27 | 0.37 | 13.32 | 0.32 | 0.06 | 0 | 0 | 0 | 0 | 0.09 | 0 | 0 | 0 | 0 | 553 | En-56
0.4 | 1.34 | 0.21 | 0.53 | 1.03 | 0.22 | 0 | 0 | 0 | 0 | 0.08 | 0 | 0 | 0 | 0 | 558 | En-100
0.39 | 0.62 | 0.23 | 1.11 | 1.44 | 0.18 | 0 | 0 | 0 | 0 | 0 | 0 | 0 | 0 | 0 | 593 | En-110
0.59 | 0.66 | 0.34 | 0.65 | 0.17 | 0.02 | 0 | 0 | 0 | 0 | 0 | 0 | 0 | 0 | 0 | 553 | En2-11
0.19 | 1.37 | 0.14 | 0.2 | 0.56 | 0.31 | 0 | 0 | 0 | 0 | 0 | 0 | 0 | 0 | 0 | 683 | En2-13
0.27 | 0.6 | 0.13 | 0.74 | 0.19 | 0.55 | 0 | 0 | 0 | 0 | 0 | 0 | 0 | 0 | 0 | 663 | En2-20
0.41 | 0.58 | 0.28 | 1.39 | 0.15 | 0.74 | 0 | 0 | 0 | 0 | 0 | 0 | 0 | 0 | 0 | 573 | En2-20B
0.32 | 0.47 | 0.29 | 1.21 | 4.13 | 0.3 | 0 | 0 | 0 | 0 | 0 | 0 | 0 | 0 | 0 | 573 | En2-30B
0.55 | 0.87 | 1.74 | 0.1 | 0.16 | 0.02 | 0 | 0 | 0 | 0 | 0 | 0 | 0 | 0 | 0 | 533 | En2-45
0.37 | 0.89 | 0.28 | 0.63 | 1.24 | 0.05 | 0 | 0 | 0 | 0 | 0 | 0 | 0 | 0 | 0 | 593 | En2-111
0.95 | 0.4 | 0.26 | 0.36 | 2.95 | 0.08 | 0 | 0 | 0 | 0 | 0 | 0 | 0 | 0 | 0 | 403 | En2-33
0.99 | 0.56 | 0.29 | 0.32 | 1.61 | 0.29 | 0 | 0 | 0 | 0 | 0 | 0 | 0 | 0 | 0 | 413 | En2-34
0.14 | 0.46 | 0.19 | 1.11 | 3.55 | 0.12 | 0 | 0 | 0 | 0 | 0 | 0 | 0 | 0 | 0 | 683 | En2-36
0.7 | 0.35 | 0.16 | 0.96 | 3.24 | 0.06 | 0 | 0 | 0 | 0 | 0 | 0 | 0 | 0 | 0 | 462 | En2-36B
1 | 0.3 | 0.12 | 0.9 | 3.27 | 0.07 | 0 | 0 | 0 | 0 | 0 | 0 | 0 | 0 | 0 | 393 | En2-36C
0.54 | 0.34 | 0.26 | 1.28 | 3.92 | 0.07 | 0 | 0 | 0 | 0 | 0 | 0 | 0 | 0 | 0 | 493 | En2-39A
1.02 | 0.47 | 0.27 | 1.22 | 4.15 | 0.05 | 0 | 0 | 0 | 0 | 0 | 0 | 0 | 0 | 0 | 393 | En2-39A2
0.15 | 0.38 | 0.2 | 1.16 | 4.33 | 0.17 | 0 | 0 | 0 | 0 | 0 | 0 | 0 | 0 | 0 | 635 | En2-39b
0.56 | 0.47 | 0.18 | 1.16 | 4.25 | 0.18 | 0 | 0 | 0 | 0 | 0 | 0 | 0 | 0 | 0 | 472 | En2-39B-2
0.93 | 0.5 | 0.3 | 1.18 | 4.25 | 0.16 | 0 | 0 | 0 | 0 | 0 | 0 | 0 | 0 | 0 | 388 | En2-39b-3
0.92 | 0.93 | 0.3 | 0.57 | 0.9 | 0.03 | 0 | 0 | 0 | 0 | 0 | 0 | 0 | 0 | 0 | 438 | En2-35I
0.96 | 0.74 | 0.26 | 0.84 | 1.19 | 0.09 | 0 | 0 | 0 | 0 | 0 | 0 | 0 | 0 | 0 | 408 | En2-352
1 | 0.99 | 0.28 | 1.12 | 1.42 | 0.11 | 0 | 0 | 0 | 0 | 0 | 0 | 0 | 0 | 0 | 403 | En2-353
0.19 | 0.9 | 0.21 | 1.08 | 1.87 | 0.18 | 0 | 0 | 0 | 0 | 0 | 0 | 0 | 0 | 0 | 683 | En2-354
0.97 | 1 | 0.33 | 1.13 | 1.93 | 0.23 | 0 | 0 | 0 | 0 | 0 | 0 | 0 | 0 | 0 | 443 | En2-354B
0.2 | 0.61 | 0.23 | 1.65 | 2 | 0.19 | 0 | 0 | 0 | 0 | 0 | 0 | 0 | 0 | 0 | 663 | En2-355
0.93 | 0.71 | 0.38 | 1.7 | 2.1 | 0.2 | 0 | 0 | 0 | 0 | 0 | 0 | 0 | 0 | 0 | 448 | En2-355-b
0.33 | 1.54 | 0.23 | 0.15 | 0.18 | 0.05 | 0 | 0 | 0 | 0 | 0 | 0 | 0 | 0 | 0 | 593 | Asm-11
0.43 | 1.57 | 0.23 | 0.12 | 0.2 | 0.07 | 0 | 0 | 0 | 0 | 0 | 0 | 0 | 0 | 0 | 574 | Asm-13
0.75 | 0.7 | 0.33 | 0.17 | 0.2 | 0 | 0 | 0 | 0 | 0 | 0 | 0 | 0 | 0 | 0 | 483 | Asm-23
0.96 | 0.55 | 0.32 | 0.11 | 0.08 | 0 | 0 | 0 | 0 | 0 | 0 | 0 | 0 | 0 | 0 | 463 | Asm-32
1.35 | 0.52 | 0.28 | 0 | 0 | 0 | 0 | 0 | 0 | 0 | 0 | 0 | 0 | 0 | 0 | 373 | Asm-37
0.8 | 1.88 | 0 | 0 | 0 | 0 | 0 | 0 | 0 | 0 | 0 | 0 | 0 | 0 | 0 | 450 | Asm-42
1.2 | 1.88 | 0 | 0 | 0 | 0 | 0 | 0 | 0 | 0 | 0 | 0 | 0 | 0 | 0 | 323 | Asm-43
0.4 | 1 | 0 | 0 | 0 | 0.1 | 0 | 0 | 0 | 0 | 0 | 0 | 0 | 0 | 0 | 589 | Asm-56
0.38 | 1.51 | 0.26 | 0.99 | 0.4 | 0 | 0 | 0 | 0 | 0 | 0 | 0 | 0 | 0 | 0 | 561 | Asm-60
0.34 | 1.06 | 0.2 | 0.23 | 0.75 | 0.02 | 0 | 0 | 0 | 0 | 0 | 0 | 0 | 0 | 0 | 598 | Asm-68
0.76 | 0.41 | 0.2 | 0.13 | 2.5 | 0.08 | 0 | 0 | 0 | 0 | 0.12 | 0 | 0 | 0 | 0 | 473 | Asm-72
0.37 | 0.68 | 0 | 0 | 3.41 | 0 | 0 | 0 | 0 | 0 | 0 | 0 | 0 | 0 | 0 | 573 | Asm-77
0.4 | 0.57 | 0 | 0 | 3.49 | 0.01 | 0 | 0 | 0 | 0 | 0 | 0 | 0 | 0 | 0 | 573 | Asm-78
0.4 | 0.52 | 0 | 0 | 5 | 0 | 0 | 0 | 0 | 0 | 0 | 0 | 0 | 0 | 0 | 566 | Asm-84
0.6 | 0.52 | 0 | 0 | 5 | 0 | 0 | 0 | 0 | 0 | 0 | 0 | 0 | 0 | 0 | 573 | Asm-85
1.2 | 0.52 | 0.28 | 0.07 | 5 | 0.03 | 0 | 0 | 0 | 0 | 0 | 0 | 0 | 0 | 0 | 310 | Asm-88
0.08 | 0.49 | 0 | 0 | 8.94 | 0 | 0 | 0 | 0 | 0 | 0 | 0 | 0 | 0 | 0 | 633 | Asm-93
0.35 | 0.65 | 0.13 | 0.55 | 1.27 | 0 | 0 | 0 | 0 | 0 | 0 | 0 | 0 | 0 | 0 | 613 | Asm-98
0.38 | 0.72 | 0 | 0.49 | 1.32 | 0 | 0 | 0 | 0 | 0 | 0 | 0 | 0 | 0 | 0 | 605 | Asm-99
0.4 | 0.45 | 0 | 1.52 | 3.33 | 0 | 0 | 0 | 0 | 0 | 0 | 0 | 0 | 0 | 0 | 573 | Asm-102
0.6 | 0.45 | 0 | 1.52 | 3.33 | 0 | 0 | 0 | 0 | 0 | 0 | 0 | 0 | 0 | 0 | 505 | Asm-103
0.28 | 0.7 | 0.47 | 5.25 | 0 | 0.62 | 0 | 0 | 0.05 | 0 | 0 | 0 | 0 | 0 | 0 | 673 | Asm-335
0.22 | 0.54 | 0 | 12.46 | 0.64 | 0.99 | 0.29 | 0 | 0 | 0 | 0 | 0 | 0 | 0 | 0 | 553 | Asm-325
0.11 | 0.44 | 0.37 | 12.18 | 0.16 | 0 | 0 | 0 | 0 | 0 | 0 | 0 | 0 | 0 | 0 | 623 | Asm-324
1.32 | 0.28 | 0.5 | 0.22 | 0 | 0 | 0 | 0 | 0 | 3.51 | 0 | 0 | 0 | 0 | 0 | 441 | Asm-316
0.75 | 0.7 | 0 | 0.75 | 1.5 | 0.3 | 0 | 0 | 0 | 0 | 0 | 0 | 0 | 0 | 0 | 494 | Asm-313
0.45 | 0.7 | 0 | 1 | 0 | 0 | 0.2 | 0 | 0 | 0 | 0 | 0 | 0 | 0 | 0 | 589 | Asm-311
1.01 | 0.5 | 0.3 | 1.21 | 0 | 0 | 0 | 0 | 0 | 0 | 0 | 0 | 0 | 0 | 0 | 477 | Asm-310
0.14 | 0.41 | 0.21 | 5.12 | 0.19 | 0.51 | 0 | 0 | 0 | 0 | 0 | 0 | 0 | 0 | 0 | 655 | Asm-308
0.6 | 0.75 | 1.9 | 0.25 | 0 | 0.3 | 0 | 0 | 0 | 0 | 0 | 0 | 0 | 0 | 0 | 533 | Asm-305
0.5 | 0 | 0 | 1.25 | 0 | 0 | 0.2 | 0 | 0 | 2.75 | 0 | 0 | 0 | 0 | 0 | 588 | Asm-303
0.85 | 1.18 | 0.26 | 0.5 | 0 | 0 | 0 | 0 | 0 | 0.44 | 0 | 0 | 0 | 0 | 0 | 477 | Asm-301
0.97 | 0.48 | 0.4 | 4.58 | 0 | 1.04 | 0.25 | 0 | 0 | 0 | 0 | 0 | 0 | 0 | 0 | 438 | Asm-300
2.25 | 0 | 0 | 11.5 | 0 | 0.8 | 0.2 | 0 | 0 | 0 | 0 | 0 | 0 | 0 | 0 | 422 | Asm-299
1.5 | 0 | 0 | 11.5 | 0 | 0.8 | 0.2 | 0 | 0 | 0 | 0 | 0 | 0 | 0 | 0 | 494 | Asm-298
0.28 | 0 | 0 | 3.25 | 0 | 0 | 0.25 | 0 | 0 | 9 | 0 | 0 | 0 | 0 | 0 | 652 | Asm-297
0.4 | 0 | 1.15 | 5.25 | 0 | 0 | 0 | 0 | 0 | 4.25 | 0 | 0 | 0 | 0 | 0 | 528 | Asm-295
0.4 | 0 | 1.05 | 5 | 0 | 1.35 | 1.1 | 0 | 0 | 0 | 0 | 0 | 0 | 0 | 0 | 599 | Asm-294
0.4 | 0 | 1.05 | 5 | 0 | 1.35 | 0.35 | 0 | 0 | 0 | 0 | 0 | 0 | 0 | 0 | 542 | Asm-292
0.8 | 0 | 0 | 4 | 0 | 0.75 | 2 | 5 | 0 | 14 | 0 | 0 | 0 | 0 | 0 | 460 | Asm-289
0.73 | 0 | 0 | 4 | 0 | 0 | 2 | 0 | 0 | 14 | 0 | 0 | 0 | 0 | 0 | 477 | Asm-288
0.72 | 0.23 | 0.43 | 4.04 | 0 | 0 | 1.24 | 4.72 | 0 | 18.38 | 0 | 0 | 0 | 0 | 0 | 450 | Asm-287
0.85 | 0 | 0 | 4 | 0 | 0.75 | 2.1 | 0 | 0 | 0 | 0 | 0 | 0 | 0 | 0 | 472 | Asm-286
0.72 | 0.27 | 0.39 | 4.09 | 0 | 0 | 1.25 | 0 | 0 | 18.59 | 0 | 0 | 0 | 0 | 0 | 472 | Asm-285
0.81 | 0.41 | 0.31 | 4.11 | 0 | 4.27 | 1.51 | 5.22 | 0 | 5.46 | 0 | 0 | 0 | 0 | 0 | 450 | Asm-284
0.85 | 0 | 0 | 4 | 0 | 8 | 1.9 | 0 | 0 | 0 | 0 | 0 | 0 | 0 | 0 | 466 | Asm-283
0.83 | 0.32 | 0.25 | 3.89 | 0 | 4.3 | 1.3 | 0 | 0 | 5.79 | 0 | 0 | 0 | 0 | 0 | 450 | Asm-282
0.81 | 0.24 | 0.26 | 4.1 | 0 | 4.69 | 1.64 | 0 | 0 | 5.95 | 0 | 0 | 0 | 0 | 0 | 483 | Asm-281
0.45 | 0.8 | 0.25 | 1.15 | 0.55 | 1 | 0.05 | 0 | 0 | 0 | 0 | 0 | 0 | 0 | 0 | 560 | Asm-279
0.41 | 0.57 | 0 | 1.57 | 0 | 0.36 | 0 | 0 | 1.26 | 0 | 0 | 0 | 0 | 0 | 0 | 597 | Asm-273
0.49 | 0.54 | 0 | 0 | 0 | 0 | 0 | 0 | 0 | 0 | 1.49 | 0 | 0 | 0 | 0 | 594 | Asm-271
0.78 | 0.86 | 0 | 0.49 | 0.59 | 0.21 | 0 | 0 | 0 | 0 | 0 | 0 | 0 | 0.0025 | 0 | 485 | Asm-264
0.5 | 0.77 | 0 | 0.5 | 0.6 | 0.21 | 0 | 0 | 0 | 0 | 0 | 0 | 0 | 0.0016 | 0 | 561 | Asm-263
0.45 | 0.89 | 0 | 0.66 | 0.59 | 0.12 | 0 | 0 | 0 | 0 | 0 | 0 | 0 | 0.0015 | 0 | 573 | Asm-262
0.43 | 1.02 | 0 | 0.48 | 0.31 | 0.13 | 0 | 0 | 0 | 0 | 0 | 0 | 0 | 0.0009 | 0 | 583 | Asm-260
0.62 | 0.82 | 2.01 | 0.07 | 0 | 0 | 0 | 0 | 0 | 0 | 0 | 0 | 0 | 0 | 0 | 523 | Asm-253
0.55 | 0.78 | 1.62 | 0.77 | 0 | 0 | 0 | 0 | 0 | 0 | 0 | 0 | 0 | 0 | 0 | 547 | Asm-252
0.54 | 0.23 | 1.27 | 0.05 | 0 | 0 | 0 | 0 | 0 | 0 | 0 | 0 | 0 | 0 | 0 | 583 | Asm-251
0.53 | 0.24 | 2.32 | 0.32 | 0 | 0 | 0 | 0 | 0 | 0 | 0 | 0 | 0 | 0 | 0 | 588 | Asm-250
0.51 | 0.25 | 3.8 | 0.32 | 0 | 0 | 0 | 0 | 0 | 0 | 0 | 0 | 0 | 0 | 0 | 585 | Asm-249
0.57 | 0.82 | 0 | 1.07 | 1.16 | 0.26 | 0 | 0 | 0 | 0 | 0 | 0 | 0 | 0 | 0 | 533 | Asm-245
0.38 | 1.08 | 0.7 | 0.4 | 0.34 | 0.11 | 0 | 0 | 0 | 0 | 0 | 0 | 0 | 0 | 0 | 594 | Asm-244
0.59 | 0.89 | 0 | 0.64 | 0.53 | 0.22 | 0 | 0 | 0 | 0 | 0 | 0 | 0 | 0 | 0 | 527 | Asm-241
0.3 | 0.8 | 0 | 0.55 | 0.54 | 0.21 | 0 | 0 | 0 | 0 | 0 | 0 | 0 | 0 | 0 | 644 | Asm-240
0.44 | 1.64 | 0.06 | 1.64 | 1.84 | 0.4 | 0.15 | 0 | 0 | 0 | 0 | 0 | 0 | 0 | 0 | 566 | Asm-238
0.32 | 0.51 | 0.19 | 1.37 | 3.02 | 0.48 | 0.18 | 0 | 0 | 0 | 0 | 0 | 0 | 0 | 0 | 588 | Asm-237
0.43 | 0.74 | 0 | 0.92 | 0 | 0 | 0.16 | 0 | 0 | 0 | 0 | 0 | 0 | 0 | 0 | 594 | Asm-225
1.02 | 0.36 | 0 | 1.41 | 0.2 | 0 | 0 | 0 | 0 | 0 | 0 | 0 | 0 | 0 | 0 | 419.26 | Asm-217
0.19 | 0 | 0 | 0 | 0 | 0 | 0 | 0 | 0 | 0 | 0 | 0 | 0 | 0 | 0 | 753.15 | Trans-ASM-1942_all_Fe-0.19C
0.19 | 0 | 0 | 0 | 0 | 0 | 0 | 0 | 0 | 0 | 0 | 0 | 0 | 0 | 0 | 753.15 | Trans-ASM-1942_all_Fe-0.19C
0.19 | 0 | 0 | 0 | 0 | 0 | 0 | 0 | 0 | 0 | 0 | 0 | 0 | 0 | 0 | 757.15 | Trans-ASM-1942_all_Fe-0.19C
0.19 | 0 | 0 | 0 | 0 | 0 | 0 | 0 | 0 | 0 | 0 | 0 | 0 | 0 | 0 | 760.15 | Trans-ASM-1942_all_Fe-0.19C
0.19 | 0 | 0 | 0 | 0 | 0 | 0 | 0 | 0 | 0 | 0 | 0 | 0 | 0 | 0 | 757.15 | Trans-ASM-1942_all_Fe-0.19C
0.19 | 0 | 0 | 0 | 0 | 0 | 0 | 0 | 0 | 0 | 0 | 0 | 0 | 0 | 0 | 744.15 | Trans-ASM-1942_all_Fe-0.19C
0.19 | 0 | 0 | 0 | 0 | 0 | 0 | 0 | 0 | 0 | 0 | 0 | 0 | 0 | 0 | 752.15 | Trans-ASM-1942_all_Fe-0.19C
0.19 | 0 | 0 | 0 | 0 | 0 | 0 | 0 | 0 | 0 | 0 | 0 | 0 | 0 | 0 | 744.15 | Trans-ASM-1942_all_Fe-0.19C
0.19 | 0 | 0 | 0 | 0 | 0 | 0 | 0 | 0 | 0 | 0 | 0 | 0 | 0 | 0 | 758.15 | Trans-ASM-1942_all_Fe-0.19C
0.19 | 0 | 0 | 0 | 0 | 0 | 0 | 0 | 0 | 0 | 0 | 0 | 0 | 0 | 0 | 743.15 | Trans-ASM-1942_all_Fe-0.19C
0.19 | 0 | 0 | 0 | 0 | 0 | 0 | 0 | 0 | 0 | 0 | 0 | 0 | 0 | 0 | 743.15 | Trans-ASM-1942_all_Fe-0.19C
0.19 | 0 | 0 | 0 | 0 | 0 | 0 | 0 | 0 | 0 | 0 | 0 | 0 | 0 | 0 | 765.15 | Trans-ASM-1942_all_Fe-0.19C
0.19 | 0 | 0 | 0 | 0 | 0 | 0 | 0 | 0 | 0 | 0 | 0 | 0 | 0 | 0 | 767.15 | Trans-ASM-1942_all_Fe-0.19C
0.19 | 0 | 0 | 0 | 0 | 0 | 0 | 0 | 0 | 0 | 0 | 0 | 0 | 0 | 0 | 764.15 | Trans-ASM-1942_all_Fe-0.19C
0.19 | 0 | 0 | 0 | 0 | 0 | 0 | 0 | 0 | 0 | 0 | 0 | 0 | 0 | 0 | 769.15 | Trans-ASM-1942_all_Fe-0.19C
0.19 | 0 | 0 | 0 | 0 | 0 | 0 | 0 | 0 | 0 | 0 | 0 | 0 | 0 | 0 | 765.15 | Trans-ASM-1942_all_Fe-0.19C
0.4 | 0 | 0 | 0 | 0 | 0 | 0 | 0 | 0 | 0 | 0 | 0 | 0 | 0 | 0 | 671.15 | Trans-ASM-1942_all_Fe-0.40C
0.4 | 0 | 0 | 0 | 0 | 0 | 0 | 0 | 0 | 0 | 0 | 0 | 0 | 0 | 0 | 677.15 | Trans-ASM-1942_all_Fe-0.40C
0.4 | 0 | 0 | 0 | 0 | 0 | 0 | 0 | 0 | 0 | 0 | 0 | 0 | 0 | 0 | 671.15 | Trans-ASM-1942_all_Fe-0.40C
0.4 | 0 | 0 | 0 | 0 | 0 | 0 | 0 | 0 | 0 | 0 | 0 | 0 | 0 | 0 | 671.15 | Trans-ASM-1942_all_Fe-0.40C
0.4 | 0 | 0 | 0 | 0 | 0 | 0 | 0 | 0 | 0 | 0 | 0 | 0 | 0 | 0 | 678.15 | Trans-ASM-1942_all_Fe-0.40C
0.4 | 0 | 0 | 0 | 0 | 0 | 0 | 0 | 0 | 0 | 0 | 0 | 0 | 0 | 0 | 672.15 | Trans-ASM-1942_all_Fe-0.40C
0.4 | 0 | 0 | 0 | 0 | 0 | 0 | 0 | 0 | 0 | 0 | 0 | 0 | 0 | 0 | 668.15 | Trans-ASM-1942_all_Fe-0.40C
0.4 | 0 | 0 | 0 | 0 | 0 | 0 | 0 | 0 | 0 | 0 | 0 | 0 | 0 | 0 | 666.15 | Trans-ASM-1942_all_Fe-0.40C
0.4 | 0 | 0 | 0 | 0 | 0 | 0 | 0 | 0 | 0 | 0 | 0 | 0 | 0 | 0 | 664.15 | Trans-ASM-1942_all_Fe-0.40C
0.4 | 0 | 0 | 0 | 0 | 0 | 0 | 0 | 0 | 0 | 0 | 0 | 0 | 0 | 0 | 667.15 | Trans-ASM-1942_all_Fe-0.40C
0.4 | 0 | 0 | 0 | 0 | 0 | 0 | 0 | 0 | 0 | 0 | 0 | 0 | 0 | 0 | 664.15 | Trans-ASM-1942_all_Fe-0.40C
0.4 | 0 | 0 | 0 | 0 | 0 | 0 | 0 | 0 | 0 | 0 | 0 | 0 | 0 | 0 | 670.15 | Trans-ASM-1942_all_Fe-0.40C
0.4 | 0 | 0 | 0 | 0 | 0 | 0 | 0 | 0 | 0 | 0 | 0 | 0 | 0 | 0 | 668.15 | Trans-ASM-1942_all_Fe-0.40C
0.4 | 0 | 0 | 0 | 0 | 0 | 0 | 0 | 0 | 0 | 0 | 0 | 0 | 0 | 0 | 676.15 | Trans-ASM-1942_all_Fe-0.40C
0.4 | 0 | 0 | 0 | 0 | 0 | 0 | 0 | 0 | 0 | 0 | 0 | 0 | 0 | 0 | 669.15 | Trans-ASM-1942_all_Fe-0.40C
0.4 | 0 | 0 | 0 | 0 | 0 | 0 | 0 | 0 | 0 | 0 | 0 | 0 | 0 | 0 | 672.15 | Trans-ASM-1942_all_Fe-0.40C
0.4 | 0 | 0 | 0 | 0 | 0 | 0 | 0 | 0 | 0 | 0 | 0 | 0 | 0 | 0 | 674.15 | Trans-ASM-1942_all_Fe-0.40C
0.4 | 0 | 0 | 0 | 0 | 0 | 0 | 0 | 0 | 0 | 0 | 0 | 0 | 0 | 0 | 678.15 | Trans-ASM-1942_all_Fe-0.40C
0.4 | 0 | 0 | 0 | 0 | 0 | 0 | 0 | 0 | 0 | 0 | 0 | 0 | 0 | 0 | 677.15 | Trans-ASM-1942_all_Fe-0.40C
0.62 | 0 | 0 | 0 | 0 | 0 | 0 | 0 | 0 | 0 | 0 | 0 | 0 | 0 | 0 | 597.15 | Trans-ASM-1942_all_Fe-0.62C
0.62 | 0 | 0 | 0 | 0 | 0 | 0 | 0 | 0 | 0 | 0 | 0 | 0 | 0 | 0 | 594.15 | Trans-ASM-1942_all_Fe-0.62C
0.62 | 0 | 0 | 0 | 0 | 0 | 0 | 0 | 0 | 0 | 0 | 0 | 0 | 0 | 0 | 596.15 | Trans-ASM-1942_all_Fe-0.62C
0.62 | 0 | 0 | 0 | 0 | 0 | 0 | 0 | 0 | 0 | 0 | 0 | 0 | 0 | 0 | 598.15 | Trans-ASM-1942_all_Fe-0.62C
0.62 | 0 | 0 | 0 | 0 | 0 | 0 | 0 | 0 | 0 | 0 | 0 | 0 | 0 | 0 | 605.15 | Trans-ASM-1942_all_Fe-0.62C
0.62 | 0 | 0 | 0 | 0 | 0 | 0 | 0 | 0 | 0 | 0 | 0 | 0 | 0 | 0 | 602.15 | Trans-ASM-1942_all_Fe-0.62C
0.62 | 0 | 0 | 0 | 0 | 0 | 0 | 0 | 0 | 0 | 0 | 0 | 0 | 0 | 0 | 596.15 | Trans-ASM-1942_all_Fe-0.62C
0.62 | 0 | 0 | 0 | 0 | 0 | 0 | 0 | 0 | 0 | 0 | 0 | 0 | 0 | 0 | 598.15 | Trans-ASM-1942_all_Fe-0.62C
0.62 | 0 | 0 | 0 | 0 | 0 | 0 | 0 | 0 | 0 | 0 | 0 | 0 | 0 | 0 | 600.15 | Trans-ASM-1942_all_Fe-0.62C
0.62 | 0 | 0 | 0 | 0 | 0 | 0 | 0 | 0 | 0 | 0 | 0 | 0 | 0 | 0 | 596.15 | Trans-ASM-1942_all_Fe-0.62C
0.62 | 0 | 0 | 0 | 0 | 0 | 0 | 0 | 0 | 0 | 0 | 0 | 0 | 0 | 0 | 603.15 | Trans-ASM-1942_all_Fe-0.62C
0.62 | 0 | 0 | 0 | 0 | 0 | 0 | 0 | 0 | 0 | 0 | 0 | 0 | 0 | 0 | 602.15 | Trans-ASM-1942_all_Fe-0.62C
0.62 | 0 | 0 | 0 | 0 | 0 | 0 | 0 | 0 | 0 | 0 | 0 | 0 | 0 | 0 | 599.15 | Trans-ASM-1942_all_Fe-0.62C
0.62 | 0 | 0 | 0 | 0 | 0 | 0 | 0 | 0 | 0 | 0 | 0 | 0 | 0 | 0 | 598.15 | Trans-ASM-1942_all_Fe-0.62C
0.85 | 0 | 0 | 0 | 0 | 0 | 0 | 0 | 0 | 0 | 0 | 0 | 0 | 0 | 0 | 476.15 | Trans-ASM-1942_all_Fe-0.85C
0.85 | 0 | 0 | 0 | 0 | 0 | 0 | 0 | 0 | 0 | 0 | 0 | 0 | 0 | 0 | 474.15 | Trans-ASM-1942_all_Fe-0.85C
0.85 | 0 | 0 | 0 | 0 | 0 | 0 | 0 | 0 | 0 | 0 | 0 | 0 | 0 | 0 | 478.15 | Trans-ASM-1942_all_Fe-0.85C
0.85 | 0 | 0 | 0 | 0 | 0 | 0 | 0 | 0 | 0 | 0 | 0 | 0 | 0 | 0 | 476.15 | Trans-ASM-1942_all_Fe-0.85C
0.85 | 0 | 0 | 0 | 0 | 0 | 0 | 0 | 0 | 0 | 0 | 0 | 0 | 0 | 0 | 479.15 | Trans-ASM-1942_all_Fe-0.85C
0.85 | 0 | 0 | 0 | 0 | 0 | 0 | 0 | 0 | 0 | 0 | 0 | 0 | 0 | 0 | 473.15 | Trans-ASM-1942_all_Fe-0.85C
0.85 | 0 | 0 | 0 | 0 | 0 | 0 | 0 | 0 | 0 | 0 | 0 | 0 | 0 | 0 | 480.15 | Trans-ASM-1942_all_Fe-0.85C
0.85 | 0 | 0 | 0 | 0 | 0 | 0 | 0 | 0 | 0 | 0 | 0 | 0 | 0 | 0 | 472.15 | Trans-ASM-1942_all_Fe-0.85C
0.85 | 0 | 0 | 0 | 0 | 0 | 0 | 0 | 0 | 0 | 0 | 0 | 0 | 0 | 0 | 475.15 | Trans-ASM-1942_all_Fe-0.85C
0.85 | 0 | 0 | 0 | 0 | 0 | 0 | 0 | 0 | 0 | 0 | 0 | 0 | 0 | 0 | 474.15 | Trans-ASM-1942_all_Fe-0.85C
0.85 | 0 | 0 | 0 | 0 | 0 | 0 | 0 | 0 | 0 | 0 | 0 | 0 | 0 | 0 | 475.15 | Trans-ASM-1942_all_Fe-0.85C
0.85 | 0 | 0 | 0 | 0 | 0 | 0 | 0 | 0 | 0 | 0 | 0 | 0 | 0 | 0 | 482.15 | Trans-ASM-1942_all_Fe-0.85C
0.85 | 0 | 0 | 0 | 0 | 0 | 0 | 0 | 0 | 0 | 0 | 0 | 0 | 0 | 0 | 481.15 | Trans-ASM-1942_all_Fe-0.85C
0.85 | 0 | 0 | 0 | 0 | 0 | 0 | 0 | 0 | 0 | 0 | 0 | 0 | 0 | 0 | 483.15 | Trans-ASM-1942_all_Fe-0.85C
0.85 | 0 | 0 | 0 | 0 | 0 | 0 | 0 | 0 | 0 | 0 | 0 | 0 | 0 | 0 | 480.15 | Trans-ASM-1942_all_Fe-0.85C
0.85 | 0 | 0 | 0 | 0 | 0 | 0 | 0 | 0 | 0 | 0 | 0 | 0 | 0 | 0 | 480.15 | Trans-ASM-1942_all_Fe-0.85C
0.85 | 0 | 0 | 0 | 0 | 0 | 0 | 0 | 0 | 0 | 0 | 0 | 0 | 0 | 0 | 477.15 | Trans-ASM-1942_all_Fe-0.85C
0.85 | 0 | 0 | 0 | 0 | 0 | 0 | 0 | 0 | 0 | 0 | 0 | 0 | 0 | 0 | 480.15 | Trans-ASM-1942_all_Fe-0.85C
0.23 | 0 | 0 | 0 | 0 | 0 | 0 | 0 | 0 | 0 | 0 | 0 | 0 | 0 | 0 | 751.48 | Trans-ASM-1940
0.4 | 0 | 0 | 0 | 0 | 0 | 0 | 0 | 0 | 0 | 0 | 0 | 0 | 0 | 0 | 682.2 | Trans-ASM-1940
0.5 | 0 | 0 | 0 | 0 | 0 | 0 | 0 | 0 | 0 | 0 | 0 | 0 | 0 | 0 | 645.18 | Trans-ASM-1940
0.618 | 0 | 0 | 0 | 0 | 0 | 0 | 0 | 0 | 0 | 0 | 0 | 0 | 0 | 0 | 602.6 | Trans-ASM-1940
0.73 | 0 | 0 | 0 | 0 | 0 | 0 | 0 | 0 | 0 | 0 | 0 | 0 | 0 | 0 | 550.74 | Trans-ASM-1940
0.8 | 0 | 0 | 0 | 0 | 0 | 0 | 0 | 0 | 0 | 0 | 0 | 0 | 0 | 0 | 537.78 | Trans-ASM-1940
0.0015 | 0 | 0 | 2.7 | 0 | 0 | 0 | 0 | 0 | 0 | 0 | 0 | 0 | 0 | 0 | 938 | Trans-AIME-68
0.0016 | 0 | 0 | 9.6 | 0 | 0 | 0 | 0 | 0 | 0 | 0 | 0 | 0 | 0 | 0 | 748.15 | Trans-AIME-68
0 | 0 | 0 | 0 | 0 | 0 | 0 | 0 | 0 | 0 | 0 | 0 | 0 | 0 | 0.17 | 788.15 | Trans-AIME-67
0 | 0 | 0 | 0 | 0 | 0 | 0 | 0 | 0 | 0 | 0 | 0 | 0 | 0 | 0.44 | 690.15 | Trans-AIME-67
0 | 0 | 0 | 0 | 0 | 0 | 0 | 0 | 0 | 0 | 0 | 0 | 0 | 0 | 0.55 | 685.15 | Trans-AIME-67
0 | 0 | 0 | 0 | 0 | 0 | 0 | 0 | 0 | 0 | 0 | 0 | 0 | 0 | 0.62 | 662.15 | Trans-AIME-67
0 | 0 | 0 | 0 | 0 | 0 | 0 | 0 | 0 | 0 | 0 | 0 | 0 | 0 | 0.67 | 626.15 | Trans-AIME-67
0 | 0 | 0 | 0 | 0 | 0 | 0 | 0 | 0 | 0 | 0 | 0 | 0 | 0 | 0.75 | 623.15 | Trans-AIME-67
0 | 0 | 0 | 0 | 0 | 0 | 0 | 0 | 0 | 0 | 0 | 0 | 0 | 0 | 0.82 | 597.15 | Trans-AIME-67
0 | 0 | 0 | 0 | 0 | 0 | 0 | 0 | 0 | 0 | 0 | 0 | 0 | 0 | 0.94 | 607.15 | Trans-AIME-67
0 | 0 | 0 | 0 | 0 | 0 | 0 | 0 | 0 | 0 | 0 | 0 | 0 | 0 | 1.22 | 536.15 | Trans-AIME-67
0 | 0 | 0 | 0 | 0 | 0 | 0 | 0 | 0 | 0 | 0 | 0 | 0 | 0 | 1.64 | 428.15 | Trans-AIME-67
0 | 0 | 0 | 0 | 0 | 0 | 0 | 0 | 0 | 0 | 0 | 0 | 0 | 0 | 1.9 | 406.15 | Trans-AIME-67
0 | 0 | 0 | 0 | 0 | 0 | 0 | 0 | 0 | 0 | 0 | 0 | 0 | 0 | 2.36 | 272.15 | Trans-AIME-67
0 | 0 | 0 | 0 | 0 | 0 | 0 | 0 | 0 | 0 | 0 | 0 | 0 | 0 | 2.45 | 252.15 | Trans-AIME-67
0 | 0 | 0 | 0 | 0 | 0 | 0 | 0 | 0 | 0 | 0 | 0 | 0 | 0 | 2.5 | 244.15 | Trans-AIME-67
0 | 0 | 0 | 0 | 0 | 0 | 0 | 0 | 0 | 0 | 0 | 0 | 0 | 0 | 2.65 | 173.15 | Trans-AIME-67
0.23 | 0.42 | 0.02 | 0 | 0 | 0 | 0 | 0 | 0 | 0 | 0 | 0 | 0 | 0 | 0 | 690.15 | Trans-ASM-1942_all_PCS-0.23C
0.23 | 0.42 | 0.02 | 0 | 0 | 0 | 0 | 0 | 0 | 0 | 0 | 0 | 0 | 0 | 0 | 692.15 | Trans-ASM-1942_all_PCS-0.23C
0.23 | 0.42 | 0.02 | 0 | 0 | 0 | 0 | 0 | 0 | 0 | 0 | 0 | 0 | 0 | 0 | 683.15 | Trans-ASM-1942_all_PCS-0.23C
0.23 | 0.42 | 0.02 | 0 | 0 | 0 | 0 | 0 | 0 | 0 | 0 | 0 | 0 | 0 | 0 | 685.15 | Trans-ASM-1942_all_PCS-0.23C
0.23 | 0.42 | 0.02 | 0 | 0 | 0 | 0 | 0 | 0 | 0 | 0 | 0 | 0 | 0 | 0 | 687.15 | Trans-ASM-1942_all_PCS-0.23C
0.23 | 0.42 | 0.02 | 0 | 0 | 0 | 0 | 0 | 0 | 0 | 0 | 0 | 0 | 0 | 0 | 684.15 | Trans-ASM-1942_all_PCS-0.23C
0.23 | 0.42 | 0.02 | 0 | 0 | 0 | 0 | 0 | 0 | 0 | 0 | 0 | 0 | 0 | 0 | 682.15 | Trans-ASM-1942_all_PCS-0.23C
0.23 | 0.42 | 0.02 | 0 | 0 | 0 | 0 | 0 | 0 | 0 | 0 | 0 | 0 | 0 | 0 | 687.15 | Trans-ASM-1942_all_PCS-0.23C
0.57 | 0.54 | 0.19 | 0.01 | 0 | 0 | 0 | 0 | 0 | 0 | 0 | 0 | 0 | 0 | 0 | 582.15 | Trans-ASM-1942_all_PCS-0.57C
0.57 | 0.54 | 0.19 | 0.01 | 0 | 0 | 0 | 0 | 0 | 0 | 0 | 0 | 0 | 0 | 0 | 580.15 | Trans-ASM-1942_all_PCS-0.57C
0.57 | 0.54 | 0.19 | 0.01 | 0 | 0 | 0 | 0 | 0 | 0 | 0 | 0 | 0 | 0 | 0 | 579.15 | Trans-ASM-1942_all_PCS-0.57C
0.57 | 0.54 | 0.19 | 0.01 | 0 | 0 | 0 | 0 | 0 | 0 | 0 | 0 | 0 | 0 | 0 | 573.15 | Trans-ASM-1942_all_PCS-0.57C
0.57 | 0.54 | 0.19 | 0.01 | 0 | 0 | 0 | 0 | 0 | 0 | 0 | 0 | 0 | 0 | 0 | 575.15 | Trans-ASM-1942_all_PCS-0.57C
0.84 | 0.62 | 0.23 | 0.04 | 0 | 0 | 0 | 0 | 0 | 0 | 0 | 0 | 0 | 0 | 0 | 498.15 | Trans-ASM-1942_all_PCS-0.84C
0.84 | 0.62 | 0.23 | 0.04 | 0 | 0 | 0 | 0 | 0 | 0 | 0 | 0 | 0 | 0 | 0 | 499.15 | Trans-ASM-1942_all_PCS-0.84C
0.84 | 0.62 | 0.23 | 0.04 | 0 | 0 | 0 | 0 | 0 | 0 | 0 | 0 | 0 | 0 | 0 | 494.15 | Trans-ASM-1942_all_PCS-0.84C
0.84 | 0.62 | 0.23 | 0.04 | 0 | 0 | 0 | 0 | 0 | 0 | 0 | 0 | 0 | 0 | 0 | 499.15 | Trans-ASM-1942_all_PCS-0.84C
0.84 | 0.62 | 0.23 | 0.04 | 0 | 0 | 0 | 0 | 0 | 0 | 0 | 0 | 0 | 0 | 0 | 495.15 | Trans-ASM-1942_all_PCS-0.84C
0.84 | 0.62 | 0.23 | 0.04 | 0 | 0 | 0 | 0 | 0 | 0 | 0 | 0 | 0 | 0 | 0 | 492.15 | Trans-ASM-1942_all_PCS-0.84C
0.84 | 0.62 | 0.23 | 0.04 | 0 | 0 | 0 | 0 | 0 | 0 | 0 | 0 | 0 | 0 | 0 | 496.15 | Trans-ASM-1942_all_PCS-0.84C
0.84 | 0.62 | 0.23 | 0.04 | 0 | 0 | 0 | 0 | 0 | 0 | 0 | 0 | 0 | 0 | 0 | 497.15 | Trans-ASM-1942_all_PCS-0.84C
0.84 | 0.62 | 0.23 | 0.04 | 0 | 0 | 0 | 0 | 0 | 0 | 0 | 0 | 0 | 0 | 0 | 493.15 | Trans-ASM-1942_all_PCS-0.84C
0.84 | 0.62 | 0.23 | 0.04 | 0 | 0 | 0 | 0 | 0 | 0 | 0 | 0 | 0 | 0 | 0 | 491.15 | Trans-ASM-1942_all_PCS-0.84C
0.84 | 0.62 | 0.23 | 0.04 | 0 | 0 | 0 | 0 | 0 | 0 | 0 | 0 | 0 | 0 | 0 | 493.15 | Trans-ASM-1942_all_PCS-0.84C
0.84 | 0.62 | 0.23 | 0.04 | 0 | 0 | 0 | 0 | 0 | 0 | 0 | 0 | 0 | 0 | 0 | 489.15 | Trans-ASM-1942_all_PCS-0.84C
0.84 | 0.62 | 0.23 | 0.04 | 0 | 0 | 0 | 0 | 0 | 0 | 0 | 0 | 0 | 0 | 0 | 488.15 | Trans-ASM-1942_all_PCS-0.84C
0.85 | 0.04 | 0.005 | 0 | 0 | 0 | 0 | 0 | 0 | 0 | 0 | 0 | 0 | 0 | 0 | 523 | Metall-Trans-A-1988
1.1 | 0.04 | 0.005 | 0 | 0 | 0 | 0 | 0 | 0 | 0 | 0 | 0 | 0 | 0 | 0 | 448 | Metall-Trans-A-1988
1.45 | 0.04 | 0.005 | 0 | 0 | 0 | 0 | 0 | 0 | 0 | 0 | 0 | 0 | 0 | 0 | 373 | Metall-Trans-A-1988
1.8 | 0.04 | 0.005 | 0 | 0 | 0 | 0 | 0 | 0 | 0 | 0 | 0 | 0 | 0 | 0 | 346 | Metall-Trans-A-1988
0.33 | 0.57 | 0.23 | 0.85 | 3.26 | 0.09 | 0 | 0 | 0 | 0 | 0 | 0 | 0 | 0 | 0 | 550.2 | JISI-1965-Sastri-En23
0.33 | 0.57 | 0.23 | 0.85 | 3.26 | 0.09 | 0 | 0 | 0 | 0 | 0 | 0 | 0 | 0 | 0 | 562.3 | JISI-1965-Sastri-En23
0.33 | 0.57 | 0.23 | 0.85 | 3.26 | 0.09 | 0 | 0 | 0 | 0 | 0 | 0 | 0 | 0 | 0 | 564.6 | JISI-1965-Sastri-En23
0.33 | 0.57 | 0.23 | 0.85 | 3.26 | 0.09 | 0 | 0 | 0 | 0 | 0 | 0 | 0 | 0 | 0 | 566.2 | JISI-1965-Sastri-En23
0.33 | 0.57 | 0.23 | 0.85 | 3.26 | 0.09 | 0 | 0 | 0 | 0 | 0 | 0 | 0 | 0 | 0 | 568.4 | JISI-1965-Sastri-En23
0.33 | 0.57 | 0.23 | 0.85 | 3.26 | 0.09 | 0 | 0 | 0 | 0 | 0 | 0 | 0 | 0 | 0 | 569.8 | JISI-1965-Sastri-En23
0.33 | 0.57 | 0.23 | 0.85 | 3.26 | 0.09 | 0 | 0 | 0 | 0 | 0 | 0 | 0 | 0 | 0 | 571.2 | JISI-1965-Sastri-En23
0.33 | 0.57 | 0.23 | 0.85 | 3.26 | 0.09 | 0 | 0 | 0 | 0 | 0 | 0 | 0 | 0 | 0 | 573.2 | JISI-1965-Sastri-En23
0.33 | 0.57 | 0.23 | 0.85 | 3.26 | 0.09 | 0 | 0 | 0 | 0 | 0 | 0 | 0 | 0 | 0 | 576.8 | JISI-1965-Sastri-En23
0.35 | 0.44 | 0.14 | 1.43 | 4.23 | 0.13 | 0 | 0 | 0 | 0 | 0 | 0 | 0 | 0 | 0 | 563.1 | JISI-1965-Sastri-En30A(HCN)
0.35 | 0.44 | 0.14 | 1.43 | 4.23 | 0.13 | 0 | 0 | 0 | 0 | 0 | 0 | 0 | 0 | 0 | 573.17 | JISI-1965-Sastri-En30A(HCN)
0.35 | 0.44 | 0.14 | 1.43 | 4.23 | 0.13 | 0 | 0 | 0 | 0 | 0 | 0 | 0 | 0 | 0 | 577.4 | JISI-1965-Sastri-En30A(HCN)
0.35 | 0.44 | 0.14 | 1.43 | 4.23 | 0.13 | 0 | 0 | 0 | 0 | 0 | 0 | 0 | 0 | 0 | 580.4 | JISI-1965-Sastri-En30A(HCN)
0.35 | 0.44 | 0.14 | 1.43 | 4.23 | 0.13 | 0 | 0 | 0 | 0 | 0 | 0 | 0 | 0 | 0 | 583.4 | JISI-1965-Sastri-En30A(HCN)
0.35 | 0.44 | 0.14 | 1.43 | 4.23 | 0.13 | 0 | 0 | 0 | 0 | 0 | 0 | 0 | 0 | 0 | 585.4 | JISI-1965-Sastri-En30A(HCN)
0.35 | 0.44 | 0.14 | 1.43 | 4.23 | 0.13 | 0 | 0 | 0 | 0 | 0 | 0 | 0 | 0 | 0 | 587.4 | JISI-1965-Sastri-En30A(HCN)
0.35 | 0.44 | 0.14 | 1.43 | 4.23 | 0.13 | 0 | 0 | 0 | 0 | 0 | 0 | 0 | 0 | 0 | 592.1 | JISI-1965-Sastri-En30A(HCN)
0.31 | 0.49 | 0.13 | 1.33 | 4.13 | 0.12 | 0 | 0 | 0 | 0 | 0 | 0 | 0 | 0 | 0 | 575.9 | JISI-1965-Sastri-En30A(HD)
0.31 | 0.49 | 0.13 | 1.33 | 4.13 | 0.12 | 0 | 0 | 0 | 0 | 0 | 0 | 0 | 0 | 0 | 580.1 | JISI-1965-Sastri-En30A(HD)
0.31 | 0.49 | 0.13 | 1.33 | 4.13 | 0.12 | 0 | 0 | 0 | 0 | 0 | 0 | 0 | 0 | 0 | 583.6 | JISI-1965-Sastri-En30A(HD)
0.31 | 0.49 | 0.13 | 1.33 | 4.13 | 0.12 | 0 | 0 | 0 | 0 | 0 | 0 | 0 | 0 | 0 | 587 | JISI-1965-Sastri-En30A(HD)
0.31 | 0.49 | 0.13 | 1.33 | 4.13 | 0.12 | 0 | 0 | 0 | 0 | 0 | 0 | 0 | 0 | 0 | 589.9 | JISI-1965-Sastri-En30A(HD)
0.31 | 0.49 | 0.13 | 1.33 | 4.13 | 0.12 | 0 | 0 | 0 | 0 | 0 | 0 | 0 | 0 | 0 | 592.4 | JISI-1965-Sastri-En30A(HD)
0.31 | 0.49 | 0.13 | 1.33 | 4.13 | 0.12 | 0 | 0 | 0 | 0 | 0 | 0 | 0 | 0 | 0 | 593.5 | JISI-1965-Sastri-En30A(HD)
0.31 | 0.49 | 0.13 | 1.33 | 4.13 | 0.12 | 0 | 0 | 0 | 0 | 0 | 0 | 0 | 0 | 0 | 595.1 | JISI-1965-Sastri-En30A(HD)
0.33 | 0.57 | 0.23 | 0.85 | 3.26 | 0.09 | 0 | 0 | 0 | 0 | 0 | 0 | 0 | 0 | 0 | 534.5 | JISI-1965-Sastri-En23
0.33 | 0.57 | 0.23 | 0.85 | 3.26 | 0.09 | 0 | 0 | 0 | 0 | 0 | 0 | 0 | 0 | 0 | 537.9 | JISI-1965-Sastri-En23
0.33 | 0.57 | 0.23 | 0.85 | 3.26 | 0.09 | 0 | 0 | 0 | 0 | 0 | 0 | 0 | 0 | 0 | 541.45 | JISI-1965-Sastri-En23
0.33 | 0.57 | 0.23 | 0.85 | 3.26 | 0.09 | 0 | 0 | 0 | 0 | 0 | 0 | 0 | 0 | 0 | 544.3 | JISI-1965-Sastri-En23
0.33 | 0.57 | 0.23 | 0.85 | 3.26 | 0.09 | 0 | 0 | 0 | 0 | 0 | 0 | 0 | 0 | 0 | 549.3 | JISI-1965-Sastri-En23
0.24 | 0 | 0 | 3 | 11 | 1 | 0 | 13.5 | 0 | 0 | 0 | 0 | 0 | 0 | 0 | 468 | ACTA1994_2
0.16 | 0 | 0 | 2.1 | 10.15 | 1.05 | 0 | 14.25 | 0 | 0 | 0 | 0 | 0 | 0 | 0 | 573 | ACTA1994_3
0.23 | 0 | 0 | 0.06 | 10.24 | 3.96 | 0 | 14.17 | 0 | 0 | 0 | 0 | 0 | 0 | 0 | 546 | ACTA1994_4
0.24 | 0 | 0 | 0.02 | 4.96 | 4.03 | 0 | 15.99 | 0 | 0 | 0 | 0 | 0 | 0 | 0 | 647 | ACTA1994_5
0.24 | 0 | 0 | 0.71 | 4.97 | 2.82 | 0 | 16.08 | 0 | 0 | 0 | 0 | 0 | 0 | 0 | 669 | ACTA1996_6
0.24 | 0 | 0 | 1.4 | 4.98 | 1.52 | 0 | 16.06 | 0 | 0 | 0 | 0 | 0 | 0 | 0 | 671 | ACTA1994_7
0.24 | 0 | 0 | 0.02 | 4.97 | 4.03 | 0 | 16.02 | 0 | 0 | 0 | 0.029 | 0 | 0 | 0 | 651 | ACTA1994_8
0.25 | 0 | 0 | 0.02 | 4.97 | 4.03 | 0.06 | 16.01 | 0 | 0 | 0 | 0.013 | 0 | 0 | 0 | 641 | ACTA1994_9
0 | 0 | 0 | 0 | 18.9352 | 0 | 0 | 0 | 0.43763 | 0 | 0 | 0 | 0 | 0 | 0 | 587.15 | Trans-JIM-1974
0 | 0 | 0 | 0 | 20.9793 | 0 | 0 | 0 | 0.78119 | 0 | 0 | 0 | 0 | 0 | 0 | 547.15 | Trans-JIM-1974
0 | 0 | 0 | 0 | 20.0419 | 0 | 0 | 0 | 1.2608 | 0 | 0 | 0 | 0 | 0 | 0 | 597.15 | Trans-JIM-1974
0 | 0 | 0 | 0 | 20.3575 | 0 | 0 | 0 | 1.7596 | 0 | 0 | 0 | 0 | 0 | 0 | 606.15 | Trans-JIM-1974
0 | 0 | 0 | 0 | 19.4549 | 0 | 0 | 1.076 | 0 | 0 | 0 | 0 | 0 | 0 | 0 | 582.15 | Trans-JIM-1974
0 | 0 | 0 | 0 | 19.6507 | 0 | 0 | 2.0775 | 0 | 0 | 0 | 0 | 0 | 0 | 0 | 585.15 | Trans-JIM-1974
0 | 0 | 0 | 0 | 20.0553 | 0 | 0 | 2.765 | 0 | 0 | 0 | 0 | 0 | 0 | 0 | 593.15 | Trans-JIM-1974
0 | 0 | 0 | 0 | 20.1473 | 0 | 0 | 3.7957 | 0 | 0 | 0 | 0 | 0 | 0 | 0 | 607.15 | Trans-JIM-1974
0 | 0 | 0 | 0.53415 | 18.7533 | 0 | 0 | 0 | 0 | 0 | 0 | 0 | 0 | 0 | 0 | 554.15 | Trans-JIM-1974
0 | 0 | 0 | 1.4044 | 18.7688 | 0 | 0 | 0 | 0 | 0 | 0 | 0 | 0 | 0 | 0 | 538.15 | Trans-JIM-1974
0 | 0 | 0 | 1.831 | 18.7764 | 0 | 0 | 0 | 0 | 0 | 0 | 0 | 0 | 0 | 0 | 504.15 | Trans-JIM-1974
0 | 0 | 0 | 3.0219 | 18.7976 | 0 | 0 | 0 | 0 | 0 | 0 | 0 | 0 | 0 | 0 | 481.15 | Trans-JIM-1974
0 | 0 | 0 | 0 | 19.0397 | 0 | 0 | 0 | 0 | 0 | 0.58582 | 0 | 0 | 0 | 0 | 565.15 | Trans-JIM-1974
0 | 0 | 0 | 0 | 19.2246 | 0 | 0 | 0 | 0 | 0 | 1.4965 | 0 | 0 | 0 | 0 | 557.15 | Trans-JIM-1974
0 | 0 | 0 | 0 | 19.0169 | 0 | 0 | 0 | 0 | 0 | 1.5753 | 0 | 0 | 0 | 0 | 556.15 | Trans-JIM-1974
0 | 0 | 0 | 0 | 20.7324 | 0 | 0 | 0 | 0 | 0 | 2.8959 | 0 | 0 | 0 | 0 | 512.15 | Trans-JIM-1974
0 | 0.38019 | 0 | 0 | 18.7449 | 0 | 0 | 0 | 0 | 0 | 0 | 0 | 0 | 0 | 0 | 543.15 | Trans-JIM-1974
0 | 0.77989 | 0 | 0 | 18.8494 | 0 | 0 | 0 | 0 | 0 | 0 | 0 | 0 | 0 | 0 | 532.15 | Trans-JIM-1974
0 | 1.7162 | 0 | 0 | 18.6459 | 0 | 0 | 0 | 0 | 0 | 0 | 0 | 0 | 0 | 0 | 485.15 | Trans-JIM-1974
0 | 3.1318 | 0 | 0 | 18.0305 | 0 | 0 | 0 | 0 | 0 | 0 | 0 | 0 | 0 | 0 | 452.15 | Trans-JIM-1974
0 | 0 | 0 | 0 | 18.9321 | 1.522 | 0 | 0 | 0 | 0 | 0 | 0 | 0 | 0 | 0 | 536.15 | Trans-JIM-1974
0 | 0 | 0 | 0 | 19.7955 | 2.2247 | 0 | 0 | 0 | 0 | 0 | 0 | 0 | 0 | 0 | 513.15 | Trans-JIM-1974
0 | 0 | 0 | 0 | 18.7466 | 3.8515 | 0 | 0 | 0 | 0 | 0 | 0 | 0 | 0 | 0 | 494.15 | Trans-JIM-1974
0 | 0 | 0 | 0 | 18.8665 | 4.8845 | 0 | 0 | 0 | 0 | 0 | 0 | 0 | 0 | 0 | 476.15 | Trans-JIM-1974
0 | 0 | 0 | 0 | 18.9116 | 0 | 0 | 0 | 0 | 0 | 0 | 0.50994 | 0 | 0 | 0 | 564.15 | Trans-JIM-1974
0 | 0 | 0 | 0 | 18.7729 | 0 | 0 | 0 | 0 | 0 | 0 | 0.98515 | 0 | 0 | 0 | 564.15 | Trans-JIM-1974
0 | 0 | 0 | 0 | 18.7361 | 0 | 0 | 0 | 0 | 0 | 0 | 1.4748 | 0 | 0 | 0 | 549.15 | Trans-JIM-1974
0 | 0 | 0 | 0 | 18.7018 | 0 | 0 | 0 | 0 | 0 | 0 | 1.9301 | 0 | 0 | 0 | 539.15 | Trans-JIM-1974
0 | 0 | 0.44019 | 0 | 19.8612 | 0 | 0 | 0 | 0 | 0 | 0 | 0 | 0 | 0 | 0 | 558.15 | Trans-JIM-1974
0 | 0 | 0.96046 | 0 | 19.6506 | 0 | 0 | 0 | 0 | 0 | 0 | 0 | 0 | 0 | 0 | 540.15 | Trans-JIM-1974
0 | 0 | 1.4704 | 0 | 20.0626 | 0 | 0 | 0 | 0 | 0 | 0 | 0 | 0 | 0 | 0 | 545.15 | Trans-JIM-1974
0 | 0 | 1.9705 | 0 | 19.7399 | 0 | 0 | 0 | 0 | 0 | 0 | 0 | 0 | 0 | 0 | 531.15 | Trans-JIM-1974
0 | 0 | 0 | 0 | 19.386 | 0 | 0 | 0 | 0 | 0 | 0 | 0 | 0.72259 | 0 | 0 | 556.15 | Trans-JIM-1974
0 | 0 | 0 | 0 | 19.5119 | 0 | 0 | 0 | 0 | 0 | 0 | 0 | 1.4213 | 0 | 0 | 542.15 | Trans-JIM-1974
0 | 0 | 0 | 0 | 18.9241 | 0 | 0 | 0 | 0 | 0 | 0 | 0 | 2.456 | 0 | 0 | 547.15 | Trans-JIM-1974
0 | 0 | 0 | 0 | 18.8226 | 0 | 0 | 0 | 0 | 0 | 0 | 0 | 2.5246 | 0 | 0 | 544.15 | Trans-JIM-1974
0 | 0 | 0 | 0 | 19.2678 | 0 | 0.44295 | 0 | 0 | 0 | 0 | 0 | 0 | 0 | 0 | 579.15 | Trans-JIM-1974
0 | 0 | 0 | 0 | 19.3779 | 0 | 0.81382 | 0 | 0 | 0 | 0 | 0 | 0 | 0 | 0 | 559.15 | Trans-JIM-1974
0 | 0 | 0 | 0 | 19.6024 | 0 | 1.7738 | 0 | 0 | 0 | 0 | 0 | 0 | 0 | 0 | 540.15 | Trans-JIM-1974
0 | 0 | 0 | 0 | 19.8259 | 0 | 2.6627 | 0 | 0 | 0 | 0 | 0 | 0 | 0 | 0 | 544.15 | Trans-JIM-1974
0 | 0 | 0 | 0 | 19.2517 | 0 | 0 | 0 | 0 | 1.5802 | 0 | 0 | 0 | 0 | 0 | 539.15 | Trans-JIM-1974
0 | 0 | 0 | 0 | 18.8613 | 0 | 0 | 0 | 0 | 2.97 | 0 | 0 | 0 | 0 | 0 | 518.15 | Trans-JIM-1974
0 | 0 | 0 | 0 | 18.3622 | 0 | 0 | 0 | 0 | 4.456 | 0 | 0 | 0 | 0 | 0 | 503.15 | Trans-JIM-1974
0 | 0 | 0 | 0 | 19.7 | 0 | 0 | 0 | 0 | 1.99 | 0 | 0 | 0 | 0 | 0 | 452.15 | Trans-JIM-1974
0 | 0 | 0 | 0 | 30.7583 | 0 | 0 | 0 | 0.34872 | 0 | 0 | 0 | 0 | 0 | 0 | 246.15 | Trans-JIM-1974
0 | 0 | 0 | 0 | 29.7115 | 0 | 0 | 0 | 0.9282 | 0 | 0 | 0 | 0 | 0 | 0 | 279.15 | Trans-JIM-1974
0 | 0 | 0 | 0 | 31.1007 | 0 | 0 | 0 | 1.0783 | 0 | 0 | 0 | 0 | 0 | 0 | 211.15 | Trans-JIM-1974
0 | 0 | 0 | 0 | 30.5073 | 0 | 0 | 0 | 1.4798 | 0 | 0 | 0 | 0 | 0 | 0 | 220.15 | Trans-JIM-1974
0 | 0 | 0 | 0 | 31.1363 | 0 | 0 | 1.0698 | 0 | 0 | 0 | 0 | 0 | 0 | 0 | 232.15 | Trans-JIM-1974
0 | 0 | 0 | 0 | 30.715 | 0 | 0 | 1.9211 | 0 | 0 | 0 | 0 | 0 | 0 | 0 | 250.15 | Trans-JIM-1974
0 | 0 | 0 | 0 | 30.9998 | 0 | 0 | 3.206 | 0 | 0 | 0 | 0 | 0 | 0 | 0 | 275.15 | Trans-JIM-1974
0 | 0 | 0 | 0 | 30.4805 | 0 | 0 | 3.849 | 0 | 0 | 0 | 0 | 0 | 0 | 0 | 293.15 | Trans-JIM-1974
0 | 0 | 0 | 0.53096 | 30.9655 | 0 | 0 | 0 | 0 | 0 | 0 | 0 | 0 | 0 | 0 | 218.15 | Trans-JIM-1974
0 | 0 | 0 | 0.74751 | 29.8489 | 0 | 0 | 0 | 0 | 0 | 0 | 0 | 0 | 0 | 0 | 207.15 | Trans-JIM-1974
0 | 0 | 0 | 1.4321 | 31.0941 | 0 | 0 | 0 | 0 | 0 | 0 | 0 | 0 | 0 | 0 | 156.15 | Trans-JIM-1974
0 | 0 | 0 | 0 | 31.0236 | 0 | 0 | 0 | 0 | 0 | 0.75023 | 0 | 0 | 0 | 0 | 226.15 | Trans-JIM-1974
0 | 0 | 0 | 0 | 31.5169 | 0 | 0 | 0 | 0 | 0 | 1.1637 | 0 | 0 | 0 | 0 | 216.15 | Trans-JIM-1974
0 | 0 | 0 | 0 | 30.7664 | 0 | 0 | 0 | 0 | 0 | 2.18 | 0 | 0 | 0 | 0 | 221.15 | Trans-JIM-1974
0 | 0 | 0 | 0 | 30.836 | 0 | 0 | 0 | 0 | 0 | 3.0374 | 0 | 0 | 0 | 0 | 184.15 | Trans-JIM-1974
0 | 0.38775 | 0 | 0 | 30.2378 | 0 | 0 | 0 | 0 | 0 | 0 | 0 | 0 | 0 | 0 | 207.15 | Trans-JIM-1974
0 | 0.55237 | 0 | 0 | 30.9527 | 0 | 0 | 0 | 0 | 0 | 0 | 0 | 0 | 0 | 0 | 206.15 | Trans-JIM-1974
0 | 0.93986 | 0 | 0 | 31.3625 | 0 | 0 | 0 | 0 | 0 | 0 | 0 | 0 | 0 | 0 | 158.15 | Trans-JIM-1974
0 | 0 | 0 | 0 | 30.7736 | 1.3628 | 0 | 0 | 0 | 0 | 0 | 0 | 0 | 0 | 0 | 199.15 | Trans-JIM-1974
0 | 0 | 0 | 0 | 31.0112 | 2.6434 | 0 | 0 | 0 | 0 | 0 | 0 | 0 | 0 | 0 | 153.15 | Trans-JIM-1974
0 | 0 | 0 | 0 | 30.991 | 0 | 0 | 0 | 0 | 0 | 0 | 0.49061 | 0 | 0 | 0 | 228.15 | Trans-JIM-1974
0 | 0 | 0 | 0 | 31.0301 | 0 | 0 | 0 | 0 | 0 | 0 | 0.99551 | 0 | 0 | 0 | 205.15 | Trans-JIM-1974
0 | 0 | 0 | 0 | 31.1803 | 0 | 0 | 0 | 0 | 0 | 0 | 1.4173 | 0 | 0 | 0 | 201.15 | Trans-JIM-1974
0 | 0 | 0 | 0 | 30.8062 | 0 | 0 | 0 | 0 | 0 | 0 | 1.9832 | 0 | 0 | 0 | 191.15 | Trans-JIM-1974
0 | 0 | 0.42785 | 0 | 30.7735 | 0 | 0 | 0 | 0 | 0 | 0 | 0 | 0 | 0 | 0 | 240.15 | Trans-JIM-1974
0 | 0 | 0.90989 | 0 | 30.6108 | 0 | 0 | 0 | 0 | 0 | 0 | 0 | 0 | 0 | 0 | 198.15 | Trans-JIM-1974
0 | 0 | 1.4883 | 0 | 30.6807 | 0 | 0 | 0 | 0 | 0 | 0 | 0 | 0 | 0 | 0 | 222.15 | Trans-JIM-1974
0 | 0 | 1.9282 | 0 | 31.5398 | 0 | 0 | 0 | 0 | 0 | 0 | 0 | 0 | 0 | 0 | 171.15 | Trans-JIM-1974
0 | 0 | 0 | 0 | 31.0864 | 0 | 0 | 0 | 0 | 0 | 0 | 0 | 0.66769 | 0 | 0 | 209.15 | Trans-JIM-1974
0 | 0 | 0 | 0 | 30.8892 | 0 | 0 | 0 | 0 | 0 | 0 | 0 | 0.80318 | 0 | 0 | 237.15 | Trans-JIM-1974
0 | 0 | 0 | 0 | 31.2307 | 0 | 0 | 0 | 0 | 0 | 0 | 0 | 1.481 | 0 | 0 | 189.15 | Trans-JIM-1974
0 | 0 | 0 | 0 | 31.0688 | 0 | 0 | 0 | 0 | 0 | 0 | 0 | 2.3053 | 0 | 0 | 167.15 | Trans-JIM-1974
0 | 0 | 0 | 0 | 30.9641 | 0 | 0.47638 | 0 | 0 | 0 | 0 | 0 | 0 | 0 | 0 | 219.15 | Trans-JIM-1974
0 | 0 | 0 | 0 | 30.565 | 0 | 0.78238 | 0 | 0 | 0 | 0 | 0 | 0 | 0 | 0 | 214.15 | Trans-JIM-1974
0 | 0 | 0 | 0 | 30.8011 | 0 | 1.8633 | 0 | 0 | 0 | 0 | 0 | 0 | 0 | 0 | 169.15 | Trans-JIM-1974
0 | 0 | 0 | 0 | 30.9213 | 0 | 2.4677 | 0 | 0 | 0 | 0 | 0 | 0 | 0 | 0 | 158.15 | Trans-JIM-1974
0 | 0 | 0 | 0 | 30.8199 | 0 | 0 | 0 | 0 | 1.5395 | 0 | 0 | 0 | 0 | 0 | 211.15 | Trans-JIM-1974
0 | 0 | 0 | 0 | 30.747 | 0 | 0 | 0 | 0 | 2.7972 | 0 | 0 | 0 | 0 | 0 | 156.15 | Trans-JIM-1974
0.004 | 0.03 | 0.075 | 0 | 22.087 | 0 | 0 | 1.8357 | 0 | 0 | 0 | 0 | 0 | 0 | 0.002 | 480.3722 | Trans-AIME-63
0.004 | 0.03 | 0.075 | 0 | 21.6554 | 0 | 0 | 3.7536 | 0 | 0 | 0 | 0 | 0 | 0 | 0.002 | 510.9278 | Trans-AIME-63
0.004 | 0.03 | 0.075 | 0 | 21.2867 | 0 | 0 | 5.3926 | 0 | 0 | 0 | 0 | 0 | 0 | 0.002 | 527.5944 | Trans-AIME-63
0.004 | 0.03 | 0.075 | 0 | 21.1268 | 0 | 0 | 6.1033 | 0 | 0 | 0 | 0 | 0 | 0 | 0.002 | 544.2611 | Trans-AIME-63
0.004 | 0.03 | 0.075 | 0 | 22.5 | 0 | 0 | 0 | 0 | 0 | 0 | 0 | 0 | 0 | 0.002 | 435.9278 | Trans-AIME-63
0.004 | 0.03 | 0.075 | 0 | 22.4865 | 0 | 0 | 0 | 0 | 0 | 0 | 0 | 0.059964 | 0 | 0.002 | 444.2611 | Trans-AIME-63
0.004 | 0.03 | 0.075 | 0 | 22.4014 | 0 | 0 | 0 | 0 | 0 | 0 | 0 | 0.43807 | 0 | 0.002 | 463.7056 | Trans-AIME-63
0.004 | 0.03 | 0.075 | 0 | 22.3281 | 0 | 0 | 0 | 0 | 0 | 0 | 0 | 0.76412 | 0 | 0.002 | 455.3722 | Trans-AIME-63
0.004 | 0.03 | 0.075 | 0 | 22.137 | 0 | 0 | 0 | 0 | 0 | 0 | 0 | 1.6135 | 0 | 0.002 | 422.0389 | Trans-AIME-63
0.004 | 0.03 | 0.075 | 0 | 22.4935 | 0 | 0.028992 | 0 | 0 | 0 | 0 | 0 | 0 | 0 | 0.002 | 444.2611 | Trans-AIME-63
0.004 | 0.03 | 0.075 | 0 | 22.4856 | 0 | 0.063959 | 0 | 0 | 0 | 0 | 0 | 0 | 0 | 0.002 | 466.4833 | Trans-AIME-63
0.004 | 0.03 | 0.075 | 0 | 22.473 | 0 | 0.11986 | 0 | 0 | 0 | 0 | 0 | 0 | 0 | 0.002 | 466.4833 | Trans-AIME-63
0.004 | 0.03 | 0.075 | 0 | 22.4081 | 0 | 0.40833 | 0 | 0 | 0 | 0 | 0 | 0 | 0 | 0.002 | 458.15 | Trans-AIME-63
0.004 | 0.03 | 0.075 | 0 | 22.3015 | 0 | 0.88215 | 0 | 0 | 0 | 0 | 0 | 0 | 0 | 0.002 | 441.4833 | Trans-AIME-63
0.004 | 0.03 | 0.51731 | 0 | 22.3836 | 0 | 0.89 | 0 | 0 | 0 | 0 | 0 | 0 | 0 | 0.002 | 458.15 | Trans-AIME-63
0.004 | 0.03 | 0.9803 | 0 | 22.2794 | 0 | 0.89 | 0 | 0 | 0 | 0 | 0 | 0 | 0 | 0.002 | 458.15 | Trans-AIME-63
0.004 | 0.03 | 1.3904 | 0 | 22.1872 | 0 | 0.89 | 0 | 0 | 0 | 0 | 0 | 0 | 0 | 0.002 | 433.15 | Trans-AIME-63
0.004 | 0.03 | 1.9031 | 0 | 22.0718 | 0 | 0.89 | 0 | 0 | 0 | 0 | 0 | 0 | 0 | 0.002 | 427.5944 | Trans-AIME-63
0.004 | 0.03 | 2.8466 | 0 | 21.8595 | 0 | 0.89 | 0 | 0 | 0 | 0 | 0 | 0 | 0 | 0.002 | 383.15 | Trans-AIME-63
0.004 | 0.03 | 3.7073 | 0 | 21.6659 | 0 | 0.89 | 0 | 0 | 0 | 0 | 0 | 0 | 0 | 0.002 | 347.0389 | Trans-AIME-63
0.004 | 0.03 | 0.075 | 0 | 22.4461 | 0 | 0 | 0 | 0.23943 | 0 | 0 | 0 | 0 | 0 | 0.002 | 447.0389 | Trans-AIME-63
0.004 | 0.03 | 0.075 | 0 | 22.4081 | 0 | 0 | 0 | 0.40833 | 0 | 0 | 0 | 0 | 0 | 0.002 | 444.2611 | Trans-AIME-63
0.004 | 0.03 | 0.075 | 0 | 22.3303 | 0 | 0 | 0 | 0.75427 | 0 | 0 | 0 | 0 | 0 | 0.002 | 447.0389 | Trans-AIME-63
0.004 | 0.03 | 0.075 | 0 | 22.2662 | 0 | 0 | 0 | 1.0391 | 0 | 0 | 0 | 0 | 0 | 0.002 | 447.0389 | Trans-AIME-63
0.004 | 0.03 | 0.075 | 0 | 22.1239 | 0 | 0 | 0 | 1.6716 | 0 | 0 | 0 | 0 | 0 | 0.002 | 444.2611 | Trans-AIME-63
0.004 | 0.03 | 0.075 | 0 | 21.8235 | 0 | 0 | 0 | 3.0068 | 0 | 0 | 0 | 0 | 0 | 0.002 | 444.2611 | Trans-AIME-63
0.004 | 0.03 | 0.075 | 0 | 22.3658 | 0.59642 | 0 | 0 | 0 | 0 | 0 | 0 | 0 | 0 | 0.002 | 435.9278 | Trans-AIME-63
0.004 | 0.03 | 0.075 | 0 | 22.2706 | 1.0195 | 0 | 0 | 0 | 0 | 0 | 0 | 0 | 0 | 0.002 | 427.5944 | Trans-AIME-63
0.004 | 0.03 | 0.075 | 0 | 22.0718 | 1.9031 | 0 | 0 | 0 | 0 | 0 | 0 | 0 | 0 | 0.002 | 410.9278 | Trans-AIME-63
0.004 | 0.03 | 0.075 | 0 | 21.7812 | 3.1946 | 0 | 0 | 0 | 0 | 0 | 0 | 0 | 0 | 0.002 | 374.8167 | Trans-AIME-63
0.004 | 0.03 | 0.075 | 0 | 21.5105 | 4.3977 | 0 | 0 | 0 | 0 | 0 | 0 | 0 | 0 | 0.002 | 360.9278 | Trans-AIME-63
0.004 | 0.03 | 0.075 | 2.2005 | 22.0049 | 0 | 0 | 0 | 0 | 0 | 0 | 0 | 0 | 0 | 0.002 | 363.7056 | Trans-AIME-63
0.004 | 0.03 | 0.075 | 3.8369 | 21.6367 | 0 | 0 | 0 | 0 | 0 | 0 | 0 | 0 | 0 | 0.002 | 263.7056 | Trans-AIME-63
0.004 | 0.03 | 0.075 | 0 | 19.8 | 0 | 0 | 0 | 0 | 0 | 0 | 0 | 0 | 0 | 0.002 | 508.15 | Trans-AIME-63
0.004 | 0.03 | 0.075 | 0 | 21.4 | 0 | 0 | 0 | 0 | 0 | 0 | 0 | 0 | 0 | 0.002 | 474.8167 | Trans-AIME-63
0.004 | 0.03 | 0.075 | 0 | 22.7 | 0 | 0 | 0 | 0 | 0 | 0 | 0 | 0 | 0 | 0.002 | 438.7056 | Trans-AIME-63
0.004 | 0.03 | 0.075 | 0 | 23.9 | 0 | 0 | 0 | 0 | 0 | 0 | 0 | 0 | 0 | 0.002 | 413.7056 | Trans-AIME-63
0.004 | 0.03 | 0.075 | 0 | 24.8 | 0 | 0 | 0 | 0 | 0 | 0 | 0 | 0 | 0 | 0.002 | 402.5944 | Trans-AIME-63
0.004 | 0.03 | 0.075 | 0 | 27.2 | 0 | 0 | 0 | 0 | 0 | 0 | 0 | 0 | 0 | 0.002 | 347.0389 | Trans-AIME-63
0.004 | 0.03 | 0.075 | 0 | 28 | 0 | 0 | 0 | 0 | 0 | 0 | 0 | 0 | 0 | 0.002 | 308.15 | Trans-AIME-63
0.004 | 0.03 | 0.075 | 0 | 28.8 | 0 | 0 | 0 | 0 | 0 | 0 | 0 | 0 | 0 | 0.002 | 285.9278 | Trans-AIME-63
0.004 | 0.03 | 0.075 | 0 | 29.55 | 0 | 0 | 0 | 0 | 0 | 0 | 0 | 0 | 0 | 0.002 | 249.8167 | Trans-AIME-63
0.017 | 0.12 | 0 | 8.1 | 0 | 0 | 0 | 0 | 0 | 0 | 0 | 0 | 0 | 0 | 0.017 | 822.15 | Metall-Trans-A-1987-Lenel
0.017 | 0.12 | 0 | 8.1 | 0 | 0 | 0 | 0 | 0 | 0 | 0 | 0 | 0 | 0 | 0.206 | 738.15 | Metall-Trans-A-1987-Lenel
0.017 | 0.12 | 0 | 8.1 | 0 | 0 | 0 | 0 | 0 | 0 | 0 | 0 | 0 | 0 | 0.206 | 731.15 | Metall-Trans-A-1987-Lenel
0.017 | 0.12 | 0 | 8.1 | 0 | 0 | 0 | 0 | 0 | 0 | 0 | 0 | 0 | 0 | 0.293 | 598.15 | Metall-Trans-A-1987-Lenel
0.017 | 0.12 | 0 | 8.1 | 0 | 0 | 0 | 0 | 0 | 0 | 0 | 0 | 0 | 0 | 0.293 | 620.15 | Metall-Trans-A-1987-Lenel
0.014 | 4.95 | 0 | 7.8 | 0 | 0 | 0 | 0 | 0 | 0 | 0 | 0 | 0 | 0 | 0.011 | 644.15 | Metall-Trans-A-1987-Lenel
0.014 | 4.95 | 0 | 7.8 | 0 | 0 | 0 | 0 | 0 | 0 | 0 | 0 | 0 | 0 | 0.258 | 535.15 | Metall-Trans-A-1987-Lenel
0.014 | 4.95 | 0 | 7.8 | 0 | 0 | 0 | 0 | 0 | 0 | 0 | 0 | 0 | 0 | 0.258 | 545.15 | Metall-Trans-A-1987-Lenel
0.014 | 4.95 | 0 | 7.8 | 0 | 0 | 0 | 0 | 0 | 0 | 0 | 0 | 0 | 0 | 0.387 | 524.15 | Metall-Trans-A-1987-Lenel
0.014 | 4.95 | 0 | 7.8 | 0 | 0 | 0 | 0 | 0 | 0 | 0 | 0 | 0 | 0 | 0.387 | 489.15 | Metall-Trans-A-1987-Lenel
0.022 | 10.24 | 0 | 8.19 | 0 | 0 | 0 | 0 | 0 | 0 | 0 | 0 | 0 | 0 | 0.014 | 417.15 | Metall-Trans-A-1987-Lenel
0.022 | 10.24 | 0 | 8.19 | 0 | 0 | 0 | 0 | 0 | 0 | 0 | 0 | 0 | 0 | 0.206 | 323.15 | Metall-Trans-A-1987-Lenel
0.022 | 10.24 | 0 | 8.19 | 0 | 0 | 0 | 0 | 0 | 0 | 0 | 0 | 0 | 0 | 0.206 | 331.15 | Metall-Trans-A-1987-Lenel
0.008 | 0.094 | 0 | 12.5 | 0 | 0 | 0 | 0 | 0 | 0 | 0 | 0 | 0 | 0 | 0.257 | 640.15 | Metall-Trans-A-1987-Lenel
0.008 | 0.094 | 0 | 12.5 | 0 | 0 | 0 | 0 | 0 | 0 | 0 | 0 | 0 | 0 | 0.257 | 674.15 | Metall-Trans-A-1987-Lenel
0.008 | 0.094 | 0 | 12.5 | 0 | 0 | 0 | 0 | 0 | 0 | 0 | 0 | 0 | 0 | 0.416 | 645.15 | Metall-Trans-A-1987-Lenel
0.008 | 0.094 | 0 | 12.5 | 0 | 0 | 0 | 0 | 0 | 0 | 0 | 0 | 0 | 0 | 0.416 | 558.15 | Metall-Trans-A-1987-Lenel
0.008 | 0.094 | 0 | 12.5 | 0 | 0 | 0 | 0 | 0 | 0 | 0 | 0 | 0 | 0 | 0.596 | 618.15 | Metall-Trans-A-1987-Lenel
0.008 | 0.094 | 0 | 12.5 | 0 | 0 | 0 | 0 | 0 | 0 | 0 | 0 | 0 | 0 | 0.596 | 584.15 | Metall-Trans-A-1987-Lenel
0.012 | 5.03 | 0 | 11.7 | 0 | 0 | 0 | 0 | 0 | 0 | 0 | 0 | 0 | 0 | 0.29 | 433.15 | Metall-Trans-A-1987-Lenel
0.012 | 5.03 | 0 | 11.7 | 0 | 0 | 0 | 0 | 0 | 0 | 0 | 0 | 0 | 0 | 0.29 | 460.15 | Metall-Trans-A-1987-Lenel
0.012 | 5.03 | 0 | 11.7 | 0 | 0 | 0 | 0 | 0 | 0 | 0 | 0 | 0 | 0 | 0.466 | 446.15 | Metall-Trans-A-1987-Lenel
0.012 | 5.03 | 0 | 11.7 | 0 | 0 | 0 | 0 | 0 | 0 | 0 | 0 | 0 | 0 | 0.466 | 396.15 | Metall-Trans-A-1987-Lenel
0.012 | 5.03 | 0 | 11.7 | 0 | 0 | 0 | 0 | 0 | 0 | 0 | 0 | 0 | 0 | 0.614 | 465.15 | Metall-Trans-A-1987-Lenel
0.012 | 5.03 | 0 | 11.7 | 0 | 0 | 0 | 0 | 0 | 0 | 0 | 0 | 0 | 0 | 0.614 | 257.15 | Metall-Trans-A-1987-Lenel
0.014 | 10.13 | 0 | 12.23 | 0 | 0 | 0 | 0 | 0 | 0 | 0 | 0 | 0 | 0 | 0.018 | 382.15 | Metall-Trans-A-1987-Lenel
0.014 | 10.13 | 0 | 12.23 | 0 | 0 | 0 | 0 | 0 | 0 | 0 | 0 | 0 | 0 | 0.018 | 384.15 | Metall-Trans-A-1987-Lenel
0.34 | 1.06 | 0.2 | 0.08 | 0.75 | 0.02 | 0 | 0 | 0 | 0 | 0 | 0 | 0 | 0 | 0 | 618.5 | JISI-1956-Steven-1
0.33 | 0.62 | 0.21 | 0.1 | 0.89 | 0.05 | 0 | 0 | 0 | 0 | 0 | 0 | 0 | 0 | 0 | 643.5 | JISI-1956-Steven-2
0.19 | 1.37 | 0.14 | 0.2 | 0.56 | 0.31 | 0 | 0 | 0 | 0 | 0 | 0 | 0 | 0 | 0 | 693.5 | JISI-1956-Steven-3
0.29 | 1.67 | 0.26 | 0.12 | 0.21 | 0.04 | 0 | 0 | 0 | 0 | 0 | 0 | 0 | 0 | 0 | 653.5 | JISI-1956-Steven-4
0.33 | 1.54 | 0.23 | 0.15 | 0.18 | 0.05 | 0 | 0 | 0 | 0 | 0 | 0 | 0 | 0 | 0 | 613.5 | JISI-1956-Steven-5
0.33 | 1.48 | 0.18 | 0.16 | 0.26 | 0.27 | 0 | 0 | 0 | 0 | 0 | 0 | 0 | 0 | 0 | 613.5 | JISI-1956-Steven-6
0.38 | 1.49 | 0.25 | 0 | 0 | 0.41 | 0 | 0 | 0 | 0 | 0 | 0 | 0 | 0 | 0 | 593.5 | JISI-1956-Steven-7
0.39 | 0.89 | 0.16 | 0.88 | 0.25 | 0 | 0 | 0 | 0 | 0 | 0 | 0 | 0 | 0 | 0 | 593.5 | JISI-1956-Steven-8
0.48 | 0.86 | 0.25 | 0.98 | 0.18 | 0.04 | 0 | 0 | 0 | 0 | 0 | 0 | 0 | 0 | 0 | 573.5 | JISI-1956-Steven-9
0.41 | 0.67 | 0.23 | 1.01 | 0.2 | 0.23 | 0 | 0 | 0 | 0 | 0 | 0 | 0 | 0 | 0 | 603.5 | JISI-1956-Steven-11
0.33 | 0.74 | 0.23 | 0.07 | 3.47 | 0 | 0 | 0 | 0 | 0 | 0 | 0 | 0 | 0 | 0 | 583.5 | JISI-1956-Steven-12
0.4 | 0.62 | 0.26 | 0.28 | 3.45 | 0.1 | 0 | 0 | 0 | 0 | 0 | 0 | 0 | 0 | 0 | 553.5 | JISI-1956-Steven-13
0.33 | 0.57 | 0.23 | 0.85 | 3.26 | 0.09 | 0 | 0 | 0 | 0 | 0 | 0 | 0 | 0 | 0 | 573.5 | JISI-1956-Steven-14
0.32 | 0.61 | 0.28 | 1.52 | 3.22 | 0.22 | 0.03 | 0 | 0 | 0 | 0 | 0 | 0 | 0 | 0 | 593.5 | JISI-1956-Steven-15
0.36 | 0.52 | 0.22 | 1.58 | 1.52 | 0.27 | 0 | 0 | 0 | 0 | 0 | 0 | 0 | 0 | 0 | 598.5 | JISI-1956-Steven-16
0.38 | 0.69 | 0.2 | 0.95 | 1.58 | 0.26 | 0 | 0 | 0 | 0 | 0 | 0 | 0 | 0 | 0 | 593.5 | JISI-1956-Steven-17
0.32 | 0.56 | 0.27 | 0.74 | 2.37 | 0.51 | 0 | 0 | 0 | 0 | 0 | 0 | 0 | 0 | 0 | 608.5 | JISI-1956-Steven-18
0.31 | 0.62 | 0.2 | 0.64 | 2.63 | 0.58 | 0 | 0 | 0 | 0 | 0 | 0 | 0 | 0 | 0 | 603.5 | JISI-1956-Steven-19
0.38 | 0.56 | 0.15 | 0.74 | 2.42 | 0.46 | 0 | 0 | 0 | 0 | 0 | 0 | 0 | 0 | 0 | 578.5 | JISI-1956-Steven-20
0.42 | 0.67 | 0.31 | 0.72 | 2.53 | 0.48 | 0 | 0 | 0 | 0 | 0 | 0 | 0 | 0 | 0 | 563.5 | JISI-1956-Steven-21
0.32 | 0.51 | 0.19 | 1.37 | 3.02 | 0.48 | 0.18 | 0 | 0 | 0 | 0 | 0 | 0 | 0 | 0 | 588.5 | JISI-1956-Steven-22
0.25 | 0.52 | 0.15 | 1.14 | 3.33 | 0.65 | 0.16 | 0 | 0 | 0 | 0 | 0 | 0 | 0 | 0 | 603.5 | JISI-1956-Steven-23
0.35 | 0.44 | 0.14 | 1.43 | 4.23 | 0.13 | 0 | 0 | 0 | 0 | 0 | 0 | 0 | 0 | 0 | 563.5 | JISI-1956-Steven-24
0.33 | 0.51 | 0.17 | 1.44 | 4.16 | 0.31 | 0 | 0 | 0 | 0 | 0 | 0 | 0 | 0 | 0 | 568.5 | JISI-1956-Steven-25
0.26 | 0.55 | 0.21 | 3.34 | 0.25 | 0.54 | 0 | 0 | 0 | 0 | 0 | 0 | 0 | 0 | 0 | 633.5 | JISI-1956-Steven-27
0.55 | 0.87 | 1.74 | 0 | 0 | 0 | 0 | 0 | 0 | 0 | 0 | 0 | 0 | 0 | 0 | 563.5 | JISI-1956-Steven-28
0.51 | 0.72 | 0.27 | 0.94 | 0.15 | 0.05 | 0.2 | 0 | 0 | 0 | 0 | 0 | 0 | 0 | 0 | 563.5 | JISI-1956-Steven-29
0.4 | 1.38 | 0.24 | 0.53 | 0.74 | 0.16 | 0 | 0 | 0 | 0 | 0 | 0 | 0 | 0 | 0 | 573.5 | JISI-1956-Steven-30
0.4 | 1.34 | 0.21 | 0.53 | 1.03 | 0.22 | 0 | 0 | 0 | 0 | 0 | 0 | 0 | 0 | 0 | 573.5 | JISI-1956-Steven-31
0.44 | 0.58 | 0.23 | 1.26 | 1.4 | 0.11 | 0 | 0 | 0 | 0 | 0 | 0 | 0 | 0 | 0 | 573.5 | JISI-1956-Steven-32
0.39 | 0.62 | 0.23 | 1.11 | 1.44 | 0.18 | 0 | 0 | 0 | 0 | 0 | 0 | 0 | 0 | 0 | 593.5 | JISI-1956-Steven-33
0.35 | 0.65 | 0.13 | 0.55 | 1.27 | 0 | 0 | 0 | 0 | 0 | 0 | 0 | 0 | 0 | 0 | 618.5 | JISI-1956-Steven-34
0.37 | 0.89 | 0.28 | 0.63 | 1.24 | 0.05 | 0 | 0 | 0 | 0 | 0 | 0 | 0 | 0 | 0 | 588.5 | JISI-1956-Steven-35
0.41 | 0.48 | 0.13 | 0.17 | 1.75 | 0.22 | 0 | 0 | 0 | 0 | 0 | 0 | 0 | 0 | 0 | 593.5 | JISI-1956-Steven-36
0.15 | 0.41 | 0.25 | 0.9 | 3.02 | 0.15 | 0 | 0 | 0 | 0 | 0 | 0 | 0 | 0 | 0 | 688.5 | JISI-1956-Steven-42
0.14 | 0.45 | 0.28 | 1.11 | 4.11 | 0.24 | 0 | 0 | 0 | 0 | 0 | 0 | 0 | 0 | 0 | 663.5 | JISI-1956-Steven-46
0.2 | 0.53 | 0.11 | 0.5 | 1.75 | 0.25 | 0 | 0 | 0 | 0 | 0 | 0 | 0 | 0 | 0 | 663.5 | JISI-1956-Steven-49
0.2 | 0.71 | 0.15 | 0.8 | 1.13 | 0.05 | 0 | 0 | 0 | 0 | 0 | 0 | 0 | 0 | 0 | 688.5 | JISI-1956-Steven-50
0.18 | 0.93 | 0.26 | 1.11 | 1.34 | 0.11 | 0 | 0 | 0 | 0 | 0 | 0 | 0 | 0 | 0 | 673.5 | JISI-1956-Steven-51
0.19 | 0.9 | 0.21 | 1.08 | 1.87 | 0.18 | 0 | 0 | 0 | 0 | 0 | 0 | 0 | 0 | 0 | 683.5 | JISI-1956-Steven-52
0.49 | 0.52 | 0.17 | 1.28 | 1.5 | 0.29 | 0 | 0 | 0 | 0 | 0 | 0 | 0 | 0 | 0 | 533.5 | JISI-1956-Steven-56
0.38 | 0.56 | 0.12 | 1.21 | 3 | 0.29 | 0 | 0 | 0 | 0 | 0 | 0 | 0 | 0 | 0 | 553.5 | JISI-1956-Steven-58
0.38 | 0.57 | 0.12 | 1.22 | 4.95 | 0.29 | 0 | 0 | 0 | 0 | 0 | 0 | 0 | 0 | 0 | 533.5 | JISI-1956-Steven-59
0.37 | 0.52 | 0.12 | 2.9 | 1.51 | 0.29 | 0 | 0 | 0 | 0 | 0 | 0 | 0 | 0 | 0 | 553.5 | JISI-1956-Steven-61
0.36 | 0.56 | 0.16 | 1.22 | 1.46 | 0.31 | 0 | 0 | 0 | 0 | 0 | 0 | 0 | 0 | 0 | 573.5 | JISI-1956-Steven-63
0.39 | 0.2 | 0.26 | 1.22 | 1.66 | 0.26 | 0 | 0 | 0 | 0 | 0 | 0 | 0 | 0 | 0 | 583.5 | JISI-1956-Steven-64
0.4 | 0.84 | 0.27 | 1.23 | 1.75 | 0.27 | 0 | 0 | 0 | 0 | 0 | 0 | 0 | 0 | 0 | 543.5 | JISI-1956-Steven-65
0.007 | 0 | 0 | 0 | 9.25 | 0 | 0 | 0 | 0 | 0 | 0 | 0 | 0 | 0 | 0.0014 | 663.7 | Trans-AIME-65-Goodenow-9nh
0.013 | 0 | 0 | 0 | 8.66 | 0 | 0 | 0 | 0 | 0 | 0 | 0 | 0 | 0 | 0.0013 | 663.7 | Trans-AIME-65-Goodenow-9nd
0.89 | 0.29 | 0.15 | 0 | 0 | 0 | 0 | 0 | 0 | 0 | 0 | 0 | 0 | 0 | 0 | 488.7056 | Trans-ASM-45-0.9
0.63 | 0.87 | 0.22 | 0 | 0 | 0 | 0 | 0 | 0 | 0 | 0 | 0 | 0 | 0 | 0 | 547.0389 | Trans-ASM-45-sae1065
0.35 | 1.85 | 0.19 | 0 | 0 | 0 | 0 | 0 | 0 | 0 | 0 | 0 | 0 | 0 | 0 | 610.9278 | Trans-ASM-45-saeT1335
0.37 | 0.68 | 0.21 | 0 | 3.41 | 0 | 0 | 0 | 0 | 0 | 0 | 0 | 0 | 0 | 0 | 577.5944 | Trans-ASM-45-sae2340
0.38 | 0.72 | 0.21 | 0.49 | 1.32 | 0 | 0 | 0 | 0 | 0 | 0 | 0 | 0 | 0 | 0 | 605.3722 | Trans-ASM-45-sae3140
0.29 | 0.77 | 0.3 | 0.68 | 0 | 0.2 | 0 | 0 | 0 | 0 | 0 | 0 | 0 | 0 | 0 | 649.8167 | Trans-ASM-45-sae4130
0.37 | 0.77 | 0.15 | 0.98 | 0 | 0.21 | 0 | 0 | 0 | 0 | 0 | 0 | 0 | 0 | 0 | 610.9278 | Trans-ASM-45-sae4140
0.42 | 0.78 | 0.24 | 0.8 | 1.79 | 0.33 | 0 | 0 | 0 | 0 | 0 | 0 | 0 | 0 | 0 | 560.9278 | Trans-ASM-45-sae4340
0.36 | 0.63 | 0.19 | 0 | 1.84 | 0.23 | 0 | 0 | 0 | 0 | 0 | 0 | 0 | 0 | 0 | 610.9278 | Trans-ASM-45-sae4640
0.42 | 0.68 | 0.16 | 0.93 | 0 | 0 | 0 | 0 | 0 | 0 | 0 | 0 | 0 | 0 | 0 | 605.3722 | Trans-ASM-45-sae5140
1.02 | 0.36 | 0.33 | 1.41 | 0.2 | 0 | 0 | 0 | 0 | 0 | 0 | 0 | 0 | 0 | 0 | 416.4833 | Trans-ASM-45-sae52100
0.43 | 0.74 | 0.23 | 0.92 | 0 | 0 | 0.16 | 0 | 0 | 0 | 0 | 0 | 0 | 0 | 0 | 599.8167 | Trans-ASM-45-sae6140
0.3 | 0.91 | 0.31 | 0.52 | 0.61 | 0.17 | 0 | 0 | 0 | 0 | 0 | 0 | 0 | 0 | 0 | 638.7056 | Trans-ASM-45-ne8630
0.38 | 1.08 | 0.7 | 0.4 | 0.34 | 0.11 | 0 | 0 | 0 | 0 | 0 | 0 | 0 | 0 | 0 | 599.8167 | Trans-ASM-45-ne9442
0.043 | 0 | 0 | 0 | 10.68 | 0 | 0 | 0 | 0 | 0 | 0 | 0 | 0 | 0 | 0 | 636 | Trans-AIME-67-Rao
0.056 | 0 | 0 | 0 | 10.68 | 0 | 0 | 0 | 0 | 0 | 0 | 0 | 0 | 0 | 0 | 628.3 | Trans-AIME-67-Rao
0.086 | 0 | 0 | 0 | 10.68 | 0 | 0 | 0 | 0 | 0 | 0 | 0 | 0 | 0 | 0 | 613.5 | Trans-AIME-67-Rao
0.16 | 0 | 0 | 0 | 10.68 | 0 | 0 | 0 | 0 | 0 | 0 | 0 | 0 | 0 | 0 | 580.4 | Trans-AIME-67-Rao
0.02 | 0 | 0 | 0 | 15.13 | 0 | 0 | 0 | 0 | 0 | 0 | 0 | 0 | 0 | 0 | 573.8 | Trans-AIME-67-Rao
0.0355 | 0 | 0 | 0 | 15.13 | 0 | 0 | 0 | 0 | 0 | 0 | 0 | 0 | 0 | 0 | 566.8 | Trans-AIME-67-Rao
0.048 | 0 | 0 | 0 | 15.13 | 0 | 0 | 0 | 0 | 0 | 0 | 0 | 0 | 0 | 0 | 557.7 | Trans-AIME-67-Rao
0.135 | 0 | 0 | 0 | 15.13 | 0 | 0 | 0 | 0 | 0 | 0 | 0 | 0 | 0 | 0 | 524.4 | Trans-AIME-67-Rao
0.0168 | 0 | 0 | 0 | 19.99 | 0 | 0 | 0 | 0 | 0 | 0 | 0 | 0 | 0 | 0 | 483.9 | Trans-AIME-67-Rao
0.027 | 0 | 0 | 0 | 19.99 | 0 | 0 | 0 | 0 | 0 | 0 | 0 | 0 | 0 | 0 | 478.3 | Trans-AIME-67-Rao
0.0399 | 0 | 0 | 0 | 19.99 | 0 | 0 | 0 | 0 | 0 | 0 | 0 | 0 | 0 | 0 | 472 | Trans-AIME-67-Rao
0.115 | 0 | 0 | 0 | 19.99 | 0 | 0 | 0 | 0 | 0 | 0 | 0 | 0 | 0 | 0 | 438.8 | Trans-AIME-67-Rao
0.47 | 1.02 | 0.34 | 0 | 0 | 0 | 0 | 0 | 0 | 0 | 0 | 0 | 0 | 0 | 0 | 583.15 | Trans-ASM-1944-Payson
0.47 | 3.33 | 0.26 | 0 | 0 | 0 | 0 | 0 | 0 | 0 | 0 | 0 | 0 | 0 | 0 | 502.5944 | Trans-ASM-1944-Payson
0.44 | 4.87 | 0.29 | 0 | 0 | 0 | 0 | 0 | 0 | 0 | 0 | 0 | 0 | 0 | 0 | 460.9278 | Trans-ASM-1944-Payson
0.47 | 0.4 | 1.06 | 0 | 0 | 0 | 0 | 0 | 0 | 0 | 0 | 0 | 0 | 0 | 0 | 594.2611 | Trans-ASM-1944-Payson
0.45 | 0.36 | 0.31 | 0 | 1.16 | 0 | 0 | 0 | 0 | 0 | 0 | 0 | 0 | 0 | 0 | 583.15 | Trans-ASM-1944-Payson
0.46 | 0.34 | 0.28 | 0 | 3.36 | 0 | 0 | 0 | 0 | 0 | 0 | 0 | 0 | 0 | 0 | 555.3722 | Trans-ASM-1944-Payson
0.46 | 0.35 | 0.3 | 0 | 4.83 | 0 | 0 | 0 | 0 | 0 | 0 | 0 | 0 | 0 | 0 | 530.3722 | Trans-ASM-1944-Payson
0.5 | 0.32 | 0.27 | 0.98 | 0 | 0 | 0 | 0 | 0 | 0 | 0 | 0 | 0 | 0 | 0 | 585.9278 | Trans-ASM-1944-Payson
0.51 | 0.35 | 0.31 | 3.16 | 0 | 0 | 0 | 0 | 0 | 0 | 0 | 0 | 0 | 0 | 0 | 530.3722 | Trans-ASM-1944-Payson
0.55 | 0.33 | 0.31 | 4.61 | 0 | 0 | 0 | 0 | 0 | 0 | 0 | 0 | 0 | 0 | 0 | 485.9278 | Trans-ASM-1944-Payson
0.5 | 0.34 | 0.32 | 0 | 0 | 1.05 | 0 | 0 | 0 | 0 | 0 | 0 | 0 | 0 | 0 | 602.5944 | Trans-ASM-1944-Payson
0.49 | 0.33 | 0.31 | 0 | 0 | 3.51 | 0 | 0 | 0 | 0 | 0 | 0 | 0 | 0 | 0 | 577.5944 | Trans-ASM-1944-Payson
0.46 | 0.34 | 0.27 | 0 | 0 | 5.4 | 0 | 0 | 0 | 0 | 0 | 0 | 0 | 0 | 0 | 560.93 | Trans-ASM-1944-Payson
0.53 | 0.38 | 0.32 | 0 | 0 | 0 | 0 | 0 | 0 | 1.04 | 0 | 0 | 0 | 0 | 0 | 602.5944 | Trans-ASM-1944-Payson
0.46 | 0.34 | 0.27 | 0 | 0 | 0 | 0 | 0 | 0 | 3.42 | 0 | 0 | 0 | 0 | 0 | 588.7056 | Trans-ASM-1944-Payson
0.46 | 0.37 | 0.27 | 0 | 0 | 0 | 0 | 0 | 0 | 4.78 | 0 | 0 | 0 | 0 | 0 | 583.15 | Trans-ASM-1944-Payson
0.46 | 0.3 | 0.28 | 0.99 | 3.36 | 0 | 0 | 0 | 0 | 0 | 0 | 0 | 0 | 0 | 0 | 533.15 | Trans-ASM-1944-Payson
0.47 | 1.02 | 0.34 | 0 | 0 | 0 | 0 | 0 | 0 | 0 | 0 | 0 | 0 | 0 | 0 | 583.15 | Trans-ASM-1944-Payson
0.47 | 1.02 | 0.34 | 0 | 0 | 0 | 0 | 0 | 0 | 0 | 0 | 0 | 0 | 0 | 0 | 583.15 | Trans-ASM-1944-Payson
0.47 | 1.02 | 0.34 | 0 | 0 | 0 | 0 | 0 | 0 | 0 | 0 | 0 | 0 | 0 | 0 | 585.9278 | Trans-ASM-1944-Payson
0.46 | 0.34 | 0.28 | 0 | 3.36 | 0 | 0 | 0 | 0 | 0 | 0 | 0 | 0 | 0 | 0 | 555.3722 | Trans-ASM-1944-Payson
0.46 | 0.34 | 0.28 | 0 | 3.36 | 0 | 0 | 0 | 0 | 0 | 0 | 0 | 0 | 0 | 0 | 555.3722 | Trans-ASM-1944-Payson
0.46 | 0.34 | 0.28 | 0 | 3.36 | 0 | 0 | 0 | 0 | 0 | 0 | 0 | 0 | 0 | 0 | 552.5944 | Trans-ASM-1944-Payson
0.43 | 0.9 | 0.23 | 0.27 | 0.23 | 0.26 | 0 | 0 | 0 | 0 | 0 | 0 | 0 | 0 | 0 | 594.2611 | Trans-ASM-1944-Payson-4042
0.64 | 0.85 | 0.29 | 0.24 | 0.19 | 0.27 | 0 | 0 | 0 | 0 | 0 | 0 | 0 | 0 | 0 | 502.5944 | Trans-ASM-1944-Payson-4063
0.4 | 1.43 | 0.22 | 0.29 | 0.23 | 0.32 | 0 | 0 | 0 | 0 | 0 | 0 | 0 | 0 | 0 | 588.7056 | Trans-ASM-1944-Payson-8442
0.49 | 1.01 | 0.2 | 0.56 | 0.54 | 0.38 | 0 | 0 | 0 | 0 | 0 | 0 | 0 | 0 | 0 | 552.5944 | Trans-ASM-1944-Payson-8949
0.52 | 0.85 | 0.21 | 0.5 | 0.53 | 0.26 | 0 | 0 | 0 | 0 | 0 | 0 | 0 | 0 | 0 | 555.3722 | Trans-ASM-1944-Payson-8749
0.41 | 0.86 | 0.3 | 1.06 | 0.11 | 0.23 | 0 | 0 | 0 | 0 | 0 | 0 | 0 | 0 | 0 | 583.15 | Trans-ASM-1944-Payson-4142
0.61 | 0.59 | 0.24 | 0.94 | 0.16 | 0.33 | 0 | 0 | 0 | 0 | 0 | 0 | 0 | 0 | 0 | 533.15 | Trans-ASM-1944-Payson-4160
0.42 | 0.68 | 0.18 | 0.81 | 1.74 | 0.29 | 0 | 0 | 0 | 0 | 0 | 0 | 0 | 0 | 0 | 549.8167 | Trans-ASM-1944-Payson-4342
0.3 | 1.63 | 0.49 | 0.44 | 0 | 0.33 | 0 | 0 | 0 | 0 | 0 | 0 | 0 | 0 | 0 | 619.2611 | Trans-ASM-1944-Payson-special
0.4 | 0.47 | 0.023 | 0.23 | 1.76 | 0.23 | 0 | 0 | 0 | 0 | 0 | 0 | 0 | 0 | 0 | 585.9278 | Trans-ASM-Rowland-B
0.6 | 0.5 | 0.024 | 0.23 | 1.74 | 0.23 | 0 | 0 | 0 | 0 | 0 | 0 | 0 | 0 | 0 | 519.2611 | Trans-ASM-Rowland-C
0.79 | 0.5 | 0.023 | 0.22 | 1.76 | 0.23 | 0 | 0 | 0 | 0 | 0 | 0 | 0 | 0 | 0 | 458.15 | Trans-ASM-Rowland-D
1.03 | 0.49 | 0.023 | 0.23 | 1.75 | 0.24 | 0 | 0 | 0 | 0 | 0 | 0 | 0 | 0 | 0 | 368.15 | Trans-ASM-Rowland-E
0.35 | 0.31 | 0.022 | 1.46 | 0.28 | 0 | 0 | 0 | 0 | 0 | 0 | 0 | 0 | 0 | 0 | 627.5944 | Trans-ASM-Rowland-5
0.56 | 0.32 | 0.003 | 1.48 | 0.28 | 0 | 0 | 0 | 0 | 0 | 0 | 0 | 0 | 0 | 0 | 559.2611 | Trans-ASM-Rowland-2
0.78 | 0.33 | 0.02 | 1.42 | 0.27 | 0 | 0 | 0 | 0 | 0 | 0 | 0 | 0 | 0 | 0 | 481.4833 | Trans-ASM-Rowland-6
1 | 0.34 | 0.022 | 1.44 | 0.35 | 0 | 0 | 0 | 0 | 0 | 0 | 0 | 0 | 0 | 0 | 402.5944 | Trans-ASM-Rowland-10
0.37 | 0 | 0 | 0 | 0 | 0 | 0 | 0 | 0 | 0 | 0 | 0 | 0 | 0 | 0 | 688 | Acta-Metall_1959_1
0.5 | 0 | 0 | 0 | 0 | 0 | 0 | 0 | 0 | 0 | 0 | 0 | 0 | 0 | 0 | 653 | Acta-Metall_1959_2
0.81 | 0 | 0 | 0 | 0 | 0 | 0 | 0 | 0 | 0 | 0 | 0 | 0 | 0 | 0 | 523 | Acta-Metall_1959_3
1.1 | 0 | 0 | 0 | 0 | 0 | 0 | 0 | 0 | 0 | 0 | 0 | 0 | 0 | 0 | 461 | Acta-Metall_1959_4
0.004 | 0 | 0 | 0 | 29.9 | 0 | 0 | 0 | 0 | 0 | 0 | 0 | 0 | 0 | 0 | 243.15 | Acta-Metall_1964_1
0.011 | 0 | 0 | 15.1 | 11.7 | 0 | 0 | 0 | 0 | 0 | 0 | 0 | 0 | 0 | 0 | 215.15 | Acta-Metall_1964_2
0.004 | 0 | 0 | 0 | 31.3 | 0 | 0 | 5.7 | 0 | 0 | 0 | 0 | 0 | 0 | 0 | 258.15 | Acta-Metall_1964_3
0.26 | 0 | 0 | 0 | 25.1 | 0 | 0 | 0 | 0 | 0 | 0 | 0 | 0 | 0 | 0 | 217.15 | Acta-Metall_1964_4

## Data_to_verify
C | Mn | Si | Cr | Ni | Mo | V | Co | Al | W | Cu | Nb | Ti | B | N | Ms(k) | Ref
0.45 | 0.4 | 0.32 | 13 | 0.38 | 0 | 0 | 0 | 0 | 0 | 0 | 0 | 0 | 0 | 0 | 469 | X45Cr13
0.316 | 0.4 | 0.26 | 13.4 | 0.1 | 0 | 0 | 0 | 0 | 0 | 0 | 0 | 0 | 0 | 0 | 533 | X30Cr13
0.19 | 0.54 | 0.31 | 13.2 | 0.1 | 0 | 0 | 0 | 0 | 0 | 0 | 0 | 0 | 0 | 0 | 581 | X20Cr13
0.6 | 0.49 | 0.35 | 14.52 | 0.17 | 0.57 | 0.18 | 0 | 0 | 0 | 0 | 0 | 0 | 0 | 0 | 463 | X60Cr14MoV
0.46 | 0.44 | 0.46 | 14.3 | 0.16 | 0.52 | 0.13 | 0 | 0 | 0 | 0 | 0 | 0 | 0 | 0 | 443 | X45Cr14MoV
0.31 | 1.22 | 0.253 | 0.138 | 0.098 | 0.03 | 0.004 | 0 | 0 | 0 | 0 | 0 | 0 | 0 | 0 | 618 | s30Mn5
0.07 | 1.5 | 0.37 | 0.039 | 0.49 | 0.021 | 0.004 | 0 | 0.045 | 0 | 0.039 | 0.027 | 0.011 | 0 | 0 | 717 | BS2
0.2 | 1.1 | 0.34 | 0.011 | 0.02 | 0.008 | 0.009 | 0 | 0.036 | 0 | 0.018 | 0.003 | 0.002 | 0 | 0 | 651 | BS3
0.37 | 1.45 | 0.56 | 0.04 | 0 | 0.025 | 0.11 | 0 | 0.024 | 0 | 0.14 | 0 | 0.015 | 0 | 0 | 572 | FA1
0.37 | 1.46 | 0.55 | 0.04 | 0 | 0.11 | 0.11 | 0 | 0.023 | 0 | 0.14 | 0 | 0.017 | 0 | 0.014 | 580 | FA2
0.38 | 1.44 | 0.62 | 0.04 | 0 | 0.16 | 0.1 | 0 | 0.026 | 0 | 0.14 | 0 | 0.016 | 0 | 0.0122 | 597 | FA3
0.38 | 1.44 | 0.59 | 0.16 | 0.1 | 0 | 0.09 | 0 | 0.024 | 0 | 0 | 0 | 0.015 | 0 | 0 | 566 | M900
0.355 | 1.56 | 0.33 | 0.24 | 0.05 | 0.02 | 0.004 | 0 | 0.029 | 0 | 0.095 | 0 | 0.026 | 0 | 0.0093 | 605 | Ti-26
0.33 | 1.49 | 0.25 | 0.08 | 0.11 | 0.04 | 0.24 | 0 | 0.002 | 0 | 0.27 | 0 | 0.002 | 0 | 0 | 594 | V
0.38 | 1.3 | 0.48 | 0.15 | 0.14 | 0.04 | 0.12 | 0 | 0 | 0 | 0.21 | 0 | 0 | 0 | 0 | 572 | Ti-11
0.34 | 1.48 | 0.73 | 0.23 | 0.15 | 0.17 | 0.1 | 0 | 0.022 | 0 | 0.19 | 0 | 0.003 | 0 | 0.0122 | 581 | Mo
0.3 | 1.51 | 0.32 | 0.25 | 0.14 | 0.12 | 0.11 | 0 | 0.02 | 0 | 0.2 | 0 | 0.02 | 5.9e-05 | 0.0104 | 596 | s2B
0.4 | 1.69 | 0.8 | 0.32 | 0.19 | 0.12 | 0.12 | 0 | 0.026 | 0 | 0.23 | 0 | 0.027 | 5e-05 | 0.0122 | 551 | s3B
0.38 | 1.55 | 0.78 | 0.29 | 0.17 | 0.1 | 0.11 | 0 | 0.022 | 0 | 0.2 | 0 | 0.14 | 4.8e-05 | 0.008 | 582 | s4B
0.89 | 0.29 | 0.15 | 0 | 0 | 0 | 0 | 0 | 0 | 0 | 0 | 0 | 0 | 0 | 0 | 489 | AIME_1946
0.63 | 0.87 | 0.22 | 0 | 0 | 0 | 0 | 0 | 0 | 0 | 0 | 0 | 0 | 0 | 0 | 547 | AIME_1946
0.35 | 1.85 | 0.19 | 0 | 0 | 0 | 0 | 0 | 0 | 0 | 0 | 0 | 0 | 0 | 0 | 611 | AIME_1946
0.37 | 0.68 | 0.21 | 0 | 3.41 | 0 | 0 | 0 | 0 | 0 | 0 | 0 | 0 | 0 | 0 | 577 | AIME_1946
0.38 | 0.72 | 0.21 | 0.49 | 1.32 | 0 | 0 | 0 | 0 | 0 | 0 | 0 | 0 | 0 | 0 | 605 | AIME_1946
0.29 | 0.77 | 0.3 | 0.68 | 0 | 0.2 | 0 | 0 | 0 | 0 | 0 | 0 | 0 | 0 | 0 | 650 | AIME_1946
0.37 | 0.77 | 0.15 | 0.98 | 0 | 0.21 | 0 | 0 | 0 | 0 | 0 | 0 | 0 | 0 | 0 | 611 | AIME_1946
0.42 | 0.78 | 0.24 | 0.8 | 1.79 | 0.33 | 0 | 0 | 0 | 0 | 0 | 0 | 0 | 0 | 0 | 561 | AIME_1946
0.36 | 0.63 | 0.19 | 0 | 1.84 | 0.23 | 0 | 0 | 0 | 0 | 0 | 0 | 0 | 0 | 0 | 611 | AIME_1946
0.42 | 0.68 | 0.16 | 0.93 | 0 | 0 | 0 | 0 | 0 | 0 | 0 | 0 | 0 | 0 | 0 | 605 | AIME_1946
1.02 | 0.36 | 0.33 | 1.41 | 0.2 | 0 | 0 | 0 | 0 | 0 | 0 | 0 | 0 | 0 | 0 | 416 | AIME_1946
0.43 | 0.74 | 0.23 | 0.92 | 0 | 0 | 0.16 | 0 | 0 | 0 | 0 | 0 | 0 | 0 | 0 | 600 | AIME_1946
0.3 | 0.91 | 0.31 | 0.52 | 0.61 | 0.17 | 0 | 0 | 0 | 0 | 0 | 0 | 0 | 0 | 0 | 639 | AIME_1946
0.38 | 1.08 | 0.7 | 0.4 | 0.34 | 0.11 | 0 | 0 | 0 | 0 | 0 | 0 | 0 | 0 | 0 | 600 | AIME_1946
0.29 | 0.85 | 0.22 | 0.97 | 0.73 | 0.65 | 0.26 | 0.021 | 0 | 0.011 | 0 | 0.017 | 0 | 0 | 0.012 | 601 | s4HSG
0.25 | 0.28 | 0.34 | 1.6 | 3.51 | 0.46 | 0.13 | 0.069 | 0 | 0.017 | 0 | 0.02 | 0 | 0 | 0.009 | 559 | HYE
0.14 | 0.52 | 0.2 | 0.3 | 0.084 | 0.56 | 0 | 0.23 | 0 | 0.021 | 0 | 0.007 | 0 | 0 | 0.01 | 740 | A97
0.093 | 0.49 | 0.41 | 9.08 | 0.23 | 0.92 | 0.25 | 0.012 | 0 | 0 | 0 | 0 | 0 | 0 | 0 | 626 | P91
0.13 | 0.55 | 0.19 | 10.2 | 0.62 | 1.51 | 0.21 | 0.01 | 0 | 0 | 0 | 0 | 0 | 0 | 0.06 | 591 | F
0.11 | 0.44 | 0.26 | 2.01 | 0.043 | 0.94 | 0.008 | 0.008 | 0 | 0.009 | 0 | 0.022 | 0 | 0 | 0 | 665 | ADQ
0.099 | 1.01 | 0.17 | 9.3 | 0.08 | 1 | 0.2 | 0 | 0 | 0 | 0 | 0.046 | 0 | 0 | 0.0539 | 625 | Base
0.093 | 1.03 | 0.16 | 9.08 | 0.98 | 0.98 | 0.19 | 0 | 0 | 0 | 0 | 0.043 | 0 | 0 | 0.0515 | 582 | s1Ni
0.101 | 1.02 | 0.17 | 9.12 | 1.92 | 1 | 0.19 | 0 | 0 | 0 | 0 | 0.047 | 0 | 0 | 0.0494 | 580 | s2Ni
0.095 | 1.02 | 0.16 | 9.17 | 3.01 | 0.96 | 0.19 | 0 | 0 | 0 | 0 | 0.045 | 0 | 0 | 0.0489 | 523 | s3Ni
0.096 | 1.01 | 0.16 | 9.16 | 0 | 0.99 | 0.19 | 0.95 | 0 | 0 | 0 | 0.045 | 0 | 0 | 0.0552 | 566 | s1Co
0.094 | 1 | 0.18 | 9.31 | 0 | 0.98 | 0.19 | 1.89 | 0 | 0 | 0 | 0.043 | 0 | 0 | 0.0517 | 607 | s2Co
0.091 | 1 | 0.16 | 9.3 | 0 | 0.98 | 0.19 | 2.8 | 0 | 0 | 0 | 0.041 | 0 | 0 | 0.052 | 587 | s3Co
0.095 | 1.04 | 0.18 | 9.35 | 0 | 1 | 0.19 | 0 | 0 | 1.03 | 0 | 0.051 | 0 | 0 | 0.0544 | 614 | s1W
0.096 | 0.99 | 0.2 | 9.25 | 0 | 0.91 | 0.19 | 0 | 0 | 1.92 | 0 | 0.053 | 0 | 0 | 0.0526 | 614 | s2W
0.094 | 1.03 | 0.2 | 9.26 | 0 | 0.84 | 0.19 | 0 | 0 | 2.99 | 0 | 0.058 | 0 | 0 | 0.0537 | 566 | s3W
0.097 | 1 | 0.18 | 9.1 | 0.93 | 0.96 | 0.19 | 0 | 0 | 0.98 | 0 | 0.046 | 0 | 0 | 0.0529 | 589 | s1W1Ni
0.091 | 0.99 | 0.18 | 8.94 | 0 | 0.97 | 0.18 | 0.92 | 0 | 0.98 | 0 | 0.044 | 0 | 0 | 0.0509 | 603 | s1W1Co
0.09 | 0.97 | 0.17 | 9.2 | 0 | 0.96 | 0.18 | 1.87 | 0 | 0.97 | 0 | 0.045 | 0 | 0 | 0.0523 | 598 | s1W2Co
0.4 | 0.74 | 0.27 | 1.18 | 0.17 | 0 | 0.05 | 0 | 0.06 | 0 | 0.21 | 0 | 0 | 0 | 0 | 598 | HT-1
0.19 | 1.32 | 0.21 | 1.05 | 0 | 0 | 0 | 0 | 0.005 | 0 | 0 | 0 | 0 | 0 | 0 | 668 | HT-2
0.77 | 1.16 | 0.33 | 1.17 | 0.09 | 0 | 0.05 | 0 | 0.06 | 0 | 0.18 | 0 | 0 | 0.0056 | 0 | 416 | HT-3
0.19 | 1.2 | 0.34 | 1.24 | 0 | 0 | 0 | 0 | 0.008 | 0 | 0 | 0 | 0 | 0 | 0 | 643 | HT-4
0.22 | 1.18 | 0.27 | 1.23 | 0 | 0 | 0 | 0 | 0.005 | 0 | 0 | 0 | 0 | 0 | 0 | 635 | HT-5
0.24 | 0.71 | 0.27 | 0.49 | 0 | 0.45 | 0 | 0 | 0.008 | 0 | 0 | 0 | 0 | 0 | 0 | 674 | HT-6
0.26 | 0.68 | 0.25 | 0.44 | 0 | 0.49 | 0 | 0 | 0.007 | 0 | 0 | 0 | 0 | 0 | 0 | 665 | HT-7
0.26 | 0.84 | 0.28 | 0.47 | 0 | 0.45 | 0 | 0 | 0.006 | 0 | 0 | 0 | 0 | 0 | 0 | 644 | HT-8
0.22 | 1 | 0.28 | 1.33 | 0 | 0.25 | 0 | 0 | 0 | 0 | 0 | 0 | 0 | 0 | 0 | 617 | HT-9
0.18 | 1.09 | 0.26 | 1.27 | 0 | 0.21 | 0 | 0 | 0.01 | 0 | 0 | 0 | 0 | 0 | 0 | 667 | HT-10
0.2 | 1.04 | 0.26 | 1.22 | 0 | 0.25 | 0 | 0 | 0.003 | 0 | 0 | 0 | 0 | 0 | 0 | 660 | HT-11
0.18 | 0.51 | 0.28 | 1.65 | 1.44 | 0.27 | 0 | 0 | 0 | 0 | 0 | 0 | 0 | 0 | 0 | 650 | HT-12
0.14 | 0.57 | 0.2 | 1.47 | 1.46 | 0.26 | 0 | 0 | 0 | 0 | 0 | 0 | 0 | 0 | 0 | 670 | HT-13

## References
ACTA1994_2 is Acta Metall. Mater. 42:1994, 3361-3370
Trans-ASM-1942 is Trans ASM, 30:1942, Greninger, 1--26 | these homogenised in nitrogen, could that put N in solution ? also, indicates influence of autenitising temperature but does not report enough to include in database,
Trans-ASM-1940 is Trans ASM, 28:1940, Digges, 575--600
Trans-AIME-67 is Trans-AIME, 239:1967, Bell, 1940--1949
Trans-JIM-1974 is Trans-JIM, 15:1974, Ishida, 217--224
Metall-Trans-A-1988 is Metall-Trans-A, 19:1988, Oka, 447--452
Trans-AIME-68 is Trans-AIME, 242:1968, Pascover, 673--682
Trans-AIME-63 is Trans-AIME, 227:1965, Yeo, 884--890
JISI-1965-Sastri is JISI, 203:1965, Sastri, 138--145
Metall-Trans-A-1987-Lenel is Metall-Trans-A, 18:1987, 767--775
JISI-1956-Steven-65 is JISI, 183:1956, Steven 349--359
Trans-AIME-65 is Trans-AIME, 233:1965, Goodenow, 1777--1876
Trans-AIME-45 is Trans AIME, 167:1945, Grange, 467--501
Trans-AIME-67 is Trans-AIME, 239::1967, Rao, 956--960
Trans-ASM-1944 is Trans-ASM, 33:1944, Payson, 261--281
Trans-ASM-Rowland is Trans-ASM, 37:1946, Rowland, 27--47
van_der_wolk_1 iis Atlas Of continuous cooling transformation diagrams for Vanadium Steels, Vanitec, Kent, June 1985
van_der_wolk_2 is Atlas zur Warmebehaendlung der Staehle, Verlag Stahleisen mbH, Duesseldorf, Germany 1954.
van_der_wolk_3 is W.W. Cias: Phase transformation kinetics and hardenability of medium-carbon alloy steels, Climax Molybdenum Company, Greenwich 1973
BT-XXX is Atlas of continuous cooling transformation diagrams for engineering steels, M. ATkins, British Steel Corporation, ISBN-950045144
B-XXX is Diagrames de transformation des aciers fabriques dans le Benelux, M. Economopoulos, N. Lambert, L. Habraken, Centre National de Recherches Metallurgiques
En-XXX is Atlas of Isothermal Transformation diagrams of B.S. EN Steels. Special Report No 40, The British Iron And Steel research Association, 1949
En2-XXX is Atlas of Isothermal Transformation diagrams of B.S. EN Steels.(2ndEd) Special Report No 56, 1956
Asm-XXX is Atlas of isothermal transformation and Cooling Transformation Diagrams, American Society for Metals, Metals Park, Ohio 44073, 1977
Acta-Metall_1959_1 is Acta Metall, 7:1959, Koistinen, 60-61
Acta-Metall_1964 is Acta Metall, 12:1964, Goldman, 1265--1275