## compiled data
Label	Fe	C	Mn	Ni	Mo	V	Cr	Cu	Al	Nb	Si	W	B	Ti	Co	P	S	N	Zr	Cond	T / 'C	Thermal Cond / W/m/K	References
Pure_01	100	0	0	0	0	0	0	0	0		20	73.3	Smithhalls hb 14-4 Refs 7,20, 50. 7 – US Bur. Stds, Circular C447, Mecanical Properties of Metals and Alloys, Washington 1952, 20- BSIRA , Physical Constants of Some commercial steels at Elevated Temperatures, London, 1953. 50 - ASM Reference Book p143,
Pure_02	100	0	0	0	0	0	0	0	0		27	80.2	Smithhalls hb 14-4 Refs 7,20, 50. 7 – US Bur. Stds, Circular C447, Mecanical Properties of Metals and Alloys, Washington 1952, 20- BSIRA , Physical Constants of Some commercial steels at Elevated Temperatures, London, 1953. 50 - ASM Reference Book p143,
Pure_03	100	0	0	0	0	0	0	0	0		100	68.2	Smithhalls hb 14-4 Refs 7,20, 50. 7 – US Bur. Stds, Circular C447, Mecanical Properties of Metals and Alloys, Washington 1952, 20- BSIRA , Physical Constants of Some commercial steels at Elevated Temperatures, London, 1953. 50 - ASM Reference Book p143,
Pure_04	100	0	0	0	0	0	0	0	0		127	69.5	Smithhalls hb 14-4 Refs 7,20, 50. 7 – US Bur. Stds, Circular C447, Mecanical Properties of Metals and Alloys, Washington 1952, 20- BSIRA , Physical Constants of Some commercial steels at Elevated Temperatures, London, 1953. 50 - ASM Reference Book p143,
Pure_05	100	0	0	0	0	0	0	0	0		200	61.5	Smithhalls hb 14-4 Refs 7,20, 50. 7 – US Bur. Stds, Circular C447, Mecanical Properties of Metals and Alloys, Washington 1952, 20- BSIRA , Physical Constants of Some commercial steels at Elevated Temperatures, London, 1953. 50 - ASM Reference Book p143,
Pure_06	100	0	0	0	0	0	0	0	0		227	61.3	Smithhalls hb 14-4 Refs 7,20, 50. 7 – US Bur. Stds, Circular C447, Mecanical Properties of Metals and Alloys, Washington 1952, 20- BSIRA , Physical Constants of Some commercial steels at Elevated Temperatures, London, 1953. 50 - ASM Reference Book p143,
Pure_07	100	0	0	0	0	0	0	0	0		327	54.7	Smithhalls hb 14-4 Refs 7,20, 50. 7 – US Bur. Stds, Circular C447, Mecanical Properties of Metals and Alloys, Washington 1952, 20- BSIRA , Physical Constants of Some commercial steels at Elevated Temperatures, London, 1953. 50 - ASM Reference Book p143,
Pure_08	100	0	0	0	0	0	0	0	0		400	48.6	Smithhalls hb 14-4 Refs 7,20, 50. 7 – US Bur. Stds, Circular C447, Mecanical Properties of Metals and Alloys, Washington 1952, 20- BSIRA , Physical Constants of Some commercial steels at Elevated Temperatures, London, 1953. 50 - ASM Reference Book p143,
Pure_09	100	0	0	0	0	0	0	0	0		527	43.3	Smithhalls hb 14-4 Refs 7,20, 50. 7 – US Bur. Stds, Circular C447, Mecanical Properties of Metals and Alloys, Washington 1952, 20- BSIRA , Physical Constants of Some commercial steels at Elevated Temperatures, London, 1953. 50 - ASM Reference Book p143,
Pure_10	100	0	0	0	0	0	0	0	0		600	38.9	Smithhalls hb 14-4 Refs 7,20, 50. 7 – US Bur. Stds, Circular C447, Mecanical Properties of Metals and Alloys, Washington 1952, 20- BSIRA , Physical Constants of Some commercial steels at Elevated Temperatures, London, 1953. 50 - ASM Reference Book p143,
Pure_11	100	0	0	0	0	0	0	0	0		727	32.3	Smithhalls hb 14-4 Refs 7,20, 50. 7 – US Bur. Stds, Circular C447, Mecanical Properties of Metals and Alloys, Washington 1952, 20- BSIRA , Physical Constants of Some commercial steels at Elevated Temperatures, London, 1953. 50 - ASM Reference Book p143,
Pure_12	100	0	0	0	0	0	0	0	0		800	29.7	Smithhalls hb 14-4 Refs 7,20, 50. 7 – US Bur. Stds, Circular C447, Mecanical Properties of Metals and Alloys, Washington 1952, 20- BSIRA , Physical Constants of Some commercial steels at Elevated Temperatures, London, 1953. 50 - ASM Reference Book p143,
Steel1_1	Balance	0.06	0.4	0	0	0	0	0	0	0	0	Annealed	23	65.3	Smithhalls hb 14-30
Steel1_2	Balance	0.06	0.4	0	0	0	0	0	0	0	0	Annealed	100	60.3	Smithhalls hb 14-30
Steel1_3	Balance	0.06	0.4	0	0	0	0	0	0	0	0	Annealed	200	54.9	Smithhalls hb 14-30
Steel1_4	Balance	0.06	0.4	0	0	0	0	0	0	0	0	Annealed	400	45.2	Smithhalls hb 14-30
Steel1_5	Balance	0.06	0.4	0	0	0	0	0	0	0	0	Annealed	600	36.4	Smithhalls hb 14-30
Steel1_6	Balance	0.06	0.4	0	0	0	0	0	0	0	0	Annealed	800	28.5	Smithhalls hb 14-30
Steel1_7	Balance	0.06	0.4	0	0	0	0	0	0	0	0	Annealed	1000	27.6	Smithhalls hb 14-30
Steel2_1	Balance	0.08	0.31	0	0	0	0	0	0	0	0	Annealed	23	59.5	Smithhalls hb 14-30
Steel2_2	Balance	0.08	0.31	0	0	0	0	0	0	0	0	Annealed	100	57.8	Smithhalls hb 14-30
Steel2_3	Balance	0.08	0.31	0	0	0	0	0	0	0	0	Annealed	200	53.2	Smithhalls hb 14-30
Steel2_4	Balance	0.08	0.31	0	0	0	0	0	0	0	0	Annealed	400	45.6	Smithhalls hb 14-30
Steel2_5	Balance	0.08	0.31	0	0	0	0	0	0	0	0	Annealed	600	36.8	Smithhalls hb 14-30
Steel2_6	Balance	0.08	0.31	0	0	0	0	0	0	0	0	Annealed	800	28.5	Smithhalls hb 14-30
Steel2_7	Balance	0.08	0.31	0	0	0	0	0	0	0	0	Annealed	1000	27.6	Smithhalls hb 14-30
Steel3_1	Balance	0.23	0.6	0	0	0	0	0	0	0	0	Annealed	23	51.9	Smithhalls hb 14-30
Steel3_2	Balance	0.23	0.6	0	0	0	0	0	0	0	0	Annealed	100	51.1	Smithhalls hb 14-30
Steel3_3	Balance	0.23	0.6	0	0	0	0	0	0	0	0	Annealed	200	49	Smithhalls hb 14-30
Steel3_4	Balance	0.23	0.6	0	0	0	0	0	0	0	0	Annealed	400	42.7	Smithhalls hb 14-30
Steel3_5	Balance	0.23	0.6	0	0	0	0	0	0	0	0	Annealed	600	35.6	Smithhalls hb 14-30
Steel3_6	Balance	0.23	0.6	0	0	0	0	0	0	0	0	Annealed	800	26	Smithhalls hb 14-30
Steel3_7	Balance	0.23	0.6	0	0	0	0	0	0	0	0	Annealed	1000	27.2	Smithhalls hb 14-30
Steel4_1	Balance	0.42	0.64	0	0	0	0	0	0	0	0	Annealed	23	51.9	Smithhalls hb 14-30
Steel4_2	Balance	0.42	0.64	0	0	0	0	0	0	0	0	Annealed	100	50.7	Smithhalls hb 14-30
Steel4_3	Balance	0.42	0.64	0	0	0	0	0	0	0	0	Annealed	200	48.2	Smithhalls hb 14-30
Steel4_4	Balance	0.42	0.64	0	0	0	0	0	0	0	0	Annealed	400	41.9	Smithhalls hb 14-30
Steel4_5	Balance	0.42	0.64	0	0	0	0	0	0	0	0	Annealed	600	33.9	Smithhalls hb 14-30
Steel4_6	Balance	0.42	0.64	0	0	0	0	0	0	0	0	Annealed	800	24.7	Smithhalls hb 14-30
Steel4_7	Balance	0.42	0.64	0	0	0	0	0	0	0	0	Annealed	1000	26.8	Smithhalls hb 14-30
Steel5_1	Balance	0.8	0.32	0	0	0	0	0	0	0	0	Annealed	23	47.8	Smithhalls hb 14-30
Steel5_2	Balance	0.8	0.32	0	0	0	0	0	0	0	0	Annealed	100	48.2	Smithhalls hb 14-30
Steel5_3	Balance	0.8	0.32	0	0	0	0	0	0	0	0	Annealed	200	45.2	Smithhalls hb 14-30
Steel5_4	Balance	0.8	0.32	0	0	0	0	0	0	0	0	Annealed	400	38.1	Smithhalls hb 14-30
Steel5_5	Balance	0.8	0.32	0	0	0	0	0	0	0	0	Annealed	600	32.7	Smithhalls hb 14-30
Steel5_6	Balance	0.8	0.32	0	0	0	0	0	0	0	0	Annealed	800	24.3	Smithhalls hb 14-30
Steel5_7	Balance	0.8	0.32	0	0	0	0	0	0	0	0	Annealed	1000	26.8	Smithhalls hb 14-30
Steel6_1	Balance	1.22	0.35	0	0	0	0	0	0	0	0	Annealed	23	45.2	Smithhalls hb 14-30
Steel6_2	Balance	1.22	0.35	0	0	0	0	0	0	0	0	Annealed	100	44.8	Smithhalls hb 14-30
Steel6_3	Balance	1.22	0.35	0	0	0	0	0	0	0	0	Annealed	200	43.5	Smithhalls hb 14-30
Steel6_4	Balance	1.22	0.35	0	0	0	0	0	0	0	0	Annealed	400	38.5	Smithhalls hb 14-30
Steel6_5	Balance	1.22	0.35	0	0	0	0	0	0	0	0	Annealed	600	33.5	Smithhalls hb 14-30
Steel6_6	Balance	1.22	0.35	0	0	0	0	0	0	0	0	Annealed	800	23.9	Smithhalls hb 14-30
Steel6_7	Balance	1.22	0.35	0	0	0	0	0	0	0	0	Annealed	1000	26	Smithhalls hb 14-30
Steel7_1	Balance	0.23	1.51	0	0	0	0	0	0	0	0	Annealed	23	46.1	Smithhalls hb 14-30
Steel7_2	Balance	0.23	1.51	0	0	0	0	0	0	0	0	Annealed	100	46.1	Smithhalls hb 14-30
Steel7_3	Balance	0.23	1.51	0	0	0	0	0	0	0	0	Annealed	200	44.8	Smithhalls hb 14-30
Steel7_4	Balance	0.23	1.51	0	0	0	0	0	0	0	0	Annealed	400	39.8	Smithhalls hb 14-30
Steel7_5	Balance	0.23	1.51	0	0	0	0	0	0	0	0	Annealed	600	34.3	Smithhalls hb 14-30
Steel7_6	Balance	0.23	1.51	0	0	0	0	0	0	0	0	Annealed	800	26.4	Smithhalls hb 14-30
Steel7_7	Balance	0.23	1.51	0	0	0	0	0	0	0	0	Annealed	1000	27.2	Smithhalls hb 14-30
Steel8_1	Balance	0.13	0.61	0.12	0	0	0	0	0	0	0	0	Annealed	23		Smithhalls hb 14-30
Steel8_2	Balance	0.13	0.61	0.12	0	0	0	0	0	0	0	0	Annealed	100		Smithhalls hb 14-30
Steel8_3	Balance	0.13	0.61	0.12	0	0	0	0	0	0	0	0	Annealed	200		Smithhalls hb 14-30
Steel8_4	Balance	0.13	0.61	0.12	0	0	0	0	0	0	0	0	Annealed	400		Smithhalls hb 14-30
Steel8_5	Balance	0.13	0.61	0.12	0	0	0	0	0	0	0	0	Annealed	600		Smithhalls hb 14-30
Steel8_6	Balance	0.13	0.61	0.12	0	0	0	0	0	0	0	0	Annealed	800		Smithhalls hb 14-30
Steel8_7	Balance	0.13	0.61	0.12	0	0	0	0	0	0	0	0	Annealed	1000		Smithhalls hb 14-30
Steel9_1	Balance	0.4	0.67	0.8	0	0	0	0	0	0	0	0	Hardened 850COQ	23	-	Smithhalls hb 14-30
Steel9_2	Balance	0.4	0.67	0.8	0	0	0	0	0	0	0	0		100	49.4	Smithhalls hb 14-30
Steel9_3	Balance	0.4	0.67	0.8	0	0	0	0	0	0	0	0		200	46.9	Smithhalls hb 14-30
Steel9_4	Balance	0.4	0.67	0.8	0	0	0	0	0	0	0	0		400	40.6	Smithhalls hb 14-30
Steel9_5	Balance	0.4	0.67	0.8	0	0	0	0	0	0	0	0		600	34.8	Smithhalls hb 14-30
Steel10_1	Balance	0.37	1.56	0	0.26	0	0	0	0	0	0	0	0		23	-	Smithhalls hb 14-30
Steel10_2	Balance	0.37	1.56	0	0.26	0	0	0	0	0	0	0	0		100	48.2	Smithhalls hb 14-30
Steel10_3	Balance	0.37	1.56	0	0.26	0	0	0	0	0	0	0	0		200	45.6	Smithhalls hb 14-30
Steel10_4	Balance	0.37	1.56	0	0.26	0	0	0	0	0	0	0	0		400	39.4	Smithhalls hb 14-30
Steel10_5	Balance	0.37	1.56	0	0.26	0	0	0	0	0	0	0	0		600	33.9	Smithhalls hb 14-30
Steel11_1	Balance	0.37	1.48	0	0.43	0	0	0	0	0	0	0	0		23	-	Smithhalls hb 14-30
Steel11_2	Balance	0.37	1.48	0	0.43	0	0	0	0	0	0	0	0		100	45.6	Smithhalls hb 14-30
Steel11_3	Balance	0.37	1.48	0	0.43	0	0	0	0	0	0	0	0		200	44	Smithhalls hb 14-30
Steel11_4	Balance	0.37	1.48	0	0.43	0	0	0	0	0	0	0	0		400	39.4	Smithhalls hb 14-30
Steel11_5	Balance	0.37	1.48	0	0.43	0	0	0	0	0	0	0	0		600	33.9	Smithhalls hb 14-30
Steel12_1	Balance	0.32	0.69	0	0	0	1.09	0	0	0	0	0	0	0	0	Annealed	23	48.6	Smithhalls hb 14-30
Steel12_2	Balance	0.32	0.69	0	0	0	1.09	0	0	0	0	0	0	0	0	Annealed	100	46.5	Smithhalls hb 14-30
Steel12_3	Balance	0.32	0.69	0	0	0	1.09	0	0	0	0	0	0	0	0	Annealed	200	44.4	Smithhalls hb 14-30
Steel12_4	Balance	0.32	0.69	0	0	0	1.09	0	0	0	0	0	0	0	0	Annealed	400	38.5	Smithhalls hb 14-30
Steel12_5	Balance	0.32	0.69	0	0	0	1.09	0	0	0	0	0	0	0	0	Annealed	600	31.8	Smithhalls hb 14-30
Steel12_6	Balance	0.32	0.69	0	0	0	1.09	0	0	0	0	0	0	0	0	Annealed	800	26	Smithhalls hb 14-30
Steel12_7	Balance	0.32	0.69	0	0	0	1.09	0	0	0	0	0	0	0	0	Annealed	1000	28.1	Smithhalls hb 14-30
Steel13_1	Balance	0.39	0.79	0	0	0	1.03	0	0	0	0	0	0	0	0		23	-	Smithhalls hb 14-30
Steel13_2	Balance	0.39	0.79	0	0	0	1.03	0	0	0	0	0	0	0	0		100	44.8	Smithhalls hb 14-30
Steel13_3	Balance	0.39	0.79	0	0	0	1.03	0	0	0	0	0	0	0	0		200	43.5	Smithhalls hb 14-30
Steel13_4	Balance	0.39	0.79	0	0	0	1.03	0	0	0	0	0	0	0	0		400	37.7	Smithhalls hb 14-30
Steel13_5	Balance	0.39	0.79	0	0	0	1.03	0	0	0	0	0	0	0	0		600	31.4	Smithhalls hb 14-30
Steel14_1	Balance	0.28/0.33	0.4/0.6	0	0.15/0.25	0	0.8/1.1	0	0	0	0.2/0.35	0	0	0	0	0	0	0	0		0	42.7	Smithhalls hb 14-30
Steel14_2	Balance	0.28/0.33	0.4/0.6	0	0.15/0.25	0	0.8/1.1	0	0	0	0.2/0.35	0	0	0	0	0	0	0	0		23	-	Smithhalls hb 14-30
Steel14_3	Balance	0.28/0.33	0.4/0.6	0	0.15/0.25	0	0.8/1.1	0	0	0	0.2/0.35	0	0	0	0	0	0	0	0		100	42.7	Smithhalls hb 14-30
Steel14_4	Balance	0.28/0.33	0.4/0.6	0	0.15/0.25	0	0.8/1.1	0	0	0	0.2/0.35	0	0	0	0	0	0	0	0		200	-	Smithhalls hb 14-30
Steel14_5	Balance	0.28/0.33	0.4/0.6	0	0.15/0.25	0	0.8/1.1	0	0	0	0.2/0.35	0	0	0	0	0	0	0	0		300	40.6	Smithhalls hb 14-30
Steel14_6	Balance	0.28/0.33	0.4/0.6	0	0.15/0.25	0	0.8/1.1	0	0	0	0.2/0.35	0	0	0	0	0	0	0	0		400	-	Smithhalls hb 14-30
Steel14_7	Balance	0.28/0.33	0.4/0.6	0	0.15/0.25	0	0.8/1.1	0	0	0	0.2/0.35	0	0	0	0	0	0	0	0		500	37.3	Smithhalls hb 14-30
Steel14_8	Balance	0.28/0.33	0.4/0.6	0	0.15/0.25	0	0.8/1.1	0	0	0	0.2/0.35	0	0	0	0	0	0	0	0		600	-	Smithhalls hb 14-30
Steel14_9	Balance	0.28/0.33	0.4/0.6	0	0.15/0.25	0	0.8/1.1	0	0	0	0.2/0.35	0	0	0	0	0	0	0	0		700	31	Smithhalls hb 14-30
Steel14_10	Balance	0.28/0.33	0.4/0.6	0	0.15/0.25	0	0.8/1.1	0	0	0	0.2/0.35	0	0	0	0	0	0	0	0		800	-	Smithhalls hb 14-30
Steel14_11	Balance	0.28/0.33	0.4/0.6	0	0.15/0.25	0	0.8/1.1	0	0	0	0.2/0.35	0	0	0	0	0	0	0	0		1000	28.1	Smithhalls hb 14-30
Steel14_12	Balance	0.28/0.33	0.4/0.6	0	0.15/0.25	0	0.8/1.1	0	0	0	0.2/0.35	0	0	0	0	0	0	0	0		1200	30.1	Smithhalls hb 14-30
Steel15_1	Balance	0.41	0.67	0	0.23	0	1.01	0	0	0	0	0	0	0	0		23	-	Smithhalls hb 14-30
Steel15_2	Balance	0.41	0.67	0	0.23	0	1.01	0	0	0	0	0	0	0	0		100	42.7	Smithhalls hb 14-30
Steel15_3	Balance	0.41	0.67	0	0.23	0	1.01	0	0	0	0	0	0	0	0		200	42.3	Smithhalls hb 14-30
Steel15_4	Balance	0.41	0.67	0	0.23	0	1.01	0	0	0	0	0	0	0	0		400	37.7	Smithhalls hb 14-30
Steel15_5	Balance	0.41	0.67	0	0.23	0	1.01	0	0	0	0	0	0	0	0		600	33.1	Smithhalls hb 14-30
Steel16_1	Balance	0.4	0.4	0	0.7	0	1.1	0	0	0	0	0	0	0	0		23	-	Smithhalls hb 14-30
Steel16_2	Balance	0.4	0.4	0	0.7	0	1.1	0	0	0	0	0	0	0	0		100	-	Smithhalls hb 14-30
Steel16_3	Balance	0.4	0.4	0	0.7	0	1.1	0	0	0	0	0	0	0	0		200	-	Smithhalls hb 14-30
Steel16_4	Balance	0.4	0.4	0	0.7	0	1.1	0	0	0	0	0	0	0	0		400	-	Smithhalls hb 14-30
Steel16_5	Balance	0.4	0.4	0	0.7	0	1.1	0	0	0	0	0	0	0	0		600	-	Smithhalls hb 14-30
Steel16_6	Balance	0.4	0.4	0	0.7	0	1.1	0	0	0	0	0	0	0	0		800	-	Smithhalls hb 14-30
Steel17_1	Balance	0.4	0.6	0	0.8	0.2	3	0	0	0	0	0	0	0	0		23	-	Smithhalls hb 14-30
Steel17_2	Balance	0.4	0.6	0	0.8	0.2	3	0	0	0	0	0	0	0	0		100	-	Smithhalls hb 14-30
Steel17_3	Balance	0.4	0.6	0	0.8	0.2	3	0	0	0	0	0	0	0	0		200	-	Smithhalls hb 14-30
Steel17_4	Balance	0.4	0.6	0	0.8	0.2	3	0	0	0	0	0	0	0	0		400	-	Smithhalls hb 14-30
Steel17_5	Balance	0.4	0.6	0	0.8	0.2	3	0	0	0	0	0	0	0	0		600	-	Smithhalls hb 14-30
Steel18_1	Balance	0.35	0.59	0.2	0.2	0	0.88	0	0	0	0	0	0	0	0	Annealed	23	42.7	Smithhalls hb 14-30
Steel18_2	Balance	0.35	0.59	0.2	0.2	0	0.88	0	0	0	0	0	0	0	0	Annealed	100	42.7	Smithhalls hb 14-30
Steel18_3	Balance	0.35	0.59	0.2	0.2	0	0.88	0	0	0	0	0	0	0	0	Annealed	200	41.9	Smithhalls hb 14-30
Steel18_4	Balance	0.35	0.59	0.2	0.2	0	0.88	0	0	0	0	0	0	0	0	Annealed	400	38.9	Smithhalls hb 14-30
Steel18_5	Balance	0.35	0.59	0.2	0.2	0	0.88	0	0	0	0	0	0	0	0	Annealed	600	33.9	Smithhalls hb 14-30
Steel18_6	Balance	0.35	0.59	0.2	0.2	0	0.88	0	0	0	0	0	0	0	0	Annealed	800	26.4	Smithhalls hb 14-30
Steel18_7	Balance	0.35	0.59	0.2	0.2	0	0.88	0	0	0	0	0	0	0	0	Annealed	1000	28.1	Smithhalls hb 14-30
Steel19_1	Balance	0.23	0.45	0	0.51	0.77	2.87	0	0	0	0.45	0.59	0	0	0	0	0	0	0		23	35.5	Smithhalls hb 14-30
Steel19_2	Balance	0.23	0.45	0	0.51	0.77	2.87	0	0	0	0.45	0.59	0	0	0	0	0	0	0		100	33.6	Smithhalls hb 14-30
Steel19_3	Balance	0.23	0.45	0	0.51	0.77	2.87	0	0	0	0.45	0.59	0	0	0	0	0	0	0		200	33.1	Smithhalls hb 14-30
Steel19_4	Balance	0.23	0.45	0	0.51	0.77	2.87	0	0	0	0.45	0.59	0	0	0	0	0	0	0		400	30.6	Smithhalls hb 14-30
Steel19_5	Balance	0.23	0.45	0	0.51	0.77	2.87	0	0	0	0.45	0.59	0	0	0	0	0	0	0		600	29.3	Smithhalls hb 14-30
Steel19_6	Balance	0.23	0.45	0	0.51	0.77	2.87	0	0	0	0.45	0.59	0	0	0	0	0	0	0		800	28.9	Smithhalls hb 14-30
Steel20_1	Balance	0.32	0.55	3.47	0	0	0	0	0	0	0	0	Annealed	23	36.4	Smithhalls hb 14-30
Steel20_2	Balance	0.32	0.55	3.47	0	0	0	0	0	0	0	0	Annealed	100	37.7	Smithhalls hb 14-30
Steel20_3	Balance	0.32	0.55	3.47	0	0	0	0	0	0	0	0	Annealed	200	38.9	Smithhalls hb 14-30
Steel20_4	Balance	0.32	0.55	3.47	0	0	0	0	0	0	0	0	Annealed	400	36.8	Smithhalls hb 14-30
Steel20_5	Balance	0.32	0.55	3.47	0	0	0	0	0	0	0	0	Annealed	600	32.7	Smithhalls hb 14-30
Steel20_6	Balance	0.32	0.55	3.47	0	0	0	0	0	0	0	0	Annealed	800	25.1	Smithhalls hb 14-30
Steel20_7	Balance	0.32	0.55	3.47	0	0	0	0	0	0	0	0	Annealed	1000	27.6	Smithhalls hb 14-30
Steel21_1	Balance	0.33	0.5	3.4	0	0	0.8	0	0	0	0	0	0	0	0		23	34.3	Smithhalls hb 14-30
Steel21_2	Balance	0.33	0.5	3.4	0	0	0.8	0	0	0	0	0	0	0	0		100	36	Smithhalls hb 14-30
Steel21_3	Balance	0.33	0.5	3.4	0	0	0.8	0	0	0	0	0	0	0	0		200	36.8	Smithhalls hb 14-30
Steel21_4	Balance	0.33	0.5	3.4	0	0	0.8	0	0	0	0	0	0	0	0		400	36.4	Smithhalls hb 14-30
Steel21_5	Balance	0.33	0.5	3.4	0	0	0.8	0	0	0	0	0	0	0	0		600	31.8	Smithhalls hb 14-30
Steel21_6	Balance	0.33	0.5	3.4	0	0	0.8	0	0	0	0	0	0	0	0		800	26	Smithhalls hb 14-30
Steel21_7	Balance	0.33	0.5	3.4	0	0	0.8	0	0	0	0	0	0	0	0		1000	27.6	Smithhalls hb 14-30
steel22_1	Balance	0.41	0	1.43	0.26	0	1.07	0	0	0	0	0	0	0	0		23	-	Smithhalls hb 14-30
steel22_2	Balance	0.41	0	1.43	0.26	0	1.07	0	0	0	0	0	0	0	0		100	-	Smithhalls hb 14-30
steel22_3	Balance	0.41	0	1.43	0.26	0	1.07	0	0	0	0	0	0	0	0		200	-	Smithhalls hb 14-30
steel22_4	Balance	0.41	0	1.43	0.26	0	1.07	0	0	0	0	0	0	0	0		400	-	Smithhalls hb 14-30
steel22_5	Balance	0.41	0	1.43	0.26	0	1.07	0	0	0	0	0	0	0	0		600	-	Smithhalls hb 14-30
steel23_1	Balance	0.32	0	2.6	0.51	0	0.67	0	0	0	0	0	0	0	0		23		Smithhalls hb 14-30
steel23_2	Balance	0.32	0	2.6	0.51	0	0.67	0	0	0	0	0	0	0	0		100		Smithhalls hb 14-30
steel23_3	Balance	0.32	0	2.6	0.51	0	0.67	0	0	0	0	0	0	0	0		200		Smithhalls hb 14-30
steel23_4	Balance	0.32	0	2.6	0.51	0	0.67	0	0	0	0	0	0	0	0		400		Smithhalls hb 14-30
steel23_5	Balance	0.32	0	2.6	0.51	0	0.67	0	0	0	0	0	0	0	0		600		Smithhalls hb 14-30
Steel24_1	Balance	0.34	0.54	3.53	0.39	0	0.76	0	0	0	0	0	0	0	0		23	33.1	Smithhalls hb 14-30
Steel24_2	Balance	0.34	0.54	3.53	0.39	0	0.76	0	0	0	0	0	0	0	0		100	33.9	Smithhalls hb 14-30
Steel24_3	Balance	0.34	0.54	3.53	0.39	0	0.76	0	0	0	0	0	0	0	0		200	35.2	Smithhalls hb 14-30
Steel24_4	Balance	0.34	0.54	3.53	0.39	0	0.76	0	0	0	0	0	0	0	0		400	35.6	Smithhalls hb 14-30
Steel24_5	Balance	0.34	0.54	3.53	0.39	0	0.76	0	0	0	0	0	0	0	0		600	30.6	Smithhalls hb 14-30
Steel24_6	Balance	0.34	0.54	3.53	0.39	0	0.76	0	0	0	0	0	0	0	0		800	26.8	Smithhalls hb 14-30
Steel24_7	Balance	0.34	0.54	3.53	0.39	0	0.76	0	0	0	0	0	0	0	0		1000	28.5	Smithhalls hb 14-30
Steel25_1	Balance	0.29	0	4.23	0	0	1.26	0	0	0	0	0	0	0	0		23	-	Smithhalls hb 14-30
Steel25_2	Balance	0.29	0	4.23	0	0	1.26	0	0	0	0	0	0	0	0		100	27.6	Smithhalls hb 14-30
Steel25_3	Balance	0.29	0	4.23	0	0	1.26	0	0	0	0	0	0	0	0		200	29.7	Smithhalls hb 14-30
steel26_1	Balance	0.48	0.9	0	0	0	0	0.64	0	0	1.98	0	0	0	0	0	0	0	0	Annealed	23	25.1	Smithhalls hb 14-30
steel26_2	Balance	0.48	0.9	0	0	0	0	0.64	0	0	1.98	0	0	0	0	0	0	0	0	Annealed	100	28.5	Smithhalls hb 14-30
steel26_3	Balance	0.48	0.9	0	0	0	0	0.64	0	0	1.98	0	0	0	0	0	0	0	0	Annealed	200	30.1	Smithhalls hb 14-30
steel26_4	Balance	0.48	0.9	0	0	0	0	0.64	0	0	1.98	0	0	0	0	0	0	0	0	Annealed	400	-	Smithhalls hb 14-30
steel26_5	Balance	0.48	0.9	0	0	0	0	0.64	0	0	1.98	0	0	0	0	0	0	0	0	Annealed	600	-	Smithhalls hb 14-30
steel26_6	Balance	0.48	0.9	0	0	0	0	0.64	0	0	1.98	0	0	0	0	0	0	0	0	Annealed	800	-	Smithhalls hb 14-30
steel26_7	Balance	0.48	0.9	0	0	0	0	0.64	0	0	1.98	0	0	0	0	0	0	0	0	Annealed	1000	-	Smithhalls hb 14-30
stee27_1	Balance	0.1	0	0	0.5	0	0	0	0	0	0	0	0	0	0	0	0	0	0		23	46.1	Smithhalls hb 14-30
stee27_2	Balance	0.1	0	0	0.5	0	0	0	0	0	0	0	0	0	0	0	0	0	0		100	45.2	Smithhalls hb 14-30
stee27_3	Balance	0.1	0	0	0.5	0	0	0	0	0	0	0	0	0	0	0	0	0	0		200	44.4	Smithhalls hb 14-30
stee27_4	Balance	0.1	0	0	0.5	0	0	0	0	0	0	0	0	0	0	0	0	0	0		400	41.5	Smithhalls hb 14-30
stee27_5	Balance	0.1	0	0	0.5	0	0	0	0	0	0	0	0	0	0	0	0	0	0		600	36.9	Smithhalls hb 14-30
stee27_6	Balance	0.1	0	0	0.5	0	0	0	0	0	0	0	0	0	0	0	0	0	0		700	35.2	Smithhalls hb 14-30
steel28_1	Balance	0.1	0	0	0	0	4.0/6.0	0	0	0	1.0 Max	0	0	0	0	0	0	0	0	Annealed	30	36	Smithhalls hb 14-30
steel28_2	Balance	0.1	0	0	0	0	4.0/6.0	0	0	0	1.0 Max	0	0	0	0	0	0	0	0	Annealed	100	-	Smithhalls hb 14-30
steel28_3	Balance	0.1	0	0	0	0	4.0/6.0	0	0	0	1.0 Max	0	0	0	0	0	0	0	0	Annealed	200	35.2	Smithhalls hb 14-30
steel28_4	Balance	0.1	0	0	0	0	4.0/6.0	0	0	0	1.0 Max	0	0	0	0	0	0	0	0	Annealed	400	-	Smithhalls hb 14-30
steel28_5	Balance	0.1	0	0	0	0	4.0/6.0	0	0	0	1.0 Max	0	0	0	0	0	0	0	0	Annealed	600	-	Smithhalls hb 14-30
steel28_6	Balance	0.1	0	0	0	0	4.0/6.0	0	0	0	1.0 Max	0	0	0	0	0	0	0	0	Annealed	800	26.8	Smithhalls hb 14-30
steel28_7	Balance	0.1	0	0	0	0	4.0/6.0	0	0	0	1.0 Max	0	0	0	0	0	0	0	0	Annealed	1200	26.8	Smithhalls hb 14-30
steel29_1	Balance	0.45	0.5	0	0	0	3.5	0	0	0	3.5	0	0	0	0	0	0	0	0		23	22.2	Smithhalls hb 14-30
steel29_2	Balance	0.45	0.5	0	0	0	3.5	0	0	0	3.5	0	0	0	0	0	0	0	0		100	-	Smithhalls hb 14-30
steel29_3	Balance	0.45	0.5	0	0	0	3.5	0	0	0	3.5	0	0	0	0	0	0	0	0		300	-	Smithhalls hb 14-30
steel29_4	Balance	0.45	0.5	0	0	0	3.5	0	0	0	3.5	0	0	0	0	0	0	0	0		500	-	Smithhalls hb 14-30
steel29_5	Balance	0.45	0.5	0	0	0	3.5	0	0	0	3.5	0	0	0	0	0	0	0	0		700	-	Smithhalls hb 14-30
steel29_6	Balance	0.45	0.5	0	0	0	3.5	0	0	0	3.5	0	0	0	0	0	0	0	0		900	31.4	Smithhalls hb 14-30
steel30_1	Balance	0.45	0.5	0	0	0	8	0	0	0	3.4	0	0	0	0	0	0	0	0		23	22.2	Smithhalls hb 14-30
steel30_2	Balance	0.45	0.5	0	0	0	8	0	0	0	3.4	0	0	0	0	0	0	0	0		100	-	Smithhalls hb 14-30
steel30_3	Balance	0.45	0.5	0	0	0	8	0	0	0	3.4	0	0	0	0	0	0	0	0		300	-	Smithhalls hb 14-30
steel30_4	Balance	0.45	0.5	0	0	0	8	0	0	0	3.4	0	0	0	0	0	0	0	0		500	-	Smithhalls hb 14-30
steel30_5	Balance	0.45	0.5	0	0	0	8	0	0	0	3.4	0	0	0	0	0	0	0	0		700	-	Smithhalls hb 14-30
steel30_6	Balance	0.45	0.5	0	0	0	8	0	0	0	3.4	0	0	0	0	0	0	0	0		900	31.4	Smithhalls hb 14-30
steel31_1	Balance	0.4	0.3	0	0	0	11.5	0	0	0	0	0	0	0	0		23	23.5	Smithhalls hb 14-30
steel31_2	Balance	0.4	0.3	0	0	0	11.5	0	0	0	0	0	0	0	0		100	-	Smithhalls hb 14-30
steel31_3	Balance	0.4	0.3	0	0	0	11.5	0	0	0	0	0	0	0	0		300	-	Smithhalls hb 14-30
steel31_4	Balance	0.4	0.3	0	0	0	11.5	0	0	0	0	0	0	0	0		500	-	Smithhalls hb 14-30
steel31_5	Balance	0.4	0.3	0	0	0	11.5	0	0	0	0	0	0	0	0		700	-	Smithhalls hb 14-30
steel31_6	Balance	0.4	0.3	0	0	0	11.5	0	0	0	0	0	0	0	0		750	24.3	Smithhalls hb 14-30
steel32_1	Balance	0.12	0	0	1	0	9	0	0	0	0	0	0	0	0		23	26	Smithhalls hb 14-30
steel32_2	Balance	0.12	0	0	1	0	9	0	0	0	0	0	0	0	0		100	26.4	Smithhalls hb 14-30
steel32_3	Balance	0.12	0	0	1	0	9	0	0	0	0	0	0	0	0		200	26.8	Smithhalls hb 14-30
steel32_4	Balance	0.12	0	0	1	0	9	0	0	0	0	0	0	0	0		400	27.6	Smithhalls hb 14-30
steel32_5	Balance	0.12	0	0	1	0	9	0	0	0	0	0	0	0	0		600	26.8	Smithhalls hb 14-30
steel32_6	Balance	0.12	0	0	1	0	9	0	0	0	0	0	0	0	0		700	26.8	Smithhalls hb 14-30
steel33_1	Balance	0.13	0.25	0.14	0	0	12.95	0	0	0	0	0	0	0	0	Annealed	23	26.8	Smithhalls hb 14-30
steel33_2	Balance	0.13	0.25	0.14	0	0	12.95	0	0	0	0	0	0	0	0	Annealed	100	27.6	Smithhalls hb 14-30
steel33_3	Balance	0.13	0.25	0.14	0	0	12.95	0	0	0	0	0	0	0	0	Annealed	200	27.6	Smithhalls hb 14-30
steel33_4	Balance	0.13	0.25	0.14	0	0	12.95	0	0	0	0	0	0	0	0	Annealed	400	27.6	Smithhalls hb 14-30
steel33_5	Balance	0.13	0.25	0.14	0	0	12.95	0	0	0	0	0	0	0	0	Annealed	600	26.4	Smithhalls hb 14-30
steel33_6	Balance	0.13	0.25	0.14	0	0	12.95	0	0	0	0	0	0	0	0	Annealed	800	25.1	Smithhalls hb 14-30
steel33_7	Balance	0.13	0.25	0.14	0	0	12.95	0	0	0	0	0	0	0	0	Annealed	1000	27.6	Smithhalls hb 14-30
steel34_1	Balance	0.07	0.8	0	0	0	17	0	0	0	0	0	0	0	0	Annealed	23	21.8	Smithhalls hb 14-30
steel34_2	Balance	0.07	0.8	0	0	0	17	0	0	0	0	0	0	0	0	Annealed	100	-	Smithhalls hb 14-30
steel34_3	Balance	0.07	0.8	0	0	0	17	0	0	0	0	0	0	0	0	Annealed	200	-	Smithhalls hb 14-30
steel34_4	Balance	0.07	0.8	0	0	0	17	0	0	0	0	0	0	0	0	Annealed	300	-	Smithhalls hb 14-30
steel35_1	Balance	0.06	0.8	0	0	0	21	0	0	0	0	0	0	0	0	Annealed	23	21.8	Smithhalls hb 14-30
steel35_2	Balance	0.06	0.8	0	0	0	21	0	0	0	0	0	0	0	0	Annealed	100	-	Smithhalls hb 14-30
steel35_3	Balance	0.06	0.8	0	0	0	21	0	0	0	0	0	0	0	0	Annealed	300	-	Smithhalls hb 14-30
steel35_4	Balance	0.06	0.8	0	0	0	21	0	0	0	0	0	0	0	0	Annealed	500	-	Smithhalls hb 14-30
steel35_5	Balance	0.06	0.8	0	0	0	21	0	0	0	0	0	0	0	0	Annealed	700	-	Smithhalls hb 14-30
steel35_6	Balance	0.06	0.8	0	0	0	21	0	0	0	0	0	0	0	0	Annealed	900	-	Smithhalls hb 14-30
steel36_1	Balance	0.22	0	0.26	0	0	30.4	0	0	0	0	0	0	0	0		23	12.6	Smithhalls hb 14-30
steel36_2	Balance	0.22	0	0.26	0	0	30.4	0	0	0	0	0	0	0	0		100	-	Smithhalls hb 14-30
steel37_1	Balance	1.22	1.3	0	0	0	0	0	0	0	0		23	13	Smithhalls hb 14-30
steel37_2	Balance	1.22	1.3	0	0	0	0	0	0	0	0		100	14.6	Smithhalls hb 14-30
steel37_3	Balance	1.22	1.3	0	0	0	0	0	0	0	0		200	16.3	Smithhalls hb 14-30
steel37_4	Balance	1.22	1.3	0	0	0	0	0	0	0	0		400	19.3	Smithhalls hb 14-30
steel37_5	Balance	1.22	1.3	0	0	0	0	0	0	0	0		600	21.8	Smithhalls hb 14-30
steel37_6	Balance	1.22	1.3	0	0	0	0	0	0	0	0		800	23.5	Smithhalls hb 14-30
steel37_7	Balance	1.22	1.3	0	0	0	0	0	0	0	0		1000	25.5	Smithhalls hb 14-30
steel38_1	Balance	0.28	0.89	28.4	0	0	0	0	0	0	0	0		23	12.6	Smithhalls hb 14-30
steel38_2	Balance	0.28	0.89	28.4	0	0	0	0	0	0	0	0		100	14.7	Smithhalls hb 14-30
steel38_3	Balance	0.28	0.89	28.4	0	0	0	0	0	0	0	0		200	16.3	Smithhalls hb 14-30
steel38_4	Balance	0.28	0.89	28.4	0	0	0	0	0	0	0	0		400	18.9	Smithhalls hb 14-30
steel38_5	Balance	0.28	0.89	28.4	0	0	0	0	0	0	0	0		600	22.2	Smithhalls hb 14-30
steel38_6	Balance	0.28	0.89	28.4	0	0	0	0	0	0	0	0		800	25.1	Smithhalls hb 14-30
steel38_7	Balance	0.28	0.89	28.4	0	0	0	0	0	0	0	0		1000	27.6	Smithhalls hb 14-30
steel39_1	Balance	0.1	0.6	0	0	0	12	0	4.5	0	0	0	0	0	0	0	0	Softened	23	-	Smithhalls hb 14-30
steel39_2	Balance	0.1	0.6	0	0	0	12	0	4.5	0	0	0	0	0	0	0	0	Softened	100	25.1	Smithhalls hb 14-30
steel39_3	Balance	0.1	0.6	0	0	0	12	0	4.5	0	0	0	0	0	0	0	0	Softened	300	-	Smithhalls hb 14-30
steel39_4	Balance	0.1	0.6	0	0	0	12	0	4.5	0	0	0	0	0	0	0	0	Softened	500	28.5	Smithhalls hb 14-30
steel39_5	Balance	0.1	0.6	0	0	0	12	0	4.5	0	0	0	0	0	0	0	0	Softened	600	-	Smithhalls hb 14-30
steel39_6	Balance	0.1	0.6	0	0	0	12	0	4.5	0	0	0	0	0	0	0	0	Softened	700	-	Smithhalls hb 14-30
steel39_7	Balance	0.1	0.6	0	0	0	12	0	4.5	0	0	0	0	0	0	0	0	Softened	850	-	Smithhalls hb 14-30
steel40_1	Balance	0.72	0.25	0.07	0	0	4.26	0	0	0	0	18.5	0	0	0	0	0	0	0	Annealed	23	24.3	Smithhalls hb 14-30
steel40_2	Balance	0.72	0.25	0.07	0	0	4.26	0	0	0	0	18.5	0	0	0	0	0	0	0	Annealed	100	26	Smithhalls hb 14-30
steel40_3	Balance	0.72	0.25	0.07	0	0	4.26	0	0	0	0	18.5	0	0	0	0	0	0	0	Annealed	200	27.2	Smithhalls hb 14-30
steel40_4	Balance	0.72	0.25	0.07	0	0	4.26	0	0	0	0	18.5	0	0	0	0	0	0	0	Annealed	400	28.5	Smithhalls hb 14-30
steel40_5	Balance	0.72	0.25	0.07	0	0	4.26	0	0	0	0	18.5	0	0	0	0	0	0	0	Annealed	600	27.2	Smithhalls hb 14-30
steel40_6	Balance	0.72	0.25	0.07	0	0	4.26	0	0	0	0	18.5	0	0	0	0	0	0	0	Annealed	800	26	Smithhalls hb 14-30
steel40_7	Balance	0.72	0.25	0.07	0	0	4.26	0	0	0	0	18.5	0	0	0	0	0	0	0	Annealed	1000	27.6	Smithhalls hb 14-30
steel41_1	Balance	0.16	0.2	2.5	0	0	16.5	0	0	0	0	0	0	0	0	Softened	23	18.8	Smithhalls hb 14-30
steel41_2	Balance	0.16	0.2	2.5	0	0	16.5	0	0	0	0	0	0	0	0	Softened	100	-	Smithhalls hb 14-30
steel41_3	Balance	0.16	0.2	2.5	0	0	16.5	0	0	0	0	0	0	0	0	Softened	300	-	Smithhalls hb 14-30
steel41_4	Balance	0.16	0.2	2.5	0	0	16.5	0	0	0	0	0	0	0	0	Softened	500	24.3	Smithhalls hb 14-30
steel42_1	Balance	0.08	0.3/0.5	8	0	0	18/20	0	0	0	0	0	0	0	0		23	15.9	Smithhalls hb 14-30
steel42_2	Balance	0.08	0.3/0.5	8	0	0	18/20	0	0	0	0	0	0	0	0		100	16.3	Smithhalls hb 14-30
steel42_3	Balance	0.08	0.3/0.5	8	0	0	18/20	0	0	0	0	0	0	0	0		200	17.2	Smithhalls hb 14-30
steel42_4	Balance	0.08	0.3/0.5	8	0	0	18/20	0	0	0	0	0	0	0	0		400	20.1	Smithhalls hb 14-30
steel42_5	Balance	0.08	0.3/0.5	8	0	0	18/20	0	0	0	0	0	0	0	0		600	23.9	Smithhalls hb 14-30
steel42_6	Balance	0.08	0.3/0.5	8	0	0	18/20	0	0	0	0	0	0	0	0		800	26.8	Smithhalls hb 14-30
steel42_7	Balance	0.08	0.3/0.5	8	0	0	18/20	0	0	0	0	0	0	0	0		1000	28.1	Smithhalls hb 14-30
steel43_1	Balance	0.12	1.5	11	0	0	17.5	0	0	1.2	0	0	0	0	0	0	0	0	Softened	23	15.9	Smithhalls hb 14-30
steel43_2	Balance	0.12	1.5	11	0	0	17.5	0	0	1.2	0	0	0	0	0	0	0	0	Softened	100	-	Smithhalls hb 14-30
steel43_3	Balance	0.12	1.5	11	0	0	17.5	0	0	1.2	0	0	0	0	0	0	0	0	Softened	300	17.2	Smithhalls hb 14-30
steel43_4	Balance	0.12	1.5	11	0	0	17.5	0	0	1.2	0	0	0	0	0	0	0	0	Softened	500	18.8	Smithhalls hb 14-30
steel43_5	Balance	0.12	1.5	11	0	0	17.5	0	0	1.2	0	0	0	0	0	0	0	0	Softened	700	20.1	Smithhalls hb 14-30
steel44_1	Balance	0.15	0.8	14	0	0	19	0	0	1.7	0	0	0	0	0	0	0	0	Softened	23	-	Smithhalls hb 14-30
steel44_2	Balance	0.15	0.8	14	0	0	19	0	0	1.7	0	0	0	0	0	0	0	0	Softened	100	15.1	Smithhalls hb 14-30
steel44_3	Balance	0.15	0.8	14	0	0	19	0	0	1.7	0	0	0	0	0	0	0	0	Softened	200	16.8	Smithhalls hb 14-30
steel44_4	Balance	0.15	0.8	14	0	0	19	0	0	1.7	0	0	0	0	0	0	0	0	Softened	400	20.1	Smithhalls hb 14-30
steel44_5	Balance	0.15	0.8	14	0	0	19	0	0	1.7	0	0	0	0	0	0	0	0	Softened	600	24.3	Smithhalls hb 14-30
steel45_1	Balance	0.3	0.6	8	0	0	20	0	0	0	1.5	4	0	0	0	0	0	0	0	Softened	23	13	Smithhalls hb 14-30
steel45_2	Balance	0.3	0.6	8	0	0	20	0	0	0	1.5	4	0	0	0	0	0	0	0	Softened	100		Smithhalls hb 14-30
steel45_3	Balance	0.3	0.6	8	0	0	20	0	0	0	1.5	4	0	0	0	0	0	0	0	Softened	300		Smithhalls hb 14-30
steel45_4	Balance	0.3	0.6	8	0	0	20	0	0	0	1.5	4	0	0	0	0	0	0	0	Softened	500		Smithhalls hb 14-30
steel45_5	Balance	0.3	0.6	8	0	0	20	0	0	0	1.5	4	0	0	0	0	0	0	0	Softened	700		Smithhalls hb 14-30
steel45_6	Balance	0.3	0.6	8	0	0	20	0	0	0	1.5	4	0	0	0	0	0	0	0	Softened	900		Smithhalls hb 14-30
steel45_7	Balance	0.3	0.6	8	0	0	20	0	0	0	1.5	4	0	0	0	0	0	0	0	Softened	1050	29	Smithhalls hb 14-30
Steel48_1	Balance	0.12	0.3	8.5	0	0	18.5	0	1.4	0	0	0	0	0.8	0	0	0	0	0		23	18	Smithhalls hb 14-30
Steel48_2	Balance	0.12	0.3	8.5	0	0	18.5	0	1.4	0	0	0	0	0.8	0	0	0	0	0		100	-	Smithhalls hb 14-30
Steel48_3	Balance	0.12	0.3	8.5	0	0	18.5	0	1.4	0	0	0	0	0.8	0	0	0	0	0		300	-	Smithhalls hb 14-30
Steel48_4	Balance	0.12	0.3	8.5	0	0	18.5	0	1.4	0	0	0	0	0.8	0	0	0	0	0		500	-	Smithhalls hb 14-30
Steel48_5	Balance	0.12	0.3	8.5	0	0	18.5	0	1.4	0	0	0	0	0.8	0	0	0	0	0		700	-	Smithhalls hb 14-30
Steel48_6	Balance	0.12	0.3	8.5	0	0	18.5	0	1.4	0	0	0	0	0.8	0	0	0	0	0		900	26	Smithhalls hb 14-30
Steel49_1	Balance	0.1	0.3	12.5	0	0	12.5	0	0	0	0	0	0	0	0	Softened	23	15.5	Smithhalls hb 14-30
Steel49_2	Balance	0.1	0.3	12.5	0	0	12.5	0	0	0	0	0	0	0	0	Softened	100	16.8	Smithhalls hb 14-30
Steel50_1	Balance	0.1	6	10	1	0	15	0	0	0	0	0	0	0	0		23	12.6	Smithhalls hb 14-30
Steel50_2	Balance	0.1	6	10	1	0	15	0	0	0	0	0	0	0	0		100	13.8	Smithhalls hb 14-30
Steel50_3	Balance	0.1	6	10	1	0	15	0	0	0	0	0	0	0	0		200	15.4	Smithhalls hb 14-30
Steel50_4	Balance	0.1	6	10	1	0	15	0	0	0	0	0	0	0	0		400	18.8	Smithhalls hb 14-30
Steel50_5	Balance	0.1	6	10	1	0	15	0	0	0	0	0	0	0	0		600	21.8	Smithhalls hb 14-30
Steel50_6	Balance	0.1	6	10	1	0	15	0	0	0	0	0	0	0	0		700	23	Smithhalls hb 14-30
Steel51_1	Balance	0.27	1.25	36	0	0	11	0	0	0	0	0	0	0	0	Softened	23	12.1	Smithhalls hb 14-30
Steel51_2	Balance	0.27	1.25	36	0	0	11	0	0	0	0	0	0	0	0	Softened	100	-	Smithhalls hb 14-30
Steel51_3	Balance	0.27	1.25	36	0	0	11	0	0	0	0	0	0	0	0	Softened	300	-	Smithhalls hb 14-30
Steel51_4	Balance	0.27	1.25	36	0	0	11	0	0	0	0	0	0	0	0	Softened	500	18.4	Smithhalls hb 14-30
Steel52_1	Balance	0.1	1.3	1.8	0	0	29	0	0	0	1.2	0	0	0	0	0	0	0	0	Softened	23	15.9	Smithhalls hb 14-30
Steel52_2	Balance	0.1	1.3	1.8	0	0	29	0	0	0	1.2	0	0	0	0	0	0	0	0	Softened	200	-	Smithhalls hb 14-30
Steel52_3	Balance	0.1	1.3	1.8	0	0	29	0	0	0	1.2	0	0	0	0	0	0	0	0	Softened	800	-	Smithhalls hb 14-30
Steel52_4	Balance	0.1	1.3	1.8	0	0	29	0	0	0	1.2	0	0	0	0	0	0	0	0	Softened	1000	-	Smithhalls hb 14-30
Steel52_5	Balance	0.1	1.3	1.8	0	0	29	0	0	0	1.2	0	0	0	0	0	0	0	0	Softened	1100	26.4	Smithhalls hb 14-30
Steel53_1	Balance	0.1	1	63	0	0	14	0	0	0	0	0	0	0	0	Softened	23	12.6	Smithhalls hb 14-30
Steel53_2	Balance	0.1	1	63	0	0	14	0	0	0	0	0	0	0	0	Softened	100	-	Smithhalls hb 14-30
Steel53_3	Balance	0.1	1	63	0	0	14	0	0	0	0	0	0	0	0	Softened	200	-	Smithhalls hb 14-30
Steel53_4	Balance	0.1	1	63	0	0	14	0	0	0	0	0	0	0	0	Softened	400	-	Smithhalls hb 14-30
Steel53_5	Balance	0.1	1	63	0	0	14	0	0	0	0	0	0	0	0	Softened	600	-	Smithhalls hb 14-30
Steel53_6	Balance	0.1	1	63	0	0	14	0	0	0	0	0	0	0	0	Softened	800	-	Smithhalls hb 14-30
Steel53_7	Balance	0.1	1	63	0	0	14	0	0	0	0	0	0	0	0	Softened	1000	28.9	Smithhalls hb 14-30
Steel54_1	Balance	0.3	3	17.5	3	0	16.5	0	0	2.5	0	0	0	0	7	0	0	0	0	Softened	23	12.6	Smithhalls hb 14-30
Steel54_2	Balance	0.3	3	17.5	3	0	16.5	0	0	2.5	0	0	0	0	7	0	0	0	0	Softened	100	-	Smithhalls hb 14-30
Steel54_3	Balance	0.3	3	17.5	3	0	16.5	0	0	2.5	0	0	0	0	7	0	0	0	0	Softened	300	-	Smithhalls hb 14-30
Steel54_4	Balance	0.3	3	17.5	3	0	16.5	0	0	2.5	0	0	0	0	7	0	0	0	0	Softened	500	-	Smithhalls hb 14-30
Steel54_5	Balance	0.3	3	17.5	3	0	16.5	0	0	2.5	0	0	0	0	7	0	0	0	0	Softened	700	-	Smithhalls hb 14-30
Steel55_1	Balance	0.4	0.8	13	2	0	13	0	0	3	1	2.5	0	0	10	0	0	0	0	Soluation treated	23	-	Smithhalls hb 14-30
Steel55_2	Balance	0.4	0.8	13	2	0	13	0	0	3	1	2.5	0	0	10	0	0	0	0	Soluation treated	100	13.4	Smithhalls hb 14-30
Steel55_3	Balance	0.4	0.8	13	2	0	13	0	0	3	1	2.5	0	0	10	0	0	0	0	Soluation treated	200	17.2	Smithhalls hb 14-30
Steel55_4	Balance	0.4	0.8	13	2	0	13	0	0	3	1	2.5	0	0	10	0	0	0	0	Soluation treated	400	18.8	Smithhalls hb 14-30
Steel55_5	Balance	0.4	0.8	13	2	0	13	0	0	3	1	2.5	0	0	10	0	0	0	0	Soluation treated	600	22.2	Smithhalls hb 14-30
Steel55_6	Balance	0.4	0.8	13	2	0	13	0	0	3	1	2.5	0	0	10	0	0	0	0	Soluation treated	800	25.5	Smithhalls hb 14-30
Steel56_1	Balance	0.27	0.77	10.5	2.2	3	19.1	0	0	1.4	0	0	0	0	46.6	0	0	0	0		23	-	Smithhalls hb 14-30
Steel56_2	Balance	0.27	0.77	10.5	2.2	3	19.1	0	0	1.4	0	0	0	0	46.6	0	0	0	0		100	14.7	Smithhalls hb 14-30
Steel56_3	Balance	0.27	0.77	10.5	2.2	3	19.1	0	0	1.4	0	0	0	0	46.6	0	0	0	0		200	16.3	Smithhalls hb 14-30
Steel56_4	Balance	0.27	0.77	10.5	2.2	3	19.1	0	0	1.4	0	0	0	0	46.6	0	0	0	0		400	19.7	Smithhalls hb 14-30
Steel56_5	Balance	0.27	0.77	10.5	2.2	3	19.1	0	0	1.4	0	0	0	0	46.6	0	0	0	0		600	23	Smithhalls hb 14-30
Steel56_6	Balance	0.27	0.77	10.5	2.2	3	19.1	0	0	1.4	0	0	0	0	46.6	0	0	0	0		800	26	Smithhalls hb 14-30
Steel57_1	Balance	0.11	0.35	0	0	0	0	0	0	0	0		100	48.6	Smithhalls hb 14-30
Steel57_2	Balance	0.11	0.35	0	0	0	0	0	0	0	0		200	-	Smithhalls hb 14-30
Steel57_3	Balance	0.11	0.35	0	0	0	0	0	0	0	0		300	-	Smithhalls hb 14-30
Steel57_4	Balance	0.11	0.35	0	0	0	0	0	0	0	0		400	-	Smithhalls hb 14-30
Steel57_5	Balance	0.11	0.35	0	0	0	0	0	0	0	0		500	-	Smithhalls hb 14-30
Steel57_6	Balance	0.11	0.35	0	0	0	0	0	0	0	0		600	-	Smithhalls hb 14-30
Steel58_1	Balance	0.4	0.5	0	0	0	0	0	0	0	0		100	42.3	Smithhalls hb 14-30
Steel58_2	Balance	0.4	0.5	0	0	0	0	0	0	0	0		200	-	Smithhalls hb 14-30
Steel58_3	Balance	0.4	0.5	0	0	0	0	0	0	0	0		300	-	Smithhalls hb 14-30
Steel58_4	Balance	0.4	0.5	0	0	0	0	0	0	0	0		400	-	Smithhalls hb 14-30
Steel58_5	Balance	0.4	0.5	0	0	0	0	0	0	0	0		500	-	Smithhalls hb 14-30
Steel58_6	Balance	0.4	0.5	0	0	0	0	0	0	0	0		600	-	Smithhalls hb 14-30
Steel59_1	Balance	0.34	0	2.82	0.42	0	0.74	0	0	0	0	0	0	0	0		100	39.4	Smithhalls hb 14-30
Steel59_2	Balance	0.34	0	2.82	0.42	0	0.74	0	0	0	0	0	0	0	0		200	-	Smithhalls hb 14-30
Steel59_3	Balance	0.34	0	2.82	0.42	0	0.74	0	0	0	0	0	0	0	0		300	-	Smithhalls hb 14-30
Steel59_4	Balance	0.34	0	2.82	0.42	0	0.74	0	0	0	0	0	0	0	0		400	-	Smithhalls hb 14-30
Steel59_5	Balance	0.34	0	2.82	0.42	0	0.74	0	0	0	0	0	0	0	0		500	-	Smithhalls hb 14-30
Steel59_6	Balance	0.34	0	2.82	0.42	0	0.74	0	0	0	0	0	0	0	0		600	-	Smithhalls hb 14-30
Steel60_1	Balance	0.27	0	1.07	0	0	12.1	0	0	0	1.16	0	0	0	0	0	0	0	0		100	-	Smithhalls hb 14-30
Steel60_2	Balance	0.27	0	1.07	0	0	12.1	0	0	0	1.16	0	0	0	0	0	0	0	0		200	-	Smithhalls hb 14-30
Steel60_3	Balance	0.27	0	1.07	0	0	12.1	0	0	0	1.16	0	0	0	0	0	0	0	0		300	-	Smithhalls hb 14-30
Steel60_4	Balance	0.27	0	1.07	0	0	12.1	0	0	0	1.16	0	0	0	0	0	0	0	0		400	25.1	Smithhalls hb 14-30
Steel60_5	Balance	0.27	0	1.07	0	0	12.1	0	0	0	1.16	0	0	0	0	0	0	0	0		500	-	Smithhalls hb 14-30
Steel60_6	Balance	0.27	0	1.07	0	0	12.1	0	0	0	1.16	0	0	0	0	0	0	0	0		600	-	Smithhalls hb 14-30
Steel61_1	Balance	0.19	0	0	0.5	0	1.13	0	0	0	0	0	0	0	0		100	28.7	Smithhalls hb 14-30
Steel61_2	Balance	0.19	0	0	0.5	0	1.13	0	0	0	0	0	0	0	0		200	-	Smithhalls hb 14-30
Steel61_3	Balance	0.19	0	0	0.5	0	1.13	0	0	0	0	0	0	0	0		300	-	Smithhalls hb 14-30
Steel61_4	Balance	0.19	0	0	0.5	0	1.13	0	0	0	0	0	0	0	0		400	-	Smithhalls hb 14-30
Steel61_5	Balance	0.19	0	0	0.5	0	1.13	0	0	0	0	0	0	0	0		500	-	Smithhalls hb 14-30
Steel61_6	Balance	0.19	0	0	0.5	0	1.13	0	0	0	0	0	0	0	0		600	-	Smithhalls hb 14-30
Steel62_1	Balance	0.13	0.8	0	0	0	12.5	0	0	0	0	0	0	0	0		100	24.7	Smithhalls hb 14-30
Steel62_2	Balance	0.13	0.8	0	0	0	12.5	0	0	0	0	0	0	0	0		300	-	Smithhalls hb 14-30
Steel62_3	Balance	0.13	0.8	0	0	0	12.5	0	0	0	0	0	0	0	0		500	-	Smithhalls hb 14-30
Steel62_4	Balance	0.13	0.8	0	0	0	12.5	0	0	0	0	0	0	0	0		600	27.6	Smithhalls hb 14-30
Steel63_1	Balance	0.25	0.7	0	0	0	12.5	0	0	0	0	0	0	0	0		100	24.3	Smithhalls hb 14-30
Steel63_2	Balance	0.25	0.7	0	0	0	12.5	0	0	0	0	0	0	0	0		300	-	Smithhalls hb 14-30
Steel63_3	Balance	0.25	0.7	0	0	0	12.5	0	0	0	0	0	0	0	0		500	-	Smithhalls hb 14-30
Steel63_4	Balance	0.25	0.7	0	0	0	12.5	0	0	0	0	0	0	0	0		600	26	Smithhalls hb 14-30
Steel64_1	Balance	0.07	0.8	8.5	0	0	18	0	0	0	0.7	0	0	0	0	0	0	0	0		100	16.3	Smithhalls hb 14-30
Steel65_1	Balance	0.08	0.5	9	0	0	18	0	0	0.9	1	0	0	0	0	0	0	0	0	Normalised	100	15.9	Smithhalls hb 14-30
Steel65_2	Balance	0.08	0.5	9	0	0	18	0	0	0.9	1	0	0	0	0	0	0	0	0	Normalised	300	-	Smithhalls hb 14-30
Steel65_3	Balance	0.08	0.5	9	0	0	18	0	0	0.9	1	0	0	0	0	0	0	0	0	Normalised	500	-	Smithhalls hb 14-30
Steel65_4	Balance	0.08	0.5	9	0	0	18	0	0	0.9	1	0	0	0	0	0	0	0	0	Normalised	700	20.1	Smithhalls hb 14-30
Steel66	Balance	0.12	0.8	9	0	0	19	0	0	0	1.5	0	0	0.6	0	0	0	0	0	Normalised	100	15.5	Smithhalls hb 14-30
Steel67_1	Balance	0.06	0.7	12	3.6	0	19	0	0	0	0.7	0	0	0	0	0	0	0	0	Water quenched	23	-	Smithhalls hb 14-30
Steel67_2	Balance	0.06	0.7	12	3.6	0	19	0	0	0	0.7	0	0	0	0	0	0	0	0	Water quenched	100	16.3	Smithhalls hb 14-30
Steel68	Balance	0.07	1	10.5	2.75	0	18	0	0	0	1	0	0	0	0	0	0	0	0	Normalised	23	16.3	Smithhalls hb 14-30
Steel69_1	Balance	0.08	0.5	10.5	2.75	0	18	0	0	0.9	1	0	0	0	0	0	0	0	0	Normalised	23	16.3	Smithhalls hb 14-30
Steel69_2	Balance	0.08	0.5	10.5	2.75	0	18	0	0	0.9	1	0	0	0	0	0	0	0	0	Normalised	100	17.6	Smithhalls hb 14-30
Steel70_1	Balance	0.1	0.8	10	2.75	0	18	0	0	0	1.5	0	0	0.6	0	0	0	0	0	Normalised	23	-	Smithhalls hb 14-30
Steel70_2	Balance	0.1	0.8	10	2.75	0	18	0	0	0	1.5	0	0	0.6	0	0	0	0	0	Normalised	100	15.5	Smithhalls hb 14-30
Steel71_1	Balance	0.06	0.6	8.5	2.5	0	18	0	0	0	0.7	0	0	0	0	0	0	0	0	Normalised	23	-	Smithhalls hb 14-30
Steel71_2	Balance	0.06	0.6	8.5	2.5	0	18	0	0	0	0.7	0	0	0	0	0	0	0	0	Normalised	100	16.3	Smithhalls hb 14-30
Steel72_1	Balance	0.25	0.7	0	0	0	12.5	0	0	0	0.7	0	0	0	0	0	0	0	0	Hardened and tempered	23	24.3	Smithhalls hb 14-30
Steel72_2	Balance	0.25	0.7	0	0	0	12.5	0	0	0	0.7	0	0	0	0	0	0	0	0	Hardened and tempered	100	-	Smithhalls hb 14-30
Steel72_3	Balance	0.25	0.7	0	0	0	12.5	0	0	0	0.7	0	0	0	0	0	0	0	0	Hardened and tempered	300	-	Smithhalls hb 14-30
Steel72_4	Balance	0.25	0.7	0	0	0	12.5	0	0	0	0.7	0	0	0	0	0	0	0	0	Hardened and tempered	500	-	Smithhalls hb 14-30
Steel72_5	Balance	0.25	0.7	0	0	0	12.5	0	0	0	0.7	0	0	0	0	0	0	0	0	Hardened and tempered	600	26	Smithhalls hb 14-30
Steel73_1	Balance	0.4	0.9	0	0	0	29	0	0	0	0.8	0	0	0	0	0	0	0	0	Tempered	23	20.9	Smithhalls hb 14-30
Steel73_2	Balance	0.4	0.9	0	0	0	29	0	0	0	0.8	0	0	0	0	0	0	0	0	Tempered	100	-	Smithhalls hb 14-30
Steel73_3	Balance	0.4	0.9	0	0	0	29	0	0	0	0.8	0	0	0	0	0	0	0	0	Tempered	200	-	Smithhalls hb 14-30
Steel73_4	Balance	0.4	0.9	0	0	0	29	0	0	0	0.8	0	0	0	0	0	0	0	0	Tempered	400	-	Smithhalls hb 14-30
Steel73_5	Balance	0.4	0.9	0	0	0	29	0	0	0	0.8	0	0	0	0	0	0	0	0	Tempered	600	-	Smithhalls hb 14-30
Steel73_6	Balance	0.4	0.9	0	0	0	29	0	0	0	0.8	0	0	0	0	0	0	0	0	Tempered	800	-	Smithhalls hb 14-30
Steel73_7	Balance	0.4	0.9	0	0	0	29	0	0	0	0.8	0	0	0	0	0	0	0	0	Tempered	1000	-	Smithhalls hb 14-30
Steel74_1	Balance	1.7	0.7	0	0	0	27	0	0	0	0.7	0	0	0	0	0	0	0	0	Tempered	23	20.9	Smithhalls hb 14-30
Steel74_2	Balance	1.7	0.7	0	0	0	27	0	0	0	1.7	0	0	0	0	0	0	0	0	Tempered	100	-	Smithhalls hb 14-30
Steel74_3	Balance	1.7	0.7	0	0	0	27	0	0	0	1.7	0	0	0	0	0	0	0	0	Tempered	200	-	Smithhalls hb 14-30
Steel74_4	Balance	1.7	0.7	0	0	0	27	0	0	0	1.7	0	0	0	0	0	0	0	0	Tempered	400	-	Smithhalls hb 14-30
Steel74_5	Balance	1.7	0.7	0	0	0	27	0	0	0	1.7	0	0	0	0	0	0	0	0	Tempered	600	-	Smithhalls hb 14-30
Steel74_6	Balance	1.7	0.7	0	0	0	27	0	0	0	1.7	0	0	0	0	0	0	0	0	Tempered	800	-	Smithhalls hb 14-30
Steel74_7	Balance	1.7	0.7	0	0	0	27	0	0	0	1.7	0	0	0	0	0	0	0	0	Tempered	1000	-	Smithhalls hb 14-30
Steel75_1	Balance	0.3	1.5	10	0	0	20	0	0	0	1.5	0	0	0	0	0	0	0	0		23	-	Smithhalls hb 14-30
Steel75_2	Balance	0.3	1.5	10	0	0	20	0	0	0	1.5	0	0	0	0	0	0	0	0		100	15.5	Smithhalls hb 14-30
Steel75_3	Balance	0.3	1.5	10	0	0	20	0	0	0	1.5	0	0	0	0	0	0	0	0		500	-	Smithhalls hb 14-30
Steel75_4	Balance	0.3	1.5	10	0	0	20	0	0	0	1.5	0	0	0	0	0	0	0	0		800	26.8	Smithhalls hb 14-30
Steel75_5	Balance	0.3	1.5	10	0	0	20	0	0	0	1.5	0	0	0	0	0	0	0	0		1100	-	Smithhalls hb 14-30
Steel76_1	Balance	0.35	0.8	7	0	0	21	0	0	0	1.5	4	0	0	0	0	0	0	0		23	10.9	Smithhalls hb 14-30
Steel76_2	Balance	0.35	0.8	0	0	0	21	0	0	0	1.5	4	0	0	0	0	0	0	0		100	-	Smithhalls hb 14-30
Steel76_3	Balance	0.35	0.8	0	0	0	21	0	0	0	1.5	4	0	0	0	0	0	0	0		300	-	Smithhalls hb 14-30
Steel76_4	Balance	0.35	0.8	0	0	0	21	0	0	0	1.5	4	0	0	0	0	0	0	0		500	-	Smithhalls hb 14-30
Steel76_5	Balance	0.35	0.8	0	0	0	21	0	0	0	1.5	4	0	0	0	0	0	0	0		700	-	Smithhalls hb 14-30
Steel76_6	Balance	0.35	0.8	0	0	0	21	0	0	0	1.5	4	0	0	0	0	0	0	0		900	26.8	Smithhalls hb 14-30
Steel76_7	Balance	0.35	0.8	0	0	0	21	0	0	0	1.5	4	0	0	0	0	0	0	0		1000	-	Smithhalls hb 14-30
Steel77_1	Balance	0.2	1.3	13	0	0	25	0	0	0	1.2	0	0	0	0	0	0	0	0	Normalised	23	13.8	Smithhalls hb 14-30
Steel77_2	Balance	0.2	1.3	13	0	0	25	0	0	0	1.2	0	0	0	0	0	0	0	0	Normalised	100	-	Smithhalls hb 14-30
Steel77_3	Balance	0.2	1.3	13	0	0	25	0	0	0	1.2	0	0	0	0	0	0	0	0	Normalised	200	-	Smithhalls hb 14-30
Steel77_4	Balance	0.2	1.3	13	0	0	25	0	0	0	1.2	0	0	0	0	0	0	0	0	Normalised	400	-	Smithhalls hb 14-30
Steel77_5	Balance	0.2	1.3	13	0	0	25	0	0	0	1.2	0	0	0	0	0	0	0	0	Normalised	600	-	Smithhalls hb 14-30
Steel77_6	Balance	0.2	1.3	13	0	0	25	0	0	0	1.2	0	0	0	0	0	0	0	0	Normalised	800	-	Smithhalls hb 14-30
Steel77_7	Balance	0.2	1.3	13	0	0	25	0	0	0	1.2	0	0	0	0	0	0	0	0	Normalised	1000	-	Smithhalls hb 14-30
Steel78_1	Balance	0.2	0.8	12	0	0	23	0	0	0	1	3	0	0	0	0	0	0	0	Normalised	23	12.6	Smithhalls hb 14-30
Steel78_2	Balance	0.2	0.8	12	0	0	23	0	0	0	1	3	0	0	0	0	0	0	0	Normalised	100	-	Smithhalls hb 14-30
Steel78_3	Balance	0.2	0.8	12	0	0	23	0	0	0	1	3	0	0	0	0	0	0	0	Normalised	300	-	Smithhalls hb 14-30
Steel78_4	Balance	0.2	0.8	12	0	0	23	0	0	0	1	3	0	0	0	0	0	0	0	Normalised	500	-	Smithhalls hb 14-30
Steel78_5	Balance	0.2	0.8	12	0	0	23	0	0	0	1	3	0	0	0	0	0	0	0	Normalised	700	-	Smithhalls hb 14-30
Steel78_6	Balance	0.2	0.8	12	0	0	23	0	0	0	1	3	0	0	0	0	0	0	0	Normalised	900	-	Smithhalls hb 14-30
Steel78_7	Balance	0.2	0.8	12	0	0	23	0	0	0	1	3	0	0	0	0	0	0	0	Normalised	1000	29.3	Smithhalls hb 14-30
Steel79_1	Balance	0.2	1	20	0	0	25	0	0	0	1.5	0	0	0	0	0	0	0	0	Normalised	23	15.9	Smithhalls hb 14-30
Steel79_2	Balance	0.2	1	20	0	0	25	0	0	0	1.5	0	0	0	0	0	0	0	0	Normalised	100	-	Smithhalls hb 14-30
Steel79_3	Balance	0.2	1	20	0	0	25	0	0	0	1.5	0	0	0	0	0	0	0	0	Normalised	200	-	Smithhalls hb 14-30
Steel79_4	Balance	0.2	1	20	0	0	25	0	0	0	1.5	0	0	0	0	0	0	0	0	Normalised	400	-	Smithhalls hb 14-30
Steel79_5	Balance	0.2	1	20	0	0	25	0	0	0	1.5	0	0	0	0	0	0	0	0	Normalised	600	-	Smithhalls hb 14-30
Steel79_6	Balance	0.2	1	20	0	0	25	0	0	0	1.5	0	0	0	0	0	0	0	0	Normalised	800	-	Smithhalls hb 14-30
Steel79_7	Balance	0.2	1	20	0	0	25	0	0	0	1.5	0	0	0	0	0	0	0	0	Normalised	1000	-	Smithhalls hb 14-30
Steel80_1	Balance	0.35	0.75	25	0	0	15	0	0	0	0.9	0	0	0	0	0	0	0	0		23	12.6	Smithhalls hb 14-30
Steel80_2	Balance	0.35	0.75	25	0	0	15	0	0	0	0.9	0	0	0	0	0	0	0	0		100	-	Smithhalls hb 14-30
Steel80_3	Balance	0.35	0.75	25	0	0	15	0	0	0	0.9	0	0	0	0	0	0	0	0		300	-	Smithhalls hb 14-30
Steel80_4	Balance	0.35	0.75	25	0	0	15	0	0	0	0.9	0	0	0	0	0	0	0	0		500	-	Smithhalls hb 14-30
Steel80_5	Balance	0.35	0.75	25	0	0	15	0	0	0	0.9	0	0	0	0	0	0	0	0		700	-	Smithhalls hb 14-30
Steel80_6	Balance	0.35	0.75	25	0	0	15	0	0	0	0.9	0	0	0	0	0	0	0	0		900	-	Smithhalls hb 14-30
Steel80_7	Balance	0.35	0.75	25	0	0	15	0	0	0	0.9	0	0	0	0	0	0	0	0		1000	29.3	Smithhalls hb 14-30
Steel81_1	Balance	0.5	1.5	35	0	0	15	0	0	0	2	0	0	0	0	0	0	0	0		23	-	Smithhalls hb 14-30
Steel81_2	Balance	0.5	1.5	35	0	0	15	0	0	0	2	0	0	0	0	0	0	0	0		100	13.4	Smithhalls hb 14-30
Steel81_3	Balance	0.5	1.5	35	0	0	15	0	0	0	2	0	0	0	0	0	0	0	0		500	-	Smithhalls hb 14-30
Steel81_4	Balance	0.5	1.5	35	0	0	15	0	0	0	2	0	0	0	0	0	0	0	0		800	-	Smithhalls hb 14-30
Steel81_5	Balance	0.5	1.5	35	0	0	15	0	0	0	2	0	0	0	0	0	0	0	0		1100	-	Smithhalls hb 14-30
Steel82_1	Balance	0.5	1.5	40	0	0	20	0	0	0	2	0	0	0	0	0	0	0	0	Cast	23	-	Smithhalls hb 14-30
Steel82_2	Balance	0.5	1.5	40	0	0	20	0	0	0	2	0	0	0	0	0	0	0	0	Cast	100	13.4	Smithhalls hb 14-30
Steel82_3	Balance	0.5	1.5	40	0	0	20	0	0	0	2	0	0	0	0	0	0	0	0	Cast	500	-	Smithhalls hb 14-30
Steel82_4	Balance	0.5	1.5	40	0	0	20	0	0	0	2	0	0	0	0	0	0	0	0	Cast	800	23.9	Smithhalls hb 14-30
Steel82_5	Balance	0.5	1.5	40	0	0	20	0	0	0	2	0	0	0	0	0	0	0	0	Cast	1100	-	Smithhalls hb 14-30
Steel83_1	Balance	0.5	1.5	60	0	0	15	0	0	0	2	0	0	0	0	0	0	0	0	Cast	23	-	Smithhalls hb 14-30
Steel83_2	Balance	0.5	1.5	60	0	0	15	0	0	0	2	0	0	0	0	0	0	0	0	Cast	100	13.4	Smithhalls hb 14-30
Steel83_3	Balance	0.5	1.5	60	0	0	15	0	0	0	2	0	0	0	0	0	0	0	0	Cast	500	-	Smithhalls hb 14-30
Steel83_4	Balance	0.5	1.5	60	0	0	15	0	0	0	2	0	0	0	0	0	0	0	0	Cast	800	23	Smithhalls hb 14-30
Steel83_5	Balance	0.5	1.5	60	0	0	15	0	0	0	2	0	0	0	0	0	0	0	0	Cast	1100	-	Smithhalls hb 14-30
Steel84_1	Balance	0.01	1.5	13.9	2.3	0	16.4	0	0.02	0.06	0.75	0	0	0.08	0.01	0.02	0	0.01	0		27	13.4	Thermal and Structural Properties of Fusion related Materials, P. Kardititas, M-J Baptiste, http://www-ferp.ucsd.edu/LIB/PROPS/PANOS/ss.html
Steel84_2	Balance	0.01	1.5	13.9	2.3	0	16.4	0	0.02	0.06	0.75	0	0	0.08	0.01	0.02	0	0.01	0		127	15.2	Thermal and Structural Properties of Fusion related Materials, P. Kardititas, M-J Baptiste, http://www-ferp.ucsd.edu/LIB/PROPS/PANOS/ss.html
Steel84_3	Balance	0.01	1.5	13.9	2.3	0	16.4	0	0.02	0.06	0.75	0	0	0.08	0.01	0.02	0	0.01	0		227	16.75	Thermal and Structural Properties of Fusion related Materials, P. Kardititas, M-J Baptiste, http://www-ferp.ucsd.edu/LIB/PROPS/PANOS/ss.html
Steel84_4	Balance	0.01	1.5	13.9	2.3	0	16.4	0	0.02	0.06	0.75	0	0	0.08	0.01	0.02	0	0.01	0		327	18.3	Thermal and Structural Properties of Fusion related Materials, P. Kardititas, M-J Baptiste, http://www-ferp.ucsd.edu/LIB/PROPS/PANOS/ss.html
Steel84_5	Balance	0.01	1.5	13.9	2.3	0	16.4	0	0.02	0.06	0.75	0	0	0.08	0.01	0.02	0	0.01	0		427	19.8	Thermal and Structural Properties of Fusion related Materials, P. Kardititas, M-J Baptiste, http://www-ferp.ucsd.edu/LIB/PROPS/PANOS/ss.html
Steel84_6	Balance	0.01	1.5	13.9	2.3	0	16.4	0	0.02	0.06	0.75	0	0	0.08	0.01	0.02	0	0.01	0		527	21.3	Thermal and Structural Properties of Fusion related Materials, P. Kardititas, M-J Baptiste, http://www-ferp.ucsd.edu/LIB/PROPS/PANOS/ss.html
Steel84_7	Balance	0.01	1.5	13.9	2.3	0	16.4	0	0.02	0.06	0.75	0	0	0.08	0.01	0.02	0	0.01	0		627	22.75	Thermal and Structural Properties of Fusion related Materials, P. Kardititas, M-J Baptiste, http://www-ferp.ucsd.edu/LIB/PROPS/PANOS/ss.html
Steel84_8	Balance	0.01	1.5	13.9	2.3	0	16.4	0	0.02	0.06	0.75	0	0	0.08	0.01	0.02	0	0.01	0		727	24.2	Thermal and Structural Properties of Fusion related Materials, P. Kardititas, M-J Baptiste, http://www-ferp.ucsd.edu/LIB/PROPS/PANOS/ss.html
Steel85_1	Balance	0.1 max	0.3/0.5	0	0	0	0	0	0	0	0	0.04 max	0.05max	0	0		0	65.2	MATWEB online database http://matweb.com
Steel85_2	Balance	0.1 max	0.3/0.5	0	0	0	0	0	0	0	0	0.04 max	0.05max	0	0		1000	27.3	MATWEB online database http://matweb.com
Steel85_3	Balance	0.1 max	0.3/0.5	0	0	0	0	0	0	0	0	0.04 max	0.05max	0	0		800	28.4	MATWEB online database http://matweb.com
Steel85_4	Balance	0.1 max	0.3/0.5	0	0	0	0	0	0	0	0	0.04 max	0.05max	0	0		600	36.3	MATWEB online database http://matweb.com
Steel85_5	Balance	0.1 max	0.3/0.5	0	0	0	0	0	0	0	0	0.04 max	0.05max	0	0		400	45.2	MATWEB online database http://matweb.com
Steel85_6	Balance	0.1 max	0.3/0.5	0	0	0	0	0	0	0	0	0.04 max	0.05max	0	0		200	54.7	MATWEB online database http://matweb.com
Steel85_7	Balance	0.1 max	0.3/0.5	0	0	0	0	0	0	0	0	0.04 max	0.05max	0	0		100	60.2	MATWEB online database http://matweb.com
Steel86_1	Balance	0.13/0.18	0.3/0.6	0	0	0	0	0	0	0	0	0.04 max	0.05max	0	0		0	51.9	MATWEB online database http://matweb.com
Steel86_2	Balance	0.13/0.18	0.3/0.6	0	0	0	0	0	0	0	0	0.04 max	0.05max	0	0		200	48.9	MATWEB online database http://matweb.com
Steel86_3	Balance	0.13/0.18	0.3/0.6	0	0	0	0	0	0	0	0	0.04 max	0.05max	0	0		100	51	MATWEB online database http://matweb.com
Steel87_1	Balance	0.19/0.25	0.3/0.6	0	0	0	0	0	0	0	0	0.04 max	0.05max	0	0		0	51.9	MATWEB online database http://matweb.com
Steel87_2	Balance	0.19/0.25	0.3/0.6	0	0	0	0	0	0	0	0	0.04 max	0.05max	0	0		800	26.1	MATWEB online database http://matweb.com
Steel87_3	Balance	0.19/0.25	0.3/0.6	0	0	0	0	0	0	0	0	0.04 max	0.05max	0	0		1000	27.2	MATWEB online database http://matweb.com
Steel87_4	Balance	0.19/0.25	0.3/0.6	0	0	0	0	0	0	0	0	0.04 max	0.05max	0	0		1200	29.8	MATWEB online database http://matweb.com
Steel87_5	Balance	0.19/0.25	0.3/0.6	0	0	0	0	0	0	0	0	0.04 max	0.05max	0	0		700	31.8	MATWEB online database http://matweb.com
Steel87_6	Balance	0.19/0.25	0.3/0.6	0	0	0	0	0	0	0	0	0.04 max	0.05max	0	0		600	35.6	MATWEB online database http://matweb.com
Steel87_7	Balance	0.19/0.25	0.3/0.6	0	0	0	0	0	0	0	0	0.04 max	0.05max	0	0		500	39.4	MATWEB online database http://matweb.com
Steel87_8	Balance	0.19/0.25	0.3/0.6	0	0	0	0	0	0	0	0	0.04 max	0.05max	0	0		400	42.7	MATWEB online database http://matweb.com
Steel87_9	Balance	0.19/0.25	0.3/0.6	0	0	0	0	0	0	0	0	0.04 max	0.05max	0	0		300	46	MATWEB online database http://matweb.com
Steel87_10	Balance	0.19/0.25	0.3/0.6	0	0	0	0	0	0	0	0	0.04 max	0.05max	0	0		200	49	MATWEB online database http://matweb.com
Steel87_11	Balance	0.19/0.25	0.3/0.6	0	0	0	0	0	0	0	0	0.04 max	0.05max	0	0		100	51.2	MATWEB online database http://matweb.com
Steel88_1	Balance	0.22/0.28	0.3/0.6	0	0	0	0	0	0	0	0	0.04 max	0.05max	0	0		0	51.9	MATWEB online database http://matweb.com
Steel88_2	Balance	0.22/0.28	0.3/0.6	0	0	0	0	0	0	0	0	0.04 max	0.05max	0	0		800	26.1	MATWEB online database http://matweb.com
Steel88_3	Balance	0.22/0.28	0.3/0.6	0	0	0	0	0	0	0	0	0.04 max	0.05max	0	0		700	31.8	MATWEB online database http://matweb.com
Steel88_4	Balance	0.22/0.28	0.3/0.6	0	0	0	0	0	0	0	0	0.04 max	0.05max	0	0		600	35.6	MATWEB online database http://matweb.com
Steel88_5	Balance	0.22/0.28	0.3/0.6	0	0	0	0	0	0	0	0	0.04 max	0.05max	0	0		500	39.4	MATWEB online database http://matweb.com
Steel88_6	Balance	0.22/0.28	0.3/0.6	0	0	0	0	0	0	0	0	0.04 max	0.05max	0	0		400	42.7	MATWEB online database http://matweb.com
Steel88_7	Balance	0.22/0.28	0.3/0.6	0	0	0	0	0	0	0	0	0.04 max	0.05max	0	0		300	46	MATWEB online database http://matweb.com
Steel88_8	Balance	0.22/0.28	0.3/0.6	0	0	0	0	0	0	0	0	0.04 max	0.05max	0	0		200	49	MATWEB online database http://matweb.com
Steel88_9	Balance	0.22/0.28	0.3/0.6	0	0	0	0	0	0	0	0	0.04 max	0.05max	0	0		100	51.2	MATWEB online database http://matweb.com
Steel89_1	Balance	0.27/0.34	0.6/0.9	0	0	0	0	0	0	0	0	0.04 max	0.05max	0	0		100	43.6	MATWEB online database http://matweb.com
Steel89_2	Balance	0.27/0.34	0.6/0.9	0	0	0	0	0	0	0	0	0.04 max	0.05max	0	0		0	50.7	MATWEB online database http://matweb.com
Steel90_1	Balance	0.34/0.42	0.6/0.9	0	0	0	0	0	0	0	0	0.04 max	0.05max	0	0		100	50.7	MATWEB online database http://matweb.com
Steel90_2	Balance	0.34/0.42	0.6/0.9	0	0	0	0	0	0	0	0	0.04 max	0.05max	0	0		0	51.9	MATWEB online database http://matweb.com
Steel90_3	Balance	0.34/0.42	0.6/0.9	0	0	0	0	0	0	0	0	0.04 max	0.05max	0	0		300	24.7	MATWEB online database http://matweb.com
Steel90_4	Balance	0.34/0.42	0.6/0.9	0	0	0	0	0	0	0	0	0.04 max	0.05max	0	0		1200	29.8	MATWEB online database http://matweb.com
Steel90_5	Balance	0.34/0.42	0.6/0.9	0	0	0	0	0	0	0	0	0.04 max	0.05max	0	0		700	30.1	MATWEB online database http://matweb.com
Steel90_6	Balance	0.34/0.42	0.6/0.9	0	0	0	0	0	0	0	0	0.04 max	0.05max	0	0		1000	32.9	MATWEB online database http://matweb.com
Steel90_7	Balance	0.34/0.42	0.6/0.9	0	0	0	0	0	0	0	0	0.04 max	0.05max	0	0		600	33.9	MATWEB online database http://matweb.com
Steel90_8	Balance	0.34/0.42	0.6/0.9	0	0	0	0	0	0	0	0	0.04 max	0.05max	0	0		500	38.2	MATWEB online database http://matweb.com
Steel90_9	Balance	0.34/0.42	0.6/0.9	0	0	0	0	0	0	0	0	0.04 max	0.05max	0	0		400	41.7	MATWEB online database http://matweb.com
Steel90_10	Balance	0.34/0.42	0.6/0.9	0	0	0	0	0	0	0	0	0.04 max	0.05max	0	0		300	45.7	MATWEB online database http://matweb.com
Steel90_11	Balance	0.34/0.42	0.6/0.9	0	0	0	0	0	0	0	0	0.04 max	0.05max	0	0		200	48.1	MATWEB online database http://matweb.com
Steel91_1	Balance	0.22/0.28	0.6/0.9	0	0	0	0	0	0	0	0	0.04 max	0.05max	0	0		100	51.2	MATWEB online database http://matweb.com
Steel91_2	Balance	0.22/0.28	0.6/0.9	0	0	0	0	0	0	0	0	0.04 max	0.05max	0	0		0	51.9	MATWEB online database http://matweb.com
Steel91_3	Balance	0.22/0.28	0.6/0.9	0	0	0	0	0	0	0	0	0.04 max	0.05max	0	0		800	26.1	MATWEB online database http://matweb.com
Steel91_4	Balance	0.22/0.28	0.6/0.9	0	0	0	0	0	0	0	0	0.04 max	0.05max	0	0		1000	27.2	MATWEB online database http://matweb.com
Steel91_5	Balance	0.22/0.28	0.6/0.9	0	0	0	0	0	0	0	0	0.04 max	0.05max	0	0		1200	29.8	MATWEB online database http://matweb.com
Steel91_6	Balance	0.22/0.28	0.6/0.9	0	0	0	0	0	0	0	0	0.04 max	0.05max	0	0		700	31.8	MATWEB online database http://matweb.com
Steel91_7	Balance	0.22/0.28	0.6/0.9	0	0	0	0	0	0	0	0	0.04 max	0.05max	0	0		600	35.6	MATWEB online database http://matweb.com
Steel91_8	Balance	0.22/0.28	0.6/0.9	0	0	0	0	0	0	0	0	0.04 max	0.05max	0	0		500	39.4	MATWEB online database http://matweb.com
Steel91_9	Balance	0.22/0.28	0.6/0.9	0	0	0	0	0	0	0	0	0.04 max	0.05max	0	0		400	42.7	MATWEB online database http://matweb.com
Steel91_10	Balance	0.22/0.28	0.6/0.9	0	0	0	0	0	0	0	0	0.04 max	0.05max	0	0		300	46	MATWEB online database http://matweb.com
Steel91_11	Balance	0.22/0.28	0.6/0.9	0	0	0	0	0	0	0	0	0.04 max	0.05max	0	0		200	49	MATWEB online database http://matweb.com
Steel92_1	Balance	0.32/0.38	0.5/0.8	0	0	0	0	0	0	0	0	0.04 max	0.05max	0	0		100	43.6	MATWEB online database http://matweb.com
Steel92_2	Balance	0.32/0.38	0.5/0.8	0	0	0	0	0	0	0	0	0.04 max	0.05max	0	0		0	50.7	MATWEB online database http://matweb.com
Steel93_1	Balance	0.36/0.44	0.7/1	0	0	0	0	0	0	0	0	0.04 max	0.05max	0	0		100	50.7	MATWEB online database http://matweb.com
Steel93_2	Balance	0.36/0.44	0.7/1	0	0	0	0	0	0	0	0	0.04 max	0.05max	0	0		0	51.9	MATWEB online database http://matweb.com
Steel93_3	Balance	0.36/0.44	0.7/1	0	0	0	0	0	0	0	0	0.04 max	0.05max	0	0		800	24.7	MATWEB online database http://matweb.com
Steel93_4	Balance	0.36/0.44	0.7/1	0	0	0	0	0	0	0	0	0.04 max	0.05max	0	0		1200	29.8	MATWEB online database http://matweb.com
Steel93_5	Balance	0.36/0.44	0.7/1	0	0	0	0	0	0	0	0	0.04 max	0.05max	0	0		700	30.1	MATWEB online database http://matweb.com
Steel93_6	Balance	0.36/0.44	0.7/1	0	0	0	0	0	0	0	0	0.04 max	0.05max	0	0		1000	32.9	MATWEB online database http://matweb.com
Steel93_7	Balance	0.36/0.44	0.7/1	0	0	0	0	0	0	0	0	0.04 max	0.05max	0	0		600	33.9	MATWEB online database http://matweb.com
Steel93_8	Balance	0.36/0.44	0.7/1	0	0	0	0	0	0	0	0	0.04 max	0.05max	0	0		500	38.2	MATWEB online database http://matweb.com
Steel93_9	Balance	0.36/0.44	0.7/1	0	0	0	0	0	0	0	0	0.04 max	0.05max	0	0		400	41.7	MATWEB online database http://matweb.com
Steel93_10	Balance	0.36/0.44	0.7/1	0	0	0	0	0	0	0	0	0.04 max	0.05max	0	0		300	45.7	MATWEB online database http://matweb.com
Steel93_11	Balance	0.36/0.44	0.7/1	0	0	0	0	0	0	0	0	0.04 max	0.05max	0	0		200	48.1	MATWEB online database http://matweb.com
Steel94_1	Balance	0.37/0.44	0.6/0.9	0	0	0	0	0	0	0	0	0.04 max	0.05max	0	0		100	50.7	MATWEB online database http://matweb.com
Steel94_2	Balance	0.37/0.44	0.6/0.9	0	0	0	0	0	0	0	0	0.04 max	0.05max	0	0		0	51.9	MATWEB online database http://matweb.com
Steel94_3	Balance	0.37/0.44	0.6/0.9	0	0	0	0	0	0	0	0	0.04 max	0.05max	0	0		800	24.7	MATWEB online database http://matweb.com
Steel94_4	Balance	0.37/0.44	0.6/0.9	0	0	0	0	0	0	0	0	0.04 max	0.05max	0	0		1200	29.8	MATWEB online database http://matweb.com
Steel94_5	Balance	0.37/0.44	0.6/0.9	0	0	0	0	0	0	0	0	0.04 max	0.05max	0	0		700	30.1	MATWEB online database http://matweb.com
Steel94_6	Balance	0.37/0.44	0.6/0.9	0	0	0	0	0	0	0	0	0.04 max	0.05max	0	0		1000	32.9	MATWEB online database http://matweb.com
Steel94_7	Balance	0.37/0.44	0.6/0.9	0	0	0	0	0	0	0	0	0.04 max	0.05max	0	0		600	33.9	MATWEB online database http://matweb.com
Steel94_8	Balance	0.37/0.44	0.6/0.9	0	0	0	0	0	0	0	0	0.04 max	0.05max	0	0		500	38.2	MATWEB online database http://matweb.com
Steel94_9	Balance	0.37/0.44	0.6/0.9	0	0	0	0	0	0	0	0	0.04 max	0.05max	0	0		400	41.7	MATWEB online database http://matweb.com
Steel94_10	Balance	0.37/0.44	0.6/0.9	0	0	0	0	0	0	0	0	0.04 max	0.05max	0	0		300	45.7	MATWEB online database http://matweb.com
Steel94_11	Balance	0.37/0.44	0.6/0.9	0	0	0	0	0	0	0	0	0.04 max	0.05max	0	0		200	48.1	MATWEB online database http://matweb.com
Steel95_1	Balance	0.31/0.38	0.6/0.9	0	0	0	0	0	0	0	0	0.04max	0.05 max	0	0		100	43.6	MATWEB online database http://matweb.com
Steel95_2	Balance	0.31/0.38	0.6/0.9	0	0	0	0	0	0	0	0	0.04max	0.05 max	0	0		0	50.7	MATWEB online database http://matweb.com
Steel96_1	Balance	0.38/0.43	0.7/1	0	0.15/0.25	0	0.95	0	0	0	0.15/0.3	0	0	0	0	0.035 max	0.04 max	0	0		100	42.6	MATWEB online database http://matweb.com
Steel96_2	Balance	0.38/0.43	0.7/1	0	0.15/0.25	0	0.95	0	0	0	0.15/0.3	0	0	0	0	0.035 max	0.04 max	0	0		600	33	MATWEB online database http://matweb.com
Steel96_3	Balance	0.38/0.43	0.7/1	0	0.15/0.25	0	0.95	0	0	0	0.15/0.3	0	0	0	0	0.035 max	0.04 max	0	0		400	37.7	MATWEB online database http://matweb.com
Steel96_4	Balance	0.38/0.43	0.7/1	0	0.15/0.25	0	0.95	0	0	0	0.15/0.3	0	0	0	0	0.035 max	0.04 max	0	0		200	42.2	MATWEB online database http://matweb.com
Steel97_1	Balance	0.34/0.41	0.6/1	0	0.2/0.3	0	0	0	0	0	0.15/0.35	0	0	0	0	0.035 max	0.04 max	0	0		100	48.1	MATWEB online database http://matweb.com
Steel97_2	Balance	0.34/0.41	0.6/1	0	0.2/0.3	0	0	0	0	0	0.15/0.35	0	0	0	0	0.035 max	0.04 max	0	0		600	33.9	MATWEB online database http://matweb.com
Steel97_3	Balance	0.34/0.41	0.6/1	0	0.2/0.3	0	0	0	0	0	0.15/0.35	0	0	0	0	0.035 max	0.04 max	0	0		400	39.4	MATWEB online database http://matweb.com
Steel97_4	Balance	0.34/0.41	0.6/1	0	0.2/0.3	0	0	0	0	0	0.15/0.35	0	0	0	0	0.035 max	0.04 max	0	0		200	45.3	MATWEB online database http://matweb.com
steel98_1	Balance	0.35/0.4	0.7/0.9	0	0.2/0.3	0	0	0	0	0	0.15/0.35	0	0	0	0	0.035 max	0.04 max	0	0		100	48.1	MATWEB online database http://matweb.com
steel98_2	Balance	0.35/0.4	0.7/0.9	0	0.2/0.3	0	0	0	0	0	0.15/0.35	0	0	0	0	0.035 max	0.04 max	0	0		600	33.9	MATWEB online database http://matweb.com
steel98_3	Balance	0.35/0.4	0.7/0.9	0	0.2/0.3	0	0	0	0	0	0.15/0.35	0	0	0	0	0.035 max	0.04 max	0	0		400	39.4	MATWEB online database http://matweb.com
steel98_4	Balance	0.35/0.4	0.7/0.9	0	0.2/0.3	0	0	0	0	0	0.15/0.35	0	0	0	0	0.035 max	0.04 max	0	0		200	45.3	MATWEB online database http://matweb.com
steel 99_1	Balance	0.03 max	0.1 max	18.5	4.8	0	0	0	0.1	0	0.1 max	0	0	1.4	12	0.01 max	.01 max	0	0.01		20	25.3	MATWEB online database http://matweb.com
steel 99_2	Balance	0.03 max	0.1 max	18.5	4.8	0	0	0	0.1	0	0.1 max	0	0	1.4	12	0.01 max	.01 max	0	0.01		50	25.8	MATWEB online database http://matweb.com
steel 99_3	Balance	0.03 max	0.1 max	18.5	4.8	0	0	0	0.1	0	0.1 max	0	0	1.4	12	0.01 max	.01 max	0	0.01		100	27	MATWEB online database http://matweb.com
steel 100_1	Balance	0.03max	0.1	18.5	4.8	0	0	0	0.1	0	0.1max	0	.003 max	0.6	9	0.01max	0.01max	0	0.01		20	25.3	MATWEB online database http://matweb.com
steel 100_2	Balance	0.03max	0.1	18.5	4.8	0	0	0	0.1	0	0.1max	0	.003 max	0.6	9	0.01max	0.01max	0	0.01		50	25.8	MATWEB online database http://matweb.com
steel 100_3	Balance	0.03max	0.1	18.5	4.8	0	0	0	0.1	0	0.1max	0	.003 max	0.6	9	0.01max	0.01max	0	0.01		100	27	MATWEB online database http://matweb.com
steel101_1	Balance	0.03 max	0.1	18.5	3.25	0	0	0	0.1	0	0.1max	0	0	0.2	8.5	0.01max	0.01max	0	0.01		20	25.3	MATWEB online database http://matweb.com
steel101_2	Balance	0.03 max	0.1	18.5	3.25	0	0	0	0.1	0	0.1max	0	0	0.2	8.5	0.01max	0.01max	0	0.01		50	25.8	MATWEB online database http://matweb.com
steel101_3	Balance	0.03 max	0.1	18.5	3.25	0	0	0	0.1	0	0.1max	0	0	0.2	8.5	0.01max	0.01max	0	0.01		100	27	MATWEB online database http://matweb.com
steel 102_1	Balance	0.03 max	0.1max	18.5	4.8	0	0	0	0.1	0	0.1max	0	0	0.4	7.5	0.01max	0.01max	0	0.01		20	25.3	MATWEB online database http://matweb.com
steel 102_2	Balance	0.03 max	0.1max	18.5	4.8	0	0	0	0.1	0	0.1max	0	0	0.4	7.5	0.01max	0.01max	0	0.01		50	25.8	MATWEB online database http://matweb.com
steel 102_3	Balance	0.03 max	0.1max	18.5	4.8	0	0	0	0.1	0	0.1max	0	0	0.4	7.5	0.01max	0.01max	0	0.01		100	27	MATWEB online database http://matweb.com
steel103_1	Balance	0.74/0.88	0.6/0.9	0	0	0	0	0	0	0	0	0.4 max	0.05 max	0	0		0	47.7	MATWEB online database http://matweb.com
steel103_2	Balance	0.74/0.88	0.6/0.9	0	0	0	0	0	0	0	0	0.4 max	0.05 max	0	0		800	24.4	MATWEB online database http://matweb.com
steel103_3	Balance	0.74/0.88	0.6/0.9	0	0	0	0	0	0	0	0	0.4 max	0.05 max	0	0		1000	26.8	MATWEB online database http://matweb.com
steel103_4	Balance	0.74/0.88	0.6/0.9	0	0	0	0	0	0	0	0	0.4 max	0.05 max	0	0		700	30.1	MATWEB online database http://matweb.com
steel103_5	Balance	0.74/0.88	0.6/0.9	0	0	0	0	0	0	0	0	0.4 max	0.05 max	0	0		1200	30.1	MATWEB online database http://matweb.com
steel103_6	Balance	0.74/0.88	0.6/0.9	0	0	0	0	0	0	0	0	0.4 max	0.05 max	0	0		600	32.7	MATWEB online database http://matweb.com
steel103_7	Balance	0.74/0.88	0.6/0.9	0	0	0	0	0	0	0	0	0.4 max	0.05 max	0	0		500	35.1	MATWEB online database http://matweb.com
steel103_8	Balance	0.74/0.88	0.6/0.9	0	0	0	0	0	0	0	0	0.4 max	0.05 max	0	0		400	38.1	MATWEB online database http://matweb.com
steel103_9	Balance	0.74/0.88	0.6/0.9	0	0	0	0	0	0	0	0	0.4 max	0.05 max	0	0		300	41.3	MATWEB online database http://matweb.com
steel103_10	Balance	0.74/0.88	0.6/0.9	0	0	0	0	0	0	0	0	0.4 max	0.05 max	0	0		200	45.2	MATWEB online database http://matweb.com
steel103_11	Balance	0.74/0.88	0.6/0.9	0	0	0	0	0	0	0	0	0.4 max	0.05 max	0	0		100	48.1	MATWEB online database http://matweb.com

## used for final model
Fe	C	Mn	Ni	Mo	V	Cr	Cu	Al	Nb	Si	W	Ti	Co	TC	K	label
100	0	0	0	0	0	0	0	0	100	68.2	Pure_03
100	0	0	0	0	0	0	0	0	327	54.7	Pure_07
100	0	0	0	0	0	0	0	0	200	61.5	Pure_05
100	0	0	0	0	0	0	0	0	727	32.3	Pure_11
100	0	0	0	0	0	0	0	0	527	43.3	Pure_09
100	0	0	0	0	0	0	0	0	127	69.5	Pure_04
99.4	0.1	0	0	0.5	0	0	0	0	0	0	0	0	23	46.1	stee27_1
99.4	0.1	0	0	0.5	0	0	0	0	0	0	0	0	100	45.2	stee27_2
99.4	0.1	0	0	0.5	0	0	0	0	0	0	0	0	200	44.4	stee27_3
99.4	0.1	0	0	0.5	0	0	0	0	0	0	0	0	400	41.5	stee27_4
99.4	0.1	0	0	0.5	0	0	0	0	0	0	0	0	600	36.9	stee27_5
99.4	0.1	0	0	0.5	0	0	0	0	0	0	0	0	700	35.2	stee27_6
95.66	0.32	0.55	3.47	0	0	0	0	0	0	0	0	23	36.4	Steel20_1
95.66	0.32	0.55	3.47	0	0	0	0	0	0	0	0	100	37.7	Steel20_2
95.66	0.32	0.55	3.47	0	0	0	0	0	0	0	0	200	38.9	Steel20_3
95.66	0.32	0.55	3.47	0	0	0	0	0	0	0	0	400	36.8	Steel20_4
95.66	0.32	0.55	3.47	0	0	0	0	0	0	0	0	600	32.7	Steel20_5
95.66	0.32	0.55	3.47	0	0	0	0	0	0	0	0	800	25.1	Steel20_6
95.66	0.32	0.55	3.47	0	0	0	0	0	0	0	0	1000	27.6	Steel20_7
99	0.35	0.65	0	0	0	0	0	0	0	0	100	43.6	Steel92_1
99	0.35	0.65	0	0	0	0	0	0	0	0	50.7	Steel92_2
97.37	0.41	0.85	0	0.2	0	0.95	0	0	0	0.23	0	0	0	100	42.6	Steel96_1
97.37	0.41	0.85	0	0.2	0	0.95	0	0	0	0.23	0	0	0	600	33	Steel96_2
97.37	0.41	0.85	0	0.2	0	0.95	0	0	0	0.23	0	0	0	400	37.7	Steel96_3
97.37	0.41	0.85	0	0.2	0	0.95	0	0	0	0.23	0	0	0	200	42.2	Steel96_4
87.8	0.4	0.3	0	0	0	11.5	0	0	0	0	0	0	0	23	23.5	steel31_1
87.8	0.4	0.3	0	0	0	11.5	0	0	0	0	0	0	0	750	24.3	steel31_6
93.9	0.1	0	0	0	0	5	0	0	0	1	0	0	0	30	36	steel28_1
93.9	0.1	0	0	0	0	5	0	0	0	1	0	0	0	200	35.2	steel28_3
93.9	0.1	0	0	0	0	5	0	0	0	1	0	0	0	800	26.8	steel28_6
93.9	0.1	0	0	0	0	5	0	0	0	1	0	0	0	1200	26.8	steel28_7
98.35	0.38	0.8	0	0.25	0	0	0	0	0	0.23	0	0	0	100	48.1	Steel97_1
98.35	0.38	0.8	0	0.25	0	0	0	0	0	0.23	0	0	0	600	33.9	Steel97_2
98.35	0.38	0.8	0	0.25	0	0	0	0	0	0.23	0	0	0	400	39.4	Steel97_3
98.35	0.38	0.8	0	0.25	0	0	0	0	0	0.23	0	0	0	200	45.3	Steel97_4
82.8	0.1	0.6	0	0	0	12	0	4.5	0	0	0	0	0	100	25.1	steel39_2
82.8	0.1	0.6	0	0	0	12	0	4.5	0	0	0	0	0	500	28.5	steel39_4
62.96	0.03	0.1	18.5	4.8	0	0	0	0.1	0	0.1	0	1.4	12	20	25.3	steel99_1
62.96	0.03	0.1	18.5	4.8	0	0	0	0.1	0	0.1	0	1.4	12	50	25.8	steel99_2
62.96	0.03	0.1	18.5	4.8	0	0	0	0.1	0	0.1	0	1.4	12	100	27	steel99_3
99.3	0.25	0.45	0	0	0	0	0	0	0	0	51.9	Steel88_1
99.3	0.25	0.45	0	0	0	0	0	0	0	0	800	26.1	Steel88_2
99.3	0.25	0.45	0	0	0	0	0	0	0	0	700	31.8	Steel88_3
99.3	0.25	0.45	0	0	0	0	0	0	0	0	600	35.6	Steel88_4
99.3	0.25	0.45	0	0	0	0	0	0	0	0	500	39.4	Steel88_5
99.3	0.25	0.45	0	0	0	0	0	0	0	0	400	42.7	Steel88_6
99.3	0.25	0.45	0	0	0	0	0	0	0	0	300	46	Steel88_7
99.3	0.25	0.45	0	0	0	0	0	0	0	0	200	49	Steel88_8
99.3	0.25	0.45	0	0	0	0	0	0	0	0	100	51.2	Steel88_9
94.44	0.34	0.54	3.53	0.39	0	0.76	0	0	0	0	0	0	0	1000	28.5	Steel24_7
71.93	0.07	0.8	8.5	0	0	18	0	0	0	0.7	0	0	0	100	16.3	Steel64_1
98.75	0.4	0.85	0	0	0	0	0	0	0	0	500	38.2	Steel93_8
99.33	0.22	0.45	0	0	0	0	0	0	0	0	800	26.1	Steel87_2
59.3	0.2	1.3	13	0	0	25	0	0	0	1.2	0	0	0	23	13.8	Steel77_1
99.33	0.22	0.45	0	0	0	0	0	0	0	0	1200	29.8	Steel87_4
97.77	0.31	0.5	0	0.2	0	0.95	0	0	0	0.28	0	0	0	0	42.7	Steel14_1
92.05	0.45	0.5	0	0	0	3.5	0	0	0	3.5	0	0	0	23	22.2	steel29_1
97.77	0.31	0.5	0	0.2	0	0.95	0	0	0	0.28	0	0	0	1000	28.1	Steel14_11
98.87	0.38	0.75	0	0	0	0	0	0	0	0	400	41.7	Steel90_9
68.9	0.4	0.9	0	0	0	29	0	0	0	0.8	0	0	0	23	20.9	Steel73_1
97.78	0.35	0.59	0.2	0.2	0	0.88	0	0	0	0	0	0	0	800	26.4	Steel18_6
85.85	0.25	0.7	0	0	0	12.5	0	0	0	0.7	0	0	0	600	26	Steel72_5
94.97	0.33	0.5	3.4	0	0	0.8	0	0	0	0	0	0	0	400	36.4	Steel21_4
97.48	1.22	1.3	0	0	0	0	0	0	0	0	100	14.6	steel37_2
99.54	0.06	0.4	0	0	0	0	0	0	0	0	100	60.3	Steel1_2
99.5	0.1	0.4	0	0	0	0	0	0	0	0	1000	27.3	Steel85_2
99.54	0.11	0.35	0	0	0	0	0	0	0	0	100	48.6	Steel57_1
70.43	0.28	0.89	28.4	0	0	0	0	0	0	0	0	100	14.7	steel38_2
94.44	0.34	0.54	3.53	0.39	0	0.76	0	0	0	0	0	0	0	800	26.8	Steel24_6
89.88	0.12	0	0	1	0	9	0	0	0	0	0	0	0	700	26.8	steel32_6
99.54	0.06	0.4	0	0	0	0	0	0	0	0	600	36.4	Steel1_5
97.77	0.31	0.5	0	0.2	0	0.95	0	0	0	0.28	0	0	0	1200	30.1	Steel14_12
68.46	0.03	0.1	18.5	4.8	0	0	0	0.1	0	0.1	0	0.4	7.5	100	27	steel102_3
64.35	0.15	0.8	14	0	0	19	0	0	1.7	0	0	0	0	400	20.1	steel44_4
97.48	1.22	1.3	0	0	0	0	0	0	0	0	1000	25.5	steel37_7
76.2	0.72	0.25	0.07	0	0	4.26	0	0	0	0	18.5	0	0	800	26	steel40_6
68.68	0.12	1.5	11	0	0	17.5	0	0	1.2	0	0	0	0	300	17.2	steel43_3
76.2	0.72	0.25	0.07	0	0	4.26	0	0	0	0	18.5	0	0	100	26	steel40_2
70.43	0.28	0.89	28.4	0	0	0	0	0	0	0	0	600	22.2	steel38_5
70.52	0.08	0.5	9	0	0	18	0	0	0.9	1	0	0	0	700	20.1	Steel65_4
98.87	0.38	0.75	0	0	0	0	0	0	0	0	300	24.7	Steel90_3
64.96	0.01	1.5	13.9	2.3	0	16.4	0	0.02	0.06	0.75	0	0.08	0.01	627	22.75	Steel84_7
98.44	0.81	0.75	0	0	0	0	0	0	0	0	1000	26.8	steel103_3
98.94	0.42	0.64	0	0	0	0	0	0	0	0	100	50.7	Steel4_2
97.48	1.22	1.3	0	0	0	0	0	0	0	0	600	21.8	steel37_5
70.43	0.28	0.89	28.4	0	0	0	0	0	0	0	0	400	18.9	steel38_4
98.44	0.81	0.75	0	0	0	0	0	0	0	0	47.7	steel103_1
21	0.5	1.5	60	0	0	15	0	0	0	2	0	0	0	800	23	Steel83_4
89.88	0.12	0	0	1	0	9	0	0	0	0	0	0	0	400	27.6	steel32_4
99.5	0.1	0.4	0	0	0	0	0	0	0	0	65.2	Steel85_1
58	0.35	0.75	25	0	0	15	0	0	0	0.9	0	0	0	1000	29.3	Steel80_7
72.35	0.35	0.8	0	0	0	21	0	0	0	1.5	4	0	0	900	26.8	Steel76_6
85.4	0.27	0	1.07	0	0	12.1	0	0	0	1.16	0	0	0	400	25.1	Steel60_4
86.55	0.25	0.7	0	0	0	12.5	0	0	0	0	0	0	0	600	26	Steel63_4
94.22	0.29	0	4.23	0	0	1.26	0	0	0	0	0	0	0	200	29.7	Steel25_3
52.3	0.2	1	20	0	0	25	0	0	0	1.5	0	0	0	23	15.9	Steel79_1
94.44	0.34	0.54	3.53	0.39	0	0.76	0	0	0	0	0	0	0	23	33.1	Steel24_1
86.53	0.13	0.25	0.14	0	0	12.95	0	0	0	0	0	0	0	1000	27.6	steel33_7
65.35	0.35	0.8	7	0	0	21	0	0	0	1.5	4	0	0	23	10.9	Steel76_1
86.57	0.13	0.8	0	0	0	12.5	0	0	0	0	0	0	0	100	24.7	Steel62_1
97.79	0.39	0.79	0	0	0	1.03	0	0	0	0	0	0	0	400	37.7	Steel13_4
98.84	0.41	0.75	0	0	0	0	0	0	0	0	800	24.7	Steel94_3
86.53	0.13	0.25	0.14	0	0	12.95	0	0	0	0	0	0	0	23	26.8	steel33_1
99.54	0.06	0.4	0	0	0	0	0	0	0	0	800	28.5	Steel1_6
36	0.5	1.5	40	0	0	20	0	0	0	2	0	0	0	100	13.4	Steel82_2
99	0.25	0.75	0	0	0	0	0	0	0	0	100	51.2	Steel91_1
98.91	0.35	0.75	0	0	0	0	0	0	0	0	100	43.6	Steel95_1
97.72	0.37	1.48	0	0.43	0	0	0	0	0	0	0	0	400	39.4	Steel11_4
98.75	0.4	0.85	0	0	0	0	0	0	0	0	400	41.7	Steel93_9
65.6	0.3	0.6	8	0	0	20	0	0	0	1.5	4	0	0	1050	29	steel45_7
58	0.35	0.75	25	0	0	15	0	0	0	0.9	0	0	0	23	12.6	Steel80_1
95.68	0.34	0	2.82	0.42	0	0.74	0	0	0	0	0	0	0	100	39.4	Steel59_1
98.13	0.4	0.67	0.8	0	0	0	0	0	0	0	0	600	34.8	Steel9_5
99.4	0.16	0.45	0	0	0	0	0	0	0	0	51.9	Steel86_1
99.54	0.06	0.4	0	0	0	0	0	0	0	0	400	45.2	Steel1_4
99.33	0.22	0.45	0	0	0	0	0	0	0	0	700	31.8	Steel87_5
67.9	0.1	6	10	1	0	15	0	0	0	0	0	0	0	400	18.8	Steel50_4
98.44	0.81	0.75	0	0	0	0	0	0	0	0	500	35.1	steel103_7
98.94	0.31	0.75	0	0	0	0	0	0	0	0	100	43.6	Steel89_1
98.44	0.81	0.75	0	0	0	0	0	0	0	0	200	45.2	steel103_10
97.78	0.35	0.59	0.2	0.2	0	0.88	0	0	0	0	0	0	0	23	42.7	Steel18_1
67.9	0.1	6	10	1	0	15	0	0	0	0	0	0	0	700	23	Steel50_6
98.75	0.4	0.85	0	0	0	0	0	0	0	0	1000	32.9	Steel93_6
64.35	0.15	0.8	14	0	0	19	0	0	1.7	0	0	0	0	100	15.1	steel44_2
54.3	0.4	0.8	13	2	0	13	0	0	3	1	2.5	0	10	100	13.4	Steel55_2
98.84	0.41	0.75	0	0	0	0	0	0	0	0	500	38.2	Steel94_8
70.38	0.12	0.3	8.5	0	0	18.5	0	1.4	0	0	0	0.8	0	900	26	Steel48_6
86.53	0.13	0.25	0.14	0	0	12.95	0	0	0	0	0	0	0	100	27.6	steel33_2
94.97	0.33	0.5	3.4	0	0	0.8	0	0	0	0	0	0	0	600	31.8	Steel21_5
72.52	0.08	0.4	8	0	0	19	0	0	0	0	0	0	0	100	16.3	steel42_2
69.64	0.06	0.6	8.5	2.5	0	18	0	0	0	0.7	0	0	0	100	16.3	Steel71_2
98.94	0.42	0.64	0	0	0	0	0	0	0	0	600	33.9	Steel4_5
89.88	0.12	0	0	1	0	9	0	0	0	0	0	0	0	600	26.8	steel32_5
98.43	1.22	0.35	0	0	0	0	0	0	0	0	100	44.8	Steel6_2
98.26	0.23	1.51	0	0	0	0	0	0	0	0	200	44.8	Steel7_3
98.84	0.41	0.75	0	0	0	0	0	0	0	0	1000	32.9	Steel94_6
97.77	0.31	0.5	0	0.2	0	0.95	0	0	0	0.28	0	0	0	700	31	Steel14_9
98.13	0.4	0.67	0.8	0	0	0	0	0	0	0	0	400	40.6	Steel9_4
98.43	1.22	0.35	0	0	0	0	0	0	0	0	23	45.2	Steel6_1
72.52	0.08	0.4	8	0	0	19	0	0	0	0	0	0	0	400	20.1	steel42_4
70.43	0.28	0.89	28.4	0	0	0	0	0	0	0	0	23	12.6	steel38_1
98.75	0.4	0.85	0	0	0	0	0	0	0	0	700	30.1	Steel93_5
99.4	0.16	0.45	0	0	0	0	0	0	0	0	200	48.9	Steel86_2
98.84	0.41	0.75	0	0	0	0	0	0	0	0	700	30.1	Steel94_5
99	0.25	0.75	0	0	0	0	0	0	0	0	800	26.1	Steel91_3
80.64	0.16	0.2	2.5	0	0	16.5	0	0	0	0	0	0	0	23	18.8	steel41_1
36	0.5	1.5	40	0	0	20	0	0	0	2	0	0	0	800	23.9	Steel82_4
98.84	0.41	0.75	0	0	0	0	0	0	0	0	100	50.7	Steel94_1
66.7	0.3	1.5	10	0	0	20	0	0	0	1.5	0	0	0	800	26.8	Steel75_4
76.2	0.72	0.25	0.07	0	0	4.26	0	0	0	0	18.5	0	0	200	27.2	steel40_3
97.48	1.22	1.3	0	0	0	0	0	0	0	0	200	16.3	steel37_3
51.48	0.27	1.25	36	0	0	11	0	0	0	0	0	0	0	23	12.1	Steel51_1
97.48	1.22	1.3	0	0	0	0	0	0	0	0	800	23.5	steel37_6
98.84	0.41	0.75	0	0	0	0	0	0	0	0	200	48.1	Steel94_11
98.75	0.4	0.85	0	0	0	0	0	0	0	0	300	45.7	Steel93_10
98.75	0.4	0.85	0	0	0	0	0	0	0	0	100	50.7	Steel93_1
98.75	0.4	0.85	0	0	0	0	0	0	0	0	200	48.1	Steel93_11
66.7	0.3	1.5	10	0	0	20	0	0	0	1.5	0	0	0	100	15.5	Steel75_2
98.87	0.38	0.75	0	0	0	0	0	0	0	0	200	48.1	Steel90_11
94.44	0.34	0.54	3.53	0.39	0	0.76	0	0	0	0	0	0	0	100	33.9	Steel24_2
69.12	0.22	0	0.26	0	0	30.4	0	0	0	0	0	0	0	23	12.6	steel36_1
98.44	0.81	0.75	0	0	0	0	0	0	0	0	100	48.1	steel103_11
94.97	0.33	0.5	3.4	0	0	0.8	0	0	0	0	0	0	0	200	36.8	Steel21_3
66.68	0.07	1	10.5	2.75	0	18	0	0	0	1	0	0	0	23	16.3	Steel68
74.6	0.1	0.3	12.5	0	0	12.5	0	0	0	0	0	0	0	100	16.8	Steel49_2
67.9	0.1	6	10	1	0	15	0	0	0	0	0	0	0	600	21.8	Steel50_5
98.43	1.22	0.35	0	0	0	0	0	0	0	0	800	23.9	Steel6_6
98.13	0.4	0.67	0.8	0	0	0	0	0	0	0	0	100	49.4	Steel9_2
97.78	0.35	0.59	0.2	0.2	0	0.88	0	0	0	0	0	0	0	600	33.9	Steel18_5
99	0.25	0.75	0	0	0	0	0	0	0	0	400	42.7	Steel91_9
76.2	0.72	0.25	0.07	0	0	4.26	0	0	0	0	18.5	0	0	400	28.5	steel40_4
99.54	0.06	0.4	0	0	0	0	0	0	0	0	23	65.3	Steel1_1
97.9	0.32	0.69	0	0	0	1.09	0	0	0	0	0	0	0	23	48.6	Steel12_1
54.3	0.4	0.8	13	2	0	13	0	0	3	1	2.5	0	10	400	18.8	Steel55_4
97.72	0.37	1.48	0	0.43	0	0	0	0	0	0	0	0	100	45.6	Steel11_2
86.57	0.13	0.8	0	0	0	12.5	0	0	0	0	0	0	0	600	27.6	Steel62_4
99.33	0.22	0.45	0	0	0	0	0	0	0	0	51.9	Steel87_1
98.87	0.38	0.75	0	0	0	0	0	0	0	0	1200	29.8	Steel90_4
97.9	0.32	0.69	0	0	0	1.09	0	0	0	0	0	0	0	100	46.5	Steel12_2
99.5	0.1	0.4	0	0	0	0	0	0	0	0	600	36.3	Steel85_4
97.9	0.32	0.69	0	0	0	1.09	0	0	0	0	0	0	0	1000	28.1	Steel12_7
64.96	0.01	1.5	13.9	2.3	0	16.4	0	0.02	0.06	0.75	0	0.08	0.01	27	13.4	Steel84_1
99.33	0.22	0.45	0	0	0	0	0	0	0	0	400	42.7	Steel87_8
99.54	0.06	0.4	0	0	0	0	0	0	0	0	1000	27.6	Steel1_7
99.33	0.22	0.45	0	0	0	0	0	0	0	0	1000	27.2	Steel87_3
97.78	0.35	0.59	0.2	0.2	0	0.88	0	0	0	0	0	0	0	400	38.9	Steel18_4
85.85	0.25	0.7	0	0	0	12.5	0	0	0	0.7	0	0	0	23	24.3	Steel72_1
97.68	0.41	0.67	0	0.23	0	1.01	0	0	0	0	0	0	0	100	42.7	Steel15_2
64.96	0.01	1.5	13.9	2.3	0	16.4	0	0.02	0.06	0.75	0	0.08	0.01	127	15.2	Steel84_2
76.2	0.72	0.25	0.07	0	0	4.26	0	0	0	0	18.5	0	0	23	24.3	steel40_1
99.5	0.1	0.4	0	0	0	0	0	0	0	0	100	60.2	Steel85_7
98.26	0.23	1.51	0	0	0	0	0	0	0	0	23	46.1	Steel7_1
99.33	0.22	0.45	0	0	0	0	0	0	0	0	200	49	Steel87_10
68.68	0.12	1.5	11	0	0	17.5	0	0	1.2	0	0	0	0	700	20.1	steel43_5
98.26	0.23	1.51	0	0	0	0	0	0	0	0	600	34.3	Steel7_5
67.9	0.1	6	10	1	0	15	0	0	0	0	0	0	0	200	15.4	Steel50_3
98.43	1.22	0.35	0	0	0	0	0	0	0	0	200	43.5	Steel6_3
54.3	0.4	0.8	13	2	0	13	0	0	3	1	2.5	0	10	800	25.5	Steel55_6
97.48	1.22	1.3	0	0	0	0	0	0	0	0	400	19.3	steel37_4
78.14	0.06	0.8	0	0	0	21	0	0	0	0	0	0	0	23	21.8	steel35_1
99.54	0.06	0.4	0	0	0	0	0	0	0	0	200	54.9	Steel1_3
74.6	0.1	0.3	12.5	0	0	12.5	0	0	0	0	0	0	0	23	15.5	Steel49_1
97.72	0.37	1.48	0	0.43	0	0	0	0	0	0	0	0	200	44	Steel11_3
16.16	0.27	0.77	10.5	2.2	3	19.1	0	0	1.4	0	0	0	46.6	800	26	Steel56_6
96	0.48	0.9	0	0	0	0	0.64	0	0	1.98	0	0	0	100	28.5	steel26_2
98.87	0.38	0.75	0	0	0	0	0	0	0	0	500	38.2	Steel90_8
97.79	0.39	0.79	0	0	0	1.03	0	0	0	0	0	0	0	600	31.4	Steel13_5
89.88	0.12	0	0	1	0	9	0	0	0	0	0	0	0	23	26	steel32_1
16.16	0.27	0.77	10.5	2.2	3	19.1	0	0	1.4	0	0	0	46.6	100	14.7	Steel56_2
70.38	0.12	0.3	8.5	0	0	18.5	0	1.4	0	0	0	0.8	0	23	18	Steel48_1
97.68	0.41	0.67	0	0.23	0	1.01	0	0	0	0	0	0	0	600	33.1	Steel15_5
97.9	0.32	0.69	0	0	0	1.09	0	0	0	0	0	0	0	200	44.4	Steel12_3
99.5	0.1	0.4	0	0	0	0	0	0	0	0	400	45.2	Steel85_5
98.94	0.42	0.64	0	0	0	0	0	0	0	0	400	41.9	Steel4_4
63.94	0.06	0.7	12	3.6	0	19	0	0	0	0.7	0	0	0	100	16.3	Steel67_2
97.9	0.32	0.69	0	0	0	1.09	0	0	0	0	0	0	0	400	38.5	Steel12_4
98.87	0.38	0.75	0	0	0	0	0	0	0	0	700	30.1	Steel90_5
98.94	0.42	0.64	0	0	0	0	0	0	0	0	200	48.2	Steel4_3
94.44	0.34	0.54	3.53	0.39	0	0.76	0	0	0	0	0	0	0	200	35.2	Steel24_3
98.87	0.38	0.75	0	0	0	0	0	0	0	0	1000	32.9	Steel90_6
68.46	0.03	0.1	18.5	4.8	0	0	0	0.1	0	0.1	0	0.4	7.5	50	25.8	steel102_2
94.44	0.34	0.54	3.53	0.39	0	0.76	0	0	0	0	0	0	0	600	30.6	Steel24_5
66.76	0.03	0.1	18.5	4.8	0	0	0	0.1	0	0.1	0	0.6	9	100	27	steel100_3
98.44	0.81	0.75	0	0	0	0	0	0	0	0	300	41.3	steel103_9
68.46	0.03	0.1	18.5	4.8	0	0	0	0.1	0	0.1	0	0.4	7.5	20	25.3	steel102_1
82.13	0.07	0.8	0	0	0	17	0	0	0	0	0	0	0	23	21.8	steel34_1
87.65	0.45	0.5	0	0	0	8	0	0	0	3.4	0	0	0	23	22.2	steel30_1
66.6	0.1	1.3	1.8	0	0	29	0	0	0	1.2	0	0	0	23	15.9	Steel52_1
60	0.2	0.8	12	0	0	23	0	0	0	1	3	0	0	23	12.6	Steel78_1
76.2	0.72	0.25	0.07	0	0	4.26	0	0	0	0	18.5	0	0	1000	27.6	steel40_7
98.75	0.4	0.85	0	0	0	0	0	0	0	0	51.9	Steel93_2
94.22	0.29	0	4.23	0	0	1.26	0	0	0	0	0	0	0	100	27.6	Steel25_2
80.64	0.16	0.2	2.5	0	0	16.5	0	0	0	0	0	0	0	500	24.3	steel41_4
98.94	0.31	0.75	0	0	0	0	0	0	0	0	50.7	Steel89_2
70.43	0.28	0.89	28.4	0	0	0	0	0	0	0	0	800	25.1	steel38_6
46	0.5	1.5	35	0	0	15	0	0	0	2	0	0	0	100	13.4	Steel81_2
50.2	0.3	3	17.5	3	0	16.5	0	0	2.5	0	0	0	7	23	12.6	Steel54_1
99.33	0.22	0.45	0	0	0	0	0	0	0	0	600	35.6	Steel87_6
70.43	0.28	0.89	28.4	0	0	0	0	0	0	0	0	200	16.3	steel38_3
21	0.5	1.5	60	0	0	15	0	0	0	2	0	0	0	100	13.4	Steel83_2
94.97	0.33	0.5	3.4	0	0	0.8	0	0	0	0	0	0	0	23	34.3	Steel21_1
54.3	0.4	0.8	13	2	0	13	0	0	3	1	2.5	0	10	200	17.2	Steel55_3
97.78	0.35	0.59	0.2	0.2	0	0.88	0	0	0	0	0	0	0	200	41.9	Steel18_3
99.33	0.22	0.45	0	0	0	0	0	0	0	0	500	39.4	Steel87_7
98.87	0.38	0.75	0	0	0	0	0	0	0	0	51.9	Steel90_2
98.94	0.42	0.64	0	0	0	0	0	0	0	0	1000	26.8	Steel4_7
99	0.25	0.75	0	0	0	0	0	0	0	0	51.9	Steel91_2
98.18	0.19	0	0	0.5	0	1.13	0	0	0	0	0	0	0	100	28.7	Steel61_1
98.84	0.41	0.75	0	0	0	0	0	0	0	0	300	45.7	Steel94_10
86.53	0.13	0.25	0.14	0	0	12.95	0	0	0	0	0	0	0	600	26.4	steel33_5
99	0.25	0.75	0	0	0	0	0	0	0	0	1200	29.8	Steel91_5
16.16	0.27	0.77	10.5	2.2	3	19.1	0	0	1.4	0	0	0	46.6	200	16.3	Steel56_3
97.77	0.31	0.5	0	0.2	0	0.95	0	0	0	0.28	0	0	0	500	37.3	Steel14_7
72.52	0.08	0.4	8	0	0	19	0	0	0	0	0	0	0	1000	28.1	steel42_7
72.52	0.08	0.4	8	0	0	19	0	0	0	0	0	0	0	200	17.2	steel42_3
64.96	0.01	1.5	13.9	2.3	0	16.4	0	0.02	0.06	0.75	0	0.08	0.01	527	21.3	Steel84_6
98.43	1.22	0.35	0	0	0	0	0	0	0	0	600	33.5	Steel6_5
97.72	0.37	1.48	0	0.43	0	0	0	0	0	0	0	0	600	33.9	Steel11_5
97.9	0.32	0.69	0	0	0	1.09	0	0	0	0	0	0	0	600	31.8	Steel12_5
89.88	0.12	0	0	1	0	9	0	0	0	0	0	0	0	200	26.8	steel32_3
98.87	0.38	0.75	0	0	0	0	0	0	0	0	100	50.7	Steel90_1
99	0.25	0.75	0	0	0	0	0	0	0	0	1000	27.2	Steel91_4
64.96	0.01	1.5	13.9	2.3	0	16.4	0	0.02	0.06	0.75	0	0.08	0.01	227	16.75	Steel84_3
66.76	0.03	0.1	18.5	4.8	0	0	0	0.1	0	0.1	0	0.6	9	20	25.3	steel100_1
97.68	0.41	0.67	0	0.23	0	1.01	0	0	0	0	0	0	0	400	37.7	Steel15_4
86.53	0.13	0.25	0.14	0	0	12.95	0	0	0	0	0	0	0	200	27.6	steel33_3
98.44	0.81	0.75	0	0	0	0	0	0	0	0	600	32.7	steel103_6
99	0.25	0.75	0	0	0	0	0	0	0	0	600	35.6	Steel91_7
65.6	0.3	0.6	8	0	0	20	0	0	0	1.5	4	0	0	23	13	steel45_1
70.43	0.28	0.89	28.4	0	0	0	0	0	0	0	0	1000	27.6	steel38_7
94.97	0.33	0.5	3.4	0	0	0.8	0	0	0	0	0	0	0	100	36	Steel21_2
98.13	0.4	0.67	0.8	0	0	0	0	0	0	0	0	200	46.9	Steel9_3
97.77	0.31	0.5	0	0.2	0	0.95	0	0	0	0.28	0	0	0	100	42.7	Steel14_3
96	0.48	0.9	0	0	0	0	0.64	0	0	1.98	0	0	0	23	25.1	steel26_1
68.68	0.12	1.5	11	0	0	17.5	0	0	1.2	0	0	0	0	500	18.8	steel43_4
94.97	0.33	0.5	3.4	0	0	0.8	0	0	0	0	0	0	0	1000	27.6	Steel21_7
87.65	0.45	0.5	0	0	0	8	0	0	0	3.4	0	0	0	900	31.4	steel30_6
98.75	0.4	0.85	0	0	0	0	0	0	0	0	1200	29.8	Steel93_4
97.68	0.41	0.67	0	0.23	0	1.01	0	0	0	0	0	0	0	200	42.3	Steel15_3
98.44	0.81	0.75	0	0	0	0	0	0	0	0	1200	30.1	steel103_5
76.2	0.72	0.25	0.07	0	0	4.26	0	0	0	0	18.5	0	0	600	27.2	steel40_5
86.53	0.13	0.25	0.14	0	0	12.95	0	0	0	0	0	0	0	800	25.1	steel33_6
98.84	0.41	0.75	0	0	0	0	0	0	0	0	600	33.9	Steel94_7
99.1	0.4	0.5	0	0	0	0	0	0	0	0	100	42.3	Steel58_1
98.84	0.41	0.75	0	0	0	0	0	0	0	0	51.9	Steel94_2
72.52	0.08	0.4	8	0	0	19	0	0	0	0	0	0	0	600	23.9	steel42_5
99	0.25	0.75	0	0	0	0	0	0	0	0	700	31.8	Steel91_6
97.79	0.39	0.79	0	0	0	1.03	0	0	0	0	0	0	0	200	43.5	Steel13_3
16.16	0.27	0.77	10.5	2.2	3	19.1	0	0	1.4	0	0	0	46.6	600	23	Steel56_5
98.43	1.22	0.35	0	0	0	0	0	0	0	0	1000	26	Steel6_7
72.52	0.08	0.4	8	0	0	19	0	0	0	0	0	0	0	800	26.8	steel42_6
98.43	1.22	0.35	0	0	0	0	0	0	0	0	400	38.5	Steel6_4
97.79	0.39	0.79	0	0	0	1.03	0	0	0	0	0	0	0	100	44.8	Steel13_2
99.4	0.16	0.45	0	0	0	0	0	0	0	0	100	51	Steel86_3
96	0.48	0.9	0	0	0	0	0.64	0	0	1.98	0	0	0	200	30.1	steel26_3
64.96	0.01	1.5	13.9	2.3	0	16.4	0	0.02	0.06	0.75	0	0.08	0.01	327	18.3	Steel84_4
89.88	0.12	0	0	1	0	9	0	0	0	0	0	0	0	100	26.4	steel32_2
99.33	0.22	0.45	0	0	0	0	0	0	0	0	100	51.2	Steel87_11
99	0.25	0.75	0	0	0	0	0	0	0	0	300	46	Steel91_10
98.44	0.81	0.75	0	0	0	0	0	0	0	0	400	38.1	steel103_8
98.94	0.42	0.64	0	0	0	0	0	0	0	0	800	24.7	Steel4_6
21.9	0.1	1	63	0	0	14	0	0	0	0	0	0	0	1000	28.9	Steel53_7
64.35	0.15	0.8	14	0	0	19	0	0	1.7	0	0	0	0	200	16.8	steel44_3
98.94	0.42	0.64	0	0	0	0	0	0	0	0	23	51.9	Steel4_1
68.98	0.12	0.8	9	0	0	19	0	0	0	1.5	0	0.6	0	100	15.5	Steel66
99	0.25	0.75	0	0	0	0	0	0	0	0	200	49	Steel91_11
98.91	0.35	0.75	0	0	0	0	0	0	0	0	50.7	Steel95_2
98.44	0.81	0.75	0	0	0	0	0	0	0	0	700	30.1	steel103_4
68.68	0.12	1.5	11	0	0	17.5	0	0	1.2	0	0	0	0	23	15.9	steel43_1
66.76	0.03	0.1	18.5	4.8	0	0	0	0.1	0	0.1	0	0.6	9	50	25.8	steel100_2
98.44	0.81	0.75	0	0	0	0	0	0	0	0	800	24.4	steel103_2
99	0.25	0.75	0	0	0	0	0	0	0	0	500	39.4	Steel91_8
98.84	0.41	0.75	0	0	0	0	0	0	0	0	400	41.7	Steel94_9
67.9	0.1	6	10	1	0	15	0	0	0	0	0	0	0	23	12.6	Steel50_1
98.84	0.41	0.75	0	0	0	0	0	0	0	0	1200	29.8	Steel94_4
97.77	0.31	0.5	0	0.2	0	0.95	0	0	0	0.28	0	0	0	300	40.6	Steel14_5
99.5	0.1	0.4	0	0	0	0	0	0	0	0	800	28.4	Steel85_3
54.3	0.4	0.8	13	2	0	13	0	0	3	1	2.5	0	10	600	22.2	Steel55_5
97.9	0.32	0.69	0	0	0	1.09	0	0	0	0	0	0	0	800	26	Steel12_6
86.53	0.13	0.25	0.14	0	0	12.95	0	0	0	0	0	0	0	400	27.6	steel33_4
94.97	0.33	0.5	3.4	0	0	0.8	0	0	0	0	0	0	0	800	26	Steel21_6
70.52	0.08	0.5	9	0	0	18	0	0	0.9	1	0	0	0	100	15.9	Steel65_1
97.48	1.22	1.3	0	0	0	0	0	0	0	0	23	13	steel37_1
97.78	0.35	0.59	0.2	0.2	0	0.88	0	0	0	0	0	0	0	100	42.7	Steel18_2
64.96	0.01	1.5	13.9	2.3	0	16.4	0	0.02	0.06	0.75	0	0.08	0.01	727	24.2	Steel84_8
21.9	0.1	1	63	0	0	14	0	0	0	0	0	0	0	23	12.6	Steel53_1
99.33	0.22	0.45	0	0	0	0	0	0	0	0	300	46	Steel87_9
66.6	0.1	1.3	1.8	0	0	29	0	0	0	1.2	0	0	0	1100	26.4	Steel52_5
98.75	0.4	0.85	0	0	0	0	0	0	0	0	800	24.7	Steel93_3
98.26	0.23	1.51	0	0	0	0	0	0	0	0	800	26.4	Steel7_6
64.96	0.01	1.5	13.9	2.3	0	16.4	0	0.02	0.06	0.75	0	0.08	0.01	427	19.8	Steel84_5
98.26	0.23	1.51	0	0	0	0	0	0	0	0	100	46.1	Steel7_2
72.52	0.08	0.4	8	0	0	19	0	0	0	0	0	0	0	23	15.9	steel42_1
99.5	0.1	0.4	0	0	0	0	0	0	0	0	200	54.7	Steel85_6
98.87	0.38	0.75	0	0	0	0	0	0	0	0	300	45.7	Steel90_10
60	0.2	0.8	12	0	0	23	0	0	0	1	3	0	0	1000	29.3	Steel78_7
98.26	0.23	1.51	0	0	0	0	0	0	0	0	1000	27.2	Steel7_7
94.44	0.34	0.54	3.53	0.39	0	0.76	0	0	0	0	0	0	0	400	35.6	Steel24_4
97.78	0.35	0.59	0.2	0.2	0	0.88	0	0	0	0	0	0	0	1000	28.1	Steel18_7
98.87	0.38	0.75	0	0	0	0	0	0	0	0	600	33.9	Steel90_7
64.35	0.15	0.8	14	0	0	19	0	0	1.7	0	0	0	0	600	24.3	steel44_5
98.75	0.4	0.85	0	0	0	0	0	0	0	0	600	33.9	Steel93_7
51.48	0.27	1.25	36	0	0	11	0	0	0	0	0	0	0	500	18.4	Steel51_4
98.26	0.23	1.51	0	0	0	0	0	0	0	0	400	39.8	Steel7_4
86.55	0.25	0.7	0	0	0	12.5	0	0	0	0	0	0	0	100	24.3	Steel63_1
16.16	0.27	0.77	10.5	2.2	3	19.1	0	0	1.4	0	0	0	46.6	400	19.7	Steel56_4
67.9	0.1	6	10	1	0	15	0	0	0	0	0	0	0	100	13.8	Steel50_2
92.05	0.45	0.5	0	0	0	3.5	0	0	0	3.5	0	0	0	900	31.4	steel29_6
100	0	0	0	0	0	0	0	0	400	48.6	Pure_08
100	0	0	0	0	0	0	0	0	27	80.2	Pure_02
100	0	0	0	0	0	0	0	0	800	29.7	Pure_12
100	0	0	0	0	0	0	0	0	227	61.3	Pure_06
100	0	0	0	0	0	0	0	0	20	73.3	Pure_01
100	0	0	0	0	0	0	0	0	600	38.9	Pure_10
98.88	0.8	0.32	0	0	0	0	0	0	0	0	23	47.8	Steel5_1
98.88	0.8	0.32	0	0	0	0	0	0	0	0	100	48.2	Steel5_2
98.88	0.8	0.32	0	0	0	0	0	0	0	0	200	45.2	Steel5_3
98.88	0.8	0.32	0	0	0	0	0	0	0	0	400	38.1	Steel5_4
98.88	0.8	0.32	0	0	0	0	0	0	0	0	600	32.7	Steel5_5
98.88	0.8	0.32	0	0	0	0	0	0	0	0	800	24.3	Steel5_6
98.88	0.8	0.32	0	0	0	0	0	0	0	0	1000	26.8	Steel5_7
97.81	0.37	1.56	0	0.26	0	0	0	0	0	0	0	0	100	48.2	Steel10_2
97.81	0.37	1.56	0	0.26	0	0	0	0	0	0	0	0	200	45.6	Steel10_3
97.81	0.37	1.56	0	0.26	0	0	0	0	0	0	0	0	400	39.4	Steel10_4
97.81	0.37	1.56	0	0.26	0	0	0	0	0	0	0	0	600	33.9	Steel10_5
69.21	0.03	0.1	18.5	3.25	0	0	0	0.1	0	0.1	0	0.2	8.5	20	25.3	steel101_1
69.21	0.03	0.1	18.5	3.25	0	0	0	0.1	0	0.1	0	0.2	8.5	50	25.8	steel101_2
69.21	0.03	0.1	18.5	3.25	0	0	0	0.1	0	0.1	0	0.2	8.5	100	27	steel101_3
66.25	0.1	0.8	10	2.75	0	18	0	0	0	1.5	0	0.6	0	100	15.5	Steel70_2
99.61	0.08	0.31	0	0	0	0	0	0	0	0	23	59.5	Steel2_1
99.61	0.08	0.31	0	0	0	0	0	0	0	0	100	57.8	Steel2_2
99.61	0.08	0.31	0	0	0	0	0	0	0	0	200	53.2	Steel2_3
99.61	0.08	0.31	0	0	0	0	0	0	0	0	400	45.6	Steel2_4
99.61	0.08	0.31	0	0	0	0	0	0	0	0	600	36.8	Steel2_5
99.61	0.08	0.31	0	0	0	0	0	0	0	0	800	28.5	Steel2_6
99.61	0.08	0.31	0	0	0	0	0	0	0	0	1000	27.6	Steel2_7
99.17	0.23	0.6	0	0	0	0	0	0	0	0	23	51.9	Steel3_1
99.17	0.23	0.6	0	0	0	0	0	0	0	0	100	51.1	Steel3_2
99.17	0.23	0.6	0	0	0	0	0	0	0	0	200	49	Steel3_3
99.17	0.23	0.6	0	0	0	0	0	0	0	0	400	42.7	Steel3_4
99.17	0.23	0.6	0	0	0	0	0	0	0	0	600	35.6	Steel3_5
99.17	0.23	0.6	0	0	0	0	0	0	0	0	800	26	Steel3_6
99.17	0.23	0.6	0	0	0	0	0	0	0	0	1000	27.2	Steel3_7
94.13	0.23	0.45	0	0.51	0.77	2.87	0	0	0	0.45	0.59	0	0	23	35.5	Steel19_1
94.13	0.23	0.45	0	0.51	0.77	2.87	0	0	0	0.45	0.59	0	0	100	33.6	Steel19_2
94.13	0.23	0.45	0	0.51	0.77	2.87	0	0	0	0.45	0.59	0	0	200	33.1	Steel19_3
94.13	0.23	0.45	0	0.51	0.77	2.87	0	0	0	0.45	0.59	0	0	400	30.6	Steel19_4
94.13	0.23	0.45	0	0.51	0.77	2.87	0	0	0	0.45	0.59	0	0	600	29.3	Steel19_5
94.13	0.23	0.45	0	0.51	0.77	2.87	0	0	0	0.45	0.59	0	0	800	28.9	Steel19_6
66.27	0.08	0.5	10.5	2.75	0	18	0	0	0.9	1	0	0	0	23	16.3	Steel69_1
66.27	0.08	0.5	10.5	2.75	0	18	0	0	0.9	1	0	0	0	100	17.6	Steel69_2

16.16	0	0	0	0	0	0	0	0	0	0	0	0	0	0	10.9	MIN
100	1.22	6	63	4.8	3	30.4	0.64	4.5	3	3.5	18.5	1.4	46.6	1200	80.2	MAX
17.76	0.26	0.78	9.37	0.95	0.35	7.59	0.06	0.34	0.45	0.54	2.5	0.15	5.56	336.81	12.38	STDEV

## used for penultimate model
C	Mn	Ni	Mo	V	Cr	Cu	Al	Nb	Si	W	Ti	Co	TC	K	label
0	0	0	0	0	0	0	0	100	68.2	Pure_03
0	0	0	0	0	0	0	0	327	54.7	Pure_07
0	0	0	0	0	0	0	0	200	61.5	Pure_05
0	0	0	0	0	0	0	0	727	32.3	Pure_11
0	0	0	0	0	0	0	0	527	43.3	Pure_09
0	0	0	0	0	0	0	0	127	69.5	Pure_04
0.1	0	0	0.5	0	0	0	0	0	0	0	0	23	46.1	stee27_1
0.1	0	0	0.5	0	0	0	0	0	0	0	0	100	45.2	stee27_2
0.1	0	0	0.5	0	0	0	0	0	0	0	0	200	44.4	stee27_3
0.1	0	0	0.5	0	0	0	0	0	0	0	0	400	41.5	stee27_4
0.1	0	0	0.5	0	0	0	0	0	0	0	0	600	36.9	stee27_5
0.1	0	0	0.5	0	0	0	0	0	0	0	0	700	35.2	stee27_6
0.32	0.55	3.47	0	0	0	0	0	0	0	0	23	36.4	Steel20_1
0.32	0.55	3.47	0	0	0	0	0	0	0	0	100	37.7	Steel20_2
0.32	0.55	3.47	0	0	0	0	0	0	0	0	200	38.9	Steel20_3
0.32	0.55	3.47	0	0	0	0	0	0	0	0	400	36.8	Steel20_4
0.32	0.55	3.47	0	0	0	0	0	0	0	0	600	32.7	Steel20_5
0.32	0.55	3.47	0	0	0	0	0	0	0	0	800	25.1	Steel20_6
0.32	0.55	3.47	0	0	0	0	0	0	0	0	1000	27.6	Steel20_7
0.35	0.65	0	0	0	0	0	0	0	0	100	43.6	Steel92_1
0.35	0.65	0	0	0	0	0	0	0	0	50.7	Steel92_2
0.41	0.85	0	0.2	0	0.95	0	0	0	0.23	0	0	0	100	42.6	Steel96_1
0.41	0.85	0	0.2	0	0.95	0	0	0	0.23	0	0	0	600	33	Steel96_2
0.41	0.85	0	0.2	0	0.95	0	0	0	0.23	0	0	0	400	37.7	Steel96_3
0.41	0.85	0	0.2	0	0.95	0	0	0	0.23	0	0	0	200	42.2	Steel96_4
0.4	0.3	0	0	0	11.5	0	0	0	0	0	0	0	23	23.5	steel31_1
0.4	0.3	0	0	0	11.5	0	0	0	0	0	0	0	750	24.3	steel31_6
0.1	0	0	0	0	5	0	0	0	1	0	0	0	30	36	steel28_1
0.1	0	0	0	0	5	0	0	0	1	0	0	0	200	35.2	steel28_3
0.1	0	0	0	0	5	0	0	0	1	0	0	0	800	26.8	steel28_6
0.1	0	0	0	0	5	0	0	0	1	0	0	0	1200	26.8	steel28_7
0.38	0.8	0	0.25	0	0	0	0	0	0.23	0	0	0	100	48.1	Steel97_1
0.38	0.8	0	0.25	0	0	0	0	0	0.23	0	0	0	600	33.9	Steel97_2
0.38	0.8	0	0.25	0	0	0	0	0	0.23	0	0	0	400	39.4	Steel97_3
0.38	0.8	0	0.25	0	0	0	0	0	0.23	0	0	0	200	45.3	Steel97_4
0.1	0.6	0	0	0	12	0	4.5	0	0	0	0	0	100	25.1	steel39_2
0.1	0.6	0	0	0	12	0	4.5	0	0	0	0	0	500	28.5	steel39_4
0.03	0.1	18.5	4.8	0	0	0	0.1	0	0.1	0	1.4	12	20	25.3	steel99_1
0.03	0.1	18.5	4.8	0	0	0	0.1	0	0.1	0	1.4	12	50	25.8	steel99_2
0.03	0.1	18.5	4.8	0	0	0	0.1	0	0.1	0	1.4	12	100	27	steel99_3
0.25	0.45	0	0	0	0	0	0	0	0	51.9	Steel88_1
0.25	0.45	0	0	0	0	0	0	0	0	800	26.1	Steel88_2
0.25	0.45	0	0	0	0	0	0	0	0	700	31.8	Steel88_3
0.25	0.45	0	0	0	0	0	0	0	0	600	35.6	Steel88_4
0.25	0.45	0	0	0	0	0	0	0	0	500	39.4	Steel88_5
0.25	0.45	0	0	0	0	0	0	0	0	400	42.7	Steel88_6
0.25	0.45	0	0	0	0	0	0	0	0	300	46	Steel88_7
0.25	0.45	0	0	0	0	0	0	0	0	200	49	Steel88_8
0.25	0.45	0	0	0	0	0	0	0	0	100	51.2	Steel88_9
0.34	0.54	3.53	0.39	0	0.76	0	0	0	0	0	0	0	1000	28.5	Steel24_7
0.07	0.8	8.5	0	0	18	0	0	0	0.7	0	0	0	100	16.3	Steel64_1
0.4	0.85	0	0	0	0	0	0	0	0	500	38.2	Steel93_8
0.22	0.45	0	0	0	0	0	0	0	0	800	26.1	Steel87_2
0.2	1.3	13	0	0	25	0	0	0	1.2	0	0	0	23	13.8	Steel77_1
0.22	0.45	0	0	0	0	0	0	0	0	1200	29.8	Steel87_4
0.31	0.5	0	0.2	0	0.95	0	0	0	0.28	0	0	0	0	42.7	Steel14_1
0.45	0.5	0	0	0	3.5	0	0	0	3.5	0	0	0	23	22.2	steel29_1
0.31	0.5	0	0.2	0	0.95	0	0	0	0.28	0	0	0	1000	28.1	Steel14_11
0.38	0.75	0	0	0	0	0	0	0	0	400	41.7	Steel90_9
0.4	0.9	0	0	0	29	0	0	0	0.8	0	0	0	23	20.9	Steel73_1
0.35	0.59	0.2	0.2	0	0.88	0	0	0	0	0	0	0	800	26.4	Steel18_6
0.25	0.7	0	0	0	12.5	0	0	0	0.7	0	0	0	600	26	Steel72_5
0.33	0.5	3.4	0	0	0.8	0	0	0	0	0	0	0	400	36.4	Steel21_4
1.22	1.3	0	0	0	0	0	0	0	0	100	14.6	steel37_2
0.06	0.4	0	0	0	0	0	0	0	0	100	60.3	Steel1_2
0.1	0.4	0	0	0	0	0	0	0	0	1000	27.3	Steel85_2
0.11	0.35	0	0	0	0	0	0	0	0	100	48.6	Steel57_1
0.28	0.89	28.4	0	0	0	0	0	0	0	0	100	14.7	steel38_2
0.34	0.54	3.53	0.39	0	0.76	0	0	0	0	0	0	0	800	26.8	Steel24_6
0.12	0	0	1	0	9	0	0	0	0	0	0	0	700	26.8	steel32_6
0.06	0.4	0	0	0	0	0	0	0	0	600	36.4	Steel1_5
0.31	0.5	0	0.2	0	0.95	0	0	0	0.28	0	0	0	1200	30.1	Steel14_12
0.03	0.1	18.5	4.8	0	0	0	0.1	0	0.1	0	0.4	7.5	100	27	steel102_3
0.15	0.8	14	0	0	19	0	0	1.7	0	0	0	0	400	20.1	steel44_4
1.22	1.3	0	0	0	0	0	0	0	0	1000	25.5	steel37_7
0.72	0.25	0.07	0	0	4.26	0	0	0	0	18.5	0	0	800	26	steel40_6
0.12	1.5	11	0	0	17.5	0	0	1.2	0	0	0	0	300	17.2	steel43_3
0.72	0.25	0.07	0	0	4.26	0	0	0	0	18.5	0	0	100	26	steel40_2
0.28	0.89	28.4	0	0	0	0	0	0	0	0	600	22.2	steel38_5
0.08	0.5	9	0	0	18	0	0	0.9	1	0	0	0	700	20.1	Steel65_4
0.38	0.75	0	0	0	0	0	0	0	0	300	24.7	Steel90_3
0.01	1.5	13.9	2.3	0	16.4	0	0.02	0.06	0.75	0	0.08	0.01	627	22.75	Steel84_7
0.81	0.75	0	0	0	0	0	0	0	0	1000	26.8	steel103_3
0.42	0.64	0	0	0	0	0	0	0	0	100	50.7	Steel4_2
1.22	1.3	0	0	0	0	0	0	0	0	600	21.8	steel37_5
0.28	0.89	28.4	0	0	0	0	0	0	0	0	400	18.9	steel38_4
0.81	0.75	0	0	0	0	0	0	0	0	47.7	steel103_1
0.5	1.5	60	0	0	15	0	0	0	2	0	0	0	800	23	Steel83_4
0.12	0	0	1	0	9	0	0	0	0	0	0	0	400	27.6	steel32_4
0.1	0.4	0	0	0	0	0	0	0	0	65.2	Steel85_1
0.35	0.75	25	0	0	15	0	0	0	0.9	0	0	0	1000	29.3	Steel80_7
0.35	0.8	0	0	0	21	0	0	0	1.5	4	0	0	900	26.8	Steel76_6
0.27	0	1.07	0	0	12.1	0	0	0	1.16	0	0	0	400	25.1	Steel60_4
0.25	0.7	0	0	0	12.5	0	0	0	0	0	0	0	600	26	Steel63_4
0.29	0	4.23	0	0	1.26	0	0	0	0	0	0	0	200	29.7	Steel25_3
0.2	1	20	0	0	25	0	0	0	1.5	0	0	0	23	15.9	Steel79_1
0.34	0.54	3.53	0.39	0	0.76	0	0	0	0	0	0	0	23	33.1	Steel24_1
0.13	0.25	0.14	0	0	12.95	0	0	0	0	0	0	0	1000	27.6	steel33_7
0.35	0.8	7	0	0	21	0	0	0	1.5	4	0	0	23	10.9	Steel76_1
0.13	0.8	0	0	0	12.5	0	0	0	0	0	0	0	100	24.7	Steel62_1
0.39	0.79	0	0	0	1.03	0	0	0	0	0	0	0	400	37.7	Steel13_4
0.41	0.75	0	0	0	0	0	0	0	0	800	24.7	Steel94_3
0.13	0.25	0.14	0	0	12.95	0	0	0	0	0	0	0	23	26.8	steel33_1
0.06	0.4	0	0	0	0	0	0	0	0	800	28.5	Steel1_6
0.5	1.5	40	0	0	20	0	0	0	2	0	0	0	100	13.4	Steel82_2
0.25	0.75	0	0	0	0	0	0	0	0	100	51.2	Steel91_1
0.35	0.75	0	0	0	0	0	0	0	0	100	43.6	Steel95_1
0.37	1.48	0	0.43	0	0	0	0	0	0	0	0	400	39.4	Steel11_4
0.4	0.85	0	0	0	0	0	0	0	0	400	41.7	Steel93_9
0.3	0.6	8	0	0	20	0	0	0	1.5	4	0	0	1050	29	steel45_7
0.35	0.75	25	0	0	15	0	0	0	0.9	0	0	0	23	12.6	Steel80_1
0.34	0	2.82	0.42	0	0.74	0	0	0	0	0	0	0	100	39.4	Steel59_1
0.4	0.67	0.8	0	0	0	0	0	0	0	0	600	34.8	Steel9_5
0.16	0.45	0	0	0	0	0	0	0	0	51.9	Steel86_1
0.06	0.4	0	0	0	0	0	0	0	0	400	45.2	Steel1_4
0.22	0.45	0	0	0	0	0	0	0	0	700	31.8	Steel87_5
0.1	6	10	1	0	15	0	0	0	0	0	0	0	400	18.8	Steel50_4
0.81	0.75	0	0	0	0	0	0	0	0	500	35.1	steel103_7
0.31	0.75	0	0	0	0	0	0	0	0	100	43.6	Steel89_1
0.81	0.75	0	0	0	0	0	0	0	0	200	45.2	steel103_10
0.35	0.59	0.2	0.2	0	0.88	0	0	0	0	0	0	0	23	42.7	Steel18_1
0.1	6	10	1	0	15	0	0	0	0	0	0	0	700	23	Steel50_6
0.4	0.85	0	0	0	0	0	0	0	0	1000	32.9	Steel93_6
0.15	0.8	14	0	0	19	0	0	1.7	0	0	0	0	100	15.1	steel44_2
0.4	0.8	13	2	0	13	0	0	3	1	2.5	0	10	100	13.4	Steel55_2
0.41	0.75	0	0	0	0	0	0	0	0	500	38.2	Steel94_8
0.12	0.3	8.5	0	0	18.5	0	1.4	0	0	0	0.8	0	900	26	Steel48_6
0.13	0.25	0.14	0	0	12.95	0	0	0	0	0	0	0	100	27.6	steel33_2
0.33	0.5	3.4	0	0	0.8	0	0	0	0	0	0	0	600	31.8	Steel21_5
0.08	0.4	8	0	0	19	0	0	0	0	0	0	0	100	16.3	steel42_2
0.06	0.6	8.5	2.5	0	18	0	0	0	0.7	0	0	0	100	16.3	Steel71_2
0.42	0.64	0	0	0	0	0	0	0	0	600	33.9	Steel4_5
0.12	0	0	1	0	9	0	0	0	0	0	0	0	600	26.8	steel32_5
1.22	0.35	0	0	0	0	0	0	0	0	100	44.8	Steel6_2
0.23	1.51	0	0	0	0	0	0	0	0	200	44.8	Steel7_3
0.41	0.75	0	0	0	0	0	0	0	0	1000	32.9	Steel94_6
0.31	0.5	0	0.2	0	0.95	0	0	0	0.28	0	0	0	700	31	Steel14_9
0.4	0.67	0.8	0	0	0	0	0	0	0	0	400	40.6	Steel9_4
1.22	0.35	0	0	0	0	0	0	0	0	23	45.2	Steel6_1
0.08	0.4	8	0	0	19	0	0	0	0	0	0	0	400	20.1	steel42_4
0.28	0.89	28.4	0	0	0	0	0	0	0	0	23	12.6	steel38_1
0.4	0.85	0	0	0	0	0	0	0	0	700	30.1	Steel93_5
0.16	0.45	0	0	0	0	0	0	0	0	200	48.9	Steel86_2
0.41	0.75	0	0	0	0	0	0	0	0	700	30.1	Steel94_5
0.25	0.75	0	0	0	0	0	0	0	0	800	26.1	Steel91_3
0.16	0.2	2.5	0	0	16.5	0	0	0	0	0	0	0	23	18.8	steel41_1
0.5	1.5	40	0	0	20	0	0	0	2	0	0	0	800	23.9	Steel82_4
0.41	0.75	0	0	0	0	0	0	0	0	100	50.7	Steel94_1
0.3	1.5	10	0	0	20	0	0	0	1.5	0	0	0	800	26.8	Steel75_4
0.72	0.25	0.07	0	0	4.26	0	0	0	0	18.5	0	0	200	27.2	steel40_3
1.22	1.3	0	0	0	0	0	0	0	0	200	16.3	steel37_3
0.27	1.25	36	0	0	11	0	0	0	0	0	0	0	23	12.1	Steel51_1
1.22	1.3	0	0	0	0	0	0	0	0	800	23.5	steel37_6
0.41	0.75	0	0	0	0	0	0	0	0	200	48.1	Steel94_11
0.4	0.85	0	0	0	0	0	0	0	0	300	45.7	Steel93_10
0.4	0.85	0	0	0	0	0	0	0	0	100	50.7	Steel93_1
0.4	0.85	0	0	0	0	0	0	0	0	200	48.1	Steel93_11
0.3	1.5	10	0	0	20	0	0	0	1.5	0	0	0	100	15.5	Steel75_2
0.38	0.75	0	0	0	0	0	0	0	0	200	48.1	Steel90_11
0.34	0.54	3.53	0.39	0	0.76	0	0	0	0	0	0	0	100	33.9	Steel24_2
0.22	0	0.26	0	0	30.4	0	0	0	0	0	0	0	23	12.6	steel36_1
0.81	0.75	0	0	0	0	0	0	0	0	100	48.1	steel103_11
0.33	0.5	3.4	0	0	0.8	0	0	0	0	0	0	0	200	36.8	Steel21_3
0.07	1	10.5	2.75	0	18	0	0	0	1	0	0	0	23	16.3	Steel68
0.1	0.3	12.5	0	0	12.5	0	0	0	0	0	0	0	100	16.8	Steel49_2
0.1	6	10	1	0	15	0	0	0	0	0	0	0	600	21.8	Steel50_5
1.22	0.35	0	0	0	0	0	0	0	0	800	23.9	Steel6_6
0.4	0.67	0.8	0	0	0	0	0	0	0	0	100	49.4	Steel9_2
0.35	0.59	0.2	0.2	0	0.88	0	0	0	0	0	0	0	600	33.9	Steel18_5
0.25	0.75	0	0	0	0	0	0	0	0	400	42.7	Steel91_9
0.72	0.25	0.07	0	0	4.26	0	0	0	0	18.5	0	0	400	28.5	steel40_4
0.06	0.4	0	0	0	0	0	0	0	0	23	65.3	Steel1_1
0.32	0.69	0	0	0	1.09	0	0	0	0	0	0	0	23	48.6	Steel12_1
0.4	0.8	13	2	0	13	0	0	3	1	2.5	0	10	400	18.8	Steel55_4
0.37	1.48	0	0.43	0	0	0	0	0	0	0	0	100	45.6	Steel11_2
0.13	0.8	0	0	0	12.5	0	0	0	0	0	0	0	600	27.6	Steel62_4
0.22	0.45	0	0	0	0	0	0	0	0	51.9	Steel87_1
0.38	0.75	0	0	0	0	0	0	0	0	1200	29.8	Steel90_4
0.32	0.69	0	0	0	1.09	0	0	0	0	0	0	0	100	46.5	Steel12_2
0.1	0.4	0	0	0	0	0	0	0	0	600	36.3	Steel85_4
0.32	0.69	0	0	0	1.09	0	0	0	0	0	0	0	1000	28.1	Steel12_7
0.01	1.5	13.9	2.3	0	16.4	0	0.02	0.06	0.75	0	0.08	0.01	27	13.4	Steel84_1
0.22	0.45	0	0	0	0	0	0	0	0	400	42.7	Steel87_8
0.06	0.4	0	0	0	0	0	0	0	0	1000	27.6	Steel1_7
0.22	0.45	0	0	0	0	0	0	0	0	1000	27.2	Steel87_3
0.35	0.59	0.2	0.2	0	0.88	0	0	0	0	0	0	0	400	38.9	Steel18_4
0.25	0.7	0	0	0	12.5	0	0	0	0.7	0	0	0	23	24.3	Steel72_1
0.41	0.67	0	0.23	0	1.01	0	0	0	0	0	0	0	100	42.7	Steel15_2
0.01	1.5	13.9	2.3	0	16.4	0	0.02	0.06	0.75	0	0.08	0.01	127	15.2	Steel84_2
0.72	0.25	0.07	0	0	4.26	0	0	0	0	18.5	0	0	23	24.3	steel40_1
0.1	0.4	0	0	0	0	0	0	0	0	100	60.2	Steel85_7
0.23	1.51	0	0	0	0	0	0	0	0	23	46.1	Steel7_1
0.22	0.45	0	0	0	0	0	0	0	0	200	49	Steel87_10
0.12	1.5	11	0	0	17.5	0	0	1.2	0	0	0	0	700	20.1	steel43_5
0.23	1.51	0	0	0	0	0	0	0	0	600	34.3	Steel7_5
0.1	6	10	1	0	15	0	0	0	0	0	0	0	200	15.4	Steel50_3
1.22	0.35	0	0	0	0	0	0	0	0	200	43.5	Steel6_3
0.4	0.8	13	2	0	13	0	0	3	1	2.5	0	10	800	25.5	Steel55_6
1.22	1.3	0	0	0	0	0	0	0	0	400	19.3	steel37_4
0.06	0.8	0	0	0	21	0	0	0	0	0	0	0	23	21.8	steel35_1
0.06	0.4	0	0	0	0	0	0	0	0	200	54.9	Steel1_3
0.1	0.3	12.5	0	0	12.5	0	0	0	0	0	0	0	23	15.5	Steel49_1
0.37	1.48	0	0.43	0	0	0	0	0	0	0	0	200	44	Steel11_3
0.27	0.77	10.5	2.2	3	19.1	0	0	1.4	0	0	0	46.6	800	26	Steel56_6
0.48	0.9	0	0	0	0	0.64	0	0	1.98	0	0	0	100	28.5	steel26_2
0.38	0.75	0	0	0	0	0	0	0	0	500	38.2	Steel90_8
0.39	0.79	0	0	0	1.03	0	0	0	0	0	0	0	600	31.4	Steel13_5
0.12	0	0	1	0	9	0	0	0	0	0	0	0	23	26	steel32_1
0.27	0.77	10.5	2.2	3	19.1	0	0	1.4	0	0	0	46.6	100	14.7	Steel56_2
0.12	0.3	8.5	0	0	18.5	0	1.4	0	0	0	0.8	0	23	18	Steel48_1
0.41	0.67	0	0.23	0	1.01	0	0	0	0	0	0	0	600	33.1	Steel15_5
0.32	0.69	0	0	0	1.09	0	0	0	0	0	0	0	200	44.4	Steel12_3
0.1	0.4	0	0	0	0	0	0	0	0	400	45.2	Steel85_5
0.42	0.64	0	0	0	0	0	0	0	0	400	41.9	Steel4_4
0.06	0.7	12	3.6	0	19	0	0	0	0.7	0	0	0	100	16.3	Steel67_2
0.32	0.69	0	0	0	1.09	0	0	0	0	0	0	0	400	38.5	Steel12_4
0.38	0.75	0	0	0	0	0	0	0	0	700	30.1	Steel90_5
0.42	0.64	0	0	0	0	0	0	0	0	200	48.2	Steel4_3
0.34	0.54	3.53	0.39	0	0.76	0	0	0	0	0	0	0	200	35.2	Steel24_3
0.38	0.75	0	0	0	0	0	0	0	0	1000	32.9	Steel90_6
0.03	0.1	18.5	4.8	0	0	0	0.1	0	0.1	0	0.4	7.5	50	25.8	steel102_2
0.34	0.54	3.53	0.39	0	0.76	0	0	0	0	0	0	0	600	30.6	Steel24_5
0.03	0.1	18.5	4.8	0	0	0	0.1	0	0.1	0	0.6	9	100	27	steel100_3
0.81	0.75	0	0	0	0	0	0	0	0	300	41.3	steel103_9
0.03	0.1	18.5	4.8	0	0	0	0.1	0	0.1	0	0.4	7.5	20	25.3	steel102_1
0.07	0.8	0	0	0	17	0	0	0	0	0	0	0	23	21.8	steel34_1
0.45	0.5	0	0	0	8	0	0	0	3.4	0	0	0	23	22.2	steel30_1
0.1	1.3	1.8	0	0	29	0	0	0	1.2	0	0	0	23	15.9	Steel52_1
0.2	0.8	12	0	0	23	0	0	0	1	3	0	0	23	12.6	Steel78_1
0.72	0.25	0.07	0	0	4.26	0	0	0	0	18.5	0	0	1000	27.6	steel40_7
0.4	0.85	0	0	0	0	0	0	0	0	51.9	Steel93_2
0.29	0	4.23	0	0	1.26	0	0	0	0	0	0	0	100	27.6	Steel25_2
0.16	0.2	2.5	0	0	16.5	0	0	0	0	0	0	0	500	24.3	steel41_4
0.31	0.75	0	0	0	0	0	0	0	0	50.7	Steel89_2
0.28	0.89	28.4	0	0	0	0	0	0	0	0	800	25.1	steel38_6
0.5	1.5	35	0	0	15	0	0	0	2	0	0	0	100	13.4	Steel81_2
0.3	3	17.5	3	0	16.5	0	0	2.5	0	0	0	7	23	12.6	Steel54_1
0.22	0.45	0	0	0	0	0	0	0	0	600	35.6	Steel87_6
0.28	0.89	28.4	0	0	0	0	0	0	0	0	200	16.3	steel38_3
0.5	1.5	60	0	0	15	0	0	0	2	0	0	0	100	13.4	Steel83_2
0.33	0.5	3.4	0	0	0.8	0	0	0	0	0	0	0	23	34.3	Steel21_1
0.4	0.8	13	2	0	13	0	0	3	1	2.5	0	10	200	17.2	Steel55_3
0.35	0.59	0.2	0.2	0	0.88	0	0	0	0	0	0	0	200	41.9	Steel18_3
0.22	0.45	0	0	0	0	0	0	0	0	500	39.4	Steel87_7
0.38	0.75	0	0	0	0	0	0	0	0	51.9	Steel90_2
0.42	0.64	0	0	0	0	0	0	0	0	1000	26.8	Steel4_7
0.25	0.75	0	0	0	0	0	0	0	0	51.9	Steel91_2
0.19	0	0	0.5	0	1.13	0	0	0	0	0	0	0	100	28.7	Steel61_1
0.41	0.75	0	0	0	0	0	0	0	0	300	45.7	Steel94_10
0.13	0.25	0.14	0	0	12.95	0	0	0	0	0	0	0	600	26.4	steel33_5
0.25	0.75	0	0	0	0	0	0	0	0	1200	29.8	Steel91_5
0.27	0.77	10.5	2.2	3	19.1	0	0	1.4	0	0	0	46.6	200	16.3	Steel56_3
0.31	0.5	0	0.2	0	0.95	0	0	0	0.28	0	0	0	500	37.3	Steel14_7
0.08	0.4	8	0	0	19	0	0	0	0	0	0	0	1000	28.1	steel42_7
0.08	0.4	8	0	0	19	0	0	0	0	0	0	0	200	17.2	steel42_3
0.01	1.5	13.9	2.3	0	16.4	0	0.02	0.06	0.75	0	0.08	0.01	527	21.3	Steel84_6
1.22	0.35	0	0	0	0	0	0	0	0	600	33.5	Steel6_5
0.37	1.48	0	0.43	0	0	0	0	0	0	0	0	600	33.9	Steel11_5
0.32	0.69	0	0	0	1.09	0	0	0	0	0	0	0	600	31.8	Steel12_5
0.12	0	0	1	0	9	0	0	0	0	0	0	0	200	26.8	steel32_3
0.38	0.75	0	0	0	0	0	0	0	0	100	50.7	Steel90_1
1.7	0.7	0	0	0	27	0	0	0	0.7	0	0	0	23	20.9	Steel74_1
0.25	0.75	0	0	0	0	0	0	0	0	1000	27.2	Steel91_4
0.01	1.5	13.9	2.3	0	16.4	0	0.02	0.06	0.75	0	0.08	0.01	227	16.75	Steel84_3
0.03	0.1	18.5	4.8	0	0	0	0.1	0	0.1	0	0.6	9	20	25.3	steel100_1
0.41	0.67	0	0.23	0	1.01	0	0	0	0	0	0	0	400	37.7	Steel15_4
0.13	0.25	0.14	0	0	12.95	0	0	0	0	0	0	0	200	27.6	steel33_3
0.81	0.75	0	0	0	0	0	0	0	0	600	32.7	steel103_6
0.25	0.75	0	0	0	0	0	0	0	0	600	35.6	Steel91_7
0.3	0.6	8	0	0	20	0	0	0	1.5	4	0	0	23	13	steel45_1
0.28	0.89	28.4	0	0	0	0	0	0	0	0	1000	27.6	steel38_7
0.33	0.5	3.4	0	0	0.8	0	0	0	0	0	0	0	100	36	Steel21_2
0.4	0.67	0.8	0	0	0	0	0	0	0	0	200	46.9	Steel9_3
0.31	0.5	0	0.2	0	0.95	0	0	0	0.28	0	0	0	100	42.7	Steel14_3
0.48	0.9	0	0	0	0	0.64	0	0	1.98	0	0	0	23	25.1	steel26_1
0.12	1.5	11	0	0	17.5	0	0	1.2	0	0	0	0	500	18.8	steel43_4
0.33	0.5	3.4	0	0	0.8	0	0	0	0	0	0	0	1000	27.6	Steel21_7
0.45	0.5	0	0	0	8	0	0	0	3.4	0	0	0	900	31.4	steel30_6
0.4	0.85	0	0	0	0	0	0	0	0	1200	29.8	Steel93_4
0.41	0.67	0	0.23	0	1.01	0	0	0	0	0	0	0	200	42.3	Steel15_3
0.81	0.75	0	0	0	0	0	0	0	0	1200	30.1	steel103_5
0.72	0.25	0.07	0	0	4.26	0	0	0	0	18.5	0	0	600	27.2	steel40_5
0.13	0.25	0.14	0	0	12.95	0	0	0	0	0	0	0	800	25.1	steel33_6
0.41	0.75	0	0	0	0	0	0	0	0	600	33.9	Steel94_7
0.4	0.5	0	0	0	0	0	0	0	0	100	42.3	Steel58_1
0.41	0.75	0	0	0	0	0	0	0	0	51.9	Steel94_2
0.08	0.4	8	0	0	19	0	0	0	0	0	0	0	600	23.9	steel42_5
0.25	0.75	0	0	0	0	0	0	0	0	700	31.8	Steel91_6
0.39	0.79	0	0	0	1.03	0	0	0	0	0	0	0	200	43.5	Steel13_3
0.27	0.77	10.5	2.2	3	19.1	0	0	1.4	0	0	0	46.6	600	23	Steel56_5
1.22	0.35	0	0	0	0	0	0	0	0	1000	26	Steel6_7
0.08	0.4	8	0	0	19	0	0	0	0	0	0	0	800	26.8	steel42_6
1.22	0.35	0	0	0	0	0	0	0	0	400	38.5	Steel6_4
0.39	0.79	0	0	0	1.03	0	0	0	0	0	0	0	100	44.8	Steel13_2
0.16	0.45	0	0	0	0	0	0	0	0	100	51	Steel86_3
0.48	0.9	0	0	0	0	0.64	0	0	1.98	0	0	0	200	30.1	steel26_3
0.01	1.5	13.9	2.3	0	16.4	0	0.02	0.06	0.75	0	0.08	0.01	327	18.3	Steel84_4
0.12	0	0	1	0	9	0	0	0	0	0	0	0	100	26.4	steel32_2
0.22	0.45	0	0	0	0	0	0	0	0	100	51.2	Steel87_11
0.25	0.75	0	0	0	0	0	0	0	0	300	46	Steel91_10
0.81	0.75	0	0	0	0	0	0	0	0	400	38.1	steel103_8
0.42	0.64	0	0	0	0	0	0	0	0	800	24.7	Steel4_6
0.1	1	63	0	0	14	0	0	0	0	0	0	0	1000	28.9	Steel53_7
0.15	0.8	14	0	0	19	0	0	1.7	0	0	0	0	200	16.8	steel44_3
0.42	0.64	0	0	0	0	0	0	0	0	23	51.9	Steel4_1
0.12	0.8	9	0	0	19	0	0	0	1.5	0	0.6	0	100	15.5	Steel66
0.25	0.75	0	0	0	0	0	0	0	0	200	49	Steel91_11
0.35	0.75	0	0	0	0	0	0	0	0	50.7	Steel95_2
0.81	0.75	0	0	0	0	0	0	0	0	700	30.1	steel103_4
0.12	1.5	11	0	0	17.5	0	0	1.2	0	0	0	0	23	15.9	steel43_1
0.03	0.1	18.5	4.8	0	0	0	0.1	0	0.1	0	0.6	9	50	25.8	steel100_2
0.81	0.75	0	0	0	0	0	0	0	0	800	24.4	steel103_2
0.25	0.75	0	0	0	0	0	0	0	0	500	39.4	Steel91_8
0.41	0.75	0	0	0	0	0	0	0	0	400	41.7	Steel94_9
0.1	6	10	1	0	15	0	0	0	0	0	0	0	23	12.6	Steel50_1
0.41	0.75	0	0	0	0	0	0	0	0	1200	29.8	Steel94_4
0.31	0.5	0	0.2	0	0.95	0	0	0	0.28	0	0	0	300	40.6	Steel14_5
0.1	0.4	0	0	0	0	0	0	0	0	800	28.4	Steel85_3
0.4	0.8	13	2	0	13	0	0	3	1	2.5	0	10	600	22.2	Steel55_5
0.32	0.69	0	0	0	1.09	0	0	0	0	0	0	0	800	26	Steel12_6
0.13	0.25	0.14	0	0	12.95	0	0	0	0	0	0	0	400	27.6	steel33_4
0.33	0.5	3.4	0	0	0.8	0	0	0	0	0	0	0	800	26	Steel21_6
0.08	0.5	9	0	0	18	0	0	0.9	1	0	0	0	100	15.9	Steel65_1
1.22	1.3	0	0	0	0	0	0	0	0	23	13	steel37_1
0.35	0.59	0.2	0.2	0	0.88	0	0	0	0	0	0	0	100	42.7	Steel18_2
0.01	1.5	13.9	2.3	0	16.4	0	0.02	0.06	0.75	0	0.08	0.01	727	24.2	Steel84_8
0.1	1	63	0	0	14	0	0	0	0	0	0	0	23	12.6	Steel53_1
0.22	0.45	0	0	0	0	0	0	0	0	300	46	Steel87_9
0.1	1.3	1.8	0	0	29	0	0	0	1.2	0	0	0	1100	26.4	Steel52_5
0.4	0.85	0	0	0	0	0	0	0	0	800	24.7	Steel93_3
0.23	1.51	0	0	0	0	0	0	0	0	800	26.4	Steel7_6
0.01	1.5	13.9	2.3	0	16.4	0	0.02	0.06	0.75	0	0.08	0.01	427	19.8	Steel84_5
0.23	1.51	0	0	0	0	0	0	0	0	100	46.1	Steel7_2
0.08	0.4	8	0	0	19	0	0	0	0	0	0	0	23	15.9	steel42_1
0.1	0.4	0	0	0	0	0	0	0	0	200	54.7	Steel85_6
0.38	0.75	0	0	0	0	0	0	0	0	300	45.7	Steel90_10
0.2	0.8	12	0	0	23	0	0	0	1	3	0	0	1000	29.3	Steel78_7
0.23	1.51	0	0	0	0	0	0	0	0	1000	27.2	Steel7_7
0.34	0.54	3.53	0.39	0	0.76	0	0	0	0	0	0	0	400	35.6	Steel24_4
0.35	0.59	0.2	0.2	0	0.88	0	0	0	0	0	0	0	1000	28.1	Steel18_7
0.38	0.75	0	0	0	0	0	0	0	0	600	33.9	Steel90_7
0.15	0.8	14	0	0	19	0	0	1.7	0	0	0	0	600	24.3	steel44_5
0.4	0.85	0	0	0	0	0	0	0	0	600	33.9	Steel93_7
0.27	1.25	36	0	0	11	0	0	0	0	0	0	0	500	18.4	Steel51_4
0.23	1.51	0	0	0	0	0	0	0	0	400	39.8	Steel7_4
0.25	0.7	0	0	0	12.5	0	0	0	0	0	0	0	100	24.3	Steel63_1
0.27	0.77	10.5	2.2	3	19.1	0	0	1.4	0	0	0	46.6	400	19.7	Steel56_4
0.1	6	10	1	0	15	0	0	0	0	0	0	0	100	13.8	Steel50_2
0.45	0.5	0	0	0	3.5	0	0	0	3.5	0	0	0	900	31.4	steel29_6
0	0	0	0	0	0	0	0	400	48.6	Pure_08
0	0	0	0	0	0	0	0	27	80.2	Pure_02
0	0	0	0	0	0	0	0	800	29.7	Pure_12
0	0	0	0	0	0	0	0	227	61.3	Pure_06
0	0	0	0	0	0	0	0	20	73.3	Pure_01
0	0	0	0	0	0	0	0	600	38.9	Pure_10
0.8	0.32	0	0	0	0	0	0	0	0	23	47.8	Steel5_1
0.8	0.32	0	0	0	0	0	0	0	0	100	48.2	Steel5_2
0.8	0.32	0	0	0	0	0	0	0	0	200	45.2	Steel5_3
0.8	0.32	0	0	0	0	0	0	0	0	400	38.1	Steel5_4
0.8	0.32	0	0	0	0	0	0	0	0	600	32.7	Steel5_5
0.8	0.32	0	0	0	0	0	0	0	0	800	24.3	Steel5_6
0.8	0.32	0	0	0	0	0	0	0	0	1000	26.8	Steel5_7
0.37	1.56	0	0.26	0	0	0	0	0	0	0	0	100	48.2	Steel10_2
0.37	1.56	0	0.26	0	0	0	0	0	0	0	0	200	45.6	Steel10_3
0.37	1.56	0	0.26	0	0	0	0	0	0	0	0	400	39.4	Steel10_4
0.37	1.56	0	0.26	0	0	0	0	0	0	0	0	600	33.9	Steel10_5
0.03	0.1	18.5	3.25	0	0	0	0.1	0	0.1	0	0.2	8.5	20	25.3	steel101_1
0.03	0.1	18.5	3.25	0	0	0	0.1	0	0.1	0	0.2	8.5	50	25.8	steel101_2
0.03	0.1	18.5	3.25	0	0	0	0.1	0	0.1	0	0.2	8.5	100	27	steel101_3
0.1	0.8	10	2.75	0	18	0	0	0	1.5	0	0.6	0	100	15.5	Steel70_2
0.08	0.31	0	0	0	0	0	0	0	0	23	59.5	Steel2_1
0.08	0.31	0	0	0	0	0	0	0	0	100	57.8	Steel2_2
0.08	0.31	0	0	0	0	0	0	0	0	200	53.2	Steel2_3
0.08	0.31	0	0	0	0	0	0	0	0	400	45.6	Steel2_4
0.08	0.31	0	0	0	0	0	0	0	0	600	36.8	Steel2_5
0.08	0.31	0	0	0	0	0	0	0	0	800	28.5	Steel2_6
0.08	0.31	0	0	0	0	0	0	0	0	1000	27.6	Steel2_7
0.23	0.6	0	0	0	0	0	0	0	0	23	51.9	Steel3_1
0.23	0.6	0	0	0	0	0	0	0	0	100	51.1	Steel3_2
0.23	0.6	0	0	0	0	0	0	0	0	200	49	Steel3_3
0.23	0.6	0	0	0	0	0	0	0	0	400	42.7	Steel3_4
0.23	0.6	0	0	0	0	0	0	0	0	600	35.6	Steel3_5
0.23	0.6	0	0	0	0	0	0	0	0	800	26	Steel3_6
0.23	0.6	0	0	0	0	0	0	0	0	1000	27.2	Steel3_7
0.23	0.45	0	0.51	0.77	2.87	0	0	0	0.45	0.59	0	0	23	35.5	Steel19_1
0.23	0.45	0	0.51	0.77	2.87	0	0	0	0.45	0.59	0	0	100	33.6	Steel19_2
0.23	0.45	0	0.51	0.77	2.87	0	0	0	0.45	0.59	0	0	200	33.1	Steel19_3
0.23	0.45	0	0.51	0.77	2.87	0	0	0	0.45	0.59	0	0	400	30.6	Steel19_4
0.23	0.45	0	0.51	0.77	2.87	0	0	0	0.45	0.59	0	0	600	29.3	Steel19_5
0.23	0.45	0	0.51	0.77	2.87	0	0	0	0.45	0.59	0	0	800	28.9	Steel19_6
0.08	0.5	10.5	2.75	0	18	0	0	0.9	1	0	0	0	23	16.3	Steel69_1
0.08	0.5	10.5	2.75	0	18	0	0	0.9	1	0	0	0	100	17.6	Steel69_2

0	0	0	0	0	0	0	0	0	0	0	0	0	0	10.9	MIN
1.7	6	63	4.8	3	30.4	0.64	4.5	3	3.5	18.5	1.4	46.6	1200	80.2	MAX
0.27	0.78	9.36	0.95	0.35	7.66	0.06	0.34	0.45	0.54	2.5	0.15	5.55	336.89	12.38	STDEV

## final test
Fe	C	Mn	Ni	Mo	V	Cr	Cu	Al	Nb	Si	W	Ti	Co	TC	K	Reference
98.75	0.5	0.5	0	0	0	0	0	0	0	0.25	0	0	0	0	55	J. P Holman, Heat Transfer, 8th Ed, 1997.
98.75	0.5	0.5	0	0	0	0	0	0	0	0.25	0	0	0	100	52	J. P Holman, Heat Transfer, 8th Ed, 1997.
98.75	0.5	0.5	0	0	0	0	0	0	0	0.25	0	0	0	200	48	J. P Holman, Heat Transfer, 8th Ed, 1997.
98.75	0.5	0.5	0	0	0	0	0	0	0	0.25	0	0	0	300	45	J. P Holman, Heat Transfer, 8th Ed, 1997.
98.75	0.5	0.5	0	0	0	0	0	0	0	0.25	0	0	0	400	42	J. P Holman, Heat Transfer, 8th Ed, 1997.
98.75	0.5	0.5	0	0	0	0	0	0	0	0.25	0	0	0	600	35	J. P Holman, Heat Transfer, 8th Ed, 1997.
98.75	0.5	0.5	0	0	0	0	0	0	0	0.25	0	0	0	800	31	J. P Holman, Heat Transfer, 8th Ed, 1997.
98.75	0.5	0.5	0	0	0	0	0	0	0	0.25	0	0	0	1000	29	J. P Holman, Heat Transfer, 8th Ed, 1997.
98.75	0.5	0.5	0	0	0	0	0	0	0	0.25	0	0	0	1200	31	J. P Holman, Heat Transfer, 8th Ed, 1997.
98.25	1	0.5	0	0	0	0	0	0	0	0.25	0	0	0	0	43	J. P Holman, Heat Transfer, 8th Ed, 1997.
98.25	1	0.5	0	0	0	0	0	0	0	0.25	0	0	0	100	43	J. P Holman, Heat Transfer, 8th Ed, 1997.
98.25	1	0.5	0	0	0	0	0	0	0	0.25	0	0	0	200	42	J. P Holman, Heat Transfer, 8th Ed, 1997.
98.25	1	0.5	0	0	0	0	0	0	0	0.25	0	0	0	300	40	J. P Holman, Heat Transfer, 8th Ed, 1997.
98.25	1	0.5	0	0	0	0	0	0	0	0.25	0	0	0	400	36	J. P Holman, Heat Transfer, 8th Ed, 1997.
98.25	1	0.5	0	0	0	0	0	0	0	0.25	0	0	0	600	33	J. P Holman, Heat Transfer, 8th Ed, 1997.
98.25	1	0.5	0	0	0	0	0	0	0	0.25	0	0	0	800	29	J. P Holman, Heat Transfer, 8th Ed, 1997.
98.25	1	0.5	0	0	0	0	0	0	0	0.25	0	0	0	1000	28	J. P Holman, Heat Transfer, 8th Ed, 1997.
98.25	1	0.5	0	0	0	0	0	0	0	0.25	0	0	0	1200	29	J. P Holman, Heat Transfer, 8th Ed, 1997.
97.75	1.5	0.5	0	0	0	0	0	0	0	0.25	0	0	0	0	36	J. P Holman, Heat Transfer, 8th Ed, 1997.
97.75	1.5	0.5	0	0	0	0	0	0	0	0.25	0	0	0	100	36	J. P Holman, Heat Transfer, 8th Ed, 1997.
97.75	1.5	0.5	0	0	0	0	0	0	0	0.25	0	0	0	200	36	J. P Holman, Heat Transfer, 8th Ed, 1997.
97.75	1.5	0.5	0	0	0	0	0	0	0	0.25	0	0	0	300	35	J. P Holman, Heat Transfer, 8th Ed, 1997.
97.75	1.5	0.5	0	0	0	0	0	0	0	0.25	0	0	0	400	33	J. P Holman, Heat Transfer, 8th Ed, 1997.
97.75	1.5	0.5	0	0	0	0	0	0	0	0.25	0	0	0	600	31	J. P Holman, Heat Transfer, 8th Ed, 1997.
97.75	1.5	0.5	0	0	0	0	0	0	0	0.25	0	0	0	800	28	J. P Holman, Heat Transfer, 8th Ed, 1997.
97.75	1.5	0.5	0	0	0	0	0	0	0	0.25	0	0	0	1000	28	J. P Holman, Heat Transfer, 8th Ed, 1997.
97.75	1.5	0.5	0	0	0	0	0	0	0	0.25	0	0	0	1200	29	J. P Holman, Heat Transfer, 8th Ed, 1997.
73.5	0.15	0.35	8	0	0	18	0	0	0	0	0	0	0	0	16.3	J. P Holman, Heat Transfer, 8th Ed, 1997.
73.5	0.15	0.35	8	0	0	18	0	0	0	0	0	0	0	100	17	J. P Holman, Heat Transfer, 8th Ed, 1997.
73.5	0.15	0.35	8	0	0	18	0	0	0	0	0	0	0	200	17	J. P Holman, Heat Transfer, 8th Ed, 1997.
73.5	0.15	0.35	8	0	0	18	0	0	0	0	0	0	0	300	19	J. P Holman, Heat Transfer, 8th Ed, 1997.
73.5	0.15	0.35	8	0	0	18	0	0	0	0	0	0	0	400	19	J. P Holman, Heat Transfer, 8th Ed, 1997.
73.5	0.15	0.35	8	0	0	18	0	0	0	0	0	0	0	600	22	J. P Holman, Heat Transfer, 8th Ed, 1997.
73.5	0.15	0.35	8	0	0	18	0	0	0	0	0	0	0	800	27	J. P Holman, Heat Transfer, 8th Ed, 1997.
73.5	0.15	0.35	8	0	0	18	0	0	0	0	0	0	0	1000	31	J. P Holman, Heat Transfer, 8th Ed, 1997.

## penultimate committee pred
Cond	Predicted	Error	Error-with-sigma-nu
68.2	67.1	2.15	3.51
54.7	52.53	2.45	3.7
61.5	59.97	2.34	3.63
32.3	33.16	0.84	2.9
43.3	42.17	2.02	3.43
69.5	64.99	2.19	3.53
46.1	47.56	1.72	3.26
45.2	45.67	1.3	3.06
44.4	44.13	1.1	2.98
41.5	40.48	1.04	2.96
36.9	35.15	0.98	2.94
35.2	32.22	1.28	3.05
36.4	36.99	1.93	3.38
37.7	38.09	1.01	2.95
38.9	38.46	0.63	2.84
36.8	35.9	0.72	2.86
32.7	31.51	0.76	2.87
25.1	27.13	1.18	3.01
27.6	27.97	0.69	2.86
43.6	49.41	1.14	3
50.7	50.59	0.98	2.94
42.6	42.93	1.27	3.05
33	33.09	0.63	2.84
37.7	38.52	0.52	2.82
42.2	42.55	0.54	2.82
23.5	25.48	2.36	3.64
24.3	25.56	1.61	3.2
36	34.76	2.62	3.81
35.2	34.52	1.79	3.3
26.8	27.3	0.87	2.91
26.8	27.34	1.2	3.02
48.1	45.16	1.07	2.97
33.9	34.33	0.55	2.83
39.4	40.36	0.51	2.82
45.3	44.67	0.54	2.82
25.1	25.5	1.93	3.38
28.5	27.13	1.84	3.33
25.3	25.7	1.24	3.04
25.8	25.66	1.11	2.99
27	25.49	1.74	3.27
51.9	53.9	2.96	4.05
26.1	29.12	1.77	3.29
31.8	32.05	0.97	2.94
35.6	35.58	0.49	2.82
39.4	39.18	0.54	2.82
42.7	42.83	0.87	2.91
46	46.25	1.44	3.12
49	49.12	2.03	3.43
51.2	51.5	2.5	3.73
28.5	28.05	0.75	2.87
16.3	16.45	0.79	2.88
38.2	36.9	0.79	2.88
26.1	29.14	1.81	3.31
13.8	14.39	0.93	2.92
29.8	28.52	0.82	2.89
42.7	42.21	0.8	2.89
22.2	24.3	1.81	3.31
28.1	28.59	0.56	2.83
41.7	40.9	0.42	2.8
20.9	19.64	1.45	3.13
26.4	28.44	1.67	3.24
26	26.07	0.71	2.86
36.4	34.86	0.59	2.83
14.6	19.72	4.89	5.62
60.3	58.81	0.9	2.91
27.3	28.33	0.86	2.9
48.6	56.51	1.31	3.07
14.7	13.92	1.44	3.12
26.8	27.76	1.59	3.2
26.8	26.68	1.3	3.06
36.4	36.65	0.73	2.87
30.1	28.82	1.07	2.97
27	26.13	1.14	3
20.1	19.35	1.1	2.98
25.5	25.56	2.38	3.65
26	25.72	1.35	3.08
17.2	18.5	1.12	2.99
26	26.05	1.45	3.13
22.2	22.95	1.34	3.08
20.1	22.44	1.64	3.22
24.7	44.22	0.58	2.83
22.75	21.61	1.72	3.26
26.8	27.12	0.94	2.93
50.7	48.78	0.92	2.92
21.8	21.56	1.52	3.16
18.9	20.11	1.18	3.01
47.7	44.47	4.01	4.88
23	24.77	2.08	3.47
27.6	28.14	1.12	2.99
65.2	61.79	1.29	3.06
29.3	27.95	1.43	3.12
26.8	27.03	1.02	2.95
25.1	24.68	1.23	3.03
26	26.1	0.65	2.85
29.7	33.77	2.51	3.74
15.9	12.85	1.28	3.05
33.1	33.07	1.69	3.25
27.6	26.86	0.77	2.88
10.9	15.61	1.49	3.15
24.7	26.08	1.01	2.95
37.7	38.64	0.48	2.81
24.7	28.2	1.34	3.08
26.8	24.51	1.71	3.26
28.5	29.18	2.04	3.44
13.4	14.49	1.27	3.05
51.2	50.51	0.67	2.85
43.6	49.1	0.63	2.84
39.4	39.12	1.25	3.04
41.7	40.3	0.57	2.83
29	28.76	1.68	3.24
12.6	13.58	1.16	3.01
39.4	33.47	3.32	4.33
34.8	33.33	0.52	2.82
51.9	57.81	2.13	3.49
45.2	45.3	1.14	3
31.8	32.12	0.97	2.94
18.8	18.85	1.51	3.16
35.1	33.63	1.29	3.06
43.6	49.56	0.68	2.86
45.2	43.21	1.4	3.11
42.7	43.2	1	2.95
23	23.39	1.5	3.15
32.9	28.53	0.9	2.91
15.1	14.05	1.77	3.29
13.4	13.66	1.81	3.31
38.2	37.22	0.59	2.83
26	26.15	1.48	3.14
27.6	25.27	0.86	2.9
31.8	30.94	0.65	2.85
16.3	16.78	0.78	2.88
16.3	17.01	1.24	3.04
33.9	34.19	0.44	2.81
26.8	27.18	1.32	3.07
44.8	41.92	2.52	3.75
44.8	43.98	1.75	3.28
32.9	28.6	0.83	2.89
31	31.07	0.79	2.88
40.6	39.5	0.42	2.8
45.2	40.99	3.32	4.33
20.1	20.45	0.93	2.92
12.6	11.41	1.71	3.25
30.1	30.54	0.53	2.82
48.9	50.83	1.26	3.04
30.1	30.75	0.59	2.83
26.1	28.44	1.65	3.23
18.8	19.31	1.11	2.98
23.9	25.57	1.34	3.08
50.7	48.46	0.5	2.82
26.8	25.66	1.02	2.95
27.2	26.77	1.42	3.11
16.3	20.36	3.96	4.84
12.1	12.16	1.87	3.34
23.5	21.7	1.34	3.08
48.1	46.71	0.7	2.86
45.7	43.61	0.47	2.81
50.7	48.11	0.51	2.82
48.1	46.33	0.48	2.81
15.5	16.56	1.25	3.04
48.1	46.94	0.74	2.87
33.9	35.21	0.81	2.89
12.6	14.11	1.99	3.41
48.1	44.89	2.25	3.57
36.8	36.96	0.65	2.85
16.3	17.31	1.71	3.26
16.8	17.39	0.99	2.94
21.8	22.15	1.29	3.06
23.9	25.42	1.21	3.02
49.4	45.8	0.43	2.8
33.9	33.77	0.51	2.82
42.7	41.87	0.47	2.81
28.5	26.71	1.7	3.25
65.3	63.27	1.07	2.97
48.6	46.16	0.71	2.86
18.8	19.09	1.61	3.21
45.6	43.53	2.78	3.93
27.6	26.03	0.74	2.87
51.9	55	2.8	3.94
29.8	29.11	1.48	3.14
46.5	45.68	0.51	2.82
36.3	36.42	0.56	2.83
28.1	28.3	0.56	2.83
13.4	15.78	2.66	3.84
42.7	43.09	0.75	2.87
27.6	28.11	1.08	2.98
27.2	28.69	0.5	2.82
38.9	39.43	0.77	2.88
24.3	23.35	0.94	2.93
42.7	43.76	0.75	2.87
15.2	15.79	1.62	3.21
24.3	24.62	1.85	3.33
60.2	56.7	0.86	2.9
46.1	46.96	3.49	4.46
49	49.59	1.84	3.33
20.1	22.68	2.07	3.46
34.3	31.89	1.37	3.09
15.4	15.6	1.37	3.09
43.5	40.9	2.43	3.69
25.5	25.43	1.54	3.17
19.3	20.7	1.59	3.2
21.8	19.88	1.66	3.23
54.9	54.1	0.96	2.93
15.5	16.08	1.16	3.01
44	43.23	1.48	3.14
26	26.64	1.65	3.23
28.5	28.34	1.53	3.17
38.2	37.43	0.57	2.83
31.4	32.76	0.58	2.83
26	25.12	1.59	3.19
14.7	14.21	2.2	3.54
18	16.8	1.44	3.12
33.1	33.63	0.53	2.82
44.4	44.35	0.7	2.86
45.2	44.64	0.66	2.85
41.9	41.04	0.53	2.82
16.3	16.02	1.74	3.27
38.5	39.32	0.41	2.8
30.1	30.88	0.6	2.84
48.2	47.07	1.1	2.98
35.2	36.73	1.01	2.95
32.9	28.6	0.76	2.88
25.8	26.13	1.17	3.01
30.6	31.88	0.68	2.85
27	26.24	1.33	3.07
41.3	40.26	1.22	3.03
25.3	26.06	1.58	3.19
21.8	22.41	2.16	3.51
22.2	21.06	1.9	3.36
15.9	14.48	1.31	3.07
12.6	12.65	1.49	3.15
27.6	27.05	1.45	3.13
51.9	48.84	1.34	3.08
27.6	32.23	2.71	3.88
24.3	23.8	0.8	2.88
50.7	50.96	0.65	2.85
25.1	23.76	1.22	3.03
13.4	13.7	1.54	3.17
12.6	16.38	4.15	4.99
35.6	35.71	0.48	2.81
16.3	16.37	1.27	3.05
13.4	13.11	2.1	3.48
34.3	35.03	1.59	3.2
17.2	15.77	1.68	3.24
41.9	43.27	0.9	2.91
39.4	39.38	0.5	2.82
51.9	49.65	0.73	2.87
26.8	28.66	0.75	2.87
51.9	52.46	0.7	2.86
28.7	39.3	2.57	3.78
45.7	44	0.57	2.83
26.4	26.41	1.2	3.02
29.8	28.63	1.01	2.95
16.3	16.39	1.68	3.24
37.3	36.56	0.56	2.83
28.1	27.01	0.92	2.92
17.2	17.7	0.97	2.94
21.3	19.87	1.72	3.26
33.5	30.21	2.76	3.91
33.9	33.48	1.22	3.03
31.8	33.3	0.46	2.81
26.8	27.73	1.19	3.02
50.7	48.74	0.56	2.83
20.9	19.66	2.65	3.83
27.2	28.35	0.49	2.81
16.75	16.36	1.18	3.01
25.3	26.27	1.17	3.01
37.7	39.38	0.71	2.86
27.6	25.94	0.76	2.87
32.7	30.73	1.01	2.95
35.6	34.71	0.5	2.82
13	14.09	2.02	3.43
27.6	26.77	1.49	3.15
36	36.35	0.76	2.87
46.9	44.63	0.59	2.83
42.7	42.74	0.89	2.91
25.1	26.11	1.75	3.28
18.8	21.06	1.3	3.06
27.6	27.88	0.66	2.85
31.4	28.29	2.34	3.63
29.8	29.22	1.71	3.26
42.3	43.44	0.68	2.85
30.1	28.21	1.79	3.3
27.2	26.67	1.73	3.27
25.1	25.55	0.81	2.89
33.9	33.92	0.55	2.83
42.3	49.31	1.92	3.37
51.9	49.2	0.87	2.91
23.9	23.85	1.19	3.02
31.8	31.27	0.73	2.87
43.5	43.74	0.5	2.82
23	24.09	1.84	3.32
26	25.41	1.33	3.07
26.8	25.36	1.02	2.95
38.5	35.53	3.14	4.19
44.8	45	0.57	2.83
51	54.03	1.68	3.24
30.1	29.8	1.68	3.24
18.3	17.32	1.54	3.17
26.4	26.42	1.38	3.1
51.2	52.2	2.32	3.61
46	45.32	0.51	2.82
38.1	36.86	1.27	3.05
24.7	28.38	1.46	3.13
28.9	28.35	1.65	3.23
16.8	15.9	1.36	3.09
51.9	49.43	0.72	2.86
15.5	15.62	1.18	3.01
49	48.23	0.69	2.86
50.7	50.21	0.66	2.85
30.1	28.04	0.75	2.87
15.9	14.6	1.92	3.37
25.8	26.3	0.91	2.92
24.4	25.98	1.46	3.13
39.4	38.25	0.61	2.84
41.7	40.67	0.43	2.81
12.6	11.79	1.9	3.36
29.8	29.16	1.57	3.18
40.6	41.32	1.09	2.98
28.4	29.23	1.97	3.4
22.2	21.99	1.29	3.06
26	27.94	1.44	3.12
27.6	26.33	0.96	2.93
26	26.93	1.21	3.02
15.9	14.6	2.1	3.48
13	18.33	5.06	5.77
42.7	43.61	0.51	2.82
24.2	23.39	1.88	3.35
12.6	12.01	2.15	3.51
46	46.59	1.27	3.05
26.4	27.44	1.37	3.09
24.7	28.03	1.26	3.04
26.4	26.38	1.73	3.27
19.8	18.48	1.74	3.27
46.1	45.98	2.36	3.64
15.9	16.3	1.12	2.99
54.7	52.65	0.63	2.84
45.7	44.22	0.58	2.83
29.3	28.1	1.18	3.01
27.2	27.09	1.01	2.95
35.6	35.64	0.95	2.93
28.1	28.46	0.54	2.82
33.9	34.09	0.53	2.82
24.3	22.4	1.23	3.03
33.9	33.65	0.7	2.86
18.4	19.28	2.74	3.9
39.8	38.15	1.9	3.36
24.3	25.82	1.4	3.11
19.7	20.85	1.81	3.31
13.8	13.72	1.49	3.15
31.4	28.69	2.58	3.79
48.6	48.59	2.37	3.65
80.2	73.8	2.32	3.61
29.7	30.57	1.4	3.1
61.3	58.29	2.38	3.66
73.3	74.53	2.37	3.65
38.9	38.75	1.58	3.19
47.8	48.42	2.53	3.75
48.2	48.61	1.48	3.14
45.2	47.03	0.93	2.92
38.1	40.12	0.9	2.92
32.7	32.74	0.83	2.89
24.3	26.8	2.26	3.58
26.8	26.94	1.12	2.99
48.2	43.09	2.56	3.78
45.6	42.32	1.51	3.16
39.4	37.85	1.56	3.18
33.9	32.4	1.47	3.14
25.3	24.7	1.33	3.08
25.8	24.89	1.47	3.14
27	25.1	2.21	3.55
15.5	16.32	1.41	3.11
59.5	62.65	1.14	3
57.8	58.32	0.79	2.88
53.2	53.78	0.6	2.84
45.6	45.28	0.77	2.88
36.8	36.84	0.62	2.84
28.5	29.48	1.91	3.37
27.6	28.43	0.9	2.91
51.9	53.3	1.45	3.13
51.1	51.48	1.38	3.09
49	49.02	1.18	3.01
42.7	42.56	0.47	2.81
35.6	35.25	0.42	2.8
26	28.79	1.75	3.28
27.2	28.5	0.47	2.81
35.5	32.59	2.42	3.68
33.6	33.51	1.09	2.98
33.1	34.13	1.48	3.14
30.6	32.92	2.03	3.43
29.3	30.7	1.22	3.03
28.9	28.45	1.43	3.12
16.3	16.29	1.48	3.14
17.6	15.53	2.39	3.66