## compiled data
Label | Fe | C | Mn | Ni | Mo | V | Cr | Cu | Al | Nb | Si | W | B | Ti | Co | P | S | N | Zr | Cond | T / 'C | Thermal Cond / W/m/K | References
Pure_01 | 100 | 0 | 0 | 0 | 0 | 0 | 0 | 0 | 0 | 0 | 0 | 0 | 0 | 0 | 0 | 0 | 0 | 0 | 0 |  | 20 | 73.3 | Smithhalls hb 14-4 Refs 7,20, 50. 7 – US Bur. Stds, Circular C447, Mecanical Properties of Metals and Alloys, Washington 1952, 20- BSIRA , Physical Constants of Some commercial steels at Elevated Temperatures, London, 1953. 50 - ASM Reference Book p143,
Pure_02 | 100 | 0 | 0 | 0 | 0 | 0 | 0 | 0 | 0 | 0 | 0 | 0 | 0 | 0 | 0 | 0 | 0 | 0 | 0 |  | 27 | 80.2 | Smithhalls hb 14-4 Refs 7,20, 50. 7 – US Bur. Stds, Circular C447, Mecanical Properties of Metals and Alloys, Washington 1952, 20- BSIRA , Physical Constants of Some commercial steels at Elevated Temperatures, London, 1953. 50 - ASM Reference Book p143,
Pure_03 | 100 | 0 | 0 | 0 | 0 | 0 | 0 | 0 | 0 | 0 | 0 | 0 | 0 | 0 | 0 | 0 | 0 | 0 | 0 |  | 100 | 68.2 | Smithhalls hb 14-4 Refs 7,20, 50. 7 – US Bur. Stds, Circular C447, Mecanical Properties of Metals and Alloys, Washington 1952, 20- BSIRA , Physical Constants of Some commercial steels at Elevated Temperatures, London, 1953. 50 - ASM Reference Book p143,
Pure_04 | 100 | 0 | 0 | 0 | 0 | 0 | 0 | 0 | 0 | 0 | 0 | 0 | 0 | 0 | 0 | 0 | 0 | 0 | 0 |  | 127 | 69.5 | Smithhalls hb 14-4 Refs 7,20, 50. 7 – US Bur. Stds, Circular C447, Mecanical Properties of Metals and Alloys, Washington 1952, 20- BSIRA , Physical Constants of Some commercial steels at Elevated Temperatures, London, 1953. 50 - ASM Reference Book p143,
Pure_05 | 100 | 0 | 0 | 0 | 0 | 0 | 0 | 0 | 0 | 0 | 0 | 0 | 0 | 0 | 0 | 0 | 0 | 0 | 0 |  | 200 | 61.5 | Smithhalls hb 14-4 Refs 7,20, 50. 7 – US Bur. Stds, Circular C447, Mecanical Properties of Metals and Alloys, Washington 1952, 20- BSIRA , Physical Constants of Some commercial steels at Elevated Temperatures, London, 1953. 50 - ASM Reference Book p143,
Pure_06 | 100 | 0 | 0 | 0 | 0 | 0 | 0 | 0 | 0 | 0 | 0 | 0 | 0 | 0 | 0 | 0 | 0 | 0 | 0 |  | 227 | 61.3 | Smithhalls hb 14-4 Refs 7,20, 50. 7 – US Bur. Stds, Circular C447, Mecanical Properties of Metals and Alloys, Washington 1952, 20- BSIRA , Physical Constants of Some commercial steels at Elevated Temperatures, London, 1953. 50 - ASM Reference Book p143,
Pure_07 | 100 | 0 | 0 | 0 | 0 | 0 | 0 | 0 | 0 | 0 | 0 | 0 | 0 | 0 | 0 | 0 | 0 | 0 | 0 |  | 327 | 54.7 | Smithhalls hb 14-4 Refs 7,20, 50. 7 – US Bur. Stds, Circular C447, Mecanical Properties of Metals and Alloys, Washington 1952, 20- BSIRA , Physical Constants of Some commercial steels at Elevated Temperatures, London, 1953. 50 - ASM Reference Book p143,
Pure_08 | 100 | 0 | 0 | 0 | 0 | 0 | 0 | 0 | 0 | 0 | 0 | 0 | 0 | 0 | 0 | 0 | 0 | 0 | 0 |  | 400 | 48.6 | Smithhalls hb 14-4 Refs 7,20, 50. 7 – US Bur. Stds, Circular C447, Mecanical Properties of Metals and Alloys, Washington 1952, 20- BSIRA , Physical Constants of Some commercial steels at Elevated Temperatures, London, 1953. 50 - ASM Reference Book p143,
Pure_09 | 100 | 0 | 0 | 0 | 0 | 0 | 0 | 0 | 0 | 0 | 0 | 0 | 0 | 0 | 0 | 0 | 0 | 0 | 0 |  | 527 | 43.3 | Smithhalls hb 14-4 Refs 7,20, 50. 7 – US Bur. Stds, Circular C447, Mecanical Properties of Metals and Alloys, Washington 1952, 20- BSIRA , Physical Constants of Some commercial steels at Elevated Temperatures, London, 1953. 50 - ASM Reference Book p143,
Pure_10 | 100 | 0 | 0 | 0 | 0 | 0 | 0 | 0 | 0 | 0 | 0 | 0 | 0 | 0 | 0 | 0 | 0 | 0 | 0 |  | 600 | 38.9 | Smithhalls hb 14-4 Refs 7,20, 50. 7 – US Bur. Stds, Circular C447, Mecanical Properties of Metals and Alloys, Washington 1952, 20- BSIRA , Physical Constants of Some commercial steels at Elevated Temperatures, London, 1953. 50 - ASM Reference Book p143,
Pure_11 | 100 | 0 | 0 | 0 | 0 | 0 | 0 | 0 | 0 | 0 | 0 | 0 | 0 | 0 | 0 | 0 | 0 | 0 | 0 |  | 727 | 32.3 | Smithhalls hb 14-4 Refs 7,20, 50. 7 – US Bur. Stds, Circular C447, Mecanical Properties of Metals and Alloys, Washington 1952, 20- BSIRA , Physical Constants of Some commercial steels at Elevated Temperatures, London, 1953. 50 - ASM Reference Book p143,
Pure_12 | 100 | 0 | 0 | 0 | 0 | 0 | 0 | 0 | 0 | 0 | 0 | 0 | 0 | 0 | 0 | 0 | 0 | 0 | 0 |  | 800 | 29.7 | Smithhalls hb 14-4 Refs 7,20, 50. 7 – US Bur. Stds, Circular C447, Mecanical Properties of Metals and Alloys, Washington 1952, 20- BSIRA , Physical Constants of Some commercial steels at Elevated Temperatures, London, 1953. 50 - ASM Reference Book p143,
Steel1_1 | Balance | 0.06 | 0.4 | 0 | 0 | 0 | 0 | 0 | 0 | 0 | 0 | 0 | 0 | 0 | 0 | 0 | 0 | 0 | 0 | Annealed | 23 | 65.3 | Smithhalls hb 14-30
Steel1_2 | Balance | 0.06 | 0.4 | 0 | 0 | 0 | 0 | 0 | 0 | 0 | 0 | 0 | 0 | 0 | 0 | 0 | 0 | 0 | 0 | Annealed | 100 | 60.3 | Smithhalls hb 14-30
Steel1_3 | Balance | 0.06 | 0.4 | 0 | 0 | 0 | 0 | 0 | 0 | 0 | 0 | 0 | 0 | 0 | 0 | 0 | 0 | 0 | 0 | Annealed | 200 | 54.9 | Smithhalls hb 14-30
Steel1_4 | Balance | 0.06 | 0.4 | 0 | 0 | 0 | 0 | 0 | 0 | 0 | 0 | 0 | 0 | 0 | 0 | 0 | 0 | 0 | 0 | Annealed | 400 | 45.2 | Smithhalls hb 14-30
Steel1_5 | Balance | 0.06 | 0.4 | 0 | 0 | 0 | 0 | 0 | 0 | 0 | 0 | 0 | 0 | 0 | 0 | 0 | 0 | 0 | 0 | Annealed | 600 | 36.4 | Smithhalls hb 14-30
Steel1_6 | Balance | 0.06 | 0.4 | 0 | 0 | 0 | 0 | 0 | 0 | 0 | 0 | 0 | 0 | 0 | 0 | 0 | 0 | 0 | 0 | Annealed | 800 | 28.5 | Smithhalls hb 14-30
Steel1_7 | Balance | 0.06 | 0.4 | 0 | 0 | 0 | 0 | 0 | 0 | 0 | 0 | 0 | 0 | 0 | 0 | 0 | 0 | 0 | 0 | Annealed | 1000 | 27.6 | Smithhalls hb 14-30
Steel2_1 | Balance | 0.08 | 0.31 | 0 | 0 | 0 | 0 | 0 | 0 | 0 | 0 | 0 | 0 | 0 | 0 | 0 | 0 | 0 | 0 | Annealed | 23 | 59.5 | Smithhalls hb 14-30
Steel2_2 | Balance | 0.08 | 0.31 | 0 | 0 | 0 | 0 | 0 | 0 | 0 | 0 | 0 | 0 | 0 | 0 | 0 | 0 | 0 | 0 | Annealed | 100 | 57.8 | Smithhalls hb 14-30
Steel2_3 | Balance | 0.08 | 0.31 | 0 | 0 | 0 | 0 | 0 | 0 | 0 | 0 | 0 | 0 | 0 | 0 | 0 | 0 | 0 | 0 | Annealed | 200 | 53.2 | Smithhalls hb 14-30
Steel2_4 | Balance | 0.08 | 0.31 | 0 | 0 | 0 | 0 | 0 | 0 | 0 | 0 | 0 | 0 | 0 | 0 | 0 | 0 | 0 | 0 | Annealed | 400 | 45.6 | Smithhalls hb 14-30
Steel2_5 | Balance | 0.08 | 0.31 | 0 | 0 | 0 | 0 | 0 | 0 | 0 | 0 | 0 | 0 | 0 | 0 | 0 | 0 | 0 | 0 | Annealed | 600 | 36.8 | Smithhalls hb 14-30
Steel2_6 | Balance | 0.08 | 0.31 | 0 | 0 | 0 | 0 | 0 | 0 | 0 | 0 | 0 | 0 | 0 | 0 | 0 | 0 | 0 | 0 | Annealed | 800 | 28.5 | Smithhalls hb 14-30
Steel2_7 | Balance | 0.08 | 0.31 | 0 | 0 | 0 | 0 | 0 | 0 | 0 | 0 | 0 | 0 | 0 | 0 | 0 | 0 | 0 | 0 | Annealed | 1000 | 27.6 | Smithhalls hb 14-30
Steel3_1 | Balance | 0.23 | 0.6 | 0 | 0 | 0 | 0 | 0 | 0 | 0 | 0 | 0 | 0 | 0 | 0 | 0 | 0 | 0 | 0 | Annealed | 23 | 51.9 | Smithhalls hb 14-30
Steel3_2 | Balance | 0.23 | 0.6 | 0 | 0 | 0 | 0 | 0 | 0 | 0 | 0 | 0 | 0 | 0 | 0 | 0 | 0 | 0 | 0 | Annealed | 100 | 51.1 | Smithhalls hb 14-30
Steel3_3 | Balance | 0.23 | 0.6 | 0 | 0 | 0 | 0 | 0 | 0 | 0 | 0 | 0 | 0 | 0 | 0 | 0 | 0 | 0 | 0 | Annealed | 200 | 49 | Smithhalls hb 14-30
Steel3_4 | Balance | 0.23 | 0.6 | 0 | 0 | 0 | 0 | 0 | 0 | 0 | 0 | 0 | 0 | 0 | 0 | 0 | 0 | 0 | 0 | Annealed | 400 | 42.7 | Smithhalls hb 14-30
Steel3_5 | Balance | 0.23 | 0.6 | 0 | 0 | 0 | 0 | 0 | 0 | 0 | 0 | 0 | 0 | 0 | 0 | 0 | 0 | 0 | 0 | Annealed | 600 | 35.6 | Smithhalls hb 14-30
Steel3_6 | Balance | 0.23 | 0.6 | 0 | 0 | 0 | 0 | 0 | 0 | 0 | 0 | 0 | 0 | 0 | 0 | 0 | 0 | 0 | 0 | Annealed | 800 | 26 | Smithhalls hb 14-30
Steel3_7 | Balance | 0.23 | 0.6 | 0 | 0 | 0 | 0 | 0 | 0 | 0 | 0 | 0 | 0 | 0 | 0 | 0 | 0 | 0 | 0 | Annealed | 1000 | 27.2 | Smithhalls hb 14-30
Steel4_1 | Balance | 0.42 | 0.64 | 0 | 0 | 0 | 0 | 0 | 0 | 0 | 0 | 0 | 0 | 0 | 0 | 0 | 0 | 0 | 0 | Annealed | 23 | 51.9 | Smithhalls hb 14-30
Steel4_2 | Balance | 0.42 | 0.64 | 0 | 0 | 0 | 0 | 0 | 0 | 0 | 0 | 0 | 0 | 0 | 0 | 0 | 0 | 0 | 0 | Annealed | 100 | 50.7 | Smithhalls hb 14-30
Steel4_3 | Balance | 0.42 | 0.64 | 0 | 0 | 0 | 0 | 0 | 0 | 0 | 0 | 0 | 0 | 0 | 0 | 0 | 0 | 0 | 0 | Annealed | 200 | 48.2 | Smithhalls hb 14-30
Steel4_4 | Balance | 0.42 | 0.64 | 0 | 0 | 0 | 0 | 0 | 0 | 0 | 0 | 0 | 0 | 0 | 0 | 0 | 0 | 0 | 0 | Annealed | 400 | 41.9 | Smithhalls hb 14-30
Steel4_5 | Balance | 0.42 | 0.64 | 0 | 0 | 0 | 0 | 0 | 0 | 0 | 0 | 0 | 0 | 0 | 0 | 0 | 0 | 0 | 0 | Annealed | 600 | 33.9 | Smithhalls hb 14-30
Steel4_6 | Balance | 0.42 | 0.64 | 0 | 0 | 0 | 0 | 0 | 0 | 0 | 0 | 0 | 0 | 0 | 0 | 0 | 0 | 0 | 0 | Annealed | 800 | 24.7 | Smithhalls hb 14-30
Steel4_7 | Balance | 0.42 | 0.64 | 0 | 0 | 0 | 0 | 0 | 0 | 0 | 0 | 0 | 0 | 0 | 0 | 0 | 0 | 0 | 0 | Annealed | 1000 | 26.8 | Smithhalls hb 14-30
Steel5_1 | Balance | 0.8 | 0.32 | 0 | 0 | 0 | 0 | 0 | 0 | 0 | 0 | 0 | 0 | 0 | 0 | 0 | 0 | 0 | 0 | Annealed | 23 | 47.8 | Smithhalls hb 14-30
Steel5_2 | Balance | 0.8 | 0.32 | 0 | 0 | 0 | 0 | 0 | 0 | 0 | 0 | 0 | 0 | 0 | 0 | 0 | 0 | 0 | 0 | Annealed | 100 | 48.2 | Smithhalls hb 14-30
Steel5_3 | Balance | 0.8 | 0.32 | 0 | 0 | 0 | 0 | 0 | 0 | 0 | 0 | 0 | 0 | 0 | 0 | 0 | 0 | 0 | 0 | Annealed | 200 | 45.2 | Smithhalls hb 14-30
Steel5_4 | Balance | 0.8 | 0.32 | 0 | 0 | 0 | 0 | 0 | 0 | 0 | 0 | 0 | 0 | 0 | 0 | 0 | 0 | 0 | 0 | Annealed | 400 | 38.1 | Smithhalls hb 14-30
Steel5_5 | Balance | 0.8 | 0.32 | 0 | 0 | 0 | 0 | 0 | 0 | 0 | 0 | 0 | 0 | 0 | 0 | 0 | 0 | 0 | 0 | Annealed | 600 | 32.7 | Smithhalls hb 14-30
Steel5_6 | Balance | 0.8 | 0.32 | 0 | 0 | 0 | 0 | 0 | 0 | 0 | 0 | 0 | 0 | 0 | 0 | 0 | 0 | 0 | 0 | Annealed | 800 | 24.3 | Smithhalls hb 14-30
Steel5_7 | Balance | 0.8 | 0.32 | 0 | 0 | 0 | 0 | 0 | 0 | 0 | 0 | 0 | 0 | 0 | 0 | 0 | 0 | 0 | 0 | Annealed | 1000 | 26.8 | Smithhalls hb 14-30
Steel6_1 | Balance | 1.22 | 0.35 | 0 | 0 | 0 | 0 | 0 | 0 | 0 | 0 | 0 | 0 | 0 | 0 | 0 | 0 | 0 | 0 | Annealed | 23 | 45.2 | Smithhalls hb 14-30
Steel6_2 | Balance | 1.22 | 0.35 | 0 | 0 | 0 | 0 | 0 | 0 | 0 | 0 | 0 | 0 | 0 | 0 | 0 | 0 | 0 | 0 | Annealed | 100 | 44.8 | Smithhalls hb 14-30
Steel6_3 | Balance | 1.22 | 0.35 | 0 | 0 | 0 | 0 | 0 | 0 | 0 | 0 | 0 | 0 | 0 | 0 | 0 | 0 | 0 | 0 | Annealed | 200 | 43.5 | Smithhalls hb 14-30
Steel6_4 | Balance | 1.22 | 0.35 | 0 | 0 | 0 | 0 | 0 | 0 | 0 | 0 | 0 | 0 | 0 | 0 | 0 | 0 | 0 | 0 | Annealed | 400 | 38.5 | Smithhalls hb 14-30
Steel6_5 | Balance | 1.22 | 0.35 | 0 | 0 | 0 | 0 | 0 | 0 | 0 | 0 | 0 | 0 | 0 | 0 | 0 | 0 | 0 | 0 | Annealed | 600 | 33.5 | Smithhalls hb 14-30
Steel6_6 | Balance | 1.22 | 0.35 | 0 | 0 | 0 | 0 | 0 | 0 | 0 | 0 | 0 | 0 | 0 | 0 | 0 | 0 | 0 | 0 | Annealed | 800 | 23.9 | Smithhalls hb 14-30
Steel6_7 | Balance | 1.22 | 0.35 | 0 | 0 | 0 | 0 | 0 | 0 | 0 | 0 | 0 | 0 | 0 | 0 | 0 | 0 | 0 | 0 | Annealed | 1000 | 26 | Smithhalls hb 14-30
Steel7_1 | Balance | 0.23 | 1.51 | 0 | 0 | 0 | 0 | 0 | 0 | 0 | 0 | 0 | 0 | 0 | 0 | 0 | 0 | 0 | 0 | Annealed | 23 | 46.1 | Smithhalls hb 14-30
Steel7_2 | Balance | 0.23 | 1.51 | 0 | 0 | 0 | 0 | 0 | 0 | 0 | 0 | 0 | 0 | 0 | 0 | 0 | 0 | 0 | 0 | Annealed | 100 | 46.1 | Smithhalls hb 14-30
Steel7_3 | Balance | 0.23 | 1.51 | 0 | 0 | 0 | 0 | 0 | 0 | 0 | 0 | 0 | 0 | 0 | 0 | 0 | 0 | 0 | 0 | Annealed | 200 | 44.8 | Smithhalls hb 14-30
Steel7_4 | Balance | 0.23 | 1.51 | 0 | 0 | 0 | 0 | 0 | 0 | 0 | 0 | 0 | 0 | 0 | 0 | 0 | 0 | 0 | 0 | Annealed | 400 | 39.8 | Smithhalls hb 14-30
Steel7_5 | Balance | 0.23 | 1.51 | 0 | 0 | 0 | 0 | 0 | 0 | 0 | 0 | 0 | 0 | 0 | 0 | 0 | 0 | 0 | 0 | Annealed | 600 | 34.3 | Smithhalls hb 14-30
Steel7_6 | Balance | 0.23 | 1.51 | 0 | 0 | 0 | 0 | 0 | 0 | 0 | 0 | 0 | 0 | 0 | 0 | 0 | 0 | 0 | 0 | Annealed | 800 | 26.4 | Smithhalls hb 14-30
Steel7_7 | Balance | 0.23 | 1.51 | 0 | 0 | 0 | 0 | 0 | 0 | 0 | 0 | 0 | 0 | 0 | 0 | 0 | 0 | 0 | 0 | Annealed | 1000 | 27.2 | Smithhalls hb 14-30
Steel8_1 | Balance | 0.13 | 0.61 | 0.12 | 0 | 0 | 0 | 0 | 0 | 0 | 0 | 0 | 0 | 0 | 0 | 0 | 0 | 0 | 0 | Annealed | 23 |  | Smithhalls hb 14-30
Steel8_2 | Balance | 0.13 | 0.61 | 0.12 | 0 | 0 | 0 | 0 | 0 | 0 | 0 | 0 | 0 | 0 | 0 | 0 | 0 | 0 | 0 | Annealed | 100 |  | Smithhalls hb 14-30
Steel8_3 | Balance | 0.13 | 0.61 | 0.12 | 0 | 0 | 0 | 0 | 0 | 0 | 0 | 0 | 0 | 0 | 0 | 0 | 0 | 0 | 0 | Annealed | 200 |  | Smithhalls hb 14-30
Steel8_4 | Balance | 0.13 | 0.61 | 0.12 | 0 | 0 | 0 | 0 | 0 | 0 | 0 | 0 | 0 | 0 | 0 | 0 | 0 | 0 | 0 | Annealed | 400 |  | Smithhalls hb 14-30
Steel8_5 | Balance | 0.13 | 0.61 | 0.12 | 0 | 0 | 0 | 0 | 0 | 0 | 0 | 0 | 0 | 0 | 0 | 0 | 0 | 0 | 0 | Annealed | 600 |  | Smithhalls hb 14-30
Steel8_6 | Balance | 0.13 | 0.61 | 0.12 | 0 | 0 | 0 | 0 | 0 | 0 | 0 | 0 | 0 | 0 | 0 | 0 | 0 | 0 | 0 | Annealed | 800 |  | Smithhalls hb 14-30
Steel8_7 | Balance | 0.13 | 0.61 | 0.12 | 0 | 0 | 0 | 0 | 0 | 0 | 0 | 0 | 0 | 0 | 0 | 0 | 0 | 0 | 0 | Annealed | 1000 |  | Smithhalls hb 14-30
Steel9_1 | Balance | 0.4 | 0.67 | 0.8 | 0 | 0 | 0 | 0 | 0 | 0 | 0 | 0 | 0 | 0 | 0 | 0 | 0 | 0 | 0 | Hardened 850COQ | 23 | - | Smithhalls hb 14-30
Steel9_2 | Balance | 0.4 | 0.67 | 0.8 | 0 | 0 | 0 | 0 | 0 | 0 | 0 | 0 | 0 | 0 | 0 | 0 | 0 | 0 | 0 |  | 100 | 49.4 | Smithhalls hb 14-30
Steel9_3 | Balance | 0.4 | 0.67 | 0.8 | 0 | 0 | 0 | 0 | 0 | 0 | 0 | 0 | 0 | 0 | 0 | 0 | 0 | 0 | 0 |  | 200 | 46.9 | Smithhalls hb 14-30
Steel9_4 | Balance | 0.4 | 0.67 | 0.8 | 0 | 0 | 0 | 0 | 0 | 0 | 0 | 0 | 0 | 0 | 0 | 0 | 0 | 0 | 0 |  | 400 | 40.6 | Smithhalls hb 14-30
Steel9_5 | Balance | 0.4 | 0.67 | 0.8 | 0 | 0 | 0 | 0 | 0 | 0 | 0 | 0 | 0 | 0 | 0 | 0 | 0 | 0 | 0 |  | 600 | 34.8 | Smithhalls hb 14-30
Steel10_1 | Balance | 0.37 | 1.56 | 0 | 0.26 | 0 | 0 | 0 | 0 | 0 | 0 | 0 | 0 | 0 | 0 | 0 | 0 | 0 | 0 |  | 23 | - | Smithhalls hb 14-30
Steel10_2 | Balance | 0.37 | 1.56 | 0 | 0.26 | 0 | 0 | 0 | 0 | 0 | 0 | 0 | 0 | 0 | 0 | 0 | 0 | 0 | 0 |  | 100 | 48.2 | Smithhalls hb 14-30
Steel10_3 | Balance | 0.37 | 1.56 | 0 | 0.26 | 0 | 0 | 0 | 0 | 0 | 0 | 0 | 0 | 0 | 0 | 0 | 0 | 0 | 0 |  | 200 | 45.6 | Smithhalls hb 14-30
Steel10_4 | Balance | 0.37 | 1.56 | 0 | 0.26 | 0 | 0 | 0 | 0 | 0 | 0 | 0 | 0 | 0 | 0 | 0 | 0 | 0 | 0 |  | 400 | 39.4 | Smithhalls hb 14-30
Steel10_5 | Balance | 0.37 | 1.56 | 0 | 0.26 | 0 | 0 | 0 | 0 | 0 | 0 | 0 | 0 | 0 | 0 | 0 | 0 | 0 | 0 |  | 600 | 33.9 | Smithhalls hb 14-30
Steel11_1 | Balance | 0.37 | 1.48 | 0 | 0.43 | 0 | 0 | 0 | 0 | 0 | 0 | 0 | 0 | 0 | 0 | 0 | 0 | 0 | 0 |  | 23 | - | Smithhalls hb 14-30
Steel11_2 | Balance | 0.37 | 1.48 | 0 | 0.43 | 0 | 0 | 0 | 0 | 0 | 0 | 0 | 0 | 0 | 0 | 0 | 0 | 0 | 0 |  | 100 | 45.6 | Smithhalls hb 14-30
Steel11_3 | Balance | 0.37 | 1.48 | 0 | 0.43 | 0 | 0 | 0 | 0 | 0 | 0 | 0 | 0 | 0 | 0 | 0 | 0 | 0 | 0 |  | 200 | 44 | Smithhalls hb 14-30
Steel11_4 | Balance | 0.37 | 1.48 | 0 | 0.43 | 0 | 0 | 0 | 0 | 0 | 0 | 0 | 0 | 0 | 0 | 0 | 0 | 0 | 0 |  | 400 | 39.4 | Smithhalls hb 14-30
Steel11_5 | Balance | 0.37 | 1.48 | 0 | 0.43 | 0 | 0 | 0 | 0 | 0 | 0 | 0 | 0 | 0 | 0 | 0 | 0 | 0 | 0 |  | 600 | 33.9 | Smithhalls hb 14-30
Steel12_1 | Balance | 0.32 | 0.69 | 0 | 0 | 0 | 1.09 | 0 | 0 | 0 | 0 | 0 | 0 | 0 | 0 | 0 | 0 | 0 | 0 | Annealed | 23 | 48.6 | Smithhalls hb 14-30
Steel12_2 | Balance | 0.32 | 0.69 | 0 | 0 | 0 | 1.09 | 0 | 0 | 0 | 0 | 0 | 0 | 0 | 0 | 0 | 0 | 0 | 0 | Annealed | 100 | 46.5 | Smithhalls hb 14-30
Steel12_3 | Balance | 0.32 | 0.69 | 0 | 0 | 0 | 1.09 | 0 | 0 | 0 | 0 | 0 | 0 | 0 | 0 | 0 | 0 | 0 | 0 | Annealed | 200 | 44.4 | Smithhalls hb 14-30
Steel12_4 | Balance | 0.32 | 0.69 | 0 | 0 | 0 | 1.09 | 0 | 0 | 0 | 0 | 0 | 0 | 0 | 0 | 0 | 0 | 0 | 0 | Annealed | 400 | 38.5 | Smithhalls hb 14-30
Steel12_5 | Balance | 0.32 | 0.69 | 0 | 0 | 0 | 1.09 | 0 | 0 | 0 | 0 | 0 | 0 | 0 | 0 | 0 | 0 | 0 | 0 | Annealed | 600 | 31.8 | Smithhalls hb 14-30
Steel12_6 | Balance | 0.32 | 0.69 | 0 | 0 | 0 | 1.09 | 0 | 0 | 0 | 0 | 0 | 0 | 0 | 0 | 0 | 0 | 0 | 0 | Annealed | 800 | 26 | Smithhalls hb 14-30
Steel12_7 | Balance | 0.32 | 0.69 | 0 | 0 | 0 | 1.09 | 0 | 0 | 0 | 0 | 0 | 0 | 0 | 0 | 0 | 0 | 0 | 0 | Annealed | 1000 | 28.1 | Smithhalls hb 14-30
Steel13_1 | Balance | 0.39 | 0.79 | 0 | 0 | 0 | 1.03 | 0 | 0 | 0 | 0 | 0 | 0 | 0 | 0 | 0 | 0 | 0 | 0 |  | 23 | - | Smithhalls hb 14-30
Steel13_2 | Balance | 0.39 | 0.79 | 0 | 0 | 0 | 1.03 | 0 | 0 | 0 | 0 | 0 | 0 | 0 | 0 | 0 | 0 | 0 | 0 |  | 100 | 44.8 | Smithhalls hb 14-30
Steel13_3 | Balance | 0.39 | 0.79 | 0 | 0 | 0 | 1.03 | 0 | 0 | 0 | 0 | 0 | 0 | 0 | 0 | 0 | 0 | 0 | 0 |  | 200 | 43.5 | Smithhalls hb 14-30
Steel13_4 | Balance | 0.39 | 0.79 | 0 | 0 | 0 | 1.03 | 0 | 0 | 0 | 0 | 0 | 0 | 0 | 0 | 0 | 0 | 0 | 0 |  | 400 | 37.7 | Smithhalls hb 14-30
Steel13_5 | Balance | 0.39 | 0.79 | 0 | 0 | 0 | 1.03 | 0 | 0 | 0 | 0 | 0 | 0 | 0 | 0 | 0 | 0 | 0 | 0 |  | 600 | 31.4 | Smithhalls hb 14-30
Steel14_1 | Balance | 0.28/0.33 | 0.4/0.6 | 0 | 0.15/0.25 | 0 | 0.8/1.1 | 0 | 0 | 0 | 0.2/0.35 | 0 | 0 | 0 | 0 | 0 | 0 | 0 | 0 |  | 0 | 42.7 | Smithhalls hb 14-30
Steel14_2 | Balance | 0.28/0.33 | 0.4/0.6 | 0 | 0.15/0.25 | 0 | 0.8/1.1 | 0 | 0 | 0 | 0.2/0.35 | 0 | 0 | 0 | 0 | 0 | 0 | 0 | 0 |  | 23 | - | Smithhalls hb 14-30
Steel14_3 | Balance | 0.28/0.33 | 0.4/0.6 | 0 | 0.15/0.25 | 0 | 0.8/1.1 | 0 | 0 | 0 | 0.2/0.35 | 0 | 0 | 0 | 0 | 0 | 0 | 0 | 0 |  | 100 | 42.7 | Smithhalls hb 14-30
Steel14_4 | Balance | 0.28/0.33 | 0.4/0.6 | 0 | 0.15/0.25 | 0 | 0.8/1.1 | 0 | 0 | 0 | 0.2/0.35 | 0 | 0 | 0 | 0 | 0 | 0 | 0 | 0 |  | 200 | - | Smithhalls hb 14-30
Steel14_5 | Balance | 0.28/0.33 | 0.4/0.6 | 0 | 0.15/0.25 | 0 | 0.8/1.1 | 0 | 0 | 0 | 0.2/0.35 | 0 | 0 | 0 | 0 | 0 | 0 | 0 | 0 |  | 300 | 40.6 | Smithhalls hb 14-30
Steel14_6 | Balance | 0.28/0.33 | 0.4/0.6 | 0 | 0.15/0.25 | 0 | 0.8/1.1 | 0 | 0 | 0 | 0.2/0.35 | 0 | 0 | 0 | 0 | 0 | 0 | 0 | 0 |  | 400 | - | Smithhalls hb 14-30
Steel14_7 | Balance | 0.28/0.33 | 0.4/0.6 | 0 | 0.15/0.25 | 0 | 0.8/1.1 | 0 | 0 | 0 | 0.2/0.35 | 0 | 0 | 0 | 0 | 0 | 0 | 0 | 0 |  | 500 | 37.3 | Smithhalls hb 14-30
Steel14_8 | Balance | 0.28/0.33 | 0.4/0.6 | 0 | 0.15/0.25 | 0 | 0.8/1.1 | 0 | 0 | 0 | 0.2/0.35 | 0 | 0 | 0 | 0 | 0 | 0 | 0 | 0 |  | 600 | - | Smithhalls hb 14-30
Steel14_9 | Balance | 0.28/0.33 | 0.4/0.6 | 0 | 0.15/0.25 | 0 | 0.8/1.1 | 0 | 0 | 0 | 0.2/0.35 | 0 | 0 | 0 | 0 | 0 | 0 | 0 | 0 |  | 700 | 31 | Smithhalls hb 14-30
Steel14_10 | Balance | 0.28/0.33 | 0.4/0.6 | 0 | 0.15/0.25 | 0 | 0.8/1.1 | 0 | 0 | 0 | 0.2/0.35 | 0 | 0 | 0 | 0 | 0 | 0 | 0 | 0 |  | 800 | - | Smithhalls hb 14-30
Steel14_11 | Balance | 0.28/0.33 | 0.4/0.6 | 0 | 0.15/0.25 | 0 | 0.8/1.1 | 0 | 0 | 0 | 0.2/0.35 | 0 | 0 | 0 | 0 | 0 | 0 | 0 | 0 |  | 1000 | 28.1 | Smithhalls hb 14-30
Steel14_12 | Balance | 0.28/0.33 | 0.4/0.6 | 0 | 0.15/0.25 | 0 | 0.8/1.1 | 0 | 0 | 0 | 0.2/0.35 | 0 | 0 | 0 | 0 | 0 | 0 | 0 | 0 |  | 1200 | 30.1 | Smithhalls hb 14-30
Steel15_1 | Balance | 0.41 | 0.67 | 0 | 0.23 | 0 | 1.01 | 0 | 0 | 0 | 0 | 0 | 0 | 0 | 0 | 0 | 0 | 0 | 0 |  | 23 | - | Smithhalls hb 14-30
Steel15_2 | Balance | 0.41 | 0.67 | 0 | 0.23 | 0 | 1.01 | 0 | 0 | 0 | 0 | 0 | 0 | 0 | 0 | 0 | 0 | 0 | 0 |  | 100 | 42.7 | Smithhalls hb 14-30
Steel15_3 | Balance | 0.41 | 0.67 | 0 | 0.23 | 0 | 1.01 | 0 | 0 | 0 | 0 | 0 | 0 | 0 | 0 | 0 | 0 | 0 | 0 |  | 200 | 42.3 | Smithhalls hb 14-30
Steel15_4 | Balance | 0.41 | 0.67 | 0 | 0.23 | 0 | 1.01 | 0 | 0 | 0 | 0 | 0 | 0 | 0 | 0 | 0 | 0 | 0 | 0 |  | 400 | 37.7 | Smithhalls hb 14-30
Steel15_5 | Balance | 0.41 | 0.67 | 0 | 0.23 | 0 | 1.01 | 0 | 0 | 0 | 0 | 0 | 0 | 0 | 0 | 0 | 0 | 0 | 0 |  | 600 | 33.1 | Smithhalls hb 14-30
Steel16_1 | Balance | 0.4 | 0.4 | 0 | 0.7 | 0 | 1.1 | 0 | 0 | 0 | 0 | 0 | 0 | 0 | 0 | 0 | 0 | 0 | 0 |  | 23 | - | Smithhalls hb 14-30
Steel16_2 | Balance | 0.4 | 0.4 | 0 | 0.7 | 0 | 1.1 | 0 | 0 | 0 | 0 | 0 | 0 | 0 | 0 | 0 | 0 | 0 | 0 |  | 100 | - | Smithhalls hb 14-30
Steel16_3 | Balance | 0.4 | 0.4 | 0 | 0.7 | 0 | 1.1 | 0 | 0 | 0 | 0 | 0 | 0 | 0 | 0 | 0 | 0 | 0 | 0 |  | 200 | - | Smithhalls hb 14-30
Steel16_4 | Balance | 0.4 | 0.4 | 0 | 0.7 | 0 | 1.1 | 0 | 0 | 0 | 0 | 0 | 0 | 0 | 0 | 0 | 0 | 0 | 0 |  | 400 | - | Smithhalls hb 14-30
Steel16_5 | Balance | 0.4 | 0.4 | 0 | 0.7 | 0 | 1.1 | 0 | 0 | 0 | 0 | 0 | 0 | 0 | 0 | 0 | 0 | 0 | 0 |  | 600 | - | Smithhalls hb 14-30
Steel16_6 | Balance | 0.4 | 0.4 | 0 | 0.7 | 0 | 1.1 | 0 | 0 | 0 | 0 | 0 | 0 | 0 | 0 | 0 | 0 | 0 | 0 |  | 800 | - | Smithhalls hb 14-30
Steel17_1 | Balance | 0.4 | 0.6 | 0 | 0.8 | 0.2 | 3 | 0 | 0 | 0 | 0 | 0 | 0 | 0 | 0 | 0 | 0 | 0 | 0 |  | 23 | - | Smithhalls hb 14-30
Steel17_2 | Balance | 0.4 | 0.6 | 0 | 0.8 | 0.2 | 3 | 0 | 0 | 0 | 0 | 0 | 0 | 0 | 0 | 0 | 0 | 0 | 0 |  | 100 | - | Smithhalls hb 14-30
Steel17_3 | Balance | 0.4 | 0.6 | 0 | 0.8 | 0.2 | 3 | 0 | 0 | 0 | 0 | 0 | 0 | 0 | 0 | 0 | 0 | 0 | 0 |  | 200 | - | Smithhalls hb 14-30
Steel17_4 | Balance | 0.4 | 0.6 | 0 | 0.8 | 0.2 | 3 | 0 | 0 | 0 | 0 | 0 | 0 | 0 | 0 | 0 | 0 | 0 | 0 |  | 400 | - | Smithhalls hb 14-30
Steel17_5 | Balance | 0.4 | 0.6 | 0 | 0.8 | 0.2 | 3 | 0 | 0 | 0 | 0 | 0 | 0 | 0 | 0 | 0 | 0 | 0 | 0 |  | 600 | - | Smithhalls hb 14-30
Steel18_1 | Balance | 0.35 | 0.59 | 0.2 | 0.2 | 0 | 0.88 | 0 | 0 | 0 | 0 | 0 | 0 | 0 | 0 | 0 | 0 | 0 | 0 | Annealed | 23 | 42.7 | Smithhalls hb 14-30
Steel18_2 | Balance | 0.35 | 0.59 | 0.2 | 0.2 | 0 | 0.88 | 0 | 0 | 0 | 0 | 0 | 0 | 0 | 0 | 0 | 0 | 0 | 0 | Annealed | 100 | 42.7 | Smithhalls hb 14-30
Steel18_3 | Balance | 0.35 | 0.59 | 0.2 | 0.2 | 0 | 0.88 | 0 | 0 | 0 | 0 | 0 | 0 | 0 | 0 | 0 | 0 | 0 | 0 | Annealed | 200 | 41.9 | Smithhalls hb 14-30
Steel18_4 | Balance | 0.35 | 0.59 | 0.2 | 0.2 | 0 | 0.88 | 0 | 0 | 0 | 0 | 0 | 0 | 0 | 0 | 0 | 0 | 0 | 0 | Annealed | 400 | 38.9 | Smithhalls hb 14-30
Steel18_5 | Balance | 0.35 | 0.59 | 0.2 | 0.2 | 0 | 0.88 | 0 | 0 | 0 | 0 | 0 | 0 | 0 | 0 | 0 | 0 | 0 | 0 | Annealed | 600 | 33.9 | Smithhalls hb 14-30
Steel18_6 | Balance | 0.35 | 0.59 | 0.2 | 0.2 | 0 | 0.88 | 0 | 0 | 0 | 0 | 0 | 0 | 0 | 0 | 0 | 0 | 0 | 0 | Annealed | 800 | 26.4 | Smithhalls hb 14-30
Steel18_7 | Balance | 0.35 | 0.59 | 0.2 | 0.2 | 0 | 0.88 | 0 | 0 | 0 | 0 | 0 | 0 | 0 | 0 | 0 | 0 | 0 | 0 | Annealed | 1000 | 28.1 | Smithhalls hb 14-30
Steel19_1 | Balance | 0.23 | 0.45 | 0 | 0.51 | 0.77 | 2.87 | 0 | 0 | 0 | 0.45 | 0.59 | 0 | 0 | 0 | 0 | 0 | 0 | 0 |  | 23 | 35.5 | Smithhalls hb 14-30
Steel19_2 | Balance | 0.23 | 0.45 | 0 | 0.51 | 0.77 | 2.87 | 0 | 0 | 0 | 0.45 | 0.59 | 0 | 0 | 0 | 0 | 0 | 0 | 0 |  | 100 | 33.6 | Smithhalls hb 14-30
Steel19_3 | Balance | 0.23 | 0.45 | 0 | 0.51 | 0.77 | 2.87 | 0 | 0 | 0 | 0.45 | 0.59 | 0 | 0 | 0 | 0 | 0 | 0 | 0 |  | 200 | 33.1 | Smithhalls hb 14-30
Steel19_4 | Balance | 0.23 | 0.45 | 0 | 0.51 | 0.77 | 2.87 | 0 | 0 | 0 | 0.45 | 0.59 | 0 | 0 | 0 | 0 | 0 | 0 | 0 |  | 400 | 30.6 | Smithhalls hb 14-30
Steel19_5 | Balance | 0.23 | 0.45 | 0 | 0.51 | 0.77 | 2.87 | 0 | 0 | 0 | 0.45 | 0.59 | 0 | 0 | 0 | 0 | 0 | 0 | 0 |  | 600 | 29.3 | Smithhalls hb 14-30
Steel19_6 | Balance | 0.23 | 0.45 | 0 | 0.51 | 0.77 | 2.87 | 0 | 0 | 0 | 0.45 | 0.59 | 0 | 0 | 0 | 0 | 0 | 0 | 0 |  | 800 | 28.9 | Smithhalls hb 14-30
Steel20_1 | Balance | 0.32 | 0.55 | 3.47 | 0 | 0 | 0 | 0 | 0 | 0 | 0 | 0 | 0 | 0 | 0 | 0 | 0 | 0 | 0 | Annealed | 23 | 36.4 | Smithhalls hb 14-30
Steel20_2 | Balance | 0.32 | 0.55 | 3.47 | 0 | 0 | 0 | 0 | 0 | 0 | 0 | 0 | 0 | 0 | 0 | 0 | 0 | 0 | 0 | Annealed | 100 | 37.7 | Smithhalls hb 14-30
Steel20_3 | Balance | 0.32 | 0.55 | 3.47 | 0 | 0 | 0 | 0 | 0 | 0 | 0 | 0 | 0 | 0 | 0 | 0 | 0 | 0 | 0 | Annealed | 200 | 38.9 | Smithhalls hb 14-30
Steel20_4 | Balance | 0.32 | 0.55 | 3.47 | 0 | 0 | 0 | 0 | 0 | 0 | 0 | 0 | 0 | 0 | 0 | 0 | 0 | 0 | 0 | Annealed | 400 | 36.8 | Smithhalls hb 14-30
Steel20_5 | Balance | 0.32 | 0.55 | 3.47 | 0 | 0 | 0 | 0 | 0 | 0 | 0 | 0 | 0 | 0 | 0 | 0 | 0 | 0 | 0 | Annealed | 600 | 32.7 | Smithhalls hb 14-30
Steel20_6 | Balance | 0.32 | 0.55 | 3.47 | 0 | 0 | 0 | 0 | 0 | 0 | 0 | 0 | 0 | 0 | 0 | 0 | 0 | 0 | 0 | Annealed | 800 | 25.1 | Smithhalls hb 14-30
Steel20_7 | Balance | 0.32 | 0.55 | 3.47 | 0 | 0 | 0 | 0 | 0 | 0 | 0 | 0 | 0 | 0 | 0 | 0 | 0 | 0 | 0 | Annealed | 1000 | 27.6 | Smithhalls hb 14-30
Steel21_1 | Balance | 0.33 | 0.5 | 3.4 | 0 | 0 | 0.8 | 0 | 0 | 0 | 0 | 0 | 0 | 0 | 0 | 0 | 0 | 0 | 0 |  | 23 | 34.3 | Smithhalls hb 14-30
Steel21_2 | Balance | 0.33 | 0.5 | 3.4 | 0 | 0 | 0.8 | 0 | 0 | 0 | 0 | 0 | 0 | 0 | 0 | 0 | 0 | 0 | 0 |  | 100 | 36 | Smithhalls hb 14-30
Steel21_3 | Balance | 0.33 | 0.5 | 3.4 | 0 | 0 | 0.8 | 0 | 0 | 0 | 0 | 0 | 0 | 0 | 0 | 0 | 0 | 0 | 0 |  | 200 | 36.8 | Smithhalls hb 14-30
Steel21_4 | Balance | 0.33 | 0.5 | 3.4 | 0 | 0 | 0.8 | 0 | 0 | 0 | 0 | 0 | 0 | 0 | 0 | 0 | 0 | 0 | 0 |  | 400 | 36.4 | Smithhalls hb 14-30
Steel21_5 | Balance | 0.33 | 0.5 | 3.4 | 0 | 0 | 0.8 | 0 | 0 | 0 | 0 | 0 | 0 | 0 | 0 | 0 | 0 | 0 | 0 |  | 600 | 31.8 | Smithhalls hb 14-30
Steel21_6 | Balance | 0.33 | 0.5 | 3.4 | 0 | 0 | 0.8 | 0 | 0 | 0 | 0 | 0 | 0 | 0 | 0 | 0 | 0 | 0 | 0 |  | 800 | 26 | Smithhalls hb 14-30
Steel21_7 | Balance | 0.33 | 0.5 | 3.4 | 0 | 0 | 0.8 | 0 | 0 | 0 | 0 | 0 | 0 | 0 | 0 | 0 | 0 | 0 | 0 |  | 1000 | 27.6 | Smithhalls hb 14-30
steel22_1 | Balance | 0.41 | 0 | 1.43 | 0.26 | 0 | 1.07 | 0 | 0 | 0 | 0 | 0 | 0 | 0 | 0 | 0 | 0 | 0 | 0 |  | 23 | - | Smithhalls hb 14-30
steel22_2 | Balance | 0.41 | 0 | 1.43 | 0.26 | 0 | 1.07 | 0 | 0 | 0 | 0 | 0 | 0 | 0 | 0 | 0 | 0 | 0 | 0 |  | 100 | - | Smithhalls hb 14-30
steel22_3 | Balance | 0.41 | 0 | 1.43 | 0.26 | 0 | 1.07 | 0 | 0 | 0 | 0 | 0 | 0 | 0 | 0 | 0 | 0 | 0 | 0 |  | 200 | - | Smithhalls hb 14-30
steel22_4 | Balance | 0.41 | 0 | 1.43 | 0.26 | 0 | 1.07 | 0 | 0 | 0 | 0 | 0 | 0 | 0 | 0 | 0 | 0 | 0 | 0 |  | 400 | - | Smithhalls hb 14-30
steel22_5 | Balance | 0.41 | 0 | 1.43 | 0.26 | 0 | 1.07 | 0 | 0 | 0 | 0 | 0 | 0 | 0 | 0 | 0 | 0 | 0 | 0 |  | 600 | - | Smithhalls hb 14-30
steel23_1 | Balance | 0.32 | 0 | 2.6 | 0.51 | 0 | 0.67 | 0 | 0 | 0 | 0 | 0 | 0 | 0 | 0 | 0 | 0 | 0 | 0 |  | 23 |  | Smithhalls hb 14-30
steel23_2 | Balance | 0.32 | 0 | 2.6 | 0.51 | 0 | 0.67 | 0 | 0 | 0 | 0 | 0 | 0 | 0 | 0 | 0 | 0 | 0 | 0 |  | 100 |  | Smithhalls hb 14-30
steel23_3 | Balance | 0.32 | 0 | 2.6 | 0.51 | 0 | 0.67 | 0 | 0 | 0 | 0 | 0 | 0 | 0 | 0 | 0 | 0 | 0 | 0 |  | 200 |  | Smithhalls hb 14-30
steel23_4 | Balance | 0.32 | 0 | 2.6 | 0.51 | 0 | 0.67 | 0 | 0 | 0 | 0 | 0 | 0 | 0 | 0 | 0 | 0 | 0 | 0 |  | 400 |  | Smithhalls hb 14-30
steel23_5 | Balance | 0.32 | 0 | 2.6 | 0.51 | 0 | 0.67 | 0 | 0 | 0 | 0 | 0 | 0 | 0 | 0 | 0 | 0 | 0 | 0 |  | 600 |  | Smithhalls hb 14-30
Steel24_1 | Balance | 0.34 | 0.54 | 3.53 | 0.39 | 0 | 0.76 | 0 | 0 | 0 | 0 | 0 | 0 | 0 | 0 | 0 | 0 | 0 | 0 |  | 23 | 33.1 | Smithhalls hb 14-30
Steel24_2 | Balance | 0.34 | 0.54 | 3.53 | 0.39 | 0 | 0.76 | 0 | 0 | 0 | 0 | 0 | 0 | 0 | 0 | 0 | 0 | 0 | 0 |  | 100 | 33.9 | Smithhalls hb 14-30
Steel24_3 | Balance | 0.34 | 0.54 | 3.53 | 0.39 | 0 | 0.76 | 0 | 0 | 0 | 0 | 0 | 0 | 0 | 0 | 0 | 0 | 0 | 0 |  | 200 | 35.2 | Smithhalls hb 14-30
Steel24_4 | Balance | 0.34 | 0.54 | 3.53 | 0.39 | 0 | 0.76 | 0 | 0 | 0 | 0 | 0 | 0 | 0 | 0 | 0 | 0 | 0 | 0 |  | 400 | 35.6 | Smithhalls hb 14-30
Steel24_5 | Balance | 0.34 | 0.54 | 3.53 | 0.39 | 0 | 0.76 | 0 | 0 | 0 | 0 | 0 | 0 | 0 | 0 | 0 | 0 | 0 | 0 |  | 600 | 30.6 | Smithhalls hb 14-30
Steel24_6 | Balance | 0.34 | 0.54 | 3.53 | 0.39 | 0 | 0.76 | 0 | 0 | 0 | 0 | 0 | 0 | 0 | 0 | 0 | 0 | 0 | 0 |  | 800 | 26.8 | Smithhalls hb 14-30
Steel24_7 | Balance | 0.34 | 0.54 | 3.53 | 0.39 | 0 | 0.76 | 0 | 0 | 0 | 0 | 0 | 0 | 0 | 0 | 0 | 0 | 0 | 0 |  | 1000 | 28.5 | Smithhalls hb 14-30
Steel25_1 | Balance | 0.29 | 0 | 4.23 | 0 | 0 | 1.26 | 0 | 0 | 0 | 0 | 0 | 0 | 0 | 0 | 0 | 0 | 0 | 0 |  | 23 | - | Smithhalls hb 14-30
Steel25_2 | Balance | 0.29 | 0 | 4.23 | 0 | 0 | 1.26 | 0 | 0 | 0 | 0 | 0 | 0 | 0 | 0 | 0 | 0 | 0 | 0 |  | 100 | 27.6 | Smithhalls hb 14-30
Steel25_3 | Balance | 0.29 | 0 | 4.23 | 0 | 0 | 1.26 | 0 | 0 | 0 | 0 | 0 | 0 | 0 | 0 | 0 | 0 | 0 | 0 |  | 200 | 29.7 | Smithhalls hb 14-30
steel26_1 | Balance | 0.48 | 0.9 | 0 | 0 | 0 | 0 | 0.64 | 0 | 0 | 1.98 | 0 | 0 | 0 | 0 | 0 | 0 | 0 | 0 | Annealed | 23 | 25.1 | Smithhalls hb 14-30
steel26_2 | Balance | 0.48 | 0.9 | 0 | 0 | 0 | 0 | 0.64 | 0 | 0 | 1.98 | 0 | 0 | 0 | 0 | 0 | 0 | 0 | 0 | Annealed | 100 | 28.5 | Smithhalls hb 14-30
steel26_3 | Balance | 0.48 | 0.9 | 0 | 0 | 0 | 0 | 0.64 | 0 | 0 | 1.98 | 0 | 0 | 0 | 0 | 0 | 0 | 0 | 0 | Annealed | 200 | 30.1 | Smithhalls hb 14-30
steel26_4 | Balance | 0.48 | 0.9 | 0 | 0 | 0 | 0 | 0.64 | 0 | 0 | 1.98 | 0 | 0 | 0 | 0 | 0 | 0 | 0 | 0 | Annealed | 400 | - | Smithhalls hb 14-30
steel26_5 | Balance | 0.48 | 0.9 | 0 | 0 | 0 | 0 | 0.64 | 0 | 0 | 1.98 | 0 | 0 | 0 | 0 | 0 | 0 | 0 | 0 | Annealed | 600 | - | Smithhalls hb 14-30
steel26_6 | Balance | 0.48 | 0.9 | 0 | 0 | 0 | 0 | 0.64 | 0 | 0 | 1.98 | 0 | 0 | 0 | 0 | 0 | 0 | 0 | 0 | Annealed | 800 | - | Smithhalls hb 14-30
steel26_7 | Balance | 0.48 | 0.9 | 0 | 0 | 0 | 0 | 0.64 | 0 | 0 | 1.98 | 0 | 0 | 0 | 0 | 0 | 0 | 0 | 0 | Annealed | 1000 | - | Smithhalls hb 14-30
stee27_1 | Balance | 0.1 | 0 | 0 | 0.5 | 0 | 0 | 0 | 0 | 0 | 0 | 0 | 0.004 | 0 | 0 | 0 | 0 | 0 | 0 |  | 23 | 46.1 | Smithhalls hb 14-30
stee27_2 | Balance | 0.1 | 0 | 0 | 0.5 | 0 | 0 | 0 | 0 | 0 | 0 | 0 | 0.004 | 0 | 0 | 0 | 0 | 0 | 0 |  | 100 | 45.2 | Smithhalls hb 14-30
stee27_3 | Balance | 0.1 | 0 | 0 | 0.5 | 0 | 0 | 0 | 0 | 0 | 0 | 0 | 0.004 | 0 | 0 | 0 | 0 | 0 | 0 |  | 200 | 44.4 | Smithhalls hb 14-30
stee27_4 | Balance | 0.1 | 0 | 0 | 0.5 | 0 | 0 | 0 | 0 | 0 | 0 | 0 | 0.004 | 0 | 0 | 0 | 0 | 0 | 0 |  | 400 | 41.5 | Smithhalls hb 14-30
stee27_5 | Balance | 0.1 | 0 | 0 | 0.5 | 0 | 0 | 0 | 0 | 0 | 0 | 0 | 0.004 | 0 | 0 | 0 | 0 | 0 | 0 |  | 600 | 36.9 | Smithhalls hb 14-30
stee27_6 | Balance | 0.1 | 0 | 0 | 0.5 | 0 | 0 | 0 | 0 | 0 | 0 | 0 | 0.004 | 0 | 0 | 0 | 0 | 0 | 0 |  | 700 | 35.2 | Smithhalls hb 14-30
steel28_1 | Balance | 0.1 | 0 | 0 | 0 | 0 | 4.0/6.0 | 0 | 0 | 0 | 1.0 Max | 0 | 0 | 0 | 0 | 0 | 0 | 0 | 0 | Annealed | 30 | 36 | Smithhalls hb 14-30
steel28_2 | Balance | 0.1 | 0 | 0 | 0 | 0 | 4.0/6.0 | 0 | 0 | 0 | 1.0 Max | 0 | 0 | 0 | 0 | 0 | 0 | 0 | 0 | Annealed | 100 | - | Smithhalls hb 14-30
steel28_3 | Balance | 0.1 | 0 | 0 | 0 | 0 | 4.0/6.0 | 0 | 0 | 0 | 1.0 Max | 0 | 0 | 0 | 0 | 0 | 0 | 0 | 0 | Annealed | 200 | 35.2 | Smithhalls hb 14-30
steel28_4 | Balance | 0.1 | 0 | 0 | 0 | 0 | 4.0/6.0 | 0 | 0 | 0 | 1.0 Max | 0 | 0 | 0 | 0 | 0 | 0 | 0 | 0 | Annealed | 400 | - | Smithhalls hb 14-30
steel28_5 | Balance | 0.1 | 0 | 0 | 0 | 0 | 4.0/6.0 | 0 | 0 | 0 | 1.0 Max | 0 | 0 | 0 | 0 | 0 | 0 | 0 | 0 | Annealed | 600 | - | Smithhalls hb 14-30
steel28_6 | Balance | 0.1 | 0 | 0 | 0 | 0 | 4.0/6.0 | 0 | 0 | 0 | 1.0 Max | 0 | 0 | 0 | 0 | 0 | 0 | 0 | 0 | Annealed | 800 | 26.8 | Smithhalls hb 14-30
steel28_7 | Balance | 0.1 | 0 | 0 | 0 | 0 | 4.0/6.0 | 0 | 0 | 0 | 1.0 Max | 0 | 0 | 0 | 0 | 0 | 0 | 0 | 0 | Annealed | 1200 | 26.8 | Smithhalls hb 14-30
steel29_1 | Balance | 0.45 | 0.5 | 0 | 0 | 0 | 3.5 | 0 | 0 | 0 | 3.5 | 0 | 0 | 0 | 0 | 0 | 0 | 0 | 0 |  | 23 | 22.2 | Smithhalls hb 14-30
steel29_2 | Balance | 0.45 | 0.5 | 0 | 0 | 0 | 3.5 | 0 | 0 | 0 | 3.5 | 0 | 0 | 0 | 0 | 0 | 0 | 0 | 0 |  | 100 | - | Smithhalls hb 14-30
steel29_3 | Balance | 0.45 | 0.5 | 0 | 0 | 0 | 3.5 | 0 | 0 | 0 | 3.5 | 0 | 0 | 0 | 0 | 0 | 0 | 0 | 0 |  | 300 | - | Smithhalls hb 14-30
steel29_4 | Balance | 0.45 | 0.5 | 0 | 0 | 0 | 3.5 | 0 | 0 | 0 | 3.5 | 0 | 0 | 0 | 0 | 0 | 0 | 0 | 0 |  | 500 | - | Smithhalls hb 14-30
steel29_5 | Balance | 0.45 | 0.5 | 0 | 0 | 0 | 3.5 | 0 | 0 | 0 | 3.5 | 0 | 0 | 0 | 0 | 0 | 0 | 0 | 0 |  | 700 | - | Smithhalls hb 14-30
steel29_6 | Balance | 0.45 | 0.5 | 0 | 0 | 0 | 3.5 | 0 | 0 | 0 | 3.5 | 0 | 0 | 0 | 0 | 0 | 0 | 0 | 0 |  | 900 | 31.4 | Smithhalls hb 14-30
steel30_1 | Balance | 0.45 | 0.5 | 0 | 0 | 0 | 8 | 0 | 0 | 0 | 3.4 | 0 | 0 | 0 | 0 | 0 | 0 | 0 | 0 |  | 23 | 22.2 | Smithhalls hb 14-30
steel30_2 | Balance | 0.45 | 0.5 | 0 | 0 | 0 | 8 | 0 | 0 | 0 | 3.4 | 0 | 0 | 0 | 0 | 0 | 0 | 0 | 0 |  | 100 | - | Smithhalls hb 14-30
steel30_3 | Balance | 0.45 | 0.5 | 0 | 0 | 0 | 8 | 0 | 0 | 0 | 3.4 | 0 | 0 | 0 | 0 | 0 | 0 | 0 | 0 |  | 300 | - | Smithhalls hb 14-30
steel30_4 | Balance | 0.45 | 0.5 | 0 | 0 | 0 | 8 | 0 | 0 | 0 | 3.4 | 0 | 0 | 0 | 0 | 0 | 0 | 0 | 0 |  | 500 | - | Smithhalls hb 14-30
steel30_5 | Balance | 0.45 | 0.5 | 0 | 0 | 0 | 8 | 0 | 0 | 0 | 3.4 | 0 | 0 | 0 | 0 | 0 | 0 | 0 | 0 |  | 700 | - | Smithhalls hb 14-30
steel30_6 | Balance | 0.45 | 0.5 | 0 | 0 | 0 | 8 | 0 | 0 | 0 | 3.4 | 0 | 0 | 0 | 0 | 0 | 0 | 0 | 0 |  | 900 | 31.4 | Smithhalls hb 14-30
steel31_1 | Balance | 0.4 | 0.3 | 0 | 0 | 0 | 11.5 | 0 | 0 | 0 | 0 | 0 | 0 | 0 | 0 | 0 | 0 | 0 | 0 |  | 23 | 23.5 | Smithhalls hb 14-30
steel31_2 | Balance | 0.4 | 0.3 | 0 | 0 | 0 | 11.5 | 0 | 0 | 0 | 0 | 0 | 0 | 0 | 0 | 0 | 0 | 0 | 0 |  | 100 | - | Smithhalls hb 14-30
steel31_3 | Balance | 0.4 | 0.3 | 0 | 0 | 0 | 11.5 | 0 | 0 | 0 | 0 | 0 | 0 | 0 | 0 | 0 | 0 | 0 | 0 |  | 300 | - | Smithhalls hb 14-30
steel31_4 | Balance | 0.4 | 0.3 | 0 | 0 | 0 | 11.5 | 0 | 0 | 0 | 0 | 0 | 0 | 0 | 0 | 0 | 0 | 0 | 0 |  | 500 | - | Smithhalls hb 14-30
steel31_5 | Balance | 0.4 | 0.3 | 0 | 0 | 0 | 11.5 | 0 | 0 | 0 | 0 | 0 | 0 | 0 | 0 | 0 | 0 | 0 | 0 |  | 700 | - | Smithhalls hb 14-30
steel31_6 | Balance | 0.4 | 0.3 | 0 | 0 | 0 | 11.5 | 0 | 0 | 0 | 0 | 0 | 0 | 0 | 0 | 0 | 0 | 0 | 0 |  | 750 | 24.3 | Smithhalls hb 14-30
steel32_1 | Balance | 0.12 | 0 | 0 | 1 | 0 | 9 | 0 | 0 | 0 | 0 | 0 | 0 | 0 | 0 | 0 | 0 | 0 | 0 |  | 23 | 26 | Smithhalls hb 14-30
steel32_2 | Balance | 0.12 | 0 | 0 | 1 | 0 | 9 | 0 | 0 | 0 | 0 | 0 | 0 | 0 | 0 | 0 | 0 | 0 | 0 |  | 100 | 26.4 | Smithhalls hb 14-30
steel32_3 | Balance | 0.12 | 0 | 0 | 1 | 0 | 9 | 0 | 0 | 0 | 0 | 0 | 0 | 0 | 0 | 0 | 0 | 0 | 0 |  | 200 | 26.8 | Smithhalls hb 14-30
steel32_4 | Balance | 0.12 | 0 | 0 | 1 | 0 | 9 | 0 | 0 | 0 | 0 | 0 | 0 | 0 | 0 | 0 | 0 | 0 | 0 |  | 400 | 27.6 | Smithhalls hb 14-30
steel32_5 | Balance | 0.12 | 0 | 0 | 1 | 0 | 9 | 0 | 0 | 0 | 0 | 0 | 0 | 0 | 0 | 0 | 0 | 0 | 0 |  | 600 | 26.8 | Smithhalls hb 14-30
steel32_6 | Balance | 0.12 | 0 | 0 | 1 | 0 | 9 | 0 | 0 | 0 | 0 | 0 | 0 | 0 | 0 | 0 | 0 | 0 | 0 |  | 700 | 26.8 | Smithhalls hb 14-30
steel33_1 | Balance | 0.13 | 0.25 | 0.14 | 0 | 0 | 12.95 | 0 | 0 | 0 | 0 | 0 | 0 | 0 | 0 | 0 | 0 | 0 | 0 | Annealed | 23 | 26.8 | Smithhalls hb 14-30
steel33_2 | Balance | 0.13 | 0.25 | 0.14 | 0 | 0 | 12.95 | 0 | 0 | 0 | 0 | 0 | 0 | 0 | 0 | 0 | 0 | 0 | 0 | Annealed | 100 | 27.6 | Smithhalls hb 14-30
steel33_3 | Balance | 0.13 | 0.25 | 0.14 | 0 | 0 | 12.95 | 0 | 0 | 0 | 0 | 0 | 0 | 0 | 0 | 0 | 0 | 0 | 0 | Annealed | 200 | 27.6 | Smithhalls hb 14-30
steel33_4 | Balance | 0.13 | 0.25 | 0.14 | 0 | 0 | 12.95 | 0 | 0 | 0 | 0 | 0 | 0 | 0 | 0 | 0 | 0 | 0 | 0 | Annealed | 400 | 27.6 | Smithhalls hb 14-30
steel33_5 | Balance | 0.13 | 0.25 | 0.14 | 0 | 0 | 12.95 | 0 | 0 | 0 | 0 | 0 | 0 | 0 | 0 | 0 | 0 | 0 | 0 | Annealed | 600 | 26.4 | Smithhalls hb 14-30
steel33_6 | Balance | 0.13 | 0.25 | 0.14 | 0 | 0 | 12.95 | 0 | 0 | 0 | 0 | 0 | 0 | 0 | 0 | 0 | 0 | 0 | 0 | Annealed | 800 | 25.1 | Smithhalls hb 14-30
steel33_7 | Balance | 0.13 | 0.25 | 0.14 | 0 | 0 | 12.95 | 0 | 0 | 0 | 0 | 0 | 0 | 0 | 0 | 0 | 0 | 0 | 0 | Annealed | 1000 | 27.6 | Smithhalls hb 14-30
steel34_1 | Balance | 0.07 | 0.8 | 0 | 0 | 0 | 17 | 0 | 0 | 0 | 0 | 0 | 0 | 0 | 0 | 0 | 0 | 0 | 0 | Annealed | 23 | 21.8 | Smithhalls hb 14-30
steel34_2 | Balance | 0.07 | 0.8 | 0 | 0 | 0 | 17 | 0 | 0 | 0 | 0 | 0 | 0 | 0 | 0 | 0 | 0 | 0 | 0 | Annealed | 100 | - | Smithhalls hb 14-30
steel34_3 | Balance | 0.07 | 0.8 | 0 | 0 | 0 | 17 | 0 | 0 | 0 | 0 | 0 | 0 | 0 | 0 | 0 | 0 | 0 | 0 | Annealed | 200 | - | Smithhalls hb 14-30
steel34_4 | Balance | 0.07 | 0.8 | 0 | 0 | 0 | 17 | 0 | 0 | 0 | 0 | 0 | 0 | 0 | 0 | 0 | 0 | 0 | 0 | Annealed | 300 | - | Smithhalls hb 14-30
steel35_1 | Balance | 0.06 | 0.8 | 0 | 0 | 0 | 21 | 0 | 0 | 0 | 0 | 0 | 0 | 0 | 0 | 0 | 0 | 0 | 0 | Annealed | 23 | 21.8 | Smithhalls hb 14-30
steel35_2 | Balance | 0.06 | 0.8 | 0 | 0 | 0 | 21 | 0 | 0 | 0 | 0 | 0 | 0 | 0 | 0 | 0 | 0 | 0 | 0 | Annealed | 100 | - | Smithhalls hb 14-30
steel35_3 | Balance | 0.06 | 0.8 | 0 | 0 | 0 | 21 | 0 | 0 | 0 | 0 | 0 | 0 | 0 | 0 | 0 | 0 | 0 | 0 | Annealed | 300 | - | Smithhalls hb 14-30
steel35_4 | Balance | 0.06 | 0.8 | 0 | 0 | 0 | 21 | 0 | 0 | 0 | 0 | 0 | 0 | 0 | 0 | 0 | 0 | 0 | 0 | Annealed | 500 | - | Smithhalls hb 14-30
steel35_5 | Balance | 0.06 | 0.8 | 0 | 0 | 0 | 21 | 0 | 0 | 0 | 0 | 0 | 0 | 0 | 0 | 0 | 0 | 0 | 0 | Annealed | 700 | - | Smithhalls hb 14-30
steel35_6 | Balance | 0.06 | 0.8 | 0 | 0 | 0 | 21 | 0 | 0 | 0 | 0 | 0 | 0 | 0 | 0 | 0 | 0 | 0 | 0 | Annealed | 900 | - | Smithhalls hb 14-30
steel36_1 | Balance | 0.22 | 0 | 0.26 | 0 | 0 | 30.4 | 0 | 0 | 0 | 0 | 0 | 0 | 0 | 0 | 0 | 0 | 0 | 0 |  | 23 | 12.6 | Smithhalls hb 14-30
steel36_2 | Balance | 0.22 | 0 | 0.26 | 0 | 0 | 30.4 | 0 | 0 | 0 | 0 | 0 | 0 | 0 | 0 | 0 | 0 | 0 | 0 |  | 100 | - | Smithhalls hb 14-30
steel37_1 | Balance | 1.22 | 1.3 | 0 | 0 | 0 | 0 | 0 | 0 | 0 | 0 | 0 | 0 | 0 | 0 | 0 | 0 | 0 | 0 |  | 23 | 13 | Smithhalls hb 14-30
steel37_2 | Balance | 1.22 | 1.3 | 0 | 0 | 0 | 0 | 0 | 0 | 0 | 0 | 0 | 0 | 0 | 0 | 0 | 0 | 0 | 0 |  | 100 | 14.6 | Smithhalls hb 14-30
steel37_3 | Balance | 1.22 | 1.3 | 0 | 0 | 0 | 0 | 0 | 0 | 0 | 0 | 0 | 0 | 0 | 0 | 0 | 0 | 0 | 0 |  | 200 | 16.3 | Smithhalls hb 14-30
steel37_4 | Balance | 1.22 | 1.3 | 0 | 0 | 0 | 0 | 0 | 0 | 0 | 0 | 0 | 0 | 0 | 0 | 0 | 0 | 0 | 0 |  | 400 | 19.3 | Smithhalls hb 14-30
steel37_5 | Balance | 1.22 | 1.3 | 0 | 0 | 0 | 0 | 0 | 0 | 0 | 0 | 0 | 0 | 0 | 0 | 0 | 0 | 0 | 0 |  | 600 | 21.8 | Smithhalls hb 14-30
steel37_6 | Balance | 1.22 | 1.3 | 0 | 0 | 0 | 0 | 0 | 0 | 0 | 0 | 0 | 0 | 0 | 0 | 0 | 0 | 0 | 0 |  | 800 | 23.5 | Smithhalls hb 14-30
steel37_7 | Balance | 1.22 | 1.3 | 0 | 0 | 0 | 0 | 0 | 0 | 0 | 0 | 0 | 0 | 0 | 0 | 0 | 0 | 0 | 0 |  | 1000 | 25.5 | Smithhalls hb 14-30
steel38_1 | Balance | 0.28 | 0.89 | 28.4 | 0 | 0 | 0 | 0 | 0 | 0 | 0 | 0 | 0 | 0 | 0 | 0 | 0 | 0 | 0 |  | 23 | 12.6 | Smithhalls hb 14-30
steel38_2 | Balance | 0.28 | 0.89 | 28.4 | 0 | 0 | 0 | 0 | 0 | 0 | 0 | 0 | 0 | 0 | 0 | 0 | 0 | 0 | 0 |  | 100 | 14.7 | Smithhalls hb 14-30
steel38_3 | Balance | 0.28 | 0.89 | 28.4 | 0 | 0 | 0 | 0 | 0 | 0 | 0 | 0 | 0 | 0 | 0 | 0 | 0 | 0 | 0 |  | 200 | 16.3 | Smithhalls hb 14-30
steel38_4 | Balance | 0.28 | 0.89 | 28.4 | 0 | 0 | 0 | 0 | 0 | 0 | 0 | 0 | 0 | 0 | 0 | 0 | 0 | 0 | 0 |  | 400 | 18.9 | Smithhalls hb 14-30
steel38_5 | Balance | 0.28 | 0.89 | 28.4 | 0 | 0 | 0 | 0 | 0 | 0 | 0 | 0 | 0 | 0 | 0 | 0 | 0 | 0 | 0 |  | 600 | 22.2 | Smithhalls hb 14-30
steel38_6 | Balance | 0.28 | 0.89 | 28.4 | 0 | 0 | 0 | 0 | 0 | 0 | 0 | 0 | 0 | 0 | 0 | 0 | 0 | 0 | 0 |  | 800 | 25.1 | Smithhalls hb 14-30
steel38_7 | Balance | 0.28 | 0.89 | 28.4 | 0 | 0 | 0 | 0 | 0 | 0 | 0 | 0 | 0 | 0 | 0 | 0 | 0 | 0 | 0 |  | 1000 | 27.6 | Smithhalls hb 14-30
steel39_1 | Balance | 0.1 | 0.6 | 0 | 0 | 0 | 12 | 0 | 4.5 | 0 | 0 | 0 | 0 | 0 | 0 | 0 | 0 | 0 | 0 | Softened | 23 | - | Smithhalls hb 14-30
steel39_2 | Balance | 0.1 | 0.6 | 0 | 0 | 0 | 12 | 0 | 4.5 | 0 | 0 | 0 | 0 | 0 | 0 | 0 | 0 | 0 | 0 | Softened | 100 | 25.1 | Smithhalls hb 14-30
steel39_3 | Balance | 0.1 | 0.6 | 0 | 0 | 0 | 12 | 0 | 4.5 | 0 | 0 | 0 | 0 | 0 | 0 | 0 | 0 | 0 | 0 | Softened | 300 | - | Smithhalls hb 14-30
steel39_4 | Balance | 0.1 | 0.6 | 0 | 0 | 0 | 12 | 0 | 4.5 | 0 | 0 | 0 | 0 | 0 | 0 | 0 | 0 | 0 | 0 | Softened | 500 | 28.5 | Smithhalls hb 14-30
steel39_5 | Balance | 0.1 | 0.6 | 0 | 0 | 0 | 12 | 0 | 4.5 | 0 | 0 | 0 | 0 | 0 | 0 | 0 | 0 | 0 | 0 | Softened | 600 | - | Smithhalls hb 14-30
steel39_6 | Balance | 0.1 | 0.6 | 0 | 0 | 0 | 12 | 0 | 4.5 | 0 | 0 | 0 | 0 | 0 | 0 | 0 | 0 | 0 | 0 | Softened | 700 | - | Smithhalls hb 14-30
steel39_7 | Balance | 0.1 | 0.6 | 0 | 0 | 0 | 12 | 0 | 4.5 | 0 | 0 | 0 | 0 | 0 | 0 | 0 | 0 | 0 | 0 | Softened | 850 | - | Smithhalls hb 14-30
steel40_1 | Balance | 0.72 | 0.25 | 0.07 | 0 | 0 | 4.26 | 0 | 0 | 0 | 0 | 18.5 | 0 | 0 | 0 | 0 | 0 | 0 | 0 | Annealed | 23 | 24.3 | Smithhalls hb 14-30
steel40_2 | Balance | 0.72 | 0.25 | 0.07 | 0 | 0 | 4.26 | 0 | 0 | 0 | 0 | 18.5 | 0 | 0 | 0 | 0 | 0 | 0 | 0 | Annealed | 100 | 26 | Smithhalls hb 14-30
steel40_3 | Balance | 0.72 | 0.25 | 0.07 | 0 | 0 | 4.26 | 0 | 0 | 0 | 0 | 18.5 | 0 | 0 | 0 | 0 | 0 | 0 | 0 | Annealed | 200 | 27.2 | Smithhalls hb 14-30
steel40_4 | Balance | 0.72 | 0.25 | 0.07 | 0 | 0 | 4.26 | 0 | 0 | 0 | 0 | 18.5 | 0 | 0 | 0 | 0 | 0 | 0 | 0 | Annealed | 400 | 28.5 | Smithhalls hb 14-30
steel40_5 | Balance | 0.72 | 0.25 | 0.07 | 0 | 0 | 4.26 | 0 | 0 | 0 | 0 | 18.5 | 0 | 0 | 0 | 0 | 0 | 0 | 0 | Annealed | 600 | 27.2 | Smithhalls hb 14-30
steel40_6 | Balance | 0.72 | 0.25 | 0.07 | 0 | 0 | 4.26 | 0 | 0 | 0 | 0 | 18.5 | 0 | 0 | 0 | 0 | 0 | 0 | 0 | Annealed | 800 | 26 | Smithhalls hb 14-30
steel40_7 | Balance | 0.72 | 0.25 | 0.07 | 0 | 0 | 4.26 | 0 | 0 | 0 | 0 | 18.5 | 0 | 0 | 0 | 0 | 0 | 0 | 0 | Annealed | 1000 | 27.6 | Smithhalls hb 14-30
steel41_1 | Balance | 0.16 | 0.2 | 2.5 | 0 | 0 | 16.5 | 0 | 0 | 0 | 0 | 0 | 0 | 0 | 0 | 0 | 0 | 0 | 0 | Softened | 23 | 18.8 | Smithhalls hb 14-30
steel41_2 | Balance | 0.16 | 0.2 | 2.5 | 0 | 0 | 16.5 | 0 | 0 | 0 | 0 | 0 | 0 | 0 | 0 | 0 | 0 | 0 | 0 | Softened | 100 | - | Smithhalls hb 14-30
steel41_3 | Balance | 0.16 | 0.2 | 2.5 | 0 | 0 | 16.5 | 0 | 0 | 0 | 0 | 0 | 0 | 0 | 0 | 0 | 0 | 0 | 0 | Softened | 300 | - | Smithhalls hb 14-30
steel41_4 | Balance | 0.16 | 0.2 | 2.5 | 0 | 0 | 16.5 | 0 | 0 | 0 | 0 | 0 | 0 | 0 | 0 | 0 | 0 | 0 | 0 | Softened | 500 | 24.3 | Smithhalls hb 14-30
steel42_1 | Balance | 0.08 | 0.3/0.5 | 8 | 0 | 0 | 18/20 | 0 | 0 | 0 | 0 | 0 | 0 | 0 | 0 | 0 | 0 | 0 | 0 |  | 23 | 15.9 | Smithhalls hb 14-30
steel42_2 | Balance | 0.08 | 0.3/0.5 | 8 | 0 | 0 | 18/20 | 0 | 0 | 0 | 0 | 0 | 0 | 0 | 0 | 0 | 0 | 0 | 0 |  | 100 | 16.3 | Smithhalls hb 14-30
steel42_3 | Balance | 0.08 | 0.3/0.5 | 8 | 0 | 0 | 18/20 | 0 | 0 | 0 | 0 | 0 | 0 | 0 | 0 | 0 | 0 | 0 | 0 |  | 200 | 17.2 | Smithhalls hb 14-30
steel42_4 | Balance | 0.08 | 0.3/0.5 | 8 | 0 | 0 | 18/20 | 0 | 0 | 0 | 0 | 0 | 0 | 0 | 0 | 0 | 0 | 0 | 0 |  | 400 | 20.1 | Smithhalls hb 14-30
steel42_5 | Balance | 0.08 | 0.3/0.5 | 8 | 0 | 0 | 18/20 | 0 | 0 | 0 | 0 | 0 | 0 | 0 | 0 | 0 | 0 | 0 | 0 |  | 600 | 23.9 | Smithhalls hb 14-30
steel42_6 | Balance | 0.08 | 0.3/0.5 | 8 | 0 | 0 | 18/20 | 0 | 0 | 0 | 0 | 0 | 0 | 0 | 0 | 0 | 0 | 0 | 0 |  | 800 | 26.8 | Smithhalls hb 14-30
steel42_7 | Balance | 0.08 | 0.3/0.5 | 8 | 0 | 0 | 18/20 | 0 | 0 | 0 | 0 | 0 | 0 | 0 | 0 | 0 | 0 | 0 | 0 |  | 1000 | 28.1 | Smithhalls hb 14-30
steel43_1 | Balance | 0.12 | 1.5 | 11 | 0 | 0 | 17.5 | 0 | 0 | 1.2 | 0 | 0 | 0 | 0 | 0 | 0 | 0 | 0 | 0 | Softened | 23 | 15.9 | Smithhalls hb 14-30
steel43_2 | Balance | 0.12 | 1.5 | 11 | 0 | 0 | 17.5 | 0 | 0 | 1.2 | 0 | 0 | 0 | 0 | 0 | 0 | 0 | 0 | 0 | Softened | 100 | - | Smithhalls hb 14-30
steel43_3 | Balance | 0.12 | 1.5 | 11 | 0 | 0 | 17.5 | 0 | 0 | 1.2 | 0 | 0 | 0 | 0 | 0 | 0 | 0 | 0 | 0 | Softened | 300 | 17.2 | Smithhalls hb 14-30
steel43_4 | Balance | 0.12 | 1.5 | 11 | 0 | 0 | 17.5 | 0 | 0 | 1.2 | 0 | 0 | 0 | 0 | 0 | 0 | 0 | 0 | 0 | Softened | 500 | 18.8 | Smithhalls hb 14-30
steel43_5 | Balance | 0.12 | 1.5 | 11 | 0 | 0 | 17.5 | 0 | 0 | 1.2 | 0 | 0 | 0 | 0 | 0 | 0 | 0 | 0 | 0 | Softened | 700 | 20.1 | Smithhalls hb 14-30
steel44_1 | Balance | 0.15 | 0.8 | 14 | 0 | 0 | 19 | 0 | 0 | 1.7 | 0 | 0 | 0 | 0 | 0 | 0 | 0 | 0 | 0 | Softened | 23 | - | Smithhalls hb 14-30
steel44_2 | Balance | 0.15 | 0.8 | 14 | 0 | 0 | 19 | 0 | 0 | 1.7 | 0 | 0 | 0 | 0 | 0 | 0 | 0 | 0 | 0 | Softened | 100 | 15.1 | Smithhalls hb 14-30
steel44_3 | Balance | 0.15 | 0.8 | 14 | 0 | 0 | 19 | 0 | 0 | 1.7 | 0 | 0 | 0 | 0 | 0 | 0 | 0 | 0 | 0 | Softened | 200 | 16.8 | Smithhalls hb 14-30
steel44_4 | Balance | 0.15 | 0.8 | 14 | 0 | 0 | 19 | 0 | 0 | 1.7 | 0 | 0 | 0 | 0 | 0 | 0 | 0 | 0 | 0 | Softened | 400 | 20.1 | Smithhalls hb 14-30
steel44_5 | Balance | 0.15 | 0.8 | 14 | 0 | 0 | 19 | 0 | 0 | 1.7 | 0 | 0 | 0 | 0 | 0 | 0 | 0 | 0 | 0 | Softened | 600 | 24.3 | Smithhalls hb 14-30
steel45_1 | Balance | 0.3 | 0.6 | 8 | 0 | 0 | 20 | 0 | 0 | 0 | 1.5 | 4 | 0 | 0 | 0 | 0 | 0 | 0 | 0 | Softened | 23 | 13 | Smithhalls hb 14-30
steel45_2 | Balance | 0.3 | 0.6 | 8 | 0 | 0 | 20 | 0 | 0 | 0 | 1.5 | 4 | 0 | 0 | 0 | 0 | 0 | 0 | 0 | Softened | 100 |  | Smithhalls hb 14-30
steel45_3 | Balance | 0.3 | 0.6 | 8 | 0 | 0 | 20 | 0 | 0 | 0 | 1.5 | 4 | 0 | 0 | 0 | 0 | 0 | 0 | 0 | Softened | 300 |  | Smithhalls hb 14-30
steel45_4 | Balance | 0.3 | 0.6 | 8 | 0 | 0 | 20 | 0 | 0 | 0 | 1.5 | 4 | 0 | 0 | 0 | 0 | 0 | 0 | 0 | Softened | 500 |  | Smithhalls hb 14-30
steel45_5 | Balance | 0.3 | 0.6 | 8 | 0 | 0 | 20 | 0 | 0 | 0 | 1.5 | 4 | 0 | 0 | 0 | 0 | 0 | 0 | 0 | Softened | 700 |  | Smithhalls hb 14-30
steel45_6 | Balance | 0.3 | 0.6 | 8 | 0 | 0 | 20 | 0 | 0 | 0 | 1.5 | 4 | 0 | 0 | 0 | 0 | 0 | 0 | 0 | Softened | 900 |  | Smithhalls hb 14-30
steel45_7 | Balance | 0.3 | 0.6 | 8 | 0 | 0 | 20 | 0 | 0 | 0 | 1.5 | 4 | 0 | 0 | 0 | 0 | 0 | 0 | 0 | Softened | 1050 | 29 | Smithhalls hb 14-30
Steel48_1 | Balance | 0.12 | 0.3 | 8.5 | 0 | 0 | 18.5 | 0 | 1.4 | 0 | 0 | 0 | 0 | 0.8 | 0 | 0 | 0 | 0 | 0 |  | 23 | 18 | Smithhalls hb 14-30
Steel48_2 | Balance | 0.12 | 0.3 | 8.5 | 0 | 0 | 18.5 | 0 | 1.4 | 0 | 0 | 0 | 0 | 0.8 | 0 | 0 | 0 | 0 | 0 |  | 100 | - | Smithhalls hb 14-30
Steel48_3 | Balance | 0.12 | 0.3 | 8.5 | 0 | 0 | 18.5 | 0 | 1.4 | 0 | 0 | 0 | 0 | 0.8 | 0 | 0 | 0 | 0 | 0 |  | 300 | - | Smithhalls hb 14-30
Steel48_4 | Balance | 0.12 | 0.3 | 8.5 | 0 | 0 | 18.5 | 0 | 1.4 | 0 | 0 | 0 | 0 | 0.8 | 0 | 0 | 0 | 0 | 0 |  | 500 | - | Smithhalls hb 14-30
Steel48_5 | Balance | 0.12 | 0.3 | 8.5 | 0 | 0 | 18.5 | 0 | 1.4 | 0 | 0 | 0 | 0 | 0.8 | 0 | 0 | 0 | 0 | 0 |  | 700 | - | Smithhalls hb 14-30
Steel48_6 | Balance | 0.12 | 0.3 | 8.5 | 0 | 0 | 18.5 | 0 | 1.4 | 0 | 0 | 0 | 0 | 0.8 | 0 | 0 | 0 | 0 | 0 |  | 900 | 26 | Smithhalls hb 14-30
Steel49_1 | Balance | 0.1 | 0.3 | 12.5 | 0 | 0 | 12.5 | 0 | 0 | 0 | 0 | 0 | 0 | 0 | 0 | 0 | 0 | 0 | 0 | Softened | 23 | 15.5 | Smithhalls hb 14-30
Steel49_2 | Balance | 0.1 | 0.3 | 12.5 | 0 | 0 | 12.5 | 0 | 0 | 0 | 0 | 0 | 0 | 0 | 0 | 0 | 0 | 0 | 0 | Softened | 100 | 16.8 | Smithhalls hb 14-30
Steel50_1 | Balance | 0.1 | 6 | 10 | 1 | 0 | 15 | 0 | 0 | 0 | 0 | 0 | 0 | 0 | 0 | 0 | 0 | 0 | 0 |  | 23 | 12.6 | Smithhalls hb 14-30
Steel50_2 | Balance | 0.1 | 6 | 10 | 1 | 0 | 15 | 0 | 0 | 0 | 0 | 0 | 0 | 0 | 0 | 0 | 0 | 0 | 0 |  | 100 | 13.8 | Smithhalls hb 14-30
Steel50_3 | Balance | 0.1 | 6 | 10 | 1 | 0 | 15 | 0 | 0 | 0 | 0 | 0 | 0 | 0 | 0 | 0 | 0 | 0 | 0 |  | 200 | 15.4 | Smithhalls hb 14-30
Steel50_4 | Balance | 0.1 | 6 | 10 | 1 | 0 | 15 | 0 | 0 | 0 | 0 | 0 | 0 | 0 | 0 | 0 | 0 | 0 | 0 |  | 400 | 18.8 | Smithhalls hb 14-30
Steel50_5 | Balance | 0.1 | 6 | 10 | 1 | 0 | 15 | 0 | 0 | 0 | 0 | 0 | 0 | 0 | 0 | 0 | 0 | 0 | 0 |  | 600 | 21.8 | Smithhalls hb 14-30
Steel50_6 | Balance | 0.1 | 6 | 10 | 1 | 0 | 15 | 0 | 0 | 0 | 0 | 0 | 0 | 0 | 0 | 0 | 0 | 0 | 0 |  | 700 | 23 | Smithhalls hb 14-30
Steel51_1 | Balance | 0.27 | 1.25 | 36 | 0 | 0 | 11 | 0 | 0 | 0 | 0 | 0 | 0 | 0 | 0 | 0 | 0 | 0 | 0 | Softened | 23 | 12.1 | Smithhalls hb 14-30
Steel51_2 | Balance | 0.27 | 1.25 | 36 | 0 | 0 | 11 | 0 | 0 | 0 | 0 | 0 | 0 | 0 | 0 | 0 | 0 | 0 | 0 | Softened | 100 | - | Smithhalls hb 14-30
Steel51_3 | Balance | 0.27 | 1.25 | 36 | 0 | 0 | 11 | 0 | 0 | 0 | 0 | 0 | 0 | 0 | 0 | 0 | 0 | 0 | 0 | Softened | 300 | - | Smithhalls hb 14-30
Steel51_4 | Balance | 0.27 | 1.25 | 36 | 0 | 0 | 11 | 0 | 0 | 0 | 0 | 0 | 0 | 0 | 0 | 0 | 0 | 0 | 0 | Softened | 500 | 18.4 | Smithhalls hb 14-30
Steel52_1 | Balance | 0.1 | 1.3 | 1.8 | 0 | 0 | 29 | 0 | 0 | 0 | 1.2 | 0 | 0 | 0 | 0 | 0 | 0 | 0 | 0 | Softened | 23 | 15.9 | Smithhalls hb 14-30
Steel52_2 | Balance | 0.1 | 1.3 | 1.8 | 0 | 0 | 29 | 0 | 0 | 0 | 1.2 | 0 | 0 | 0 | 0 | 0 | 0 | 0 | 0 | Softened | 200 | - | Smithhalls hb 14-30
Steel52_3 | Balance | 0.1 | 1.3 | 1.8 | 0 | 0 | 29 | 0 | 0 | 0 | 1.2 | 0 | 0 | 0 | 0 | 0 | 0 | 0 | 0 | Softened | 800 | - | Smithhalls hb 14-30
Steel52_4 | Balance | 0.1 | 1.3 | 1.8 | 0 | 0 | 29 | 0 | 0 | 0 | 1.2 | 0 | 0 | 0 | 0 | 0 | 0 | 0 | 0 | Softened | 1000 | - | Smithhalls hb 14-30
Steel52_5 | Balance | 0.1 | 1.3 | 1.8 | 0 | 0 | 29 | 0 | 0 | 0 | 1.2 | 0 | 0 | 0 | 0 | 0 | 0 | 0 | 0 | Softened | 1100 | 26.4 | Smithhalls hb 14-30
Steel53_1 | Balance | 0.1 | 1 | 63 | 0 | 0 | 14 | 0 | 0 | 0 | 0 | 0 | 0 | 0 | 0 | 0 | 0 | 0 | 0 | Softened | 23 | 12.6 | Smithhalls hb 14-30
Steel53_2 | Balance | 0.1 | 1 | 63 | 0 | 0 | 14 | 0 | 0 | 0 | 0 | 0 | 0 | 0 | 0 | 0 | 0 | 0 | 0 | Softened | 100 | - | Smithhalls hb 14-30
Steel53_3 | Balance | 0.1 | 1 | 63 | 0 | 0 | 14 | 0 | 0 | 0 | 0 | 0 | 0 | 0 | 0 | 0 | 0 | 0 | 0 | Softened | 200 | - | Smithhalls hb 14-30
Steel53_4 | Balance | 0.1 | 1 | 63 | 0 | 0 | 14 | 0 | 0 | 0 | 0 | 0 | 0 | 0 | 0 | 0 | 0 | 0 | 0 | Softened | 400 | - | Smithhalls hb 14-30
Steel53_5 | Balance | 0.1 | 1 | 63 | 0 | 0 | 14 | 0 | 0 | 0 | 0 | 0 | 0 | 0 | 0 | 0 | 0 | 0 | 0 | Softened | 600 | - | Smithhalls hb 14-30
Steel53_6 | Balance | 0.1 | 1 | 63 | 0 | 0 | 14 | 0 | 0 | 0 | 0 | 0 | 0 | 0 | 0 | 0 | 0 | 0 | 0 | Softened | 800 | - | Smithhalls hb 14-30
Steel53_7 | Balance | 0.1 | 1 | 63 | 0 | 0 | 14 | 0 | 0 | 0 | 0 | 0 | 0 | 0 | 0 | 0 | 0 | 0 | 0 | Softened | 1000 | 28.9 | Smithhalls hb 14-30
Steel54_1 | Balance | 0.3 | 3 | 17.5 | 3 | 0 | 16.5 | 0 | 0 | 2.5 | 0 | 0 | 0 | 0 | 7 | 0 | 0 | 0 | 0 | Softened | 23 | 12.6 | Smithhalls hb 14-30
Steel54_2 | Balance | 0.3 | 3 | 17.5 | 3 | 0 | 16.5 | 0 | 0 | 2.5 | 0 | 0 | 0 | 0 | 7 | 0 | 0 | 0 | 0 | Softened | 100 | - | Smithhalls hb 14-30
Steel54_3 | Balance | 0.3 | 3 | 17.5 | 3 | 0 | 16.5 | 0 | 0 | 2.5 | 0 | 0 | 0 | 0 | 7 | 0 | 0 | 0 | 0 | Softened | 300 | - | Smithhalls hb 14-30
Steel54_4 | Balance | 0.3 | 3 | 17.5 | 3 | 0 | 16.5 | 0 | 0 | 2.5 | 0 | 0 | 0 | 0 | 7 | 0 | 0 | 0 | 0 | Softened | 500 | - | Smithhalls hb 14-30
Steel54_5 | Balance | 0.3 | 3 | 17.5 | 3 | 0 | 16.5 | 0 | 0 | 2.5 | 0 | 0 | 0 | 0 | 7 | 0 | 0 | 0 | 0 | Softened | 700 | - | Smithhalls hb 14-30
Steel55_1 | Balance | 0.4 | 0.8 | 13 | 2 | 0 | 13 | 0 | 0 | 3 | 1 | 2.5 | 0 | 0 | 10 | 0 | 0 | 0 | 0 | Soluation treated | 23 | - | Smithhalls hb 14-30
Steel55_2 | Balance | 0.4 | 0.8 | 13 | 2 | 0 | 13 | 0 | 0 | 3 | 1 | 2.5 | 0 | 0 | 10 | 0 | 0 | 0 | 0 | Soluation treated | 100 | 13.4 | Smithhalls hb 14-30
Steel55_3 | Balance | 0.4 | 0.8 | 13 | 2 | 0 | 13 | 0 | 0 | 3 | 1 | 2.5 | 0 | 0 | 10 | 0 | 0 | 0 | 0 | Soluation treated | 200 | 17.2 | Smithhalls hb 14-30
Steel55_4 | Balance | 0.4 | 0.8 | 13 | 2 | 0 | 13 | 0 | 0 | 3 | 1 | 2.5 | 0 | 0 | 10 | 0 | 0 | 0 | 0 | Soluation treated | 400 | 18.8 | Smithhalls hb 14-30
Steel55_5 | Balance | 0.4 | 0.8 | 13 | 2 | 0 | 13 | 0 | 0 | 3 | 1 | 2.5 | 0 | 0 | 10 | 0 | 0 | 0 | 0 | Soluation treated | 600 | 22.2 | Smithhalls hb 14-30
Steel55_6 | Balance | 0.4 | 0.8 | 13 | 2 | 0 | 13 | 0 | 0 | 3 | 1 | 2.5 | 0 | 0 | 10 | 0 | 0 | 0 | 0 | Soluation treated | 800 | 25.5 | Smithhalls hb 14-30
Steel56_1 | Balance | 0.27 | 0.77 | 10.5 | 2.2 | 3 | 19.1 | 0 | 0 | 1.4 | 0 | 0 | 0 | 0 | 46.6 | 0 | 0 | 0 | 0 |  | 23 | - | Smithhalls hb 14-30
Steel56_2 | Balance | 0.27 | 0.77 | 10.5 | 2.2 | 3 | 19.1 | 0 | 0 | 1.4 | 0 | 0 | 0 | 0 | 46.6 | 0 | 0 | 0 | 0 |  | 100 | 14.7 | Smithhalls hb 14-30
Steel56_3 | Balance | 0.27 | 0.77 | 10.5 | 2.2 | 3 | 19.1 | 0 | 0 | 1.4 | 0 | 0 | 0 | 0 | 46.6 | 0 | 0 | 0 | 0 |  | 200 | 16.3 | Smithhalls hb 14-30
Steel56_4 | Balance | 0.27 | 0.77 | 10.5 | 2.2 | 3 | 19.1 | 0 | 0 | 1.4 | 0 | 0 | 0 | 0 | 46.6 | 0 | 0 | 0 | 0 |  | 400 | 19.7 | Smithhalls hb 14-30
Steel56_5 | Balance | 0.27 | 0.77 | 10.5 | 2.2 | 3 | 19.1 | 0 | 0 | 1.4 | 0 | 0 | 0 | 0 | 46.6 | 0 | 0 | 0 | 0 |  | 600 | 23 | Smithhalls hb 14-30
Steel56_6 | Balance | 0.27 | 0.77 | 10.5 | 2.2 | 3 | 19.1 | 0 | 0 | 1.4 | 0 | 0 | 0 | 0 | 46.6 | 0 | 0 | 0 | 0 |  | 800 | 26 | Smithhalls hb 14-30
Steel57_1 | Balance | 0.11 | 0.35 | 0 | 0 | 0 | 0 | 0 | 0 | 0 | 0 | 0 | 0 | 0 | 0 | 0 | 0 | 0 | 0 |  | 100 | 48.6 | Smithhalls hb 14-30
Steel57_2 | Balance | 0.11 | 0.35 | 0 | 0 | 0 | 0 | 0 | 0 | 0 | 0 | 0 | 0 | 0 | 0 | 0 | 0 | 0 | 0 |  | 200 | - | Smithhalls hb 14-30
Steel57_3 | Balance | 0.11 | 0.35 | 0 | 0 | 0 | 0 | 0 | 0 | 0 | 0 | 0 | 0 | 0 | 0 | 0 | 0 | 0 | 0 |  | 300 | - | Smithhalls hb 14-30
Steel57_4 | Balance | 0.11 | 0.35 | 0 | 0 | 0 | 0 | 0 | 0 | 0 | 0 | 0 | 0 | 0 | 0 | 0 | 0 | 0 | 0 |  | 400 | - | Smithhalls hb 14-30
Steel57_5 | Balance | 0.11 | 0.35 | 0 | 0 | 0 | 0 | 0 | 0 | 0 | 0 | 0 | 0 | 0 | 0 | 0 | 0 | 0 | 0 |  | 500 | - | Smithhalls hb 14-30
Steel57_6 | Balance | 0.11 | 0.35 | 0 | 0 | 0 | 0 | 0 | 0 | 0 | 0 | 0 | 0 | 0 | 0 | 0 | 0 | 0 | 0 |  | 600 | - | Smithhalls hb 14-30
Steel58_1 | Balance | 0.4 | 0.5 | 0 | 0 | 0 | 0 | 0 | 0 | 0 | 0 | 0 | 0 | 0 | 0 | 0 | 0 | 0 | 0 |  | 100 | 42.3 | Smithhalls hb 14-30
Steel58_2 | Balance | 0.4 | 0.5 | 0 | 0 | 0 | 0 | 0 | 0 | 0 | 0 | 0 | 0 | 0 | 0 | 0 | 0 | 0 | 0 |  | 200 | - | Smithhalls hb 14-30
Steel58_3 | Balance | 0.4 | 0.5 | 0 | 0 | 0 | 0 | 0 | 0 | 0 | 0 | 0 | 0 | 0 | 0 | 0 | 0 | 0 | 0 |  | 300 | - | Smithhalls hb 14-30
Steel58_4 | Balance | 0.4 | 0.5 | 0 | 0 | 0 | 0 | 0 | 0 | 0 | 0 | 0 | 0 | 0 | 0 | 0 | 0 | 0 | 0 |  | 400 | - | Smithhalls hb 14-30
Steel58_5 | Balance | 0.4 | 0.5 | 0 | 0 | 0 | 0 | 0 | 0 | 0 | 0 | 0 | 0 | 0 | 0 | 0 | 0 | 0 | 0 |  | 500 | - | Smithhalls hb 14-30
Steel58_6 | Balance | 0.4 | 0.5 | 0 | 0 | 0 | 0 | 0 | 0 | 0 | 0 | 0 | 0 | 0 | 0 | 0 | 0 | 0 | 0 |  | 600 | - | Smithhalls hb 14-30
Steel59_1 | Balance | 0.34 | 0 | 2.82 | 0.42 | 0 | 0.74 | 0 | 0 | 0 | 0 | 0 | 0 | 0 | 0 | 0 | 0 | 0 | 0 |  | 100 | 39.4 | Smithhalls hb 14-30
Steel59_2 | Balance | 0.34 | 0 | 2.82 | 0.42 | 0 | 0.74 | 0 | 0 | 0 | 0 | 0 | 0 | 0 | 0 | 0 | 0 | 0 | 0 |  | 200 | - | Smithhalls hb 14-30
Steel59_3 | Balance | 0.34 | 0 | 2.82 | 0.42 | 0 | 0.74 | 0 | 0 | 0 | 0 | 0 | 0 | 0 | 0 | 0 | 0 | 0 | 0 |  | 300 | - | Smithhalls hb 14-30
Steel59_4 | Balance | 0.34 | 0 | 2.82 | 0.42 | 0 | 0.74 | 0 | 0 | 0 | 0 | 0 | 0 | 0 | 0 | 0 | 0 | 0 | 0 |  | 400 | - | Smithhalls hb 14-30
Steel59_5 | Balance | 0.34 | 0 | 2.82 | 0.42 | 0 | 0.74 | 0 | 0 | 0 | 0 | 0 | 0 | 0 | 0 | 0 | 0 | 0 | 0 |  | 500 | - | Smithhalls hb 14-30
Steel59_6 | Balance | 0.34 | 0 | 2.82 | 0.42 | 0 | 0.74 | 0 | 0 | 0 | 0 | 0 | 0 | 0 | 0 | 0 | 0 | 0 | 0 |  | 600 | - | Smithhalls hb 14-30
Steel60_1 | Balance | 0.27 | 0 | 1.07 | 0 | 0 | 12.1 | 0 | 0 | 0 | 1.16 | 0 | 0 | 0 | 0 | 0 | 0 | 0 | 0 |  | 100 | - | Smithhalls hb 14-30
Steel60_2 | Balance | 0.27 | 0 | 1.07 | 0 | 0 | 12.1 | 0 | 0 | 0 | 1.16 | 0 | 0 | 0 | 0 | 0 | 0 | 0 | 0 |  | 200 | - | Smithhalls hb 14-30
Steel60_3 | Balance | 0.27 | 0 | 1.07 | 0 | 0 | 12.1 | 0 | 0 | 0 | 1.16 | 0 | 0 | 0 | 0 | 0 | 0 | 0 | 0 |  | 300 | - | Smithhalls hb 14-30
Steel60_4 | Balance | 0.27 | 0 | 1.07 | 0 | 0 | 12.1 | 0 | 0 | 0 | 1.16 | 0 | 0 | 0 | 0 | 0 | 0 | 0 | 0 |  | 400 | 25.1 | Smithhalls hb 14-30
Steel60_5 | Balance | 0.27 | 0 | 1.07 | 0 | 0 | 12.1 | 0 | 0 | 0 | 1.16 | 0 | 0 | 0 | 0 | 0 | 0 | 0 | 0 |  | 500 | - | Smithhalls hb 14-30
Steel60_6 | Balance | 0.27 | 0 | 1.07 | 0 | 0 | 12.1 | 0 | 0 | 0 | 1.16 | 0 | 0 | 0 | 0 | 0 | 0 | 0 | 0 |  | 600 | - | Smithhalls hb 14-30
Steel61_1 | Balance | 0.19 | 0 | 0 | 0.5 | 0 | 1.13 | 0 | 0 | 0 | 0 | 0 | 0 | 0 | 0 | 0 | 0 | 0 | 0 |  | 100 | 28.7 | Smithhalls hb 14-30
Steel61_2 | Balance | 0.19 | 0 | 0 | 0.5 | 0 | 1.13 | 0 | 0 | 0 | 0 | 0 | 0 | 0 | 0 | 0 | 0 | 0 | 0 |  | 200 | - | Smithhalls hb 14-30
Steel61_3 | Balance | 0.19 | 0 | 0 | 0.5 | 0 | 1.13 | 0 | 0 | 0 | 0 | 0 | 0 | 0 | 0 | 0 | 0 | 0 | 0 |  | 300 | - | Smithhalls hb 14-30
Steel61_4 | Balance | 0.19 | 0 | 0 | 0.5 | 0 | 1.13 | 0 | 0 | 0 | 0 | 0 | 0 | 0 | 0 | 0 | 0 | 0 | 0 |  | 400 | - | Smithhalls hb 14-30
Steel61_5 | Balance | 0.19 | 0 | 0 | 0.5 | 0 | 1.13 | 0 | 0 | 0 | 0 | 0 | 0 | 0 | 0 | 0 | 0 | 0 | 0 |  | 500 | - | Smithhalls hb 14-30
Steel61_6 | Balance | 0.19 | 0 | 0 | 0.5 | 0 | 1.13 | 0 | 0 | 0 | 0 | 0 | 0 | 0 | 0 | 0 | 0 | 0 | 0 |  | 600 | - | Smithhalls hb 14-30
Steel62_1 | Balance | 0.13 | 0.8 | 0 | 0 | 0 | 12.5 | 0 | 0 | 0 | 0 | 0 | 0 | 0 | 0 | 0 | 0 | 0 | 0 |  | 100 | 24.7 | Smithhalls hb 14-30
Steel62_2 | Balance | 0.13 | 0.8 | 0 | 0 | 0 | 12.5 | 0 | 0 | 0 | 0 | 0 | 0 | 0 | 0 | 0 | 0 | 0 | 0 |  | 300 | - | Smithhalls hb 14-30
Steel62_3 | Balance | 0.13 | 0.8 | 0 | 0 | 0 | 12.5 | 0 | 0 | 0 | 0 | 0 | 0 | 0 | 0 | 0 | 0 | 0 | 0 |  | 500 | - | Smithhalls hb 14-30
Steel62_4 | Balance | 0.13 | 0.8 | 0 | 0 | 0 | 12.5 | 0 | 0 | 0 | 0 | 0 | 0 | 0 | 0 | 0 | 0 | 0 | 0 |  | 600 | 27.6 | Smithhalls hb 14-30
Steel63_1 | Balance | 0.25 | 0.7 | 0 | 0 | 0 | 12.5 | 0 | 0 | 0 | 0 | 0 | 0 | 0 | 0 | 0 | 0 | 0 | 0 |  | 100 | 24.3 | Smithhalls hb 14-30
Steel63_2 | Balance | 0.25 | 0.7 | 0 | 0 | 0 | 12.5 | 0 | 0 | 0 | 0 | 0 | 0 | 0 | 0 | 0 | 0 | 0 | 0 |  | 300 | - | Smithhalls hb 14-30
Steel63_3 | Balance | 0.25 | 0.7 | 0 | 0 | 0 | 12.5 | 0 | 0 | 0 | 0 | 0 | 0 | 0 | 0 | 0 | 0 | 0 | 0 |  | 500 | - | Smithhalls hb 14-30
Steel63_4 | Balance | 0.25 | 0.7 | 0 | 0 | 0 | 12.5 | 0 | 0 | 0 | 0 | 0 | 0 | 0 | 0 | 0 | 0 | 0 | 0 |  | 600 | 26 | Smithhalls hb 14-30
Steel64_1 | Balance | 0.07 | 0.8 | 8.5 | 0 | 0 | 18 | 0 | 0 | 0 | 0.7 | 0 | 0 | 0 | 0 | 0 | 0 | 0 | 0 |  | 100 | 16.3 | Smithhalls hb 14-30
Steel65_1 | Balance | 0.08 | 0.5 | 9 | 0 | 0 | 18 | 0 | 0 | 0.9 | 1 | 0 | 0 | 0 | 0 | 0 | 0 | 0 | 0 | Normalised | 100 | 15.9 | Smithhalls hb 14-30
Steel65_2 | Balance | 0.08 | 0.5 | 9 | 0 | 0 | 18 | 0 | 0 | 0.9 | 1 | 0 | 0 | 0 | 0 | 0 | 0 | 0 | 0 | Normalised | 300 | - | Smithhalls hb 14-30
Steel65_3 | Balance | 0.08 | 0.5 | 9 | 0 | 0 | 18 | 0 | 0 | 0.9 | 1 | 0 | 0 | 0 | 0 | 0 | 0 | 0 | 0 | Normalised | 500 | - | Smithhalls hb 14-30
Steel65_4 | Balance | 0.08 | 0.5 | 9 | 0 | 0 | 18 | 0 | 0 | 0.9 | 1 | 0 | 0 | 0 | 0 | 0 | 0 | 0 | 0 | Normalised | 700 | 20.1 | Smithhalls hb 14-30
Steel66 | Balance | 0.12 | 0.8 | 9 | 0 | 0 | 19 | 0 | 0 | 0 | 1.5 | 0 | 0 | 0.6 | 0 | 0 | 0 | 0 | 0 | Normalised | 100 | 15.5 | Smithhalls hb 14-30
Steel67_1 | Balance | 0.06 | 0.7 | 12 | 3.6 | 0 | 19 | 0 | 0 | 0 | 0.7 | 0 | 0 | 0 | 0 | 0 | 0 | 0 | 0 | Water quenched | 23 | - | Smithhalls hb 14-30
Steel67_2 | Balance | 0.06 | 0.7 | 12 | 3.6 | 0 | 19 | 0 | 0 | 0 | 0.7 | 0 | 0 | 0 | 0 | 0 | 0 | 0 | 0 | Water quenched | 100 | 16.3 | Smithhalls hb 14-30
Steel68 | Balance | 0.07 | 1 | 10.5 | 2.75 | 0 | 18 | 0 | 0 | 0 | 1 | 0 | 0 | 0 | 0 | 0 | 0 | 0 | 0 | Normalised | 23 | 16.3 | Smithhalls hb 14-30
Steel69_1 | Balance | 0.08 | 0.5 | 10.5 | 2.75 | 0 | 18 | 0 | 0 | 0.9 | 1 | 0 | 0 | 0 | 0 | 0 | 0 | 0 | 0 | Normalised | 23 | 16.3 | Smithhalls hb 14-30
Steel69_2 | Balance | 0.08 | 0.5 | 10.5 | 2.75 | 0 | 18 | 0 | 0 | 0.9 | 1 | 0 | 0 | 0 | 0 | 0 | 0 | 0 | 0 | Normalised | 100 | 17.6 | Smithhalls hb 14-30
Steel70_1 | Balance | 0.1 | 0.8 | 10 | 2.75 | 0 | 18 | 0 | 0 | 0 | 1.5 | 0 | 0 | 0.6 | 0 | 0 | 0 | 0 | 0 | Normalised | 23 | - | Smithhalls hb 14-30
Steel70_2 | Balance | 0.1 | 0.8 | 10 | 2.75 | 0 | 18 | 0 | 0 | 0 | 1.5 | 0 | 0 | 0.6 | 0 | 0 | 0 | 0 | 0 | Normalised | 100 | 15.5 | Smithhalls hb 14-30
Steel71_1 | Balance | 0.06 | 0.6 | 8.5 | 2.5 | 0 | 18 | 0 | 0 | 0 | 0.7 | 0 | 0 | 0 | 0 | 0 | 0 | 0 | 0 | Normalised | 23 | - | Smithhalls hb 14-30
Steel71_2 | Balance | 0.06 | 0.6 | 8.5 | 2.5 | 0 | 18 | 0 | 0 | 0 | 0.7 | 0 | 0 | 0 | 0 | 0 | 0 | 0 | 0 | Normalised | 100 | 16.3 | Smithhalls hb 14-30
Steel72_1 | Balance | 0.25 | 0.7 | 0 | 0 | 0 | 12.5 | 0 | 0 | 0 | 0.7 | 0 | 0 | 0 | 0 | 0 | 0 | 0 | 0 | Hardened and tempered | 23 | 24.3 | Smithhalls hb 14-30
Steel72_2 | Balance | 0.25 | 0.7 | 0 | 0 | 0 | 12.5 | 0 | 0 | 0 | 0.7 | 0 | 0 | 0 | 0 | 0 | 0 | 0 | 0 | Hardened and tempered | 100 | - | Smithhalls hb 14-30
Steel72_3 | Balance | 0.25 | 0.7 | 0 | 0 | 0 | 12.5 | 0 | 0 | 0 | 0.7 | 0 | 0 | 0 | 0 | 0 | 0 | 0 | 0 | Hardened and tempered | 300 | - | Smithhalls hb 14-30
Steel72_4 | Balance | 0.25 | 0.7 | 0 | 0 | 0 | 12.5 | 0 | 0 | 0 | 0.7 | 0 | 0 | 0 | 0 | 0 | 0 | 0 | 0 | Hardened and tempered | 500 | - | Smithhalls hb 14-30
Steel72_5 | Balance | 0.25 | 0.7 | 0 | 0 | 0 | 12.5 | 0 | 0 | 0 | 0.7 | 0 | 0 | 0 | 0 | 0 | 0 | 0 | 0 | Hardened and tempered | 600 | 26 | Smithhalls hb 14-30
Steel73_1 | Balance | 0.4 | 0.9 | 0 | 0 | 0 | 29 | 0 | 0 | 0 | 0.8 | 0 | 0 | 0 | 0 | 0 | 0 | 0 | 0 | Tempered | 23 | 20.9 | Smithhalls hb 14-30
Steel73_2 | Balance | 0.4 | 0.9 | 0 | 0 | 0 | 29 | 0 | 0 | 0 | 0.8 | 0 | 0 | 0 | 0 | 0 | 0 | 0 | 0 | Tempered | 100 | - | Smithhalls hb 14-30
Steel73_3 | Balance | 0.4 | 0.9 | 0 | 0 | 0 | 29 | 0 | 0 | 0 | 0.8 | 0 | 0 | 0 | 0 | 0 | 0 | 0 | 0 | Tempered | 200 | - | Smithhalls hb 14-30
Steel73_4 | Balance | 0.4 | 0.9 | 0 | 0 | 0 | 29 | 0 | 0 | 0 | 0.8 | 0 | 0 | 0 | 0 | 0 | 0 | 0 | 0 | Tempered | 400 | - | Smithhalls hb 14-30
Steel73_5 | Balance | 0.4 | 0.9 | 0 | 0 | 0 | 29 | 0 | 0 | 0 | 0.8 | 0 | 0 | 0 | 0 | 0 | 0 | 0 | 0 | Tempered | 600 | - | Smithhalls hb 14-30
Steel73_6 | Balance | 0.4 | 0.9 | 0 | 0 | 0 | 29 | 0 | 0 | 0 | 0.8 | 0 | 0 | 0 | 0 | 0 | 0 | 0 | 0 | Tempered | 800 | - | Smithhalls hb 14-30
Steel73_7 | Balance | 0.4 | 0.9 | 0 | 0 | 0 | 29 | 0 | 0 | 0 | 0.8 | 0 | 0 | 0 | 0 | 0 | 0 | 0 | 0 | Tempered | 1000 | - | Smithhalls hb 14-30
Steel74_1 | Balance | 1.7 | 0.7 | 0 | 0 | 0 | 27 | 0 | 0 | 0 | 0.7 | 0 | 0 | 0 | 0 | 0 | 0 | 0 | 0 | Tempered | 23 | 20.9 | Smithhalls hb 14-30
Steel74_2 | Balance | 1.7 | 0.7 | 0 | 0 | 0 | 27 | 0 | 0 | 0 | 1.7 | 0 | 0 | 0 | 0 | 0 | 0 | 0 | 0 | Tempered | 100 | - | Smithhalls hb 14-30
Steel74_3 | Balance | 1.7 | 0.7 | 0 | 0 | 0 | 27 | 0 | 0 | 0 | 1.7 | 0 | 0 | 0 | 0 | 0 | 0 | 0 | 0 | Tempered | 200 | - | Smithhalls hb 14-30
Steel74_4 | Balance | 1.7 | 0.7 | 0 | 0 | 0 | 27 | 0 | 0 | 0 | 1.7 | 0 | 0 | 0 | 0 | 0 | 0 | 0 | 0 | Tempered | 400 | - | Smithhalls hb 14-30
Steel74_5 | Balance | 1.7 | 0.7 | 0 | 0 | 0 | 27 | 0 | 0 | 0 | 1.7 | 0 | 0 | 0 | 0 | 0 | 0 | 0 | 0 | Tempered | 600 | - | Smithhalls hb 14-30
Steel74_6 | Balance | 1.7 | 0.7 | 0 | 0 | 0 | 27 | 0 | 0 | 0 | 1.7 | 0 | 0 | 0 | 0 | 0 | 0 | 0 | 0 | Tempered | 800 | - | Smithhalls hb 14-30
Steel74_7 | Balance | 1.7 | 0.7 | 0 | 0 | 0 | 27 | 0 | 0 | 0 | 1.7 | 0 | 0 | 0 | 0 | 0 | 0 | 0 | 0 | Tempered | 1000 | - | Smithhalls hb 14-30
Steel75_1 | Balance | 0.3 | 1.5 | 10 | 0 | 0 | 20 | 0 | 0 | 0 | 1.5 | 0 | 0 | 0 | 0 | 0 | 0 | 0 | 0 |  | 23 | - | Smithhalls hb 14-30
Steel75_2 | Balance | 0.3 | 1.5 | 10 | 0 | 0 | 20 | 0 | 0 | 0 | 1.5 | 0 | 0 | 0 | 0 | 0 | 0 | 0 | 0 |  | 100 | 15.5 | Smithhalls hb 14-30
Steel75_3 | Balance | 0.3 | 1.5 | 10 | 0 | 0 | 20 | 0 | 0 | 0 | 1.5 | 0 | 0 | 0 | 0 | 0 | 0 | 0 | 0 |  | 500 | - | Smithhalls hb 14-30
Steel75_4 | Balance | 0.3 | 1.5 | 10 | 0 | 0 | 20 | 0 | 0 | 0 | 1.5 | 0 | 0 | 0 | 0 | 0 | 0 | 0 | 0 |  | 800 | 26.8 | Smithhalls hb 14-30
Steel75_5 | Balance | 0.3 | 1.5 | 10 | 0 | 0 | 20 | 0 | 0 | 0 | 1.5 | 0 | 0 | 0 | 0 | 0 | 0 | 0 | 0 |  | 1100 | - | Smithhalls hb 14-30
Steel76_1 | Balance | 0.35 | 0.8 | 7 | 0 | 0 | 21 | 0 | 0 | 0 | 1.5 | 4 | 0 | 0 | 0 | 0 | 0 | 0 | 0 |  | 23 | 10.9 | Smithhalls hb 14-30
Steel76_2 | Balance | 0.35 | 0.8 | 0 | 0 | 0 | 21 | 0 | 0 | 0 | 1.5 | 4 | 0 | 0 | 0 | 0 | 0 | 0 | 0 |  | 100 | - | Smithhalls hb 14-30
Steel76_3 | Balance | 0.35 | 0.8 | 0 | 0 | 0 | 21 | 0 | 0 | 0 | 1.5 | 4 | 0 | 0 | 0 | 0 | 0 | 0 | 0 |  | 300 | - | Smithhalls hb 14-30
Steel76_4 | Balance | 0.35 | 0.8 | 0 | 0 | 0 | 21 | 0 | 0 | 0 | 1.5 | 4 | 0 | 0 | 0 | 0 | 0 | 0 | 0 |  | 500 | - | Smithhalls hb 14-30
Steel76_5 | Balance | 0.35 | 0.8 | 0 | 0 | 0 | 21 | 0 | 0 | 0 | 1.5 | 4 | 0 | 0 | 0 | 0 | 0 | 0 | 0 |  | 700 | - | Smithhalls hb 14-30
Steel76_6 | Balance | 0.35 | 0.8 | 0 | 0 | 0 | 21 | 0 | 0 | 0 | 1.5 | 4 | 0 | 0 | 0 | 0 | 0 | 0 | 0 |  | 900 | 26.8 | Smithhalls hb 14-30
Steel76_7 | Balance | 0.35 | 0.8 | 0 | 0 | 0 | 21 | 0 | 0 | 0 | 1.5 | 4 | 0 | 0 | 0 | 0 | 0 | 0 | 0 |  | 1000 | - | Smithhalls hb 14-30
Steel77_1 | Balance | 0.2 | 1.3 | 13 | 0 | 0 | 25 | 0 | 0 | 0 | 1.2 | 0 | 0 | 0 | 0 | 0 | 0 | 0 | 0 | Normalised | 23 | 13.8 | Smithhalls hb 14-30
Steel77_2 | Balance | 0.2 | 1.3 | 13 | 0 | 0 | 25 | 0 | 0 | 0 | 1.2 | 0 | 0 | 0 | 0 | 0 | 0 | 0 | 0 | Normalised | 100 | - | Smithhalls hb 14-30
Steel77_3 | Balance | 0.2 | 1.3 | 13 | 0 | 0 | 25 | 0 | 0 | 0 | 1.2 | 0 | 0 | 0 | 0 | 0 | 0 | 0 | 0 | Normalised | 200 | - | Smithhalls hb 14-30
Steel77_4 | Balance | 0.2 | 1.3 | 13 | 0 | 0 | 25 | 0 | 0 | 0 | 1.2 | 0 | 0 | 0 | 0 | 0 | 0 | 0 | 0 | Normalised | 400 | - | Smithhalls hb 14-30
Steel77_5 | Balance | 0.2 | 1.3 | 13 | 0 | 0 | 25 | 0 | 0 | 0 | 1.2 | 0 | 0 | 0 | 0 | 0 | 0 | 0 | 0 | Normalised | 600 | - | Smithhalls hb 14-30
Steel77_6 | Balance | 0.2 | 1.3 | 13 | 0 | 0 | 25 | 0 | 0 | 0 | 1.2 | 0 | 0 | 0 | 0 | 0 | 0 | 0 | 0 | Normalised | 800 | - | Smithhalls hb 14-30
Steel77_7 | Balance | 0.2 | 1.3 | 13 | 0 | 0 | 25 | 0 | 0 | 0 | 1.2 | 0 | 0 | 0 | 0 | 0 | 0 | 0 | 0 | Normalised | 1000 | - | Smithhalls hb 14-30
Steel78_1 | Balance | 0.2 | 0.8 | 12 | 0 | 0 | 23 | 0 | 0 | 0 | 1 | 3 | 0 | 0 | 0 | 0 | 0 | 0 | 0 | Normalised | 23 | 12.6 | Smithhalls hb 14-30
Steel78_2 | Balance | 0.2 | 0.8 | 12 | 0 | 0 | 23 | 0 | 0 | 0 | 1 | 3 | 0 | 0 | 0 | 0 | 0 | 0 | 0 | Normalised | 100 | - | Smithhalls hb 14-30
Steel78_3 | Balance | 0.2 | 0.8 | 12 | 0 | 0 | 23 | 0 | 0 | 0 | 1 | 3 | 0 | 0 | 0 | 0 | 0 | 0 | 0 | Normalised | 300 | - | Smithhalls hb 14-30
Steel78_4 | Balance | 0.2 | 0.8 | 12 | 0 | 0 | 23 | 0 | 0 | 0 | 1 | 3 | 0 | 0 | 0 | 0 | 0 | 0 | 0 | Normalised | 500 | - | Smithhalls hb 14-30
Steel78_5 | Balance | 0.2 | 0.8 | 12 | 0 | 0 | 23 | 0 | 0 | 0 | 1 | 3 | 0 | 0 | 0 | 0 | 0 | 0 | 0 | Normalised | 700 | - | Smithhalls hb 14-30
Steel78_6 | Balance | 0.2 | 0.8 | 12 | 0 | 0 | 23 | 0 | 0 | 0 | 1 | 3 | 0 | 0 | 0 | 0 | 0 | 0 | 0 | Normalised | 900 | - | Smithhalls hb 14-30
Steel78_7 | Balance | 0.2 | 0.8 | 12 | 0 | 0 | 23 | 0 | 0 | 0 | 1 | 3 | 0 | 0 | 0 | 0 | 0 | 0 | 0 | Normalised | 1000 | 29.3 | Smithhalls hb 14-30
Steel79_1 | Balance | 0.2 | 1 | 20 | 0 | 0 | 25 | 0 | 0 | 0 | 1.5 | 0 | 0 | 0 | 0 | 0 | 0 | 0 | 0 | Normalised | 23 | 15.9 | Smithhalls hb 14-30
Steel79_2 | Balance | 0.2 | 1 | 20 | 0 | 0 | 25 | 0 | 0 | 0 | 1.5 | 0 | 0 | 0 | 0 | 0 | 0 | 0 | 0 | Normalised | 100 | - | Smithhalls hb 14-30
Steel79_3 | Balance | 0.2 | 1 | 20 | 0 | 0 | 25 | 0 | 0 | 0 | 1.5 | 0 | 0 | 0 | 0 | 0 | 0 | 0 | 0 | Normalised | 200 | - | Smithhalls hb 14-30
Steel79_4 | Balance | 0.2 | 1 | 20 | 0 | 0 | 25 | 0 | 0 | 0 | 1.5 | 0 | 0 | 0 | 0 | 0 | 0 | 0 | 0 | Normalised | 400 | - | Smithhalls hb 14-30
Steel79_5 | Balance | 0.2 | 1 | 20 | 0 | 0 | 25 | 0 | 0 | 0 | 1.5 | 0 | 0 | 0 | 0 | 0 | 0 | 0 | 0 | Normalised | 600 | - | Smithhalls hb 14-30
Steel79_6 | Balance | 0.2 | 1 | 20 | 0 | 0 | 25 | 0 | 0 | 0 | 1.5 | 0 | 0 | 0 | 0 | 0 | 0 | 0 | 0 | Normalised | 800 | - | Smithhalls hb 14-30
Steel79_7 | Balance | 0.2 | 1 | 20 | 0 | 0 | 25 | 0 | 0 | 0 | 1.5 | 0 | 0 | 0 | 0 | 0 | 0 | 0 | 0 | Normalised | 1000 | - | Smithhalls hb 14-30
Steel80_1 | Balance | 0.35 | 0.75 | 25 | 0 | 0 | 15 | 0 | 0 | 0 | 0.9 | 0 | 0 | 0 | 0 | 0 | 0 | 0 | 0 |  | 23 | 12.6 | Smithhalls hb 14-30
Steel80_2 | Balance | 0.35 | 0.75 | 25 | 0 | 0 | 15 | 0 | 0 | 0 | 0.9 | 0 | 0 | 0 | 0 | 0 | 0 | 0 | 0 |  | 100 | - | Smithhalls hb 14-30
Steel80_3 | Balance | 0.35 | 0.75 | 25 | 0 | 0 | 15 | 0 | 0 | 0 | 0.9 | 0 | 0 | 0 | 0 | 0 | 0 | 0 | 0 |  | 300 | - | Smithhalls hb 14-30
Steel80_4 | Balance | 0.35 | 0.75 | 25 | 0 | 0 | 15 | 0 | 0 | 0 | 0.9 | 0 | 0 | 0 | 0 | 0 | 0 | 0 | 0 |  | 500 | - | Smithhalls hb 14-30
Steel80_5 | Balance | 0.35 | 0.75 | 25 | 0 | 0 | 15 | 0 | 0 | 0 | 0.9 | 0 | 0 | 0 | 0 | 0 | 0 | 0 | 0 |  | 700 | - | Smithhalls hb 14-30
Steel80_6 | Balance | 0.35 | 0.75 | 25 | 0 | 0 | 15 | 0 | 0 | 0 | 0.9 | 0 | 0 | 0 | 0 | 0 | 0 | 0 | 0 |  | 900 | - | Smithhalls hb 14-30
Steel80_7 | Balance | 0.35 | 0.75 | 25 | 0 | 0 | 15 | 0 | 0 | 0 | 0.9 | 0 | 0 | 0 | 0 | 0 | 0 | 0 | 0 |  | 1000 | 29.3 | Smithhalls hb 14-30
Steel81_1 | Balance | 0.5 | 1.5 | 35 | 0 | 0 | 15 | 0 | 0 | 0 | 2 | 0 | 0 | 0 | 0 | 0 | 0 | 0 | 0 |  | 23 | - | Smithhalls hb 14-30
Steel81_2 | Balance | 0.5 | 1.5 | 35 | 0 | 0 | 15 | 0 | 0 | 0 | 2 | 0 | 0 | 0 | 0 | 0 | 0 | 0 | 0 |  | 100 | 13.4 | Smithhalls hb 14-30
Steel81_3 | Balance | 0.5 | 1.5 | 35 | 0 | 0 | 15 | 0 | 0 | 0 | 2 | 0 | 0 | 0 | 0 | 0 | 0 | 0 | 0 |  | 500 | - | Smithhalls hb 14-30
Steel81_4 | Balance | 0.5 | 1.5 | 35 | 0 | 0 | 15 | 0 | 0 | 0 | 2 | 0 | 0 | 0 | 0 | 0 | 0 | 0 | 0 |  | 800 | - | Smithhalls hb 14-30
Steel81_5 | Balance | 0.5 | 1.5 | 35 | 0 | 0 | 15 | 0 | 0 | 0 | 2 | 0 | 0 | 0 | 0 | 0 | 0 | 0 | 0 |  | 1100 | - | Smithhalls hb 14-30
Steel82_1 | Balance | 0.5 | 1.5 | 40 | 0 | 0 | 20 | 0 | 0 | 0 | 2 | 0 | 0 | 0 | 0 | 0 | 0 | 0 | 0 | Cast | 23 | - | Smithhalls hb 14-30
Steel82_2 | Balance | 0.5 | 1.5 | 40 | 0 | 0 | 20 | 0 | 0 | 0 | 2 | 0 | 0 | 0 | 0 | 0 | 0 | 0 | 0 | Cast | 100 | 13.4 | Smithhalls hb 14-30
Steel82_3 | Balance | 0.5 | 1.5 | 40 | 0 | 0 | 20 | 0 | 0 | 0 | 2 | 0 | 0 | 0 | 0 | 0 | 0 | 0 | 0 | Cast | 500 | - | Smithhalls hb 14-30
Steel82_4 | Balance | 0.5 | 1.5 | 40 | 0 | 0 | 20 | 0 | 0 | 0 | 2 | 0 | 0 | 0 | 0 | 0 | 0 | 0 | 0 | Cast | 800 | 23.9 | Smithhalls hb 14-30
Steel82_5 | Balance | 0.5 | 1.5 | 40 | 0 | 0 | 20 | 0 | 0 | 0 | 2 | 0 | 0 | 0 | 0 | 0 | 0 | 0 | 0 | Cast | 1100 | - | Smithhalls hb 14-30
Steel83_1 | Balance | 0.5 | 1.5 | 60 | 0 | 0 | 15 | 0 | 0 | 0 | 2 | 0 | 0 | 0 | 0 | 0 | 0 | 0 | 0 | Cast | 23 | - | Smithhalls hb 14-30
Steel83_2 | Balance | 0.5 | 1.5 | 60 | 0 | 0 | 15 | 0 | 0 | 0 | 2 | 0 | 0 | 0 | 0 | 0 | 0 | 0 | 0 | Cast | 100 | 13.4 | Smithhalls hb 14-30
Steel83_3 | Balance | 0.5 | 1.5 | 60 | 0 | 0 | 15 | 0 | 0 | 0 | 2 | 0 | 0 | 0 | 0 | 0 | 0 | 0 | 0 | Cast | 500 | - | Smithhalls hb 14-30
Steel83_4 | Balance | 0.5 | 1.5 | 60 | 0 | 0 | 15 | 0 | 0 | 0 | 2 | 0 | 0 | 0 | 0 | 0 | 0 | 0 | 0 | Cast | 800 | 23 | Smithhalls hb 14-30
Steel83_5 | Balance | 0.5 | 1.5 | 60 | 0 | 0 | 15 | 0 | 0 | 0 | 2 | 0 | 0 | 0 | 0 | 0 | 0 | 0 | 0 | Cast | 1100 | - | Smithhalls hb 14-30
Steel84_1 | Balance | 0.005 | 1.5 | 13.9 | 2.3 | 0 | 16.4 | 0 | 0.021 | 0.06 | 0.75 | 0 | 0 | 0.08 | 0.013 | 0.02 | 0.004 | 0.0084 | 0 |  | 27 | 13.4 | Thermal and Structural Properties of Fusion related Materials, P. Kardititas, M-J Baptiste, http://www-ferp.ucsd.edu/LIB/PROPS/PANOS/ss.html
Steel84_2 | Balance | 0.005 | 1.5 | 13.9 | 2.3 | 0 | 16.4 | 0 | 0.021 | 0.06 | 0.75 | 0 | 0 | 0.08 | 0.013 | 0.02 | 0.004 | 0.0084 | 0 |  | 127 | 15.2 | Thermal and Structural Properties of Fusion related Materials, P. Kardititas, M-J Baptiste, http://www-ferp.ucsd.edu/LIB/PROPS/PANOS/ss.html
Steel84_3 | Balance | 0.005 | 1.5 | 13.9 | 2.3 | 0 | 16.4 | 0 | 0.021 | 0.06 | 0.75 | 0 | 0 | 0.08 | 0.013 | 0.02 | 0.004 | 0.0084 | 0 |  | 227 | 16.75 | Thermal and Structural Properties of Fusion related Materials, P. Kardititas, M-J Baptiste, http://www-ferp.ucsd.edu/LIB/PROPS/PANOS/ss.html
Steel84_4 | Balance | 0.005 | 1.5 | 13.9 | 2.3 | 0 | 16.4 | 0 | 0.021 | 0.06 | 0.75 | 0 | 0 | 0.08 | 0.013 | 0.02 | 0.004 | 0.0084 | 0 |  | 327 | 18.3 | Thermal and Structural Properties of Fusion related Materials, P. Kardititas, M-J Baptiste, http://www-ferp.ucsd.edu/LIB/PROPS/PANOS/ss.html
Steel84_5 | Balance | 0.005 | 1.5 | 13.9 | 2.3 | 0 | 16.4 | 0 | 0.021 | 0.06 | 0.75 | 0 | 0 | 0.08 | 0.013 | 0.02 | 0.004 | 0.0084 | 0 |  | 427 | 19.8 | Thermal and Structural Properties of Fusion related Materials, P. Kardititas, M-J Baptiste, http://www-ferp.ucsd.edu/LIB/PROPS/PANOS/ss.html
Steel84_6 | Balance | 0.005 | 1.5 | 13.9 | 2.3 | 0 | 16.4 | 0 | 0.021 | 0.06 | 0.75 | 0 | 0 | 0.08 | 0.013 | 0.02 | 0.004 | 0.0084 | 0 |  | 527 | 21.3 | Thermal and Structural Properties of Fusion related Materials, P. Kardititas, M-J Baptiste, http://www-ferp.ucsd.edu/LIB/PROPS/PANOS/ss.html
Steel84_7 | Balance | 0.005 | 1.5 | 13.9 | 2.3 | 0 | 16.4 | 0 | 0.021 | 0.06 | 0.75 | 0 | 0 | 0.08 | 0.013 | 0.02 | 0.004 | 0.0084 | 0 |  | 627 | 22.75 | Thermal and Structural Properties of Fusion related Materials, P. Kardititas, M-J Baptiste, http://www-ferp.ucsd.edu/LIB/PROPS/PANOS/ss.html
Steel84_8 | Balance | 0.005 | 1.5 | 13.9 | 2.3 | 0 | 16.4 | 0 | 0.021 | 0.06 | 0.75 | 0 | 0 | 0.08 | 0.013 | 0.02 | 0.004 | 0.0084 | 0 |  | 727 | 24.2 | Thermal and Structural Properties of Fusion related Materials, P. Kardititas, M-J Baptiste, http://www-ferp.ucsd.edu/LIB/PROPS/PANOS/ss.html
Steel85_1 | Balance | 0.1 max | 0.3/0.5 | 0 | 0 | 0 | 0 | 0 | 0 | 0 | 0 | 0 | 0 | 0 | 0 | 0.04 max | 0.05max | 0 | 0 |  | 0 | 65.2 | MATWEB online database http://matweb.com
Steel85_2 | Balance | 0.1 max | 0.3/0.5 | 0 | 0 | 0 | 0 | 0 | 0 | 0 | 0 | 0 | 0 | 0 | 0 | 0.04 max | 0.05max | 0 | 0 |  | 1000 | 27.3 | MATWEB online database http://matweb.com
Steel85_3 | Balance | 0.1 max | 0.3/0.5 | 0 | 0 | 0 | 0 | 0 | 0 | 0 | 0 | 0 | 0 | 0 | 0 | 0.04 max | 0.05max | 0 | 0 |  | 800 | 28.4 | MATWEB online database http://matweb.com
Steel85_4 | Balance | 0.1 max | 0.3/0.5 | 0 | 0 | 0 | 0 | 0 | 0 | 0 | 0 | 0 | 0 | 0 | 0 | 0.04 max | 0.05max | 0 | 0 |  | 600 | 36.3 | MATWEB online database http://matweb.com
Steel85_5 | Balance | 0.1 max | 0.3/0.5 | 0 | 0 | 0 | 0 | 0 | 0 | 0 | 0 | 0 | 0 | 0 | 0 | 0.04 max | 0.05max | 0 | 0 |  | 400 | 45.2 | MATWEB online database http://matweb.com
Steel85_6 | Balance | 0.1 max | 0.3/0.5 | 0 | 0 | 0 | 0 | 0 | 0 | 0 | 0 | 0 | 0 | 0 | 0 | 0.04 max | 0.05max | 0 | 0 |  | 200 | 54.7 | MATWEB online database http://matweb.com
Steel85_7 | Balance | 0.1 max | 0.3/0.5 | 0 | 0 | 0 | 0 | 0 | 0 | 0 | 0 | 0 | 0 | 0 | 0 | 0.04 max | 0.05max | 0 | 0 |  | 100 | 60.2 | MATWEB online database http://matweb.com
Steel86_1 | Balance | 0.13/0.18 | 0.3/0.6 | 0 | 0 | 0 | 0 | 0 | 0 | 0 | 0 | 0 | 0 | 0 | 0 | 0.04 max | 0.05max | 0 | 0 |  | 0 | 51.9 | MATWEB online database http://matweb.com
Steel86_2 | Balance | 0.13/0.18 | 0.3/0.6 | 0 | 0 | 0 | 0 | 0 | 0 | 0 | 0 | 0 | 0 | 0 | 0 | 0.04 max | 0.05max | 0 | 0 |  | 200 | 48.9 | MATWEB online database http://matweb.com
Steel86_3 | Balance | 0.13/0.18 | 0.3/0.6 | 0 | 0 | 0 | 0 | 0 | 0 | 0 | 0 | 0 | 0 | 0 | 0 | 0.04 max | 0.05max | 0 | 0 |  | 100 | 51 | MATWEB online database http://matweb.com
Steel87_1 | Balance | 0.19/0.25 | 0.3/0.6 | 0 | 0 | 0 | 0 | 0 | 0 | 0 | 0 | 0 | 0 | 0 | 0 | 0.04 max | 0.05max | 0 | 0 |  | 0 | 51.9 | MATWEB online database http://matweb.com
Steel87_2 | Balance | 0.19/0.25 | 0.3/0.6 | 0 | 0 | 0 | 0 | 0 | 0 | 0 | 0 | 0 | 0 | 0 | 0 | 0.04 max | 0.05max | 0 | 0 |  | 800 | 26.1 | MATWEB online database http://matweb.com
Steel87_3 | Balance | 0.19/0.25 | 0.3/0.6 | 0 | 0 | 0 | 0 | 0 | 0 | 0 | 0 | 0 | 0 | 0 | 0 | 0.04 max | 0.05max | 0 | 0 |  | 1000 | 27.2 | MATWEB online database http://matweb.com
Steel87_4 | Balance | 0.19/0.25 | 0.3/0.6 | 0 | 0 | 0 | 0 | 0 | 0 | 0 | 0 | 0 | 0 | 0 | 0 | 0.04 max | 0.05max | 0 | 0 |  | 1200 | 29.8 | MATWEB online database http://matweb.com
Steel87_5 | Balance | 0.19/0.25 | 0.3/0.6 | 0 | 0 | 0 | 0 | 0 | 0 | 0 | 0 | 0 | 0 | 0 | 0 | 0.04 max | 0.05max | 0 | 0 |  | 700 | 31.8 | MATWEB online database http://matweb.com
Steel87_6 | Balance | 0.19/0.25 | 0.3/0.6 | 0 | 0 | 0 | 0 | 0 | 0 | 0 | 0 | 0 | 0 | 0 | 0 | 0.04 max | 0.05max | 0 | 0 |  | 600 | 35.6 | MATWEB online database http://matweb.com
Steel87_7 | Balance | 0.19/0.25 | 0.3/0.6 | 0 | 0 | 0 | 0 | 0 | 0 | 0 | 0 | 0 | 0 | 0 | 0 | 0.04 max | 0.05max | 0 | 0 |  | 500 | 39.4 | MATWEB online database http://matweb.com
Steel87_8 | Balance | 0.19/0.25 | 0.3/0.6 | 0 | 0 | 0 | 0 | 0 | 0 | 0 | 0 | 0 | 0 | 0 | 0 | 0.04 max | 0.05max | 0 | 0 |  | 400 | 42.7 | MATWEB online database http://matweb.com
Steel87_9 | Balance | 0.19/0.25 | 0.3/0.6 | 0 | 0 | 0 | 0 | 0 | 0 | 0 | 0 | 0 | 0 | 0 | 0 | 0.04 max | 0.05max | 0 | 0 |  | 300 | 46 | MATWEB online database http://matweb.com
Steel87_10 | Balance | 0.19/0.25 | 0.3/0.6 | 0 | 0 | 0 | 0 | 0 | 0 | 0 | 0 | 0 | 0 | 0 | 0 | 0.04 max | 0.05max | 0 | 0 |  | 200 | 49 | MATWEB online database http://matweb.com
Steel87_11 | Balance | 0.19/0.25 | 0.3/0.6 | 0 | 0 | 0 | 0 | 0 | 0 | 0 | 0 | 0 | 0 | 0 | 0 | 0.04 max | 0.05max | 0 | 0 |  | 100 | 51.2 | MATWEB online database http://matweb.com
Steel88_1 | Balance | 0.22/0.28 | 0.3/0.6 | 0 | 0 | 0 | 0 | 0 | 0 | 0 | 0 | 0 | 0 | 0 | 0 | 0.04 max | 0.05max | 0 | 0 |  | 0 | 51.9 | MATWEB online database http://matweb.com
Steel88_2 | Balance | 0.22/0.28 | 0.3/0.6 | 0 | 0 | 0 | 0 | 0 | 0 | 0 | 0 | 0 | 0 | 0 | 0 | 0.04 max | 0.05max | 0 | 0 |  | 800 | 26.1 | MATWEB online database http://matweb.com
Steel88_3 | Balance | 0.22/0.28 | 0.3/0.6 | 0 | 0 | 0 | 0 | 0 | 0 | 0 | 0 | 0 | 0 | 0 | 0 | 0.04 max | 0.05max | 0 | 0 |  | 700 | 31.8 | MATWEB online database http://matweb.com
Steel88_4 | Balance | 0.22/0.28 | 0.3/0.6 | 0 | 0 | 0 | 0 | 0 | 0 | 0 | 0 | 0 | 0 | 0 | 0 | 0.04 max | 0.05max | 0 | 0 |  | 600 | 35.6 | MATWEB online database http://matweb.com
Steel88_5 | Balance | 0.22/0.28 | 0.3/0.6 | 0 | 0 | 0 | 0 | 0 | 0 | 0 | 0 | 0 | 0 | 0 | 0 | 0.04 max | 0.05max | 0 | 0 |  | 500 | 39.4 | MATWEB online database http://matweb.com
Steel88_6 | Balance | 0.22/0.28 | 0.3/0.6 | 0 | 0 | 0 | 0 | 0 | 0 | 0 | 0 | 0 | 0 | 0 | 0 | 0.04 max | 0.05max | 0 | 0 |  | 400 | 42.7 | MATWEB online database http://matweb.com
Steel88_7 | Balance | 0.22/0.28 | 0.3/0.6 | 0 | 0 | 0 | 0 | 0 | 0 | 0 | 0 | 0 | 0 | 0 | 0 | 0.04 max | 0.05max | 0 | 0 |  | 300 | 46 | MATWEB online database http://matweb.com
Steel88_8 | Balance | 0.22/0.28 | 0.3/0.6 | 0 | 0 | 0 | 0 | 0 | 0 | 0 | 0 | 0 | 0 | 0 | 0 | 0.04 max | 0.05max | 0 | 0 |  | 200 | 49 | MATWEB online database http://matweb.com
Steel88_9 | Balance | 0.22/0.28 | 0.3/0.6 | 0 | 0 | 0 | 0 | 0 | 0 | 0 | 0 | 0 | 0 | 0 | 0 | 0.04 max | 0.05max | 0 | 0 |  | 100 | 51.2 | MATWEB online database http://matweb.com
Steel89_1 | Balance | 0.27/0.34 | 0.6/0.9 | 0 | 0 | 0 | 0 | 0 | 0 | 0 | 0 | 0 | 0 | 0 | 0 | 0.04 max | 0.05max | 0 | 0 |  | 100 | 43.6 | MATWEB online database http://matweb.com
Steel89_2 | Balance | 0.27/0.34 | 0.6/0.9 | 0 | 0 | 0 | 0 | 0 | 0 | 0 | 0 | 0 | 0 | 0 | 0 | 0.04 max | 0.05max | 0 | 0 |  | 0 | 50.7 | MATWEB online database http://matweb.com
Steel90_1 | Balance | 0.34/0.42 | 0.6/0.9 | 0 | 0 | 0 | 0 | 0 | 0 | 0 | 0 | 0 | 0 | 0 | 0 | 0.04 max | 0.05max | 0 | 0 |  | 100 | 50.7 | MATWEB online database http://matweb.com
Steel90_2 | Balance | 0.34/0.42 | 0.6/0.9 | 0 | 0 | 0 | 0 | 0 | 0 | 0 | 0 | 0 | 0 | 0 | 0 | 0.04 max | 0.05max | 0 | 0 |  | 0 | 51.9 | MATWEB online database http://matweb.com
Steel90_3 | Balance | 0.34/0.42 | 0.6/0.9 | 0 | 0 | 0 | 0 | 0 | 0 | 0 | 0 | 0 | 0 | 0 | 0 | 0.04 max | 0.05max | 0 | 0 |  | 300 | 24.7 | MATWEB online database http://matweb.com
Steel90_4 | Balance | 0.34/0.42 | 0.6/0.9 | 0 | 0 | 0 | 0 | 0 | 0 | 0 | 0 | 0 | 0 | 0 | 0 | 0.04 max | 0.05max | 0 | 0 |  | 1200 | 29.8 | MATWEB online database http://matweb.com
Steel90_5 | Balance | 0.34/0.42 | 0.6/0.9 | 0 | 0 | 0 | 0 | 0 | 0 | 0 | 0 | 0 | 0 | 0 | 0 | 0.04 max | 0.05max | 0 | 0 |  | 700 | 30.1 | MATWEB online database http://matweb.com
Steel90_6 | Balance | 0.34/0.42 | 0.6/0.9 | 0 | 0 | 0 | 0 | 0 | 0 | 0 | 0 | 0 | 0 | 0 | 0 | 0.04 max | 0.05max | 0 | 0 |  | 1000 | 32.9 | MATWEB online database http://matweb.com
Steel90_7 | Balance | 0.34/0.42 | 0.6/0.9 | 0 | 0 | 0 | 0 | 0 | 0 | 0 | 0 | 0 | 0 | 0 | 0 | 0.04 max | 0.05max | 0 | 0 |  | 600 | 33.9 | MATWEB online database http://matweb.com
Steel90_8 | Balance | 0.34/0.42 | 0.6/0.9 | 0 | 0 | 0 | 0 | 0 | 0 | 0 | 0 | 0 | 0 | 0 | 0 | 0.04 max | 0.05max | 0 | 0 |  | 500 | 38.2 | MATWEB online database http://matweb.com
Steel90_9 | Balance | 0.34/0.42 | 0.6/0.9 | 0 | 0 | 0 | 0 | 0 | 0 | 0 | 0 | 0 | 0 | 0 | 0 | 0.04 max | 0.05max | 0 | 0 |  | 400 | 41.7 | MATWEB online database http://matweb.com
Steel90_10 | Balance | 0.34/0.42 | 0.6/0.9 | 0 | 0 | 0 | 0 | 0 | 0 | 0 | 0 | 0 | 0 | 0 | 0 | 0.04 max | 0.05max | 0 | 0 |  | 300 | 45.7 | MATWEB online database http://matweb.com
Steel90_11 | Balance | 0.34/0.42 | 0.6/0.9 | 0 | 0 | 0 | 0 | 0 | 0 | 0 | 0 | 0 | 0 | 0 | 0 | 0.04 max | 0.05max | 0 | 0 |  | 200 | 48.1 | MATWEB online database http://matweb.com
Steel91_1 | Balance | 0.22/0.28 | 0.6/0.9 | 0 | 0 | 0 | 0 | 0 | 0 | 0 | 0 | 0 | 0 | 0 | 0 | 0.04 max | 0.05max | 0 | 0 |  | 100 | 51.2 | MATWEB online database http://matweb.com
Steel91_2 | Balance | 0.22/0.28 | 0.6/0.9 | 0 | 0 | 0 | 0 | 0 | 0 | 0 | 0 | 0 | 0 | 0 | 0 | 0.04 max | 0.05max | 0 | 0 |  | 0 | 51.9 | MATWEB online database http://matweb.com
Steel91_3 | Balance | 0.22/0.28 | 0.6/0.9 | 0 | 0 | 0 | 0 | 0 | 0 | 0 | 0 | 0 | 0 | 0 | 0 | 0.04 max | 0.05max | 0 | 0 |  | 800 | 26.1 | MATWEB online database http://matweb.com
Steel91_4 | Balance | 0.22/0.28 | 0.6/0.9 | 0 | 0 | 0 | 0 | 0 | 0 | 0 | 0 | 0 | 0 | 0 | 0 | 0.04 max | 0.05max | 0 | 0 |  | 1000 | 27.2 | MATWEB online database http://matweb.com
Steel91_5 | Balance | 0.22/0.28 | 0.6/0.9 | 0 | 0 | 0 | 0 | 0 | 0 | 0 | 0 | 0 | 0 | 0 | 0 | 0.04 max | 0.05max | 0 | 0 |  | 1200 | 29.8 | MATWEB online database http://matweb.com
Steel91_6 | Balance | 0.22/0.28 | 0.6/0.9 | 0 | 0 | 0 | 0 | 0 | 0 | 0 | 0 | 0 | 0 | 0 | 0 | 0.04 max | 0.05max | 0 | 0 |  | 700 | 31.8 | MATWEB online database http://matweb.com
Steel91_7 | Balance | 0.22/0.28 | 0.6/0.9 | 0 | 0 | 0 | 0 | 0 | 0 | 0 | 0 | 0 | 0 | 0 | 0 | 0.04 max | 0.05max | 0 | 0 |  | 600 | 35.6 | MATWEB online database http://matweb.com
Steel91_8 | Balance | 0.22/0.28 | 0.6/0.9 | 0 | 0 | 0 | 0 | 0 | 0 | 0 | 0 | 0 | 0 | 0 | 0 | 0.04 max | 0.05max | 0 | 0 |  | 500 | 39.4 | MATWEB online database http://matweb.com
Steel91_9 | Balance | 0.22/0.28 | 0.6/0.9 | 0 | 0 | 0 | 0 | 0 | 0 | 0 | 0 | 0 | 0 | 0 | 0 | 0.04 max | 0.05max | 0 | 0 |  | 400 | 42.7 | MATWEB online database http://matweb.com
Steel91_10 | Balance | 0.22/0.28 | 0.6/0.9 | 0 | 0 | 0 | 0 | 0 | 0 | 0 | 0 | 0 | 0 | 0 | 0 | 0.04 max | 0.05max | 0 | 0 |  | 300 | 46 | MATWEB online database http://matweb.com
Steel91_11 | Balance | 0.22/0.28 | 0.6/0.9 | 0 | 0 | 0 | 0 | 0 | 0 | 0 | 0 | 0 | 0 | 0 | 0 | 0.04 max | 0.05max | 0 | 0 |  | 200 | 49 | MATWEB online database http://matweb.com
Steel92_1 | Balance | 0.32/0.38 | 0.5/0.8 | 0 | 0 | 0 | 0 | 0 | 0 | 0 | 0 | 0 | 0 | 0 | 0 | 0.04 max | 0.05max | 0 | 0 |  | 100 | 43.6 | MATWEB online database http://matweb.com
Steel92_2 | Balance | 0.32/0.38 | 0.5/0.8 | 0 | 0 | 0 | 0 | 0 | 0 | 0 | 0 | 0 | 0 | 0 | 0 | 0.04 max | 0.05max | 0 | 0 |  | 0 | 50.7 | MATWEB online database http://matweb.com
Steel93_1 | Balance | 0.36/0.44 | 0.7/1 | 0 | 0 | 0 | 0 | 0 | 0 | 0 | 0 | 0 | 0 | 0 | 0 | 0.04 max | 0.05max | 0 | 0 |  | 100 | 50.7 | MATWEB online database http://matweb.com
Steel93_2 | Balance | 0.36/0.44 | 0.7/1 | 0 | 0 | 0 | 0 | 0 | 0 | 0 | 0 | 0 | 0 | 0 | 0 | 0.04 max | 0.05max | 0 | 0 |  | 0 | 51.9 | MATWEB online database http://matweb.com
Steel93_3 | Balance | 0.36/0.44 | 0.7/1 | 0 | 0 | 0 | 0 | 0 | 0 | 0 | 0 | 0 | 0 | 0 | 0 | 0.04 max | 0.05max | 0 | 0 |  | 800 | 24.7 | MATWEB online database http://matweb.com
Steel93_4 | Balance | 0.36/0.44 | 0.7/1 | 0 | 0 | 0 | 0 | 0 | 0 | 0 | 0 | 0 | 0 | 0 | 0 | 0.04 max | 0.05max | 0 | 0 |  | 1200 | 29.8 | MATWEB online database http://matweb.com
Steel93_5 | Balance | 0.36/0.44 | 0.7/1 | 0 | 0 | 0 | 0 | 0 | 0 | 0 | 0 | 0 | 0 | 0 | 0 | 0.04 max | 0.05max | 0 | 0 |  | 700 | 30.1 | MATWEB online database http://matweb.com
Steel93_6 | Balance | 0.36/0.44 | 0.7/1 | 0 | 0 | 0 | 0 | 0 | 0 | 0 | 0 | 0 | 0 | 0 | 0 | 0.04 max | 0.05max | 0 | 0 |  | 1000 | 32.9 | MATWEB online database http://matweb.com
Steel93_7 | Balance | 0.36/0.44 | 0.7/1 | 0 | 0 | 0 | 0 | 0 | 0 | 0 | 0 | 0 | 0 | 0 | 0 | 0.04 max | 0.05max | 0 | 0 |  | 600 | 33.9 | MATWEB online database http://matweb.com
Steel93_8 | Balance | 0.36/0.44 | 0.7/1 | 0 | 0 | 0 | 0 | 0 | 0 | 0 | 0 | 0 | 0 | 0 | 0 | 0.04 max | 0.05max | 0 | 0 |  | 500 | 38.2 | MATWEB online database http://matweb.com
Steel93_9 | Balance | 0.36/0.44 | 0.7/1 | 0 | 0 | 0 | 0 | 0 | 0 | 0 | 0 | 0 | 0 | 0 | 0 | 0.04 max | 0.05max | 0 | 0 |  | 400 | 41.7 | MATWEB online database http://matweb.com
Steel93_10 | Balance | 0.36/0.44 | 0.7/1 | 0 | 0 | 0 | 0 | 0 | 0 | 0 | 0 | 0 | 0 | 0 | 0 | 0.04 max | 0.05max | 0 | 0 |  | 300 | 45.7 | MATWEB online database http://matweb.com
Steel93_11 | Balance | 0.36/0.44 | 0.7/1 | 0 | 0 | 0 | 0 | 0 | 0 | 0 | 0 | 0 | 0 | 0 | 0 | 0.04 max | 0.05max | 0 | 0 |  | 200 | 48.1 | MATWEB online database http://matweb.com
Steel94_1 | Balance | 0.37/0.44 | 0.6/0.9 | 0 | 0 | 0 | 0 | 0 | 0 | 0 | 0 | 0 | 0 | 0 | 0 | 0.04 max | 0.05max | 0 | 0 |  | 100 | 50.7 | MATWEB online database http://matweb.com
Steel94_2 | Balance | 0.37/0.44 | 0.6/0.9 | 0 | 0 | 0 | 0 | 0 | 0 | 0 | 0 | 0 | 0 | 0 | 0 | 0.04 max | 0.05max | 0 | 0 |  | 0 | 51.9 | MATWEB online database http://matweb.com
Steel94_3 | Balance | 0.37/0.44 | 0.6/0.9 | 0 | 0 | 0 | 0 | 0 | 0 | 0 | 0 | 0 | 0 | 0 | 0 | 0.04 max | 0.05max | 0 | 0 |  | 800 | 24.7 | MATWEB online database http://matweb.com
Steel94_4 | Balance | 0.37/0.44 | 0.6/0.9 | 0 | 0 | 0 | 0 | 0 | 0 | 0 | 0 | 0 | 0 | 0 | 0 | 0.04 max | 0.05max | 0 | 0 |  | 1200 | 29.8 | MATWEB online database http://matweb.com
Steel94_5 | Balance | 0.37/0.44 | 0.6/0.9 | 0 | 0 | 0 | 0 | 0 | 0 | 0 | 0 | 0 | 0 | 0 | 0 | 0.04 max | 0.05max | 0 | 0 |  | 700 | 30.1 | MATWEB online database http://matweb.com
Steel94_6 | Balance | 0.37/0.44 | 0.6/0.9 | 0 | 0 | 0 | 0 | 0 | 0 | 0 | 0 | 0 | 0 | 0 | 0 | 0.04 max | 0.05max | 0 | 0 |  | 1000 | 32.9 | MATWEB online database http://matweb.com
Steel94_7 | Balance | 0.37/0.44 | 0.6/0.9 | 0 | 0 | 0 | 0 | 0 | 0 | 0 | 0 | 0 | 0 | 0 | 0 | 0.04 max | 0.05max | 0 | 0 |  | 600 | 33.9 | MATWEB online database http://matweb.com
Steel94_8 | Balance | 0.37/0.44 | 0.6/0.9 | 0 | 0 | 0 | 0 | 0 | 0 | 0 | 0 | 0 | 0 | 0 | 0 | 0.04 max | 0.05max | 0 | 0 |  | 500 | 38.2 | MATWEB online database http://matweb.com
Steel94_9 | Balance | 0.37/0.44 | 0.6/0.9 | 0 | 0 | 0 | 0 | 0 | 0 | 0 | 0 | 0 | 0 | 0 | 0 | 0.04 max | 0.05max | 0 | 0 |  | 400 | 41.7 | MATWEB online database http://matweb.com
Steel94_10 | Balance | 0.37/0.44 | 0.6/0.9 | 0 | 0 | 0 | 0 | 0 | 0 | 0 | 0 | 0 | 0 | 0 | 0 | 0.04 max | 0.05max | 0 | 0 |  | 300 | 45.7 | MATWEB online database http://matweb.com
Steel94_11 | Balance | 0.37/0.44 | 0.6/0.9 | 0 | 0 | 0 | 0 | 0 | 0 | 0 | 0 | 0 | 0 | 0 | 0 | 0.04 max | 0.05max | 0 | 0 |  | 200 | 48.1 | MATWEB online database http://matweb.com
Steel95_1 | Balance | 0.31/0.38 | 0.6/0.9 | 0 | 0 | 0 | 0 | 0 | 0 | 0 | 0 | 0 | 0 | 0 | 0 | 0.04max | 0.05 max | 0 | 0 |  | 100 | 43.6 | MATWEB online database http://matweb.com
Steel95_2 | Balance | 0.31/0.38 | 0.6/0.9 | 0 | 0 | 0 | 0 | 0 | 0 | 0 | 0 | 0 | 0 | 0 | 0 | 0.04max | 0.05 max | 0 | 0 |  | 0 | 50.7 | MATWEB online database http://matweb.com
Steel96_1 | Balance | 0.38/0.43 | 0.7/1 | 0 | 0.15/0.25 | 0 | 0.95 | 0 | 0 | 0 | 0.15/0.3 | 0 | 0 | 0 | 0 | 0.035 max | 0.04 max | 0 | 0 |  | 100 | 42.6 | MATWEB online database http://matweb.com
Steel96_2 | Balance | 0.38/0.43 | 0.7/1 | 0 | 0.15/0.25 | 0 | 0.95 | 0 | 0 | 0 | 0.15/0.3 | 0 | 0 | 0 | 0 | 0.035 max | 0.04 max | 0 | 0 |  | 600 | 33 | MATWEB online database http://matweb.com
Steel96_3 | Balance | 0.38/0.43 | 0.7/1 | 0 | 0.15/0.25 | 0 | 0.95 | 0 | 0 | 0 | 0.15/0.3 | 0 | 0 | 0 | 0 | 0.035 max | 0.04 max | 0 | 0 |  | 400 | 37.7 | MATWEB online database http://matweb.com
Steel96_4 | Balance | 0.38/0.43 | 0.7/1 | 0 | 0.15/0.25 | 0 | 0.95 | 0 | 0 | 0 | 0.15/0.3 | 0 | 0 | 0 | 0 | 0.035 max | 0.04 max | 0 | 0 |  | 200 | 42.2 | MATWEB online database http://matweb.com
Steel97_1 | Balance | 0.34/0.41 | 0.6/1 | 0 | 0.2/0.3 | 0 | 0 | 0 | 0 | 0 | 0.15/0.35 | 0 | 0 | 0 | 0 | 0.035 max | 0.04 max | 0 | 0 |  | 100 | 48.1 | MATWEB online database http://matweb.com
Steel97_2 | Balance | 0.34/0.41 | 0.6/1 | 0 | 0.2/0.3 | 0 | 0 | 0 | 0 | 0 | 0.15/0.35 | 0 | 0 | 0 | 0 | 0.035 max | 0.04 max | 0 | 0 |  | 600 | 33.9 | MATWEB online database http://matweb.com
Steel97_3 | Balance | 0.34/0.41 | 0.6/1 | 0 | 0.2/0.3 | 0 | 0 | 0 | 0 | 0 | 0.15/0.35 | 0 | 0 | 0 | 0 | 0.035 max | 0.04 max | 0 | 0 |  | 400 | 39.4 | MATWEB online database http://matweb.com
Steel97_4 | Balance | 0.34/0.41 | 0.6/1 | 0 | 0.2/0.3 | 0 | 0 | 0 | 0 | 0 | 0.15/0.35 | 0 | 0 | 0 | 0 | 0.035 max | 0.04 max | 0 | 0 |  | 200 | 45.3 | MATWEB online database http://matweb.com
steel98_1 | Balance | 0.35/0.4 | 0.7/0.9 | 0 | 0.2/0.3 | 0 | 0 | 0 | 0 | 0 | 0.15/0.35 | 0 | 0 | 0 | 0 | 0.035 max | 0.04 max | 0 | 0 |  | 100 | 48.1 | MATWEB online database http://matweb.com
steel98_2 | Balance | 0.35/0.4 | 0.7/0.9 | 0 | 0.2/0.3 | 0 | 0 | 0 | 0 | 0 | 0.15/0.35 | 0 | 0 | 0 | 0 | 0.035 max | 0.04 max | 0 | 0 |  | 600 | 33.9 | MATWEB online database http://matweb.com
steel98_3 | Balance | 0.35/0.4 | 0.7/0.9 | 0 | 0.2/0.3 | 0 | 0 | 0 | 0 | 0 | 0.15/0.35 | 0 | 0 | 0 | 0 | 0.035 max | 0.04 max | 0 | 0 |  | 400 | 39.4 | MATWEB online database http://matweb.com
steel98_4 | Balance | 0.35/0.4 | 0.7/0.9 | 0 | 0.2/0.3 | 0 | 0 | 0 | 0 | 0 | 0.15/0.35 | 0 | 0 | 0 | 0 | 0.035 max | 0.04 max | 0 | 0 |  | 200 | 45.3 | MATWEB online database http://matweb.com
steel 99_1 | Balance | 0.03 max | 0.1 max | 18.5 | 4.8 | 0 | 0 | 0 | 0.1 | 0 | 0.1 max | 0 | 0.003 | 1.4 | 12 | 0.01 max | .01 max | 0 | 0.01 |  | 20 | 25.3 | MATWEB online database http://matweb.com
steel 99_2 | Balance | 0.03 max | 0.1 max | 18.5 | 4.8 | 0 | 0 | 0 | 0.1 | 0 | 0.1 max | 0 | 0.003 | 1.4 | 12 | 0.01 max | .01 max | 0 | 0.01 |  | 50 | 25.8 | MATWEB online database http://matweb.com
steel 99_3 | Balance | 0.03 max | 0.1 max | 18.5 | 4.8 | 0 | 0 | 0 | 0.1 | 0 | 0.1 max | 0 | 0.003 | 1.4 | 12 | 0.01 max | .01 max | 0 | 0.01 |  | 100 | 27 | MATWEB online database http://matweb.com
steel 100_1 | Balance | 0.03max | 0.1 | 18.5 | 4.8 | 0 | 0 | 0 | 0.1 | 0 | 0.1max | 0 | .003 max | 0.6 | 9 | 0.01max | 0.01max | 0 | 0.01 |  | 20 | 25.3 | MATWEB online database http://matweb.com
steel 100_2 | Balance | 0.03max | 0.1 | 18.5 | 4.8 | 0 | 0 | 0 | 0.1 | 0 | 0.1max | 0 | .003 max | 0.6 | 9 | 0.01max | 0.01max | 0 | 0.01 |  | 50 | 25.8 | MATWEB online database http://matweb.com
steel 100_3 | Balance | 0.03max | 0.1 | 18.5 | 4.8 | 0 | 0 | 0 | 0.1 | 0 | 0.1max | 0 | .003 max | 0.6 | 9 | 0.01max | 0.01max | 0 | 0.01 |  | 100 | 27 | MATWEB online database http://matweb.com
steel101_1 | Balance | 0.03 max | 0.1 | 18.5 | 3.25 | 0 | 0 | 0 | 0.1 | 0 | 0.1max | 0 | 0.003 | 0.2 | 8.5 | 0.01max | 0.01max | 0 | 0.01 |  | 20 | 25.3 | MATWEB online database http://matweb.com
steel101_2 | Balance | 0.03 max | 0.1 | 18.5 | 3.25 | 0 | 0 | 0 | 0.1 | 0 | 0.1max | 0 | 0.003 | 0.2 | 8.5 | 0.01max | 0.01max | 0 | 0.01 |  | 50 | 25.8 | MATWEB online database http://matweb.com
steel101_3 | Balance | 0.03 max | 0.1 | 18.5 | 3.25 | 0 | 0 | 0 | 0.1 | 0 | 0.1max | 0 | 0.003 | 0.2 | 8.5 | 0.01max | 0.01max | 0 | 0.01 |  | 100 | 27 | MATWEB online database http://matweb.com
steel 102_1 | Balance | 0.03 max | 0.1max | 18.5 | 4.8 | 0 | 0 | 0 | 0.1 | 0 | 0.1max | 0 | 0.003 | 0.4 | 7.5 | 0.01max | 0.01max | 0 | 0.01 |  | 20 | 25.3 | MATWEB online database http://matweb.com
steel 102_2 | Balance | 0.03 max | 0.1max | 18.5 | 4.8 | 0 | 0 | 0 | 0.1 | 0 | 0.1max | 0 | 0.003 | 0.4 | 7.5 | 0.01max | 0.01max | 0 | 0.01 |  | 50 | 25.8 | MATWEB online database http://matweb.com
steel 102_3 | Balance | 0.03 max | 0.1max | 18.5 | 4.8 | 0 | 0 | 0 | 0.1 | 0 | 0.1max | 0 | 0.003 | 0.4 | 7.5 | 0.01max | 0.01max | 0 | 0.01 |  | 100 | 27 | MATWEB online database http://matweb.com
steel103_1 | Balance | 0.74/0.88 | 0.6/0.9 | 0 | 0 | 0 | 0 | 0 | 0 | 0 | 0 | 0 | 0 | 0 | 0 | 0.4 max | 0.05 max | 0 | 0 |  | 0 | 47.7 | MATWEB online database http://matweb.com
steel103_2 | Balance | 0.74/0.88 | 0.6/0.9 | 0 | 0 | 0 | 0 | 0 | 0 | 0 | 0 | 0 | 0 | 0 | 0 | 0.4 max | 0.05 max | 0 | 0 |  | 800 | 24.4 | MATWEB online database http://matweb.com
steel103_3 | Balance | 0.74/0.88 | 0.6/0.9 | 0 | 0 | 0 | 0 | 0 | 0 | 0 | 0 | 0 | 0 | 0 | 0 | 0.4 max | 0.05 max | 0 | 0 |  | 1000 | 26.8 | MATWEB online database http://matweb.com
steel103_4 | Balance | 0.74/0.88 | 0.6/0.9 | 0 | 0 | 0 | 0 | 0 | 0 | 0 | 0 | 0 | 0 | 0 | 0 | 0.4 max | 0.05 max | 0 | 0 |  | 700 | 30.1 | MATWEB online database http://matweb.com
steel103_5 | Balance | 0.74/0.88 | 0.6/0.9 | 0 | 0 | 0 | 0 | 0 | 0 | 0 | 0 | 0 | 0 | 0 | 0 | 0.4 max | 0.05 max | 0 | 0 |  | 1200 | 30.1 | MATWEB online database http://matweb.com
steel103_6 | Balance | 0.74/0.88 | 0.6/0.9 | 0 | 0 | 0 | 0 | 0 | 0 | 0 | 0 | 0 | 0 | 0 | 0 | 0.4 max | 0.05 max | 0 | 0 |  | 600 | 32.7 | MATWEB online database http://matweb.com
steel103_7 | Balance | 0.74/0.88 | 0.6/0.9 | 0 | 0 | 0 | 0 | 0 | 0 | 0 | 0 | 0 | 0 | 0 | 0 | 0.4 max | 0.05 max | 0 | 0 |  | 500 | 35.1 | MATWEB online database http://matweb.com
steel103_8 | Balance | 0.74/0.88 | 0.6/0.9 | 0 | 0 | 0 | 0 | 0 | 0 | 0 | 0 | 0 | 0 | 0 | 0 | 0.4 max | 0.05 max | 0 | 0 |  | 400 | 38.1 | MATWEB online database http://matweb.com
steel103_9 | Balance | 0.74/0.88 | 0.6/0.9 | 0 | 0 | 0 | 0 | 0 | 0 | 0 | 0 | 0 | 0 | 0 | 0 | 0.4 max | 0.05 max | 0 | 0 |  | 300 | 41.3 | MATWEB online database http://matweb.com
steel103_10 | Balance | 0.74/0.88 | 0.6/0.9 | 0 | 0 | 0 | 0 | 0 | 0 | 0 | 0 | 0 | 0 | 0 | 0 | 0.4 max | 0.05 max | 0 | 0 |  | 200 | 45.2 | MATWEB online database http://matweb.com
steel103_11 | Balance | 0.74/0.88 | 0.6/0.9 | 0 | 0 | 0 | 0 | 0 | 0 | 0 | 0 | 0 | 0 | 0 | 0 | 0.4 max | 0.05 max | 0 | 0 |  | 100 | 48.1 | MATWEB online database http://matweb.com

## used for final model
Fe | C | Mn | Ni | Mo | V | Cr | Cu | Al | Nb | Si | W | Ti | Co | TC | K | label
100 | 0 | 0 | 0 | 0 | 0 | 0 | 0 | 0 | 0 | 0 | 0 | 0 | 0 | 100 | 68.2 | Pure_03
100 | 0 | 0 | 0 | 0 | 0 | 0 | 0 | 0 | 0 | 0 | 0 | 0 | 0 | 327 | 54.7 | Pure_07
100 | 0 | 0 | 0 | 0 | 0 | 0 | 0 | 0 | 0 | 0 | 0 | 0 | 0 | 200 | 61.5 | Pure_05
100 | 0 | 0 | 0 | 0 | 0 | 0 | 0 | 0 | 0 | 0 | 0 | 0 | 0 | 727 | 32.3 | Pure_11
100 | 0 | 0 | 0 | 0 | 0 | 0 | 0 | 0 | 0 | 0 | 0 | 0 | 0 | 527 | 43.3 | Pure_09
100 | 0 | 0 | 0 | 0 | 0 | 0 | 0 | 0 | 0 | 0 | 0 | 0 | 0 | 127 | 69.5 | Pure_04
99.4 | 0.1 | 0 | 0 | 0.5 | 0 | 0 | 0 | 0 | 0 | 0 | 0 | 0 | 0 | 23 | 46.1 | stee27_1
99.4 | 0.1 | 0 | 0 | 0.5 | 0 | 0 | 0 | 0 | 0 | 0 | 0 | 0 | 0 | 100 | 45.2 | stee27_2
99.4 | 0.1 | 0 | 0 | 0.5 | 0 | 0 | 0 | 0 | 0 | 0 | 0 | 0 | 0 | 200 | 44.4 | stee27_3
99.4 | 0.1 | 0 | 0 | 0.5 | 0 | 0 | 0 | 0 | 0 | 0 | 0 | 0 | 0 | 400 | 41.5 | stee27_4
99.4 | 0.1 | 0 | 0 | 0.5 | 0 | 0 | 0 | 0 | 0 | 0 | 0 | 0 | 0 | 600 | 36.9 | stee27_5
99.4 | 0.1 | 0 | 0 | 0.5 | 0 | 0 | 0 | 0 | 0 | 0 | 0 | 0 | 0 | 700 | 35.2 | stee27_6
95.66 | 0.32 | 0.55 | 3.47 | 0 | 0 | 0 | 0 | 0 | 0 | 0 | 0 | 0 | 0 | 23 | 36.4 | Steel20_1
95.66 | 0.32 | 0.55 | 3.47 | 0 | 0 | 0 | 0 | 0 | 0 | 0 | 0 | 0 | 0 | 100 | 37.7 | Steel20_2
95.66 | 0.32 | 0.55 | 3.47 | 0 | 0 | 0 | 0 | 0 | 0 | 0 | 0 | 0 | 0 | 200 | 38.9 | Steel20_3
95.66 | 0.32 | 0.55 | 3.47 | 0 | 0 | 0 | 0 | 0 | 0 | 0 | 0 | 0 | 0 | 400 | 36.8 | Steel20_4
95.66 | 0.32 | 0.55 | 3.47 | 0 | 0 | 0 | 0 | 0 | 0 | 0 | 0 | 0 | 0 | 600 | 32.7 | Steel20_5
95.66 | 0.32 | 0.55 | 3.47 | 0 | 0 | 0 | 0 | 0 | 0 | 0 | 0 | 0 | 0 | 800 | 25.1 | Steel20_6
95.66 | 0.32 | 0.55 | 3.47 | 0 | 0 | 0 | 0 | 0 | 0 | 0 | 0 | 0 | 0 | 1000 | 27.6 | Steel20_7
99 | 0.35 | 0.65 | 0 | 0 | 0 | 0 | 0 | 0 | 0 | 0 | 0 | 0 | 0 | 100 | 43.6 | Steel92_1
99 | 0.35 | 0.65 | 0 | 0 | 0 | 0 | 0 | 0 | 0 | 0 | 0 | 0 | 0 | 0 | 50.7 | Steel92_2
97.37 | 0.41 | 0.85 | 0 | 0.2 | 0 | 0.95 | 0 | 0 | 0 | 0.23 | 0 | 0 | 0 | 100 | 42.6 | Steel96_1
97.37 | 0.41 | 0.85 | 0 | 0.2 | 0 | 0.95 | 0 | 0 | 0 | 0.23 | 0 | 0 | 0 | 600 | 33 | Steel96_2
97.37 | 0.41 | 0.85 | 0 | 0.2 | 0 | 0.95 | 0 | 0 | 0 | 0.23 | 0 | 0 | 0 | 400 | 37.7 | Steel96_3
97.37 | 0.41 | 0.85 | 0 | 0.2 | 0 | 0.95 | 0 | 0 | 0 | 0.23 | 0 | 0 | 0 | 200 | 42.2 | Steel96_4
87.8 | 0.4 | 0.3 | 0 | 0 | 0 | 11.5 | 0 | 0 | 0 | 0 | 0 | 0 | 0 | 23 | 23.5 | steel31_1
87.8 | 0.4 | 0.3 | 0 | 0 | 0 | 11.5 | 0 | 0 | 0 | 0 | 0 | 0 | 0 | 750 | 24.3 | steel31_6
93.9 | 0.1 | 0 | 0 | 0 | 0 | 5 | 0 | 0 | 0 | 1 | 0 | 0 | 0 | 30 | 36 | steel28_1
93.9 | 0.1 | 0 | 0 | 0 | 0 | 5 | 0 | 0 | 0 | 1 | 0 | 0 | 0 | 200 | 35.2 | steel28_3
93.9 | 0.1 | 0 | 0 | 0 | 0 | 5 | 0 | 0 | 0 | 1 | 0 | 0 | 0 | 800 | 26.8 | steel28_6
93.9 | 0.1 | 0 | 0 | 0 | 0 | 5 | 0 | 0 | 0 | 1 | 0 | 0 | 0 | 1200 | 26.8 | steel28_7
98.35 | 0.38 | 0.8 | 0 | 0.25 | 0 | 0 | 0 | 0 | 0 | 0.23 | 0 | 0 | 0 | 100 | 48.1 | Steel97_1
98.35 | 0.38 | 0.8 | 0 | 0.25 | 0 | 0 | 0 | 0 | 0 | 0.23 | 0 | 0 | 0 | 600 | 33.9 | Steel97_2
98.35 | 0.38 | 0.8 | 0 | 0.25 | 0 | 0 | 0 | 0 | 0 | 0.23 | 0 | 0 | 0 | 400 | 39.4 | Steel97_3
98.35 | 0.38 | 0.8 | 0 | 0.25 | 0 | 0 | 0 | 0 | 0 | 0.23 | 0 | 0 | 0 | 200 | 45.3 | Steel97_4
82.8 | 0.1 | 0.6 | 0 | 0 | 0 | 12 | 0 | 4.5 | 0 | 0 | 0 | 0 | 0 | 100 | 25.1 | steel39_2
82.8 | 0.1 | 0.6 | 0 | 0 | 0 | 12 | 0 | 4.5 | 0 | 0 | 0 | 0 | 0 | 500 | 28.5 | steel39_4
62.96 | 0.03 | 0.1 | 18.5 | 4.8 | 0 | 0 | 0 | 0.1 | 0 | 0.1 | 0 | 1.4 | 12 | 20 | 25.3 | steel99_1
62.96 | 0.03 | 0.1 | 18.5 | 4.8 | 0 | 0 | 0 | 0.1 | 0 | 0.1 | 0 | 1.4 | 12 | 50 | 25.8 | steel99_2
62.96 | 0.03 | 0.1 | 18.5 | 4.8 | 0 | 0 | 0 | 0.1 | 0 | 0.1 | 0 | 1.4 | 12 | 100 | 27 | steel99_3
99.3 | 0.25 | 0.45 | 0 | 0 | 0 | 0 | 0 | 0 | 0 | 0 | 0 | 0 | 0 | 0 | 51.9 | Steel88_1
99.3 | 0.25 | 0.45 | 0 | 0 | 0 | 0 | 0 | 0 | 0 | 0 | 0 | 0 | 0 | 800 | 26.1 | Steel88_2
99.3 | 0.25 | 0.45 | 0 | 0 | 0 | 0 | 0 | 0 | 0 | 0 | 0 | 0 | 0 | 700 | 31.8 | Steel88_3
99.3 | 0.25 | 0.45 | 0 | 0 | 0 | 0 | 0 | 0 | 0 | 0 | 0 | 0 | 0 | 600 | 35.6 | Steel88_4
99.3 | 0.25 | 0.45 | 0 | 0 | 0 | 0 | 0 | 0 | 0 | 0 | 0 | 0 | 0 | 500 | 39.4 | Steel88_5
99.3 | 0.25 | 0.45 | 0 | 0 | 0 | 0 | 0 | 0 | 0 | 0 | 0 | 0 | 0 | 400 | 42.7 | Steel88_6
99.3 | 0.25 | 0.45 | 0 | 0 | 0 | 0 | 0 | 0 | 0 | 0 | 0 | 0 | 0 | 300 | 46 | Steel88_7
99.3 | 0.25 | 0.45 | 0 | 0 | 0 | 0 | 0 | 0 | 0 | 0 | 0 | 0 | 0 | 200 | 49 | Steel88_8
99.3 | 0.25 | 0.45 | 0 | 0 | 0 | 0 | 0 | 0 | 0 | 0 | 0 | 0 | 0 | 100 | 51.2 | Steel88_9
94.44 | 0.34 | 0.54 | 3.53 | 0.39 | 0 | 0.76 | 0 | 0 | 0 | 0 | 0 | 0 | 0 | 1000 | 28.5 | Steel24_7
71.93 | 0.07 | 0.8 | 8.5 | 0 | 0 | 18 | 0 | 0 | 0 | 0.7 | 0 | 0 | 0 | 100 | 16.3 | Steel64_1
98.75 | 0.4 | 0.85 | 0 | 0 | 0 | 0 | 0 | 0 | 0 | 0 | 0 | 0 | 0 | 500 | 38.2 | Steel93_8
99.33 | 0.22 | 0.45 | 0 | 0 | 0 | 0 | 0 | 0 | 0 | 0 | 0 | 0 | 0 | 800 | 26.1 | Steel87_2
59.3 | 0.2 | 1.3 | 13 | 0 | 0 | 25 | 0 | 0 | 0 | 1.2 | 0 | 0 | 0 | 23 | 13.8 | Steel77_1
99.33 | 0.22 | 0.45 | 0 | 0 | 0 | 0 | 0 | 0 | 0 | 0 | 0 | 0 | 0 | 1200 | 29.8 | Steel87_4
97.77 | 0.31 | 0.5 | 0 | 0.2 | 0 | 0.95 | 0 | 0 | 0 | 0.28 | 0 | 0 | 0 | 0 | 42.7 | Steel14_1
92.05 | 0.45 | 0.5 | 0 | 0 | 0 | 3.5 | 0 | 0 | 0 | 3.5 | 0 | 0 | 0 | 23 | 22.2 | steel29_1
97.77 | 0.31 | 0.5 | 0 | 0.2 | 0 | 0.95 | 0 | 0 | 0 | 0.28 | 0 | 0 | 0 | 1000 | 28.1 | Steel14_11
98.87 | 0.38 | 0.75 | 0 | 0 | 0 | 0 | 0 | 0 | 0 | 0 | 0 | 0 | 0 | 400 | 41.7 | Steel90_9
68.9 | 0.4 | 0.9 | 0 | 0 | 0 | 29 | 0 | 0 | 0 | 0.8 | 0 | 0 | 0 | 23 | 20.9 | Steel73_1
97.78 | 0.35 | 0.59 | 0.2 | 0.2 | 0 | 0.88 | 0 | 0 | 0 | 0 | 0 | 0 | 0 | 800 | 26.4 | Steel18_6
85.85 | 0.25 | 0.7 | 0 | 0 | 0 | 12.5 | 0 | 0 | 0 | 0.7 | 0 | 0 | 0 | 600 | 26 | Steel72_5
94.97 | 0.33 | 0.5 | 3.4 | 0 | 0 | 0.8 | 0 | 0 | 0 | 0 | 0 | 0 | 0 | 400 | 36.4 | Steel21_4
97.48 | 1.22 | 1.3 | 0 | 0 | 0 | 0 | 0 | 0 | 0 | 0 | 0 | 0 | 0 | 100 | 14.6 | steel37_2
99.54 | 0.06 | 0.4 | 0 | 0 | 0 | 0 | 0 | 0 | 0 | 0 | 0 | 0 | 0 | 100 | 60.3 | Steel1_2
99.5 | 0.1 | 0.4 | 0 | 0 | 0 | 0 | 0 | 0 | 0 | 0 | 0 | 0 | 0 | 1000 | 27.3 | Steel85_2
99.54 | 0.11 | 0.35 | 0 | 0 | 0 | 0 | 0 | 0 | 0 | 0 | 0 | 0 | 0 | 100 | 48.6 | Steel57_1
70.43 | 0.28 | 0.89 | 28.4 | 0 | 0 | 0 | 0 | 0 | 0 | 0 | 0 | 0 | 0 | 100 | 14.7 | steel38_2
94.44 | 0.34 | 0.54 | 3.53 | 0.39 | 0 | 0.76 | 0 | 0 | 0 | 0 | 0 | 0 | 0 | 800 | 26.8 | Steel24_6
89.88 | 0.12 | 0 | 0 | 1 | 0 | 9 | 0 | 0 | 0 | 0 | 0 | 0 | 0 | 700 | 26.8 | steel32_6
99.54 | 0.06 | 0.4 | 0 | 0 | 0 | 0 | 0 | 0 | 0 | 0 | 0 | 0 | 0 | 600 | 36.4 | Steel1_5
97.77 | 0.31 | 0.5 | 0 | 0.2 | 0 | 0.95 | 0 | 0 | 0 | 0.28 | 0 | 0 | 0 | 1200 | 30.1 | Steel14_12
68.46 | 0.03 | 0.1 | 18.5 | 4.8 | 0 | 0 | 0 | 0.1 | 0 | 0.1 | 0 | 0.4 | 7.5 | 100 | 27 | steel102_3
64.35 | 0.15 | 0.8 | 14 | 0 | 0 | 19 | 0 | 0 | 1.7 | 0 | 0 | 0 | 0 | 400 | 20.1 | steel44_4
97.48 | 1.22 | 1.3 | 0 | 0 | 0 | 0 | 0 | 0 | 0 | 0 | 0 | 0 | 0 | 1000 | 25.5 | steel37_7
76.2 | 0.72 | 0.25 | 0.07 | 0 | 0 | 4.26 | 0 | 0 | 0 | 0 | 18.5 | 0 | 0 | 800 | 26 | steel40_6
68.68 | 0.12 | 1.5 | 11 | 0 | 0 | 17.5 | 0 | 0 | 1.2 | 0 | 0 | 0 | 0 | 300 | 17.2 | steel43_3
76.2 | 0.72 | 0.25 | 0.07 | 0 | 0 | 4.26 | 0 | 0 | 0 | 0 | 18.5 | 0 | 0 | 100 | 26 | steel40_2
70.43 | 0.28 | 0.89 | 28.4 | 0 | 0 | 0 | 0 | 0 | 0 | 0 | 0 | 0 | 0 | 600 | 22.2 | steel38_5
70.52 | 0.08 | 0.5 | 9 | 0 | 0 | 18 | 0 | 0 | 0.9 | 1 | 0 | 0 | 0 | 700 | 20.1 | Steel65_4
98.87 | 0.38 | 0.75 | 0 | 0 | 0 | 0 | 0 | 0 | 0 | 0 | 0 | 0 | 0 | 300 | 24.7 | Steel90_3
64.96 | 0.01 | 1.5 | 13.9 | 2.3 | 0 | 16.4 | 0 | 0.02 | 0.06 | 0.75 | 0 | 0.08 | 0.01 | 627 | 22.75 | Steel84_7
98.44 | 0.81 | 0.75 | 0 | 0 | 0 | 0 | 0 | 0 | 0 | 0 | 0 | 0 | 0 | 1000 | 26.8 | steel103_3
98.94 | 0.42 | 0.64 | 0 | 0 | 0 | 0 | 0 | 0 | 0 | 0 | 0 | 0 | 0 | 100 | 50.7 | Steel4_2
97.48 | 1.22 | 1.3 | 0 | 0 | 0 | 0 | 0 | 0 | 0 | 0 | 0 | 0 | 0 | 600 | 21.8 | steel37_5
70.43 | 0.28 | 0.89 | 28.4 | 0 | 0 | 0 | 0 | 0 | 0 | 0 | 0 | 0 | 0 | 400 | 18.9 | steel38_4
98.44 | 0.81 | 0.75 | 0 | 0 | 0 | 0 | 0 | 0 | 0 | 0 | 0 | 0 | 0 | 0 | 47.7 | steel103_1
21 | 0.5 | 1.5 | 60 | 0 | 0 | 15 | 0 | 0 | 0 | 2 | 0 | 0 | 0 | 800 | 23 | Steel83_4
89.88 | 0.12 | 0 | 0 | 1 | 0 | 9 | 0 | 0 | 0 | 0 | 0 | 0 | 0 | 400 | 27.6 | steel32_4
99.5 | 0.1 | 0.4 | 0 | 0 | 0 | 0 | 0 | 0 | 0 | 0 | 0 | 0 | 0 | 0 | 65.2 | Steel85_1
58 | 0.35 | 0.75 | 25 | 0 | 0 | 15 | 0 | 0 | 0 | 0.9 | 0 | 0 | 0 | 1000 | 29.3 | Steel80_7
72.35 | 0.35 | 0.8 | 0 | 0 | 0 | 21 | 0 | 0 | 0 | 1.5 | 4 | 0 | 0 | 900 | 26.8 | Steel76_6
85.4 | 0.27 | 0 | 1.07 | 0 | 0 | 12.1 | 0 | 0 | 0 | 1.16 | 0 | 0 | 0 | 400 | 25.1 | Steel60_4
86.55 | 0.25 | 0.7 | 0 | 0 | 0 | 12.5 | 0 | 0 | 0 | 0 | 0 | 0 | 0 | 600 | 26 | Steel63_4
94.22 | 0.29 | 0 | 4.23 | 0 | 0 | 1.26 | 0 | 0 | 0 | 0 | 0 | 0 | 0 | 200 | 29.7 | Steel25_3
52.3 | 0.2 | 1 | 20 | 0 | 0 | 25 | 0 | 0 | 0 | 1.5 | 0 | 0 | 0 | 23 | 15.9 | Steel79_1
94.44 | 0.34 | 0.54 | 3.53 | 0.39 | 0 | 0.76 | 0 | 0 | 0 | 0 | 0 | 0 | 0 | 23 | 33.1 | Steel24_1
86.53 | 0.13 | 0.25 | 0.14 | 0 | 0 | 12.95 | 0 | 0 | 0 | 0 | 0 | 0 | 0 | 1000 | 27.6 | steel33_7
65.35 | 0.35 | 0.8 | 7 | 0 | 0 | 21 | 0 | 0 | 0 | 1.5 | 4 | 0 | 0 | 23 | 10.9 | Steel76_1
86.57 | 0.13 | 0.8 | 0 | 0 | 0 | 12.5 | 0 | 0 | 0 | 0 | 0 | 0 | 0 | 100 | 24.7 | Steel62_1
97.79 | 0.39 | 0.79 | 0 | 0 | 0 | 1.03 | 0 | 0 | 0 | 0 | 0 | 0 | 0 | 400 | 37.7 | Steel13_4
98.84 | 0.41 | 0.75 | 0 | 0 | 0 | 0 | 0 | 0 | 0 | 0 | 0 | 0 | 0 | 800 | 24.7 | Steel94_3
86.53 | 0.13 | 0.25 | 0.14 | 0 | 0 | 12.95 | 0 | 0 | 0 | 0 | 0 | 0 | 0 | 23 | 26.8 | steel33_1
99.54 | 0.06 | 0.4 | 0 | 0 | 0 | 0 | 0 | 0 | 0 | 0 | 0 | 0 | 0 | 800 | 28.5 | Steel1_6
36 | 0.5 | 1.5 | 40 | 0 | 0 | 20 | 0 | 0 | 0 | 2 | 0 | 0 | 0 | 100 | 13.4 | Steel82_2
99 | 0.25 | 0.75 | 0 | 0 | 0 | 0 | 0 | 0 | 0 | 0 | 0 | 0 | 0 | 100 | 51.2 | Steel91_1
98.91 | 0.35 | 0.75 | 0 | 0 | 0 | 0 | 0 | 0 | 0 | 0 | 0 | 0 | 0 | 100 | 43.6 | Steel95_1
97.72 | 0.37 | 1.48 | 0 | 0.43 | 0 | 0 | 0 | 0 | 0 | 0 | 0 | 0 | 0 | 400 | 39.4 | Steel11_4
98.75 | 0.4 | 0.85 | 0 | 0 | 0 | 0 | 0 | 0 | 0 | 0 | 0 | 0 | 0 | 400 | 41.7 | Steel93_9
65.6 | 0.3 | 0.6 | 8 | 0 | 0 | 20 | 0 | 0 | 0 | 1.5 | 4 | 0 | 0 | 1050 | 29 | steel45_7
58 | 0.35 | 0.75 | 25 | 0 | 0 | 15 | 0 | 0 | 0 | 0.9 | 0 | 0 | 0 | 23 | 12.6 | Steel80_1
95.68 | 0.34 | 0 | 2.82 | 0.42 | 0 | 0.74 | 0 | 0 | 0 | 0 | 0 | 0 | 0 | 100 | 39.4 | Steel59_1
98.13 | 0.4 | 0.67 | 0.8 | 0 | 0 | 0 | 0 | 0 | 0 | 0 | 0 | 0 | 0 | 600 | 34.8 | Steel9_5
99.4 | 0.16 | 0.45 | 0 | 0 | 0 | 0 | 0 | 0 | 0 | 0 | 0 | 0 | 0 | 0 | 51.9 | Steel86_1
99.54 | 0.06 | 0.4 | 0 | 0 | 0 | 0 | 0 | 0 | 0 | 0 | 0 | 0 | 0 | 400 | 45.2 | Steel1_4
99.33 | 0.22 | 0.45 | 0 | 0 | 0 | 0 | 0 | 0 | 0 | 0 | 0 | 0 | 0 | 700 | 31.8 | Steel87_5
67.9 | 0.1 | 6 | 10 | 1 | 0 | 15 | 0 | 0 | 0 | 0 | 0 | 0 | 0 | 400 | 18.8 | Steel50_4
98.44 | 0.81 | 0.75 | 0 | 0 | 0 | 0 | 0 | 0 | 0 | 0 | 0 | 0 | 0 | 500 | 35.1 | steel103_7
98.94 | 0.31 | 0.75 | 0 | 0 | 0 | 0 | 0 | 0 | 0 | 0 | 0 | 0 | 0 | 100 | 43.6 | Steel89_1
98.44 | 0.81 | 0.75 | 0 | 0 | 0 | 0 | 0 | 0 | 0 | 0 | 0 | 0 | 0 | 200 | 45.2 | steel103_10
97.78 | 0.35 | 0.59 | 0.2 | 0.2 | 0 | 0.88 | 0 | 0 | 0 | 0 | 0 | 0 | 0 | 23 | 42.7 | Steel18_1
67.9 | 0.1 | 6 | 10 | 1 | 0 | 15 | 0 | 0 | 0 | 0 | 0 | 0 | 0 | 700 | 23 | Steel50_6
98.75 | 0.4 | 0.85 | 0 | 0 | 0 | 0 | 0 | 0 | 0 | 0 | 0 | 0 | 0 | 1000 | 32.9 | Steel93_6
64.35 | 0.15 | 0.8 | 14 | 0 | 0 | 19 | 0 | 0 | 1.7 | 0 | 0 | 0 | 0 | 100 | 15.1 | steel44_2
54.3 | 0.4 | 0.8 | 13 | 2 | 0 | 13 | 0 | 0 | 3 | 1 | 2.5 | 0 | 10 | 100 | 13.4 | Steel55_2
98.84 | 0.41 | 0.75 | 0 | 0 | 0 | 0 | 0 | 0 | 0 | 0 | 0 | 0 | 0 | 500 | 38.2 | Steel94_8
70.38 | 0.12 | 0.3 | 8.5 | 0 | 0 | 18.5 | 0 | 1.4 | 0 | 0 | 0 | 0.8 | 0 | 900 | 26 | Steel48_6
86.53 | 0.13 | 0.25 | 0.14 | 0 | 0 | 12.95 | 0 | 0 | 0 | 0 | 0 | 0 | 0 | 100 | 27.6 | steel33_2
94.97 | 0.33 | 0.5 | 3.4 | 0 | 0 | 0.8 | 0 | 0 | 0 | 0 | 0 | 0 | 0 | 600 | 31.8 | Steel21_5
72.52 | 0.08 | 0.4 | 8 | 0 | 0 | 19 | 0 | 0 | 0 | 0 | 0 | 0 | 0 | 100 | 16.3 | steel42_2
69.64 | 0.06 | 0.6 | 8.5 | 2.5 | 0 | 18 | 0 | 0 | 0 | 0.7 | 0 | 0 | 0 | 100 | 16.3 | Steel71_2
98.94 | 0.42 | 0.64 | 0 | 0 | 0 | 0 | 0 | 0 | 0 | 0 | 0 | 0 | 0 | 600 | 33.9 | Steel4_5
89.88 | 0.12 | 0 | 0 | 1 | 0 | 9 | 0 | 0 | 0 | 0 | 0 | 0 | 0 | 600 | 26.8 | steel32_5
98.43 | 1.22 | 0.35 | 0 | 0 | 0 | 0 | 0 | 0 | 0 | 0 | 0 | 0 | 0 | 100 | 44.8 | Steel6_2
98.26 | 0.23 | 1.51 | 0 | 0 | 0 | 0 | 0 | 0 | 0 | 0 | 0 | 0 | 0 | 200 | 44.8 | Steel7_3
98.84 | 0.41 | 0.75 | 0 | 0 | 0 | 0 | 0 | 0 | 0 | 0 | 0 | 0 | 0 | 1000 | 32.9 | Steel94_6
97.77 | 0.31 | 0.5 | 0 | 0.2 | 0 | 0.95 | 0 | 0 | 0 | 0.28 | 0 | 0 | 0 | 700 | 31 | Steel14_9
98.13 | 0.4 | 0.67 | 0.8 | 0 | 0 | 0 | 0 | 0 | 0 | 0 | 0 | 0 | 0 | 400 | 40.6 | Steel9_4
98.43 | 1.22 | 0.35 | 0 | 0 | 0 | 0 | 0 | 0 | 0 | 0 | 0 | 0 | 0 | 23 | 45.2 | Steel6_1
72.52 | 0.08 | 0.4 | 8 | 0 | 0 | 19 | 0 | 0 | 0 | 0 | 0 | 0 | 0 | 400 | 20.1 | steel42_4
70.43 | 0.28 | 0.89 | 28.4 | 0 | 0 | 0 | 0 | 0 | 0 | 0 | 0 | 0 | 0 | 23 | 12.6 | steel38_1
98.75 | 0.4 | 0.85 | 0 | 0 | 0 | 0 | 0 | 0 | 0 | 0 | 0 | 0 | 0 | 700 | 30.1 | Steel93_5
99.4 | 0.16 | 0.45 | 0 | 0 | 0 | 0 | 0 | 0 | 0 | 0 | 0 | 0 | 0 | 200 | 48.9 | Steel86_2
98.84 | 0.41 | 0.75 | 0 | 0 | 0 | 0 | 0 | 0 | 0 | 0 | 0 | 0 | 0 | 700 | 30.1 | Steel94_5
99 | 0.25 | 0.75 | 0 | 0 | 0 | 0 | 0 | 0 | 0 | 0 | 0 | 0 | 0 | 800 | 26.1 | Steel91_3
80.64 | 0.16 | 0.2 | 2.5 | 0 | 0 | 16.5 | 0 | 0 | 0 | 0 | 0 | 0 | 0 | 23 | 18.8 | steel41_1
36 | 0.5 | 1.5 | 40 | 0 | 0 | 20 | 0 | 0 | 0 | 2 | 0 | 0 | 0 | 800 | 23.9 | Steel82_4
98.84 | 0.41 | 0.75 | 0 | 0 | 0 | 0 | 0 | 0 | 0 | 0 | 0 | 0 | 0 | 100 | 50.7 | Steel94_1
66.7 | 0.3 | 1.5 | 10 | 0 | 0 | 20 | 0 | 0 | 0 | 1.5 | 0 | 0 | 0 | 800 | 26.8 | Steel75_4
76.2 | 0.72 | 0.25 | 0.07 | 0 | 0 | 4.26 | 0 | 0 | 0 | 0 | 18.5 | 0 | 0 | 200 | 27.2 | steel40_3
97.48 | 1.22 | 1.3 | 0 | 0 | 0 | 0 | 0 | 0 | 0 | 0 | 0 | 0 | 0 | 200 | 16.3 | steel37_3
51.48 | 0.27 | 1.25 | 36 | 0 | 0 | 11 | 0 | 0 | 0 | 0 | 0 | 0 | 0 | 23 | 12.1 | Steel51_1
97.48 | 1.22 | 1.3 | 0 | 0 | 0 | 0 | 0 | 0 | 0 | 0 | 0 | 0 | 0 | 800 | 23.5 | steel37_6
98.84 | 0.41 | 0.75 | 0 | 0 | 0 | 0 | 0 | 0 | 0 | 0 | 0 | 0 | 0 | 200 | 48.1 | Steel94_11
98.75 | 0.4 | 0.85 | 0 | 0 | 0 | 0 | 0 | 0 | 0 | 0 | 0 | 0 | 0 | 300 | 45.7 | Steel93_10
98.75 | 0.4 | 0.85 | 0 | 0 | 0 | 0 | 0 | 0 | 0 | 0 | 0 | 0 | 0 | 100 | 50.7 | Steel93_1
98.75 | 0.4 | 0.85 | 0 | 0 | 0 | 0 | 0 | 0 | 0 | 0 | 0 | 0 | 0 | 200 | 48.1 | Steel93_11
66.7 | 0.3 | 1.5 | 10 | 0 | 0 | 20 | 0 | 0 | 0 | 1.5 | 0 | 0 | 0 | 100 | 15.5 | Steel75_2
98.87 | 0.38 | 0.75 | 0 | 0 | 0 | 0 | 0 | 0 | 0 | 0 | 0 | 0 | 0 | 200 | 48.1 | Steel90_11
94.44 | 0.34 | 0.54 | 3.53 | 0.39 | 0 | 0.76 | 0 | 0 | 0 | 0 | 0 | 0 | 0 | 100 | 33.9 | Steel24_2
69.12 | 0.22 | 0 | 0.26 | 0 | 0 | 30.4 | 0 | 0 | 0 | 0 | 0 | 0 | 0 | 23 | 12.6 | steel36_1
98.44 | 0.81 | 0.75 | 0 | 0 | 0 | 0 | 0 | 0 | 0 | 0 | 0 | 0 | 0 | 100 | 48.1 | steel103_11
94.97 | 0.33 | 0.5 | 3.4 | 0 | 0 | 0.8 | 0 | 0 | 0 | 0 | 0 | 0 | 0 | 200 | 36.8 | Steel21_3
66.68 | 0.07 | 1 | 10.5 | 2.75 | 0 | 18 | 0 | 0 | 0 | 1 | 0 | 0 | 0 | 23 | 16.3 | Steel68
74.6 | 0.1 | 0.3 | 12.5 | 0 | 0 | 12.5 | 0 | 0 | 0 | 0 | 0 | 0 | 0 | 100 | 16.8 | Steel49_2
67.9 | 0.1 | 6 | 10 | 1 | 0 | 15 | 0 | 0 | 0 | 0 | 0 | 0 | 0 | 600 | 21.8 | Steel50_5
98.43 | 1.22 | 0.35 | 0 | 0 | 0 | 0 | 0 | 0 | 0 | 0 | 0 | 0 | 0 | 800 | 23.9 | Steel6_6
98.13 | 0.4 | 0.67 | 0.8 | 0 | 0 | 0 | 0 | 0 | 0 | 0 | 0 | 0 | 0 | 100 | 49.4 | Steel9_2
97.78 | 0.35 | 0.59 | 0.2 | 0.2 | 0 | 0.88 | 0 | 0 | 0 | 0 | 0 | 0 | 0 | 600 | 33.9 | Steel18_5
99 | 0.25 | 0.75 | 0 | 0 | 0 | 0 | 0 | 0 | 0 | 0 | 0 | 0 | 0 | 400 | 42.7 | Steel91_9
76.2 | 0.72 | 0.25 | 0.07 | 0 | 0 | 4.26 | 0 | 0 | 0 | 0 | 18.5 | 0 | 0 | 400 | 28.5 | steel40_4
99.54 | 0.06 | 0.4 | 0 | 0 | 0 | 0 | 0 | 0 | 0 | 0 | 0 | 0 | 0 | 23 | 65.3 | Steel1_1
97.9 | 0.32 | 0.69 | 0 | 0 | 0 | 1.09 | 0 | 0 | 0 | 0 | 0 | 0 | 0 | 23 | 48.6 | Steel12_1
54.3 | 0.4 | 0.8 | 13 | 2 | 0 | 13 | 0 | 0 | 3 | 1 | 2.5 | 0 | 10 | 400 | 18.8 | Steel55_4
97.72 | 0.37 | 1.48 | 0 | 0.43 | 0 | 0 | 0 | 0 | 0 | 0 | 0 | 0 | 0 | 100 | 45.6 | Steel11_2
86.57 | 0.13 | 0.8 | 0 | 0 | 0 | 12.5 | 0 | 0 | 0 | 0 | 0 | 0 | 0 | 600 | 27.6 | Steel62_4
99.33 | 0.22 | 0.45 | 0 | 0 | 0 | 0 | 0 | 0 | 0 | 0 | 0 | 0 | 0 | 0 | 51.9 | Steel87_1
98.87 | 0.38 | 0.75 | 0 | 0 | 0 | 0 | 0 | 0 | 0 | 0 | 0 | 0 | 0 | 1200 | 29.8 | Steel90_4
97.9 | 0.32 | 0.69 | 0 | 0 | 0 | 1.09 | 0 | 0 | 0 | 0 | 0 | 0 | 0 | 100 | 46.5 | Steel12_2
99.5 | 0.1 | 0.4 | 0 | 0 | 0 | 0 | 0 | 0 | 0 | 0 | 0 | 0 | 0 | 600 | 36.3 | Steel85_4
97.9 | 0.32 | 0.69 | 0 | 0 | 0 | 1.09 | 0 | 0 | 0 | 0 | 0 | 0 | 0 | 1000 | 28.1 | Steel12_7
64.96 | 0.01 | 1.5 | 13.9 | 2.3 | 0 | 16.4 | 0 | 0.02 | 0.06 | 0.75 | 0 | 0.08 | 0.01 | 27 | 13.4 | Steel84_1
99.33 | 0.22 | 0.45 | 0 | 0 | 0 | 0 | 0 | 0 | 0 | 0 | 0 | 0 | 0 | 400 | 42.7 | Steel87_8
99.54 | 0.06 | 0.4 | 0 | 0 | 0 | 0 | 0 | 0 | 0 | 0 | 0 | 0 | 0 | 1000 | 27.6 | Steel1_7
99.33 | 0.22 | 0.45 | 0 | 0 | 0 | 0 | 0 | 0 | 0 | 0 | 0 | 0 | 0 | 1000 | 27.2 | Steel87_3
97.78 | 0.35 | 0.59 | 0.2 | 0.2 | 0 | 0.88 | 0 | 0 | 0 | 0 | 0 | 0 | 0 | 400 | 38.9 | Steel18_4
85.85 | 0.25 | 0.7 | 0 | 0 | 0 | 12.5 | 0 | 0 | 0 | 0.7 | 0 | 0 | 0 | 23 | 24.3 | Steel72_1
97.68 | 0.41 | 0.67 | 0 | 0.23 | 0 | 1.01 | 0 | 0 | 0 | 0 | 0 | 0 | 0 | 100 | 42.7 | Steel15_2
64.96 | 0.01 | 1.5 | 13.9 | 2.3 | 0 | 16.4 | 0 | 0.02 | 0.06 | 0.75 | 0 | 0.08 | 0.01 | 127 | 15.2 | Steel84_2
76.2 | 0.72 | 0.25 | 0.07 | 0 | 0 | 4.26 | 0 | 0 | 0 | 0 | 18.5 | 0 | 0 | 23 | 24.3 | steel40_1
99.5 | 0.1 | 0.4 | 0 | 0 | 0 | 0 | 0 | 0 | 0 | 0 | 0 | 0 | 0 | 100 | 60.2 | Steel85_7
98.26 | 0.23 | 1.51 | 0 | 0 | 0 | 0 | 0 | 0 | 0 | 0 | 0 | 0 | 0 | 23 | 46.1 | Steel7_1
99.33 | 0.22 | 0.45 | 0 | 0 | 0 | 0 | 0 | 0 | 0 | 0 | 0 | 0 | 0 | 200 | 49 | Steel87_10
68.68 | 0.12 | 1.5 | 11 | 0 | 0 | 17.5 | 0 | 0 | 1.2 | 0 | 0 | 0 | 0 | 700 | 20.1 | steel43_5
98.26 | 0.23 | 1.51 | 0 | 0 | 0 | 0 | 0 | 0 | 0 | 0 | 0 | 0 | 0 | 600 | 34.3 | Steel7_5
67.9 | 0.1 | 6 | 10 | 1 | 0 | 15 | 0 | 0 | 0 | 0 | 0 | 0 | 0 | 200 | 15.4 | Steel50_3
98.43 | 1.22 | 0.35 | 0 | 0 | 0 | 0 | 0 | 0 | 0 | 0 | 0 | 0 | 0 | 200 | 43.5 | Steel6_3
54.3 | 0.4 | 0.8 | 13 | 2 | 0 | 13 | 0 | 0 | 3 | 1 | 2.5 | 0 | 10 | 800 | 25.5 | Steel55_6
97.48 | 1.22 | 1.3 | 0 | 0 | 0 | 0 | 0 | 0 | 0 | 0 | 0 | 0 | 0 | 400 | 19.3 | steel37_4
78.14 | 0.06 | 0.8 | 0 | 0 | 0 | 21 | 0 | 0 | 0 | 0 | 0 | 0 | 0 | 23 | 21.8 | steel35_1
99.54 | 0.06 | 0.4 | 0 | 0 | 0 | 0 | 0 | 0 | 0 | 0 | 0 | 0 | 0 | 200 | 54.9 | Steel1_3
74.6 | 0.1 | 0.3 | 12.5 | 0 | 0 | 12.5 | 0 | 0 | 0 | 0 | 0 | 0 | 0 | 23 | 15.5 | Steel49_1
97.72 | 0.37 | 1.48 | 0 | 0.43 | 0 | 0 | 0 | 0 | 0 | 0 | 0 | 0 | 0 | 200 | 44 | Steel11_3
16.16 | 0.27 | 0.77 | 10.5 | 2.2 | 3 | 19.1 | 0 | 0 | 1.4 | 0 | 0 | 0 | 46.6 | 800 | 26 | Steel56_6
96 | 0.48 | 0.9 | 0 | 0 | 0 | 0 | 0.64 | 0 | 0 | 1.98 | 0 | 0 | 0 | 100 | 28.5 | steel26_2
98.87 | 0.38 | 0.75 | 0 | 0 | 0 | 0 | 0 | 0 | 0 | 0 | 0 | 0 | 0 | 500 | 38.2 | Steel90_8
97.79 | 0.39 | 0.79 | 0 | 0 | 0 | 1.03 | 0 | 0 | 0 | 0 | 0 | 0 | 0 | 600 | 31.4 | Steel13_5
89.88 | 0.12 | 0 | 0 | 1 | 0 | 9 | 0 | 0 | 0 | 0 | 0 | 0 | 0 | 23 | 26 | steel32_1
16.16 | 0.27 | 0.77 | 10.5 | 2.2 | 3 | 19.1 | 0 | 0 | 1.4 | 0 | 0 | 0 | 46.6 | 100 | 14.7 | Steel56_2
70.38 | 0.12 | 0.3 | 8.5 | 0 | 0 | 18.5 | 0 | 1.4 | 0 | 0 | 0 | 0.8 | 0 | 23 | 18 | Steel48_1
97.68 | 0.41 | 0.67 | 0 | 0.23 | 0 | 1.01 | 0 | 0 | 0 | 0 | 0 | 0 | 0 | 600 | 33.1 | Steel15_5
97.9 | 0.32 | 0.69 | 0 | 0 | 0 | 1.09 | 0 | 0 | 0 | 0 | 0 | 0 | 0 | 200 | 44.4 | Steel12_3
99.5 | 0.1 | 0.4 | 0 | 0 | 0 | 0 | 0 | 0 | 0 | 0 | 0 | 0 | 0 | 400 | 45.2 | Steel85_5
98.94 | 0.42 | 0.64 | 0 | 0 | 0 | 0 | 0 | 0 | 0 | 0 | 0 | 0 | 0 | 400 | 41.9 | Steel4_4
63.94 | 0.06 | 0.7 | 12 | 3.6 | 0 | 19 | 0 | 0 | 0 | 0.7 | 0 | 0 | 0 | 100 | 16.3 | Steel67_2
97.9 | 0.32 | 0.69 | 0 | 0 | 0 | 1.09 | 0 | 0 | 0 | 0 | 0 | 0 | 0 | 400 | 38.5 | Steel12_4
98.87 | 0.38 | 0.75 | 0 | 0 | 0 | 0 | 0 | 0 | 0 | 0 | 0 | 0 | 0 | 700 | 30.1 | Steel90_5
98.94 | 0.42 | 0.64 | 0 | 0 | 0 | 0 | 0 | 0 | 0 | 0 | 0 | 0 | 0 | 200 | 48.2 | Steel4_3
94.44 | 0.34 | 0.54 | 3.53 | 0.39 | 0 | 0.76 | 0 | 0 | 0 | 0 | 0 | 0 | 0 | 200 | 35.2 | Steel24_3
98.87 | 0.38 | 0.75 | 0 | 0 | 0 | 0 | 0 | 0 | 0 | 0 | 0 | 0 | 0 | 1000 | 32.9 | Steel90_6
68.46 | 0.03 | 0.1 | 18.5 | 4.8 | 0 | 0 | 0 | 0.1 | 0 | 0.1 | 0 | 0.4 | 7.5 | 50 | 25.8 | steel102_2
94.44 | 0.34 | 0.54 | 3.53 | 0.39 | 0 | 0.76 | 0 | 0 | 0 | 0 | 0 | 0 | 0 | 600 | 30.6 | Steel24_5
66.76 | 0.03 | 0.1 | 18.5 | 4.8 | 0 | 0 | 0 | 0.1 | 0 | 0.1 | 0 | 0.6 | 9 | 100 | 27 | steel100_3
98.44 | 0.81 | 0.75 | 0 | 0 | 0 | 0 | 0 | 0 | 0 | 0 | 0 | 0 | 0 | 300 | 41.3 | steel103_9
68.46 | 0.03 | 0.1 | 18.5 | 4.8 | 0 | 0 | 0 | 0.1 | 0 | 0.1 | 0 | 0.4 | 7.5 | 20 | 25.3 | steel102_1
82.13 | 0.07 | 0.8 | 0 | 0 | 0 | 17 | 0 | 0 | 0 | 0 | 0 | 0 | 0 | 23 | 21.8 | steel34_1
87.65 | 0.45 | 0.5 | 0 | 0 | 0 | 8 | 0 | 0 | 0 | 3.4 | 0 | 0 | 0 | 23 | 22.2 | steel30_1
66.6 | 0.1 | 1.3 | 1.8 | 0 | 0 | 29 | 0 | 0 | 0 | 1.2 | 0 | 0 | 0 | 23 | 15.9 | Steel52_1
60 | 0.2 | 0.8 | 12 | 0 | 0 | 23 | 0 | 0 | 0 | 1 | 3 | 0 | 0 | 23 | 12.6 | Steel78_1
76.2 | 0.72 | 0.25 | 0.07 | 0 | 0 | 4.26 | 0 | 0 | 0 | 0 | 18.5 | 0 | 0 | 1000 | 27.6 | steel40_7
98.75 | 0.4 | 0.85 | 0 | 0 | 0 | 0 | 0 | 0 | 0 | 0 | 0 | 0 | 0 | 0 | 51.9 | Steel93_2
94.22 | 0.29 | 0 | 4.23 | 0 | 0 | 1.26 | 0 | 0 | 0 | 0 | 0 | 0 | 0 | 100 | 27.6 | Steel25_2
80.64 | 0.16 | 0.2 | 2.5 | 0 | 0 | 16.5 | 0 | 0 | 0 | 0 | 0 | 0 | 0 | 500 | 24.3 | steel41_4
98.94 | 0.31 | 0.75 | 0 | 0 | 0 | 0 | 0 | 0 | 0 | 0 | 0 | 0 | 0 | 0 | 50.7 | Steel89_2
70.43 | 0.28 | 0.89 | 28.4 | 0 | 0 | 0 | 0 | 0 | 0 | 0 | 0 | 0 | 0 | 800 | 25.1 | steel38_6
46 | 0.5 | 1.5 | 35 | 0 | 0 | 15 | 0 | 0 | 0 | 2 | 0 | 0 | 0 | 100 | 13.4 | Steel81_2
50.2 | 0.3 | 3 | 17.5 | 3 | 0 | 16.5 | 0 | 0 | 2.5 | 0 | 0 | 0 | 7 | 23 | 12.6 | Steel54_1
99.33 | 0.22 | 0.45 | 0 | 0 | 0 | 0 | 0 | 0 | 0 | 0 | 0 | 0 | 0 | 600 | 35.6 | Steel87_6
70.43 | 0.28 | 0.89 | 28.4 | 0 | 0 | 0 | 0 | 0 | 0 | 0 | 0 | 0 | 0 | 200 | 16.3 | steel38_3
21 | 0.5 | 1.5 | 60 | 0 | 0 | 15 | 0 | 0 | 0 | 2 | 0 | 0 | 0 | 100 | 13.4 | Steel83_2
94.97 | 0.33 | 0.5 | 3.4 | 0 | 0 | 0.8 | 0 | 0 | 0 | 0 | 0 | 0 | 0 | 23 | 34.3 | Steel21_1
54.3 | 0.4 | 0.8 | 13 | 2 | 0 | 13 | 0 | 0 | 3 | 1 | 2.5 | 0 | 10 | 200 | 17.2 | Steel55_3
97.78 | 0.35 | 0.59 | 0.2 | 0.2 | 0 | 0.88 | 0 | 0 | 0 | 0 | 0 | 0 | 0 | 200 | 41.9 | Steel18_3
99.33 | 0.22 | 0.45 | 0 | 0 | 0 | 0 | 0 | 0 | 0 | 0 | 0 | 0 | 0 | 500 | 39.4 | Steel87_7
98.87 | 0.38 | 0.75 | 0 | 0 | 0 | 0 | 0 | 0 | 0 | 0 | 0 | 0 | 0 | 0 | 51.9 | Steel90_2
98.94 | 0.42 | 0.64 | 0 | 0 | 0 | 0 | 0 | 0 | 0 | 0 | 0 | 0 | 0 | 1000 | 26.8 | Steel4_7
99 | 0.25 | 0.75 | 0 | 0 | 0 | 0 | 0 | 0 | 0 | 0 | 0 | 0 | 0 | 0 | 51.9 | Steel91_2
98.18 | 0.19 | 0 | 0 | 0.5 | 0 | 1.13 | 0 | 0 | 0 | 0 | 0 | 0 | 0 | 100 | 28.7 | Steel61_1
98.84 | 0.41 | 0.75 | 0 | 0 | 0 | 0 | 0 | 0 | 0 | 0 | 0 | 0 | 0 | 300 | 45.7 | Steel94_10
86.53 | 0.13 | 0.25 | 0.14 | 0 | 0 | 12.95 | 0 | 0 | 0 | 0 | 0 | 0 | 0 | 600 | 26.4 | steel33_5
99 | 0.25 | 0.75 | 0 | 0 | 0 | 0 | 0 | 0 | 0 | 0 | 0 | 0 | 0 | 1200 | 29.8 | Steel91_5
16.16 | 0.27 | 0.77 | 10.5 | 2.2 | 3 | 19.1 | 0 | 0 | 1.4 | 0 | 0 | 0 | 46.6 | 200 | 16.3 | Steel56_3
97.77 | 0.31 | 0.5 | 0 | 0.2 | 0 | 0.95 | 0 | 0 | 0 | 0.28 | 0 | 0 | 0 | 500 | 37.3 | Steel14_7
72.52 | 0.08 | 0.4 | 8 | 0 | 0 | 19 | 0 | 0 | 0 | 0 | 0 | 0 | 0 | 1000 | 28.1 | steel42_7
72.52 | 0.08 | 0.4 | 8 | 0 | 0 | 19 | 0 | 0 | 0 | 0 | 0 | 0 | 0 | 200 | 17.2 | steel42_3
64.96 | 0.01 | 1.5 | 13.9 | 2.3 | 0 | 16.4 | 0 | 0.02 | 0.06 | 0.75 | 0 | 0.08 | 0.01 | 527 | 21.3 | Steel84_6
98.43 | 1.22 | 0.35 | 0 | 0 | 0 | 0 | 0 | 0 | 0 | 0 | 0 | 0 | 0 | 600 | 33.5 | Steel6_5
97.72 | 0.37 | 1.48 | 0 | 0.43 | 0 | 0 | 0 | 0 | 0 | 0 | 0 | 0 | 0 | 600 | 33.9 | Steel11_5
97.9 | 0.32 | 0.69 | 0 | 0 | 0 | 1.09 | 0 | 0 | 0 | 0 | 0 | 0 | 0 | 600 | 31.8 | Steel12_5
89.88 | 0.12 | 0 | 0 | 1 | 0 | 9 | 0 | 0 | 0 | 0 | 0 | 0 | 0 | 200 | 26.8 | steel32_3
98.87 | 0.38 | 0.75 | 0 | 0 | 0 | 0 | 0 | 0 | 0 | 0 | 0 | 0 | 0 | 100 | 50.7 | Steel90_1
99 | 0.25 | 0.75 | 0 | 0 | 0 | 0 | 0 | 0 | 0 | 0 | 0 | 0 | 0 | 1000 | 27.2 | Steel91_4
64.96 | 0.01 | 1.5 | 13.9 | 2.3 | 0 | 16.4 | 0 | 0.02 | 0.06 | 0.75 | 0 | 0.08 | 0.01 | 227 | 16.75 | Steel84_3
66.76 | 0.03 | 0.1 | 18.5 | 4.8 | 0 | 0 | 0 | 0.1 | 0 | 0.1 | 0 | 0.6 | 9 | 20 | 25.3 | steel100_1
97.68 | 0.41 | 0.67 | 0 | 0.23 | 0 | 1.01 | 0 | 0 | 0 | 0 | 0 | 0 | 0 | 400 | 37.7 | Steel15_4
86.53 | 0.13 | 0.25 | 0.14 | 0 | 0 | 12.95 | 0 | 0 | 0 | 0 | 0 | 0 | 0 | 200 | 27.6 | steel33_3
98.44 | 0.81 | 0.75 | 0 | 0 | 0 | 0 | 0 | 0 | 0 | 0 | 0 | 0 | 0 | 600 | 32.7 | steel103_6
99 | 0.25 | 0.75 | 0 | 0 | 0 | 0 | 0 | 0 | 0 | 0 | 0 | 0 | 0 | 600 | 35.6 | Steel91_7
65.6 | 0.3 | 0.6 | 8 | 0 | 0 | 20 | 0 | 0 | 0 | 1.5 | 4 | 0 | 0 | 23 | 13 | steel45_1
70.43 | 0.28 | 0.89 | 28.4 | 0 | 0 | 0 | 0 | 0 | 0 | 0 | 0 | 0 | 0 | 1000 | 27.6 | steel38_7
94.97 | 0.33 | 0.5 | 3.4 | 0 | 0 | 0.8 | 0 | 0 | 0 | 0 | 0 | 0 | 0 | 100 | 36 | Steel21_2
98.13 | 0.4 | 0.67 | 0.8 | 0 | 0 | 0 | 0 | 0 | 0 | 0 | 0 | 0 | 0 | 200 | 46.9 | Steel9_3
97.77 | 0.31 | 0.5 | 0 | 0.2 | 0 | 0.95 | 0 | 0 | 0 | 0.28 | 0 | 0 | 0 | 100 | 42.7 | Steel14_3
96 | 0.48 | 0.9 | 0 | 0 | 0 | 0 | 0.64 | 0 | 0 | 1.98 | 0 | 0 | 0 | 23 | 25.1 | steel26_1
68.68 | 0.12 | 1.5 | 11 | 0 | 0 | 17.5 | 0 | 0 | 1.2 | 0 | 0 | 0 | 0 | 500 | 18.8 | steel43_4
94.97 | 0.33 | 0.5 | 3.4 | 0 | 0 | 0.8 | 0 | 0 | 0 | 0 | 0 | 0 | 0 | 1000 | 27.6 | Steel21_7
87.65 | 0.45 | 0.5 | 0 | 0 | 0 | 8 | 0 | 0 | 0 | 3.4 | 0 | 0 | 0 | 900 | 31.4 | steel30_6
98.75 | 0.4 | 0.85 | 0 | 0 | 0 | 0 | 0 | 0 | 0 | 0 | 0 | 0 | 0 | 1200 | 29.8 | Steel93_4
97.68 | 0.41 | 0.67 | 0 | 0.23 | 0 | 1.01 | 0 | 0 | 0 | 0 | 0 | 0 | 0 | 200 | 42.3 | Steel15_3
98.44 | 0.81 | 0.75 | 0 | 0 | 0 | 0 | 0 | 0 | 0 | 0 | 0 | 0 | 0 | 1200 | 30.1 | steel103_5
76.2 | 0.72 | 0.25 | 0.07 | 0 | 0 | 4.26 | 0 | 0 | 0 | 0 | 18.5 | 0 | 0 | 600 | 27.2 | steel40_5
86.53 | 0.13 | 0.25 | 0.14 | 0 | 0 | 12.95 | 0 | 0 | 0 | 0 | 0 | 0 | 0 | 800 | 25.1 | steel33_6
98.84 | 0.41 | 0.75 | 0 | 0 | 0 | 0 | 0 | 0 | 0 | 0 | 0 | 0 | 0 | 600 | 33.9 | Steel94_7
99.1 | 0.4 | 0.5 | 0 | 0 | 0 | 0 | 0 | 0 | 0 | 0 | 0 | 0 | 0 | 100 | 42.3 | Steel58_1
98.84 | 0.41 | 0.75 | 0 | 0 | 0 | 0 | 0 | 0 | 0 | 0 | 0 | 0 | 0 | 0 | 51.9 | Steel94_2
72.52 | 0.08 | 0.4 | 8 | 0 | 0 | 19 | 0 | 0 | 0 | 0 | 0 | 0 | 0 | 600 | 23.9 | steel42_5
99 | 0.25 | 0.75 | 0 | 0 | 0 | 0 | 0 | 0 | 0 | 0 | 0 | 0 | 0 | 700 | 31.8 | Steel91_6
97.79 | 0.39 | 0.79 | 0 | 0 | 0 | 1.03 | 0 | 0 | 0 | 0 | 0 | 0 | 0 | 200 | 43.5 | Steel13_3
16.16 | 0.27 | 0.77 | 10.5 | 2.2 | 3 | 19.1 | 0 | 0 | 1.4 | 0 | 0 | 0 | 46.6 | 600 | 23 | Steel56_5
98.43 | 1.22 | 0.35 | 0 | 0 | 0 | 0 | 0 | 0 | 0 | 0 | 0 | 0 | 0 | 1000 | 26 | Steel6_7
72.52 | 0.08 | 0.4 | 8 | 0 | 0 | 19 | 0 | 0 | 0 | 0 | 0 | 0 | 0 | 800 | 26.8 | steel42_6
98.43 | 1.22 | 0.35 | 0 | 0 | 0 | 0 | 0 | 0 | 0 | 0 | 0 | 0 | 0 | 400 | 38.5 | Steel6_4
97.79 | 0.39 | 0.79 | 0 | 0 | 0 | 1.03 | 0 | 0 | 0 | 0 | 0 | 0 | 0 | 100 | 44.8 | Steel13_2
99.4 | 0.16 | 0.45 | 0 | 0 | 0 | 0 | 0 | 0 | 0 | 0 | 0 | 0 | 0 | 100 | 51 | Steel86_3
96 | 0.48 | 0.9 | 0 | 0 | 0 | 0 | 0.64 | 0 | 0 | 1.98 | 0 | 0 | 0 | 200 | 30.1 | steel26_3
64.96 | 0.01 | 1.5 | 13.9 | 2.3 | 0 | 16.4 | 0 | 0.02 | 0.06 | 0.75 | 0 | 0.08 | 0.01 | 327 | 18.3 | Steel84_4
89.88 | 0.12 | 0 | 0 | 1 | 0 | 9 | 0 | 0 | 0 | 0 | 0 | 0 | 0 | 100 | 26.4 | steel32_2
99.33 | 0.22 | 0.45 | 0 | 0 | 0 | 0 | 0 | 0 | 0 | 0 | 0 | 0 | 0 | 100 | 51.2 | Steel87_11
99 | 0.25 | 0.75 | 0 | 0 | 0 | 0 | 0 | 0 | 0 | 0 | 0 | 0 | 0 | 300 | 46 | Steel91_10
98.44 | 0.81 | 0.75 | 0 | 0 | 0 | 0 | 0 | 0 | 0 | 0 | 0 | 0 | 0 | 400 | 38.1 | steel103_8
98.94 | 0.42 | 0.64 | 0 | 0 | 0 | 0 | 0 | 0 | 0 | 0 | 0 | 0 | 0 | 800 | 24.7 | Steel4_6
21.9 | 0.1 | 1 | 63 | 0 | 0 | 14 | 0 | 0 | 0 | 0 | 0 | 0 | 0 | 1000 | 28.9 | Steel53_7
64.35 | 0.15 | 0.8 | 14 | 0 | 0 | 19 | 0 | 0 | 1.7 | 0 | 0 | 0 | 0 | 200 | 16.8 | steel44_3
98.94 | 0.42 | 0.64 | 0 | 0 | 0 | 0 | 0 | 0 | 0 | 0 | 0 | 0 | 0 | 23 | 51.9 | Steel4_1
68.98 | 0.12 | 0.8 | 9 | 0 | 0 | 19 | 0 | 0 | 0 | 1.5 | 0 | 0.6 | 0 | 100 | 15.5 | Steel66
99 | 0.25 | 0.75 | 0 | 0 | 0 | 0 | 0 | 0 | 0 | 0 | 0 | 0 | 0 | 200 | 49 | Steel91_11
98.91 | 0.35 | 0.75 | 0 | 0 | 0 | 0 | 0 | 0 | 0 | 0 | 0 | 0 | 0 | 0 | 50.7 | Steel95_2
98.44 | 0.81 | 0.75 | 0 | 0 | 0 | 0 | 0 | 0 | 0 | 0 | 0 | 0 | 0 | 700 | 30.1 | steel103_4
68.68 | 0.12 | 1.5 | 11 | 0 | 0 | 17.5 | 0 | 0 | 1.2 | 0 | 0 | 0 | 0 | 23 | 15.9 | steel43_1
66.76 | 0.03 | 0.1 | 18.5 | 4.8 | 0 | 0 | 0 | 0.1 | 0 | 0.1 | 0 | 0.6 | 9 | 50 | 25.8 | steel100_2
98.44 | 0.81 | 0.75 | 0 | 0 | 0 | 0 | 0 | 0 | 0 | 0 | 0 | 0 | 0 | 800 | 24.4 | steel103_2
99 | 0.25 | 0.75 | 0 | 0 | 0 | 0 | 0 | 0 | 0 | 0 | 0 | 0 | 0 | 500 | 39.4 | Steel91_8
98.84 | 0.41 | 0.75 | 0 | 0 | 0 | 0 | 0 | 0 | 0 | 0 | 0 | 0 | 0 | 400 | 41.7 | Steel94_9
67.9 | 0.1 | 6 | 10 | 1 | 0 | 15 | 0 | 0 | 0 | 0 | 0 | 0 | 0 | 23 | 12.6 | Steel50_1
98.84 | 0.41 | 0.75 | 0 | 0 | 0 | 0 | 0 | 0 | 0 | 0 | 0 | 0 | 0 | 1200 | 29.8 | Steel94_4
97.77 | 0.31 | 0.5 | 0 | 0.2 | 0 | 0.95 | 0 | 0 | 0 | 0.28 | 0 | 0 | 0 | 300 | 40.6 | Steel14_5
99.5 | 0.1 | 0.4 | 0 | 0 | 0 | 0 | 0 | 0 | 0 | 0 | 0 | 0 | 0 | 800 | 28.4 | Steel85_3
54.3 | 0.4 | 0.8 | 13 | 2 | 0 | 13 | 0 | 0 | 3 | 1 | 2.5 | 0 | 10 | 600 | 22.2 | Steel55_5
97.9 | 0.32 | 0.69 | 0 | 0 | 0 | 1.09 | 0 | 0 | 0 | 0 | 0 | 0 | 0 | 800 | 26 | Steel12_6
86.53 | 0.13 | 0.25 | 0.14 | 0 | 0 | 12.95 | 0 | 0 | 0 | 0 | 0 | 0 | 0 | 400 | 27.6 | steel33_4
94.97 | 0.33 | 0.5 | 3.4 | 0 | 0 | 0.8 | 0 | 0 | 0 | 0 | 0 | 0 | 0 | 800 | 26 | Steel21_6
70.52 | 0.08 | 0.5 | 9 | 0 | 0 | 18 | 0 | 0 | 0.9 | 1 | 0 | 0 | 0 | 100 | 15.9 | Steel65_1
97.48 | 1.22 | 1.3 | 0 | 0 | 0 | 0 | 0 | 0 | 0 | 0 | 0 | 0 | 0 | 23 | 13 | steel37_1
97.78 | 0.35 | 0.59 | 0.2 | 0.2 | 0 | 0.88 | 0 | 0 | 0 | 0 | 0 | 0 | 0 | 100 | 42.7 | Steel18_2
64.96 | 0.01 | 1.5 | 13.9 | 2.3 | 0 | 16.4 | 0 | 0.02 | 0.06 | 0.75 | 0 | 0.08 | 0.01 | 727 | 24.2 | Steel84_8
21.9 | 0.1 | 1 | 63 | 0 | 0 | 14 | 0 | 0 | 0 | 0 | 0 | 0 | 0 | 23 | 12.6 | Steel53_1
99.33 | 0.22 | 0.45 | 0 | 0 | 0 | 0 | 0 | 0 | 0 | 0 | 0 | 0 | 0 | 300 | 46 | Steel87_9
66.6 | 0.1 | 1.3 | 1.8 | 0 | 0 | 29 | 0 | 0 | 0 | 1.2 | 0 | 0 | 0 | 1100 | 26.4 | Steel52_5
98.75 | 0.4 | 0.85 | 0 | 0 | 0 | 0 | 0 | 0 | 0 | 0 | 0 | 0 | 0 | 800 | 24.7 | Steel93_3
98.26 | 0.23 | 1.51 | 0 | 0 | 0 | 0 | 0 | 0 | 0 | 0 | 0 | 0 | 0 | 800 | 26.4 | Steel7_6
64.96 | 0.01 | 1.5 | 13.9 | 2.3 | 0 | 16.4 | 0 | 0.02 | 0.06 | 0.75 | 0 | 0.08 | 0.01 | 427 | 19.8 | Steel84_5
98.26 | 0.23 | 1.51 | 0 | 0 | 0 | 0 | 0 | 0 | 0 | 0 | 0 | 0 | 0 | 100 | 46.1 | Steel7_2
72.52 | 0.08 | 0.4 | 8 | 0 | 0 | 19 | 0 | 0 | 0 | 0 | 0 | 0 | 0 | 23 | 15.9 | steel42_1
99.5 | 0.1 | 0.4 | 0 | 0 | 0 | 0 | 0 | 0 | 0 | 0 | 0 | 0 | 0 | 200 | 54.7 | Steel85_6
98.87 | 0.38 | 0.75 | 0 | 0 | 0 | 0 | 0 | 0 | 0 | 0 | 0 | 0 | 0 | 300 | 45.7 | Steel90_10
60 | 0.2 | 0.8 | 12 | 0 | 0 | 23 | 0 | 0 | 0 | 1 | 3 | 0 | 0 | 1000 | 29.3 | Steel78_7
98.26 | 0.23 | 1.51 | 0 | 0 | 0 | 0 | 0 | 0 | 0 | 0 | 0 | 0 | 0 | 1000 | 27.2 | Steel7_7
94.44 | 0.34 | 0.54 | 3.53 | 0.39 | 0 | 0.76 | 0 | 0 | 0 | 0 | 0 | 0 | 0 | 400 | 35.6 | Steel24_4
97.78 | 0.35 | 0.59 | 0.2 | 0.2 | 0 | 0.88 | 0 | 0 | 0 | 0 | 0 | 0 | 0 | 1000 | 28.1 | Steel18_7
98.87 | 0.38 | 0.75 | 0 | 0 | 0 | 0 | 0 | 0 | 0 | 0 | 0 | 0 | 0 | 600 | 33.9 | Steel90_7
64.35 | 0.15 | 0.8 | 14 | 0 | 0 | 19 | 0 | 0 | 1.7 | 0 | 0 | 0 | 0 | 600 | 24.3 | steel44_5
98.75 | 0.4 | 0.85 | 0 | 0 | 0 | 0 | 0 | 0 | 0 | 0 | 0 | 0 | 0 | 600 | 33.9 | Steel93_7
51.48 | 0.27 | 1.25 | 36 | 0 | 0 | 11 | 0 | 0 | 0 | 0 | 0 | 0 | 0 | 500 | 18.4 | Steel51_4
98.26 | 0.23 | 1.51 | 0 | 0 | 0 | 0 | 0 | 0 | 0 | 0 | 0 | 0 | 0 | 400 | 39.8 | Steel7_4
86.55 | 0.25 | 0.7 | 0 | 0 | 0 | 12.5 | 0 | 0 | 0 | 0 | 0 | 0 | 0 | 100 | 24.3 | Steel63_1
16.16 | 0.27 | 0.77 | 10.5 | 2.2 | 3 | 19.1 | 0 | 0 | 1.4 | 0 | 0 | 0 | 46.6 | 400 | 19.7 | Steel56_4
67.9 | 0.1 | 6 | 10 | 1 | 0 | 15 | 0 | 0 | 0 | 0 | 0 | 0 | 0 | 100 | 13.8 | Steel50_2
92.05 | 0.45 | 0.5 | 0 | 0 | 0 | 3.5 | 0 | 0 | 0 | 3.5 | 0 | 0 | 0 | 900 | 31.4 | steel29_6
100 | 0 | 0 | 0 | 0 | 0 | 0 | 0 | 0 | 0 | 0 | 0 | 0 | 0 | 400 | 48.6 | Pure_08
100 | 0 | 0 | 0 | 0 | 0 | 0 | 0 | 0 | 0 | 0 | 0 | 0 | 0 | 27 | 80.2 | Pure_02
100 | 0 | 0 | 0 | 0 | 0 | 0 | 0 | 0 | 0 | 0 | 0 | 0 | 0 | 800 | 29.7 | Pure_12
100 | 0 | 0 | 0 | 0 | 0 | 0 | 0 | 0 | 0 | 0 | 0 | 0 | 0 | 227 | 61.3 | Pure_06
100 | 0 | 0 | 0 | 0 | 0 | 0 | 0 | 0 | 0 | 0 | 0 | 0 | 0 | 20 | 73.3 | Pure_01
100 | 0 | 0 | 0 | 0 | 0 | 0 | 0 | 0 | 0 | 0 | 0 | 0 | 0 | 600 | 38.9 | Pure_10
98.88 | 0.8 | 0.32 | 0 | 0 | 0 | 0 | 0 | 0 | 0 | 0 | 0 | 0 | 0 | 23 | 47.8 | Steel5_1
98.88 | 0.8 | 0.32 | 0 | 0 | 0 | 0 | 0 | 0 | 0 | 0 | 0 | 0 | 0 | 100 | 48.2 | Steel5_2
98.88 | 0.8 | 0.32 | 0 | 0 | 0 | 0 | 0 | 0 | 0 | 0 | 0 | 0 | 0 | 200 | 45.2 | Steel5_3
98.88 | 0.8 | 0.32 | 0 | 0 | 0 | 0 | 0 | 0 | 0 | 0 | 0 | 0 | 0 | 400 | 38.1 | Steel5_4
98.88 | 0.8 | 0.32 | 0 | 0 | 0 | 0 | 0 | 0 | 0 | 0 | 0 | 0 | 0 | 600 | 32.7 | Steel5_5
98.88 | 0.8 | 0.32 | 0 | 0 | 0 | 0 | 0 | 0 | 0 | 0 | 0 | 0 | 0 | 800 | 24.3 | Steel5_6
98.88 | 0.8 | 0.32 | 0 | 0 | 0 | 0 | 0 | 0 | 0 | 0 | 0 | 0 | 0 | 1000 | 26.8 | Steel5_7
97.81 | 0.37 | 1.56 | 0 | 0.26 | 0 | 0 | 0 | 0 | 0 | 0 | 0 | 0 | 0 | 100 | 48.2 | Steel10_2
97.81 | 0.37 | 1.56 | 0 | 0.26 | 0 | 0 | 0 | 0 | 0 | 0 | 0 | 0 | 0 | 200 | 45.6 | Steel10_3
97.81 | 0.37 | 1.56 | 0 | 0.26 | 0 | 0 | 0 | 0 | 0 | 0 | 0 | 0 | 0 | 400 | 39.4 | Steel10_4
97.81 | 0.37 | 1.56 | 0 | 0.26 | 0 | 0 | 0 | 0 | 0 | 0 | 0 | 0 | 0 | 600 | 33.9 | Steel10_5
69.21 | 0.03 | 0.1 | 18.5 | 3.25 | 0 | 0 | 0 | 0.1 | 0 | 0.1 | 0 | 0.2 | 8.5 | 20 | 25.3 | steel101_1
69.21 | 0.03 | 0.1 | 18.5 | 3.25 | 0 | 0 | 0 | 0.1 | 0 | 0.1 | 0 | 0.2 | 8.5 | 50 | 25.8 | steel101_2
69.21 | 0.03 | 0.1 | 18.5 | 3.25 | 0 | 0 | 0 | 0.1 | 0 | 0.1 | 0 | 0.2 | 8.5 | 100 | 27 | steel101_3
66.25 | 0.1 | 0.8 | 10 | 2.75 | 0 | 18 | 0 | 0 | 0 | 1.5 | 0 | 0.6 | 0 | 100 | 15.5 | Steel70_2
99.61 | 0.08 | 0.31 | 0 | 0 | 0 | 0 | 0 | 0 | 0 | 0 | 0 | 0 | 0 | 23 | 59.5 | Steel2_1
99.61 | 0.08 | 0.31 | 0 | 0 | 0 | 0 | 0 | 0 | 0 | 0 | 0 | 0 | 0 | 100 | 57.8 | Steel2_2
99.61 | 0.08 | 0.31 | 0 | 0 | 0 | 0 | 0 | 0 | 0 | 0 | 0 | 0 | 0 | 200 | 53.2 | Steel2_3
99.61 | 0.08 | 0.31 | 0 | 0 | 0 | 0 | 0 | 0 | 0 | 0 | 0 | 0 | 0 | 400 | 45.6 | Steel2_4
99.61 | 0.08 | 0.31 | 0 | 0 | 0 | 0 | 0 | 0 | 0 | 0 | 0 | 0 | 0 | 600 | 36.8 | Steel2_5
99.61 | 0.08 | 0.31 | 0 | 0 | 0 | 0 | 0 | 0 | 0 | 0 | 0 | 0 | 0 | 800 | 28.5 | Steel2_6
99.61 | 0.08 | 0.31 | 0 | 0 | 0 | 0 | 0 | 0 | 0 | 0 | 0 | 0 | 0 | 1000 | 27.6 | Steel2_7
99.17 | 0.23 | 0.6 | 0 | 0 | 0 | 0 | 0 | 0 | 0 | 0 | 0 | 0 | 0 | 23 | 51.9 | Steel3_1
99.17 | 0.23 | 0.6 | 0 | 0 | 0 | 0 | 0 | 0 | 0 | 0 | 0 | 0 | 0 | 100 | 51.1 | Steel3_2
99.17 | 0.23 | 0.6 | 0 | 0 | 0 | 0 | 0 | 0 | 0 | 0 | 0 | 0 | 0 | 200 | 49 | Steel3_3
99.17 | 0.23 | 0.6 | 0 | 0 | 0 | 0 | 0 | 0 | 0 | 0 | 0 | 0 | 0 | 400 | 42.7 | Steel3_4
99.17 | 0.23 | 0.6 | 0 | 0 | 0 | 0 | 0 | 0 | 0 | 0 | 0 | 0 | 0 | 600 | 35.6 | Steel3_5
99.17 | 0.23 | 0.6 | 0 | 0 | 0 | 0 | 0 | 0 | 0 | 0 | 0 | 0 | 0 | 800 | 26 | Steel3_6
99.17 | 0.23 | 0.6 | 0 | 0 | 0 | 0 | 0 | 0 | 0 | 0 | 0 | 0 | 0 | 1000 | 27.2 | Steel3_7
94.13 | 0.23 | 0.45 | 0 | 0.51 | 0.77 | 2.87 | 0 | 0 | 0 | 0.45 | 0.59 | 0 | 0 | 23 | 35.5 | Steel19_1
94.13 | 0.23 | 0.45 | 0 | 0.51 | 0.77 | 2.87 | 0 | 0 | 0 | 0.45 | 0.59 | 0 | 0 | 100 | 33.6 | Steel19_2
94.13 | 0.23 | 0.45 | 0 | 0.51 | 0.77 | 2.87 | 0 | 0 | 0 | 0.45 | 0.59 | 0 | 0 | 200 | 33.1 | Steel19_3
94.13 | 0.23 | 0.45 | 0 | 0.51 | 0.77 | 2.87 | 0 | 0 | 0 | 0.45 | 0.59 | 0 | 0 | 400 | 30.6 | Steel19_4
94.13 | 0.23 | 0.45 | 0 | 0.51 | 0.77 | 2.87 | 0 | 0 | 0 | 0.45 | 0.59 | 0 | 0 | 600 | 29.3 | Steel19_5
94.13 | 0.23 | 0.45 | 0 | 0.51 | 0.77 | 2.87 | 0 | 0 | 0 | 0.45 | 0.59 | 0 | 0 | 800 | 28.9 | Steel19_6
66.27 | 0.08 | 0.5 | 10.5 | 2.75 | 0 | 18 | 0 | 0 | 0.9 | 1 | 0 | 0 | 0 | 23 | 16.3 | Steel69_1
66.27 | 0.08 | 0.5 | 10.5 | 2.75 | 0 | 18 | 0 | 0 | 0.9 | 1 | 0 | 0 | 0 | 100 | 17.6 | Steel69_2
16.16 | 0 | 0 | 0 | 0 | 0 | 0 | 0 | 0 | 0 | 0 | 0 | 0 | 0 | 0 | 10.9 | MIN
100 | 1.22 | 6 | 63 | 4.8 | 3 | 30.4 | 0.64 | 4.5 | 3 | 3.5 | 18.5 | 1.4 | 46.6 | 1200 | 80.2 | MAX
17.76206 | 0.2560274 | 0.7763958 | 9.371919 | 0.9485216 | 0.3492589 | 7.590488 | 0.05591596 | 0.3362702 | 0.4458061 | 0.5426752 | 2.500923 | 0.1543231 | 5.559902 | 336.8108 | 12.37947 | STDEV

## used for penultimate model
C | Mn | Ni | Mo | V | Cr | Cu | Al | Nb | Si | W | Ti | Co | TC | K | label
0 | 0 | 0 | 0 | 0 | 0 | 0 | 0 | 0 | 0 | 0 | 0 | 0 | 100 | 68.2 | Pure_03
0 | 0 | 0 | 0 | 0 | 0 | 0 | 0 | 0 | 0 | 0 | 0 | 0 | 327 | 54.7 | Pure_07
0 | 0 | 0 | 0 | 0 | 0 | 0 | 0 | 0 | 0 | 0 | 0 | 0 | 200 | 61.5 | Pure_05
0 | 0 | 0 | 0 | 0 | 0 | 0 | 0 | 0 | 0 | 0 | 0 | 0 | 727 | 32.3 | Pure_11
0 | 0 | 0 | 0 | 0 | 0 | 0 | 0 | 0 | 0 | 0 | 0 | 0 | 527 | 43.3 | Pure_09
0 | 0 | 0 | 0 | 0 | 0 | 0 | 0 | 0 | 0 | 0 | 0 | 0 | 127 | 69.5 | Pure_04
0.1 | 0 | 0 | 0.5 | 0 | 0 | 0 | 0 | 0 | 0 | 0 | 0 | 0 | 23 | 46.1 | stee27_1
0.1 | 0 | 0 | 0.5 | 0 | 0 | 0 | 0 | 0 | 0 | 0 | 0 | 0 | 100 | 45.2 | stee27_2
0.1 | 0 | 0 | 0.5 | 0 | 0 | 0 | 0 | 0 | 0 | 0 | 0 | 0 | 200 | 44.4 | stee27_3
0.1 | 0 | 0 | 0.5 | 0 | 0 | 0 | 0 | 0 | 0 | 0 | 0 | 0 | 400 | 41.5 | stee27_4
0.1 | 0 | 0 | 0.5 | 0 | 0 | 0 | 0 | 0 | 0 | 0 | 0 | 0 | 600 | 36.9 | stee27_5
0.1 | 0 | 0 | 0.5 | 0 | 0 | 0 | 0 | 0 | 0 | 0 | 0 | 0 | 700 | 35.2 | stee27_6
0.32 | 0.55 | 3.47 | 0 | 0 | 0 | 0 | 0 | 0 | 0 | 0 | 0 | 0 | 23 | 36.4 | Steel20_1
0.32 | 0.55 | 3.47 | 0 | 0 | 0 | 0 | 0 | 0 | 0 | 0 | 0 | 0 | 100 | 37.7 | Steel20_2
0.32 | 0.55 | 3.47 | 0 | 0 | 0 | 0 | 0 | 0 | 0 | 0 | 0 | 0 | 200 | 38.9 | Steel20_3
0.32 | 0.55 | 3.47 | 0 | 0 | 0 | 0 | 0 | 0 | 0 | 0 | 0 | 0 | 400 | 36.8 | Steel20_4
0.32 | 0.55 | 3.47 | 0 | 0 | 0 | 0 | 0 | 0 | 0 | 0 | 0 | 0 | 600 | 32.7 | Steel20_5
0.32 | 0.55 | 3.47 | 0 | 0 | 0 | 0 | 0 | 0 | 0 | 0 | 0 | 0 | 800 | 25.1 | Steel20_6
0.32 | 0.55 | 3.47 | 0 | 0 | 0 | 0 | 0 | 0 | 0 | 0 | 0 | 0 | 1000 | 27.6 | Steel20_7
0.35 | 0.65 | 0 | 0 | 0 | 0 | 0 | 0 | 0 | 0 | 0 | 0 | 0 | 100 | 43.6 | Steel92_1
0.35 | 0.65 | 0 | 0 | 0 | 0 | 0 | 0 | 0 | 0 | 0 | 0 | 0 | 0 | 50.7 | Steel92_2
0.405 | 0.85 | 0 | 0.2 | 0 | 0.95 | 0 | 0 | 0 | 0.225 | 0 | 0 | 0 | 100 | 42.6 | Steel96_1
0.405 | 0.85 | 0 | 0.2 | 0 | 0.95 | 0 | 0 | 0 | 0.225 | 0 | 0 | 0 | 600 | 33 | Steel96_2
0.405 | 0.85 | 0 | 0.2 | 0 | 0.95 | 0 | 0 | 0 | 0.225 | 0 | 0 | 0 | 400 | 37.7 | Steel96_3
0.405 | 0.85 | 0 | 0.2 | 0 | 0.95 | 0 | 0 | 0 | 0.225 | 0 | 0 | 0 | 200 | 42.2 | Steel96_4
0.4 | 0.3 | 0 | 0 | 0 | 11.5 | 0 | 0 | 0 | 0 | 0 | 0 | 0 | 23 | 23.5 | steel31_1
0.4 | 0.3 | 0 | 0 | 0 | 11.5 | 0 | 0 | 0 | 0 | 0 | 0 | 0 | 750 | 24.3 | steel31_6
0.1 | 0 | 0 | 0 | 0 | 5 | 0 | 0 | 0 | 1 | 0 | 0 | 0 | 30 | 36 | steel28_1
0.1 | 0 | 0 | 0 | 0 | 5 | 0 | 0 | 0 | 1 | 0 | 0 | 0 | 200 | 35.2 | steel28_3
0.1 | 0 | 0 | 0 | 0 | 5 | 0 | 0 | 0 | 1 | 0 | 0 | 0 | 800 | 26.8 | steel28_6
0.1 | 0 | 0 | 0 | 0 | 5 | 0 | 0 | 0 | 1 | 0 | 0 | 0 | 1200 | 26.8 | steel28_7
0.375 | 0.8 | 0 | 0.25 | 0 | 0 | 0 | 0 | 0 | 0.225 | 0 | 0 | 0 | 100 | 48.1 | Steel97_1
0.375 | 0.8 | 0 | 0.25 | 0 | 0 | 0 | 0 | 0 | 0.225 | 0 | 0 | 0 | 600 | 33.9 | Steel97_2
0.375 | 0.8 | 0 | 0.25 | 0 | 0 | 0 | 0 | 0 | 0.225 | 0 | 0 | 0 | 400 | 39.4 | Steel97_3
0.375 | 0.8 | 0 | 0.25 | 0 | 0 | 0 | 0 | 0 | 0.225 | 0 | 0 | 0 | 200 | 45.3 | Steel97_4
0.1 | 0.6 | 0 | 0 | 0 | 12 | 0 | 4.5 | 0 | 0 | 0 | 0 | 0 | 100 | 25.1 | steel39_2
0.1 | 0.6 | 0 | 0 | 0 | 12 | 0 | 4.5 | 0 | 0 | 0 | 0 | 0 | 500 | 28.5 | steel39_4
0.03 | 0.1 | 18.5 | 4.8 | 0 | 0 | 0 | 0.1 | 0 | 0.1 | 0 | 1.4 | 12 | 20 | 25.3 | steel99_1
0.03 | 0.1 | 18.5 | 4.8 | 0 | 0 | 0 | 0.1 | 0 | 0.1 | 0 | 1.4 | 12 | 50 | 25.8 | steel99_2
0.03 | 0.1 | 18.5 | 4.8 | 0 | 0 | 0 | 0.1 | 0 | 0.1 | 0 | 1.4 | 12 | 100 | 27 | steel99_3
0.25 | 0.45 | 0 | 0 | 0 | 0 | 0 | 0 | 0 | 0 | 0 | 0 | 0 | 0 | 51.9 | Steel88_1
0.25 | 0.45 | 0 | 0 | 0 | 0 | 0 | 0 | 0 | 0 | 0 | 0 | 0 | 800 | 26.1 | Steel88_2
0.25 | 0.45 | 0 | 0 | 0 | 0 | 0 | 0 | 0 | 0 | 0 | 0 | 0 | 700 | 31.8 | Steel88_3
0.25 | 0.45 | 0 | 0 | 0 | 0 | 0 | 0 | 0 | 0 | 0 | 0 | 0 | 600 | 35.6 | Steel88_4
0.25 | 0.45 | 0 | 0 | 0 | 0 | 0 | 0 | 0 | 0 | 0 | 0 | 0 | 500 | 39.4 | Steel88_5
0.25 | 0.45 | 0 | 0 | 0 | 0 | 0 | 0 | 0 | 0 | 0 | 0 | 0 | 400 | 42.7 | Steel88_6
0.25 | 0.45 | 0 | 0 | 0 | 0 | 0 | 0 | 0 | 0 | 0 | 0 | 0 | 300 | 46 | Steel88_7
0.25 | 0.45 | 0 | 0 | 0 | 0 | 0 | 0 | 0 | 0 | 0 | 0 | 0 | 200 | 49 | Steel88_8
0.25 | 0.45 | 0 | 0 | 0 | 0 | 0 | 0 | 0 | 0 | 0 | 0 | 0 | 100 | 51.2 | Steel88_9
0.34 | 0.54 | 3.53 | 0.39 | 0 | 0.76 | 0 | 0 | 0 | 0 | 0 | 0 | 0 | 1000 | 28.5 | Steel24_7
0.07 | 0.8 | 8.5 | 0 | 0 | 18 | 0 | 0 | 0 | 0.7 | 0 | 0 | 0 | 100 | 16.3 | Steel64_1
0.4 | 0.85 | 0 | 0 | 0 | 0 | 0 | 0 | 0 | 0 | 0 | 0 | 0 | 500 | 38.2 | Steel93_8
0.22 | 0.45 | 0 | 0 | 0 | 0 | 0 | 0 | 0 | 0 | 0 | 0 | 0 | 800 | 26.1 | Steel87_2
0.2 | 1.3 | 13 | 0 | 0 | 25 | 0 | 0 | 0 | 1.2 | 0 | 0 | 0 | 23 | 13.8 | Steel77_1
0.22 | 0.45 | 0 | 0 | 0 | 0 | 0 | 0 | 0 | 0 | 0 | 0 | 0 | 1200 | 29.8 | Steel87_4
0.305 | 0.5 | 0 | 0.2 | 0 | 0.95 | 0 | 0 | 0 | 0.275 | 0 | 0 | 0 | 0 | 42.7 | Steel14_1
0.45 | 0.5 | 0 | 0 | 0 | 3.5 | 0 | 0 | 0 | 3.5 | 0 | 0 | 0 | 23 | 22.2 | steel29_1
0.305 | 0.5 | 0 | 0.2 | 0 | 0.95 | 0 | 0 | 0 | 0.275 | 0 | 0 | 0 | 1000 | 28.1 | Steel14_11
0.38 | 0.75 | 0 | 0 | 0 | 0 | 0 | 0 | 0 | 0 | 0 | 0 | 0 | 400 | 41.7 | Steel90_9
0.4 | 0.9 | 0 | 0 | 0 | 29 | 0 | 0 | 0 | 0.8 | 0 | 0 | 0 | 23 | 20.9 | Steel73_1
0.35 | 0.59 | 0.2 | 0.2 | 0 | 0.88 | 0 | 0 | 0 | 0 | 0 | 0 | 0 | 800 | 26.4 | Steel18_6
0.25 | 0.7 | 0 | 0 | 0 | 12.5 | 0 | 0 | 0 | 0.7 | 0 | 0 | 0 | 600 | 26 | Steel72_5
0.33 | 0.5 | 3.4 | 0 | 0 | 0.8 | 0 | 0 | 0 | 0 | 0 | 0 | 0 | 400 | 36.4 | Steel21_4
1.22 | 1.3 | 0 | 0 | 0 | 0 | 0 | 0 | 0 | 0 | 0 | 0 | 0 | 100 | 14.6 | steel37_2
0.06 | 0.4 | 0 | 0 | 0 | 0 | 0 | 0 | 0 | 0 | 0 | 0 | 0 | 100 | 60.3 | Steel1_2
0.1 | 0.4 | 0 | 0 | 0 | 0 | 0 | 0 | 0 | 0 | 0 | 0 | 0 | 1000 | 27.3 | Steel85_2
0.11 | 0.35 | 0 | 0 | 0 | 0 | 0 | 0 | 0 | 0 | 0 | 0 | 0 | 100 | 48.6 | Steel57_1
0.28 | 0.89 | 28.4 | 0 | 0 | 0 | 0 | 0 | 0 | 0 | 0 | 0 | 0 | 100 | 14.7 | steel38_2
0.34 | 0.54 | 3.53 | 0.39 | 0 | 0.76 | 0 | 0 | 0 | 0 | 0 | 0 | 0 | 800 | 26.8 | Steel24_6
0.12 | 0 | 0 | 1 | 0 | 9 | 0 | 0 | 0 | 0 | 0 | 0 | 0 | 700 | 26.8 | steel32_6
0.06 | 0.4 | 0 | 0 | 0 | 0 | 0 | 0 | 0 | 0 | 0 | 0 | 0 | 600 | 36.4 | Steel1_5
0.305 | 0.5 | 0 | 0.2 | 0 | 0.95 | 0 | 0 | 0 | 0.275 | 0 | 0 | 0 | 1200 | 30.1 | Steel14_12
0.03 | 0.1 | 18.5 | 4.8 | 0 | 0 | 0 | 0.1 | 0 | 0.1 | 0 | 0.4 | 7.5 | 100 | 27 | steel102_3
0.15 | 0.8 | 14 | 0 | 0 | 19 | 0 | 0 | 1.7 | 0 | 0 | 0 | 0 | 400 | 20.1 | steel44_4
1.22 | 1.3 | 0 | 0 | 0 | 0 | 0 | 0 | 0 | 0 | 0 | 0 | 0 | 1000 | 25.5 | steel37_7
0.72 | 0.25 | 0.07 | 0 | 0 | 4.26 | 0 | 0 | 0 | 0 | 18.5 | 0 | 0 | 800 | 26 | steel40_6
0.12 | 1.5 | 11 | 0 | 0 | 17.5 | 0 | 0 | 1.2 | 0 | 0 | 0 | 0 | 300 | 17.2 | steel43_3
0.72 | 0.25 | 0.07 | 0 | 0 | 4.26 | 0 | 0 | 0 | 0 | 18.5 | 0 | 0 | 100 | 26 | steel40_2
0.28 | 0.89 | 28.4 | 0 | 0 | 0 | 0 | 0 | 0 | 0 | 0 | 0 | 0 | 600 | 22.2 | steel38_5
0.08 | 0.5 | 9 | 0 | 0 | 18 | 0 | 0 | 0.9 | 1 | 0 | 0 | 0 | 700 | 20.1 | Steel65_4
0.38 | 0.75 | 0 | 0 | 0 | 0 | 0 | 0 | 0 | 0 | 0 | 0 | 0 | 300 | 24.7 | Steel90_3
0.005 | 1.5 | 13.9 | 2.3 | 0 | 16.4 | 0 | 0.021 | 0.06 | 0.75 | 0 | 0.08 | 0.013 | 627 | 22.75 | Steel84_7
0.81 | 0.75 | 0 | 0 | 0 | 0 | 0 | 0 | 0 | 0 | 0 | 0 | 0 | 1000 | 26.8 | steel103_3
0.42 | 0.64 | 0 | 0 | 0 | 0 | 0 | 0 | 0 | 0 | 0 | 0 | 0 | 100 | 50.7 | Steel4_2
1.22 | 1.3 | 0 | 0 | 0 | 0 | 0 | 0 | 0 | 0 | 0 | 0 | 0 | 600 | 21.8 | steel37_5
0.28 | 0.89 | 28.4 | 0 | 0 | 0 | 0 | 0 | 0 | 0 | 0 | 0 | 0 | 400 | 18.9 | steel38_4
0.81 | 0.75 | 0 | 0 | 0 | 0 | 0 | 0 | 0 | 0 | 0 | 0 | 0 | 0 | 47.7 | steel103_1
0.5 | 1.5 | 60 | 0 | 0 | 15 | 0 | 0 | 0 | 2 | 0 | 0 | 0 | 800 | 23 | Steel83_4
0.12 | 0 | 0 | 1 | 0 | 9 | 0 | 0 | 0 | 0 | 0 | 0 | 0 | 400 | 27.6 | steel32_4
0.1 | 0.4 | 0 | 0 | 0 | 0 | 0 | 0 | 0 | 0 | 0 | 0 | 0 | 0 | 65.2 | Steel85_1
0.35 | 0.75 | 25 | 0 | 0 | 15 | 0 | 0 | 0 | 0.9 | 0 | 0 | 0 | 1000 | 29.3 | Steel80_7
0.35 | 0.8 | 0 | 0 | 0 | 21 | 0 | 0 | 0 | 1.5 | 4 | 0 | 0 | 900 | 26.8 | Steel76_6
0.27 | 0 | 1.07 | 0 | 0 | 12.1 | 0 | 0 | 0 | 1.16 | 0 | 0 | 0 | 400 | 25.1 | Steel60_4
0.25 | 0.7 | 0 | 0 | 0 | 12.5 | 0 | 0 | 0 | 0 | 0 | 0 | 0 | 600 | 26 | Steel63_4
0.29 | 0 | 4.23 | 0 | 0 | 1.26 | 0 | 0 | 0 | 0 | 0 | 0 | 0 | 200 | 29.7 | Steel25_3
0.2 | 1 | 20 | 0 | 0 | 25 | 0 | 0 | 0 | 1.5 | 0 | 0 | 0 | 23 | 15.9 | Steel79_1
0.34 | 0.54 | 3.53 | 0.39 | 0 | 0.76 | 0 | 0 | 0 | 0 | 0 | 0 | 0 | 23 | 33.1 | Steel24_1
0.13 | 0.25 | 0.14 | 0 | 0 | 12.95 | 0 | 0 | 0 | 0 | 0 | 0 | 0 | 1000 | 27.6 | steel33_7
0.35 | 0.8 | 7 | 0 | 0 | 21 | 0 | 0 | 0 | 1.5 | 4 | 0 | 0 | 23 | 10.9 | Steel76_1
0.13 | 0.8 | 0 | 0 | 0 | 12.5 | 0 | 0 | 0 | 0 | 0 | 0 | 0 | 100 | 24.7 | Steel62_1
0.39 | 0.79 | 0 | 0 | 0 | 1.03 | 0 | 0 | 0 | 0 | 0 | 0 | 0 | 400 | 37.7 | Steel13_4
0.41 | 0.75 | 0 | 0 | 0 | 0 | 0 | 0 | 0 | 0 | 0 | 0 | 0 | 800 | 24.7 | Steel94_3
0.13 | 0.25 | 0.14 | 0 | 0 | 12.95 | 0 | 0 | 0 | 0 | 0 | 0 | 0 | 23 | 26.8 | steel33_1
0.06 | 0.4 | 0 | 0 | 0 | 0 | 0 | 0 | 0 | 0 | 0 | 0 | 0 | 800 | 28.5 | Steel1_6
0.5 | 1.5 | 40 | 0 | 0 | 20 | 0 | 0 | 0 | 2 | 0 | 0 | 0 | 100 | 13.4 | Steel82_2
0.25 | 0.75 | 0 | 0 | 0 | 0 | 0 | 0 | 0 | 0 | 0 | 0 | 0 | 100 | 51.2 | Steel91_1
0.345 | 0.75 | 0 | 0 | 0 | 0 | 0 | 0 | 0 | 0 | 0 | 0 | 0 | 100 | 43.6 | Steel95_1
0.37 | 1.48 | 0 | 0.43 | 0 | 0 | 0 | 0 | 0 | 0 | 0 | 0 | 0 | 400 | 39.4 | Steel11_4
0.4 | 0.85 | 0 | 0 | 0 | 0 | 0 | 0 | 0 | 0 | 0 | 0 | 0 | 400 | 41.7 | Steel93_9
0.3 | 0.6 | 8 | 0 | 0 | 20 | 0 | 0 | 0 | 1.5 | 4 | 0 | 0 | 1050 | 29 | steel45_7
0.35 | 0.75 | 25 | 0 | 0 | 15 | 0 | 0 | 0 | 0.9 | 0 | 0 | 0 | 23 | 12.6 | Steel80_1
0.34 | 0 | 2.82 | 0.42 | 0 | 0.74 | 0 | 0 | 0 | 0 | 0 | 0 | 0 | 100 | 39.4 | Steel59_1
0.4 | 0.67 | 0.8 | 0 | 0 | 0 | 0 | 0 | 0 | 0 | 0 | 0 | 0 | 600 | 34.8 | Steel9_5
0.155 | 0.45 | 0 | 0 | 0 | 0 | 0 | 0 | 0 | 0 | 0 | 0 | 0 | 0 | 51.9 | Steel86_1
0.06 | 0.4 | 0 | 0 | 0 | 0 | 0 | 0 | 0 | 0 | 0 | 0 | 0 | 400 | 45.2 | Steel1_4
0.22 | 0.45 | 0 | 0 | 0 | 0 | 0 | 0 | 0 | 0 | 0 | 0 | 0 | 700 | 31.8 | Steel87_5
0.1 | 6 | 10 | 1 | 0 | 15 | 0 | 0 | 0 | 0 | 0 | 0 | 0 | 400 | 18.8 | Steel50_4
0.81 | 0.75 | 0 | 0 | 0 | 0 | 0 | 0 | 0 | 0 | 0 | 0 | 0 | 500 | 35.1 | steel103_7
0.31 | 0.75 | 0 | 0 | 0 | 0 | 0 | 0 | 0 | 0 | 0 | 0 | 0 | 100 | 43.6 | Steel89_1
0.81 | 0.75 | 0 | 0 | 0 | 0 | 0 | 0 | 0 | 0 | 0 | 0 | 0 | 200 | 45.2 | steel103_10
0.35 | 0.59 | 0.2 | 0.2 | 0 | 0.88 | 0 | 0 | 0 | 0 | 0 | 0 | 0 | 23 | 42.7 | Steel18_1
0.1 | 6 | 10 | 1 | 0 | 15 | 0 | 0 | 0 | 0 | 0 | 0 | 0 | 700 | 23 | Steel50_6
0.4 | 0.85 | 0 | 0 | 0 | 0 | 0 | 0 | 0 | 0 | 0 | 0 | 0 | 1000 | 32.9 | Steel93_6
0.15 | 0.8 | 14 | 0 | 0 | 19 | 0 | 0 | 1.7 | 0 | 0 | 0 | 0 | 100 | 15.1 | steel44_2
0.4 | 0.8 | 13 | 2 | 0 | 13 | 0 | 0 | 3 | 1 | 2.5 | 0 | 10 | 100 | 13.4 | Steel55_2
0.41 | 0.75 | 0 | 0 | 0 | 0 | 0 | 0 | 0 | 0 | 0 | 0 | 0 | 500 | 38.2 | Steel94_8
0.12 | 0.3 | 8.5 | 0 | 0 | 18.5 | 0 | 1.4 | 0 | 0 | 0 | 0.8 | 0 | 900 | 26 | Steel48_6
0.13 | 0.25 | 0.14 | 0 | 0 | 12.95 | 0 | 0 | 0 | 0 | 0 | 0 | 0 | 100 | 27.6 | steel33_2
0.33 | 0.5 | 3.4 | 0 | 0 | 0.8 | 0 | 0 | 0 | 0 | 0 | 0 | 0 | 600 | 31.8 | Steel21_5
0.08 | 0.4 | 8 | 0 | 0 | 19 | 0 | 0 | 0 | 0 | 0 | 0 | 0 | 100 | 16.3 | steel42_2
0.06 | 0.6 | 8.5 | 2.5 | 0 | 18 | 0 | 0 | 0 | 0.7 | 0 | 0 | 0 | 100 | 16.3 | Steel71_2
0.42 | 0.64 | 0 | 0 | 0 | 0 | 0 | 0 | 0 | 0 | 0 | 0 | 0 | 600 | 33.9 | Steel4_5
0.12 | 0 | 0 | 1 | 0 | 9 | 0 | 0 | 0 | 0 | 0 | 0 | 0 | 600 | 26.8 | steel32_5
1.22 | 0.35 | 0 | 0 | 0 | 0 | 0 | 0 | 0 | 0 | 0 | 0 | 0 | 100 | 44.8 | Steel6_2
0.23 | 1.51 | 0 | 0 | 0 | 0 | 0 | 0 | 0 | 0 | 0 | 0 | 0 | 200 | 44.8 | Steel7_3
0.41 | 0.75 | 0 | 0 | 0 | 0 | 0 | 0 | 0 | 0 | 0 | 0 | 0 | 1000 | 32.9 | Steel94_6
0.305 | 0.5 | 0 | 0.2 | 0 | 0.95 | 0 | 0 | 0 | 0.275 | 0 | 0 | 0 | 700 | 31 | Steel14_9
0.4 | 0.67 | 0.8 | 0 | 0 | 0 | 0 | 0 | 0 | 0 | 0 | 0 | 0 | 400 | 40.6 | Steel9_4
1.22 | 0.35 | 0 | 0 | 0 | 0 | 0 | 0 | 0 | 0 | 0 | 0 | 0 | 23 | 45.2 | Steel6_1
0.08 | 0.4 | 8 | 0 | 0 | 19 | 0 | 0 | 0 | 0 | 0 | 0 | 0 | 400 | 20.1 | steel42_4
0.28 | 0.89 | 28.4 | 0 | 0 | 0 | 0 | 0 | 0 | 0 | 0 | 0 | 0 | 23 | 12.6 | steel38_1
0.4 | 0.85 | 0 | 0 | 0 | 0 | 0 | 0 | 0 | 0 | 0 | 0 | 0 | 700 | 30.1 | Steel93_5
0.155 | 0.45 | 0 | 0 | 0 | 0 | 0 | 0 | 0 | 0 | 0 | 0 | 0 | 200 | 48.9 | Steel86_2
0.41 | 0.75 | 0 | 0 | 0 | 0 | 0 | 0 | 0 | 0 | 0 | 0 | 0 | 700 | 30.1 | Steel94_5
0.25 | 0.75 | 0 | 0 | 0 | 0 | 0 | 0 | 0 | 0 | 0 | 0 | 0 | 800 | 26.1 | Steel91_3
0.16 | 0.2 | 2.5 | 0 | 0 | 16.5 | 0 | 0 | 0 | 0 | 0 | 0 | 0 | 23 | 18.8 | steel41_1
0.5 | 1.5 | 40 | 0 | 0 | 20 | 0 | 0 | 0 | 2 | 0 | 0 | 0 | 800 | 23.9 | Steel82_4
0.41 | 0.75 | 0 | 0 | 0 | 0 | 0 | 0 | 0 | 0 | 0 | 0 | 0 | 100 | 50.7 | Steel94_1
0.3 | 1.5 | 10 | 0 | 0 | 20 | 0 | 0 | 0 | 1.5 | 0 | 0 | 0 | 800 | 26.8 | Steel75_4
0.72 | 0.25 | 0.07 | 0 | 0 | 4.26 | 0 | 0 | 0 | 0 | 18.5 | 0 | 0 | 200 | 27.2 | steel40_3
1.22 | 1.3 | 0 | 0 | 0 | 0 | 0 | 0 | 0 | 0 | 0 | 0 | 0 | 200 | 16.3 | steel37_3
0.27 | 1.25 | 36 | 0 | 0 | 11 | 0 | 0 | 0 | 0 | 0 | 0 | 0 | 23 | 12.1 | Steel51_1
1.22 | 1.3 | 0 | 0 | 0 | 0 | 0 | 0 | 0 | 0 | 0 | 0 | 0 | 800 | 23.5 | steel37_6
0.41 | 0.75 | 0 | 0 | 0 | 0 | 0 | 0 | 0 | 0 | 0 | 0 | 0 | 200 | 48.1 | Steel94_11
0.4 | 0.85 | 0 | 0 | 0 | 0 | 0 | 0 | 0 | 0 | 0 | 0 | 0 | 300 | 45.7 | Steel93_10
0.4 | 0.85 | 0 | 0 | 0 | 0 | 0 | 0 | 0 | 0 | 0 | 0 | 0 | 100 | 50.7 | Steel93_1
0.4 | 0.85 | 0 | 0 | 0 | 0 | 0 | 0 | 0 | 0 | 0 | 0 | 0 | 200 | 48.1 | Steel93_11
0.3 | 1.5 | 10 | 0 | 0 | 20 | 0 | 0 | 0 | 1.5 | 0 | 0 | 0 | 100 | 15.5 | Steel75_2
0.38 | 0.75 | 0 | 0 | 0 | 0 | 0 | 0 | 0 | 0 | 0 | 0 | 0 | 200 | 48.1 | Steel90_11
0.34 | 0.54 | 3.53 | 0.39 | 0 | 0.76 | 0 | 0 | 0 | 0 | 0 | 0 | 0 | 100 | 33.9 | Steel24_2
0.22 | 0 | 0.26 | 0 | 0 | 30.4 | 0 | 0 | 0 | 0 | 0 | 0 | 0 | 23 | 12.6 | steel36_1
0.81 | 0.75 | 0 | 0 | 0 | 0 | 0 | 0 | 0 | 0 | 0 | 0 | 0 | 100 | 48.1 | steel103_11
0.33 | 0.5 | 3.4 | 0 | 0 | 0.8 | 0 | 0 | 0 | 0 | 0 | 0 | 0 | 200 | 36.8 | Steel21_3
0.07 | 1 | 10.5 | 2.75 | 0 | 18 | 0 | 0 | 0 | 1 | 0 | 0 | 0 | 23 | 16.3 | Steel68
0.1 | 0.3 | 12.5 | 0 | 0 | 12.5 | 0 | 0 | 0 | 0 | 0 | 0 | 0 | 100 | 16.8 | Steel49_2
0.1 | 6 | 10 | 1 | 0 | 15 | 0 | 0 | 0 | 0 | 0 | 0 | 0 | 600 | 21.8 | Steel50_5
1.22 | 0.35 | 0 | 0 | 0 | 0 | 0 | 0 | 0 | 0 | 0 | 0 | 0 | 800 | 23.9 | Steel6_6
0.4 | 0.67 | 0.8 | 0 | 0 | 0 | 0 | 0 | 0 | 0 | 0 | 0 | 0 | 100 | 49.4 | Steel9_2
0.35 | 0.59 | 0.2 | 0.2 | 0 | 0.88 | 0 | 0 | 0 | 0 | 0 | 0 | 0 | 600 | 33.9 | Steel18_5
0.25 | 0.75 | 0 | 0 | 0 | 0 | 0 | 0 | 0 | 0 | 0 | 0 | 0 | 400 | 42.7 | Steel91_9
0.72 | 0.25 | 0.07 | 0 | 0 | 4.26 | 0 | 0 | 0 | 0 | 18.5 | 0 | 0 | 400 | 28.5 | steel40_4
0.06 | 0.4 | 0 | 0 | 0 | 0 | 0 | 0 | 0 | 0 | 0 | 0 | 0 | 23 | 65.3 | Steel1_1
0.32 | 0.69 | 0 | 0 | 0 | 1.09 | 0 | 0 | 0 | 0 | 0 | 0 | 0 | 23 | 48.6 | Steel12_1
0.4 | 0.8 | 13 | 2 | 0 | 13 | 0 | 0 | 3 | 1 | 2.5 | 0 | 10 | 400 | 18.8 | Steel55_4
0.37 | 1.48 | 0 | 0.43 | 0 | 0 | 0 | 0 | 0 | 0 | 0 | 0 | 0 | 100 | 45.6 | Steel11_2
0.13 | 0.8 | 0 | 0 | 0 | 12.5 | 0 | 0 | 0 | 0 | 0 | 0 | 0 | 600 | 27.6 | Steel62_4
0.22 | 0.45 | 0 | 0 | 0 | 0 | 0 | 0 | 0 | 0 | 0 | 0 | 0 | 0 | 51.9 | Steel87_1
0.38 | 0.75 | 0 | 0 | 0 | 0 | 0 | 0 | 0 | 0 | 0 | 0 | 0 | 1200 | 29.8 | Steel90_4
0.32 | 0.69 | 0 | 0 | 0 | 1.09 | 0 | 0 | 0 | 0 | 0 | 0 | 0 | 100 | 46.5 | Steel12_2
0.1 | 0.4 | 0 | 0 | 0 | 0 | 0 | 0 | 0 | 0 | 0 | 0 | 0 | 600 | 36.3 | Steel85_4
0.32 | 0.69 | 0 | 0 | 0 | 1.09 | 0 | 0 | 0 | 0 | 0 | 0 | 0 | 1000 | 28.1 | Steel12_7
0.005 | 1.5 | 13.9 | 2.3 | 0 | 16.4 | 0 | 0.021 | 0.06 | 0.75 | 0 | 0.08 | 0.013 | 27 | 13.4 | Steel84_1
0.22 | 0.45 | 0 | 0 | 0 | 0 | 0 | 0 | 0 | 0 | 0 | 0 | 0 | 400 | 42.7 | Steel87_8
0.06 | 0.4 | 0 | 0 | 0 | 0 | 0 | 0 | 0 | 0 | 0 | 0 | 0 | 1000 | 27.6 | Steel1_7
0.22 | 0.45 | 0 | 0 | 0 | 0 | 0 | 0 | 0 | 0 | 0 | 0 | 0 | 1000 | 27.2 | Steel87_3
0.35 | 0.59 | 0.2 | 0.2 | 0 | 0.88 | 0 | 0 | 0 | 0 | 0 | 0 | 0 | 400 | 38.9 | Steel18_4
0.25 | 0.7 | 0 | 0 | 0 | 12.5 | 0 | 0 | 0 | 0.7 | 0 | 0 | 0 | 23 | 24.3 | Steel72_1
0.41 | 0.67 | 0 | 0.23 | 0 | 1.01 | 0 | 0 | 0 | 0 | 0 | 0 | 0 | 100 | 42.7 | Steel15_2
0.005 | 1.5 | 13.9 | 2.3 | 0 | 16.4 | 0 | 0.021 | 0.06 | 0.75 | 0 | 0.08 | 0.013 | 127 | 15.2 | Steel84_2
0.72 | 0.25 | 0.07 | 0 | 0 | 4.26 | 0 | 0 | 0 | 0 | 18.5 | 0 | 0 | 23 | 24.3 | steel40_1
0.1 | 0.4 | 0 | 0 | 0 | 0 | 0 | 0 | 0 | 0 | 0 | 0 | 0 | 100 | 60.2 | Steel85_7
0.23 | 1.51 | 0 | 0 | 0 | 0 | 0 | 0 | 0 | 0 | 0 | 0 | 0 | 23 | 46.1 | Steel7_1
0.22 | 0.45 | 0 | 0 | 0 | 0 | 0 | 0 | 0 | 0 | 0 | 0 | 0 | 200 | 49 | Steel87_10
0.12 | 1.5 | 11 | 0 | 0 | 17.5 | 0 | 0 | 1.2 | 0 | 0 | 0 | 0 | 700 | 20.1 | steel43_5
0.23 | 1.51 | 0 | 0 | 0 | 0 | 0 | 0 | 0 | 0 | 0 | 0 | 0 | 600 | 34.3 | Steel7_5
0.1 | 6 | 10 | 1 | 0 | 15 | 0 | 0 | 0 | 0 | 0 | 0 | 0 | 200 | 15.4 | Steel50_3
1.22 | 0.35 | 0 | 0 | 0 | 0 | 0 | 0 | 0 | 0 | 0 | 0 | 0 | 200 | 43.5 | Steel6_3
0.4 | 0.8 | 13 | 2 | 0 | 13 | 0 | 0 | 3 | 1 | 2.5 | 0 | 10 | 800 | 25.5 | Steel55_6
1.22 | 1.3 | 0 | 0 | 0 | 0 | 0 | 0 | 0 | 0 | 0 | 0 | 0 | 400 | 19.3 | steel37_4
0.06 | 0.8 | 0 | 0 | 0 | 21 | 0 | 0 | 0 | 0 | 0 | 0 | 0 | 23 | 21.8 | steel35_1
0.06 | 0.4 | 0 | 0 | 0 | 0 | 0 | 0 | 0 | 0 | 0 | 0 | 0 | 200 | 54.9 | Steel1_3
0.1 | 0.3 | 12.5 | 0 | 0 | 12.5 | 0 | 0 | 0 | 0 | 0 | 0 | 0 | 23 | 15.5 | Steel49_1
0.37 | 1.48 | 0 | 0.43 | 0 | 0 | 0 | 0 | 0 | 0 | 0 | 0 | 0 | 200 | 44 | Steel11_3
0.27 | 0.77 | 10.5 | 2.2 | 3 | 19.1 | 0 | 0 | 1.4 | 0 | 0 | 0 | 46.6 | 800 | 26 | Steel56_6
0.48 | 0.9 | 0 | 0 | 0 | 0 | 0.64 | 0 | 0 | 1.98 | 0 | 0 | 0 | 100 | 28.5 | steel26_2
0.38 | 0.75 | 0 | 0 | 0 | 0 | 0 | 0 | 0 | 0 | 0 | 0 | 0 | 500 | 38.2 | Steel90_8
0.39 | 0.79 | 0 | 0 | 0 | 1.03 | 0 | 0 | 0 | 0 | 0 | 0 | 0 | 600 | 31.4 | Steel13_5
0.12 | 0 | 0 | 1 | 0 | 9 | 0 | 0 | 0 | 0 | 0 | 0 | 0 | 23 | 26 | steel32_1
0.27 | 0.77 | 10.5 | 2.2 | 3 | 19.1 | 0 | 0 | 1.4 | 0 | 0 | 0 | 46.6 | 100 | 14.7 | Steel56_2
0.12 | 0.3 | 8.5 | 0 | 0 | 18.5 | 0 | 1.4 | 0 | 0 | 0 | 0.8 | 0 | 23 | 18 | Steel48_1
0.41 | 0.67 | 0 | 0.23 | 0 | 1.01 | 0 | 0 | 0 | 0 | 0 | 0 | 0 | 600 | 33.1 | Steel15_5
0.32 | 0.69 | 0 | 0 | 0 | 1.09 | 0 | 0 | 0 | 0 | 0 | 0 | 0 | 200 | 44.4 | Steel12_3
0.1 | 0.4 | 0 | 0 | 0 | 0 | 0 | 0 | 0 | 0 | 0 | 0 | 0 | 400 | 45.2 | Steel85_5
0.42 | 0.64 | 0 | 0 | 0 | 0 | 0 | 0 | 0 | 0 | 0 | 0 | 0 | 400 | 41.9 | Steel4_4
0.06 | 0.7 | 12 | 3.6 | 0 | 19 | 0 | 0 | 0 | 0.7 | 0 | 0 | 0 | 100 | 16.3 | Steel67_2
0.32 | 0.69 | 0 | 0 | 0 | 1.09 | 0 | 0 | 0 | 0 | 0 | 0 | 0 | 400 | 38.5 | Steel12_4
0.38 | 0.75 | 0 | 0 | 0 | 0 | 0 | 0 | 0 | 0 | 0 | 0 | 0 | 700 | 30.1 | Steel90_5
0.42 | 0.64 | 0 | 0 | 0 | 0 | 0 | 0 | 0 | 0 | 0 | 0 | 0 | 200 | 48.2 | Steel4_3
0.34 | 0.54 | 3.53 | 0.39 | 0 | 0.76 | 0 | 0 | 0 | 0 | 0 | 0 | 0 | 200 | 35.2 | Steel24_3
0.38 | 0.75 | 0 | 0 | 0 | 0 | 0 | 0 | 0 | 0 | 0 | 0 | 0 | 1000 | 32.9 | Steel90_6
0.03 | 0.1 | 18.5 | 4.8 | 0 | 0 | 0 | 0.1 | 0 | 0.1 | 0 | 0.4 | 7.5 | 50 | 25.8 | steel102_2
0.34 | 0.54 | 3.53 | 0.39 | 0 | 0.76 | 0 | 0 | 0 | 0 | 0 | 0 | 0 | 600 | 30.6 | Steel24_5
0.03 | 0.1 | 18.5 | 4.8 | 0 | 0 | 0 | 0.1 | 0 | 0.1 | 0 | 0.6 | 9 | 100 | 27 | steel100_3
0.81 | 0.75 | 0 | 0 | 0 | 0 | 0 | 0 | 0 | 0 | 0 | 0 | 0 | 300 | 41.3 | steel103_9
0.03 | 0.1 | 18.5 | 4.8 | 0 | 0 | 0 | 0.1 | 0 | 0.1 | 0 | 0.4 | 7.5 | 20 | 25.3 | steel102_1
0.07 | 0.8 | 0 | 0 | 0 | 17 | 0 | 0 | 0 | 0 | 0 | 0 | 0 | 23 | 21.8 | steel34_1
0.45 | 0.5 | 0 | 0 | 0 | 8 | 0 | 0 | 0 | 3.4 | 0 | 0 | 0 | 23 | 22.2 | steel30_1
0.1 | 1.3 | 1.8 | 0 | 0 | 29 | 0 | 0 | 0 | 1.2 | 0 | 0 | 0 | 23 | 15.9 | Steel52_1
0.2 | 0.8 | 12 | 0 | 0 | 23 | 0 | 0 | 0 | 1 | 3 | 0 | 0 | 23 | 12.6 | Steel78_1
0.72 | 0.25 | 0.07 | 0 | 0 | 4.26 | 0 | 0 | 0 | 0 | 18.5 | 0 | 0 | 1000 | 27.6 | steel40_7
0.4 | 0.85 | 0 | 0 | 0 | 0 | 0 | 0 | 0 | 0 | 0 | 0 | 0 | 0 | 51.9 | Steel93_2
0.29 | 0 | 4.23 | 0 | 0 | 1.26 | 0 | 0 | 0 | 0 | 0 | 0 | 0 | 100 | 27.6 | Steel25_2
0.16 | 0.2 | 2.5 | 0 | 0 | 16.5 | 0 | 0 | 0 | 0 | 0 | 0 | 0 | 500 | 24.3 | steel41_4
0.31 | 0.75 | 0 | 0 | 0 | 0 | 0 | 0 | 0 | 0 | 0 | 0 | 0 | 0 | 50.7 | Steel89_2
0.28 | 0.89 | 28.4 | 0 | 0 | 0 | 0 | 0 | 0 | 0 | 0 | 0 | 0 | 800 | 25.1 | steel38_6
0.5 | 1.5 | 35 | 0 | 0 | 15 | 0 | 0 | 0 | 2 | 0 | 0 | 0 | 100 | 13.4 | Steel81_2
0.3 | 3 | 17.5 | 3 | 0 | 16.5 | 0 | 0 | 2.5 | 0 | 0 | 0 | 7 | 23 | 12.6 | Steel54_1
0.22 | 0.45 | 0 | 0 | 0 | 0 | 0 | 0 | 0 | 0 | 0 | 0 | 0 | 600 | 35.6 | Steel87_6
0.28 | 0.89 | 28.4 | 0 | 0 | 0 | 0 | 0 | 0 | 0 | 0 | 0 | 0 | 200 | 16.3 | steel38_3
0.5 | 1.5 | 60 | 0 | 0 | 15 | 0 | 0 | 0 | 2 | 0 | 0 | 0 | 100 | 13.4 | Steel83_2
0.33 | 0.5 | 3.4 | 0 | 0 | 0.8 | 0 | 0 | 0 | 0 | 0 | 0 | 0 | 23 | 34.3 | Steel21_1
0.4 | 0.8 | 13 | 2 | 0 | 13 | 0 | 0 | 3 | 1 | 2.5 | 0 | 10 | 200 | 17.2 | Steel55_3
0.35 | 0.59 | 0.2 | 0.2 | 0 | 0.88 | 0 | 0 | 0 | 0 | 0 | 0 | 0 | 200 | 41.9 | Steel18_3
0.22 | 0.45 | 0 | 0 | 0 | 0 | 0 | 0 | 0 | 0 | 0 | 0 | 0 | 500 | 39.4 | Steel87_7
0.38 | 0.75 | 0 | 0 | 0 | 0 | 0 | 0 | 0 | 0 | 0 | 0 | 0 | 0 | 51.9 | Steel90_2
0.42 | 0.64 | 0 | 0 | 0 | 0 | 0 | 0 | 0 | 0 | 0 | 0 | 0 | 1000 | 26.8 | Steel4_7
0.25 | 0.75 | 0 | 0 | 0 | 0 | 0 | 0 | 0 | 0 | 0 | 0 | 0 | 0 | 51.9 | Steel91_2
0.19 | 0 | 0 | 0.5 | 0 | 1.13 | 0 | 0 | 0 | 0 | 0 | 0 | 0 | 100 | 28.7 | Steel61_1
0.41 | 0.75 | 0 | 0 | 0 | 0 | 0 | 0 | 0 | 0 | 0 | 0 | 0 | 300 | 45.7 | Steel94_10
0.13 | 0.25 | 0.14 | 0 | 0 | 12.95 | 0 | 0 | 0 | 0 | 0 | 0 | 0 | 600 | 26.4 | steel33_5
0.25 | 0.75 | 0 | 0 | 0 | 0 | 0 | 0 | 0 | 0 | 0 | 0 | 0 | 1200 | 29.8 | Steel91_5
0.27 | 0.77 | 10.5 | 2.2 | 3 | 19.1 | 0 | 0 | 1.4 | 0 | 0 | 0 | 46.6 | 200 | 16.3 | Steel56_3
0.305 | 0.5 | 0 | 0.2 | 0 | 0.95 | 0 | 0 | 0 | 0.275 | 0 | 0 | 0 | 500 | 37.3 | Steel14_7
0.08 | 0.4 | 8 | 0 | 0 | 19 | 0 | 0 | 0 | 0 | 0 | 0 | 0 | 1000 | 28.1 | steel42_7
0.08 | 0.4 | 8 | 0 | 0 | 19 | 0 | 0 | 0 | 0 | 0 | 0 | 0 | 200 | 17.2 | steel42_3
0.005 | 1.5 | 13.9 | 2.3 | 0 | 16.4 | 0 | 0.021 | 0.06 | 0.75 | 0 | 0.08 | 0.013 | 527 | 21.3 | Steel84_6
1.22 | 0.35 | 0 | 0 | 0 | 0 | 0 | 0 | 0 | 0 | 0 | 0 | 0 | 600 | 33.5 | Steel6_5
0.37 | 1.48 | 0 | 0.43 | 0 | 0 | 0 | 0 | 0 | 0 | 0 | 0 | 0 | 600 | 33.9 | Steel11_5
0.32 | 0.69 | 0 | 0 | 0 | 1.09 | 0 | 0 | 0 | 0 | 0 | 0 | 0 | 600 | 31.8 | Steel12_5
0.12 | 0 | 0 | 1 | 0 | 9 | 0 | 0 | 0 | 0 | 0 | 0 | 0 | 200 | 26.8 | steel32_3
0.38 | 0.75 | 0 | 0 | 0 | 0 | 0 | 0 | 0 | 0 | 0 | 0 | 0 | 100 | 50.7 | Steel90_1
1.7 | 0.7 | 0 | 0 | 0 | 27 | 0 | 0 | 0 | 0.7 | 0 | 0 | 0 | 23 | 20.9 | Steel74_1
0.25 | 0.75 | 0 | 0 | 0 | 0 | 0 | 0 | 0 | 0 | 0 | 0 | 0 | 1000 | 27.2 | Steel91_4
0.005 | 1.5 | 13.9 | 2.3 | 0 | 16.4 | 0 | 0.021 | 0.06 | 0.75 | 0 | 0.08 | 0.013 | 227 | 16.75 | Steel84_3
0.03 | 0.1 | 18.5 | 4.8 | 0 | 0 | 0 | 0.1 | 0 | 0.1 | 0 | 0.6 | 9 | 20 | 25.3 | steel100_1
0.41 | 0.67 | 0 | 0.23 | 0 | 1.01 | 0 | 0 | 0 | 0 | 0 | 0 | 0 | 400 | 37.7 | Steel15_4
0.13 | 0.25 | 0.14 | 0 | 0 | 12.95 | 0 | 0 | 0 | 0 | 0 | 0 | 0 | 200 | 27.6 | steel33_3
0.81 | 0.75 | 0 | 0 | 0 | 0 | 0 | 0 | 0 | 0 | 0 | 0 | 0 | 600 | 32.7 | steel103_6
0.25 | 0.75 | 0 | 0 | 0 | 0 | 0 | 0 | 0 | 0 | 0 | 0 | 0 | 600 | 35.6 | Steel91_7
0.3 | 0.6 | 8 | 0 | 0 | 20 | 0 | 0 | 0 | 1.5 | 4 | 0 | 0 | 23 | 13 | steel45_1
0.28 | 0.89 | 28.4 | 0 | 0 | 0 | 0 | 0 | 0 | 0 | 0 | 0 | 0 | 1000 | 27.6 | steel38_7
0.33 | 0.5 | 3.4 | 0 | 0 | 0.8 | 0 | 0 | 0 | 0 | 0 | 0 | 0 | 100 | 36 | Steel21_2
0.4 | 0.67 | 0.8 | 0 | 0 | 0 | 0 | 0 | 0 | 0 | 0 | 0 | 0 | 200 | 46.9 | Steel9_3
0.305 | 0.5 | 0 | 0.2 | 0 | 0.95 | 0 | 0 | 0 | 0.275 | 0 | 0 | 0 | 100 | 42.7 | Steel14_3
0.48 | 0.9 | 0 | 0 | 0 | 0 | 0.64 | 0 | 0 | 1.98 | 0 | 0 | 0 | 23 | 25.1 | steel26_1
0.12 | 1.5 | 11 | 0 | 0 | 17.5 | 0 | 0 | 1.2 | 0 | 0 | 0 | 0 | 500 | 18.8 | steel43_4
0.33 | 0.5 | 3.4 | 0 | 0 | 0.8 | 0 | 0 | 0 | 0 | 0 | 0 | 0 | 1000 | 27.6 | Steel21_7
0.45 | 0.5 | 0 | 0 | 0 | 8 | 0 | 0 | 0 | 3.4 | 0 | 0 | 0 | 900 | 31.4 | steel30_6
0.4 | 0.85 | 0 | 0 | 0 | 0 | 0 | 0 | 0 | 0 | 0 | 0 | 0 | 1200 | 29.8 | Steel93_4
0.41 | 0.67 | 0 | 0.23 | 0 | 1.01 | 0 | 0 | 0 | 0 | 0 | 0 | 0 | 200 | 42.3 | Steel15_3
0.81 | 0.75 | 0 | 0 | 0 | 0 | 0 | 0 | 0 | 0 | 0 | 0 | 0 | 1200 | 30.1 | steel103_5
0.72 | 0.25 | 0.07 | 0 | 0 | 4.26 | 0 | 0 | 0 | 0 | 18.5 | 0 | 0 | 600 | 27.2 | steel40_5
0.13 | 0.25 | 0.14 | 0 | 0 | 12.95 | 0 | 0 | 0 | 0 | 0 | 0 | 0 | 800 | 25.1 | steel33_6
0.41 | 0.75 | 0 | 0 | 0 | 0 | 0 | 0 | 0 | 0 | 0 | 0 | 0 | 600 | 33.9 | Steel94_7
0.4 | 0.5 | 0 | 0 | 0 | 0 | 0 | 0 | 0 | 0 | 0 | 0 | 0 | 100 | 42.3 | Steel58_1
0.41 | 0.75 | 0 | 0 | 0 | 0 | 0 | 0 | 0 | 0 | 0 | 0 | 0 | 0 | 51.9 | Steel94_2
0.08 | 0.4 | 8 | 0 | 0 | 19 | 0 | 0 | 0 | 0 | 0 | 0 | 0 | 600 | 23.9 | steel42_5
0.25 | 0.75 | 0 | 0 | 0 | 0 | 0 | 0 | 0 | 0 | 0 | 0 | 0 | 700 | 31.8 | Steel91_6
0.39 | 0.79 | 0 | 0 | 0 | 1.03 | 0 | 0 | 0 | 0 | 0 | 0 | 0 | 200 | 43.5 | Steel13_3
0.27 | 0.77 | 10.5 | 2.2 | 3 | 19.1 | 0 | 0 | 1.4 | 0 | 0 | 0 | 46.6 | 600 | 23 | Steel56_5
1.22 | 0.35 | 0 | 0 | 0 | 0 | 0 | 0 | 0 | 0 | 0 | 0 | 0 | 1000 | 26 | Steel6_7
0.08 | 0.4 | 8 | 0 | 0 | 19 | 0 | 0 | 0 | 0 | 0 | 0 | 0 | 800 | 26.8 | steel42_6
1.22 | 0.35 | 0 | 0 | 0 | 0 | 0 | 0 | 0 | 0 | 0 | 0 | 0 | 400 | 38.5 | Steel6_4
0.39 | 0.79 | 0 | 0 | 0 | 1.03 | 0 | 0 | 0 | 0 | 0 | 0 | 0 | 100 | 44.8 | Steel13_2
0.155 | 0.45 | 0 | 0 | 0 | 0 | 0 | 0 | 0 | 0 | 0 | 0 | 0 | 100 | 51 | Steel86_3
0.48 | 0.9 | 0 | 0 | 0 | 0 | 0.64 | 0 | 0 | 1.98 | 0 | 0 | 0 | 200 | 30.1 | steel26_3
0.005 | 1.5 | 13.9 | 2.3 | 0 | 16.4 | 0 | 0.021 | 0.06 | 0.75 | 0 | 0.08 | 0.013 | 327 | 18.3 | Steel84_4
0.12 | 0 | 0 | 1 | 0 | 9 | 0 | 0 | 0 | 0 | 0 | 0 | 0 | 100 | 26.4 | steel32_2
0.22 | 0.45 | 0 | 0 | 0 | 0 | 0 | 0 | 0 | 0 | 0 | 0 | 0 | 100 | 51.2 | Steel87_11
0.25 | 0.75 | 0 | 0 | 0 | 0 | 0 | 0 | 0 | 0 | 0 | 0 | 0 | 300 | 46 | Steel91_10
0.81 | 0.75 | 0 | 0 | 0 | 0 | 0 | 0 | 0 | 0 | 0 | 0 | 0 | 400 | 38.1 | steel103_8
0.42 | 0.64 | 0 | 0 | 0 | 0 | 0 | 0 | 0 | 0 | 0 | 0 | 0 | 800 | 24.7 | Steel4_6
0.1 | 1 | 63 | 0 | 0 | 14 | 0 | 0 | 0 | 0 | 0 | 0 | 0 | 1000 | 28.9 | Steel53_7
0.15 | 0.8 | 14 | 0 | 0 | 19 | 0 | 0 | 1.7 | 0 | 0 | 0 | 0 | 200 | 16.8 | steel44_3
0.42 | 0.64 | 0 | 0 | 0 | 0 | 0 | 0 | 0 | 0 | 0 | 0 | 0 | 23 | 51.9 | Steel4_1
0.12 | 0.8 | 9 | 0 | 0 | 19 | 0 | 0 | 0 | 1.5 | 0 | 0.6 | 0 | 100 | 15.5 | Steel66
0.25 | 0.75 | 0 | 0 | 0 | 0 | 0 | 0 | 0 | 0 | 0 | 0 | 0 | 200 | 49 | Steel91_11
0.345 | 0.75 | 0 | 0 | 0 | 0 | 0 | 0 | 0 | 0 | 0 | 0 | 0 | 0 | 50.7 | Steel95_2
0.81 | 0.75 | 0 | 0 | 0 | 0 | 0 | 0 | 0 | 0 | 0 | 0 | 0 | 700 | 30.1 | steel103_4
0.12 | 1.5 | 11 | 0 | 0 | 17.5 | 0 | 0 | 1.2 | 0 | 0 | 0 | 0 | 23 | 15.9 | steel43_1
0.03 | 0.1 | 18.5 | 4.8 | 0 | 0 | 0 | 0.1 | 0 | 0.1 | 0 | 0.6 | 9 | 50 | 25.8 | steel100_2
0.81 | 0.75 | 0 | 0 | 0 | 0 | 0 | 0 | 0 | 0 | 0 | 0 | 0 | 800 | 24.4 | steel103_2
0.25 | 0.75 | 0 | 0 | 0 | 0 | 0 | 0 | 0 | 0 | 0 | 0 | 0 | 500 | 39.4 | Steel91_8
0.41 | 0.75 | 0 | 0 | 0 | 0 | 0 | 0 | 0 | 0 | 0 | 0 | 0 | 400 | 41.7 | Steel94_9
0.1 | 6 | 10 | 1 | 0 | 15 | 0 | 0 | 0 | 0 | 0 | 0 | 0 | 23 | 12.6 | Steel50_1
0.41 | 0.75 | 0 | 0 | 0 | 0 | 0 | 0 | 0 | 0 | 0 | 0 | 0 | 1200 | 29.8 | Steel94_4
0.305 | 0.5 | 0 | 0.2 | 0 | 0.95 | 0 | 0 | 0 | 0.275 | 0 | 0 | 0 | 300 | 40.6 | Steel14_5
0.1 | 0.4 | 0 | 0 | 0 | 0 | 0 | 0 | 0 | 0 | 0 | 0 | 0 | 800 | 28.4 | Steel85_3
0.4 | 0.8 | 13 | 2 | 0 | 13 | 0 | 0 | 3 | 1 | 2.5 | 0 | 10 | 600 | 22.2 | Steel55_5
0.32 | 0.69 | 0 | 0 | 0 | 1.09 | 0 | 0 | 0 | 0 | 0 | 0 | 0 | 800 | 26 | Steel12_6
0.13 | 0.25 | 0.14 | 0 | 0 | 12.95 | 0 | 0 | 0 | 0 | 0 | 0 | 0 | 400 | 27.6 | steel33_4
0.33 | 0.5 | 3.4 | 0 | 0 | 0.8 | 0 | 0 | 0 | 0 | 0 | 0 | 0 | 800 | 26 | Steel21_6
0.08 | 0.5 | 9 | 0 | 0 | 18 | 0 | 0 | 0.9 | 1 | 0 | 0 | 0 | 100 | 15.9 | Steel65_1
1.22 | 1.3 | 0 | 0 | 0 | 0 | 0 | 0 | 0 | 0 | 0 | 0 | 0 | 23 | 13 | steel37_1
0.35 | 0.59 | 0.2 | 0.2 | 0 | 0.88 | 0 | 0 | 0 | 0 | 0 | 0 | 0 | 100 | 42.7 | Steel18_2
0.005 | 1.5 | 13.9 | 2.3 | 0 | 16.4 | 0 | 0.021 | 0.06 | 0.75 | 0 | 0.08 | 0.013 | 727 | 24.2 | Steel84_8
0.1 | 1 | 63 | 0 | 0 | 14 | 0 | 0 | 0 | 0 | 0 | 0 | 0 | 23 | 12.6 | Steel53_1
0.22 | 0.45 | 0 | 0 | 0 | 0 | 0 | 0 | 0 | 0 | 0 | 0 | 0 | 300 | 46 | Steel87_9
0.1 | 1.3 | 1.8 | 0 | 0 | 29 | 0 | 0 | 0 | 1.2 | 0 | 0 | 0 | 1100 | 26.4 | Steel52_5
0.4 | 0.85 | 0 | 0 | 0 | 0 | 0 | 0 | 0 | 0 | 0 | 0 | 0 | 800 | 24.7 | Steel93_3
0.23 | 1.51 | 0 | 0 | 0 | 0 | 0 | 0 | 0 | 0 | 0 | 0 | 0 | 800 | 26.4 | Steel7_6
0.005 | 1.5 | 13.9 | 2.3 | 0 | 16.4 | 0 | 0.021 | 0.06 | 0.75 | 0 | 0.08 | 0.013 | 427 | 19.8 | Steel84_5
0.23 | 1.51 | 0 | 0 | 0 | 0 | 0 | 0 | 0 | 0 | 0 | 0 | 0 | 100 | 46.1 | Steel7_2
0.08 | 0.4 | 8 | 0 | 0 | 19 | 0 | 0 | 0 | 0 | 0 | 0 | 0 | 23 | 15.9 | steel42_1
0.1 | 0.4 | 0 | 0 | 0 | 0 | 0 | 0 | 0 | 0 | 0 | 0 | 0 | 200 | 54.7 | Steel85_6
0.38 | 0.75 | 0 | 0 | 0 | 0 | 0 | 0 | 0 | 0 | 0 | 0 | 0 | 300 | 45.7 | Steel90_10
0.2 | 0.8 | 12 | 0 | 0 | 23 | 0 | 0 | 0 | 1 | 3 | 0 | 0 | 1000 | 29.3 | Steel78_7
0.23 | 1.51 | 0 | 0 | 0 | 0 | 0 | 0 | 0 | 0 | 0 | 0 | 0 | 1000 | 27.2 | Steel7_7
0.34 | 0.54 | 3.53 | 0.39 | 0 | 0.76 | 0 | 0 | 0 | 0 | 0 | 0 | 0 | 400 | 35.6 | Steel24_4
0.35 | 0.59 | 0.2 | 0.2 | 0 | 0.88 | 0 | 0 | 0 | 0 | 0 | 0 | 0 | 1000 | 28.1 | Steel18_7
0.38 | 0.75 | 0 | 0 | 0 | 0 | 0 | 0 | 0 | 0 | 0 | 0 | 0 | 600 | 33.9 | Steel90_7
0.15 | 0.8 | 14 | 0 | 0 | 19 | 0 | 0 | 1.7 | 0 | 0 | 0 | 0 | 600 | 24.3 | steel44_5
0.4 | 0.85 | 0 | 0 | 0 | 0 | 0 | 0 | 0 | 0 | 0 | 0 | 0 | 600 | 33.9 | Steel93_7
0.27 | 1.25 | 36 | 0 | 0 | 11 | 0 | 0 | 0 | 0 | 0 | 0 | 0 | 500 | 18.4 | Steel51_4
0.23 | 1.51 | 0 | 0 | 0 | 0 | 0 | 0 | 0 | 0 | 0 | 0 | 0 | 400 | 39.8 | Steel7_4
0.25 | 0.7 | 0 | 0 | 0 | 12.5 | 0 | 0 | 0 | 0 | 0 | 0 | 0 | 100 | 24.3 | Steel63_1
0.27 | 0.77 | 10.5 | 2.2 | 3 | 19.1 | 0 | 0 | 1.4 | 0 | 0 | 0 | 46.6 | 400 | 19.7 | Steel56_4
0.1 | 6 | 10 | 1 | 0 | 15 | 0 | 0 | 0 | 0 | 0 | 0 | 0 | 100 | 13.8 | Steel50_2
0.45 | 0.5 | 0 | 0 | 0 | 3.5 | 0 | 0 | 0 | 3.5 | 0 | 0 | 0 | 900 | 31.4 | steel29_6
0 | 0 | 0 | 0 | 0 | 0 | 0 | 0 | 0 | 0 | 0 | 0 | 0 | 400 | 48.6 | Pure_08
0 | 0 | 0 | 0 | 0 | 0 | 0 | 0 | 0 | 0 | 0 | 0 | 0 | 27 | 80.2 | Pure_02
0 | 0 | 0 | 0 | 0 | 0 | 0 | 0 | 0 | 0 | 0 | 0 | 0 | 800 | 29.7 | Pure_12
0 | 0 | 0 | 0 | 0 | 0 | 0 | 0 | 0 | 0 | 0 | 0 | 0 | 227 | 61.3 | Pure_06
0 | 0 | 0 | 0 | 0 | 0 | 0 | 0 | 0 | 0 | 0 | 0 | 0 | 20 | 73.3 | Pure_01
0 | 0 | 0 | 0 | 0 | 0 | 0 | 0 | 0 | 0 | 0 | 0 | 0 | 600 | 38.9 | Pure_10
0.8 | 0.32 | 0 | 0 | 0 | 0 | 0 | 0 | 0 | 0 | 0 | 0 | 0 | 23 | 47.8 | Steel5_1
0.8 | 0.32 | 0 | 0 | 0 | 0 | 0 | 0 | 0 | 0 | 0 | 0 | 0 | 100 | 48.2 | Steel5_2
0.8 | 0.32 | 0 | 0 | 0 | 0 | 0 | 0 | 0 | 0 | 0 | 0 | 0 | 200 | 45.2 | Steel5_3
0.8 | 0.32 | 0 | 0 | 0 | 0 | 0 | 0 | 0 | 0 | 0 | 0 | 0 | 400 | 38.1 | Steel5_4
0.8 | 0.32 | 0 | 0 | 0 | 0 | 0 | 0 | 0 | 0 | 0 | 0 | 0 | 600 | 32.7 | Steel5_5
0.8 | 0.32 | 0 | 0 | 0 | 0 | 0 | 0 | 0 | 0 | 0 | 0 | 0 | 800 | 24.3 | Steel5_6
0.8 | 0.32 | 0 | 0 | 0 | 0 | 0 | 0 | 0 | 0 | 0 | 0 | 0 | 1000 | 26.8 | Steel5_7
0.37 | 1.56 | 0 | 0.26 | 0 | 0 | 0 | 0 | 0 | 0 | 0 | 0 | 0 | 100 | 48.2 | Steel10_2
0.37 | 1.56 | 0 | 0.26 | 0 | 0 | 0 | 0 | 0 | 0 | 0 | 0 | 0 | 200 | 45.6 | Steel10_3
0.37 | 1.56 | 0 | 0.26 | 0 | 0 | 0 | 0 | 0 | 0 | 0 | 0 | 0 | 400 | 39.4 | Steel10_4
0.37 | 1.56 | 0 | 0.26 | 0 | 0 | 0 | 0 | 0 | 0 | 0 | 0 | 0 | 600 | 33.9 | Steel10_5
0.03 | 0.1 | 18.5 | 3.25 | 0 | 0 | 0 | 0.1 | 0 | 0.1 | 0 | 0.2 | 8.5 | 20 | 25.3 | steel101_1
0.03 | 0.1 | 18.5 | 3.25 | 0 | 0 | 0 | 0.1 | 0 | 0.1 | 0 | 0.2 | 8.5 | 50 | 25.8 | steel101_2
0.03 | 0.1 | 18.5 | 3.25 | 0 | 0 | 0 | 0.1 | 0 | 0.1 | 0 | 0.2 | 8.5 | 100 | 27 | steel101_3
0.1 | 0.8 | 10 | 2.75 | 0 | 18 | 0 | 0 | 0 | 1.5 | 0 | 0.6 | 0 | 100 | 15.5 | Steel70_2
0.08 | 0.31 | 0 | 0 | 0 | 0 | 0 | 0 | 0 | 0 | 0 | 0 | 0 | 23 | 59.5 | Steel2_1
0.08 | 0.31 | 0 | 0 | 0 | 0 | 0 | 0 | 0 | 0 | 0 | 0 | 0 | 100 | 57.8 | Steel2_2
0.08 | 0.31 | 0 | 0 | 0 | 0 | 0 | 0 | 0 | 0 | 0 | 0 | 0 | 200 | 53.2 | Steel2_3
0.08 | 0.31 | 0 | 0 | 0 | 0 | 0 | 0 | 0 | 0 | 0 | 0 | 0 | 400 | 45.6 | Steel2_4
0.08 | 0.31 | 0 | 0 | 0 | 0 | 0 | 0 | 0 | 0 | 0 | 0 | 0 | 600 | 36.8 | Steel2_5
0.08 | 0.31 | 0 | 0 | 0 | 0 | 0 | 0 | 0 | 0 | 0 | 0 | 0 | 800 | 28.5 | Steel2_6
0.08 | 0.31 | 0 | 0 | 0 | 0 | 0 | 0 | 0 | 0 | 0 | 0 | 0 | 1000 | 27.6 | Steel2_7
0.23 | 0.6 | 0 | 0 | 0 | 0 | 0 | 0 | 0 | 0 | 0 | 0 | 0 | 23 | 51.9 | Steel3_1
0.23 | 0.6 | 0 | 0 | 0 | 0 | 0 | 0 | 0 | 0 | 0 | 0 | 0 | 100 | 51.1 | Steel3_2
0.23 | 0.6 | 0 | 0 | 0 | 0 | 0 | 0 | 0 | 0 | 0 | 0 | 0 | 200 | 49 | Steel3_3
0.23 | 0.6 | 0 | 0 | 0 | 0 | 0 | 0 | 0 | 0 | 0 | 0 | 0 | 400 | 42.7 | Steel3_4
0.23 | 0.6 | 0 | 0 | 0 | 0 | 0 | 0 | 0 | 0 | 0 | 0 | 0 | 600 | 35.6 | Steel3_5
0.23 | 0.6 | 0 | 0 | 0 | 0 | 0 | 0 | 0 | 0 | 0 | 0 | 0 | 800 | 26 | Steel3_6
0.23 | 0.6 | 0 | 0 | 0 | 0 | 0 | 0 | 0 | 0 | 0 | 0 | 0 | 1000 | 27.2 | Steel3_7
0.23 | 0.45 | 0 | 0.51 | 0.77 | 2.87 | 0 | 0 | 0 | 0.45 | 0.59 | 0 | 0 | 23 | 35.5 | Steel19_1
0.23 | 0.45 | 0 | 0.51 | 0.77 | 2.87 | 0 | 0 | 0 | 0.45 | 0.59 | 0 | 0 | 100 | 33.6 | Steel19_2
0.23 | 0.45 | 0 | 0.51 | 0.77 | 2.87 | 0 | 0 | 0 | 0.45 | 0.59 | 0 | 0 | 200 | 33.1 | Steel19_3
0.23 | 0.45 | 0 | 0.51 | 0.77 | 2.87 | 0 | 0 | 0 | 0.45 | 0.59 | 0 | 0 | 400 | 30.6 | Steel19_4
0.23 | 0.45 | 0 | 0.51 | 0.77 | 2.87 | 0 | 0 | 0 | 0.45 | 0.59 | 0 | 0 | 600 | 29.3 | Steel19_5
0.23 | 0.45 | 0 | 0.51 | 0.77 | 2.87 | 0 | 0 | 0 | 0.45 | 0.59 | 0 | 0 | 800 | 28.9 | Steel19_6
0.08 | 0.5 | 10.5 | 2.75 | 0 | 18 | 0 | 0 | 0.9 | 1 | 0 | 0 | 0 | 23 | 16.3 | Steel69_1
0.08 | 0.5 | 10.5 | 2.75 | 0 | 18 | 0 | 0 | 0.9 | 1 | 0 | 0 | 0 | 100 | 17.6 | Steel69_2
0 | 0 | 0 | 0 | 0 | 0 | 0 | 0 | 0 | 0 | 0 | 0 | 0 | 0 | 10.9 | MIN
1.7 | 6 | 63 | 4.8 | 3 | 30.4 | 0.64 | 4.5 | 3 | 3.5 | 18.5 | 1.4 | 46.6 | 1200 | 80.2 | MAX
0.2652769 | 0.775403 | 9.36252 | 0.9474866 | 0.3488212 | 7.66264 | 0.05584496 | 0.3358434 | 0.4452659 | 0.5425232 | 2.497816 | 0.1541324 | 5.553019 | 336.8879 | 12.37828 | STDEV

## final test
Fe | C | Mn | Ni | Mo | V | Cr | Cu | Al | Nb | Si | W | Ti | Co | TC | K | Reference
98.75 | 0.5 | 0.5 | 0 | 0 | 0 | 0 | 0 | 0 | 0 | 0.25 | 0 | 0 | 0 | 0 | 55 | J. P Holman, Heat Transfer, 8th Ed, 1997.
98.75 | 0.5 | 0.5 | 0 | 0 | 0 | 0 | 0 | 0 | 0 | 0.25 | 0 | 0 | 0 | 100 | 52 | J. P Holman, Heat Transfer, 8th Ed, 1997.
98.75 | 0.5 | 0.5 | 0 | 0 | 0 | 0 | 0 | 0 | 0 | 0.25 | 0 | 0 | 0 | 200 | 48 | J. P Holman, Heat Transfer, 8th Ed, 1997.
98.75 | 0.5 | 0.5 | 0 | 0 | 0 | 0 | 0 | 0 | 0 | 0.25 | 0 | 0 | 0 | 300 | 45 | J. P Holman, Heat Transfer, 8th Ed, 1997.
98.75 | 0.5 | 0.5 | 0 | 0 | 0 | 0 | 0 | 0 | 0 | 0.25 | 0 | 0 | 0 | 400 | 42 | J. P Holman, Heat Transfer, 8th Ed, 1997.
98.75 | 0.5 | 0.5 | 0 | 0 | 0 | 0 | 0 | 0 | 0 | 0.25 | 0 | 0 | 0 | 600 | 35 | J. P Holman, Heat Transfer, 8th Ed, 1997.
98.75 | 0.5 | 0.5 | 0 | 0 | 0 | 0 | 0 | 0 | 0 | 0.25 | 0 | 0 | 0 | 800 | 31 | J. P Holman, Heat Transfer, 8th Ed, 1997.
98.75 | 0.5 | 0.5 | 0 | 0 | 0 | 0 | 0 | 0 | 0 | 0.25 | 0 | 0 | 0 | 1000 | 29 | J. P Holman, Heat Transfer, 8th Ed, 1997.
98.75 | 0.5 | 0.5 | 0 | 0 | 0 | 0 | 0 | 0 | 0 | 0.25 | 0 | 0 | 0 | 1200 | 31 | J. P Holman, Heat Transfer, 8th Ed, 1997.
98.25 | 1 | 0.5 | 0 | 0 | 0 | 0 | 0 | 0 | 0 | 0.25 | 0 | 0 | 0 | 0 | 43 | J. P Holman, Heat Transfer, 8th Ed, 1997.
98.25 | 1 | 0.5 | 0 | 0 | 0 | 0 | 0 | 0 | 0 | 0.25 | 0 | 0 | 0 | 100 | 43 | J. P Holman, Heat Transfer, 8th Ed, 1997.
98.25 | 1 | 0.5 | 0 | 0 | 0 | 0 | 0 | 0 | 0 | 0.25 | 0 | 0 | 0 | 200 | 42 | J. P Holman, Heat Transfer, 8th Ed, 1997.
98.25 | 1 | 0.5 | 0 | 0 | 0 | 0 | 0 | 0 | 0 | 0.25 | 0 | 0 | 0 | 300 | 40 | J. P Holman, Heat Transfer, 8th Ed, 1997.
98.25 | 1 | 0.5 | 0 | 0 | 0 | 0 | 0 | 0 | 0 | 0.25 | 0 | 0 | 0 | 400 | 36 | J. P Holman, Heat Transfer, 8th Ed, 1997.
98.25 | 1 | 0.5 | 0 | 0 | 0 | 0 | 0 | 0 | 0 | 0.25 | 0 | 0 | 0 | 600 | 33 | J. P Holman, Heat Transfer, 8th Ed, 1997.
98.25 | 1 | 0.5 | 0 | 0 | 0 | 0 | 0 | 0 | 0 | 0.25 | 0 | 0 | 0 | 800 | 29 | J. P Holman, Heat Transfer, 8th Ed, 1997.
98.25 | 1 | 0.5 | 0 | 0 | 0 | 0 | 0 | 0 | 0 | 0.25 | 0 | 0 | 0 | 1000 | 28 | J. P Holman, Heat Transfer, 8th Ed, 1997.
98.25 | 1 | 0.5 | 0 | 0 | 0 | 0 | 0 | 0 | 0 | 0.25 | 0 | 0 | 0 | 1200 | 29 | J. P Holman, Heat Transfer, 8th Ed, 1997.
97.75 | 1.5 | 0.5 | 0 | 0 | 0 | 0 | 0 | 0 | 0 | 0.25 | 0 | 0 | 0 | 0 | 36 | J. P Holman, Heat Transfer, 8th Ed, 1997.
97.75 | 1.5 | 0.5 | 0 | 0 | 0 | 0 | 0 | 0 | 0 | 0.25 | 0 | 0 | 0 | 100 | 36 | J. P Holman, Heat Transfer, 8th Ed, 1997.
97.75 | 1.5 | 0.5 | 0 | 0 | 0 | 0 | 0 | 0 | 0 | 0.25 | 0 | 0 | 0 | 200 | 36 | J. P Holman, Heat Transfer, 8th Ed, 1997.
97.75 | 1.5 | 0.5 | 0 | 0 | 0 | 0 | 0 | 0 | 0 | 0.25 | 0 | 0 | 0 | 300 | 35 | J. P Holman, Heat Transfer, 8th Ed, 1997.
97.75 | 1.5 | 0.5 | 0 | 0 | 0 | 0 | 0 | 0 | 0 | 0.25 | 0 | 0 | 0 | 400 | 33 | J. P Holman, Heat Transfer, 8th Ed, 1997.
97.75 | 1.5 | 0.5 | 0 | 0 | 0 | 0 | 0 | 0 | 0 | 0.25 | 0 | 0 | 0 | 600 | 31 | J. P Holman, Heat Transfer, 8th Ed, 1997.
97.75 | 1.5 | 0.5 | 0 | 0 | 0 | 0 | 0 | 0 | 0 | 0.25 | 0 | 0 | 0 | 800 | 28 | J. P Holman, Heat Transfer, 8th Ed, 1997.
97.75 | 1.5 | 0.5 | 0 | 0 | 0 | 0 | 0 | 0 | 0 | 0.25 | 0 | 0 | 0 | 1000 | 28 | J. P Holman, Heat Transfer, 8th Ed, 1997.
97.75 | 1.5 | 0.5 | 0 | 0 | 0 | 0 | 0 | 0 | 0 | 0.25 | 0 | 0 | 0 | 1200 | 29 | J. P Holman, Heat Transfer, 8th Ed, 1997.
73.5 | 0.15 | 0.35 | 8 | 0 | 0 | 18 | 0 | 0 | 0 | 0 | 0 | 0 | 0 | 0 | 16.3 | J. P Holman, Heat Transfer, 8th Ed, 1997.
73.5 | 0.15 | 0.35 | 8 | 0 | 0 | 18 | 0 | 0 | 0 | 0 | 0 | 0 | 0 | 100 | 17 | J. P Holman, Heat Transfer, 8th Ed, 1997.
73.5 | 0.15 | 0.35 | 8 | 0 | 0 | 18 | 0 | 0 | 0 | 0 | 0 | 0 | 0 | 200 | 17 | J. P Holman, Heat Transfer, 8th Ed, 1997.
73.5 | 0.15 | 0.35 | 8 | 0 | 0 | 18 | 0 | 0 | 0 | 0 | 0 | 0 | 0 | 300 | 19 | J. P Holman, Heat Transfer, 8th Ed, 1997.
73.5 | 0.15 | 0.35 | 8 | 0 | 0 | 18 | 0 | 0 | 0 | 0 | 0 | 0 | 0 | 400 | 19 | J. P Holman, Heat Transfer, 8th Ed, 1997.
73.5 | 0.15 | 0.35 | 8 | 0 | 0 | 18 | 0 | 0 | 0 | 0 | 0 | 0 | 0 | 600 | 22 | J. P Holman, Heat Transfer, 8th Ed, 1997.
73.5 | 0.15 | 0.35 | 8 | 0 | 0 | 18 | 0 | 0 | 0 | 0 | 0 | 0 | 0 | 800 | 27 | J. P Holman, Heat Transfer, 8th Ed, 1997.
73.5 | 0.15 | 0.35 | 8 | 0 | 0 | 18 | 0 | 0 | 0 | 0 | 0 | 0 | 0 | 1000 | 31 | J. P Holman, Heat Transfer, 8th Ed, 1997.

## penultimate committee pred
Cond | Predicted | Error | Error-with-sigma-nu
68.2 | 67.101051 | 2.152181 | 3.509421
54.7 | 52.531212 | 2.446082 | 3.696947
61.5 | 59.971466 | 2.33832 | 3.626538
32.3 | 33.162556 | 0.838946 | 2.896186
43.3 | 42.170029 | 2.018224 | 3.428895
69.5 | 64.992043 | 2.191058 | 3.53333
46.1 | 47.558453 | 1.723976 | 3.264376
45.2 | 45.67065 | 1.300207 | 3.061812
44.4 | 44.128586 | 1.102702 | 2.983296
41.5 | 40.48119 | 1.037074 | 2.959664
36.9 | 35.148972 | 0.979555 | 2.939983
35.2 | 32.217716 | 1.28004 | 3.053289
36.4 | 36.987774 | 1.934856 | 3.380523
37.7 | 38.088398 | 1.010879 | 2.950586
38.9 | 38.455479 | 0.625155 | 2.841646
36.8 | 35.901566 | 0.716631 | 2.863129
32.7 | 31.509264 | 0.757934 | 2.873732
25.1 | 27.134703 | 1.183575 | 3.014134
27.6 | 27.974895 | 0.692861 | 2.857308
43.6 | 49.411808 | 1.137837 | 2.996463
50.7 | 50.590397 | 0.978862 | 2.939775
42.6 | 42.9333 | 1.267982 | 3.04823
33 | 33.087086 | 0.633125 | 2.843379
37.7 | 38.516186 | 0.519473 | 2.820233
42.2 | 42.554577 | 0.535758 | 2.823282
23.5 | 25.480026 | 2.355576 | 3.637696
24.3 | 25.560066 | 1.607691 | 3.204501
36 | 34.760544 | 2.615867 | 3.811431
35.2 | 34.516331 | 1.787316 | 3.298264
26.8 | 27.295618 | 0.872002 | 2.905888
26.8 | 27.344128 | 1.197712 | 3.019678
48.1 | 45.160877 | 1.071031 | 2.971722
33.9 | 34.326862 | 0.545252 | 2.825084
39.4 | 40.362617 | 0.506098 | 2.817807
45.3 | 44.672314 | 0.540471 | 2.824183
25.1 | 25.496588 | 1.93146 | 3.378513
28.5 | 27.12604 | 1.83645 | 3.325152
25.3 | 25.701647 | 1.24248 | 3.037696
25.8 | 25.658474 | 1.113582 | 2.987315
27 | 25.487234 | 1.735272 | 3.270336
51.9 | 53.90044 | 2.958001 | 4.053842
26.1 | 29.122643 | 1.770615 | 3.289255
31.8 | 32.047794 | 0.973804 | 2.938043
35.6 | 35.575649 | 0.493 | 2.81552
39.4 | 39.181396 | 0.539708 | 2.824044
42.7 | 42.832054 | 0.869022 | 2.905056
46 | 46.253464 | 1.437559 | 3.122589
49 | 49.124977 | 2.027718 | 3.434508
51.2 | 51.497116 | 2.495632 | 3.729934
28.5 | 28.05168 | 0.751628 | 2.872069
16.3 | 16.454741 | 0.788634 | 2.881979
38.2 | 36.898518 | 0.789466 | 2.882256
26.1 | 29.142878 | 1.806027 | 3.308451
13.8 | 14.385513 | 0.925224 | 2.922312
29.8 | 28.518276 | 0.819265 | 2.890503
42.7 | 42.207798 | 0.801662 | 2.885583
22.2 | 24.295897 | 1.811779 | 3.31157
28.1 | 28.591181 | 0.555925 | 2.827232
41.7 | 40.897682 | 0.419057 | 2.803462
20.9 | 19.641777 | 1.452459 | 3.129449
26.4 | 28.439482 | 1.672209 | 3.237349
26 | 26.074482 | 0.710186 | 2.861536
36.4 | 34.860542 | 0.586139 | 2.833261
14.6 | 19.716276 | 4.889323 | 5.620438
60.3 | 58.812424 | 0.896673 | 2.913441
27.3 | 28.325483 | 0.862785 | 2.903185
48.6 | 56.514645 | 1.311502 | 3.066594
14.7 | 13.924321 | 1.438044 | 3.122797
26.8 | 27.757362 | 1.591821 | 3.196532
26.8 | 26.679054 | 1.300345 | 3.061882
36.4 | 36.651463 | 0.72765 | 2.865901
30.1 | 28.82382 | 1.065973 | 2.969921
27 | 26.127565 | 1.13846 | 2.99667
20.1 | 19.354668 | 1.097573 | 2.981355
25.5 | 25.563671 | 2.377198 | 3.651763
26 | 25.723616 | 1.352389 | 3.084265
17.2 | 18.49625 | 1.115522 | 2.988008
26 | 26.05085 | 1.445737 | 3.1264
22.2 | 22.954388 | 1.33652 | 3.077405
20.1 | 22.439627 | 1.636866 | 3.219193
24.7 | 44.223595 | 0.581774 | 2.83236
22.75 | 21.607613 | 1.720788 | 3.262713
26.8 | 27.124655 | 0.943935 | 2.928271
50.7 | 48.784229 | 0.92169 | 2.921203
21.8 | 21.555151 | 1.516769 | 3.159803
18.9 | 20.108583 | 1.177892 | 3.011847
47.7 | 44.47356 | 4.013163 | 4.877403
23 | 24.770601 | 2.081079 | 3.466247
27.6 | 28.144819 | 1.121343 | 2.990226
65.2 | 61.794403 | 1.291475 | 3.05807
29.3 | 27.953897 | 1.426679 | 3.117599
26.8 | 27.033039 | 1.018987 | 2.953358
25.1 | 24.67774 | 1.226679 | 3.031321
26 | 26.098667 | 0.64546 | 2.846151
29.7 | 33.769344 | 2.506165 | 3.736933
15.9 | 12.849132 | 1.275952 | 3.051556
33.1 | 33.071701 | 1.688633 | 3.245804
27.6 | 26.858681 | 0.767705 | 2.876366
10.9 | 15.611636 | 1.490227 | 3.14719
24.7 | 26.075035 | 1.009632 | 2.95017
37.7 | 38.638641 | 0.481427 | 2.813511
24.7 | 28.201992 | 1.344073 | 3.080662
26.8 | 24.513014 | 1.712056 | 3.25807
28.5 | 29.178637 | 2.040192 | 3.441854
13.4 | 14.492719 | 1.2702 | 3.049131
51.2 | 50.505711 | 0.666389 | 2.851002
43.6 | 49.099823 | 0.632986 | 2.843379
39.4 | 39.124573 | 1.254191 | 3.042547
41.7 | 40.30489 | 0.571101 | 2.830212
29 | 28.762144 | 1.678377 | 3.240537
12.6 | 13.583435 | 1.161399 | 3.005471
39.4 | 33.47184 | 3.323766 | 4.327993
34.8 | 33.331371 | 0.524878 | 2.821272
51.9 | 57.807228 | 2.128064 | 3.49466
45.2 | 45.298233 | 1.139431 | 2.997017
31.8 | 32.124786 | 0.969784 | 2.936726
18.8 | 18.848988 | 1.512057 | 3.157585
35.1 | 33.627281 | 1.294662 | 3.059456
43.6 | 49.558796 | 0.68413 | 2.85516
45.2 | 43.210499 | 1.403949 | 3.107273
42.7 | 43.200867 | 0.998336 | 2.946289
23 | 23.387581 | 1.496672 | 3.150239
32.9 | 28.5268 | 0.900623 | 2.914619
15.1 | 14.051832 | 1.773456 | 3.29078
13.4 | 13.661881 | 1.812957 | 3.312193
38.2 | 37.218266 | 0.588496 | 2.833746
26 | 26.145721 | 1.478307 | 3.141577
27.6 | 25.267828 | 0.860013 | 2.902353
31.8 | 30.937677 | 0.650727 | 2.847329
16.3 | 16.782322 | 0.775328 | 2.878376
16.3 | 17.014477 | 1.242272 | 3.037627
33.9 | 34.191799 | 0.441926 | 2.806996
26.8 | 27.181273 | 1.324947 | 3.072415
44.8 | 41.917362 | 2.521411 | 3.74719
44.8 | 43.982433 | 1.747191 | 3.276712
32.9 | 28.595684 | 0.828759 | 2.893206
31 | 31.067755 | 0.792376 | 2.883018
40.6 | 39.50288 | 0.42176 | 2.803878
45.2 | 40.985069 | 3.324182 | 4.32827
20.1 | 20.445036 | 0.931392 | 2.924321
12.6 | 11.412958 | 1.706027 | 3.254951
30.1 | 30.536224 | 0.530076 | 2.822242
48.9 | 50.8256 | 1.259458 | 3.044695
30.1 | 30.748905 | 0.590713 | 2.834231
26.1 | 28.437819 | 1.653082 | 3.227509
18.8 | 19.310595 | 1.106582 | 2.984751
23.9 | 25.56776 | 1.340816 | 3.079276
50.7 | 48.461224 | 0.49501 | 2.815867
26.8 | 25.663464 | 1.01975 | 2.953635
27.2 | 26.774204 | 1.419472 | 3.114273
16.3 | 20.356401 | 3.964376 | 4.837348
12.1 | 12.16237 | 1.871932 | 3.344834
23.5 | 21.699574 | 1.336936 | 3.077543
48.1 | 46.709732 | 0.696188 | 2.85807
45.7 | 43.607311 | 0.468745 | 2.811363
50.7 | 48.105507 | 0.506236 | 2.817877
48.1 | 46.328308 | 0.481843 | 2.81358
15.5 | 16.561323 | 1.250796 | 3.041161
48.1 | 46.938908 | 0.740886 | 2.869297
33.9 | 35.212311 | 0.812681 | 2.888701
12.6 | 14.110531 | 1.98787 | 3.411154
48.1 | 44.892757 | 2.248923 | 3.569574
36.8 | 36.961025 | 0.647539 | 2.846636
16.3 | 17.307755 | 1.708245 | 3.25613
16.8 | 17.385923 | 0.990643 | 2.943725
21.8 | 22.151825 | 1.293554 | 3.058971
23.9 | 25.416962 | 1.207483 | 3.023559
49.4 | 45.795734 | 0.426264 | 2.804571
33.9 | 33.77066 | 0.511781 | 2.818847
42.7 | 41.874325 | 0.466805 | 2.811016
28.5 | 26.706011 | 1.701038 | 3.252318
65.3 | 63.267792 | 1.074982 | 2.973109
48.6 | 46.164619 | 0.714344 | 2.862575
18.8 | 19.086823 | 1.611017 | 3.206095
45.6 | 43.534962 | 2.779969 | 3.925845
27.6 | 26.028536 | 0.743173 | 2.869921
51.9 | 55.004044 | 2.798819 | 3.93922
29.8 | 29.108713 | 1.477684 | 3.14123
46.5 | 45.679104 | 0.509078 | 2.818362
36.3 | 36.423328 | 0.564587 | 2.828895
28.1 | 28.301645 | 0.557449 | 2.827509
13.4 | 15.778996 | 2.65911 | 3.84123
42.7 | 43.0895 | 0.751628 | 2.872069
27.6 | 28.113842 | 1.083367 | 2.976158
27.2 | 28.693537 | 0.503326 | 2.817322
38.9 | 39.430325 | 0.765072 | 2.875673
24.3 | 23.35494 | 0.940332 | 2.927163
42.7 | 43.758179 | 0.750935 | 2.87193
15.2 | 15.78551 | 1.615314 | 3.208313
24.3 | 24.621468 | 1.85426 | 3.334993
60.2 | 56.704388 | 0.855301 | 2.900967
46.1 | 46.960045 | 3.489393 | 4.456406
49 | 49.591087 | 1.839568 | 3.326885
20.1 | 22.67996 | 2.071931 | 3.460773
34.3 | 31.890831 | 1.373179 | 3.093482
15.4 | 15.599094 | 1.367982 | 3.091196
43.5 | 40.903988 | 2.431044 | 3.686968
25.5 | 25.429853 | 1.538529 | 3.170336
19.3 | 20.695139 | 1.589118 | 3.195215
21.8 | 19.879478 | 1.659458 | 3.230766
54.9 | 54.097389 | 0.959528 | 2.933399
15.5 | 16.084747 | 1.162369 | 3.005818
44 | 43.226646 | 1.478169 | 3.141507
26 | 26.63789 | 1.650865 | 3.226331
28.5 | 28.341354 | 1.530144 | 3.166317
38.2 | 37.427483 | 0.570547 | 2.830143
31.4 | 32.75729 | 0.583159 | 2.832707
26 | 25.12438 | 1.586138 | 3.19369
14.7 | 14.213994 | 2.204087 | 3.541438
18 | 16.803875 | 1.442341 | 3.124806
33.1 | 33.634487 | 0.534511 | 2.823074
44.4 | 44.352146 | 0.69501 | 2.857793
45.2 | 44.637249 | 0.66029 | 2.849547
41.9 | 41.043903 | 0.527165 | 2.821688
16.3 | 16.021894 | 1.740608 | 3.273177
38.5 | 39.323185 | 0.408939 | 2.802007
30.1 | 30.881407 | 0.598405 | 2.835825
48.2 | 47.071064 | 1.097365 | 2.981286
35.2 | 36.727833 | 1.012057 | 2.951002
32.9 | 28.596863 | 0.76327 | 2.875188
25.8 | 26.128397 | 1.174566 | 3.0106
30.6 | 31.882446 | 0.682466 | 2.854744
27 | 26.24489 | 1.32557 | 3.072623
41.3 | 40.260952 | 1.219195 | 3.028271
25.3 | 26.061731 | 1.582119 | 3.191681
21.8 | 22.406639 | 2.16112 | 3.514896
22.2 | 21.055914 | 1.897365 | 3.359179
15.9 | 14.483294 | 1.313512 | 3.067426
12.6 | 12.654052 | 1.490574 | 3.147329
27.6 | 27.045444 | 1.454122 | 3.130281
51.9 | 48.844521 | 1.344836 | 3.081009
27.6 | 32.23241 | 2.709561 | 3.876295
24.3 | 23.797421 | 0.797712 | 2.884474
50.7 | 50.961288 | 0.653568 | 2.848022
25.1 | 23.757713 | 1.223006 | 3.029796
13.4 | 13.7036 | 1.537005 | 3.169643
12.6 | 16.376362 | 4.153703 | 4.993758
35.6 | 35.710785 | 0.475259 | 2.812471
16.3 | 16.371233 | 1.268259 | 3.048368
13.4 | 13.108174 | 2.099374 | 3.477266
34.3 | 35.028526 | 1.593346 | 3.197294
17.2 | 15.773038 | 1.682188 | 3.242478
41.9 | 43.271832 | 0.901732 | 2.914966
39.4 | 39.375992 | 0.499861 | 2.816698
51.9 | 49.651588 | 0.731947 | 2.86701
26.8 | 28.657154 | 0.752806 | 2.872416
51.9 | 52.464058 | 0.704712 | 2.860149
28.7 | 39.297474 | 2.565832 | 3.777196
45.7 | 43.99754 | 0.572764 | 2.830558
26.4 | 26.4083 | 1.196257 | 3.019124
29.8 | 28.629019 | 1.010602 | 2.950448
16.3 | 16.38752 | 1.681079 | 3.241923
37.3 | 36.55687 | 0.556687 | 2.827371
28.1 | 27.009062 | 0.917809 | 2.919955
17.2 | 17.69632 | 0.96528 | 2.935271
21.3 | 19.872755 | 1.719472 | 3.26202
33.5 | 30.210096 | 2.76015 | 3.911846
33.9 | 33.477455 | 1.219403 | 3.028341
31.8 | 33.302956 | 0.45634 | 2.809283
26.8 | 27.732067 | 1.190574 | 3.016837
50.7 | 48.743412 | 0.558073 | 2.827648
20.9 | 19.655291 | 2.647191 | 3.832983
27.2 | 28.354174 | 0.485793 | 2.814204
16.75 | 16.36375 | 1.179278 | 3.012402
25.3 | 26.273443 | 1.170893 | 3.009144
37.7 | 39.377724 | 0.70686 | 2.860704
27.6 | 25.942186 | 0.755786 | 2.873178
32.7 | 30.734699 | 1.012958 | 2.951279
35.6 | 34.711201 | 0.496881 | 2.816144
13 | 14.091957 | 2.020719 | 3.43035
27.6 | 26.774757 | 1.489396 | 3.146774
36 | 36.352158 | 0.758211 | 2.873802
46.9 | 44.63205 | 0.593693 | 2.834855
42.7 | 42.7421 | 0.887109 | 2.910531
25.1 | 26.10726 | 1.750865 | 3.278652
18.8 | 21.064993 | 1.296118 | 3.06008
27.6 | 27.880301 | 0.664448 | 2.850517
31.4 | 28.290279 | 2.336727 | 3.625499
29.8 | 29.223127 | 1.709077 | 3.256546
42.3 | 43.435863 | 0.677685 | 2.853635
30.1 | 28.210377 | 1.790573 | 3.300066
27.2 | 26.670599 | 1.730421 | 3.267772
25.1 | 25.554523 | 0.811988 | 2.888493
33.9 | 33.916122 | 0.546916 | 2.82543
42.3 | 49.31493 | 1.922798 | 3.373593
51.9 | 49.19899 | 0.873319 | 2.906303
23.9 | 23.845448 | 1.192098 | 3.017461
31.8 | 31.271635 | 0.727026 | 2.865763
43.5 | 43.738636 | 0.496465 | 2.816075
23 | 24.093748 | 1.835202 | 3.32446
26 | 25.412737 | 1.328966 | 3.074079
26.8 | 25.361662 | 1.023214 | 2.954813
38.5 | 35.533516 | 3.139082 | 4.187799
44.8 | 44.999203 | 0.571378 | 2.830281
51 | 54.032387 | 1.67505 | 3.238805
30.1 | 29.799772 | 1.683297 | 3.243032
18.3 | 17.316072 | 1.540192 | 3.171168
26.4 | 26.415991 | 1.38496 | 3.098749
51.2 | 52.196213 | 2.316907 | 3.612747
46 | 45.322208 | 0.513721 | 2.819193
38.1 | 36.864769 | 1.269784 | 3.048992
24.7 | 28.375935 | 1.463685 | 3.134716
28.9 | 28.350779 | 1.648231 | 3.225014
16.8 | 15.898678 | 1.364794 | 3.089741
51.9 | 49.426292 | 0.71871 | 2.863684
15.5 | 15.621201 | 1.178654 | 3.012194
49 | 48.228027 | 0.69002 | 2.856615
50.7 | 50.212017 | 0.659667 | 2.849408
30.1 | 28.04385 | 0.751558 | 2.872069
15.9 | 14.595354 | 1.920996 | 3.372554
25.8 | 26.304279 | 0.909909 | 2.91753
24.4 | 25.981482 | 1.458557 | 3.132291
39.4 | 38.249245 | 0.605613 | 2.83735
41.7 | 40.671764 | 0.433541 | 2.80568
12.6 | 11.785376 | 1.901384 | 3.361396
29.8 | 29.163183 | 1.567358 | 3.184404
40.6 | 41.316116 | 1.090158 | 2.978652
28.4 | 29.226107 | 1.974773 | 3.403461
22.2 | 21.988831 | 1.294801 | 3.059456
26 | 27.944056 | 1.437628 | 3.122658
27.6 | 26.325071 | 0.956271 | 2.932291
26 | 26.929228 | 1.210532 | 3.024806
15.9 | 14.596669 | 2.097503 | 3.476157
13 | 18.334087 | 5.057375 | 5.767284
42.7 | 43.608906 | 0.511573 | 2.818847
24.2 | 23.39257 | 1.88004 | 3.349407
12.6 | 12.007276 | 2.146637 | 3.505956
46 | 46.590469 | 1.268814 | 3.048576
26.4 | 27.440729 | 1.373873 | 3.09376
24.7 | 28.032623 | 1.257171 | 3.043794
26.4 | 26.383699 | 1.726263 | 3.265555
19.8 | 18.475044 | 1.739776 | 3.272692
46.1 | 45.976887 | 2.360635 | 3.640952
15.9 | 16.296946 | 1.124115 | 2.991265
54.7 | 52.64888 | 0.631115 | 2.842963
45.7 | 44.223595 | 0.581774 | 2.83236
29.3 | 28.101852 | 1.178516 | 3.012124
27.2 | 27.093607 | 1.008661 | 2.949824
35.6 | 35.635319 | 0.948163 | 2.929657
28.1 | 28.462282 | 0.536659 | 2.82349
33.9 | 34.091797 | 0.527789 | 2.821826
24.3 | 22.402067 | 1.228689 | 3.032083
33.9 | 33.651466 | 0.701593 | 2.859387
18.4 | 19.283844 | 2.743241 | 3.899927
39.8 | 38.154858 | 1.89688 | 3.358902
24.3 | 25.815784 | 1.402979 | 3.106788
19.7 | 20.853281 | 1.811502 | 3.311431
13.8 | 13.722241 | 1.491405 | 3.147744
31.4 | 28.685358 | 2.581356 | 3.787799
48.6 | 48.585407 | 2.374495 | 3.649961
80.2 | 73.799797 | 2.315521 | 3.611847
29.7 | 30.567478 | 1.395563 | 3.103462
61.3 | 58.293575 | 2.384544 | 3.656476
73.3 | 74.534653 | 2.371654 | 3.64809
38.9 | 38.745361 | 1.582258 | 3.19175
47.8 | 48.418049 | 2.529866 | 3.752872
48.2 | 48.61174 | 1.484614 | 3.144557
45.2 | 47.025257 | 0.925086 | 2.922312
38.1 | 40.122494 | 0.90388 | 2.915659
32.7 | 32.735043 | 0.834441 | 2.894869
24.3 | 26.801853 | 2.263477 | 3.578721
26.8 | 26.940039 | 1.122175 | 2.990503
48.2 | 43.091236 | 2.564724 | 3.776503
45.6 | 42.322765 | 1.51469 | 3.158833
39.4 | 37.848549 | 1.555646 | 3.178722
33.9 | 32.403442 | 1.472209 | 3.138736
25.3 | 24.703865 | 1.332431 | 3.075603
25.8 | 24.88966 | 1.469714 | 3.137557
27 | 25.098877 | 2.213095 | 3.547051
15.5 | 16.318981 | 1.411294 | 3.1106
59.5 | 62.652889 | 1.135758 | 2.995631
57.8 | 58.31596 | 0.794663 | 2.883642
53.2 | 53.775146 | 0.597297 | 2.835617
45.6 | 45.283749 | 0.768606 | 2.876574
36.8 | 36.83691 | 0.621067 | 2.840745
28.5 | 29.477665 | 1.91462 | 3.36895
27.6 | 28.428534 | 0.901801 | 2.914966
51.9 | 53.297184 | 1.445945 | 3.126469
51.1 | 51.47612 | 1.375813 | 3.094661
49 | 49.019573 | 1.179139 | 3.012402
42.7 | 42.560535 | 0.472834 | 2.812055
35.6 | 35.248276 | 0.419473 | 2.803531
26 | 28.791943 | 1.748647 | 3.277474
27.2 | 28.502199 | 0.47325 | 2.812124
35.5 | 32.585838 | 2.421411 | 3.680661
33.6 | 33.507809 | 1.091267 | 2.979068
33.1 | 34.131298 | 1.478169 | 3.141507
30.6 | 32.923817 | 2.026055 | 3.433538
29.3 | 30.701572 | 1.222383 | 3.029588
28.9 | 28.447451 | 1.432154 | 3.120094
16.3 | 16.293549 | 1.481634 | 3.143101
17.6 | 15.53402 | 2.386207 | 3.657585