## Sheet1
Alloy |  | Cr | Co | Mo | W | Ta | Nb | Al | Ti | Fe | C | B | Zr | Re | Hf | Others
ATI 718Plus | wrought | 19 | 9 | 2.8 | 1.1 |  | 5.6 | 1.45 | 0.75 | 9 | 0.025 | 0.0055
Astroloy | PM | Cr: 14.9; Co: 17.2; Mo: 5.1; Al: 4; Ti: 3.5; C: 0.025; Zr: 0.04
CMSX2 | SX | Cr: 8; Co: 4.6; Mo: 0.6; W: 7.9; Ta: 5.8; Al: 5.6; Ti: 0.9
CMSX4 | SX | 5.7 | 11 | 0.42 | 5.2 | 5.6 |  | 5.2 | 0.74 |  |  |  |  | 3 | 0.1
CMSX6 | SX | Cr: 9.8; Co: 5; Mo: 3; Ta: 2.1; Al: 4.8; Ti: 4.7
CMSX10 | SX | 2 | 3 | 0.4 | 5 | 8 | 0.1 | 5.7 | 0.2 |  |  |  |  | 6 | 0.03
FT750DC | wrought | Cr: 20; W: 3.5; Al: 2.3; Ti: 2.1; Fe: 5; C: 0.07; B: 0.005 | 0.4 Si
Hastelloy X | wrought | Cr: 22; Co: 1.5; Mo: 9; W: 6; Fe: 18.5; C: 0.1 | 0.5Mn, 0.5Si
Hastelloy S | wrought | Cr: 15.5; Mo: 14.5; Al: 0.2; Fe: 1; C: 0.02; B: 0.009 | 0.02 La
Inconel 600 | wrought | Cr: 15.8; Fe: 7.2; C: 0.04 | 0.2Mn, 0.2 Si
Inconel 718 | wrought | Cr: 18.6; Mo: 3.1; Nb: 5; Al: 0.4; Ti: 0.9; Fe: 18.5; C: 0.04 | 0.2Mn, 0.3Si
Inconel 625 | Deposited | Cr: 22; Co: 0.1; Mo: 9; Nb: 3.5; Al: 0.1; Ti: 0.2; Fe: 3; C: 0.01
MA758 | MA/ODS | Cr: 30; W: 0.5; Al: 0.3; C: 0.05 | 0.6 yttria
MA760 | MA/ODS | Cr: 19.5; W: 3.4; Al: 6; Fe: 1.2; C: 0.06 | 1.0 yttria
MA6000 | MA/ODS | Cr: 15; W: 3.9; Al: 4.5; Ti: 2.3; Fe: 1.5; C: 0.06 | 1.1 yttria
MAR-M200 | cast | 9 | 10 |  | 12 |  | 1 | 5 | 2 |  | 0.15 | 0.015 | 0.05
Nimonic 80A | wrought | Cr: 19.5; Co: 1.1; Al: 1.3; Ti: 2.5; B: 0.06
Nimonic 105 | wrought | Cr: 14.5; Co: 20; Mo: 5; Ti: 1.2; Fe: 4.5; B: 0.2
PM1000 | MA/ODS | Cr: 20; Al: 0.3; Ti: 0.5; Fe: 3 | 0.6 yttria
Rene N5 | SX | Cr: 7; Co: 8; Mo: 2; W: 5; Ta: 7; Al: 6.2; Re: 3; Hf: 0.2
Rene N6 | SX | Cr: 4.2; Co: 12.5; Mo: 1.4; W: 6; Ta: 7.2; Al: 5.75; Re: 5; Hf: 0.15
Rene 41 | wrought | Cr: 19; Co: 11; Mo: 10; Al: 1.5; Ti: 3.1; C: 0.09; B: 0.05
RR2000 | SX | Cr: 10; Co: 15; Mo: 3; Al: 0.05; Ti: 4 | 1 V
RR3000 | SX | 2.3 | 3.3 | 0.4 | 5.5 | 8.4 |  | 5.8 | 0.2 |  |  |  |  | 6.3 | 0.03
UCSX1 | SX | 2.3 | 6 | 1.5 | 7 | 8.4 |  | 5.8 | 0.2 |  |  |  |  | 6.3 | 0.03 | 2 Ru
UCSX8 | SX | 2.3 | 6 | 3 | 6 | 8.4 |  | 5.8 | 0.2 |  |  |  |  | 6.3 | 0.03 | 6Ru
SRR99 | SX | Cr: 8.5; Co: 5; W: 9.5; Ta: 2.8; Al: 5.5; Ti: 2.2
TMS 63 | SX | Cr: 6.9; Mo: 7.5; Ta: 8.4; Al: 5.8; Ti: 0
TMS75 | SX | Cr: 3; Co: 12; Mo: 2; W: 6; Ta: 6; Re: 5; Hf: 0.1
TMS138 | SX | Cr: 3; Co: 12; Mo: 3; W: 6; Ta: 6; Re: 5; Hf: 0.1 | 2Ru
TMS162 | SX | Cr: 2.9; Co: 5.8; Mo: 3.9; W: 5.8; Ta: 5.6; Al: 5.8; Re: 4.9; Hf: 0.1 | 6Ru
Udimet 500 | wrought | Cr: 18; Co: 18.5; Mo: 4; Al: 2.9; Ti: 2.9; C: 0.08; B: 0.006; Zr: 0.05
Udimet 700 | wrought | Cr: 15; Co: 18.5; Mo: 5.2; Al: 4.3; Ti: 3.5; C: 0.08; B: 0.03
Waspaloy | wrought | Cr: 19.5; Co: 13.5; Mo: 4.3; Al: 1.3; Ti: 3; C: 0.08; B: 0.006; Zr: 0.06