## Chart1
duplex austenitic

## Sheet1
Cr | Mo | Ni | Duplex
26 | 1.5 | 4.5 | Duplex
25 | 2 | 5 | Duplex
23 | 0 | 4 | Duplex
18.5 | 2.7 | 5 | Duplex
22 | 3 | 5 | Duplex
25 | 1.7 | 6 | Duplex
26.5 | 1.5 | 5 | Duplex
25 | 3 | 6 | Duplex
25 | 3 | 7 | Duplex
25 | 4 | 7 | Duplex
18 | 0 | 8 | Austenitic
16 | 2 | 11 | Austenitic
18 | 3 | 11 | Austenitic
20 | 2.2 | 34 | Austenitic
20 | 4.5 | 25 | Austenitic
20 | 6 | 25 | Austenitic
20 | 6 | 18 | Austenitic