## Chart1
paraequilibrium
equilibrium a,g
equilibrium a,g,q...

## Sheet1
T / K | Para BCC | Eq. BCC | Cr BCC | Eq. BCC | Cr BCC | M23C6 | T/ K
473 | 1 | 0.812 | 0.1837557 | 0.16463 | 0.0019445 | 0.9648935 | 473
573 | 1 | 0.79155 | 0.1856634 | 0.15079 | 0.0019455 | 0.9364484 | 573
673 | 1 | 0.74754 | 0.1885196 | 0.1295 | 0.001946 | 0.8830252 | 673
773 | 1 | 0.64758 | 0.1943458 | 0.10506 | 0.0019459 | 0.7866476 | 773
783 | 1 | 0.45862 | 0.2109588 | 0.46173 | 0.0019372 | 0.2098366 | 873
793 | 1 | 0.2977 | 0.2390569 | 0.29849 | 0.0018391 | 0.2378301 | 973
803 | 1 | 0.24065 | 0.2444069 | 0.24053 | 0.0012941 | 0.2436596 | 1073
813 | 0.9926 | 0.22418 | 0.2390324 | 0.22418 | 0 | 0.2390325 | 1173
823 | 0.99328 | 0.2347 | 0.2297527 | 0.2347 | 0 | 0.2297527 | 1273
833 | 0.9825 | 0.27397 | 0.2188828 | 0.27397 | 0 | 0.2188828 | 1373
843 | 0.9591 | 0.35196 | 0.2071774 | 0.35196 | 0 | 0.2071774 | 1473
853 | 0.87565
863 | 0
873 | 0
973 | 0
1073 | 0
1173 | 0
1273 | 0
1373 | 0