## Sheet1
UTS (MPa) | Oxygen (ppmw) | Vickers hardness (HV)
580 | 20 | 257 | 250 | 257 | 256 | 251
| 80 | 253 | 242 | 247 | 246 | 248
| 110 | 254 | 252 | 249 | 249 | 248
| 190 | 241 | 241 | 242 | 240 | 240
680 | 20 | 282 | 285 | 277 | 287 | 280
| 90 | 273 | 271 | 267 | 265 | 269
| 110 | 272 | 273 | 271 | 278 | 271
| 210 | 251 | 248 | 251 | 255 | 253
| 280 | 244 | 244 | 241 | 239 | 242
780 | 20 | 338 | 345 | 330 | 337 | 320
| 110 | 315 | 325 | 319 | 322 | 330
| 140 | 335 | 326 | 320 | 318 | 317
| 270 | 303 | 302 | 312 | 286 | 276
| 350 | 261 | 260 | 259 | 260 | 256
| 560 | 247 | 246 | 246 | 244 | 245
| re-melt | 287 | 289 | 296 | 298 | 299
After austenitisation
780 | 20 | 351 | 353 | 362 | 371 | 373
| 110 | 350 | 353 | 355 | 356 | 361
| 140 | 348 | 356 | 357 | 358 | 364