## Sheet1
Oxygen (ppm) | Cooling rate (K/s) | Vickers hardness (HV)
20 | 1 | 270 | 273 | 274
| 3 | 317 | 314 | 313
| 6 | 323 | 320 | 324
| 8 | 332 | 330 | 325
| 10 | 328 | 331 | 334
| 15 | 335 | 329 | 325
| 30 | 356 | 348 | 347
| 50 | 344 | 339 | 346
| 100 | 351 | 348 | 348
140 | 1 | 283 | 281 | 277
| 3 | 315 | 321 | 306
| 6 | 327 | 326 | 326
| 8 | 330 | 333 | 330
| 10 | 332 | 332 | 337
| 15 | 337 | 337 | 329
| 30 | 347 | 344 | 347
| 50 | 349 | 348 | 355
| 100 | 360 | 351 | 356
270 | 1 | 234 | 239 | 238
| 3 | 285 | 284 | 290
| 6 | 318 | 307 | 287
| 8 | 332 | 323 | 323
| 10 | 335 | 334 | 332
| 15 | 340 | 339 | 336
| 30 | 351 | 345 | 351
| 50 | 354 | 357 | 356
| 100 | 358 | 358 | 355
350 | 1 | 219 | 224 | 222
| 3 | 227 | 226 | 230
| 6 | 243 | 237 | 242
| 8 | 249 | 252 | 246
| 10 | 259 | 254 | 251
| 15 | 275 | 274 | 274
| 30 | 307 | 308 | 312
| 50 | 339 | 335 | 338
| 100 | 364 | 367 | 364