## Sheet1
Size of specimen(mm) | UTS (MPa) | Oxygen (ppmw) | Absorbed Energy (J)
|  |  | 213K | 233K | 253K | 273K | 293K
5 X 10 | 580 | 20 |  | 11 | 25.5 | 45 | 49
|  | 80 |  | 12 | 35.5 | 47 | 71.5
|  | 110 |  | 27.5 | 45 | 70.5 | 74.5
|  | 190 |  | 46 | 56 | 73.5 | 75.5
| 680 | 20 | 5 | 12 | 16.5 | 17.5
|  | 90 | 36 | 42 | 59 | 83.5
|  | 110 | 37 | 47 | 84.5 | 87
|  | 210 | 43 | 72.5 | 75.5 | 81.5
|  | 280 | 40 | 57 | 65.5 | 74.5
| 780 | 20 | 31.5 | 40 | 70.5 | 71.5
|  | 110 | 20.5 | 24.5 | 36.5 | 50
|  | 140 | 22.5 | 34.5 | 49 | 53
|  | 270 | 29.5 | 55 | 61.5 | 62.5
|  | 350 | 47 | 55 | 58 | 62.5
|  | 560 | 19.5 | 25.5 | 41 | 43
2 X 10 | 780 | 20 |  |  |  | 21.7
22.7
20.8
| 780 | 110 |  |  |  | 15.2
13.8
16.6
| 780 | 140 |  |  |  | 16.1
17.6
14.5
| 780 | 270 |  |  |  | 19
20.6
17.1
| 780 | 350 |  |  |  | 19
19.5
17.3
| 780 | 560 |  |  |  | 13.1
14.9
11.5
| 780 | re-melt |  |  |  | 23
24.3
21.5