## Sheet1
UTS (MPa) | Oxygen (ppmw) | Acicular ferrite content (%)
580 | 20 | 0
| 80 | 31
| 110 | 69
| 190 | 52
680 | 20 | 0
| 90 | 27
| 110 | 47
| 210 | 63
| 280 | 29
780 | 20 | 0
| 110 | 0
| 140 | 0
| 270 | 78
| 350 | 51
| 560 | 12
| re-melt | 32