## chemical-&-tensile
| MPa | x | C | Si | Mn | Cu | Ni | Cr | Mo | V | Nb | P | S | O | UTS/MPa | Elongation/% | 0.2%proof/MPa
Plate | 580 |  | 0.1 | 0.46 | 1.56 | 0.05 | 0.07 | 0.05 | 0.01 | <0.01 | <0.005 | 0.01 | 0.001
| 780 |  | 0.11 | 0.21 | 0.82 | 0.2 | 0.79 | 0.49 | 0.4 | <0.01 | <0.005 | 0.01 | 0.001
Wire | 580 |  | 0.07 | 0.42 | 1.05 | 0.29 | 1.42 | 0.06 | 0.18 | <0.01 | <0.005 | 0.01 | 0.007
| 780 |  | 0.06 | 0.3 | 1.04 | 0.21 | 2.64 | 0.18 | 0.47 | <0.01 | <0.005 | 0.01 | 0.007
Weld-metal | 580 | 0 | 0.08 | 0.41 | 1.1 | 0.26 | 1.28 | 0.05 | 0.16 | <0.01 | <0.005 | 0.011 | 0.005 | 0.002
| 580 | 0.01 | 0.08 | 0.4 | 1.1 | 0.25 | 1.28 | 0.05 | 0.16 | <0.01 | <0.005 | 0.011 | 0.005 | 0.008
| 580 | 0.02 | 0.08 | 0.41 | 1.09 | 0.26 | 1.28 | 0.05 | 0.16 | <0.01 | <0.005 | 0.012 | 0.006 | 0.011
| 580 | 0.1 | 0.08 | 0.41 | 1.09 | 0.25 | 1.27 | 0.05 | 0.15 | <0.01 | <0.005 | 0.012 | 0.006 | 0.019 | 624 | 31 | 495
| 680 | 0 | 0.07 | 0.34 | 1.04 | 0.23 | 2 | 0.12 | 0.3 | <0.01 | <0.005 | 0.011 | 0.006 | 0.002
| 680 | 0.01 | 0.07 | 0.34 | 1.04 | 0.23 | 2.01 | 0.12 | 0.29 | <0.01 | <0.005 | 0.011 | 0.005 | 0.009
| 680 | 0.02 | 0.07 | 0.33 | 1.03 | 0.22 | 2 | 0.12 | 0.29 | <0.01 | <0.005 | 0.012 | 0.005 | 0.011
| 680 | 0.1 | 0.07 | 0.33 | 1.04 | 0.22 | 2 | 0.11 | 0.29 | <0.01 | <0.005 | 0.012 | 0.006 | 0.021 | 688 | 27 | 565
| 680 | 0.2 | 0.07 | 0.33 | 1.03 | 0.22 | 1.99 | 0.11 | 0.29 | <0.01 | <0.005 | 0.012 | 0.006 | 0.028
| 780 | 0 | 0.07 | 0.3 | 1.03 | 0.21 | 2.43 | 0.2 | 0.46 | <0.01 | <0.005 | 0.009 | 0.005 | 0.002
| 780 | 0.01 | 0.07 | 0.29 | 1.02 | 0.2 | 2.43 | 0.2 | 0.46 | <0.01 | <0.005 | 0.009 | 0.005 | 0.011
| 780 | 0.02 | 0.07 | 0.29 | 1.02 | 0.2 | 2.42 | 0.2 | 0.46 | <0.01 | <0.005 | 0.01 | 0.005 | 0.014
| 780 | 0.1 | 0.07 | 0.3 | 1.02 | 0.2 | 2.43 | 0.2 | 0.46 | <0.01 | <0.005 | 0.01 | 0.005 | 0.027 | 778 | 25 | 624
| 780 | 0.2 | 0.07 | 0.29 | 1.01 | 0.19 | 2.41 | 0.2 | 0.45 | <0.01 | <0.005 | 0.01 | 0.006 | 0.035
| 780 | 1 | 0.07 | 0.29 | 1.01 | 0.19 | 2.41 | 0.19 | 0.45 | <0.01 | <0.005 | 0.01 | 0.006 | 0.056
re-melt | 780 |  | 0.07 | 0.2 | 1 | 0.2 | 2.3 | 0.2 | 0.4 | <0.01 | <0.005 | 0.01 | 0.004 | 0.009
Ar-xCO2 (Shielding gas at welding)
mass%