## Sheet1
Temp /C | E (Gpa) | Temp /C | G (Gpa)
23 | 195 | 23 | 76.83
303 | 175 | 303 | 68.95
505 | 155 | 505 | 61.07
702 | 140 | 702 | 55.16
| Temp /C | G (Gpa)
| 23 | 9.062
| 303 | 119.382
| 505 | 198.97
| 702 | 276.588