## Chart1
}
}

## result_Strain_084194358
Strain | Predicted | Error |  |  | Truestrain | martensite | reference |  |  | a | Predicted | Error
0.1 | 3.065399 | 1.058569 | 5.182537 | 0.948261 | 0.148 | 4 | a | 0.01 | -4.60517 | -4.605170186 | 2.832941 | 1.190539 | 5.214019 | 0.451863
0.2 | 4.034503 | 0.750427 | 5.535357 | 2.533649 | 0.195 | 4.17 | b | 0.05 | -2.995732 | -2.995732274 | 2.876665 | 1.158156 | 5.192977 | 0.560353
0.3 | 5.887806 | 0.545741 | 6.979288 | 4.796324 | 0.278 | 4.5 | c | 0.1 | -2.302585 | -2.3025 | 3.065399 | 1.058569 | 5.182537 | 0.948261
0.4 | 8.595153 | 0.636901 | 9.868955 | 7.321351 | 0.42 | 8 | d | 0.15 | -1.89712 | -1.897119985 | 3.442706 | 0.912766 | 5.268238 | 1.617174
0.5 | 11.974326 | 0.766221 | 13.506768 | 10.441884 | 0.47 | 10.02 | e | 0.2 | -1.609438 | -1.609 | 4.034503 | 0.750427 | 5.535357 | 2.533649
0.6 | 15.77782 | 0.775496 | 17.328812 | 14.226828 | 0.495 | 14.01 | f | 0.25 | -1.386294 | -1.386294361 | 4.848372 | 0.613104 | 6.07458 | 3.622164
0.7 | 19.756794 | 0.694035 | 21.144864 | 18.368724 | 6.5 | 57 | g | 0.3 | -1.203973 | -1.204 | 5.887806 | 0.545741 | 6.979288 | 4.796324
1 | 30.877413 | 0.933913 | 32.745239 | 29.009587 | 6.5 | 57 | h | 0.35 | -1.049822 | -1.049822124 | 7.141892 | 0.56551 | 8.272912 | 6.010872
2 | 49.164585 | 1.691071 | 52.546727 | 45.782443 |  |  |  | 0.4 | -0.9162907 | -0.916 | 8.595153 | 0.636901 | 9.868955 | 7.321351
3 | 54.055214 | 1.270993 | 56.5972 | 51.513228 |  |  |  | 0.45 | -0.7985077 | -0.798507696 | 10.211493 | 0.712691 | 11.636875 | 8.786111
4 | 55.752804 | 1.036097 | 57.824998 | 53.68061 |  |  |  | 0.5 | -0.6931472 | -0.693 | 11.974326 | 0.766221 | 13.506768 | 10.441884
5 | 56.496075 | 0.94711 | 58.390295 | 54.601855 |  |  |  | 0.55 | -0.597837 | -0.597837001 | 13.839503 | 0.786891 | 15.413285 | 12.265721
6 | 56.876881 | 0.918384 | 58.713649 | 55.040113 |  |  |  | 0.6 | -0.5108256 | -0.511 | 15.77782 | 0.775496 | 17.328812 | 14.226828
7 | 57.093967 | 0.911653 | 58.917273 | 55.270661 |  |  |  | 0.65 | -0.4307829 | -0.430782916 | 17.767174 | 0.73988 | 19.246934 | 16.287414
[8 empty] | 0.7 | -0.3566749 | -0.357 | 19.756794 | 0.694035 | 21.144864 | 18.368724
[8 empty] | 0.75 | -0.2876821 | -0.287682072 | 21.75235 | 0.655292 | 23.062934 | 20.441766
[8 empty] | 0.85 | -0.1625189 | -0.162518929 | 25.605345 | 0.669443 | 26.944231 | 24.266459
[8 empty] | 0.95 | -0.05129329 | -0.051293294 | 29.200069 | 0.826323 | 30.852715 | 27.547423
[8 empty] | 1 | 0 | 0 | 30.877413 | 0.933913 | 32.745239 | 29.009587
[8 empty] | 1.05 | 0.04879016 | 0.048790164 | 32.468472 | 1.046538 | 34.561548 | 30.375396
[8 empty] | 1.15 | 0.1397619 | 0.139761942 | 35.386494 | 1.26087 | 37.908234 | 32.864754
[8 empty] | 1.25 | 0.2231436 | 0.223143551 | 37.959591 | 1.439374 | 40.838339 | 35.080843
[8 empty] | 1.35 | 0.3001046 | 0.300104592 | 40.210556 | 1.573888 | 43.358332 | 37.06278
[8 empty] | 1.45 | 0.3715636 | 0.371563556 | 42.170387 | 1.666002 | 45.502391 | 38.838383
[8 empty] | 1.55 | 0.4382549 | 0.438254931 | 43.872803 | 1.721493 | 47.315789 | 40.429817
[8 empty] | 1.65 | 0.5007753 | 0.500775288 | 45.350811 | 1.747198 | 48.845207 | 41.856415
[8 empty] | 1.75 | 0.5596158 | 0.559615788 | 46.634895 | 1.749795 | 50.134485 | 43.135305
[8 empty] | 1.85 | 0.6151856 | 0.615185639 | 47.752346 | 1.735061 | 51.222468 | 44.282224
[8 empty] | 1.95 | 0.6678294 | 0.667829373 | 48.72686 | 1.707925 | 52.14271 | 45.31101
[8 empty] | 2 | 0.6931472 | 0.693 | 49.164585 | 1.691071 | 52.546727 | 45.782443
[8 empty] | 2.05 | 0.7178398 | 0.717839793 | 49.579048 | 1.672256 | 52.92356 | 46.234536
[8 empty] | 2.15 | 0.7654678 | 0.765467842 | 50.326347 | 1.631075 | 53.588497 | 47.064197
[8 empty] | 2.25 | 0.8109302 | 0.810930216 | 50.983757 | 1.586714 | 54.157185 | 47.810329
[8 empty] | 2.35 | 0.8544153 | 0.854415328 | 51.563896 | 1.540975 | 54.645846 | 48.481946
[8 empty] | 2.45 | 0.896088 | 0.896088025 | 52.077412 | 1.49513 | 55.067672 | 49.087152
[8 empty] | 2.55 | 0.9360934 | 0.936093359 | 52.533478 | 1.45008 | 55.433638 | 49.633318
[8 empty] | 2.65 | 0.9745596 | 0.97455964 | 52.939724 | 1.406567 | 55.752858 | 50.12659
[8 empty] | 2.75 | 1.011601 | 1.011600912 | 53.302666 | 1.364962 | 56.03259 | 50.572742
[8 empty] | 2.85 | 1.047319 | 1.047318994 | 53.62793 | 1.325583 | 56.279096 | 50.976764
[8 empty] | 2.95 | 1.081805 | 1.08180517 | 53.920223 | 1.288589 | 56.497401 | 51.343045
[8 empty] | 3 | 1.098612 | 1.0986 | 54.055214 | 1.270993 | 56.5972 | 51.513228
[8 empty] | 3.05 | 1.115142 | 1.115141591 | 54.183578 | 1.254033 | 56.691644 | 51.675512
[8 empty] | 3.15 | 1.147402 | 1.147402453 | 54.421604 | 1.221915 | 56.865434 | 51.977774
[8 empty] | 3.25 | 1.178655 | 1.178654996 | 54.637207 | 1.192235 | 57.021677 | 52.252737
[8 empty] | 3.35 | 1.20896 | 1.208960346 | 54.832989 | 1.164887 | 57.162763 | 52.503215
[8 empty] | 3.45 | 1.238374 | 1.238374231 | 55.011173 | 1.139765 | 57.290703 | 52.731643
[8 empty] | 3.55 | 1.266948 | 1.266947603 | 55.173779 | 1.116763 | 57.407305 | 52.940253
[8 empty] | 3.65 | 1.294727 | 1.294727168 | 55.322392 | 1.095775 | 57.513942 | 53.130842
[8 empty] | 3.75 | 1.321756 | 1.32175584 | 55.458599 | 1.076642 | 57.611883 | 53.305315
[8 empty] | 3.85 | 1.348073 | 1.348073148 | 55.583683 | 1.059205 | 57.702093 | 53.465273
[8 empty] | 3.95 | 1.373716 | 1.373715579 | 55.698692 | 1.043411 | 57.785514 | 53.61187
[8 empty] | 4 | 1.386294 | 1.3863 | 55.752804 | 1.036097 | 57.824998 | 53.68061
[8 empty] | 4.05 | 1.398717 | 1.398716881 | 55.804691 | 1.029101 | 57.862893 | 53.746489
[8 empty] | 4.15 | 1.423108 | 1.423108334 | 55.90258 | 1.016169 | 57.934918 | 53.870242
[8 empty] | 4.25 | 1.446919 | 1.446918983 | 55.993053 | 1.004456 | 58.001965 | 53.984141
[8 empty] | 4.35 | 1.470176 | 1.470175845 | 56.076897 | 0.993909 | 58.064715 | 54.089079
[8 empty] | 4.45 | 1.492904 | 1.492904096 | 56.154701 | 0.984422 | 58.123545 | 54.185857
[8 empty] | 4.55 | 1.515127 | 1.515127233 | 56.226997 | 0.975889 | 58.178775 | 54.275219
[8 empty] | 4.65 | 1.536867 | 1.53686722 | 56.294304 | 0.968204 | 58.230712 | 54.357896
[8 empty] | 4.75 | 1.558145 | 1.558144618 | 56.357006 | 0.961314 | 58.279634 | 54.434378
[8 empty] | 4.85 | 1.578979 | 1.578978705 | 56.415516 | 0.955113 | 58.325742 | 54.50529
[8 empty] | 4.95 | 1.599388 | 1.599387577 | 56.470158 | 0.949601 | 58.36936 | 54.570956
[8 empty] | 5 | 1.609438 | 1.6094 | 56.496075 | 0.94711 | 58.390295 | 54.601855
[8 empty] | 5.05 | 1.619388 | 1.619388243 | 56.521305 | 0.944672 | 58.410649 | 54.631961
[8 empty] | 5.15 | 1.638997 | 1.638996715 | 56.569267 | 0.940273 | 58.449813 | 54.688721
[8 empty] | 5.25 | 1.658228 | 1.658228077 | 56.614212 | 0.936351 | 58.486914 | 54.74151
[8 empty] | 5.35 | 1.677097 | 1.677096561 | 56.656403 | 0.932906 | 58.522215 | 54.790591
[8 empty] | 5.45 | 1.695616 | 1.695615609 | 56.696098 | 0.929832 | 58.555762 | 54.836434
[8 empty] | 5.55 | 1.713798 | 1.713797928 | 56.73341 | 0.927076 | 58.587562 | 54.879258
[8 empty] | 5.65 | 1.731656 | 1.731655545 | 56.7686 | 0.924691 | 58.617982 | 54.919218
[8 empty] | 5.75 | 1.7492 | 1.749199855 | 56.801781 | 0.922571 | 58.646923 | 54.956639
[8 empty] | 5.85 | 1.766442 | 1.766441661 | 56.83305 | 0.920716 | 58.674482 | 54.991618
[8 empty] | 5.95 | 1.783391 | 1.78339122 | 56.862625 | 0.919126 | 58.700877 | 55.024373
[8 empty] | 6 | 1.791759 | 1.7918 | 56.876881 | 0.918384 | 58.713649 | 55.040113
[8 empty] | 6.05 | 1.800058 | 1.800058272 | 56.89061 | 0.917695 | 58.726 | 55.05522
[8 empty] | 6.15 | 1.816452 | 1.816452082 | 56.917053 | 0.916476 | 58.750005 | 55.084101
[8 empty] | 6.25 | 1.832581 | 1.832581464 | 56.942123 | 0.915469 | 58.773061 | 55.111185
[8 empty] | 6.35 | 1.848455 | 1.848454813 | 56.965923 | 0.914568 | 58.795059 | 55.136787
[8 empty] | 6.45 | 1.86408 | 1.864080131 | 56.988445 | 0.913826 | 58.816097 | 55.160793
[8 empty] | 6.55 | 1.879465 | 1.87946505 | 57.009861 | 0.91319 | 58.836241 | 55.183481
[8 empty] | 6.65 | 1.894617 | 1.894616855 | 57.030209 | 0.912713 | 58.855635 | 55.204783
[8 empty] | 6.75 | 1.909543 | 1.909542505 | 57.049606 | 0.912289 | 58.874184 | 55.225028
[8 empty] | 6.85 | 1.924249 | 1.924248652 | 57.067997 | 0.911971 | 58.891939 | 55.244055
[8 empty] | 6.95 | 1.938742 | 1.93874166 | 57.085541 | 0.911759 | 58.909059 | 55.262023
[8 empty] | 7 | 1.94591 | 1.9459 | 57.093967 | 0.911653 | 58.917273 | 55.270661
[8 empty] | 7.05 | 1.953028 | 1.953027617 | 57.102238 | 0.9116 | 58.925438 | 55.279038