## Sheet1
Strain | F/ J/m^2 | L / m
0 | 0 | 4e-05
0.1 | 0.001950219 | 8e-06 | Modulus / Pa | 80000000000
0.2 | 0.003700281 | 4.444444e-06 | Poissons ratio | 0.27
0.3 | 0.005446666 | 3.076923e-06 | Burgers / m | 2.52e-10
0.4 | 0.007192053 | 2.352941e-06 | Pi | 3.14159
0.5 | 0.008937028 | 1.904762e-06 | Delta / m | 1e-06
0.6 | 0.01068179 | 1.6e-06 | Grain / m | 4e-05
0.7 | 0.01242643 | 1.37931e-06
0.8 | 0.014171 | 1.212121e-06 | Stored / J/mol | 400
0.9 | 0.01591551 | 1.081081e-06 | Delta G / J/mol | 2159
1 | 0.01765999 | 9.756098e-07 | Mod G / J/mol | 1759
1.1 | 0.01940444 | 8.888889e-07 | Mod G / J/m^3 | 247572132.3
1.2 | 0.02114887 | 8.163265e-07 | G.b / J/m^2 | 0.06238818
1.3 | 0.02289328 | 7.54717e-07
1.4 | 0.02463768 | 7.017544e-07 | solid solution | 0.024
1.5 | 0.02638208 | 6.557377e-07 | net | 0.03838818
1.6 | 0.02812646 | 6.153846e-07
1.7 | 0.02987084 | 5.797101e-07
1.8 | 0.03161521 | 5.479452e-07
1.9 | 0.03335958 | 5.194805e-07
2 | 0.03510395 | 4.938272e-07
2.1 | 0.03684831 | 4.705882e-07
2.2 | 0.03859267 | 4.494382e-07
2.3 | 0.04033702 | 4.301075e-07
2.4 | 0.04208138 | 4.123711e-07
2.5 | 0.04382573 | 3.960396e-07
2.6 | 0.04557008 | 3.809524e-07
2.7 | 0.04731443 | 3.669725e-07
2.8 | 0.04905877 | 3.539823e-07
2.9 | 0.05080312 | 3.418803e-07
3 | 0.05254746 | 3.305785e-07
3.1 | 0.05429181 | 3.2e-07
3.2 | 0.05603615 | 3.100775e-07
3.3 | 0.05778049 | 3.007519e-07
3.4 | 0.05952483 | 2.919708e-07
3.5 | 0.06126917 | 2.836879e-07
3.6 | 0.06301351 | 2.758621e-07
3.7 | 0.06475785 | 2.684564e-07
3.8 | 0.06650219 | 2.614379e-07
3.9 | 0.06824653 | 2.547771e-07
4 | 0.06999087 | 2.484472e-07
4.1 | 0.07173521 | 2.424242e-07
4.2 | 0.07347954 | 2.366864e-07
4.3 | 0.07522388 | 2.312139e-07
4.4 | 0.07696822 | 2.259887e-07
4.5 | 0.07871255 | 2.209945e-07
4.6 | 0.08045689 | 2.162162e-07
4.7 | 0.08220122 | 2.116402e-07
4.8 | 0.08394556 | 2.072539e-07
4.9 | 0.08568989 | 2.030457e-07
5 | 0.08743423 | 1.99005e-07
5.1 | 0.08917856 | 1.95122e-07
5.2 | 0.0909229 | 1.913876e-07
5.3 | 0.09266723 | 1.877934e-07
5.4 | 0.09441156 | 1.843318e-07
5.5 | 0.0961559 | 1.809955e-07
5.6 | 0.09790023 | 1.777778e-07
5.7 | 0.09964457 | 1.746725e-07
5.8 | 0.1013889 | 1.716738e-07
5.9 | 0.1031332 | 1.687764e-07
6 | 0.1048776 | 1.659751e-07
6.1 | 0.1066219 | 1.632653e-07
6.2 | 0.1083662 | 1.606426e-07
6.3 | 0.1101106 | 1.581028e-07
6.4 | 0.1118549 | 1.55642e-07
6.5 | 0.1135992 | 1.532567e-07
6.6 | 0.1153436 | 1.509434e-07
6.7 | 0.1170879 | 1.486989e-07
6.8 | 0.1188322 | 1.465201e-07
6.9 | 0.1205766 | 1.444043e-07
7 | 0.1223209 | 1.423488e-07
7.1 | 0.1240652 | 1.403509e-07
7.2 | 0.1258096 | 1.384083e-07

## Critical strain
6
8
10
12
wt% Ni

## L
400 K
300 K

## Sheet2
Delta G | Strain | Strain* | Strain** | Temp | Delta G_1 | Delta G_2 | Delta G_3 | Delta G_4 | 316
3194 | 6.6 | 5.8 | 5.7 | 300 | 3194 | 2946 | 2702 | 2555 | 2700
2946 | 6 | 5.2 | 4.8 | 400 | 2447 | 2327 | 2088 | 1937 | 2100
2702 | 5.6 | 4.8 | 4.3 | 500 | 1837 | 1720 | 1491 | 1351 | 1500
2555 | 5.3 | 4.5 | 4.3 | 600 | 1256 | 1150 | 926 | 702 | 900
2447 | 5 | 4.2 | 3.8
2327 | 4.7 | 4 | 3.5 |  |  |  |  | Alloy_1 |  |  |  | 316L
2088 | 4.3 | 3.5 | 3.1 |  |  |  |  | Temp | Strain | Strain* | Strain** | Temp | Strain **
1937 | 4 | 3.2 | 2.7 |  |  |  |  | 300 | 5.7 | 5 | 4.5 | 300 | 3.45
1837 | 3.8 | 3 | 2.6 |  |  |  |  | 400 | 4.4 | 3.6 | 3.2 | 400 | 2.25
1720 | 3.5 | 2.8 | 2.3 |  |  |  |  | 500 | 3.1 | 2.3 | 1.9 | 500 | 1.15
1491 | 3.1 | 2.2 | 1.8 |  |  |  |  | 600 | 1.9 | 1.1 | 0.7
1351 | 2.7 | 1.9 | 1.5 |  |  |  |  | Alloy_2
1256 | 2.5 | 1.8 | 1.3 |  |  |  |  | Temp | Strain | Strain* | Strain**
1150 | 2.3 | 1.5 | 1.1 |  |  |  |  | 300 | 5.2 | 4.4 | 4
926 | 1.9 | 1.1 | 0.7 |  |  |  |  | 400 | 3.9 | 3.1 | 2.7
702 | 1.4 | 0.6 | 0.2 |  |  |  |  | 500 | 2.7 | 1.9 | 1.5
[8 empty] | 600 | 1.5 | 0.7 | 0.3
Alloy_3
[8 empty] | Temp | Strain | Strain* | Strain**
[8 empty] | 300 | 4.7 | 3.9 | 3.5
[8 empty] | 400 | 3.5 | 2.7 | 2.3
[8 empty] | 500 | 2.3 | 1.4 | 1
[8 empty] | 600 | 1 | 0.2
Alloy_4
[8 empty] | Temp | Strain | Strain* | Strain**
[8 empty] | 300 | 4.2 | 3.4 | 2.9
[8 empty] | 400 | 2.9 | 2.2 | 1.7
[8 empty] | 500 | 1.7 | 0.9 | 0.05
[8 empty] | 600 | 0.5
[8 empty] | Alloy1 300K | 4.5 | 0.2209945
[8 empty] | Alloy2 300K | 4 | 0.2484472
[8 empty] | Alloy3 300K | 3.5 | 0.2836879
[8 empty] | Alloy4 300K | 2.9 | 0.3418803
[8 empty] | Alloy1 400K | 3.2 | 0.3100775
[8 empty] | Alloy2 400K | 2.7 | 0.3669725
[8 empty] | Alloy3 400K | 2.3 | 0.4301075
[8 empty] | Alloy4 400K | 1.7 | 0.5797101
[8 empty] | Alloy1 500K | 1.9 | 0.5194805
[8 empty] | Alloy2 500K | 1.5 | 0.656
[8 empty] | Alloy3 500K | 1 | 0.976
[8 empty] | Alloy4 500K | 0.05 | 13.3
[8 empty] | Alloy1 600K | 0.7 | 1.38
[8 empty] | Alloy2 600K | 0.3 | 3.08

## Sheet3
| wt% | tons/in^2 | MPa | conc.*MPa
C | 0.05 | 23 | 349.37 | 17.4685
Mn | 1.5 | 0 | 0 | 0
Si | 0.75 | 1.3 | 19.747 | 14.81025
Ni | 6 | 0 | 0 | 0
Mo | 0 | 0.94 | 14.2786 | 0
Cr | 18 | 0.24 | 3.6456 | 65.6208
N | 0.03 | 32 | 486.08 | 14.5824
|  |  | total tensile | 112.48195
|  |  | total shear | 56.240975
|  |  | tau b | 0.0141727257
| wt% | tons/in^2 | MPa | conc.*MPa
C | 0.01 | 23 | 349.37 | 3.4937
Mn | 0.53 | 0 | 0 | 0
Si | 0.75 | 1.3 | 19.747 | 14.81025
Ni | 11.9 | 0 | 0 | 0
Mo | 2 | 0.94 | 14.2786 | 28.5572
Cr | 17.1 | 0.24 | 3.6456 | 62.33976
N | 0 | 32 | 486.08 | 0
FeMnSi
|  |  | total tensile | 109.20091 | 700 | 772
|  |  | total shear | 54.600455 | 600 | 1446
|  |  | tau b | 0.01375931466 | 500 | 2159
[5 empty] | 400 | 2914
| wt% | tons/in^2 | MPa | conc.*MPa
C | 0.43 | 23 | 349.37 | 150.2291
Mn | 3 | 0 | 0 | 0
Si | 2 | 1.3 | 19.747 | 39.494
Ni | 0 | 0 | 0 | 0
Mo | 0 | 0.94 | 14.2786 | 0
Cr | 0 | 0.24 | 3.6456 | 0
N | 0 | 32 | 486.08 | 0
|  |  | total tensile | 189.7231
|  |  | total shear | 94.86155
|  |  | tau b | 0.0239051106