## Chart1
B
M
S
S
2Mn-2Ni

## Chart2
S
S
B
M
0.1C-2Mn

## Sheet1
Fe-C-2Mn-2Ni wt%
Carbon | B_S | M_S
0.01 | 536 | 424 | 112
0.05 | 520 | 412 | 108
0.1 | 500 | 392 | 108
0.2 | 440 | 352 | 88
0.4 | 340 | 256 | 84
0.6 | 260 | 161 | 99
0.8 | 200 | 58 | 142
1 | 179 | -122 | 301
Fe-0.1C-2Mn-Ni wt%
Ni | B_S | M_S
2 | 500 | 392 | 108
4 | 380 | 350 | 30
4.5 | 360 | 339 | 21
5 | 340 | 330 | 10
5.2 | 320 | 324 | -4
5.5 | 300 | 318 | -18
6 | 280 | 305 | -25