## result_ln_dpa_191112207
MAT_Name | MAT_CW | C | Cr | W | Mo | Ta | V | Si | Mn | N | Al | As | B | Bi | Ce | Co | Cu | Ge | Mg | Nb | Ni | O | P | Pb | S | Sb | Se | Sn | Te | Ti | Zn | Zr | IRR_TEMP | 1_T | IRR_DPA | exp_dpa | ln_dpa | IRR_He | He_dpa | Test_T | 1_Ttest | predicted_ln_ys | error | YS | Plus_err | Minus_err | T_C | Hardening | plus errpr | minus error
Eurofer | 0 | 0.1 | 9 | 1.1 | 0 | 0.15 | 0.2 | 0 | 0 | 0 | 0 | 0 | 0 | 0 | 0 | 0 | 0 | 0 | 0 | 0 | 0 | 0 | 0 | 0 | 0 | 0 | 0 | 0 | 0 | 0 | 0 | 0 | 298 | -0.003355705 | 0 | 0 | 0 | 0 | 0 | 298 | -0.003355705 | 6.324956 | 0.034291 | 558.3332 | 19.47785 | 18.82126 | 25 | 326.8211 | 70.75311 | 65.90978 | 120 | 350 | 20
Eurofer | 0 | 0.1 | 9 | 1.1 | 0 | 0.15 | 0.2 | 0 | 0 | 0 | 0 | 0 | 0 | 0 | 0 | 0 | 0 | 0 | 0 | 0 | 0 | 0 | 0 | 0 | 0 | 0 | 0 | 0 | 0 | 0 | 0 | 0 | 298 | -0.003355705 | 0 | 0 | 0 | 0 | 0 | 348 | -0.002873563 | 6.287403 | 0.034513 | 537.755 | 18.88353 | 18.24292 | 75 | 378.8284 | 97.21086 | 88.27861 | 260 | 415 | 50
Eurofer | 0 | 0.1 | 9 | 1.1 | 0 | 0.15 | 0.2 | 0 | 0 | 0 | 0 | 0 | 0 | 0 | 0 | 0 | 0 | 0 | 0 | 0 | 0 | 0 | 0 | 0 | 0 | 0 | 0 | 0 | 0 | 0 | 0 | 0 | 298 | -0.003355705 | 0 | 0 | 0 | 0 | 0 | 398 | -0.002512563 | 6.262057 | 0.034786 | 524.2963 | 18.5591 | 17.9246 | 125 | 396.5701 | 110.8404 | 99.3148 | 300 | 490 | 20
Eurofer | 0 | 0.1 | 9 | 1.1 | 0 | 0.15 | 0.2 | 0 | 0 | 0 | 0 | 0 | 0 | 0 | 0 | 0 | 0 | 0 | 0 | 0 | 0 | 0 | 0 | 0 | 0 | 0 | 0 | 0 | 0 | 0 | 0 | 0 | 298 | -0.003355705 | 0 | 0 | 0 | 0 | 0 | 448 | -0.002232143 | 6.24343 | 0.034881 | 514.6206 | 18.26722 | 17.64103 | 175 | 387.5503 | 112.9108 | 100.7315 | 330 | 400 | 50
Eurofer | 0 | 0.1 | 9 | 1.1 | 0 | 0.15 | 0.2 | 0 | 0 | 0 | 0 | 0 | 0 | 0 | 0 | 0 | 0 | 0 | 0 | 0 | 0 | 0 | 0 | 0 | 0 | 0 | 0 | 0 | 0 | 0 | 0 | 0 | 298 | -0.003355705 | 0 | 0 | 0 | 0 | 0 | 498 | -0.002008032 | 6.227444 | 0.03484 | 506.4593 | 17.95602 | 17.3412 | 225 | 356.402 | 107.9004 | 96.2911 | 380 | 115 | 10
Eurofer | 0 | 0.1 | 9 | 1.1 | 0 | 0.15 | 0.2 | 0 | 0 | 0 | 0 | 0 | 0 | 0 | 0 | 0 | 0 | 0 | 0 | 0 | 0 | 0 | 0 | 0 | 0 | 0 | 0 | 0 | 0 | 0 | 0 | 0 | 298 | -0.003355705 | 0 | 0 | 0 | 0 | 0 | 548 | -0.001824818 | 6.210378 | 0.034711 | 497.8894 | 17.58568 | 16.98574 | 275 | 305.7904 | 100.3747 | 89.62566 | 420 | 40 | 20
Eurofer | 0 | 0.1 | 9 | 1.1 | 0 | 0.15 | 0.2 | 0 | 0 | 0 | 0 | 0 | 0 | 0 | 0 | 0 | 0 | 0 | 0 | 0 | 0 | 0 | 0 | 0 | 0 | 0 | 0 | 0 | 0 | 0 | 0 | 0 | 298 | -0.003355705 | 0 | 0 | 0 | 0 | 0 | 598 | -0.001672241 | 6.188133 | 0.034513 | 486.9361 | 17.099 | 16.51893 | 325 | 237.9271 | 94.96428 | 84.38122 | 450 | -25 | 10
Eurofer | 0 | 0.1 | 9 | 1.1 | 0 | 0.15 | 0.2 | 0 | 0 | 0 | 0 | 0 | 0 | 0 | 0 | 0 | 0 | 0 | 0 | 0 | 0 | 0 | 0 | 0 | 0 | 0 | 0 | 0 | 0 | 0 | 0 | 0 | 298 | -0.003355705 | 0 | 0 | 0 | 0 | 0 | 648 | -0.00154321 | 6.155522 | 0.034273 | 471.3128 | 16.4333 | 15.87963 | 375 | 157.4462 | 94.48889 | 82.59476
Eurofer | 0 | 0.1 | 9 | 1.1 | 0 | 0.15 | 0.2 | 0 | 0 | 0 | 0 | 0 | 0 | 0 | 0 | 0 | 0 | 0 | 0 | 0 | 0 | 0 | 0 | 0 | 0 | 0 | 0 | 0 | 0 | 0 | 0 | 0 | 298 | -0.003355705 | 0 | 0 | 0 | 0 | 0 | 698 | -0.001432665 | 6.105508 | 0.034098 | 448.3203 | 15.55044 | 15.02914 | 425 | 74.20058 | 94.63004 | 80.60941
Eurofer | 0 | 0.1 | 9 | 1.1 | 0 | 0.15 | 0.2 | 0 | 0 | 0 | 0 | 0 | 0 | 0 | 0 | 0 | 0 | 0 | 0 | 0 | 0 | 0 | 0 | 0 | 0 | 0 | 0 | 0 | 0 | 0 | 0 | 0 | 298 | -0.003355705 | 0 | 0 | 0 | 0 | 0 | 748 | -0.001336898 | 6.028224 | 0.034293 | 414.9774 | 14.47764 | 13.98958 | 475 | 1.030837 | 86.57817 | 72.19488
Eurofer | 0 | 0.1 | 9 | 1.1 | 0 | 0.15 | 0.2 | 0 | 0 | 0 | 0 | 0 | 0 | 0 | 0 | 0 | 0 | 0 | 0 | 0 | 0 | 0 | 0 | 0 | 0 | 0 | 0 | 0 | 0 | 0 | 0 | 0 | 298 | -0.003355705 | 0 | 0 | 0 | 0 | 0 | 798 | -0.001253133 | 5.909829 | 0.035515 | 368.6431 | 13.32762 | 12.8626 | 525 | -52.41431 | 70.63737 | 58.32529
Eurofer | 0 | 0.1 | 9 | 1.1 | 0 | 0.15 | 0.2 | 0 | 0 | 0 | 0 | 0 | 0 | 0 | 0 | 0 | 0 | 0 | 0 | 0 | 0 | 0 | 0 | 0 | 0 | 0 | 0 | 0 | 0 | 0 | 0 | 0 | 298 | -0.003355705 | 0 | 0 | 0 | 0 | 0 | 848 | -0.001179245 | 5.731277 | 0.038827 | 308.3628 | 12.20827 | 11.74335 | 575 | -81.53752 | 56.34654 | 45.80267
F82H | 0 | 0.09 | 7.7 | 1.94 | 0 | 0.02 | 0.16 | 0.11 | 0.16 | 0 | 0 | 0 | 0.0002 | 0 | 0 | 0 | 0 | 0 | 0 | 0 | 0 | 0 | 0.002 | 0 | 0.002 | 0 | 0 | 0 | 0 | 0 | 0 | 0 | 298 | -0.003355705 | 0 | 0 | 0 | 0 | 0 | 298 | -0.003355705 | 6.320021 | 0.043182 | 555.5847 | 24.51679 | 23.48064 | 25 | 326.8211 | 70.75311 | 65.90978
F82H | 0 | 0.09 | 7.7 | 1.94 | 0 | 0.02 | 0.16 | 0.11 | 0.16 | 0 | 0 | 0 | 0.0002 | 0 | 0 | 0 | 0 | 0 | 0 | 0 | 0 | 0 | 0.002 | 0 | 0.002 | 0 | 0 | 0 | 0 | 0 | 0 | 0 | 298 | -0.003355705 | 0 | 0 | 0 | 0 | 0 | 348 | -0.002873563 | 6.279223 | 0.042383 | 533.3741 | 23.09189 | 22.13364 | 75 | 396.0821 | 102.6758 | 93.10262
F82H | 0 | 0.09 | 7.7 | 1.94 | 0 | 0.02 | 0.16 | 0.11 | 0.16 | 0 | 0 | 0 | 0.0002 | 0 | 0 | 0 | 0 | 0 | 0 | 0 | 0 | 0 | 0.002 | 0 | 0.002 | 0 | 0 | 0 | 0 | 0 | 0 | 0 | 298 | -0.003355705 | 0 | 0 | 0 | 0 | 0 | 398 | -0.002512563 | 6.252864 | 0.042161 | 519.4985 | 22.37085 | 21.44728 | 125 | 430.883 | 121.7337 | 108.7898
F82H | 0 | 0.09 | 7.7 | 1.94 | 0 | 0.02 | 0.16 | 0.11 | 0.16 | 0 | 0 | 0 | 0.0002 | 0 | 0 | 0 | 0 | 0 | 0 | 0 | 0 | 0 | 0.002 | 0 | 0.002 | 0 | 0 | 0 | 0 | 0 | 0 | 0 | 298 | -0.003355705 | 0 | 0 | 0 | 0 | 0 | 448 | -0.002232143 | 6.235036 | 0.042249 | 510.319 | 22.0224 | 21.11136 | 175 | 431.4619 | 127.6195 | 113.4416
F82H | 0 | 0.09 | 7.7 | 1.94 | 0 | 0.02 | 0.16 | 0.11 | 0.16 | 0 | 0 | 0 | 0.0002 | 0 | 0 | 0 | 0 | 0 | 0 | 0 | 0 | 0 | 0.002 | 0 | 0.002 | 0 | 0 | 0 | 0 | 0 | 0 | 0 | 298 | -0.003355705 | 0 | 0 | 0 | 0 | 0 | 498 | -0.002008032 | 6.221558 | 0.042504 | 503.4871 | 21.86152 | 20.95179 | 225 | 409.1296 | 125.791 | 111.7243
F82H | 0 | 0.09 | 7.7 | 1.94 | 0 | 0.02 | 0.16 | 0.11 | 0.16 | 0 | 0 | 0 | 0.0002 | 0 | 0 | 0 | 0 | 0 | 0 | 0 | 0 | 0 | 0.002 | 0 | 0.002 | 0 | 0 | 0 | 0 | 0 | 0 | 0 | 298 | -0.003355705 | 0 | 0 | 0 | 0 | 0 | 548 | -0.001824818 | 6.208879 | 0.042806 | 497.1436 | 21.74277 | 20.83169 | 275 | 365.348 | 120.8936 | 107.3283
F82H | 0 | 0.09 | 7.7 | 1.94 | 0 | 0.02 | 0.16 | 0.11 | 0.16 | 0 | 0 | 0 | 0.0002 | 0 | 0 | 0 | 0 | 0 | 0 | 0 | 0 | 0 | 0.002 | 0 | 0.002 | 0 | 0 | 0 | 0 | 0 | 0 | 0 | 298 | -0.003355705 | 0 | 0 | 0 | 0 | 0 | 598 | -0.001672241 | 6.193336 | 0.043063 | 489.4763 | 21.53875 | 20.63091 | 325 | 302.427 | 119.3808 | 105.3002
F82H | 0 | 0.09 | 7.7 | 1.94 | 0 | 0.02 | 0.16 | 0.11 | 0.16 | 0 | 0 | 0 | 0.0002 | 0 | 0 | 0 | 0 | 0 | 0 | 0 | 0 | 0 | 0.002 | 0 | 0.002 | 0 | 0 | 0 | 0 | 0 | 0 | 0 | 298 | -0.003355705 | 0 | 0 | 0 | 0 | 0 | 648 | -0.00154321 | 6.170541 | 0.043231 | 478.4449 | 21.13725 | 20.24294 | 375 | 225.1722 | 126.0608 | 109.1
F82H | 0 | 0.09 | 7.7 | 1.94 | 0 | 0.02 | 0.16 | 0.11 | 0.16 | 0 | 0 | 0 | 0.0002 | 0 | 0 | 0 | 0 | 0 | 0 | 0 | 0 | 0 | 0.002 | 0 | 0.002 | 0 | 0 | 0 | 0 | 0 | 0 | 0 | 298 | -0.003355705 | 0 | 0 | 0 | 0 | 0 | 698 | -0.001432665 | 6.134691 | 0.043347 | 461.5964 | 20.44882 | 19.58136 | 425 | 144.2627 | 133.3974 | 112.6829
F82H | 0 | 0.09 | 7.7 | 1.94 | 0 | 0.02 | 0.16 | 0.11 | 0.16 | 0 | 0 | 0 | 0.0002 | 0 | 0 | 0 | 0 | 0 | 0 | 0 | 0 | 0 | 0.002 | 0 | 0.002 | 0 | 0 | 0 | 0 | 0 | 0 | 0 | 298 | -0.003355705 | 0 | 0 | 0 | 0 | 0 | 748 | -0.001336898 | 6.077719 | 0.043599 | 436.0335 | 19.43113 | 18.60216 | 475 | 71.35006 | 128.0156 | 107.0235
F82H | 0 | 0.09 | 7.7 | 1.94 | 0 | 0.02 | 0.16 | 0.11 | 0.16 | 0 | 0 | 0 | 0.0002 | 0 | 0 | 0 | 0 | 0 | 0 | 0 | 0 | 0 | 0.002 | 0 | 0.002 | 0 | 0 | 0 | 0 | 0 | 0 | 0 | 298 | -0.003355705 | 0 | 0 | 0 | 0 | 0 | 798 | -0.001253133 | 5.988266 | 0.04436 | 398.7226 | 18.08551 | 17.30077 | 525 | 11.43631 | 112.572 | 94.70232
F82H | 0 | 0.09 | 7.7 | 1.94 | 0 | 0.02 | 0.16 | 0.11 | 0.16 | 0 | 0 | 0 | 0.0002 | 0 | 0 | 0 | 0 | 0 | 0 | 0 | 0 | 0 | 0.002 | 0 | 0.002 | 0 | 0 | 0 | 0 | 0 | 0 | 0 | 298 | -0.003355705 | 0 | 0 | 0 | 0 | 0 | 848 | -0.001179245 | 5.850452 | 0.046313 | 347.3914 | 16.46711 | 15.72186 | 575 | -35.38892 | 105.7788 | 88.74601
Eurofer | 0 | 0.1 | 9 | 1.1 | 0 | 0.15 | 0.2 | 0 | 0 | 0 | 0 | 0 | 0 | 0 | 0 | 0 | 0 | 0 | 0 | 0 | 0 | 0 | 0 | 0 | 0 | 0 | 0 | 0 | 0 | 0 | 0 | 0 | 298 | -0.003355705 | 0 | 0 | 0 | 0 | 0 | 298 | -0.003355705 | 6.324956 | 0.034291 | 558.3332 | 19.47785 | 18.82126
Eurofer | 1 | 0.1 | 9 | 1.1 | 0 | 0.15 | 0.2 | 0 | 0 | 0 | 0 | 0 | 0 | 0 | 0 | 0 | 0 | 0 | 0 | 0 | 0 | 0 | 0 | 0 | 0 | 0 | 0 | 0 | 0 | 0 | 0 | 0 | 298 | -0.003355705 | 0 | 0 | 0 | 0 | 0 | 298 | -0.003355705 | 6.324974 | 0.035569 | 558.3433 | 20.21713 | 19.51067
Eurofer | 2 | 0.1 | 9 | 1.1 | 0 | 0.15 | 0.2 | 0 | 0 | 0 | 0 | 0 | 0 | 0 | 0 | 0 | 0 | 0 | 0 | 0 | 0 | 0 | 0 | 0 | 0 | 0 | 0 | 0 | 0 | 0 | 0 | 0 | 298 | -0.003355705 | 0 | 0 | 0 | 0 | 0 | 298 | -0.003355705 | 6.325059 | 0.04478 | 558.3908 | 25.57305 | 24.45315
Eurofer | 3 | 0.1 | 9 | 1.1 | 0 | 0.15 | 0.2 | 0 | 0 | 0 | 0 | 0 | 0 | 0 | 0 | 0 | 0 | 0 | 0 | 0 | 0 | 0 | 0 | 0 | 0 | 0 | 0 | 0 | 0 | 0 | 0 | 0 | 298 | -0.003355705 | 0 | 0 | 0 | 0 | 0 | 298 | -0.003355705 | 6.325242 | 0.058307 | 558.493 | 33.53213 | 31.63288
Eurofer | 4 | 0.1 | 9 | 1.1 | 0 | 0.15 | 0.2 | 0 | 0 | 0 | 0 | 0 | 0 | 0 | 0 | 0 | 0 | 0 | 0 | 0 | 0 | 0 | 0 | 0 | 0 | 0 | 0 | 0 | 0 | 0 | 0 | 0 | 298 | -0.003355705 | 0 | 0 | 0 | 0 | 0 | 298 | -0.003355705 | 6.325541 | 0.07386 | 558.66 | 42.82467 | 39.77563
Eurofer | 5 | 0.1 | 9 | 1.1 | 0 | 0.15 | 0.2 | 0 | 0 | 0 | 0 | 0 | 0 | 0 | 0 | 0 | 0 | 0 | 0 | 0 | 0 | 0 | 0 | 0 | 0 | 0 | 0 | 0 | 0 | 0 | 0 | 0 | 298 | -0.003355705 | 0 | 0 | 0 | 0 | 0 | 298 | -0.003355705 | 6.325987 | 0.090456 | 558.9092 | 52.9138 | 48.33752
Eurofer | 6 | 0.1 | 9 | 1.1 | 0 | 0.15 | 0.2 | 0 | 0 | 0 | 0 | 0 | 0 | 0 | 0 | 0 | 0 | 0 | 0 | 0 | 0 | 0 | 0 | 0 | 0 | 0 | 0 | 0 | 0 | 0 | 0 | 0 | 298 | -0.003355705 | 0 | 0 | 0 | 0 | 0 | 298 | -0.003355705 | 6.3266 | 0.107682 | 559.2519 | 63.58333 | 57.0923
Eurofer | 7 | 0.1 | 9 | 1.1 | 0 | 0.15 | 0.2 | 0 | 0 | 0 | 0 | 0 | 0 | 0 | 0 | 0 | 0 | 0 | 0 | 0 | 0 | 0 | 0 | 0 | 0 | 0 | 0 | 0 | 0 | 0 | 0 | 0 | 298 | -0.003355705 | 0 | 0 | 0 | 0 | 0 | 298 | -0.003355705 | 6.327407 | 0.125348 | 559.7034 | 74.74439 | 65.93874
Eurofer | 8 | 0.1 | 9 | 1.1 | 0 | 0.15 | 0.2 | 0 | 0 | 0 | 0 | 0 | 0 | 0 | 0 | 0 | 0 | 0 | 0 | 0 | 0 | 0 | 0 | 0 | 0 | 0 | 0 | 0 | 0 | 0 | 0 | 0 | 298 | -0.003355705 | 0 | 0 | 0 | 0 | 0 | 298 | -0.003355705 | 6.328427 | 0.143377 | 560.2746 | 86.37464 | 74.83735
Eurofer | 9 | 0.1 | 9 | 1.1 | 0 | 0.15 | 0.2 | 0 | 0 | 0 | 0 | 0 | 0 | 0 | 0 | 0 | 0 | 0 | 0 | 0 | 0 | 0 | 0 | 0 | 0 | 0 | 0 | 0 | 0 | 0 | 0 | 0 | 298 | -0.003355705 | 0 | 0 | 0 | 0 | 0 | 298 | -0.003355705 | 6.32969 | 0.161734 | 560.9827 | 98.47911 | 83.77297
Eurofer | 10 | 0.1 | 9 | 1.1 | 0 | 0.15 | 0.2 | 0 | 0 | 0 | 0 | 0 | 0 | 0 | 0 | 0 | 0 | 0 | 0 | 0 | 0 | 0 | 0 | 0 | 0 | 0 | 0 | 0 | 0 | 0 | 0 | 0 | 298 | -0.003355705 | 0 | 0 | 0 | 0 | 0 | 298 | -0.003355705 | 6.331213 | 0.180418 | 561.8377 | 111.0854 | 92.74752
F82H | 0 | 0.09 | 7.7 | 1.94 | 0 | 0.02 | 0.16 | 0.11 | 0.16 | 0 | 0 | 0 | 0.0002 | 0 | 0 | 0 | 0 | 0 | 0 | 0 | 0 | 0 | 0.002 | 0 | 0.002 | 0 | 0 | 0 | 0 | 0 | 0 | 0 | 298 | -0.003355705 | 0 | 0 | 0 | 0 | 0 | 298 | -0.003355705 | 6.320021 | 0.043182 | 555.5847 | 24.51679 | 23.48064
F82H | 1 | 0.09 | 7.7 | 1.94 | 0 | 0.02 | 0.16 | 0.11 | 0.16 | 0 | 0 | 0 | 0.0002 | 0 | 0 | 0 | 0 | 0 | 0 | 0 | 0 | 0 | 0.002 | 0 | 0.002 | 0 | 0 | 0 | 0 | 0 | 0 | 0 | 298 | -0.003355705 | 0 | 0 | 0 | 0 | 0 | 298 | -0.003355705 | 6.324613 | 0.036891 | 558.1418 | 20.97492 | 20.21524
F82H | 2 | 0.09 | 7.7 | 1.94 | 0 | 0.02 | 0.16 | 0.11 | 0.16 | 0 | 0 | 0 | 0.0002 | 0 | 0 | 0 | 0 | 0 | 0 | 0 | 0 | 0 | 0.002 | 0 | 0.002 | 0 | 0 | 0 | 0 | 0 | 0 | 0 | 298 | -0.003355705 | 0 | 0 | 0 | 0 | 0 | 298 | -0.003355705 | 6.328899 | 0.045071 | 560.5391 | 25.84205 | 24.70318
F82H | 3 | 0.09 | 7.7 | 1.94 | 0 | 0.02 | 0.16 | 0.11 | 0.16 | 0 | 0 | 0 | 0.0002 | 0 | 0 | 0 | 0 | 0 | 0 | 0 | 0 | 0 | 0.002 | 0 | 0.002 | 0 | 0 | 0 | 0 | 0 | 0 | 0 | 298 | -0.003355705 | 0 | 0 | 0 | 0 | 0 | 298 | -0.003355705 | 6.332893 | 0.062379 | 562.7824 | 36.22386 | 34.03329
F82H | 4 | 0.09 | 7.7 | 1.94 | 0 | 0.02 | 0.16 | 0.11 | 0.16 | 0 | 0 | 0 | 0.0002 | 0 | 0 | 0 | 0 | 0 | 0 | 0 | 0 | 0 | 0.002 | 0 | 0.002 | 0 | 0 | 0 | 0 | 0 | 0 | 0 | 298 | -0.003355705 | 0 | 0 | 0 | 0 | 0 | 298 | -0.003355705 | 6.336617 | 0.083457 | 564.8821 | 49.16647 | 45.22974
F82H | 5 | 0.09 | 7.7 | 1.94 | 0 | 0.02 | 0.16 | 0.11 | 0.16 | 0 | 0 | 0 | 0.0002 | 0 | 0 | 0 | 0 | 0 | 0 | 0 | 0 | 0 | 0.002 | 0 | 0.002 | 0 | 0 | 0 | 0 | 0 | 0 | 0 | 298 | -0.003355705 | 0 | 0 | 0 | 0 | 0 | 298 | -0.003355705 | 6.340086 | 0.106241 | 566.8451 | 63.53758 | 57.1335
F82H | 6 | 0.09 | 7.7 | 1.94 | 0 | 0.02 | 0.16 | 0.11 | 0.16 | 0 | 0 | 0 | 0.0002 | 0 | 0 | 0 | 0 | 0 | 0 | 0 | 0 | 0 | 0.002 | 0 | 0.002 | 0 | 0 | 0 | 0 | 0 | 0 | 0 | 298 | -0.003355705 | 0 | 0 | 0 | 0 | 0 | 298 | -0.003355705 | 6.343318 | 0.130002 | 568.6801 | 78.95023 | 69.3257
F82H | 7 | 0.09 | 7.7 | 1.94 | 0 | 0.02 | 0.16 | 0.11 | 0.16 | 0 | 0 | 0 | 0.0002 | 0 | 0 | 0 | 0 | 0 | 0 | 0 | 0 | 0 | 0.002 | 0 | 0.002 | 0 | 0 | 0 | 0 | 0 | 0 | 0 | 298 | -0.003355705 | 0 | 0 | 0 | 0 | 0 | 298 | -0.003355705 | 6.346336 | 0.154456 | 570.3989 | 95.2697 | 81.63481
F82H | 8 | 0.09 | 7.7 | 1.94 | 0 | 0.02 | 0.16 | 0.11 | 0.16 | 0 | 0 | 0 | 0.0002 | 0 | 0 | 0 | 0 | 0 | 0 | 0 | 0 | 0 | 0.002 | 0 | 0.002 | 0 | 0 | 0 | 0 | 0 | 0 | 0 | 298 | -0.003355705 | 0 | 0 | 0 | 0 | 0 | 298 | -0.003355705 | 6.34916 | 0.179482 | 572.012 | 112.4561 | 93.97986
F82H | 9 | 0.09 | 7.7 | 1.94 | 0 | 0.02 | 0.16 | 0.11 | 0.16 | 0 | 0 | 0 | 0.0002 | 0 | 0 | 0 | 0 | 0 | 0 | 0 | 0 | 0 | 0.002 | 0 | 0.002 | 0 | 0 | 0 | 0 | 0 | 0 | 0 | 298 | -0.003355705 | 0 | 0 | 0 | 0 | 0 | 298 | -0.003355705 | 6.351812 | 0.205034 | 573.531 | 130.5166 | 106.3214
F82H | 10 | 0.09 | 7.7 | 1.94 | 0 | 0.02 | 0.16 | 0.11 | 0.16 | 0 | 0 | 0 | 0.0002 | 0 | 0 | 0 | 0 | 0 | 0 | 0 | 0 | 0 | 0.002 | 0 | 0.002 | 0 | 0 | 0 | 0 | 0 | 0 | 0 | 298 | -0.003355705 | 0 | 0 | 0 | 0 | 0 | 298 | -0.003355705 | 6.354314 | 0.231094 | 574.9678 | 149.4788 | 118.6361
Eurofer | 0 | 0.1 | 9 | 1.1 | 0 | 0.15 | 0.2 | 0 | 0 | 0 | 0 | 0 | 0 | 0 | 0 | 0 | 0 | 0 | 0 | 0 | 0 | 0 | 0 | 0 | 0 | 0 | 0 | 0 | 0 | 0 | 0 | 0 | 298 | -0.003355705 | 3 | 0.950212932 | 1.386294361 | 3 | 1 | 298 | -0.003355705 | 6.785762 | 0.074035 | 885.1543 | 68.01924 | 63.16533
Eurofer | 0 | 0.1 | 9 | 1.1 | 0 | 0.15 | 0.2 | 0 | 0 | 0 | 0 | 0 | 0 | 0 | 0 | 0 | 0 | 0 | 0 | 0 | 0 | 0 | 0 | 0 | 0 | 0 | 0 | 0 | 0 | 0 | 0 | 0 | 348 | -0.002873563 | 3 | 0.950212932 | 1.386294361 | 3 | 1 | 298 | -0.003355705 | 6.861099 | 0.100412 | 954.4154 | 100.8114 | 91.18036
Eurofer | 0 | 0.1 | 9 | 1.1 | 0 | 0.15 | 0.2 | 0 | 0 | 0 | 0 | 0 | 0 | 0 | 0 | 0 | 0 | 0 | 0 | 0 | 0 | 0 | 0 | 0 | 0 | 0 | 0 | 0 | 0 | 0 | 0 | 0 | 398 | -0.002512563 | 3 | 0.950212932 | 1.386294361 | 3 | 1 | 296 | -0.003378378 | 6.896913 | 0.114645 | 989.2163 | 120.1653 | 107.1493
Eurofer | 0 | 0.1 | 9 | 1.1 | 0 | 0.15 | 0.2 | 0 | 0 | 0 | 0 | 0 | 0 | 0 | 0 | 0 | 0 | 0 | 0 | 0 | 0 | 0 | 0 | 0 | 0 | 0 | 0 | 0 | 0 | 0 | 0 | 0 | 448 | -0.002232143 | 3 | 0.950212932 | 1.386294361 | 3 | 1 | 298 | -0.003355705 | 6.897498 | 0.119936 | 989.7951 | 126.1243 | 111.8694
Eurofer | 0 | 0.1 | 9 | 1.1 | 0 | 0.15 | 0.2 | 0 | 0 | 0 | 0 | 0 | 0 | 0 | 0 | 0 | 0 | 0 | 0 | 0 | 0 | 0 | 0 | 0 | 0 | 0 | 0 | 0 | 0 | 0 | 0 | 0 | 498 | -0.002008032 | 3 | 0.950212932 | 1.386294361 | 3 | 1 | 298 | -0.003355705 | 6.874677 | 0.120848 | 967.4628 | 124.2739 | 110.1276
Eurofer | 0 | 0.1 | 9 | 1.1 | 0 | 0.15 | 0.2 | 0 | 0 | 0 | 0 | 0 | 0 | 0 | 0 | 0 | 0 | 0 | 0 | 0 | 0 | 0 | 0 | 0 | 0 | 0 | 0 | 0 | 0 | 0 | 0 | 0 | 548 | -0.001824818 | 3 | 0.950212932 | 1.386294361 | 3 | 1 | 298 | -0.003355705 | 6.828367 | 0.121485 | 923.6812 | 119.3141 | 105.6651
Eurofer | 0 | 0.1 | 9 | 1.1 | 0 | 0.15 | 0.2 | 0 | 0 | 0 | 0 | 0 | 0 | 0 | 0 | 0 | 0 | 0 | 0 | 0 | 0 | 0 | 0 | 0 | 0 | 0 | 0 | 0 | 0 | 0 | 0 | 0 | 598 | -0.001672241 | 3 | 0.950212932 | 1.386294361 | 3 | 1 | 298 | -0.003355705 | 6.757816 | 0.128247 | 860.7602 | 117.7811 | 103.6045
Eurofer | 0 | 0.1 | 9 | 1.1 | 0 | 0.15 | 0.2 | 0 | 0 | 0 | 0 | 0 | 0 | 0 | 0 | 0 | 0 | 0 | 0 | 0 | 0 | 0 | 0 | 0 | 0 | 0 | 0 | 0 | 0 | 0 | 0 | 0 | 648 | -0.00154321 | 3 | 0.950212932 | 1.386294361 | 3 | 1 | 298 | -0.003355705 | 6.663778 | 0.147524 | 783.5054 | 124.5469 | 107.4643
Eurofer | 0 | 0.1 | 9 | 1.1 | 0 | 0.15 | 0.2 | 0 | 0 | 0 | 0 | 0 | 0 | 0 | 0 | 0 | 0 | 0 | 0 | 0 | 0 | 0 | 0 | 0 | 0 | 0 | 0 | 0 | 0 | 0 | 0 | 0 | 698 | -0.001432665 | 3 | 0.950212932 | 1.386294361 | 3 | 1 | 298 | -0.003355705 | 6.554782 | 0.172127 | 702.596 | 131.9677 | 111.0999
Eurofer | 0 | 0.1 | 9 | 1.1 | 0 | 0.15 | 0.2 | 0 | 0 | 0 | 0 | 0 | 0 | 0 | 0 | 0 | 0 | 0 | 0 | 0 | 0 | 0 | 0 | 0 | 0 | 0 | 0 | 0 | 0 | 0 | 0 | 0 | 748 | -0.001336898 | 3 | 0.950212932 | 1.386294361 | 3 | 1 | 298 | -0.003355705 | 6.445217 | 0.1831 | 629.6833 | 126.5251 | 105.3555
Eurofer | 0 | 0.1 | 9 | 1.1 | 0 | 0.15 | 0.2 | 0 | 0 | 0 | 0 | 0 | 0 | 0 | 0 | 0 | 0 | 0 | 0 | 0 | 0 | 0 | 0 | 0 | 0 | 0 | 0 | 0 | 0 | 0 | 0 | 0 | 798 | -0.001253133 | 3 | 0.950212932 | 1.386294361 | 3 | 1 | 298 | -0.003355705 | 6.345232 | 0.177807 | 569.7696 | 110.8742 | 92.8132
Eurofer | 0 | 0.1 | 9 | 1.1 | 0 | 0.15 | 0.2 | 0 | 0 | 0 | 0 | 0 | 0 | 0 | 0 | 0 | 0 | 0 | 0 | 0 | 0 | 0 | 0 | 0 | 0 | 0 | 0 | 0 | 0 | 0 | 0 | 0 | 848 | -0.001179245 | 3 | 0.950212932 | 1.386294361 | 3 | 1 | 298 | -0.003355705 | 6.259475 | 0.181335 | 522.9443 | 103.9701 | 86.72725
F82H | 0 | 0.09 | 7.7 | 1.94 | 0 | 0.02 | 0.16 | 0.11 | 0.16 | 0 | 0 | 0 | 0.0002 | 0 | 0 | 0 | 0 | 0 | 0 | 0 | 0 | 0 | 0.002 | 0 | 0.002 | 0 | 0 | 0 | 0 | 0 | 0 | 0 | 298 | -0.003355705 | 3 | 0.950212932 | 1.386294361 | 3 | 1 | 298 | -0.003355705 | 6.691757 | 0.078094 | 805.7367 | 65.44539 | 60.52897
F82H | 0 | 0.09 | 7.7 | 1.94 | 0 | 0.02 | 0.16 | 0.11 | 0.16 | 0 | 0 | 0 | 0.0002 | 0 | 0 | 0 | 0 | 0 | 0 | 0 | 0 | 0 | 0.002 | 0 | 0.002 | 0 | 0 | 0 | 0 | 0 | 0 | 0 | 348 | -0.002873563 | 3 | 0.950212932 | 1.386294361 | 3 | 1 | 298 | -0.003355705 | 6.783082 | 0.041182 | 882.7853 | 37.11383 | 35.61645
F82H | 0 | 0.09 | 7.7 | 1.94 | 0 | 0.02 | 0.16 | 0.11 | 0.16 | 0 | 0 | 0 | 0.0002 | 0 | 0 | 0 | 0 | 0 | 0 | 0 | 0 | 0 | 0.002 | 0 | 0.002 | 0 | 0 | 0 | 0 | 0 | 0 | 0 | 398 | -0.002512563 | 3 | 0.950212932 | 1.386294361 | 3 | 1 | 298 | -0.003355705 | 6.823079 | 0.038992 | 918.8097 | 36.53386 | 35.13675
F82H | 0 | 0.09 | 7.7 | 1.94 | 0 | 0.02 | 0.16 | 0.11 | 0.16 | 0 | 0 | 0 | 0.0002 | 0 | 0 | 0 | 0 | 0 | 0 | 0 | 0 | 0 | 0.002 | 0 | 0.002 | 0 | 0 | 0 | 0 | 0 | 0 | 0 | 448 | -0.002232143 | 3 | 0.950212932 | 1.386294361 | 3 | 1 | 298 | -0.003355705 | 6.821537 | 0.036324 | 917.394 | 33.93603 | 32.72546
F82H | 0 | 0.09 | 7.7 | 1.94 | 0 | 0.02 | 0.16 | 0.11 | 0.16 | 0 | 0 | 0 | 0.0002 | 0 | 0 | 0 | 0 | 0 | 0 | 0 | 0 | 0 | 0.002 | 0 | 0.002 | 0 | 0 | 0 | 0 | 0 | 0 | 0 | 498 | -0.002008032 | 3 | 0.950212932 | 1.386294361 | 3 | 1 | 298 | -0.003355705 | 6.783577 | 0.030271 | 883.2224 | 27.1448 | 26.33541
F82H | 0 | 0.09 | 7.7 | 1.94 | 0 | 0.02 | 0.16 | 0.11 | 0.16 | 0 | 0 | 0 | 0.0002 | 0 | 0 | 0 | 0 | 0 | 0 | 0 | 0 | 0 | 0.002 | 0 | 0.002 | 0 | 0 | 0 | 0 | 0 | 0 | 0 | 548 | -0.001824818 | 3 | 0.950212932 | 1.386294361 | 3 | 1 | 298 | -0.003355705 | 6.711287 | 0.022148 | 821.6274 | 18.40042 | 17.99737
F82H | 0 | 0.09 | 7.7 | 1.94 | 0 | 0.02 | 0.16 | 0.11 | 0.16 | 0 | 0 | 0 | 0.0002 | 0 | 0 | 0 | 0 | 0 | 0 | 0 | 0 | 0 | 0.002 | 0 | 0.002 | 0 | 0 | 0 | 0 | 0 | 0 | 0 | 598 | -0.001672241 | 3 | 0.950212932 | 1.386294361 | 3 | 1 | 298 | -0.003355705 | 6.609661 | 0.031974 | 742.2314 | 24.11559 | 23.35671
F82H | 0 | 0.09 | 7.7 | 1.94 | 0 | 0.02 | 0.16 | 0.11 | 0.16 | 0 | 0 | 0 | 0.0002 | 0 | 0 | 0 | 0 | 0 | 0 | 0 | 0 | 0 | 0.002 | 0 | 0.002 | 0 | 0 | 0 | 0 | 0 | 0 | 0 | 648 | -0.00154321 | 3 | 0.950212932 | 1.386294361 | 3 | 1 | 298 | -0.003355705 | 6.494769 | 0.062984 | 661.6714 | 43.01512 | 40.38941
F82H | 0 | 0.09 | 7.7 | 1.94 | 0 | 0.02 | 0.16 | 0.11 | 0.16 | 0 | 0 | 0 | 0.0002 | 0 | 0 | 0 | 0 | 0 | 0 | 0 | 0 | 0 | 0.002 | 0 | 0.002 | 0 | 0 | 0 | 0 | 0 | 0 | 0 | 698 | -0.001432665 | 3 | 0.950212932 | 1.386294361 | 3 | 1 | 298 | -0.003355705 | 6.390301 | 0.085817 | 596.036 | 53.40894 | 49.01671
F82H | 0 | 0.09 | 7.7 | 1.94 | 0 | 0.02 | 0.16 | 0.11 | 0.16 | 0 | 0 | 0 | 0.0002 | 0 | 0 | 0 | 0 | 0 | 0 | 0 | 0 | 0 | 0.002 | 0 | 0.002 | 0 | 0 | 0 | 0 | 0 | 0 | 0 | 748 | -0.001336898 | 3 | 0.950212932 | 1.386294361 | 3 | 1 | 298 | -0.003355705 | 6.314068 | 0.093706 | 552.2871 | 54.25493 | 49.40185
F82H | 0 | 0.09 | 7.7 | 1.94 | 0 | 0.02 | 0.16 | 0.11 | 0.16 | 0 | 0 | 0 | 0.0002 | 0 | 0 | 0 | 0 | 0 | 0 | 0 | 0 | 0 | 0.002 | 0 | 0.002 | 0 | 0 | 0 | 0 | 0 | 0 | 0 | 798 | -0.001253133 | 3 | 0.950212932 | 1.386294361 | 3 | 1 | 298 | -0.003355705 | 6.273917 | 0.095219 | 530.5515 | 53.00194 | 48.18797
F82H | 0 | 0.09 | 7.7 | 1.94 | 0 | 0.02 | 0.16 | 0.11 | 0.16 | 0 | 0 | 0 | 0.0002 | 0 | 0 | 0 | 0 | 0 | 0 | 0 | 0 | 0 | 0.002 | 0 | 0.002 | 0 | 0 | 0 | 0 | 0 | 0 | 0 | 848 | -0.001179245 | 3 | 0.950212932 | 1.386294361 | 3 | 1 | 298 | -0.003355705 | 6.271767 | 0.105767 | 529.412 | 59.06272 | 53.13484
Eurofer | 0 | 0.1 | 9 | 1.1 | 0 | 0.15 | 0.2 | 0 | 0 | 0 | 0 | 0 | 0 | 0 | 0 | 0 | 0 | 0 | 0 | 0 | 0 | 0 | 0 | 0 | 0 | 0 | 0 | 0 | 0 | 0 | 0 | 0 | 298 | -0.003355705 | 3 | 0.950212932 | 1.386294361 | 3 | 1 | 298 | -0.003355705 | 6.785762 | 0.074035 | 885.1543 | 68.01924 | 63.16533
Eurofer | 0 | 0.1 | 9 | 1.1 | 0 | 0.15 | 0.2 | 0 | 0 | 0 | 0 | 0 | 0 | 0 | 0 | 0 | 0 | 0 | 0 | 0 | 0 | 0 | 0 | 0 | 0 | 0 | 0 | 0 | 0 | 0 | 0 | 0 | 348 | -0.002873563 | 3 | 0.950212932 | 1.386294361 | 3 | 1 | 348 | -0.002873563 | 6.820653 | 0.098974 | 916.5833 | 95.35913 | 86.37308
Eurofer | 0 | 0.1 | 9 | 1.1 | 0 | 0.15 | 0.2 | 0 | 0 | 0 | 0 | 0 | 0 | 0 | 0 | 0 | 0 | 0 | 0 | 0 | 0 | 0 | 0 | 0 | 0 | 0 | 0 | 0 | 0 | 0 | 0 | 0 | 398 | -0.002512563 | 3 | 0.950212932 | 1.386294361 | 3 | 1 | 398 | -0.002512563 | 6.825315 | 0.112137 | 920.8664 | 109.2756 | 97.68387
Eurofer | 0 | 0.1 | 9 | 1.1 | 0 | 0.15 | 0.2 | 0 | 0 | 0 | 0 | 0 | 0 | 0 | 0 | 0 | 0 | 0 | 0 | 0 | 0 | 0 | 0 | 0 | 0 | 0 | 0 | 0 | 0 | 0 | 0 | 0 | 448 | -0.002232143 | 3 | 0.950212932 | 1.386294361 | 3 | 1 | 448 | -0.002232143 | 6.804804 | 0.116454 | 902.1709 | 111.4234 | 99.17471
Eurofer | 0 | 0.1 | 9 | 1.1 | 0 | 0.15 | 0.2 | 0 | 0 | 0 | 0 | 0 | 0 | 0 | 0 | 0 | 0 | 0 | 0 | 0 | 0 | 0 | 0 | 0 | 0 | 0 | 0 | 0 | 0 | 0 | 0 | 0 | 498 | -0.002008032 | 3 | 0.950212932 | 1.386294361 | 3 | 1 | 498 | -0.002008032 | 6.760254 | 0.116276 | 862.8613 | 106.3959 | 94.71673
Eurofer | 0 | 0.1 | 9 | 1.1 | 0 | 0.15 | 0.2 | 0 | 0 | 0 | 0 | 0 | 0 | 0 | 0 | 0 | 0 | 0 | 0 | 0 | 0 | 0 | 0 | 0 | 0 | 0 | 0 | 0 | 0 | 0 | 0 | 0 | 548 | -0.001824818 | 3 | 0.950212932 | 1.386294361 | 3 | 1 | 548 | -0.001824818 | 6.689201 | 0.11597 | 803.6799 | 98.82223 | 88.00139
Eurofer | 0 | 0.1 | 9 | 1.1 | 0 | 0.15 | 0.2 | 0 | 0 | 0 | 0 | 0 | 0 | 0 | 0 | 0 | 0 | 0 | 0 | 0 | 0 | 0 | 0 | 0 | 0 | 0 | 0 | 0 | 0 | 0 | 0 | 0 | 598 | -0.001672241 | 3 | 0.950212932 | 1.386294361 | 3 | 1 | 598 | -0.001672241 | 6.585983 | 0.121216 | 724.8632 | 93.4122 | 82.7485
Eurofer | 0 | 0.1 | 9 | 1.1 | 0 | 0.15 | 0.2 | 0 | 0 | 0 | 0 | 0 | 0 | 0 | 0 | 0 | 0 | 0 | 0 | 0 | 0 | 0 | 0 | 0 | 0 | 0 | 0 | 0 | 0 | 0 | 0 | 0 | 648 | -0.00154321 | 3 | 0.950212932 | 1.386294361 | 3 | 1 | 648 | -0.00154321 | 6.443748 | 0.138011 | 628.759 | 93.0489 | 81.05388
Eurofer | 0 | 0.1 | 9 | 1.1 | 0 | 0.15 | 0.2 | 0 | 0 | 0 | 0 | 0 | 0 | 0 | 0 | 0 | 0 | 0 | 0 | 0 | 0 | 0 | 0 | 0 | 0 | 0 | 0 | 0 | 0 | 0 | 0 | 0 | 698 | -0.001432665 | 3 | 0.950212932 | 1.386294361 | 3 | 1 | 698 | -0.001432665 | 6.258665 | 0.164362 | 522.5209 | 93.34361 | 79.19597
Eurofer | 0 | 0.1 | 9 | 1.1 | 0 | 0.15 | 0.2 | 0 | 0 | 0 | 0 | 0 | 0 | 0 | 0 | 0 | 0 | 0 | 0 | 0 | 0 | 0 | 0 | 0 | 0 | 0 | 0 | 0 | 0 | 0 | 0 | 0 | 748 | -0.001336898 | 3 | 0.950212932 | 1.386294361 | 3 | 1 | 748 | -0.001336898 | 6.030705 | 0.186634 | 416.0082 | 85.35911 | 70.82649
Eurofer | 0 | 0.1 | 9 | 1.1 | 0 | 0.15 | 0.2 | 0 | 0 | 0 | 0 | 0 | 0 | 0 | 0 | 0 | 0 | 0 | 0 | 0 | 0 | 0 | 0 | 0 | 0 | 0 | 0 | 0 | 0 | 0 | 0 | 0 | 798 | -0.001253133 | 3 | 0.950212932 | 1.386294361 | 3 | 1 | 798 | -0.001253133 | 5.756466 | 0.198328 | 316.2288 | 69.36867 | 56.8893
Eurofer | 0 | 0.1 | 9 | 1.1 | 0 | 0.15 | 0.2 | 0 | 0 | 0 | 0 | 0 | 0 | 0 | 0 | 0 | 0 | 0 | 0 | 0 | 0 | 0 | 0 | 0 | 0 | 0 | 0 | 0 | 0 | 0 | 0 | 0 | 848 | -0.001179245 | 3 | 0.950212932 | 1.386294361 | 3 | 1 | 848 | -0.001179245 | 5.42418 | 0.217136 | 226.8253 | 55.00809 | 44.27164
F82H | 0 | 0.09 | 7.7 | 1.94 | 0 | 0.02 | 0.16 | 0.11 | 0.16 | 0 | 0 | 0 | 0.0002 | 0 | 0 | 0 | 0 | 0 | 0 | 0 | 0 | 0 | 0.002 | 0 | 0.002 | 0 | 0 | 0 | 0 | 0 | 0 | 0 | 298 | -0.003355705 | 3 | 0.950212932 | 1.386294361 | 3 | 1 | 298 | -0.003355705 | 6.691757 | 0.078094 | 805.7367 | 65.44539 | 60.52897
F82H | 0 | 0.09 | 7.7 | 1.94 | 0 | 0.02 | 0.16 | 0.11 | 0.16 | 0 | 0 | 0 | 0.0002 | 0 | 0 | 0 | 0 | 0 | 0 | 0 | 0 | 0 | 0.002 | 0 | 0.002 | 0 | 0 | 0 | 0 | 0 | 0 | 0 | 348 | -0.002873563 | 3 | 0.950212932 | 1.386294361 | 3 | 1 | 348 | -0.002873563 | 6.743155 | 0.041868 | 848.2327 | 36.26774 | 34.78063
F82H | 0 | 0.09 | 7.7 | 1.94 | 0 | 0.02 | 0.16 | 0.11 | 0.16 | 0 | 0 | 0 | 0.0002 | 0 | 0 | 0 | 0 | 0 | 0 | 0 | 0 | 0 | 0.002 | 0 | 0.002 | 0 | 0 | 0 | 0 | 0 | 0 | 0 | 398 | -0.002512563 | 3 | 0.950212932 | 1.386294361 | 3 | 1 | 398 | -0.002512563 | 6.755703 | 0.038739 | 858.9434 | 33.92752 | 32.63834
F82H | 0 | 0.09 | 7.7 | 1.94 | 0 | 0.02 | 0.16 | 0.11 | 0.16 | 0 | 0 | 0 | 0.0002 | 0 | 0 | 0 | 0 | 0 | 0 | 0 | 0 | 0 | 0.002 | 0 | 0.002 | 0 | 0 | 0 | 0 | 0 | 0 | 0 | 448 | -0.002232143 | 3 | 0.950212932 | 1.386294361 | 3 | 1 | 448 | -0.002232143 | 6.734375 | 0.034665 | 840.8178 | 29.65803 | 28.64755
F82H | 0 | 0.09 | 7.7 | 1.94 | 0 | 0.02 | 0.16 | 0.11 | 0.16 | 0 | 0 | 0 | 0.0002 | 0 | 0 | 0 | 0 | 0 | 0 | 0 | 0 | 0 | 0.002 | 0 | 0.002 | 0 | 0 | 0 | 0 | 0 | 0 | 0 | 498 | -0.002008032 | 3 | 0.950212932 | 1.386294361 | 3 | 1 | 498 | -0.002008032 | 6.680467 | 0.028621 | 796.6911 | 23.13154 | 22.47888
F82H | 0 | 0.09 | 7.7 | 1.94 | 0 | 0.02 | 0.16 | 0.11 | 0.16 | 0 | 0 | 0 | 0.0002 | 0 | 0 | 0 | 0 | 0 | 0 | 0 | 0 | 0 | 0.002 | 0 | 0.002 | 0 | 0 | 0 | 0 | 0 | 0 | 0 | 548 | -0.001824818 | 3 | 0.950212932 | 1.386294361 | 3 | 1 | 548 | -0.001824818 | 6.592307 | 0.022797 | 729.4618 | 16.82054 | 16.44142
F82H | 0 | 0.09 | 7.7 | 1.94 | 0 | 0.02 | 0.16 | 0.11 | 0.16 | 0 | 0 | 0 | 0.0002 | 0 | 0 | 0 | 0 | 0 | 0 | 0 | 0 | 0 | 0.002 | 0 | 0.002 | 0 | 0 | 0 | 0 | 0 | 0 | 0 | 598 | -0.001672241 | 3 | 0.950212932 | 1.386294361 | 3 | 1 | 598 | -0.001672241 | 6.468923 | 0.026485 | 644.7889 | 17.30539 | 16.85307
F82H | 0 | 0.09 | 7.7 | 1.94 | 0 | 0.02 | 0.16 | 0.11 | 0.16 | 0 | 0 | 0 | 0.0002 | 0 | 0 | 0 | 0 | 0 | 0 | 0 | 0 | 0 | 0.002 | 0 | 0.002 | 0 | 0 | 0 | 0 | 0 | 0 | 0 | 648 | -0.00154321 | 3 | 0.950212932 | 1.386294361 | 3 | 1 | 648 | -0.00154321 | 6.31633 | 0.052328 | 553.5378 | 29.73677 | 28.22072
F82H | 0 | 0.09 | 7.7 | 1.94 | 0 | 0.02 | 0.16 | 0.11 | 0.16 | 0 | 0 | 0 | 0.0002 | 0 | 0 | 0 | 0 | 0 | 0 | 0 | 0 | 0 | 0.002 | 0 | 0.002 | 0 | 0 | 0 | 0 | 0 | 0 | 0 | 698 | -0.001432665 | 3 | 0.950212932 | 1.386294361 | 3 | 1 | 698 | -0.001432665 | 6.14751 | 0.078751 | 467.5517 | 38.3088 | 35.40767
F82H | 0 | 0.09 | 7.7 | 1.94 | 0 | 0.02 | 0.16 | 0.11 | 0.16 | 0 | 0 | 0 | 0.0002 | 0 | 0 | 0 | 0 | 0 | 0 | 0 | 0 | 0 | 0.002 | 0 | 0.002 | 0 | 0 | 0 | 0 | 0 | 0 | 0 | 748 | -0.001336898 | 3 | 0.950212932 | 1.386294361 | 3 | 1 | 748 | -0.001336898 | 5.971641 | 0.093304 | 392.1487 | 38.35034 | 34.93396
F82H | 0 | 0.09 | 7.7 | 1.94 | 0 | 0.02 | 0.16 | 0.11 | 0.16 | 0 | 0 | 0 | 0.0002 | 0 | 0 | 0 | 0 | 0 | 0 | 0 | 0 | 0 | 0.002 | 0 | 0.002 | 0 | 0 | 0 | 0 | 0 | 0 | 0 | 798 | -0.001253133 | 3 | 0.950212932 | 1.386294361 | 3 | 1 | 798 | -0.001253133 | 5.786223 | 0.099842 | 325.7802 | 34.20572 | 30.95551
F82H | 0 | 0.09 | 7.7 | 1.94 | 0 | 0.02 | 0.16 | 0.11 | 0.16 | 0 | 0 | 0 | 0.0002 | 0 | 0 | 0 | 0 | 0 | 0 | 0 | 0 | 0 | 0.002 | 0 | 0.002 | 0 | 0 | 0 | 0 | 0 | 0 | 0 | 848 | -0.001179245 | 3 | 0.950212932 | 1.386294361 | 3 | 1 | 848 | -0.001179245 | 5.578012 | 0.111898 | 264.5452 | 31.32182 | 28.00595