## result_ln_dpa_191112207
MAT_Name | MAT_CW | C | Cr | W | Mo | Ta | V | Si | Mn | N | Al | As | B | Bi | Ce | Co | Cu | Ge | Mg | Nb | Ni | O | P | Pb | S | Sb | Se | Sn | Te | Ti | Zn | Zr | IRR_TEMP | 1_T | IRR_DPA | exp_dpa | ln_dpa | IRR_He | He_dpa | Test_T | 1_Ttest | predicted_ln_ys | error | YS | Plus_err | Minus_err | T_C | Hardening | plus errpr | minus error
Eurofer | 0 | 0.1 | 9 | 1.1 | 0 | 0.15 | 0.2 | 0 | 0 | 0 | 0 | 0 | 0 | 0 | 0 | 0 | 0 | 0 | 0 | 0 | 0 | 0 | 0 | 0 | 0 | 0 | 0 | 0 | 0 | 0 | 0 | 0 | 298 | -0.003355705 | 0 | 0 | 0 | 0 | 0 | 298 | -0.003355705 | 6.324956 | 0.034291 | 558.3332 | 19.47785 | 18.82126 | 25 | 272.6827 | 53.31394 | 50.47226 | 120 | 350 | 20
Eurofer | 0 | 0.1 | 9 | 1.1 | 0 | 0.15 | 0.2 | 0 | 0 | 0 | 0 | 0 | 0 | 0 | 0 | 0 | 0 | 0 | 0 | 0 | 0 | 0 | 0 | 0 | 0 | 0 | 0 | 0 | 0 | 0 | 0 | 0 | 298 | -0.003355705 | 0 | 0 | 0 | 0 | 0 | 348 | -0.002873563 | 6.287403 | 0.034513 | 537.755 | 18.88353 | 18.24292 | 75 | 316.8694 | 70.48692 | 65.50294 | 260 | 415 | 50 | Eurofer points | Test_T | YS
Eurofer | 0 | 0.1 | 9 | 1.1 | 0 | 0.15 | 0.2 | 0 | 0 | 0 | 0 | 0 | 0 | 0 | 0 | 0 | 0 | 0 | 0 | 0 | 0 | 0 | 0 | 0 | 0 | 0 | 0 | 0 | 0 | 0 | 0 | 0 | 298 | -0.003355705 | 0 | 0 | 0 | 0 | 0 | 398 | -0.002512563 | 6.262057 | 0.034786 | 524.2963 | 18.5591 | 17.9246 | 125 | 330.6956 | 78.10702 | 71.95461 | 300 | 490 | 20 |  | 293 | 524
Eurofer | 0 | 0.1 | 9 | 1.1 | 0 | 0.15 | 0.2 | 0 | 0 | 0 | 0 | 0 | 0 | 0 | 0 | 0 | 0 | 0 | 0 | 0 | 0 | 0 | 0 | 0 | 0 | 0 | 0 | 0 | 0 | 0 | 0 | 0 | 298 | -0.003355705 | 0 | 0 | 0 | 0 | 0 | 448 | -0.002232143 | 6.24343 | 0.034881 | 514.6206 | 18.26722 | 17.64103 | 175 | 321.4006 | 77.1499 | 71.01466 | 330 | 400 | 50 |  | 823 | 379
Eurofer | 0 | 0.1 | 9 | 1.1 | 0 | 0.15 | 0.2 | 0 | 0 | 0 | 0 | 0 | 0 | 0 | 0 | 0 | 0 | 0 | 0 | 0 | 0 | 0 | 0 | 0 | 0 | 0 | 0 | 0 | 0 | 0 | 0 | 0 | 298 | -0.003355705 | 0 | 0 | 0 | 0 | 0 | 498 | -0.002008032 | 6.227444 | 0.03484 | 506.4593 | 17.95602 | 17.3412 | 225 | 293.2697 | 71.63594 | 66.12945 | 380 | 115 | 10 |  | 300 | 528
Eurofer | 0 | 0.1 | 9 | 1.1 | 0 | 0.15 | 0.2 | 0 | 0 | 0 | 0 | 0 | 0 | 0 | 0 | 0 | 0 | 0 | 0 | 0 | 0 | 0 | 0 | 0 | 0 | 0 | 0 | 0 | 0 | 0 | 0 | 0 | 298 | -0.003355705 | 0 | 0 | 0 | 0 | 0 | 548 | -0.001824818 | 6.210378 | 0.034711 | 497.8894 | 17.58568 | 16.98574 | 275 | 248.6221 | 65.48561 | 60.59462 | 420 | 40 | 20 |  | 300 | 549
Eurofer | 0 | 0.1 | 9 | 1.1 | 0 | 0.15 | 0.2 | 0 | 0 | 0 | 0 | 0 | 0 | 0 | 0 | 0 | 0 | 0 | 0 | 0 | 0 | 0 | 0 | 0 | 0 | 0 | 0 | 0 | 0 | 0 | 0 | 0 | 298 | -0.003355705 | 0 | 0 | 0 | 0 | 0 | 598 | -0.001672241 | 6.188133 | 0.034513 | 486.9361 | 17.099 | 16.51893 | 325 | 189.0287 | 62.41843 | 57.55582 | 450 | -25 | 10 |  | 473 | 470
Eurofer | 0 | 0.1 | 9 | 1.1 | 0 | 0.15 | 0.2 | 0 | 0 | 0 | 0 | 0 | 0 | 0 | 0 | 0 | 0 | 0 | 0 | 0 | 0 | 0 | 0 | 0 | 0 | 0 | 0 | 0 | 0 | 0 | 0 | 0 | 298 | -0.003355705 | 0 | 0 | 0 | 0 | 0 | 648 | -0.00154321 | 6.155522 | 0.034273 | 471.3128 | 16.4333 | 15.87963 | 375 | 117.5764 | 64.80185 | 58.83659 |  |  |  |  | 473 | 492
Eurofer | 0 | 0.1 | 9 | 1.1 | 0 | 0.15 | 0.2 | 0 | 0 | 0 | 0 | 0 | 0 | 0 | 0 | 0 | 0 | 0 | 0 | 0 | 0 | 0 | 0 | 0 | 0 | 0 | 0 | 0 | 0 | 0 | 0 | 0 | 298 | -0.003355705 | 0 | 0 | 0 | 0 | 0 | 698 | -0.001432665 | 6.105508 | 0.034098 | 448.3203 | 15.55044 | 15.02914 | 425 | 41.77308 | 69.7563 | 61.57759 |  |  |  |  | 573 | 450
Eurofer | 0 | 0.1 | 9 | 1.1 | 0 | 0.15 | 0.2 | 0 | 0 | 0 | 0 | 0 | 0 | 0 | 0 | 0 | 0 | 0 | 0 | 0 | 0 | 0 | 0 | 0 | 0 | 0 | 0 | 0 | 0 | 0 | 0 | 0 | 298 | -0.003355705 | 0 | 0 | 0 | 0 | 0 | 748 | -0.001336898 | 6.028224 | 0.034293 | 414.9774 | 14.47764 | 13.98958 | 475 | -26.57533 | 68.97499 | 59.13985 |  |  |  |  | 573 | 481
Eurofer | 0 | 0.1 | 9 | 1.1 | 0 | 0.15 | 0.2 | 0 | 0 | 0 | 0 | 0 | 0 | 0 | 0 | 0 | 0 | 0 | 0 | 0 | 0 | 0 | 0 | 0 | 0 | 0 | 0 | 0 | 0 | 0 | 0 | 0 | 298 | -0.003355705 | 0 | 0 | 0 | 0 | 0 | 798 | -0.001253133 | 5.909829 | 0.035515 | 368.6431 | 13.32762 | 12.8626 | 525 | -76.62962 | 59.7328 | 50.22192 |  |  |  |  | 673 | 450
Eurofer | 0 | 0.1 | 9 | 1.1 | 0 | 0.15 | 0.2 | 0 | 0 | 0 | 0 | 0 | 0 | 0 | 0 | 0 | 0 | 0 | 0 | 0 | 0 | 0 | 0 | 0 | 0 | 0 | 0 | 0 | 0 | 0 | 0 | 0 | 298 | -0.003355705 | 0 | 0 | 0 | 0 | 0 | 848 | -0.001179245 | 5.731277 | 0.038827 | 308.3628 | 12.20827 | 11.74335 | 575 | -102.4224 | 49.05756 | 40.35344 |  |  |  |  | 673 | 431
F82H | 0 | 0.09 | 7.7 | 1.94 | 0 | 0.02 | 0.16 | 0.11 | 0.16 | 0 | 0 | 0 | 0.0002 | 0 | 0 | 0 | 0 | 0 | 0 | 0 | 0 | 0 | 0.002 | 0 | 0.002 | 0 | 0 | 0 | 0 | 0 | 0 | 0 | 298 | -0.003355705 | 0 | 0 | 0 | 0 | 0 | 298 | -0.003355705 | 6.320021 | 0.043182 | 555.5847 | 24.51679 | 23.48064 | 25 | 272.6827 | 53.31394 | 50.47226 |  |  |  |  | 773 | 409
F82H | 0 | 0.09 | 7.7 | 1.94 | 0 | 0.02 | 0.16 | 0.11 | 0.16 | 0 | 0 | 0 | 0.0002 | 0 | 0 | 0 | 0 | 0 | 0 | 0 | 0 | 0 | 0.002 | 0 | 0.002 | 0 | 0 | 0 | 0 | 0 | 0 | 0 | 298 | -0.003355705 | 0 | 0 | 0 | 0 | 0 | 348 | -0.002873563 | 6.279223 | 0.042383 | 533.3741 | 23.09189 | 22.13364 | 75 | 331.2046 | 73.54331 | 68.32426 |  |  |  |  | 773 | 390
F82H | 0 | 0.09 | 7.7 | 1.94 | 0 | 0.02 | 0.16 | 0.11 | 0.16 | 0 | 0 | 0 | 0.0002 | 0 | 0 | 0 | 0 | 0 | 0 | 0 | 0 | 0 | 0.002 | 0 | 0.002 | 0 | 0 | 0 | 0 | 0 | 0 | 0 | 298 | -0.003355705 | 0 | 0 | 0 | 0 | 0 | 398 | -0.002512563 | 6.252864 | 0.042161 | 519.4985 | 22.37085 | 21.44728 | 125 | 360.0383 | 84.07946 | 77.4258 |  |  |  |  | 300 | 537
F82H | 0 | 0.09 | 7.7 | 1.94 | 0 | 0.02 | 0.16 | 0.11 | 0.16 | 0 | 0 | 0 | 0.0002 | 0 | 0 | 0 | 0 | 0 | 0 | 0 | 0 | 0 | 0.002 | 0 | 0.002 | 0 | 0 | 0 | 0 | 0 | 0 | 0 | 298 | -0.003355705 | 0 | 0 | 0 | 0 | 0 | 448 | -0.002232143 | 6.235036 | 0.042249 | 510.319 | 22.0224 | 21.11136 | 175 | 359.9299 | 85.63451 | 78.73033 |  |  |  |  | 300 | 537
F82H | 0 | 0.09 | 7.7 | 1.94 | 0 | 0.02 | 0.16 | 0.11 | 0.16 | 0 | 0 | 0 | 0.0002 | 0 | 0 | 0 | 0 | 0 | 0 | 0 | 0 | 0 | 0.002 | 0 | 0.002 | 0 | 0 | 0 | 0 | 0 | 0 | 0 | 298 | -0.003355705 | 0 | 0 | 0 | 0 | 0 | 498 | -0.002008032 | 6.221558 | 0.042504 | 503.4871 | 21.86152 | 20.95179 | 225 | 341.3376 | 82.79442 | 76.22416 |  |  |  |  | 573 | 462
F82H | 0 | 0.09 | 7.7 | 1.94 | 0 | 0.02 | 0.16 | 0.11 | 0.16 | 0 | 0 | 0 | 0.0002 | 0 | 0 | 0 | 0 | 0 | 0 | 0 | 0 | 0 | 0.002 | 0 | 0.002 | 0 | 0 | 0 | 0 | 0 | 0 | 0 | 298 | -0.003355705 | 0 | 0 | 0 | 0 | 0 | 548 | -0.001824818 | 6.208879 | 0.042806 | 497.1436 | 21.74277 | 20.83169 | 275 | 305.5045 | 79.24594 | 73.00979 |  |  |  |  | 573 | 458
F82H | 0 | 0.09 | 7.7 | 1.94 | 0 | 0.02 | 0.16 | 0.11 | 0.16 | 0 | 0 | 0 | 0.0002 | 0 | 0 | 0 | 0 | 0 | 0 | 0 | 0 | 0 | 0.002 | 0 | 0.002 | 0 | 0 | 0 | 0 | 0 | 0 | 0 | 298 | -0.003355705 | 0 | 0 | 0 | 0 | 0 | 598 | -0.001672241 | 6.193336 | 0.043063 | 489.4763 | 21.53875 | 20.63091 | 325 | 253.8768 | 79.76297 | 73.08763 |  |  |  |  | 293 | 537
F82H | 0 | 0.09 | 7.7 | 1.94 | 0 | 0.02 | 0.16 | 0.11 | 0.16 | 0 | 0 | 0 | 0.0002 | 0 | 0 | 0 | 0 | 0 | 0 | 0 | 0 | 0 | 0.002 | 0 | 0.002 | 0 | 0 | 0 | 0 | 0 | 0 | 0 | 298 | -0.003355705 | 0 | 0 | 0 | 0 | 0 | 648 | -0.00154321 | 6.170541 | 0.043231 | 478.4449 | 21.13725 | 20.24294 | 375 | 188.7764 | 89.14567 | 80.15993 |  |  |  |  | 823 | 358
F82H | 0 | 0.09 | 7.7 | 1.94 | 0 | 0.02 | 0.16 | 0.11 | 0.16 | 0 | 0 | 0 | 0.0002 | 0 | 0 | 0 | 0 | 0 | 0 | 0 | 0 | 0 | 0.002 | 0 | 0.002 | 0 | 0 | 0 | 0 | 0 | 0 | 0 | 298 | -0.003355705 | 0 | 0 | 0 | 0 | 0 | 698 | -0.001432665 | 6.134691 | 0.043347 | 461.5964 | 20.44882 | 19.58136 | 425 | 117.3578 | 103.235 | 90.14103 |  |  |  |  | 296 | 537
F82H | 0 | 0.09 | 7.7 | 1.94 | 0 | 0.02 | 0.16 | 0.11 | 0.16 | 0 | 0 | 0 | 0.0002 | 0 | 0 | 0 | 0 | 0 | 0 | 0 | 0 | 0 | 0.002 | 0 | 0.002 | 0 | 0 | 0 | 0 | 0 | 0 | 0 | 298 | -0.003355705 | 0 | 0 | 0 | 0 | 0 | 748 | -0.001336898 | 6.077719 | 0.043599 | 436.0335 | 19.43113 | 18.60216 | 475 | 50.27087 | 108.6379 | 92.84017 |  |  |  |  | 573 | 469
F82H | 0 | 0.09 | 7.7 | 1.94 | 0 | 0.02 | 0.16 | 0.11 | 0.16 | 0 | 0 | 0 | 0.0002 | 0 | 0 | 0 | 0 | 0 | 0 | 0 | 0 | 0 | 0.002 | 0 | 0.002 | 0 | 0 | 0 | 0 | 0 | 0 | 0 | 298 | -0.003355705 | 0 | 0 | 0 | 0 | 0 | 798 | -0.001253133 | 5.988266 | 0.04436 | 398.7226 | 18.08551 | 17.30077 | 525 | -5.875474 | 102.573 | 87.23407 |  |  |  |  | 673 | 442
F82H | 0 | 0.09 | 7.7 | 1.94 | 0 | 0.02 | 0.16 | 0.11 | 0.16 | 0 | 0 | 0 | 0.0002 | 0 | 0 | 0 | 0 | 0 | 0 | 0 | 0 | 0 | 0.002 | 0 | 0.002 | 0 | 0 | 0 | 0 | 0 | 0 | 0 | 298 | -0.003355705 | 0 | 0 | 0 | 0 | 0 | 848 | -0.001179245 | 5.850452 | 0.046313 | 347.3914 | 16.46711 | 15.72186 | 575 | -50.14192 | 99.84814 | 84.2371 |  |  |  |  | 773 | 392
Eurofer | 0 | 0.1 | 9 | 1.1 | 0 | 0.15 | 0.2 | 0 | 0 | 0 | 0 | 0 | 0 | 0 | 0 | 0 | 0 | 0 | 0 | 0 | 0 | 0 | 0 | 0 | 0 | 0 | 0 | 0 | 0 | 0 | 0 | 0 | 298 | -0.003355705 | 0 | 0 | 0 | 0 | 0 | 298 | -0.003355705 | 6.324956 | 0.034291 | 558.3332 | 19.47785 | 18.82126 | [8 empty] | 873 | 277
Eurofer | 1 | 0.1 | 9 | 1.1 | 0 | 0.15 | 0.2 | 0 | 0 | 0 | 0 | 0 | 0 | 0 | 0 | 0 | 0 | 0 | 0 | 0 | 0 | 0 | 0 | 0 | 0 | 0 | 0 | 0 | 0 | 0 | 0 | 0 | 298 | -0.003355705 | 0 | 0 | 0 | 0 | 0 | 298 | -0.003355705 | 6.324974 | 0.035569 | 558.3433 | 20.21713 | 19.51067 | [8 empty] | 296 | 495
Eurofer | 2 | 0.1 | 9 | 1.1 | 0 | 0.15 | 0.2 | 0 | 0 | 0 | 0 | 0 | 0 | 0 | 0 | 0 | 0 | 0 | 0 | 0 | 0 | 0 | 0 | 0 | 0 | 0 | 0 | 0 | 0 | 0 | 0 | 0 | 298 | -0.003355705 | 0 | 0 | 0 | 0 | 0 | 298 | -0.003355705 | 6.325059 | 0.04478 | 558.3908 | 25.57305 | 24.45315 | [8 empty] | 573 | 432
Eurofer | 3 | 0.1 | 9 | 1.1 | 0 | 0.15 | 0.2 | 0 | 0 | 0 | 0 | 0 | 0 | 0 | 0 | 0 | 0 | 0 | 0 | 0 | 0 | 0 | 0 | 0 | 0 | 0 | 0 | 0 | 0 | 0 | 0 | 0 | 298 | -0.003355705 | 0 | 0 | 0 | 0 | 0 | 298 | -0.003355705 | 6.325242 | 0.058307 | 558.493 | 33.53213 | 31.63288 | [8 empty] | 673 | 417
Eurofer | 4 | 0.1 | 9 | 1.1 | 0 | 0.15 | 0.2 | 0 | 0 | 0 | 0 | 0 | 0 | 0 | 0 | 0 | 0 | 0 | 0 | 0 | 0 | 0 | 0 | 0 | 0 | 0 | 0 | 0 | 0 | 0 | 0 | 0 | 298 | -0.003355705 | 0 | 0 | 0 | 0 | 0 | 298 | -0.003355705 | 6.325541 | 0.07386 | 558.66 | 42.82467 | 39.77563 | [8 empty] | 773 | 374
Eurofer | 5 | 0.1 | 9 | 1.1 | 0 | 0.15 | 0.2 | 0 | 0 | 0 | 0 | 0 | 0 | 0 | 0 | 0 | 0 | 0 | 0 | 0 | 0 | 0 | 0 | 0 | 0 | 0 | 0 | 0 | 0 | 0 | 0 | 0 | 298 | -0.003355705 | 0 | 0 | 0 | 0 | 0 | 298 | -0.003355705 | 6.325987 | 0.090456 | 558.9092 | 52.9138 | 48.33752 | [8 empty] | 873 | 265
Eurofer | 6 | 0.1 | 9 | 1.1 | 0 | 0.15 | 0.2 | 0 | 0 | 0 | 0 | 0 | 0 | 0 | 0 | 0 | 0 | 0 | 0 | 0 | 0 | 0 | 0 | 0 | 0 | 0 | 0 | 0 | 0 | 0 | 0 | 0 | 298 | -0.003355705 | 0 | 0 | 0 | 0 | 0 | 298 | -0.003355705 | 6.3266 | 0.107682 | 559.2519 | 63.58333 | 57.0923 | [8 empty] | 296 | 519
Eurofer | 7 | 0.1 | 9 | 1.1 | 0 | 0.15 | 0.2 | 0 | 0 | 0 | 0 | 0 | 0 | 0 | 0 | 0 | 0 | 0 | 0 | 0 | 0 | 0 | 0 | 0 | 0 | 0 | 0 | 0 | 0 | 0 | 0 | 0 | 298 | -0.003355705 | 0 | 0 | 0 | 0 | 0 | 298 | -0.003355705 | 6.327407 | 0.125348 | 559.7034 | 74.74439 | 65.93874 | [8 empty] | 573 | 460
Eurofer | 8 | 0.1 | 9 | 1.1 | 0 | 0.15 | 0.2 | 0 | 0 | 0 | 0 | 0 | 0 | 0 | 0 | 0 | 0 | 0 | 0 | 0 | 0 | 0 | 0 | 0 | 0 | 0 | 0 | 0 | 0 | 0 | 0 | 0 | 298 | -0.003355705 | 0 | 0 | 0 | 0 | 0 | 298 | -0.003355705 | 6.328427 | 0.143377 | 560.2746 | 86.37464 | 74.83735 | [8 empty] | 673 | 434
Eurofer | 9 | 0.1 | 9 | 1.1 | 0 | 0.15 | 0.2 | 0 | 0 | 0 | 0 | 0 | 0 | 0 | 0 | 0 | 0 | 0 | 0 | 0 | 0 | 0 | 0 | 0 | 0 | 0 | 0 | 0 | 0 | 0 | 0 | 0 | 298 | -0.003355705 | 0 | 0 | 0 | 0 | 0 | 298 | -0.003355705 | 6.32969 | 0.161734 | 560.9827 | 98.47911 | 83.77297 | [8 empty] | 773 | 391
Eurofer | 10 | 0.1 | 9 | 1.1 | 0 | 0.15 | 0.2 | 0 | 0 | 0 | 0 | 0 | 0 | 0 | 0 | 0 | 0 | 0 | 0 | 0 | 0 | 0 | 0 | 0 | 0 | 0 | 0 | 0 | 0 | 0 | 0 | 0 | 298 | -0.003355705 | 0 | 0 | 0 | 0 | 0 | 298 | -0.003355705 | 6.331213 | 0.180418 | 561.8377 | 111.0854 | 92.74752 | [8 empty] | 873 | 284
F82H | 0 | 0.09 | 7.7 | 1.94 | 0 | 0.02 | 0.16 | 0.11 | 0.16 | 0 | 0 | 0 | 0.0002 | 0 | 0 | 0 | 0 | 0 | 0 | 0 | 0 | 0 | 0.002 | 0 | 0.002 | 0 | 0 | 0 | 0 | 0 | 0 | 0 | 298 | -0.003355705 | 0 | 0 | 0 | 0 | 0 | 298 | -0.003355705 | 6.320021 | 0.043182 | 555.5847 | 24.51679 | 23.48064 | [8 empty] | 300 | 532
F82H | 1 | 0.09 | 7.7 | 1.94 | 0 | 0.02 | 0.16 | 0.11 | 0.16 | 0 | 0 | 0 | 0.0002 | 0 | 0 | 0 | 0 | 0 | 0 | 0 | 0 | 0 | 0.002 | 0 | 0.002 | 0 | 0 | 0 | 0 | 0 | 0 | 0 | 298 | -0.003355705 | 0 | 0 | 0 | 0 | 0 | 298 | -0.003355705 | 6.324613 | 0.036891 | 558.1418 | 20.97492 | 20.21524 | [8 empty] | 300 | 525
F82H | 2 | 0.09 | 7.7 | 1.94 | 0 | 0.02 | 0.16 | 0.11 | 0.16 | 0 | 0 | 0 | 0.0002 | 0 | 0 | 0 | 0 | 0 | 0 | 0 | 0 | 0 | 0.002 | 0 | 0.002 | 0 | 0 | 0 | 0 | 0 | 0 | 0 | 298 | -0.003355705 | 0 | 0 | 0 | 0 | 0 | 298 | -0.003355705 | 6.328899 | 0.045071 | 560.5391 | 25.84205 | 24.70318 | [8 empty] | 473 | 484
F82H | 3 | 0.09 | 7.7 | 1.94 | 0 | 0.02 | 0.16 | 0.11 | 0.16 | 0 | 0 | 0 | 0.0002 | 0 | 0 | 0 | 0 | 0 | 0 | 0 | 0 | 0 | 0.002 | 0 | 0.002 | 0 | 0 | 0 | 0 | 0 | 0 | 0 | 298 | -0.003355705 | 0 | 0 | 0 | 0 | 0 | 298 | -0.003355705 | 6.332893 | 0.062379 | 562.7824 | 36.22386 | 34.03329 | [8 empty] | 473 | 488
F82H | 4 | 0.09 | 7.7 | 1.94 | 0 | 0.02 | 0.16 | 0.11 | 0.16 | 0 | 0 | 0 | 0.0002 | 0 | 0 | 0 | 0 | 0 | 0 | 0 | 0 | 0 | 0.002 | 0 | 0.002 | 0 | 0 | 0 | 0 | 0 | 0 | 0 | 298 | -0.003355705 | 0 | 0 | 0 | 0 | 0 | 298 | -0.003355705 | 6.336617 | 0.083457 | 564.8821 | 49.16647 | 45.22974 | [8 empty] | 573 | 454
F82H | 5 | 0.09 | 7.7 | 1.94 | 0 | 0.02 | 0.16 | 0.11 | 0.16 | 0 | 0 | 0 | 0.0002 | 0 | 0 | 0 | 0 | 0 | 0 | 0 | 0 | 0 | 0.002 | 0 | 0.002 | 0 | 0 | 0 | 0 | 0 | 0 | 0 | 298 | -0.003355705 | 0 | 0 | 0 | 0 | 0 | 298 | -0.003355705 | 6.340086 | 0.106241 | 566.8451 | 63.53758 | 57.1335 | [8 empty] | 573 | 457
F82H | 6 | 0.09 | 7.7 | 1.94 | 0 | 0.02 | 0.16 | 0.11 | 0.16 | 0 | 0 | 0 | 0.0002 | 0 | 0 | 0 | 0 | 0 | 0 | 0 | 0 | 0 | 0.002 | 0 | 0.002 | 0 | 0 | 0 | 0 | 0 | 0 | 0 | 298 | -0.003355705 | 0 | 0 | 0 | 0 | 0 | 298 | -0.003355705 | 6.343318 | 0.130002 | 568.6801 | 78.95023 | 69.3257 | [8 empty] | 673 | 432
F82H | 7 | 0.09 | 7.7 | 1.94 | 0 | 0.02 | 0.16 | 0.11 | 0.16 | 0 | 0 | 0 | 0.0002 | 0 | 0 | 0 | 0 | 0 | 0 | 0 | 0 | 0 | 0.002 | 0 | 0.002 | 0 | 0 | 0 | 0 | 0 | 0 | 0 | 298 | -0.003355705 | 0 | 0 | 0 | 0 | 0 | 298 | -0.003355705 | 6.346336 | 0.154456 | 570.3989 | 95.2697 | 81.63481 | [8 empty] | 673 | 438
F82H | 8 | 0.09 | 7.7 | 1.94 | 0 | 0.02 | 0.16 | 0.11 | 0.16 | 0 | 0 | 0 | 0.0002 | 0 | 0 | 0 | 0 | 0 | 0 | 0 | 0 | 0 | 0.002 | 0 | 0.002 | 0 | 0 | 0 | 0 | 0 | 0 | 0 | 298 | -0.003355705 | 0 | 0 | 0 | 0 | 0 | 298 | -0.003355705 | 6.34916 | 0.179482 | 572.012 | 112.4561 | 93.97986 | [8 empty] | 773 | 404
F82H | 9 | 0.09 | 7.7 | 1.94 | 0 | 0.02 | 0.16 | 0.11 | 0.16 | 0 | 0 | 0 | 0.0002 | 0 | 0 | 0 | 0 | 0 | 0 | 0 | 0 | 0 | 0.002 | 0 | 0.002 | 0 | 0 | 0 | 0 | 0 | 0 | 0 | 298 | -0.003355705 | 0 | 0 | 0 | 0 | 0 | 298 | -0.003355705 | 6.351812 | 0.205034 | 573.531 | 130.5166 | 106.3214 | [8 empty] | 773 | 389
F82H | 10 | 0.09 | 7.7 | 1.94 | 0 | 0.02 | 0.16 | 0.11 | 0.16 | 0 | 0 | 0 | 0.0002 | 0 | 0 | 0 | 0 | 0 | 0 | 0 | 0 | 0 | 0.002 | 0 | 0.002 | 0 | 0 | 0 | 0 | 0 | 0 | 0 | 298 | -0.003355705 | 0 | 0 | 0 | 0 | 0 | 298 | -0.003355705 | 6.354314 | 0.231094 | 574.9678 | 149.4788 | 118.6361 | [8 empty] | 873 | 298
Eurofer | 0 | 0.1 | 9 | 1.1 | 0 | 0.15 | 0.2 | 0 | 0 | 0 | 0 | 0 | 0 | 0 | 0 | 0 | 0 | 0 | 0 | 0 | 0 | 0 | 0 | 0 | 0 | 0 | 0 | 0 | 0 | 0 | 0 | 0 | 298 | -0.003355705 | 2 | 0.864664717 | 1.098612289 | 2 | 1 | 298 | -0.003355705 | 6.722649 | 0.058005 | 831.016 | 49.62852 | 46.83171 | [8 empty] | 873 | 304
Eurofer | 0 | 0.1 | 9 | 1.1 | 0 | 0.15 | 0.2 | 0 | 0 | 0 | 0 | 0 | 0 | 0 | 0 | 0 | 0 | 0 | 0 | 0 | 0 | 0 | 0 | 0 | 0 | 0 | 0 | 0 | 0 | 0 | 0 | 0 | 348 | -0.002873563 | 2 | 0.864664717 | 1.098612289 | 2 | 1 | 298 | -0.003355705 | 6.790702 | 0.076705 | 889.5378 | 70.91708 | 65.68077 | [8 empty] | 300 | 560
Eurofer | 0 | 0.1 | 9 | 1.1 | 0 | 0.15 | 0.2 | 0 | 0 | 0 | 0 | 0 | 0 | 0 | 0 | 0 | 0 | 0 | 0 | 0 | 0 | 0 | 0 | 0 | 0 | 0 | 0 | 0 | 0 | 0 | 0 | 0 | 398 | -0.002512563 | 2 | 0.864664717 | 1.098612289 | 2 | 1 | 296 | -0.003378378 | 6.822602 | 0.085317 | 918.3715 | 81.79223 | 75.10335 | [8 empty] | 300 | 532
Eurofer | 0 | 0.1 | 9 | 1.1 | 0 | 0.15 | 0.2 | 0 | 0 | 0 | 0 | 0 | 0 | 0 | 0 | 0 | 0 | 0 | 0 | 0 | 0 | 0 | 0 | 0 | 0 | 0 | 0 | 0 | 0 | 0 | 0 | 0 | 448 | -0.002232143 | 2 | 0.864664717 | 1.098612289 | 2 | 1 | 298 | -0.003355705 | 6.822484 | 0.086923 | 918.2631 | 83.38994 | 76.44753 | [8 empty] | 573 | 466
Eurofer | 0 | 0.1 | 9 | 1.1 | 0 | 0.15 | 0.2 | 0 | 0 | 0 | 0 | 0 | 0 | 0 | 0 | 0 | 0 | 0 | 0 | 0 | 0 | 0 | 0 | 0 | 0 | 0 | 0 | 0 | 0 | 0 | 0 | 0 | 498 | -0.002008032 | 2 | 0.864664717 | 1.098612289 | 2 | 1 | 298 | -0.003355705 | 6.802029 | 0.085668 | 899.6709 | 80.47068 | 73.86395 | [8 empty] | 573 | 469
Eurofer | 0 | 0.1 | 9 | 1.1 | 0 | 0.15 | 0.2 | 0 | 0 | 0 | 0 | 0 | 0 | 0 | 0 | 0 | 0 | 0 | 0 | 0 | 0 | 0 | 0 | 0 | 0 | 0 | 0 | 0 | 0 | 0 | 0 | 0 | 548 | -0.001824818 | 2 | 0.864664717 | 1.098612289 | 2 | 1 | 298 | -0.003355705 | 6.761385 | 0.085189 | 863.8378 | 76.81492 | 70.54211 | [8 empty] | 873 | 170
Eurofer | 0 | 0.1 | 9 | 1.1 | 0 | 0.15 | 0.2 | 0 | 0 | 0 | 0 | 0 | 0 | 0 | 0 | 0 | 0 | 0 | 0 | 0 | 0 | 0 | 0 | 0 | 0 | 0 | 0 | 0 | 0 | 0 | 0 | 0 | 598 | -0.001672241 | 2 | 0.864664717 | 1.098612289 | 2 | 1 | 298 | -0.003355705 | 6.699759 | 0.090966 | 812.2101 | 77.3482 | 70.62268 | [8 empty] | 873 | 171
Eurofer | 0 | 0.1 | 9 | 1.1 | 0 | 0.15 | 0.2 | 0 | 0 | 0 | 0 | 0 | 0 | 0 | 0 | 0 | 0 | 0 | 0 | 0 | 0 | 0 | 0 | 0 | 0 | 0 | 0 | 0 | 0 | 0 | 0 | 0 | 648 | -0.00154321 | 2 | 0.864664717 | 1.098612289 | 2 | 1 | 298 | -0.003355705 | 6.616212 | 0.110143 | 747.1097 | 86.99174 | 77.91903 | [8 empty] | 298 | 537
Eurofer | 0 | 0.1 | 9 | 1.1 | 0 | 0.15 | 0.2 | 0 | 0 | 0 | 0 | 0 | 0 | 0 | 0 | 0 | 0 | 0 | 0 | 0 | 0 | 0 | 0 | 0 | 0 | 0 | 0 | 0 | 0 | 0 | 0 | 0 | 698 | -0.001432665 | 2 | 0.864664717 | 1.098612289 | 2 | 1 | 298 | -0.003355705 | 6.515736 | 0.139797 | 675.6911 | 101.3809 | 88.15422 | [8 empty] | 298 | 547
Eurofer | 0 | 0.1 | 9 | 1.1 | 0 | 0.15 | 0.2 | 0 | 0 | 0 | 0 | 0 | 0 | 0 | 0 | 0 | 0 | 0 | 0 | 0 | 0 | 0 | 0 | 0 | 0 | 0 | 0 | 0 | 0 | 0 | 0 | 0 | 748 | -0.001336898 | 2 | 0.864664717 | 1.098612289 | 2 | 1 | 298 | -0.003355705 | 6.411168 | 0.161788 | 608.6041 | 106.8776 | 90.91236 | [8 empty] | 623 | 456
Eurofer | 0 | 0.1 | 9 | 1.1 | 0 | 0.15 | 0.2 | 0 | 0 | 0 | 0 | 0 | 0 | 0 | 0 | 0 | 0 | 0 | 0 | 0 | 0 | 0 | 0 | 0 | 0 | 0 | 0 | 0 | 0 | 0 | 0 | 0 | 798 | -0.001253133 | 2 | 0.864664717 | 1.098612289 | 2 | 1 | 298 | -0.003355705 | 6.314377 | 0.167452 | 552.4578 | 100.7067 | 85.17948 | [8 empty] | 723 | 428
Eurofer | 0 | 0.1 | 9 | 1.1 | 0 | 0.15 | 0.2 | 0 | 0 | 0 | 0 | 0 | 0 | 0 | 0 | 0 | 0 | 0 | 0 | 0 | 0 | 0 | 0 | 0 | 0 | 0 | 0 | 0 | 0 | 0 | 0 | 0 | 848 | -0.001179245 | 2 | 0.864664717 | 1.098612289 | 2 | 1 | 298 | -0.003355705 | 6.230858 | 0.176222 | 508.1913 | 97.9299 | 82.10754 | [8 empty] | 773 | 372
F82H | 0 | 0.09 | 7.7 | 1.94 | 0 | 0.02 | 0.16 | 0.11 | 0.16 | 0 | 0 | 0 | 0.0002 | 0 | 0 | 0 | 0 | 0 | 0 | 0 | 0 | 0 | 0.002 | 0 | 0.002 | 0 | 0 | 0 | 0 | 0 | 0 | 0 | 298 | -0.003355705 | 2 | 0.864664717 | 1.098612289 | 2 | 1 | 298 | -0.003355705 | 6.665785 | 0.058276 | 785.0795 | 47.11067 | 44.44372 | [8 empty] | 823 | 350
F82H | 0 | 0.09 | 7.7 | 1.94 | 0 | 0.02 | 0.16 | 0.11 | 0.16 | 0 | 0 | 0 | 0.0002 | 0 | 0 | 0 | 0 | 0 | 0 | 0 | 0 | 0 | 0.002 | 0 | 0.002 | 0 | 0 | 0 | 0 | 0 | 0 | 0 | 348 | -0.002873563 | 2 | 0.864664717 | 1.098612289 | 2 | 1 | 298 | -0.003355705 | 6.753254 | 0.037551 | 856.8424 | 32.78703 | 31.57867 | [8 empty] | 873 | 263
F82H | 0 | 0.09 | 7.7 | 1.94 | 0 | 0.02 | 0.16 | 0.11 | 0.16 | 0 | 0 | 0 | 0.0002 | 0 | 0 | 0 | 0 | 0 | 0 | 0 | 0 | 0 | 0.002 | 0 | 0.002 | 0 | 0 | 0 | 0 | 0 | 0 | 0 | 398 | -0.002512563 | 2 | 0.864664717 | 1.098612289 | 2 | 1 | 298 | -0.003355705 | 6.790862 | 0.038989 | 889.6801 | 35.37283 | 34.02022 | [8 empty] | 923 | 218
F82H | 0 | 0.09 | 7.7 | 1.94 | 0 | 0.02 | 0.16 | 0.11 | 0.16 | 0 | 0 | 0 | 0.0002 | 0 | 0 | 0 | 0 | 0 | 0 | 0 | 0 | 0 | 0.002 | 0 | 0.002 | 0 | 0 | 0 | 0 | 0 | 0 | 0 | 448 | -0.002232143 | 2 | 0.864664717 | 1.098612289 | 2 | 1 | 298 | -0.003355705 | 6.789179 | 0.032325 | 888.1841 | 29.17962 | 28.25148 | [8 empty] | 973 | 153
F82H | 0 | 0.09 | 7.7 | 1.94 | 0 | 0.02 | 0.16 | 0.11 | 0.16 | 0 | 0 | 0 | 0.0002 | 0 | 0 | 0 | 0 | 0 | 0 | 0 | 0 | 0 | 0.002 | 0 | 0.002 | 0 | 0 | 0 | 0 | 0 | 0 | 0 | 498 | -0.002008032 | 2 | 0.864664717 | 1.098612289 | 2 | 1 | 298 | -0.003355705 | 6.754025 | 0.023939 | 857.5033 | 20.77545 | 20.28401 | [8 empty] | 298 | 542
F82H | 0 | 0.09 | 7.7 | 1.94 | 0 | 0.02 | 0.16 | 0.11 | 0.16 | 0 | 0 | 0 | 0.0002 | 0 | 0 | 0 | 0 | 0 | 0 | 0 | 0 | 0 | 0.002 | 0 | 0.002 | 0 | 0 | 0 | 0 | 0 | 0 | 0 | 548 | -0.001824818 | 2 | 0.864664717 | 1.098612289 | 2 | 1 | 298 | -0.003355705 | 6.687508 | 0.022418 | 802.3204 | 18.18954 | 17.78631 | [8 empty] | 298 | 528
F82H | 0 | 0.09 | 7.7 | 1.94 | 0 | 0.02 | 0.16 | 0.11 | 0.16 | 0 | 0 | 0 | 0.0002 | 0 | 0 | 0 | 0 | 0 | 0 | 0 | 0 | 0 | 0.002 | 0 | 0.002 | 0 | 0 | 0 | 0 | 0 | 0 | 0 | 598 | -0.001672241 | 2 | 0.864664717 | 1.098612289 | 2 | 1 | 298 | -0.003355705 | 6.592132 | 0.033216 | 729.3342 | 24.63239 | 23.82764 | [8 empty] | 623 | 463
F82H | 0 | 0.09 | 7.7 | 1.94 | 0 | 0.02 | 0.16 | 0.11 | 0.16 | 0 | 0 | 0 | 0.0002 | 0 | 0 | 0 | 0 | 0 | 0 | 0 | 0 | 0 | 0.002 | 0 | 0.002 | 0 | 0 | 0 | 0 | 0 | 0 | 0 | 648 | -0.00154321 | 2 | 0.864664717 | 1.098612289 | 2 | 1 | 298 | -0.003355705 | 6.479023 | 0.060943 | 651.3343 | 40.92876 | 38.50892 | [8 empty] | 723 | 430
F82H | 0 | 0.09 | 7.7 | 1.94 | 0 | 0.02 | 0.16 | 0.11 | 0.16 | 0 | 0 | 0 | 0.0002 | 0 | 0 | 0 | 0 | 0 | 0 | 0 | 0 | 0 | 0.002 | 0 | 0.002 | 0 | 0 | 0 | 0 | 0 | 0 | 0 | 698 | -0.001432665 | 2 | 0.864664717 | 1.098612289 | 2 | 1 | 298 | -0.003355705 | 6.369695 | 0.087727 | 583.8797 | 53.53596 | 49.03952 | [8 empty] | 773 | 380
F82H | 0 | 0.09 | 7.7 | 1.94 | 0 | 0.02 | 0.16 | 0.11 | 0.16 | 0 | 0 | 0 | 0.0002 | 0 | 0 | 0 | 0 | 0 | 0 | 0 | 0 | 0 | 0.002 | 0 | 0.002 | 0 | 0 | 0 | 0 | 0 | 0 | 0 | 748 | -0.001336898 | 2 | 0.864664717 | 1.098612289 | 2 | 1 | 298 | -0.003355705 | 6.2843 | 0.101981 | 536.0889 | 57.55581 | 51.97558 | [8 empty] | 823 | 354
F82H | 0 | 0.09 | 7.7 | 1.94 | 0 | 0.02 | 0.16 | 0.11 | 0.16 | 0 | 0 | 0 | 0.0002 | 0 | 0 | 0 | 0 | 0 | 0 | 0 | 0 | 0 | 0.002 | 0 | 0.002 | 0 | 0 | 0 | 0 | 0 | 0 | 0 | 798 | -0.001253133 | 2 | 0.864664717 | 1.098612289 | 2 | 1 | 298 | -0.003355705 | 6.233471 | 0.107447 | 509.521 | 57.7959 | 51.9079 | [8 empty] | 873 | 259
F82H | 0 | 0.09 | 7.7 | 1.94 | 0 | 0.02 | 0.16 | 0.11 | 0.16 | 0 | 0 | 0 | 0.0002 | 0 | 0 | 0 | 0 | 0 | 0 | 0 | 0 | 0 | 0.002 | 0 | 0.002 | 0 | 0 | 0 | 0 | 0 | 0 | 0 | 848 | -0.001179245 | 2 | 0.864664717 | 1.098612289 | 2 | 1 | 298 | -0.003355705 | 6.220617 | 0.113243 | 503.0135 | 60.31335 | 53.85582 | [8 empty] | 923 | 216
Eurofer | 0 | 0.1 | 9 | 1.1 | 0 | 0.15 | 0.2 | 0 | 0 | 0 | 0 | 0 | 0 | 0 | 0 | 0 | 0 | 0 | 0 | 0 | 0 | 0 | 0 | 0 | 0 | 0 | 0 | 0 | 0 | 0 | 0 | 0 | 298 | -0.003355705 | 2 | 0.864664717 | 1.098612289 | 2 | 1 | 298 | -0.003355705 | 6.722649 | 0.058005 | 831.016 | 49.62852 | 46.83171 | [8 empty] | 973 | 129
Eurofer | 0 | 0.1 | 9 | 1.1 | 0 | 0.15 | 0.2 | 0 | 0 | 0 | 0 | 0 | 0 | 0 | 0 | 0 | 0 | 0 | 0 | 0 | 0 | 0 | 0 | 0 | 0 | 0 | 0 | 0 | 0 | 0 | 0 | 0 | 348 | -0.002873563 | 2 | 0.864664717 | 1.098612289 | 2 | 1 | 348 | -0.002873563 | 6.750662 | 0.076463 | 854.6243 | 67.91037 | 62.9113 | [8 empty] | 293 | 490
Eurofer | 0 | 0.1 | 9 | 1.1 | 0 | 0.15 | 0.2 | 0 | 0 | 0 | 0 | 0 | 0 | 0 | 0 | 0 | 0 | 0 | 0 | 0 | 0 | 0 | 0 | 0 | 0 | 0 | 0 | 0 | 0 | 0 | 0 | 0 | 398 | -0.002512563 | 2 | 0.864664717 | 1.098612289 | 2 | 1 | 398 | -0.002512563 | 6.751092 | 0.085019 | 854.9919 | 75.87006 | 69.68626 | [8 empty] | 293 | 531
Eurofer | 0 | 0.1 | 9 | 1.1 | 0 | 0.15 | 0.2 | 0 | 0 | 0 | 0 | 0 | 0 | 0 | 0 | 0 | 0 | 0 | 0 | 0 | 0 | 0 | 0 | 0 | 0 | 0 | 0 | 0 | 0 | 0 | 0 | 0 | 448 | -0.002232143 | 2 | 0.864664717 | 1.098612289 | 2 | 1 | 448 | -0.002232143 | 6.728654 | 0.085864 | 836.0212 | 74.9561 | 68.78864 | [8 empty] | 623 | 446
Eurofer | 0 | 0.1 | 9 | 1.1 | 0 | 0.15 | 0.2 | 0 | 0 | 0 | 0 | 0 | 0 | 0 | 0 | 0 | 0 | 0 | 0 | 0 | 0 | 0 | 0 | 0 | 0 | 0 | 0 | 0 | 0 | 0 | 0 | 0 | 498 | -0.002008032 | 2 | 0.864664717 | 1.098612289 | 2 | 1 | 498 | -0.002008032 | 6.684273 | 0.08316 | 799.7291 | 69.34904 | 63.81526 | [8 empty] | 723 | 407
Eurofer | 0 | 0.1 | 9 | 1.1 | 0 | 0.15 | 0.2 | 0 | 0 | 0 | 0 | 0 | 0 | 0 | 0 | 0 | 0 | 0 | 0 | 0 | 0 | 0 | 0 | 0 | 0 | 0 | 0 | 0 | 0 | 0 | 0 | 0 | 548 | -0.001824818 | 2 | 0.864664717 | 1.098612289 | 2 | 1 | 548 | -0.001824818 | 6.615411 | 0.081119 | 746.5115 | 63.08018 | 58.16522 | [8 empty] | 773 | 396
Eurofer | 0 | 0.1 | 9 | 1.1 | 0 | 0.15 | 0.2 | 0 | 0 | 0 | 0 | 0 | 0 | 0 | 0 | 0 | 0 | 0 | 0 | 0 | 0 | 0 | 0 | 0 | 0 | 0 | 0 | 0 | 0 | 0 | 0 | 0 | 598 | -0.001672241 | 2 | 0.864664717 | 1.098612289 | 2 | 1 | 598 | -0.001672241 | 6.516141 | 0.085083 | 675.9648 | 60.0307 | 55.13436 | [8 empty] | 823 | 331
Eurofer | 0 | 0.1 | 9 | 1.1 | 0 | 0.15 | 0.2 | 0 | 0 | 0 | 0 | 0 | 0 | 0 | 0 | 0 | 0 | 0 | 0 | 0 | 0 | 0 | 0 | 0 | 0 | 0 | 0 | 0 | 0 | 0 | 0 | 0 | 648 | -0.00154321 | 2 | 0.864664717 | 1.098612289 | 2 | 1 | 648 | -0.00154321 | 6.378238 | 0.101151 | 588.8892 | 62.68354 | 56.65317 | [8 empty] | 923 | 215
Eurofer | 0 | 0.1 | 9 | 1.1 | 0 | 0.15 | 0.2 | 0 | 0 | 0 | 0 | 0 | 0 | 0 | 0 | 0 | 0 | 0 | 0 | 0 | 0 | 0 | 0 | 0 | 0 | 0 | 0 | 0 | 0 | 0 | 0 | 0 | 698 | -0.001432665 | 2 | 0.864664717 | 1.098612289 | 2 | 1 | 698 | -0.001432665 | 6.194596 | 0.129932 | 490.0934 | 68.00092 | 59.71536 | [8 empty] | 973 | 143
Eurofer | 0 | 0.1 | 9 | 1.1 | 0 | 0.15 | 0.2 | 0 | 0 | 0 | 0 | 0 | 0 | 0 | 0 | 0 | 0 | 0 | 0 | 0 | 0 | 0 | 0 | 0 | 0 | 0 | 0 | 0 | 0 | 0 | 0 | 0 | 748 | -0.001336898 | 2 | 0.864664717 | 1.098612289 | 2 | 1 | 748 | -0.001336898 | 5.962041 | 0.160102 | 388.402 | 67.43847 | 57.46141 | [8 empty] | 293 | 436
Eurofer | 0 | 0.1 | 9 | 1.1 | 0 | 0.15 | 0.2 | 0 | 0 | 0 | 0 | 0 | 0 | 0 | 0 | 0 | 0 | 0 | 0 | 0 | 0 | 0 | 0 | 0 | 0 | 0 | 0 | 0 | 0 | 0 | 0 | 0 | 798 | -0.001253133 | 2 | 0.864664717 | 1.098612289 | 2 | 1 | 798 | -0.001253133 | 5.6768 | 0.18182 | 292.0135 | 58.22699 | 48.54683 | [8 empty] | 293 | 456
Eurofer | 0 | 0.1 | 9 | 1.1 | 0 | 0.15 | 0.2 | 0 | 0 | 0 | 0 | 0 | 0 | 0 | 0 | 0 | 0 | 0 | 0 | 0 | 0 | 0 | 0 | 0 | 0 | 0 | 0 | 0 | 0 | 0 | 0 | 0 | 848 | -0.001179245 | 2 | 0.864664717 | 1.098612289 | 2 | 1 | 848 | -0.001179245 | 5.327587 | 0.207598 | 205.9404 | 47.51423 | 38.60691 | [8 empty] | 623 | 381
F82H | 0 | 0.09 | 7.7 | 1.94 | 0 | 0.02 | 0.16 | 0.11 | 0.16 | 0 | 0 | 0 | 0.0002 | 0 | 0 | 0 | 0 | 0 | 0 | 0 | 0 | 0 | 0.002 | 0 | 0.002 | 0 | 0 | 0 | 0 | 0 | 0 | 0 | 298 | -0.003355705 | 2 | 0.864664717 | 1.098612289 | 2 | 1 | 298 | -0.003355705 | 6.665785 | 0.058276 | 785.0795 | 47.11067 | 44.44372 | [8 empty] | 723 | 322
F82H | 0 | 0.09 | 7.7 | 1.94 | 0 | 0.02 | 0.16 | 0.11 | 0.16 | 0 | 0 | 0 | 0.0002 | 0 | 0 | 0 | 0 | 0 | 0 | 0 | 0 | 0 | 0.002 | 0 | 0.002 | 0 | 0 | 0 | 0 | 0 | 0 | 0 | 348 | -0.002873563 | 2 | 0.864664717 | 1.098612289 | 2 | 1 | 348 | -0.002873563 | 6.71347 | 0.039216 | 823.423 | 32.93288 | 31.66638 | [8 empty] | 773 | 307
F82H | 0 | 0.09 | 7.7 | 1.94 | 0 | 0.02 | 0.16 | 0.11 | 0.16 | 0 | 0 | 0 | 0.0002 | 0 | 0 | 0 | 0 | 0 | 0 | 0 | 0 | 0 | 0.002 | 0 | 0.002 | 0 | 0 | 0 | 0 | 0 | 0 | 0 | 398 | -0.002512563 | 2 | 0.864664717 | 1.098612289 | 2 | 1 | 398 | -0.002512563 | 6.723237 | 0.040497 | 831.5047 | 34.36458 | 33.00072 | [8 empty] | 823 | 300
F82H | 0 | 0.09 | 7.7 | 1.94 | 0 | 0.02 | 0.16 | 0.11 | 0.16 | 0 | 0 | 0 | 0.0002 | 0 | 0 | 0 | 0 | 0 | 0 | 0 | 0 | 0 | 0.002 | 0 | 0.002 | 0 | 0 | 0 | 0 | 0 | 0 | 0 | 448 | -0.002232143 | 2 | 0.864664717 | 1.098612289 | 2 | 1 | 448 | -0.002232143 | 6.700615 | 0.0325 | 812.9056 | 26.85344 | 25.99473 | [8 empty] | 923 | 191
F82H | 0 | 0.09 | 7.7 | 1.94 | 0 | 0.02 | 0.16 | 0.11 | 0.16 | 0 | 0 | 0 | 0.0002 | 0 | 0 | 0 | 0 | 0 | 0 | 0 | 0 | 0 | 0.002 | 0 | 0.002 | 0 | 0 | 0 | 0 | 0 | 0 | 0 | 498 | -0.002008032 | 2 | 0.864664717 | 1.098612289 | 2 | 1 | 498 | -0.002008032 | 6.647362 | 0.022488 | 770.7484 | 17.52895 | 17.13916 | [8 empty] | 973 | 117
F82H | 0 | 0.09 | 7.7 | 1.94 | 0 | 0.02 | 0.16 | 0.11 | 0.16 | 0 | 0 | 0 | 0.0002 | 0 | 0 | 0 | 0 | 0 | 0 | 0 | 0 | 0 | 0.002 | 0 | 0.002 | 0 | 0 | 0 | 0 | 0 | 0 | 0 | 548 | -0.001824818 | 2 | 0.864664717 | 1.098612289 | 2 | 1 | 548 | -0.001824818 | 6.561758 | 0.02265 | 707.5144 | 16.20806 | 15.84508 | [8 empty] | 293 | 550
F82H | 0 | 0.09 | 7.7 | 1.94 | 0 | 0.02 | 0.16 | 0.11 | 0.16 | 0 | 0 | 0 | 0.0002 | 0 | 0 | 0 | 0 | 0 | 0 | 0 | 0 | 0 | 0.002 | 0 | 0.002 | 0 | 0 | 0 | 0 | 0 | 0 | 0 | 598 | -0.001672241 | 2 | 0.864664717 | 1.098612289 | 2 | 1 | 598 | -0.001672241 | 6.440918 | 0.032203 | 626.9821 | 20.51932 | 19.86907 | [8 empty] | 823 | 358
F82H | 0 | 0.09 | 7.7 | 1.94 | 0 | 0.02 | 0.16 | 0.11 | 0.16 | 0 | 0 | 0 | 0.0002 | 0 | 0 | 0 | 0 | 0 | 0 | 0 | 0 | 0 | 0.002 | 0 | 0.002 | 0 | 0 | 0 | 0 | 0 | 0 | 0 | 648 | -0.00154321 | 2 | 0.864664717 | 1.098612289 | 2 | 1 | 648 | -0.00154321 | 6.286395 | 0.053787 | 537.2132 | 29.6863 | 28.13174 | [8 empty] | 293 | 552
F82H | 0 | 0.09 | 7.7 | 1.94 | 0 | 0.02 | 0.16 | 0.11 | 0.16 | 0 | 0 | 0 | 0.0002 | 0 | 0 | 0 | 0 | 0 | 0 | 0 | 0 | 0 | 0.002 | 0 | 0.002 | 0 | 0 | 0 | 0 | 0 | 0 | 0 | 698 | -0.001432665 | 2 | 0.864664717 | 1.098612289 | 2 | 1 | 698 | -0.001432665 | 6.107552 | 0.081166 | 449.2376 | 37.98345 | 35.02229 | [8 empty] | 823 | 365
F82H | 0 | 0.09 | 7.7 | 1.94 | 0 | 0.02 | 0.16 | 0.11 | 0.16 | 0 | 0 | 0 | 0.0002 | 0 | 0 | 0 | 0 | 0 | 0 | 0 | 0 | 0 | 0.002 | 0 | 0.002 | 0 | 0 | 0 | 0 | 0 | 0 | 0 | 748 | -0.001336898 | 2 | 0.864664717 | 1.098612289 | 2 | 1 | 748 | -0.001336898 | 5.914048 | 0.101615 | 370.2017 | 39.59574 | 35.76989 | [8 empty] | 300 | 547
F82H | 0 | 0.09 | 7.7 | 1.94 | 0 | 0.02 | 0.16 | 0.11 | 0.16 | 0 | 0 | 0 | 0.0002 | 0 | 0 | 0 | 0 | 0 | 0 | 0 | 0 | 0 | 0.002 | 0 | 0.002 | 0 | 0 | 0 | 0 | 0 | 0 | 0 | 798 | -0.001253133 | 2 | 0.864664717 | 1.098612289 | 2 | 1 | 798 | -0.001253133 | 5.70563 | 0.114328 | 300.5548 | 36.40313 | 32.47033 | [8 empty] | 300 | 558
F82H | 0 | 0.09 | 7.7 | 1.94 | 0 | 0.02 | 0.16 | 0.11 | 0.16 | 0 | 0 | 0 | 0.0002 | 0 | 0 | 0 | 0 | 0 | 0 | 0 | 0 | 0 | 0.002 | 0 | 0.002 | 0 | 0 | 0 | 0 | 0 | 0 | 0 | 848 | -0.001179245 | 2 | 0.864664717 | 1.098612289 | 2 | 1 | 848 | -0.001179245 | 5.470387 | 0.12868 | 237.5521 | 32.62211 | 28.68316 | [8 empty] | 473 | 483
Eurofer | 0 | 0.1 | 9 | 1.1 | 0 | 0.15 | 0.2 | 0 | 0 | 0 | 0 | 0 | 0 | 0 | 0 | 0 | 0 | 0 | 0 | 0 | 0 | 0 | 0 | 0 | 0 | 0 | 0 | 0 | 0 | 0 | 0 | 0 | 673 | -0.001485884 | 0 | 0 | 0 | 0 | 1 | 673 | -0.001485884 | 6.089363 | 0.091907 | 441.1403 | 42.46543 | 38.73654 | [8 empty] | 473 | 502
Eurofer | 0 | 0.1 | 9 | 1.1 | 0 | 0.15 | 0.2 | 0 | 0 | 0 | 0 | 0 | 0 | 0 | 0 | 0 | 0 | 0 | 0 | 0 | 0 | 0 | 0 | 0 | 0 | 0 | 0 | 0 | 0 | 0 | 0 | 0 | 673 | -0.001485884 | 5 | 0.993262053 | 1.791759469 | 5 | 1 | 673 | -0.001485884 | 6.4424 | 0.174967 | 627.912 | 120.0611 | 100.7895 | [8 empty] | 573 | 466
Eurofer | 0 | 0.1 | 9 | 1.1 | 0 | 0.15 | 0.2 | 0 | 0 | 0 | 0 | 0 | 0 | 0 | 0 | 0 | 0 | 0 | 0 | 0 | 0 | 0 | 0 | 0 | 0 | 0 | 0 | 0 | 0 | 0 | 0 | 0 | 673 | -0.001485884 | 10 | 0.9999546 | 2.397895273 | 10 | 1 | 673 | -0.001485884 | 6.4933 | 0.160654 | 660.7001 | 115.1459 | 98.0567 | [8 empty] | 573 | 487
Eurofer | 0 | 0.1 | 9 | 1.1 | 0 | 0.15 | 0.2 | 0 | 0 | 0 | 0 | 0 | 0 | 0 | 0 | 0 | 0 | 0 | 0 | 0 | 0 | 0 | 0 | 0 | 0 | 0 | 0 | 0 | 0 | 0 | 0 | 0 | 673 | -0.001485884 | 15 | 0.999999694 | 2.772588722 | 15 | 1 | 673 | -0.001485884 | 6.48602 | 0.145047 | 655.9076 | 102.3832 | 88.55958 | [8 empty] | 673 | 446
Eurofer | 0 | 0.1 | 9 | 1.1 | 0 | 0.15 | 0.2 | 0 | 0 | 0 | 0 | 0 | 0 | 0 | 0 | 0 | 0 | 0 | 0 | 0 | 0 | 0 | 0 | 0 | 0 | 0 | 0 | 0 | 0 | 0 | 0 | 0 | 673 | -0.001485884 | 20 | 0.999999998 | 3.044522438 | 20 | 1 | 673 | -0.001485884 | 6.470688 | 0.139833 | 645.928 | 96.94198 | 84.29138 | [8 empty] | 673 | 465
Eurofer | 0 | 0.1 | 9 | 1.1 | 0 | 0.15 | 0.2 | 0 | 0 | 0 | 0 | 0 | 0 | 0 | 0 | 0 | 0 | 0 | 0 | 0 | 0 | 0 | 0 | 0 | 0 | 0 | 0 | 0 | 0 | 0 | 0 | 0 | 673 | -0.001485884 | 25 | 1 | 3.258096538 | 25 | 1 | 673 | -0.001485884 | 6.456136 | 0.140839 | 636.5965 | 96.2784 | 83.63022 | [8 empty] | 773 | 396
Eurofer | 0 | 0.1 | 9 | 1.1 | 0 | 0.15 | 0.2 | 0 | 0 | 0 | 0 | 0 | 0 | 0 | 0 | 0 | 0 | 0 | 0 | 0 | 0 | 0 | 0 | 0 | 0 | 0 | 0 | 0 | 0 | 0 | 0 | 0 | 673 | -0.001485884 | 30 | 1 | 3.433987204 | 30 | 1 | 673 | -0.001485884 | 6.444031 | 0.144998 | 628.9369 | 98.1376 | 84.89138 | [8 empty] | 773 | 424
Eurofer | 0 | 0.1 | 9 | 1.1 | 0 | 0.15 | 0.2 | 0 | 0 | 0 | 0 | 0 | 0 | 0 | 0 | 0 | 0 | 0 | 0 | 0 | 0 | 0 | 0 | 0 | 0 | 0 | 0 | 0 | 0 | 0 | 0 | 0 | 673 | -0.001485884 | 35 | 1 | 3.583518938 | 35 | 1 | 673 | -0.001485884 | 6.43431 | 0.15091 | 622.8527 | 101.4577 | 87.24603 | [8 empty] | 300 | 558
Eurofer | 0 | 0.1 | 9 | 1.1 | 0 | 0.15 | 0.2 | 0 | 0 | 0 | 0 | 0 | 0 | 0 | 0 | 0 | 0 | 0 | 0 | 0 | 0 | 0 | 0 | 0 | 0 | 0 | 0 | 0 | 0 | 0 | 0 | 0 | 673 | -0.001485884 | 40 | 1 | 3.713572067 | 40 | 1 | 673 | -0.001485884 | 6.426486 | 0.15809 | 617.9985 | 105.8456 | 90.3681 | [8 empty] | 300 | 559
Eurofer | 0 | 0.1 | 9 | 1.1 | 0 | 0.15 | 0.2 | 0 | 0 | 0 | 0 | 0 | 0 | 0 | 0 | 0 | 0 | 0 | 0 | 0 | 0 | 0 | 0 | 0 | 0 | 0 | 0 | 0 | 0 | 0 | 0 | 0 | 673 | -0.001485884 | 45 | 1 | 3.828641396 | 45 | 1 | 673 | -0.001485884 | 6.420028 | 0.166566 | 614.0203 | 111.286 | 94.21101 | [8 empty] | 573 | 454
Eurofer | 0 | 0.1 | 9 | 1.1 | 0 | 0.15 | 0.2 | 0 | 0 | 0 | 0 | 0 | 0 | 0 | 0 | 0 | 0 | 0 | 0 | 0 | 0 | 0 | 0 | 0 | 0 | 0 | 0 | 0 | 0 | 0 | 0 | 0 | 673 | -0.001485884 | 50 | 1 | 3.931825633 | 50 | 1 | 673 | -0.001485884 | 6.414487 | 0.176689 | 610.6274 | 118.0098 | 98.89699 | [8 empty] | 573 | 489
Eurofer | 0 | 0.1 | 9 | 1.1 | 0 | 0.15 | 0.2 | 0 | 0 | 0 | 0 | 0 | 0 | 0 | 0 | 0 | 0 | 0 | 0 | 0 | 0 | 0 | 0 | 0 | 0 | 0 | 0 | 0 | 0 | 0 | 0 | 0 | 673 | -0.001485884 | 55 | 1 | 4.025351691 | 55 | 1 | 673 | -0.001485884 | 6.409531 | 0.189015 | 607.6086 | 126.4185 | 104.646 | [8 empty] | 293 | 555
F82H | 0 | 0.09 | 7.7 | 1.94 | 0 | 0.02 | 0.16 | 0.11 | 0.16 | 0 | 0 | 0 | 0.0002 | 0 | 0 | 0 | 0 | 0 | 0 | 0 | 0 | 0 | 0.002 | 0 | 0.002 | 0 | 0 | 0 | 0 | 0 | 0 | 0 | 673 | -0.001485884 | 0 | 0 | 0 | 0 | 1 | 673 | -0.001485884 | 6.233724 | 0.055727 | 509.6499 | 29.20753 | 27.6244 | [8 empty] | 823 | 373
F82H | 0 | 0.09 | 7.7 | 1.94 | 0 | 0.02 | 0.16 | 0.11 | 0.16 | 0 | 0 | 0 | 0.0002 | 0 | 0 | 0 | 0 | 0 | 0 | 0 | 0 | 0 | 0.002 | 0 | 0.002 | 0 | 0 | 0 | 0 | 0 | 0 | 0 | 673 | -0.001485884 | 5 | 0.993262053 | 1.791759469 | 5 | 1 | 673 | -0.001485884 | 6.305852 | 0.070525 | 547.7681 | 40.02618 | 37.30057 | [8 empty] | 293 | 548
F82H | 0 | 0.09 | 7.7 | 1.94 | 0 | 0.02 | 0.16 | 0.11 | 0.16 | 0 | 0 | 0 | 0.0002 | 0 | 0 | 0 | 0 | 0 | 0 | 0 | 0 | 0 | 0.002 | 0 | 0.002 | 0 | 0 | 0 | 0 | 0 | 0 | 0 | 673 | -0.001485884 | 10 | 0.9999546 | 2.397895273 | 10 | 1 | 673 | -0.001485884 | 6.348807 | 0.04946 | 571.8101 | 28.99281 | 27.59371 | [8 empty] | 823 | 367
F82H | 0 | 0.09 | 7.7 | 1.94 | 0 | 0.02 | 0.16 | 0.11 | 0.16 | 0 | 0 | 0 | 0.0002 | 0 | 0 | 0 | 0 | 0 | 0 | 0 | 0 | 0 | 0.002 | 0 | 0.002 | 0 | 0 | 0 | 0 | 0 | 0 | 0 | 673 | -0.001485884 | 15 | 0.999999694 | 2.772588722 | 15 | 1 | 673 | -0.001485884 | 6.318738 | 0.037592 | 554.8723 | 21.25578 | 20.47157 | [8 empty] | 296 | 568
F82H | 0 | 0.09 | 7.7 | 1.94 | 0 | 0.02 | 0.16 | 0.11 | 0.16 | 0 | 0 | 0 | 0.0002 | 0 | 0 | 0 | 0 | 0 | 0 | 0 | 0 | 0 | 0.002 | 0 | 0.002 | 0 | 0 | 0 | 0 | 0 | 0 | 0 | 673 | -0.001485884 | 20 | 0.999999998 | 3.044522438 | 20 | 1 | 673 | -0.001485884 | 6.272223 | 0.052452 | 529.6535 | 28.52289 | 27.06536 | [8 empty] | 573 | 479
F82H | 0 | 0.09 | 7.7 | 1.94 | 0 | 0.02 | 0.16 | 0.11 | 0.16 | 0 | 0 | 0 | 0.0002 | 0 | 0 | 0 | 0 | 0 | 0 | 0 | 0 | 0 | 0.002 | 0 | 0.002 | 0 | 0 | 0 | 0 | 0 | 0 | 0 | 673 | -0.001485884 | 25 | 1 | 3.258096538 | 25 | 1 | 673 | -0.001485884 | 6.223382 | 0.067273 | 504.4063 | 35.10034 | 32.81671 | [8 empty] | 673 | 453
F82H | 0 | 0.09 | 7.7 | 1.94 | 0 | 0.02 | 0.16 | 0.11 | 0.16 | 0 | 0 | 0 | 0.0002 | 0 | 0 | 0 | 0 | 0 | 0 | 0 | 0 | 0 | 0.002 | 0 | 0.002 | 0 | 0 | 0 | 0 | 0 | 0 | 0 | 673 | -0.001485884 | 30 | 1 | 3.433987204 | 30 | 1 | 673 | -0.001485884 | 6.176881 | 0.078504 | 481.4879 | 39.322 | 36.35312 | [8 empty] | 773 | 404
F82H | 0 | 0.09 | 7.7 | 1.94 | 0 | 0.02 | 0.16 | 0.11 | 0.16 | 0 | 0 | 0 | 0.0002 | 0 | 0 | 0 | 0 | 0 | 0 | 0 | 0 | 0 | 0.002 | 0 | 0.002 | 0 | 0 | 0 | 0 | 0 | 0 | 0 | 673 | -0.001485884 | 35 | 1 | 3.583518938 | 35 | 1 | 673 | -0.001485884 | 6.1344 | 0.08774 | 461.4621 | 42.31804 | 38.76328 | [8 empty] | 873 | 284
F82H | 0 | 0.09 | 7.7 | 1.94 | 0 | 0.02 | 0.16 | 0.11 | 0.16 | 0 | 0 | 0 | 0.0002 | 0 | 0 | 0 | 0 | 0 | 0 | 0 | 0 | 0 | 0.002 | 0 | 0.002 | 0 | 0 | 0 | 0 | 0 | 0 | 0 | 673 | -0.001485884 | 40 | 1 | 3.713572067 | 40 | 1 | 673 | -0.001485884 | 6.09645 | 0.096376 | 444.2778 | 44.94893 | 40.81913 | [8 empty] | 973 | 133
F82H | 0 | 0.09 | 7.7 | 1.94 | 0 | 0.02 | 0.16 | 0.11 | 0.16 | 0 | 0 | 0 | 0.0002 | 0 | 0 | 0 | 0 | 0 | 0 | 0 | 0 | 0 | 0.002 | 0 | 0.002 | 0 | 0 | 0 | 0 | 0 | 0 | 0 | 673 | -0.001485884 | 45 | 1 | 3.828641396 | 45 | 1 | 673 | -0.001485884 | 6.062996 | 0.105434 | 429.6608 | 47.77517 | 42.99449 | [8 empty] | 296 | 513
F82H | 0 | 0.09 | 7.7 | 1.94 | 0 | 0.02 | 0.16 | 0.11 | 0.16 | 0 | 0 | 0 | 0.0002 | 0 | 0 | 0 | 0 | 0 | 0 | 0 | 0 | 0 | 0.002 | 0 | 0.002 | 0 | 0 | 0 | 0 | 0 | 0 | 0 | 673 | -0.001485884 | 50 | 1 | 3.931825633 | 50 | 1 | 673 | -0.001485884 | 6.033754 | 0.116018 | 417.2786 | 51.33197 | 45.70903 | [8 empty] | 573 | 456
F82H | 0 | 0.09 | 7.7 | 1.94 | 0 | 0.02 | 0.16 | 0.11 | 0.16 | 0 | 0 | 0 | 0.0002 | 0 | 0 | 0 | 0 | 0 | 0 | 0 | 0 | 0 | 0.002 | 0 | 0.002 | 0 | 0 | 0 | 0 | 0 | 0 | 0 | 673 | -0.001485884 | 55 | 1 | 4.025351691 | 55 | 1 | 673 | -0.001485884 | 6.008295 | 0.129613 | 406.7892 | 56.29463 | 49.45119 | [8 empty] | 673 | 447
[55 empty] | 773 | 384
[55 empty] | 873 | 278
[55 empty] | 296 | 547
[55 empty] | 573 | 472
[55 empty] | 673 | 454
[55 empty] | 773 | 401
[55 empty] | 873 | 283
[55 empty] | 296 | 541
[55 empty] | 673 | 450
[55 empty] | 773 | 399
[55 empty] | 296 | 506
[55 empty] | 573 | 436
[55 empty] | 673 | 420
[55 empty] | 773 | 378
[55 empty] | 873 | 274
[55 empty] | 300 | 546
[55 empty] | 300 | 546
[55 empty] | 473 | 495
[55 empty] | 473 | 493
[55 empty] | 573 | 471
[55 empty] | 573 | 468
[55 empty] | 673 | 447
[55 empty] | 673 | 456
[55 empty] | 773 | 407
[55 empty] | 773 | 431
[55 empty] | 873 | 307
[55 empty] | 873 | 310
[55 empty] | 300 | 543
[55 empty] | 300 | 543
[55 empty] | 573 | 473
[55 empty] | 573 | 474
[55 empty] | 873 | 303
[55 empty] | 873 | 304
[55 empty] | 873 | 173
[55 empty] | 873 | 173
[55 empty] | 293 | 632
[55 empty] | 293 | 637
[55 empty] | 293 | 630
[55 empty] | 293 | 632
[55 empty] | 573 | 557
[55 empty] | 573 | 555
[55 empty] | 773 | 478
[55 empty] | 773 | 486
[55 empty] | 873 | 347
[55 empty] | 873 | 350
[55 empty] | 293 | 489
[55 empty] | 573 | 445
[55 empty] | 823 | 353
[55 empty] | 293 | 561
[55 empty] | 298 | 530
[55 empty] | 673 | 440
[55 empty] | 773 | 386
[55 empty] | 873 | 252
[55 empty] | 298 | 550.89
[55 empty] | 673 | 470.05
[55 empty] | 298 | 532.23
[55 empty] | 773 | 395.92
[55 empty] | 298 | 500.86
[55 empty] | 873 | 237.67
[55 empty] | 298 | 562.73
[55 empty] | 673 | 454.91
[55 empty] | 298 | 537.57
[55 empty] | 773 | 401.91
[55 empty] | 298 | 506.26
[55 empty] | 873 | 237.09
[55 empty] | 298 | 527.75
[55 empty] | 673 | 448.76
[55 empty] | 298 | 520.53
[55 empty] | 773 | 371.93
[55 empty] | 748 | 406.4
[55 empty] | 798 | 368.8
[55 empty] | 294 | 524.2
[55 empty] | 423 | 511.8
[55 empty] | 573 | 475.9
[55 empty] | 723 | 416.6
[55 empty] | 773 | 365.8
[55 empty] | 823 | 340.8
[55 empty] | 873 | 260
[55 empty] | 923 | 220.1
[55 empty] | 973 | 142.6
[55 empty] | 294 | 551.3
[55 empty] | 294 | 525.7
[55 empty] | 423 | 496.1
[55 empty] | 573 | 453
[55 empty] | 723 | 415.5
[55 empty] | 773 | 373.2
[55 empty] | 823 | 334.6
[55 empty] | 298 | 530.7
[55 empty] | 673 | 438.32
[55 empty] | 773 | 386.51
[55 empty] | 873 | 250.08
[55 empty] | 303 | 542.85
[55 empty] | 423 | 496.85
[55 empty] | 498 | 481.36
[55 empty] | 573 | 473.46