## result_ln_dpa_191112207
MAT_Name | MAT_CW | C | Cr | W | Mo | Ta | V | Si | Mn | N | Al | As | B | Bi | Ce | Co | Cu | Ge | Mg | Nb | Ni | O | P | Pb | S | Sb | Se | Sn | Te | Ti | Zn | Zr | IRR_TEMP | 1_T | IRR_DPA | exp_dpa | ln_dpa | IRR_He | He_dpa | Test_T | 1_Ttest | predicted_ln_ys | error | YS | Plus_err | Minus_err
T91 | 0 | 0.1 | 9 | 0 | 1 | 0 | 0.2 | 0 | 0 | 0 | 0 | 0 | 0 | 0 | 0 | 0 | 0 | 0 | 0 | 0.005 | 0 | 0 | 0 | 0 | 0 | 0 | 0 | 0 | 0 | 0 | 0 | 0 | 298 | -0.003355705 | 0 | 0 | 0 | 0 | 0 | 298 | -0.003355705 | 6.409202 | 0.038528 | 607.4088 | 23.85891 | 22.95716
T91 | 0 | 0.1 | 9 | 0 | 1 | 0 | 0.2 | 0 | 0 | 0 | 0 | 0 | 0 | 0 | 0 | 0 | 0 | 0 | 0 | 0.005 | 0 | 0 | 0 | 0 | 0 | 0 | 0 | 0 | 0 | 0 | 0 | 0 | 298 | -0.003355705 | 0 | 0 | 0 | 0 | 0 | 348 | -0.002873563 | 6.373854 | 0.039283 | 586.3131 | 23.49051 | 22.58562
T91 | 0 | 0.1 | 9 | 0 | 1 | 0 | 0.2 | 0 | 0 | 0 | 0 | 0 | 0 | 0 | 0 | 0 | 0 | 0 | 0 | 0.005 | 0 | 0 | 0 | 0 | 0 | 0 | 0 | 0 | 0 | 0 | 0 | 0 | 298 | -0.003355705 | 0 | 0 | 0 | 0 | 0 | 398 | -0.002512563 | 6.351114 | 0.040061 | 573.1308 | 23.4263 | 22.50637
T91 | 0 | 0.1 | 9 | 0 | 1 | 0 | 0.2 | 0 | 0 | 0 | 0 | 0 | 0 | 0 | 0 | 0 | 0 | 0 | 0 | 0.005 | 0 | 0 | 0 | 0 | 0 | 0 | 0 | 0 | 0 | 0 | 0 | 0 | 298 | -0.003355705 | 0 | 0 | 0 | 0 | 0 | 448 | -0.002232143 | 6.335849 | 0.040515 | 564.4484 | 23.33821 | 22.41156
T91 | 0 | 0.1 | 9 | 0 | 1 | 0 | 0.2 | 0 | 0 | 0 | 0 | 0 | 0 | 0 | 0 | 0 | 0 | 0 | 0 | 0.005 | 0 | 0 | 0 | 0 | 0 | 0 | 0 | 0 | 0 | 0 | 0 | 0 | 298 | -0.003355705 | 0 | 0 | 0 | 0 | 0 | 498 | -0.002008032 | 6.324456 | 0.04071 | 558.0541 | 23.18716 | 22.26216
T91 | 0 | 0.1 | 9 | 0 | 1 | 0 | 0.2 | 0 | 0 | 0 | 0 | 0 | 0 | 0 | 0 | 0 | 0 | 0 | 0 | 0.005 | 0 | 0 | 0 | 0 | 0 | 0 | 0 | 0 | 0 | 0 | 0 | 0 | 298 | -0.003355705 | 0 | 0 | 0 | 0 | 0 | 548 | -0.001824818 | 6.313888 | 0.040752 | 552.1877 | 22.96756 | 22.0504
T91 | 0 | 0.1 | 9 | 0 | 1 | 0 | 0.2 | 0 | 0 | 0 | 0 | 0 | 0 | 0 | 0 | 0 | 0 | 0 | 0 | 0.005 | 0 | 0 | 0 | 0 | 0 | 0 | 0 | 0 | 0 | 0 | 0 | 0 | 298 | -0.003355705 | 0 | 0 | 0 | 0 | 0 | 598 | -0.001672241 | 6.301025 | 0.040685 | 545.1304 | 22.63598 | 21.73352
T91 | 0 | 0.1 | 9 | 0 | 1 | 0 | 0.2 | 0 | 0 | 0 | 0 | 0 | 0 | 0 | 0 | 0 | 0 | 0 | 0 | 0.005 | 0 | 0 | 0 | 0 | 0 | 0 | 0 | 0 | 0 | 0 | 0 | 0 | 298 | -0.003355705 | 0 | 0 | 0 | 0 | 0 | 648 | -0.00154321 | 6.282146 | 0.040535 | 534.9354 | 22.12908 | 21.25001
T91 | 0 | 0.1 | 9 | 0 | 1 | 0 | 0.2 | 0 | 0 | 0 | 0 | 0 | 0 | 0 | 0 | 0 | 0 | 0 | 0 | 0.005 | 0 | 0 | 0 | 0 | 0 | 0 | 0 | 0 | 0 | 0 | 0 | 0 | 298 | -0.003355705 | 0 | 0 | 0 | 0 | 0 | 698 | -0.001432665 | 6.252328 | 0.040486 | 519.2202 | 21.45248 | 20.6013
T91 | 0 | 0.1 | 9 | 0 | 1 | 0 | 0.2 | 0 | 0 | 0 | 0 | 0 | 0 | 0 | 0 | 0 | 0 | 0 | 0 | 0.005 | 0 | 0 | 0 | 0 | 0 | 0 | 0 | 0 | 0 | 0 | 0 | 0 | 298 | -0.003355705 | 0 | 0 | 0 | 0 | 0 | 748 | -0.001336898 | 6.204732 | 0.041221 | 495.0863 | 20.83441 | 19.99305
T91 | 0 | 0.1 | 9 | 0 | 1 | 0 | 0.2 | 0 | 0 | 0 | 0 | 0 | 0 | 0 | 0 | 0 | 0 | 0 | 0 | 0.005 | 0 | 0 | 0 | 0 | 0 | 0 | 0 | 0 | 0 | 0 | 0 | 0 | 298 | -0.003355705 | 0 | 0 | 0 | 0 | 0 | 798 | -0.001253133 | 6.129692 | 0.044548 | 459.2947 | 20.92324 | 20.01161
T91 | 0 | 0.1 | 9 | 0 | 1 | 0 | 0.2 | 0 | 0 | 0 | 0 | 0 | 0 | 0 | 0 | 0 | 0 | 0 | 0 | 0.005 | 0 | 0 | 0 | 0 | 0 | 0 | 0 | 0 | 0 | 0 | 0 | 0 | 298 | -0.003355705 | 0 | 0 | 0 | 0 | 0 | 848 | -0.001179245 | 6.013591 | 0.053722 | 408.9492 | 22.57041 | 21.38987
9Cr-1WVTa | 0 | 0.1 | 9 | 1 | 0 | 0.1 | 0.2 | 0 | 0 | 0 | 0 | 0 | 0 | 0 | 0 | 0 | 0 | 0 | 0 | 0 | 0 | 0 | 0 | 0 | 0 | 0 | 0 | 0 | 0 | 0 | 0 | 0 | 298 | -0.003355705 | 0 | 0 | 0 | 0 | 0 | 298 | -0.003355705 | 6.337393 | 0.05114 | 565.3206 | 29.6625 | 28.1837
9Cr-1WVTa | 0 | 0.1 | 9 | 1 | 0 | 0.1 | 0.2 | 0 | 0 | 0 | 0 | 0 | 0 | 0 | 0 | 0 | 0 | 0 | 0 | 0 | 0 | 0 | 0 | 0 | 0 | 0 | 0 | 0 | 0 | 0 | 0 | 0 | 298 | -0.003355705 | 0 | 0 | 0 | 0 | 0 | 348 | -0.002873563 | 6.299896 | 0.051712 | 544.5153 | 28.89874 | 27.44231
9Cr-1WVTa | 0 | 0.1 | 9 | 1 | 0 | 0.1 | 0.2 | 0 | 0 | 0 | 0 | 0 | 0 | 0 | 0 | 0 | 0 | 0 | 0 | 0 | 0 | 0 | 0 | 0 | 0 | 0 | 0 | 0 | 0 | 0 | 0 | 0 | 298 | -0.003355705 | 0 | 0 | 0 | 0 | 0 | 398 | -0.002512563 | 6.275141 | 0.051947 | 531.2013 | 28.32361 | 26.88984
9Cr-1WVTa | 0 | 0.1 | 9 | 1 | 0 | 0.1 | 0.2 | 0 | 0 | 0 | 0 | 0 | 0 | 0 | 0 | 0 | 0 | 0 | 0 | 0 | 0 | 0 | 0 | 0 | 0 | 0 | 0 | 0 | 0 | 0 | 0 | 0 | 298 | -0.003355705 | 0 | 0 | 0 | 0 | 0 | 448 | -0.002232143 | 6.257632 | 0.051746 | 521.9814 | 27.7215 | 26.32351
9Cr-1WVTa | 0 | 0.1 | 9 | 1 | 0 | 0.1 | 0.2 | 0 | 0 | 0 | 0 | 0 | 0 | 0 | 0 | 0 | 0 | 0 | 0 | 0 | 0 | 0 | 0 | 0 | 0 | 0 | 0 | 0 | 0 | 0 | 0 | 0 | 298 | -0.003355705 | 0 | 0 | 0 | 0 | 0 | 498 | -0.002008032 | 6.24337 | 0.051119 | 514.5898 | 26.98927 | 25.64427
9Cr-1WVTa | 0 | 0.1 | 9 | 1 | 0 | 0.1 | 0.2 | 0 | 0 | 0 | 0 | 0 | 0 | 0 | 0 | 0 | 0 | 0 | 0 | 0 | 0 | 0 | 0 | 0 | 0 | 0 | 0 | 0 | 0 | 0 | 0 | 0 | 298 | -0.003355705 | 0 | 0 | 0 | 0 | 0 | 548 | -0.001824818 | 6.228812 | 0.05005 | 507.1526 | 26.02893 | 24.75825
9Cr-1WVTa | 0 | 0.1 | 9 | 1 | 0 | 0.1 | 0.2 | 0 | 0 | 0 | 0 | 0 | 0 | 0 | 0 | 0 | 0 | 0 | 0 | 0 | 0 | 0 | 0 | 0 | 0 | 0 | 0 | 0 | 0 | 0 | 0 | 0 | 298 | -0.003355705 | 0 | 0 | 0 | 0 | 0 | 598 | -0.001672241 | 6.210154 | 0.048457 | 497.7779 | 24.71479 | 23.54574
9Cr-1WVTa | 0 | 0.1 | 9 | 1 | 0 | 0.1 | 0.2 | 0 | 0 | 0 | 0 | 0 | 0 | 0 | 0 | 0 | 0 | 0 | 0 | 0 | 0 | 0 | 0 | 0 | 0 | 0 | 0 | 0 | 0 | 0 | 0 | 0 | 298 | -0.003355705 | 0 | 0 | 0 | 0 | 0 | 648 | -0.00154321 | 6.18269 | 0.046259 | 484.293 | 22.92916 | 21.89264
9Cr-1WVTa | 0 | 0.1 | 9 | 1 | 0 | 0.1 | 0.2 | 0 | 0 | 0 | 0 | 0 | 0 | 0 | 0 | 0 | 0 | 0 | 0 | 0 | 0 | 0 | 0 | 0 | 0 | 0 | 0 | 0 | 0 | 0 | 0 | 0 | 298 | -0.003355705 | 0 | 0 | 0 | 0 | 0 | 698 | -0.001432665 | 6.140085 | 0.043442 | 464.093 | 20.60546 | 19.72948
9Cr-1WVTa | 0 | 0.1 | 9 | 1 | 0 | 0.1 | 0.2 | 0 | 0 | 0 | 0 | 0 | 0 | 0 | 0 | 0 | 0 | 0 | 0 | 0 | 0 | 0 | 0 | 0 | 0 | 0 | 0 | 0 | 0 | 0 | 0 | 0 | 298 | -0.003355705 | 0 | 0 | 0 | 0 | 0 | 748 | -0.001336898 | 6.073488 | 0.04029 | 434.1925 | 17.85081 | 17.14589
9Cr-1WVTa | 0 | 0.1 | 9 | 1 | 0 | 0.1 | 0.2 | 0 | 0 | 0 | 0 | 0 | 0 | 0 | 0 | 0 | 0 | 0 | 0 | 0 | 0 | 0 | 0 | 0 | 0 | 0 | 0 | 0 | 0 | 0 | 0 | 0 | 298 | -0.003355705 | 0 | 0 | 0 | 0 | 0 | 798 | -0.001253133 | 5.97044 | 0.037855 | 391.678 | 15.11118 | 14.54984
9Cr-1WVTa | 0 | 0.1 | 9 | 1 | 0 | 0.1 | 0.2 | 0 | 0 | 0 | 0 | 0 | 0 | 0 | 0 | 0 | 0 | 0 | 0 | 0 | 0 | 0 | 0 | 0 | 0 | 0 | 0 | 0 | 0 | 0 | 0 | 0 | 298 | -0.003355705 | 0 | 0 | 0 | 0 | 0 | 848 | -0.001179245 | 5.813659 | 0.038553 | 334.8421 | 13.16124 | 12.66349
T91 | 0 | 0.1 | 9 | 0 | 1 | 0 | 0.2 | 0 | 0 | 0 | 0 | 0 | 0 | 0 | 0 | 0 | 0 | 0 | 0 | 0.005 | 0 | 0 | 0 | 0 | 0 | 0 | 0 | 0 | 0 | 0 | 0 | 0 | 298 | -0.003355705 | 2 | 0.864664717 | 1.098612289 | 2 | 1 | 298 | -0.003355705 | 6.733452 | 0.094074 | 840.0421 | 82.86263 | 75.42284
T91 | 0 | 0.1 | 9 | 0 | 1 | 0 | 0.2 | 0 | 0 | 0 | 0 | 0 | 0 | 0 | 0 | 0 | 0 | 0 | 0 | 0.005 | 0 | 0 | 0 | 0 | 0 | 0 | 0 | 0 | 0 | 0 | 0 | 0 | 348 | -0.002873563 | 2 | 0.864664717 | 1.098612289 | 2 | 1 | 298 | -0.003355705 | 6.789512 | 0.092688 | 888.4799 | 86.28862 | 78.65016
T91 | 0 | 0.1 | 9 | 0 | 1 | 0 | 0.2 | 0 | 0 | 0 | 0 | 0 | 0 | 0 | 0 | 0 | 0 | 0 | 0 | 0.005 | 0 | 0 | 0 | 0 | 0 | 0 | 0 | 0 | 0 | 0 | 0 | 0 | 398 | -0.002512563 | 2 | 0.864664717 | 1.098612289 | 2 | 1 | 296 | -0.003378378 | 6.811172 | 0.089871 | 907.9343 | 85.37592 | 78.03778
T91 | 0 | 0.1 | 9 | 0 | 1 | 0 | 0.2 | 0 | 0 | 0 | 0 | 0 | 0 | 0 | 0 | 0 | 0 | 0 | 0 | 0.005 | 0 | 0 | 0 | 0 | 0 | 0 | 0 | 0 | 0 | 0 | 0 | 0 | 448 | -0.002232143 | 2 | 0.864664717 | 1.098612289 | 2 | 1 | 298 | -0.003355705 | 6.804467 | 0.086583 | 901.8669 | 81.56653 | 74.80136
T91 | 0 | 0.1 | 9 | 0 | 1 | 0 | 0.2 | 0 | 0 | 0 | 0 | 0 | 0 | 0 | 0 | 0 | 0 | 0 | 0 | 0.005 | 0 | 0 | 0 | 0 | 0 | 0 | 0 | 0 | 0 | 0 | 0 | 0 | 498 | -0.002008032 | 2 | 0.864664717 | 1.098612289 | 2 | 1 | 298 | -0.003355705 | 6.781376 | 0.086346 | 881.2805 | 79.47693 | 72.90235
T91 | 0 | 0.1 | 9 | 0 | 1 | 0 | 0.2 | 0 | 0 | 0 | 0 | 0 | 0 | 0 | 0 | 0 | 0 | 0 | 0 | 0.005 | 0 | 0 | 0 | 0 | 0 | 0 | 0 | 0 | 0 | 0 | 0 | 0 | 548 | -0.001824818 | 2 | 0.864664717 | 1.098612289 | 2 | 1 | 298 | -0.003355705 | 6.743828 | 0.090433 | 848.8037 | 80.33772 | 73.39136
T91 | 0 | 0.1 | 9 | 0 | 1 | 0 | 0.2 | 0 | 0 | 0 | 0 | 0 | 0 | 0 | 0 | 0 | 0 | 0 | 0 | 0.005 | 0 | 0 | 0 | 0 | 0 | 0 | 0 | 0 | 0 | 0 | 0 | 0 | 598 | -0.001672241 | 2 | 0.864664717 | 1.098612289 | 2 | 1 | 298 | -0.003355705 | 6.692907 | 0.097806 | 806.6638 | 82.88376 | 75.16105
T91 | 0 | 0.1 | 9 | 0 | 1 | 0 | 0.2 | 0 | 0 | 0 | 0 | 0 | 0 | 0 | 0 | 0 | 0 | 0 | 0 | 0.005 | 0 | 0 | 0 | 0 | 0 | 0 | 0 | 0 | 0 | 0 | 0 | 0 | 648 | -0.00154321 | 2 | 0.864664717 | 1.098612289 | 2 | 1 | 298 | -0.003355705 | 6.627227 | 0.1058 | 755.3846 | 84.30057 | 75.83717
T91 | 0 | 0.1 | 9 | 0 | 1 | 0 | 0.2 | 0 | 0 | 0 | 0 | 0 | 0 | 0 | 0 | 0 | 0 | 0 | 0 | 0.005 | 0 | 0 | 0 | 0 | 0 | 0 | 0 | 0 | 0 | 0 | 0 | 0 | 698 | -0.001432665 | 2 | 0.864664717 | 1.098612289 | 2 | 1 | 298 | -0.003355705 | 6.543842 | 0.114114 | 694.9515 | 84.00566 | 74.94618
T91 | 0 | 0.1 | 9 | 0 | 1 | 0 | 0.2 | 0 | 0 | 0 | 0 | 0 | 0 | 0 | 0 | 0 | 0 | 0 | 0 | 0.005 | 0 | 0 | 0 | 0 | 0 | 0 | 0 | 0 | 0 | 0 | 0 | 0 | 748 | -0.001336898 | 2 | 0.864664717 | 1.098612289 | 2 | 1 | 298 | -0.003355705 | 6.442139 | 0.129615 | 627.7481 | 86.87407 | 76.3131
T91 | 0 | 0.1 | 9 | 0 | 1 | 0 | 0.2 | 0 | 0 | 0 | 0 | 0 | 0 | 0 | 0 | 0 | 0 | 0 | 0 | 0.005 | 0 | 0 | 0 | 0 | 0 | 0 | 0 | 0 | 0 | 0 | 0 | 0 | 798 | -0.001253133 | 2 | 0.864664717 | 1.098612289 | 2 | 1 | 298 | -0.003355705 | 6.329005 | 0.157409 | 560.5985 | 95.56761 | 81.64862
T91 | 0 | 0.1 | 9 | 0 | 1 | 0 | 0.2 | 0 | 0 | 0 | 0 | 0 | 0 | 0 | 0 | 0 | 0 | 0 | 0 | 0.005 | 0 | 0 | 0 | 0 | 0 | 0 | 0 | 0 | 0 | 0 | 0 | 0 | 848 | -0.001179245 | 2 | 0.864664717 | 1.098612289 | 2 | 1 | 298 | -0.003355705 | 6.216576 | 0.193195 | 500.9849 | 106.7696 | 88.01242
9Cr-1WVTa | 0 | 0.1 | 9 | 1 | 0 | 0.1 | 0.2 | 0 | 0 | 0 | 0 | 0 | 0 | 0 | 0 | 0 | 0 | 0 | 0 | 0 | 0 | 0 | 0 | 0 | 0 | 0 | 0 | 0 | 0 | 0 | 0 | 0 | 298 | -0.003355705 | 2 | 0.864664717 | 1.098612289 | 2 | 1 | 298 | -0.003355705 | 6.711508 | 0.061245 | 821.809 | 51.90493 | 48.8214
9Cr-1WVTa | 0 | 0.1 | 9 | 1 | 0 | 0.1 | 0.2 | 0 | 0 | 0 | 0 | 0 | 0 | 0 | 0 | 0 | 0 | 0 | 0 | 0 | 0 | 0 | 0 | 0 | 0 | 0 | 0 | 0 | 0 | 0 | 0 | 0 | 348 | -0.002873563 | 2 | 0.864664717 | 1.098612289 | 2 | 1 | 298 | -0.003355705 | 6.788718 | 0.064961 | 887.7747 | 59.58514 | 55.83747
9Cr-1WVTa | 0 | 0.1 | 9 | 1 | 0 | 0.1 | 0.2 | 0 | 0 | 0 | 0 | 0 | 0 | 0 | 0 | 0 | 0 | 0 | 0 | 0 | 0 | 0 | 0 | 0 | 0 | 0 | 0 | 0 | 0 | 0 | 0 | 0 | 398 | -0.002512563 | 2 | 0.864664717 | 1.098612289 | 2 | 1 | 298 | -0.003355705 | 6.822213 | 0.064239 | 918.0143 | 60.9077 | 57.11808
9Cr-1WVTa | 0 | 0.1 | 9 | 1 | 0 | 0.1 | 0.2 | 0 | 0 | 0 | 0 | 0 | 0 | 0 | 0 | 0 | 0 | 0 | 0 | 0 | 0 | 0 | 0 | 0 | 0 | 0 | 0 | 0 | 0 | 0 | 0 | 0 | 448 | -0.002232143 | 2 | 0.864664717 | 1.098612289 | 2 | 1 | 298 | -0.003355705 | 6.824112 | 0.060776 | 919.7593 | 57.6329 | 54.23452
9Cr-1WVTa | 0 | 0.1 | 9 | 1 | 0 | 0.1 | 0.2 | 0 | 0 | 0 | 0 | 0 | 0 | 0 | 0 | 0 | 0 | 0 | 0 | 0 | 0 | 0 | 0 | 0 | 0 | 0 | 0 | 0 | 0 | 0 | 0 | 0 | 498 | -0.002008032 | 2 | 0.864664717 | 1.098612289 | 2 | 1 | 298 | -0.003355705 | 6.801431 | 0.058041 | 899.133 | 53.73079 | 50.70098
9Cr-1WVTa | 0 | 0.1 | 9 | 1 | 0 | 0.1 | 0.2 | 0 | 0 | 0 | 0 | 0 | 0 | 0 | 0 | 0 | 0 | 0 | 0 | 0 | 0 | 0 | 0 | 0 | 0 | 0 | 0 | 0 | 0 | 0 | 0 | 0 | 548 | -0.001824818 | 2 | 0.864664717 | 1.098612289 | 2 | 1 | 298 | -0.003355705 | 6.757241 | 0.060593 | 860.2654 | 53.73769 | 50.57825
9Cr-1WVTa | 0 | 0.1 | 9 | 1 | 0 | 0.1 | 0.2 | 0 | 0 | 0 | 0 | 0 | 0 | 0 | 0 | 0 | 0 | 0 | 0 | 0 | 0 | 0 | 0 | 0 | 0 | 0 | 0 | 0 | 0 | 0 | 0 | 0 | 598 | -0.001672241 | 2 | 0.864664717 | 1.098612289 | 2 | 1 | 298 | -0.003355705 | 6.691445 | 0.074983 | 805.4853 | 62.71978 | 58.18886
9Cr-1WVTa | 0 | 0.1 | 9 | 1 | 0 | 0.1 | 0.2 | 0 | 0 | 0 | 0 | 0 | 0 | 0 | 0 | 0 | 0 | 0 | 0 | 0 | 0 | 0 | 0 | 0 | 0 | 0 | 0 | 0 | 0 | 0 | 0 | 0 | 648 | -0.00154321 | 2 | 0.864664717 | 1.098612289 | 2 | 1 | 298 | -0.003355705 | 6.603211 | 0.10755 | 737.4594 | 83.73596 | 75.19754
9Cr-1WVTa | 0 | 0.1 | 9 | 1 | 0 | 0.1 | 0.2 | 0 | 0 | 0 | 0 | 0 | 0 | 0 | 0 | 0 | 0 | 0 | 0 | 0 | 0 | 0 | 0 | 0 | 0 | 0 | 0 | 0 | 0 | 0 | 0 | 0 | 698 | -0.001432665 | 2 | 0.864664717 | 1.098612289 | 2 | 1 | 298 | -0.003355705 | 6.496738 | 0.153654 | 662.9755 | 110.1118 | 94.42847
9Cr-1WVTa | 0 | 0.1 | 9 | 1 | 0 | 0.1 | 0.2 | 0 | 0 | 0 | 0 | 0 | 0 | 0 | 0 | 0 | 0 | 0 | 0 | 0 | 0 | 0 | 0 | 0 | 0 | 0 | 0 | 0 | 0 | 0 | 0 | 0 | 748 | -0.001336898 | 2 | 0.864664717 | 1.098612289 | 2 | 1 | 298 | -0.003355705 | 6.38435 | 0.193581 | 592.4995 | 126.5506 | 104.2781
9Cr-1WVTa | 0 | 0.1 | 9 | 1 | 0 | 0.1 | 0.2 | 0 | 0 | 0 | 0 | 0 | 0 | 0 | 0 | 0 | 0 | 0 | 0 | 0 | 0 | 0 | 0 | 0 | 0 | 0 | 0 | 0 | 0 | 0 | 0 | 0 | 798 | -0.001253133 | 2 | 0.864664717 | 1.098612289 | 2 | 1 | 298 | -0.003355705 | 6.278682 | 0.212273 | 533.0856 | 126.067 | 101.9559
9Cr-1WVTa | 0 | 0.1 | 9 | 1 | 0 | 0.1 | 0.2 | 0 | 0 | 0 | 0 | 0 | 0 | 0 | 0 | 0 | 0 | 0 | 0 | 0 | 0 | 0 | 0 | 0 | 0 | 0 | 0 | 0 | 0 | 0 | 0 | 0 | 848 | -0.001179245 | 2 | 0.864664717 | 1.098612289 | 2 | 1 | 298 | -0.003355705 | 6.185957 | 0.21659 | 485.8777 | 117.5022 | 94.6198
T91 | 0 | 0.1 | 9 | 0 | 1 | 0 | 0.2 | 0 | 0 | 0 | 0 | 0 | 0 | 0 | 0 | 0 | 0 | 0 | 0 | 0.005 | 0 | 0 | 0 | 0 | 0 | 0 | 0 | 0 | 0 | 0 | 0 | 0 | 298 | -0.003355705 | 2 | 0.864664717 | 1.098612289 | 2 | 1 | 298 | -0.003355705 | 6.733452 | 0.094074 | 840.0421 | 82.86263 | 75.42284
T91 | 0 | 0.1 | 9 | 0 | 1 | 0 | 0.2 | 0 | 0 | 0 | 0 | 0 | 0 | 0 | 0 | 0 | 0 | 0 | 0 | 0.005 | 0 | 0 | 0 | 0 | 0 | 0 | 0 | 0 | 0 | 0 | 0 | 0 | 348 | -0.002873563 | 2 | 0.864664717 | 1.098612289 | 2 | 1 | 348 | -0.002873563 | 6.754489 | 0.089023 | 857.9013 | 79.87558 | 73.07214
T91 | 0 | 0.1 | 9 | 0 | 1 | 0 | 0.2 | 0 | 0 | 0 | 0 | 0 | 0 | 0 | 0 | 0 | 0 | 0 | 0 | 0.005 | 0 | 0 | 0 | 0 | 0 | 0 | 0 | 0 | 0 | 0 | 0 | 0 | 398 | -0.002512563 | 2 | 0.864664717 | 1.098612289 | 2 | 1 | 398 | -0.002512563 | 6.749448 | 0.085663 | 853.5875 | 76.34412 | 70.07653
T91 | 0 | 0.1 | 9 | 0 | 1 | 0 | 0.2 | 0 | 0 | 0 | 0 | 0 | 0 | 0 | 0 | 0 | 0 | 0 | 0 | 0.005 | 0 | 0 | 0 | 0 | 0 | 0 | 0 | 0 | 0 | 0 | 0 | 0 | 448 | -0.002232143 | 2 | 0.864664717 | 1.098612289 | 2 | 1 | 448 | -0.002232143 | 6.72469 | 0.083993 | 832.7138 | 72.96345 | 67.08535
T91 | 0 | 0.1 | 9 | 0 | 1 | 0 | 0.2 | 0 | 0 | 0 | 0 | 0 | 0 | 0 | 0 | 0 | 0 | 0 | 0 | 0.005 | 0 | 0 | 0 | 0 | 0 | 0 | 0 | 0 | 0 | 0 | 0 | 0 | 498 | -0.002008032 | 2 | 0.864664717 | 1.098612289 | 2 | 1 | 498 | -0.002008032 | 6.682895 | 0.085774 | 798.6278 | 71.52515 | 65.6459
T91 | 0 | 0.1 | 9 | 0 | 1 | 0 | 0.2 | 0 | 0 | 0 | 0 | 0 | 0 | 0 | 0 | 0 | 0 | 0 | 0 | 0.005 | 0 | 0 | 0 | 0 | 0 | 0 | 0 | 0 | 0 | 0 | 0 | 0 | 548 | -0.001824818 | 2 | 0.864664717 | 1.098612289 | 2 | 1 | 548 | -0.001824818 | 6.623933 | 0.092245 | 752.9004 | 72.75538 | 66.3443
T91 | 0 | 0.1 | 9 | 0 | 1 | 0 | 0.2 | 0 | 0 | 0 | 0 | 0 | 0 | 0 | 0 | 0 | 0 | 0 | 0 | 0.005 | 0 | 0 | 0 | 0 | 0 | 0 | 0 | 0 | 0 | 0 | 0 | 0 | 598 | -0.001672241 | 2 | 0.864664717 | 1.098612289 | 2 | 1 | 598 | -0.001672241 | 6.545072 | 0.102759 | 695.8068 | 75.3032 | 67.94942
T91 | 0 | 0.1 | 9 | 0 | 1 | 0 | 0.2 | 0 | 0 | 0 | 0 | 0 | 0 | 0 | 0 | 0 | 0 | 0 | 0 | 0.005 | 0 | 0 | 0 | 0 | 0 | 0 | 0 | 0 | 0 | 0 | 0 | 0 | 648 | -0.00154321 | 2 | 0.864664717 | 1.098612289 | 2 | 1 | 648 | -0.00154321 | 6.440665 | 0.114635 | 626.8235 | 76.13651 | 67.89028
T91 | 0 | 0.1 | 9 | 0 | 1 | 0 | 0.2 | 0 | 0 | 0 | 0 | 0 | 0 | 0 | 0 | 0 | 0 | 0 | 0 | 0.005 | 0 | 0 | 0 | 0 | 0 | 0 | 0 | 0 | 0 | 0 | 0 | 0 | 698 | -0.001432665 | 2 | 0.864664717 | 1.098612289 | 2 | 1 | 698 | -0.001432665 | 6.301999 | 0.125183 | 545.6616 | 72.76716 | 64.20504
T91 | 0 | 0.1 | 9 | 0 | 1 | 0 | 0.2 | 0 | 0 | 0 | 0 | 0 | 0 | 0 | 0 | 0 | 0 | 0 | 0 | 0.005 | 0 | 0 | 0 | 0 | 0 | 0 | 0 | 0 | 0 | 0 | 0 | 0 | 748 | -0.001336898 | 2 | 0.864664717 | 1.098612289 | 2 | 1 | 748 | -0.001336898 | 6.11869 | 0.136048 | 454.2692 | 66.20378 | 57.78271
T91 | 0 | 0.1 | 9 | 0 | 1 | 0 | 0.2 | 0 | 0 | 0 | 0 | 0 | 0 | 0 | 0 | 0 | 0 | 0 | 0 | 0.005 | 0 | 0 | 0 | 0 | 0 | 0 | 0 | 0 | 0 | 0 | 0 | 0 | 798 | -0.001253133 | 2 | 0.864664717 | 1.098612289 | 2 | 1 | 798 | -0.001253133 | 5.882185 | 0.154775 | 358.5919 | 60.02659 | 51.41925
T91 | 0 | 0.1 | 9 | 0 | 1 | 0 | 0.2 | 0 | 0 | 0 | 0 | 0 | 0 | 0 | 0 | 0 | 0 | 0 | 0 | 0.005 | 0 | 0 | 0 | 0 | 0 | 0 | 0 | 0 | 0 | 0 | 0 | 0 | 848 | -0.001179245 | 2 | 0.864664717 | 1.098612289 | 2 | 1 | 848 | -0.001179245 | 5.586975 | 0.187935 | 266.9269 | 55.1885 | 45.73298
9Cr-1WVTa | 0 | 0.1 | 9 | 1 | 0 | 0.1 | 0.2 | 0 | 0 | 0 | 0 | 0 | 0 | 0 | 0 | 0 | 0 | 0 | 0 | 0 | 0 | 0 | 0 | 0 | 0 | 0 | 0 | 0 | 0 | 0 | 0 | 0 | 298 | -0.003355705 | 2 | 0.864664717 | 1.098612289 | 2 | 1 | 298 | -0.003355705 | 6.711508 | 0.061245 | 821.809 | 51.90493 | 48.8214
9Cr-1WVTa | 0 | 0.1 | 9 | 1 | 0 | 0.1 | 0.2 | 0 | 0 | 0 | 0 | 0 | 0 | 0 | 0 | 0 | 0 | 0 | 0 | 0 | 0 | 0 | 0 | 0 | 0 | 0 | 0 | 0 | 0 | 0 | 0 | 0 | 348 | -0.002873563 | 2 | 0.864664717 | 1.098612289 | 2 | 1 | 348 | -0.002873563 | 6.749856 | 0.06494 | 853.9358 | 57.29482 | 53.69233
9Cr-1WVTa | 0 | 0.1 | 9 | 1 | 0 | 0.1 | 0.2 | 0 | 0 | 0 | 0 | 0 | 0 | 0 | 0 | 0 | 0 | 0 | 0 | 0 | 0 | 0 | 0 | 0 | 0 | 0 | 0 | 0 | 0 | 0 | 0 | 0 | 398 | -0.002512563 | 2 | 0.864664717 | 1.098612289 | 2 | 1 | 398 | -0.002512563 | 6.75534 | 0.064178 | 858.6316 | 56.91198 | 53.37422
9Cr-1WVTa | 0 | 0.1 | 9 | 1 | 0 | 0.1 | 0.2 | 0 | 0 | 0 | 0 | 0 | 0 | 0 | 0 | 0 | 0 | 0 | 0 | 0 | 0 | 0 | 0 | 0 | 0 | 0 | 0 | 0 | 0 | 0 | 0 | 0 | 448 | -0.002232143 | 2 | 0.864664717 | 1.098612289 | 2 | 1 | 448 | -0.002232143 | 6.734828 | 0.060193 | 841.1988 | 52.18924 | 49.14049
9Cr-1WVTa | 0 | 0.1 | 9 | 1 | 0 | 0.1 | 0.2 | 0 | 0 | 0 | 0 | 0 | 0 | 0 | 0 | 0 | 0 | 0 | 0 | 0 | 0 | 0 | 0 | 0 | 0 | 0 | 0 | 0 | 0 | 0 | 0 | 0 | 498 | -0.002008032 | 2 | 0.864664717 | 1.098612289 | 2 | 1 | 498 | -0.002008032 | 6.69077 | 0.056034 | 804.9418 | 46.39173 | 43.8637
9Cr-1WVTa | 0 | 0.1 | 9 | 1 | 0 | 0.1 | 0.2 | 0 | 0 | 0 | 0 | 0 | 0 | 0 | 0 | 0 | 0 | 0 | 0 | 0 | 0 | 0 | 0 | 0 | 0 | 0 | 0 | 0 | 0 | 0 | 0 | 0 | 548 | -0.001824818 | 2 | 0.864664717 | 1.098612289 | 2 | 1 | 548 | -0.001824818 | 6.621923 | 0.055799 | 751.3886 | 43.11853 | 40.77846
9Cr-1WVTa | 0 | 0.1 | 9 | 1 | 0 | 0.1 | 0.2 | 0 | 0 | 0 | 0 | 0 | 0 | 0 | 0 | 0 | 0 | 0 | 0 | 0 | 0 | 0 | 0 | 0 | 0 | 0 | 0 | 0 | 0 | 0 | 0 | 0 | 598 | -0.001672241 | 2 | 0.864664717 | 1.098612289 | 2 | 1 | 598 | -0.001672241 | 6.523596 | 0.064649 | 681.0229 | 45.48179 | 42.63447
9Cr-1WVTa | 0 | 0.1 | 9 | 1 | 0 | 0.1 | 0.2 | 0 | 0 | 0 | 0 | 0 | 0 | 0 | 0 | 0 | 0 | 0 | 0 | 0 | 0 | 0 | 0 | 0 | 0 | 0 | 0 | 0 | 0 | 0 | 0 | 0 | 648 | -0.00154321 | 2 | 0.864664717 | 1.098612289 | 2 | 1 | 648 | -0.00154321 | 6.388533 | 0.087441 | 594.9831 | 54.36829 | 49.81619
9Cr-1WVTa | 0 | 0.1 | 9 | 1 | 0 | 0.1 | 0.2 | 0 | 0 | 0 | 0 | 0 | 0 | 0 | 0 | 0 | 0 | 0 | 0 | 0 | 0 | 0 | 0 | 0 | 0 | 0 | 0 | 0 | 0 | 0 | 0 | 0 | 698 | -0.001432665 | 2 | 0.864664717 | 1.098612289 | 2 | 1 | 698 | -0.001432665 | 6.210059 | 0.12391 | 497.7306 | 65.65763 | 58.00585
9Cr-1WVTa | 0 | 0.1 | 9 | 1 | 0 | 0.1 | 0.2 | 0 | 0 | 0 | 0 | 0 | 0 | 0 | 0 | 0 | 0 | 0 | 0 | 0 | 0 | 0 | 0 | 0 | 0 | 0 | 0 | 0 | 0 | 0 | 0 | 0 | 748 | -0.001336898 | 2 | 0.864664717 | 1.098612289 | 2 | 1 | 748 | -0.001336898 | 5.985374 | 0.16261 | 397.5712 | 70.20222 | 59.66645
9Cr-1WVTa | 0 | 0.1 | 9 | 1 | 0 | 0.1 | 0.2 | 0 | 0 | 0 | 0 | 0 | 0 | 0 | 0 | 0 | 0 | 0 | 0 | 0 | 0 | 0 | 0 | 0 | 0 | 0 | 0 | 0 | 0 | 0 | 0 | 0 | 798 | -0.001253133 | 2 | 0.864664717 | 1.098612289 | 2 | 1 | 798 | -0.001253133 | 5.712114 | 0.190674 | 302.5099 | 63.54671 | 52.51513
9Cr-1WVTa | 0 | 0.1 | 9 | 1 | 0 | 0.1 | 0.2 | 0 | 0 | 0 | 0 | 0 | 0 | 0 | 0 | 0 | 0 | 0 | 0 | 0 | 0 | 0 | 0 | 0 | 0 | 0 | 0 | 0 | 0 | 0 | 0 | 0 | 848 | -0.001179245 | 2 | 0.864664717 | 1.098612289 | 2 | 1 | 848 | -0.001179245 | 5.380954 | 0.214693 | 217.2294 | 52.02239 | 41.97109
T91 | 0 | 0.1 | 9 | 0 | 1 | 0 | 0.2 | 0 | 0 | 0 | 0 | 0 | 0 | 0 | 0 | 0 | 0 | 0 | 0 | 0.005 | 0 | 0 | 0 | 0 | 0 | 0 | 0 | 0 | 0 | 0 | 0 | 0 | 673 | -0.001485884 | 0 | 0 | 0 | 0 | 1 | 673 | -0.001485884 | 6.172436 | 0.099401 | 479.3524 | 50.0967 | 45.35653
T91 | 0 | 0.1 | 9 | 0 | 1 | 0 | 0.2 | 0 | 0 | 0 | 0 | 0 | 0 | 0 | 0 | 0 | 0 | 0 | 0 | 0.005 | 0 | 0 | 0 | 0 | 0 | 0 | 0 | 0 | 0 | 0 | 0 | 0 | 673 | -0.001485884 | 5 | 0.993262053 | 1.791759469 | 5 | 1 | 673 | -0.001485884 | 6.518525 | 0.041947 | 677.5782 | 29.02691 | 27.83451
T91 | 0 | 0.1 | 9 | 0 | 1 | 0 | 0.2 | 0 | 0 | 0 | 0 | 0 | 0 | 0 | 0 | 0 | 0 | 0 | 0 | 0.005 | 0 | 0 | 0 | 0 | 0 | 0 | 0 | 0 | 0 | 0 | 0 | 0 | 673 | -0.001485884 | 10 | 0.9999546 | 2.397895273 | 10 | 1 | 673 | -0.001485884 | 6.606211 | 0.034358 | 739.6751 | 25.85538 | 24.98213
T91 | 0 | 0.1 | 9 | 0 | 1 | 0 | 0.2 | 0 | 0 | 0 | 0 | 0 | 0 | 0 | 0 | 0 | 0 | 0 | 0 | 0.005 | 0 | 0 | 0 | 0 | 0 | 0 | 0 | 0 | 0 | 0 | 0 | 0 | 673 | -0.001485884 | 15 | 0.999999694 | 2.772588722 | 15 | 1 | 673 | -0.001485884 | 6.638741 | 0.04145 | 764.1323 | 32.33888 | 31.02583
T91 | 0 | 0.1 | 9 | 0 | 1 | 0 | 0.2 | 0 | 0 | 0 | 0 | 0 | 0 | 0 | 0 | 0 | 0 | 0 | 0 | 0.005 | 0 | 0 | 0 | 0 | 0 | 0 | 0 | 0 | 0 | 0 | 0 | 0 | 673 | -0.001485884 | 20 | 0.999999998 | 3.044522438 | 20 | 1 | 673 | -0.001485884 | 6.658154 | 0.045584 | 779.1114 | 36.33691 | 34.71772
T91 | 0 | 0.1 | 9 | 0 | 1 | 0 | 0.2 | 0 | 0 | 0 | 0 | 0 | 0 | 0 | 0 | 0 | 0 | 0 | 0 | 0.005 | 0 | 0 | 0 | 0 | 0 | 0 | 0 | 0 | 0 | 0 | 0 | 0 | 673 | -0.001485884 | 25 | 1 | 3.258096538 | 25 | 1 | 673 | -0.001485884 | 6.673712 | 0.0503 | 791.3276 | 40.82184 | 38.81929
T91 | 0 | 0.1 | 9 | 0 | 1 | 0 | 0.2 | 0 | 0 | 0 | 0 | 0 | 0 | 0 | 0 | 0 | 0 | 0 | 0 | 0.005 | 0 | 0 | 0 | 0 | 0 | 0 | 0 | 0 | 0 | 0 | 0 | 0 | 673 | -0.001485884 | 30 | 1 | 3.433987204 | 30 | 1 | 673 | -0.001485884 | 6.688144 | 0.057944 | 802.8308 | 47.8934 | 45.19713
T91 | 0 | 0.1 | 9 | 0 | 1 | 0 | 0.2 | 0 | 0 | 0 | 0 | 0 | 0 | 0 | 0 | 0 | 0 | 0 | 0 | 0.005 | 0 | 0 | 0 | 0 | 0 | 0 | 0 | 0 | 0 | 0 | 0 | 0 | 673 | -0.001485884 | 35 | 1 | 3.583518938 | 35 | 1 | 673 | -0.001485884 | 6.702285 | 0.069151 | 814.2643 | 58.2997 | 54.40445
T91 | 0 | 0.1 | 9 | 0 | 1 | 0 | 0.2 | 0 | 0 | 0 | 0 | 0 | 0 | 0 | 0 | 0 | 0 | 0 | 0 | 0.005 | 0 | 0 | 0 | 0 | 0 | 0 | 0 | 0 | 0 | 0 | 0 | 0 | 673 | -0.001485884 | 40 | 1 | 3.713572067 | 40 | 1 | 673 | -0.001485884 | 6.716327 | 0.083557 | 825.7788 | 71.9643 | 66.19554
T91 | 0 | 0.1 | 9 | 0 | 1 | 0 | 0.2 | 0 | 0 | 0 | 0 | 0 | 0 | 0 | 0 | 0 | 0 | 0 | 0 | 0.005 | 0 | 0 | 0 | 0 | 0 | 0 | 0 | 0 | 0 | 0 | 0 | 0 | 673 | -0.001485884 | 45 | 1 | 3.828641396 | 45 | 1 | 673 | -0.001485884 | 6.730254 | 0.100628 | 837.3599 | 88.64726 | 80.161
T91 | 0 | 0.1 | 9 | 0 | 1 | 0 | 0.2 | 0 | 0 | 0 | 0 | 0 | 0 | 0 | 0 | 0 | 0 | 0 | 0 | 0.005 | 0 | 0 | 0 | 0 | 0 | 0 | 0 | 0 | 0 | 0 | 0 | 0 | 673 | -0.001485884 | 50 | 1 | 3.931825633 | 50 | 1 | 673 | -0.001485884 | 6.743998 | 0.119951 | 848.9481 | 108.1913 | 95.96178
T91 | 0 | 0.1 | 9 | 0 | 1 | 0 | 0.2 | 0 | 0 | 0 | 0 | 0 | 0 | 0 | 0 | 0 | 0 | 0 | 0 | 0.005 | 0 | 0 | 0 | 0 | 0 | 0 | 0 | 0 | 0 | 0 | 0 | 0 | 673 | -0.001485884 | 55 | 1 | 4.025351691 | 55 | 1 | 673 | -0.001485884 | 6.75752 | 0.141204 | 860.5055 | 130.5039 | 113.3181
9Cr-1WVTa | 0 | 0.1 | 9 | 1 | 0 | 0.1 | 0.2 | 0 | 0 | 0 | 0 | 0 | 0 | 0 | 0 | 0 | 0 | 0 | 0 | 0 | 0 | 0 | 0 | 0 | 0 | 0 | 0 | 0 | 0 | 0 | 0 | 0 | 673 | -0.001485884 | 0 | 0 | 0 | 0 | 1 | 673 | -0.001485884 | 6.119018 | 0.083581 | 454.4182 | 39.61312 | 36.43681
9Cr-1WVTa | 0 | 0.1 | 9 | 1 | 0 | 0.1 | 0.2 | 0 | 0 | 0 | 0 | 0 | 0 | 0 | 0 | 0 | 0 | 0 | 0 | 0 | 0 | 0 | 0 | 0 | 0 | 0 | 0 | 0 | 0 | 0 | 0 | 0 | 673 | -0.001485884 | 5 | 0.993262053 | 1.791759469 | 5 | 1 | 673 | -0.001485884 | 6.440227 | 0.148802 | 626.549 | 100.5255 | 86.62684
9Cr-1WVTa | 0 | 0.1 | 9 | 1 | 0 | 0.1 | 0.2 | 0 | 0 | 0 | 0 | 0 | 0 | 0 | 0 | 0 | 0 | 0 | 0 | 0 | 0 | 0 | 0 | 0 | 0 | 0 | 0 | 0 | 0 | 0 | 0 | 0 | 673 | -0.001485884 | 10 | 0.9999546 | 2.397895273 | 10 | 1 | 673 | -0.001485884 | 6.490383 | 0.140104 | 658.7756 | 99.07553 | 86.12317
9Cr-1WVTa | 0 | 0.1 | 9 | 1 | 0 | 0.1 | 0.2 | 0 | 0 | 0 | 0 | 0 | 0 | 0 | 0 | 0 | 0 | 0 | 0 | 0 | 0 | 0 | 0 | 0 | 0 | 0 | 0 | 0 | 0 | 0 | 0 | 0 | 673 | -0.001485884 | 15 | 0.999999694 | 2.772588722 | 15 | 1 | 673 | -0.001485884 | 6.487605 | 0.129613 | 656.9481 | 90.91356 | 79.86168
9Cr-1WVTa | 0 | 0.1 | 9 | 1 | 0 | 0.1 | 0.2 | 0 | 0 | 0 | 0 | 0 | 0 | 0 | 0 | 0 | 0 | 0 | 0 | 0 | 0 | 0 | 0 | 0 | 0 | 0 | 0 | 0 | 0 | 0 | 0 | 0 | 673 | -0.001485884 | 20 | 0.999999998 | 3.044522438 | 20 | 1 | 673 | -0.001485884 | 6.477763 | 0.126561 | 650.5141 | 87.76651 | 77.33286
9Cr-1WVTa | 0 | 0.1 | 9 | 1 | 0 | 0.1 | 0.2 | 0 | 0 | 0 | 0 | 0 | 0 | 0 | 0 | 0 | 0 | 0 | 0 | 0 | 0 | 0 | 0 | 0 | 0 | 0 | 0 | 0 | 0 | 0 | 0 | 0 | 673 | -0.001485884 | 25 | 1 | 3.258096538 | 25 | 1 | 673 | -0.001485884 | 6.468903 | 0.126698 | 644.776 | 87.09259 | 76.72854
9Cr-1WVTa | 0 | 0.1 | 9 | 1 | 0 | 0.1 | 0.2 | 0 | 0 | 0 | 0 | 0 | 0 | 0 | 0 | 0 | 0 | 0 | 0 | 0 | 0 | 0 | 0 | 0 | 0 | 0 | 0 | 0 | 0 | 0 | 0 | 0 | 673 | -0.001485884 | 30 | 1 | 3.433987204 | 30 | 1 | 673 | -0.001485884 | 6.462486 | 0.128048 | 640.6517 | 87.51787 | 76.9992
9Cr-1WVTa | 0 | 0.1 | 9 | 1 | 0 | 0.1 | 0.2 | 0 | 0 | 0 | 0 | 0 | 0 | 0 | 0 | 0 | 0 | 0 | 0 | 0 | 0 | 0 | 0 | 0 | 0 | 0 | 0 | 0 | 0 | 0 | 0 | 0 | 673 | -0.001485884 | 35 | 1 | 3.583518938 | 35 | 1 | 673 | -0.001485884 | 6.458385 | 0.130579 | 638.0298 | 88.99747 | 78.10304
9Cr-1WVTa | 0 | 0.1 | 9 | 1 | 0 | 0.1 | 0.2 | 0 | 0 | 0 | 0 | 0 | 0 | 0 | 0 | 0 | 0 | 0 | 0 | 0 | 0 | 0 | 0 | 0 | 0 | 0 | 0 | 0 | 0 | 0 | 0 | 0 | 673 | -0.001485884 | 40 | 1 | 3.713572067 | 40 | 1 | 673 | -0.001485884 | 6.456094 | 0.135027 | 636.5698 | 92.02742 | 80.40365
9Cr-1WVTa | 0 | 0.1 | 9 | 1 | 0 | 0.1 | 0.2 | 0 | 0 | 0 | 0 | 0 | 0 | 0 | 0 | 0 | 0 | 0 | 0 | 0 | 0 | 0 | 0 | 0 | 0 | 0 | 0 | 0 | 0 | 0 | 0 | 0 | 673 | -0.001485884 | 45 | 1 | 3.828641396 | 45 | 1 | 673 | -0.001485884 | 6.455094 | 0.1423 | 635.9335 | 97.24852 | 84.34958
9Cr-1WVTa | 0 | 0.1 | 9 | 1 | 0 | 0.1 | 0.2 | 0 | 0 | 0 | 0 | 0 | 0 | 0 | 0 | 0 | 0 | 0 | 0 | 0 | 0 | 0 | 0 | 0 | 0 | 0 | 0 | 0 | 0 | 0 | 0 | 0 | 673 | -0.001485884 | 50 | 1 | 3.931825633 | 50 | 1 | 673 | -0.001485884 | 6.454942 | 0.153147 | 635.8368 | 105.2286 | 90.28655
9Cr-1WVTa | 0 | 0.1 | 9 | 1 | 0 | 0.1 | 0.2 | 0 | 0 | 0 | 0 | 0 | 0 | 0 | 0 | 0 | 0 | 0 | 0 | 0 | 0 | 0 | 0 | 0 | 0 | 0 | 0 | 0 | 0 | 0 | 0 | 0 | 673 | -0.001485884 | 55 | 1 | 4.025351691 | 55 | 1 | 673 | -0.001485884 | 6.455314 | 0.168037 | 636.0734 | 116.389 | 98.38621
9Cr-1MoVNb-2Ni | 0 | 0.1 | 9 | 0 | 1 | 0 | 0.2 | 0 | 0 | 0 | 0 | 0 | 0 | 0 | 0 | 0 | 0 | 0 | 0 | 0.006 | 2 | 0 | 0 | 0 | 0 | 0 | 0 | 0 | 0 | 0 | 0 | 0 | 298 | -0.003355705 | 0 | 0 | 0 | 0 | 0 | 298 | -0.003355705 | 6.718866 | 0.038948 | 827.8782 | 32.88035 | 31.62435
9Cr-1MoVNb-2Ni | 0 | 0.1 | 9 | 0 | 1 | 0 | 0.2 | 0 | 0 | 0 | 0 | 0 | 0 | 0 | 0 | 0 | 0 | 0 | 0 | 0.006 | 2 | 0 | 0 | 0 | 0 | 0 | 0 | 0 | 0 | 0 | 0 | 0 | 298 | -0.003355705 | 0 | 0 | 0 | 0 | 0 | 348 | -0.002873563 | 6.684804 | 0.039837 | 800.1538 | 32.51916 | 31.24916
9Cr-1MoVNb-2Ni | 0 | 0.1 | 9 | 0 | 1 | 0 | 0.2 | 0 | 0 | 0 | 0 | 0 | 0 | 0 | 0 | 0 | 0 | 0 | 0 | 0.006 | 2 | 0 | 0 | 0 | 0 | 0 | 0 | 0 | 0 | 0 | 0 | 0 | 298 | -0.003355705 | 0 | 0 | 0 | 0 | 0 | 398 | -0.002512563 | 6.663252 | 0.040613 | 783.0934 | 32.45843 | 31.1666
9Cr-1MoVNb-2Ni | 0 | 0.1 | 9 | 0 | 1 | 0 | 0.2 | 0 | 0 | 0 | 0 | 0 | 0 | 0 | 0 | 0 | 0 | 0 | 0 | 0.006 | 2 | 0 | 0 | 0 | 0 | 0 | 0 | 0 | 0 | 0 | 0 | 0 | 298 | -0.003355705 | 0 | 0 | 0 | 0 | 0 | 448 | -0.002232143 | 6.649222 | 0.040922 | 772.1833 | 32.25475 | 30.96146
9Cr-1MoVNb-2Ni | 0 | 0.1 | 9 | 0 | 1 | 0 | 0.2 | 0 | 0 | 0 | 0 | 0 | 0 | 0 | 0 | 0 | 0 | 0 | 0 | 0.006 | 2 | 0 | 0 | 0 | 0 | 0 | 0 | 0 | 0 | 0 | 0 | 0 | 298 | -0.003355705 | 0 | 0 | 0 | 0 | 0 | 498 | -0.002008032 | 6.639256 | 0.040857 | 764.526 | 31.88313 | 30.60673
9Cr-1MoVNb-2Ni | 0 | 0.1 | 9 | 0 | 1 | 0 | 0.2 | 0 | 0 | 0 | 0 | 0 | 0 | 0 | 0 | 0 | 0 | 0 | 0 | 0.006 | 2 | 0 | 0 | 0 | 0 | 0 | 0 | 0 | 0 | 0 | 0 | 0 | 298 | -0.003355705 | 0 | 0 | 0 | 0 | 0 | 548 | -0.001824818 | 6.630479 | 0.040558 | 757.8451 | 31.3685 | 30.12171
9Cr-1MoVNb-2Ni | 0 | 0.1 | 9 | 0 | 1 | 0 | 0.2 | 0 | 0 | 0 | 0 | 0 | 0 | 0 | 0 | 0 | 0 | 0 | 0 | 0.006 | 2 | 0 | 0 | 0 | 0 | 0 | 0 | 0 | 0 | 0 | 0 | 0 | 298 | -0.003355705 | 0 | 0 | 0 | 0 | 0 | 598 | -0.001672241 | 6.620008 | 0.04018 | 749.9511 | 30.7466 | 29.53569
9Cr-1MoVNb-2Ni | 0 | 0.1 | 9 | 0 | 1 | 0 | 0.2 | 0 | 0 | 0 | 0 | 0 | 0 | 0 | 0 | 0 | 0 | 0 | 0 | 0.006 | 2 | 0 | 0 | 0 | 0 | 0 | 0 | 0 | 0 | 0 | 0 | 0 | 298 | -0.003355705 | 0 | 0 | 0 | 0 | 0 | 648 | -0.00154321 | 6.604471 | 0.040009 | 738.3892 | 30.14115 | 28.95904
9Cr-1MoVNb-2Ni | 0 | 0.1 | 9 | 0 | 1 | 0 | 0.2 | 0 | 0 | 0 | 0 | 0 | 0 | 0 | 0 | 0 | 0 | 0 | 0 | 0.006 | 2 | 0 | 0 | 0 | 0 | 0 | 0 | 0 | 0 | 0 | 0 | 0 | 298 | -0.003355705 | 0 | 0 | 0 | 0 | 0 | 698 | -0.001432665 | 6.579447 | 0.040832 | 720.141 | 30.01338 | 28.81256
9Cr-1MoVNb-2Ni | 0 | 0.1 | 9 | 0 | 1 | 0 | 0.2 | 0 | 0 | 0 | 0 | 0 | 0 | 0 | 0 | 0 | 0 | 0 | 0 | 0.006 | 2 | 0 | 0 | 0 | 0 | 0 | 0 | 0 | 0 | 0 | 0 | 0 | 298 | -0.003355705 | 0 | 0 | 0 | 0 | 0 | 748 | -0.001336898 | 6.538843 | 0.044571 | 691.4861 | 31.51739 | 30.14347
9Cr-1MoVNb-2Ni | 0 | 0.1 | 9 | 0 | 1 | 0 | 0.2 | 0 | 0 | 0 | 0 | 0 | 0 | 0 | 0 | 0 | 0 | 0 | 0 | 0.006 | 2 | 0 | 0 | 0 | 0 | 0 | 0 | 0 | 0 | 0 | 0 | 0 | 298 | -0.003355705 | 0 | 0 | 0 | 0 | 0 | 798 | -0.001253133 | 6.474034 | 0.054619 | 648.0929 | 36.38273 | 34.44884
9Cr-1MoVNb-2Ni | 0 | 0.1 | 9 | 0 | 1 | 0 | 0.2 | 0 | 0 | 0 | 0 | 0 | 0 | 0 | 0 | 0 | 0 | 0 | 0 | 0.006 | 2 | 0 | 0 | 0 | 0 | 0 | 0 | 0 | 0 | 0 | 0 | 0 | 298 | -0.003355705 | 0 | 0 | 0 | 0 | 0 | 848 | -0.001179245 | 6.372859 | 0.074942 | 585.73 | 45.58247 | 42.29129
2.5Cr-1.4WV | 0 | 0.1 | 2.5 | 1.4 | 0 | 0 | 0.2 | 0 | 0 | 0 | 0 | 0 | 0 | 0 | 0 | 0 | 0 | 0 | 0 | 0 | 0 | 0 | 0 | 0 | 0 | 0 | 0 | 0 | 0 | 0 | 0 | 0 | 298 | -0.003355705 | 0 | 0 | 0 | 0 | 0 | 298 | -0.003355705 | 6.249712 | 0.05525 | 517.8637 | 29.41713 | 27.83592
2.5Cr-1.4WV | 0 | 0.1 | 2.5 | 1.4 | 0 | 0 | 0.2 | 0 | 0 | 0 | 0 | 0 | 0 | 0 | 0 | 0 | 0 | 0 | 0 | 0 | 0 | 0 | 0 | 0 | 0 | 0 | 0 | 0 | 0 | 0 | 0 | 0 | 298 | -0.003355705 | 0 | 0 | 0 | 0 | 0 | 348 | -0.002873563 | 6.215195 | 0.055902 | 500.2935 | 28.7639 | 27.20006
2.5Cr-1.4WV | 0 | 0.1 | 2.5 | 1.4 | 0 | 0 | 0.2 | 0 | 0 | 0 | 0 | 0 | 0 | 0 | 0 | 0 | 0 | 0 | 0 | 0 | 0 | 0 | 0 | 0 | 0 | 0 | 0 | 0 | 0 | 0 | 0 | 0 | 298 | -0.003355705 | 0 | 0 | 0 | 0 | 0 | 398 | -0.002512563 | 6.192568 | 0.05731 | 489.1005 | 28.84913 | 27.24227
2.5Cr-1.4WV | 0 | 0.1 | 2.5 | 1.4 | 0 | 0 | 0.2 | 0 | 0 | 0 | 0 | 0 | 0 | 0 | 0 | 0 | 0 | 0 | 0 | 0 | 0 | 0 | 0 | 0 | 0 | 0 | 0 | 0 | 0 | 0 | 0 | 0 | 298 | -0.003355705 | 0 | 0 | 0 | 0 | 0 | 448 | -0.002232143 | 6.176966 | 0.058961 | 481.5288 | 29.24511 | 27.57064
2.5Cr-1.4WV | 0 | 0.1 | 2.5 | 1.4 | 0 | 0 | 0.2 | 0 | 0 | 0 | 0 | 0 | 0 | 0 | 0 | 0 | 0 | 0 | 0 | 0 | 0 | 0 | 0 | 0 | 0 | 0 | 0 | 0 | 0 | 0 | 0 | 0 | 298 | -0.003355705 | 0 | 0 | 0 | 0 | 0 | 498 | -0.002008032 | 6.164975 | 0.060894 | 475.7892 | 29.87302 | 28.10821
2.5Cr-1.4WV | 0 | 0.1 | 2.5 | 1.4 | 0 | 0 | 0.2 | 0 | 0 | 0 | 0 | 0 | 0 | 0 | 0 | 0 | 0 | 0 | 0 | 0 | 0 | 0 | 0 | 0 | 0 | 0 | 0 | 0 | 0 | 0 | 0 | 0 | 298 | -0.003355705 | 0 | 0 | 0 | 0 | 0 | 548 | -0.001824818 | 6.153721 | 0.063345 | 470.4647 | 30.76573 | 28.87732
2.5Cr-1.4WV | 0 | 0.1 | 2.5 | 1.4 | 0 | 0 | 0.2 | 0 | 0 | 0 | 0 | 0 | 0 | 0 | 0 | 0 | 0 | 0 | 0 | 0 | 0 | 0 | 0 | 0 | 0 | 0 | 0 | 0 | 0 | 0 | 0 | 0 | 298 | -0.003355705 | 0 | 0 | 0 | 0 | 0 | 598 | -0.001672241 | 6.14025 | 0.066788 | 464.1696 | 32.05964 | 29.98838
2.5Cr-1.4WV | 0 | 0.1 | 2.5 | 1.4 | 0 | 0 | 0.2 | 0 | 0 | 0 | 0 | 0 | 0 | 0 | 0 | 0 | 0 | 0 | 0 | 0 | 0 | 0 | 0 | 0 | 0 | 0 | 0 | 0 | 0 | 0 | 0 | 0 | 298 | -0.003355705 | 0 | 0 | 0 | 0 | 0 | 648 | -0.00154321 | 6.121025 | 0.072192 | 455.3312 | 34.08686 | 31.71279
2.5Cr-1.4WV | 0 | 0.1 | 2.5 | 1.4 | 0 | 0 | 0.2 | 0 | 0 | 0 | 0 | 0 | 0 | 0 | 0 | 0 | 0 | 0 | 0 | 0 | 0 | 0 | 0 | 0 | 0 | 0 | 0 | 0 | 0 | 0 | 0 | 0 | 298 | -0.003355705 | 0 | 0 | 0 | 0 | 0 | 698 | -0.001432665 | 6.091362 | 0.081447 | 442.023 | 37.50818 | 34.57435
2.5Cr-1.4WV | 0 | 0.1 | 2.5 | 1.4 | 0 | 0 | 0.2 | 0 | 0 | 0 | 0 | 0 | 0 | 0 | 0 | 0 | 0 | 0 | 0 | 0 | 0 | 0 | 0 | 0 | 0 | 0 | 0 | 0 | 0 | 0 | 0 | 0 | 298 | -0.003355705 | 0 | 0 | 0 | 0 | 0 | 748 | -0.001336898 | 6.04474 | 0.097793 | 421.8881 | 43.34246 | 39.30453
2.5Cr-1.4WV | 0 | 0.1 | 2.5 | 1.4 | 0 | 0 | 0.2 | 0 | 0 | 0 | 0 | 0 | 0 | 0 | 0 | 0 | 0 | 0 | 0 | 0 | 0 | 0 | 0 | 0 | 0 | 0 | 0 | 0 | 0 | 0 | 0 | 0 | 298 | -0.003355705 | 0 | 0 | 0 | 0 | 0 | 798 | -0.001253133 | 5.971927 | 0.125858 | 392.2608 | 52.61046 | 46.38875
2.5Cr-1.4WV | 0 | 0.1 | 2.5 | 1.4 | 0 | 0 | 0.2 | 0 | 0 | 0 | 0 | 0 | 0 | 0 | 0 | 0 | 0 | 0 | 0 | 0 | 0 | 0 | 0 | 0 | 0 | 0 | 0 | 0 | 0 | 0 | 0 | 0 | 298 | -0.003355705 | 0 | 0 | 0 | 0 | 0 | 848 | -0.001179245 | 5.859885 | 0.171251 | 350.6838 | 65.50374 | 55.19411
9Cr-1MoVNb-2Ni | 0 | 0.1 | 9 | 0 | 1 | 0 | 0.2 | 0 | 0 | 0 | 0 | 0 | 0 | 0 | 0 | 0 | 0 | 0 | 0 | 0.006 | 2 | 0 | 0 | 0 | 0 | 0 | 0 | 0 | 0 | 0 | 0 | 0 | 298 | -0.003355705 | 2 | 0.864664717 | 1.098612289 | 2 | 1 | 298 | -0.003355705 | 7.029146 | 0.119652 | 1129.066 | 143.5094 | 127.3257
9Cr-1MoVNb-2Ni | 0 | 0.1 | 9 | 0 | 1 | 0 | 0.2 | 0 | 0 | 0 | 0 | 0 | 0 | 0 | 0 | 0 | 0 | 0 | 0 | 0.006 | 2 | 0 | 0 | 0 | 0 | 0 | 0 | 0 | 0 | 0 | 0 | 0 | 348 | -0.002873563 | 2 | 0.864664717 | 1.098612289 | 2 | 1 | 298 | -0.003355705 | 7.094102 | 0.116913 | 1204.84 | 149.4262 | 132.9389
9Cr-1MoVNb-2Ni | 0 | 0.1 | 9 | 0 | 1 | 0 | 0.2 | 0 | 0 | 0 | 0 | 0 | 0 | 0 | 0 | 0 | 0 | 0 | 0 | 0.006 | 2 | 0 | 0 | 0 | 0 | 0 | 0 | 0 | 0 | 0 | 0 | 0 | 398 | -0.002512563 | 2 | 0.864664717 | 1.098612289 | 2 | 1 | 296 | -0.003378378 | 7.11852 | 0.114052 | 1234.622 | 149.1552 | 133.078
9Cr-1MoVNb-2Ni | 0 | 0.1 | 9 | 0 | 1 | 0 | 0.2 | 0 | 0 | 0 | 0 | 0 | 0 | 0 | 0 | 0 | 0 | 0 | 0 | 0.006 | 2 | 0 | 0 | 0 | 0 | 0 | 0 | 0 | 0 | 0 | 0 | 0 | 448 | -0.002232143 | 2 | 0.864664717 | 1.098612289 | 2 | 1 | 298 | -0.003355705 | 7.109694 | 0.110424 | 1223.773 | 142.8773 | 127.9401
9Cr-1MoVNb-2Ni | 0 | 0.1 | 9 | 0 | 1 | 0 | 0.2 | 0 | 0 | 0 | 0 | 0 | 0 | 0 | 0 | 0 | 0 | 0 | 0 | 0.006 | 2 | 0 | 0 | 0 | 0 | 0 | 0 | 0 | 0 | 0 | 0 | 0 | 498 | -0.002008032 | 2 | 0.864664717 | 1.098612289 | 2 | 1 | 298 | -0.003355705 | 7.07957 | 0.109315 | 1187.458 | 137.1676 | 122.9636
9Cr-1MoVNb-2Ni | 0 | 0.1 | 9 | 0 | 1 | 0 | 0.2 | 0 | 0 | 0 | 0 | 0 | 0 | 0 | 0 | 0 | 0 | 0 | 0 | 0.006 | 2 | 0 | 0 | 0 | 0 | 0 | 0 | 0 | 0 | 0 | 0 | 0 | 548 | -0.001824818 | 2 | 0.864664717 | 1.098612289 | 2 | 1 | 298 | -0.003355705 | 7.029963 | 0.112514 | 1129.989 | 134.568 | 120.2479
9Cr-1MoVNb-2Ni | 0 | 0.1 | 9 | 0 | 1 | 0 | 0.2 | 0 | 0 | 0 | 0 | 0 | 0 | 0 | 0 | 0 | 0 | 0 | 0 | 0.006 | 2 | 0 | 0 | 0 | 0 | 0 | 0 | 0 | 0 | 0 | 0 | 0 | 598 | -0.001672241 | 2 | 0.864664717 | 1.098612289 | 2 | 1 | 298 | -0.003355705 | 6.961438 | 0.119735 | 1055.15 | 134.2131 | 119.0678
9Cr-1MoVNb-2Ni | 0 | 0.1 | 9 | 0 | 1 | 0 | 0.2 | 0 | 0 | 0 | 0 | 0 | 0 | 0 | 0 | 0 | 0 | 0 | 0 | 0.006 | 2 | 0 | 0 | 0 | 0 | 0 | 0 | 0 | 0 | 0 | 0 | 0 | 648 | -0.00154321 | 2 | 0.864664717 | 1.098612289 | 2 | 1 | 298 | -0.003355705 | 6.872079 | 0.129757 | 964.9526 | 133.6958 | 117.4262
9Cr-1MoVNb-2Ni | 0 | 0.1 | 9 | 0 | 1 | 0 | 0.2 | 0 | 0 | 0 | 0 | 0 | 0 | 0 | 0 | 0 | 0 | 0 | 0 | 0.006 | 2 | 0 | 0 | 0 | 0 | 0 | 0 | 0 | 0 | 0 | 0 | 0 | 698 | -0.001432665 | 2 | 0.864664717 | 1.098612289 | 2 | 1 | 298 | -0.003355705 | 6.759654 | 0.145397 | 862.3438 | 134.9556 | 116.6933
9Cr-1MoVNb-2Ni | 0 | 0.1 | 9 | 0 | 1 | 0 | 0.2 | 0 | 0 | 0 | 0 | 0 | 0 | 0 | 0 | 0 | 0 | 0 | 0 | 0.006 | 2 | 0 | 0 | 0 | 0 | 0 | 0 | 0 | 0 | 0 | 0 | 0 | 748 | -0.001336898 | 2 | 0.864664717 | 1.098612289 | 2 | 1 | 298 | -0.003355705 | 6.627003 | 0.174766 | 755.2154 | 144.2216 | 121.0962
9Cr-1MoVNb-2Ni | 0 | 0.1 | 9 | 0 | 1 | 0 | 0.2 | 0 | 0 | 0 | 0 | 0 | 0 | 0 | 0 | 0 | 0 | 0 | 0 | 0.006 | 2 | 0 | 0 | 0 | 0 | 0 | 0 | 0 | 0 | 0 | 0 | 0 | 798 | -0.001253133 | 2 | 0.864664717 | 1.098612289 | 2 | 1 | 298 | -0.003355705 | 6.485069 | 0.219602 | 655.2842 | 160.9253 | 129.197
9Cr-1MoVNb-2Ni | 0 | 0.1 | 9 | 0 | 1 | 0 | 0.2 | 0 | 0 | 0 | 0 | 0 | 0 | 0 | 0 | 0 | 0 | 0 | 0 | 0.006 | 2 | 0 | 0 | 0 | 0 | 0 | 0 | 0 | 0 | 0 | 0 | 0 | 848 | -0.001179245 | 2 | 0.864664717 | 1.098612289 | 2 | 1 | 298 | -0.003355705 | 6.346261 | 0.277116 | 570.3562 | 182.1258 | 138.0453
2.5Cr-1.4WV | 0 | 0.1 | 2.5 | 1.4 | 0 | 0 | 0.2 | 0 | 0 | 0 | 0 | 0 | 0 | 0 | 0 | 0 | 0 | 0 | 0 | 0 | 0 | 0 | 0 | 0 | 0 | 0 | 0 | 0 | 0 | 0 | 0 | 0 | 298 | -0.003355705 | 2 | 0.864664717 | 1.098612289 | 2 | 1 | 298 | -0.003355705 | 6.58546 | 0.137012 | 724.4842 | 106.3846 | 92.76313
2.5Cr-1.4WV | 0 | 0.1 | 2.5 | 1.4 | 0 | 0 | 0.2 | 0 | 0 | 0 | 0 | 0 | 0 | 0 | 0 | 0 | 0 | 0 | 0 | 0 | 0 | 0 | 0 | 0 | 0 | 0 | 0 | 0 | 0 | 0 | 0 | 0 | 348 | -0.002873563 | 2 | 0.864664717 | 1.098612289 | 2 | 1 | 298 | -0.003355705 | 6.618962 | 0.13354 | 749.1671 | 107.0312 | 93.65152
2.5Cr-1.4WV | 0 | 0.1 | 2.5 | 1.4 | 0 | 0 | 0.2 | 0 | 0 | 0 | 0 | 0 | 0 | 0 | 0 | 0 | 0 | 0 | 0 | 0 | 0 | 0 | 0 | 0 | 0 | 0 | 0 | 0 | 0 | 0 | 0 | 0 | 398 | -0.002512563 | 2 | 0.864664717 | 1.098612289 | 2 | 1 | 298 | -0.003355705 | 6.632244 | 0.127639 | 759.1839 | 103.3574 | 90.9722
2.5Cr-1.4WV | 0 | 0.1 | 2.5 | 1.4 | 0 | 0 | 0.2 | 0 | 0 | 0 | 0 | 0 | 0 | 0 | 0 | 0 | 0 | 0 | 0 | 0 | 0 | 0 | 0 | 0 | 0 | 0 | 0 | 0 | 0 | 0 | 0 | 0 | 448 | -0.002232143 | 2 | 0.864664717 | 1.098612289 | 2 | 1 | 298 | -0.003355705 | 6.631291 | 0.118418 | 758.4607 | 95.34956 | 84.70136
2.5Cr-1.4WV | 0 | 0.1 | 2.5 | 1.4 | 0 | 0 | 0.2 | 0 | 0 | 0 | 0 | 0 | 0 | 0 | 0 | 0 | 0 | 0 | 0 | 0 | 0 | 0 | 0 | 0 | 0 | 0 | 0 | 0 | 0 | 0 | 0 | 0 | 498 | -0.002008032 | 2 | 0.864664717 | 1.098612289 | 2 | 1 | 298 | -0.003355705 | 6.618879 | 0.108486 | 749.1049 | 85.83941 | 77.01438
2.5Cr-1.4WV | 0 | 0.1 | 2.5 | 1.4 | 0 | 0 | 0.2 | 0 | 0 | 0 | 0 | 0 | 0 | 0 | 0 | 0 | 0 | 0 | 0 | 0 | 0 | 0 | 0 | 0 | 0 | 0 | 0 | 0 | 0 | 0 | 0 | 0 | 548 | -0.001824818 | 2 | 0.864664717 | 1.098612289 | 2 | 1 | 298 | -0.003355705 | 6.594987 | 0.100842 | 731.4194 | 77.60496 | 70.16077
2.5Cr-1.4WV | 0 | 0.1 | 2.5 | 1.4 | 0 | 0 | 0.2 | 0 | 0 | 0 | 0 | 0 | 0 | 0 | 0 | 0 | 0 | 0 | 0 | 0 | 0 | 0 | 0 | 0 | 0 | 0 | 0 | 0 | 0 | 0 | 0 | 0 | 598 | -0.001672241 | 2 | 0.864664717 | 1.098612289 | 2 | 1 | 298 | -0.003355705 | 6.557047 | 0.099244 | 704.1892 | 73.47209 | 66.53057
2.5Cr-1.4WV | 0 | 0.1 | 2.5 | 1.4 | 0 | 0 | 0.2 | 0 | 0 | 0 | 0 | 0 | 0 | 0 | 0 | 0 | 0 | 0 | 0 | 0 | 0 | 0 | 0 | 0 | 0 | 0 | 0 | 0 | 0 | 0 | 0 | 0 | 648 | -0.00154321 | 2 | 0.864664717 | 1.098612289 | 2 | 1 | 298 | -0.003355705 | 6.501415 | 0.109844 | 666.0835 | 77.33492 | 69.29007
2.5Cr-1.4WV | 0 | 0.1 | 2.5 | 1.4 | 0 | 0 | 0.2 | 0 | 0 | 0 | 0 | 0 | 0 | 0 | 0 | 0 | 0 | 0 | 0 | 0 | 0 | 0 | 0 | 0 | 0 | 0 | 0 | 0 | 0 | 0 | 0 | 0 | 698 | -0.001432665 | 2 | 0.864664717 | 1.098612289 | 2 | 1 | 298 | -0.003355705 | 6.428218 | 0.136037 | 619.0698 | 90.2135 | 78.73928
2.5Cr-1.4WV | 0 | 0.1 | 2.5 | 1.4 | 0 | 0 | 0.2 | 0 | 0 | 0 | 0 | 0 | 0 | 0 | 0 | 0 | 0 | 0 | 0 | 0 | 0 | 0 | 0 | 0 | 0 | 0 | 0 | 0 | 0 | 0 | 0 | 0 | 748 | -0.001336898 | 2 | 0.864664717 | 1.098612289 | 2 | 1 | 298 | -0.003355705 | 6.346006 | 0.166764 | 570.2107 | 103.4792 | 87.58475
2.5Cr-1.4WV | 0 | 0.1 | 2.5 | 1.4 | 0 | 0 | 0.2 | 0 | 0 | 0 | 0 | 0 | 0 | 0 | 0 | 0 | 0 | 0 | 0 | 0 | 0 | 0 | 0 | 0 | 0 | 0 | 0 | 0 | 0 | 0 | 0 | 0 | 798 | -0.001253133 | 2 | 0.864664717 | 1.098612289 | 2 | 1 | 298 | -0.003355705 | 6.266536 | 0.190636 | 526.6499 | 110.6064 | 91.40886
2.5Cr-1.4WV | 0 | 0.1 | 2.5 | 1.4 | 0 | 0 | 0.2 | 0 | 0 | 0 | 0 | 0 | 0 | 0 | 0 | 0 | 0 | 0 | 0 | 0 | 0 | 0 | 0 | 0 | 0 | 0 | 0 | 0 | 0 | 0 | 0 | 0 | 848 | -0.001179245 | 2 | 0.864664717 | 1.098612289 | 2 | 1 | 298 | -0.003355705 | 6.196232 | 0.217167 | 490.8959 | 119.0676 | 95.82505209
9Cr-1MoVNb-2Ni | 0 | 0.1 | 9 | 0 | 1 | 0 | 0.2 | 0 | 0 | 0 | 0 | 0 | 0 | 0 | 0 | 0 | 0 | 0 | 0 | 0.006 | 2 | 0 | 0 | 0 | 0 | 0 | 0 | 0 | 0 | 0 | 0 | 0 | 298 | -0.003355705 | 2 | 0.864664717 | 1.098612289 | 2 | 1 | 298 | -0.003355705 | 7.029146 | 0.119652 | 1129.066 | 143.5094 | 127.3257
9Cr-1MoVNb-2Ni | 0 | 0.1 | 9 | 0 | 1 | 0 | 0.2 | 0 | 0 | 0 | 0 | 0 | 0 | 0 | 0 | 0 | 0 | 0 | 0 | 0.006 | 2 | 0 | 0 | 0 | 0 | 0 | 0 | 0 | 0 | 0 | 0 | 0 | 348 | -0.002873563 | 2 | 0.864664717 | 1.098612289 | 2 | 1 | 348 | -0.002873563 | 7.060943 | 0.113745 | 1165.544 | 140.4088 | 125.3128
9Cr-1MoVNb-2Ni | 0 | 0.1 | 9 | 0 | 1 | 0 | 0.2 | 0 | 0 | 0 | 0 | 0 | 0 | 0 | 0 | 0 | 0 | 0 | 0 | 0.006 | 2 | 0 | 0 | 0 | 0 | 0 | 0 | 0 | 0 | 0 | 0 | 0 | 398 | -0.002512563 | 2 | 0.864664717 | 1.098612289 | 2 | 1 | 398 | -0.002512563 | 7.060419 | 0.111094 | 1164.933 | 136.8796 | 122.4873
9Cr-1MoVNb-2Ni | 0 | 0.1 | 9 | 0 | 1 | 0 | 0.2 | 0 | 0 | 0 | 0 | 0 | 0 | 0 | 0 | 0 | 0 | 0 | 0 | 0.006 | 2 | 0 | 0 | 0 | 0 | 0 | 0 | 0 | 0 | 0 | 0 | 0 | 448 | -0.002232143 | 2 | 0.864664717 | 1.098612289 | 2 | 1 | 448 | -0.002232143 | 7.035019 | 0.109246 | 1135.716 | 131.1034 | 117.5355
9Cr-1MoVNb-2Ni | 0 | 0.1 | 9 | 0 | 1 | 0 | 0.2 | 0 | 0 | 0 | 0 | 0 | 0 | 0 | 0 | 0 | 0 | 0 | 0 | 0.006 | 2 | 0 | 0 | 0 | 0 | 0 | 0 | 0 | 0 | 0 | 0 | 0 | 498 | -0.002008032 | 2 | 0.864664717 | 1.098612289 | 2 | 1 | 498 | -0.002008032 | 6.987897 | 0.109877 | 1083.441 | 125.8316 | 112.7381
9Cr-1MoVNb-2Ni | 0 | 0.1 | 9 | 0 | 1 | 0 | 0.2 | 0 | 0 | 0 | 0 | 0 | 0 | 0 | 0 | 0 | 0 | 0 | 0 | 0.006 | 2 | 0 | 0 | 0 | 0 | 0 | 0 | 0 | 0 | 0 | 0 | 0 | 548 | -0.001824818 | 2 | 0.864664717 | 1.098612289 | 2 | 1 | 548 | -0.001824818 | 6.919122 | 0.115918 | 1011.432 | 124.3088 | 110.703
9Cr-1MoVNb-2Ni | 0 | 0.1 | 9 | 0 | 1 | 0 | 0.2 | 0 | 0 | 0 | 0 | 0 | 0 | 0 | 0 | 0 | 0 | 0 | 0 | 0.006 | 2 | 0 | 0 | 0 | 0 | 0 | 0 | 0 | 0 | 0 | 0 | 0 | 598 | -0.001672241 | 2 | 0.864664717 | 1.098612289 | 2 | 1 | 598 | -0.001672241 | 6.826009 | 0.129383 | 921.5057 | 127.2838 | 111.8363
9Cr-1MoVNb-2Ni | 0 | 0.1 | 9 | 0 | 1 | 0 | 0.2 | 0 | 0 | 0 | 0 | 0 | 0 | 0 | 0 | 0 | 0 | 0 | 0 | 0.006 | 2 | 0 | 0 | 0 | 0 | 0 | 0 | 0 | 0 | 0 | 0 | 0 | 648 | -0.00154321 | 2 | 0.864664717 | 1.098612289 | 2 | 1 | 648 | -0.00154321 | 6.703032 | 0.149755 | 814.8728 | 131.6424 | 113.3334
9Cr-1MoVNb-2Ni | 0 | 0.1 | 9 | 0 | 1 | 0 | 0.2 | 0 | 0 | 0 | 0 | 0 | 0 | 0 | 0 | 0 | 0 | 0 | 0 | 0.006 | 2 | 0 | 0 | 0 | 0 | 0 | 0 | 0 | 0 | 0 | 0 | 0 | 698 | -0.001432665 | 2 | 0.864664717 | 1.098612289 | 2 | 1 | 698 | -0.001432665 | 6.542453 | 0.175771 | 693.9868 | 133.36 | 111.8637
9Cr-1MoVNb-2Ni | 0 | 0.1 | 9 | 0 | 1 | 0 | 0.2 | 0 | 0 | 0 | 0 | 0 | 0 | 0 | 0 | 0 | 0 | 0 | 0 | 0.006 | 2 | 0 | 0 | 0 | 0 | 0 | 0 | 0 | 0 | 0 | 0 | 0 | 748 | -0.001336898 | 2 | 0.864664717 | 1.098612289 | 2 | 1 | 748 | -0.001336898 | 6.337089 | 0.208869 | 565.1488 | 131.2748 | 106.5297
9Cr-1MoVNb-2Ni | 0 | 0.1 | 9 | 0 | 1 | 0 | 0.2 | 0 | 0 | 0 | 0 | 0 | 0 | 0 | 0 | 0 | 0 | 0 | 0 | 0.006 | 2 | 0 | 0 | 0 | 0 | 0 | 0 | 0 | 0 | 0 | 0 | 0 | 798 | -0.001253133 | 2 | 0.864664717 | 1.098612289 | 2 | 1 | 798 | -0.001253133 | 6.083711 | 0.251381 | 438.654 | 125.3673 | 97.50138
9Cr-1MoVNb-2Ni | 0 | 0.1 | 9 | 0 | 1 | 0 | 0.2 | 0 | 0 | 0 | 0 | 0 | 0 | 0 | 0 | 0 | 0 | 0 | 0 | 0.006 | 2 | 0 | 0 | 0 | 0 | 0 | 0 | 0 | 0 | 0 | 0 | 0 | 848 | -0.001179245 | 2 | 0.864664717 | 1.098612289 | 2 | 1 | 848 | -0.001179245 | 5.780917 | 0.303758 | 324.0562 | 115.0209 | 84.88994
2.5Cr-1.4WV | 0 | 0.1 | 2.5 | 1.4 | 0 | 0 | 0.2 | 0 | 0 | 0 | 0 | 0 | 0 | 0 | 0 | 0 | 0 | 0 | 0 | 0 | 0 | 0 | 0 | 0 | 0 | 0 | 0 | 0 | 0 | 0 | 0 | 0 | 298 | -0.003355705 | 2 | 0.864664717 | 1.098612289 | 2 | 1 | 298 | -0.003355705 | 6.58546 | 0.137012 | 724.4842 | 106.3846 | 92.76313
2.5Cr-1.4WV | 0 | 0.1 | 2.5 | 1.4 | 0 | 0 | 0.2 | 0 | 0 | 0 | 0 | 0 | 0 | 0 | 0 | 0 | 0 | 0 | 0 | 0 | 0 | 0 | 0 | 0 | 0 | 0 | 0 | 0 | 0 | 0 | 0 | 0 | 348 | -0.002873563 | 2 | 0.864664717 | 1.098612289 | 2 | 1 | 348 | -0.002873563 | 6.583171 | 0.132066 | 722.8278 | 102.0515 | 89.42597
2.5Cr-1.4WV | 0 | 0.1 | 2.5 | 1.4 | 0 | 0 | 0.2 | 0 | 0 | 0 | 0 | 0 | 0 | 0 | 0 | 0 | 0 | 0 | 0 | 0 | 0 | 0 | 0 | 0 | 0 | 0 | 0 | 0 | 0 | 0 | 0 | 0 | 398 | -0.002512563 | 2 | 0.864664717 | 1.098612289 | 2 | 1 | 398 | -0.002512563 | 6.571187 | 0.12678 | 714.2171 | 96.53877 | 85.04365
2.5Cr-1.4WV | 0 | 0.1 | 2.5 | 1.4 | 0 | 0 | 0.2 | 0 | 0 | 0 | 0 | 0 | 0 | 0 | 0 | 0 | 0 | 0 | 0 | 0 | 0 | 0 | 0 | 0 | 0 | 0 | 0 | 0 | 0 | 0 | 0 | 0 | 448 | -0.002232143 | 2 | 0.864664717 | 1.098612289 | 2 | 1 | 448 | -0.002232143 | 6.550857 | 0.118438 | 699.8437 | 87.9963 | 78.16772
2.5Cr-1.4WV | 0 | 0.1 | 2.5 | 1.4 | 0 | 0 | 0.2 | 0 | 0 | 0 | 0 | 0 | 0 | 0 | 0 | 0 | 0 | 0 | 0 | 0 | 0 | 0 | 0 | 0 | 0 | 0 | 0 | 0 | 0 | 0 | 0 | 0 | 498 | -0.002008032 | 2 | 0.864664717 | 1.098612289 | 2 | 1 | 498 | -0.002008032 | 6.521073 | 0.109091 | 679.3069 | 78.29952 | 70.20717
2.5Cr-1.4WV | 0 | 0.1 | 2.5 | 1.4 | 0 | 0 | 0.2 | 0 | 0 | 0 | 0 | 0 | 0 | 0 | 0 | 0 | 0 | 0 | 0 | 0 | 0 | 0 | 0 | 0 | 0 | 0 | 0 | 0 | 0 | 0 | 0 | 0 | 548 | -0.001824818 | 2 | 0.864664717 | 1.098612289 | 2 | 1 | 548 | -0.001824818 | 6.478405 | 0.102368 | 650.9319 | 70.16464 | 63.33743
2.5Cr-1.4WV | 0 | 0.1 | 2.5 | 1.4 | 0 | 0 | 0.2 | 0 | 0 | 0 | 0 | 0 | 0 | 0 | 0 | 0 | 0 | 0 | 0 | 0 | 0 | 0 | 0 | 0 | 0 | 0 | 0 | 0 | 0 | 0 | 0 | 0 | 598 | -0.001672241 | 2 | 0.864664717 | 1.098612289 | 2 | 1 | 598 | -0.001672241 | 6.416982 | 0.102355 | 612.1528 | 65.97579 | 59.55694
2.5Cr-1.4WV | 0 | 0.1 | 2.5 | 1.4 | 0 | 0 | 0.2 | 0 | 0 | 0 | 0 | 0 | 0 | 0 | 0 | 0 | 0 | 0 | 0 | 0 | 0 | 0 | 0 | 0 | 0 | 0 | 0 | 0 | 0 | 0 | 0 | 0 | 648 | -0.00154321 | 2 | 0.864664717 | 1.098612289 | 2 | 1 | 648 | -0.00154321 | 6.328853 | 0.113039 | 560.5133 | 67.07977 | 59.91
2.5Cr-1.4WV | 0 | 0.1 | 2.5 | 1.4 | 0 | 0 | 0.2 | 0 | 0 | 0 | 0 | 0 | 0 | 0 | 0 | 0 | 0 | 0 | 0 | 0 | 0 | 0 | 0 | 0 | 0 | 0 | 0 | 0 | 0 | 0 | 0 | 0 | 698 | -0.001432665 | 2 | 0.864664717 | 1.098612289 | 2 | 1 | 698 | -0.001432665 | 6.206329 | 0.13763 | 495.8775 | 73.16717 | 63.75941
2.5Cr-1.4WV | 0 | 0.1 | 2.5 | 1.4 | 0 | 0 | 0.2 | 0 | 0 | 0 | 0 | 0 | 0 | 0 | 0 | 0 | 0 | 0 | 0 | 0 | 0 | 0 | 0 | 0 | 0 | 0 | 0 | 0 | 0 | 0 | 0 | 0 | 748 | -0.001336898 | 2 | 0.864664717 | 1.098612289 | 2 | 1 | 748 | -0.001336898 | 6.045755 | 0.173846 | 422.3165 | 80.18621 | 67.3906
2.5Cr-1.4WV | 0 | 0.1 | 2.5 | 1.4 | 0 | 0 | 0.2 | 0 | 0 | 0 | 0 | 0 | 0 | 0 | 0 | 0 | 0 | 0 | 0 | 0 | 0 | 0 | 0 | 0 | 0 | 0 | 0 | 0 | 0 | 0 | 0 | 0 | 798 | -0.001253133 | 2 | 0.864664717 | 1.098612289 | 2 | 1 | 798 | -0.001253133 | 5.846316 | 0.217183 | 345.9575 | 83.91943 | 67.5369
2.5Cr-1.4WV | 0 | 0.1 | 2.5 | 1.4 | 0 | 0 | 0.2 | 0 | 0 | 0 | 0 | 0 | 0 | 0 | 0 | 0 | 0 | 0 | 0 | 0 | 0 | 0 | 0 | 0 | 0 | 0 | 0 | 0 | 0 | 0 | 0 | 0 | 848 | -0.001179245 | 2 | 0.864664717 | 1.098612289 | 2 | 1 | 848 | -0.001179245 | 5.602711 | 0.276252 | 271.1605 | 86.27786 | 65.45226
9Cr-1MoVNb-2Ni | 0 | 0.1 | 9 | 0 | 1 | 0 | 0.2 | 0 | 0 | 0 | 0 | 0 | 0 | 0 | 0 | 0 | 0 | 0 | 0 | 0.006 | 2 | 0 | 0 | 0 | 0 | 0 | 0 | 0 | 0 | 0 | 0 | 0 | 673 | -0.001485884 | 0 | 0 | 0 | 0 | 1 | 673 | -0.001485884 | 6.457009 | 0.103246 | 637.1525 | 69.29934 | 62.50142
9Cr-1MoVNb-2Ni | 0 | 0.1 | 9 | 0 | 1 | 0 | 0.2 | 0 | 0 | 0 | 0 | 0 | 0 | 0 | 0 | 0 | 0 | 0 | 0 | 0.006 | 2 | 0 | 0 | 0 | 0 | 0 | 0 | 0 | 0 | 0 | 0 | 0 | 673 | -0.001485884 | 5 | 0.993262053 | 1.791759469 | 5 | 1 | 673 | -0.001485884 | 6.757978 | 0.076274 | 860.8997 | 68.2334 | 63.2225
9Cr-1MoVNb-2Ni | 0 | 0.1 | 9 | 0 | 1 | 0 | 0.2 | 0 | 0 | 0 | 0 | 0 | 0 | 0 | 0 | 0 | 0 | 0 | 0 | 0.006 | 2 | 0 | 0 | 0 | 0 | 0 | 0 | 0 | 0 | 0 | 0 | 0 | 673 | -0.001485884 | 10 | 0.9999546 | 2.397895273 | 10 | 1 | 673 | -0.001485884 | 6.838392 | 0.04822 | 932.9877 | 46.09099 | 43.92122
9Cr-1MoVNb-2Ni | 0 | 0.1 | 9 | 0 | 1 | 0 | 0.2 | 0 | 0 | 0 | 0 | 0 | 0 | 0 | 0 | 0 | 0 | 0 | 0 | 0.006 | 2 | 0 | 0 | 0 | 0 | 0 | 0 | 0 | 0 | 0 | 0 | 0 | 673 | -0.001485884 | 15 | 0.999999694 | 2.772588722 | 15 | 1 | 673 | -0.001485884 | 6.864385 | 0.048055 | 957.5568 | 47.13895 | 44.92726
9Cr-1MoVNb-2Ni | 0 | 0.1 | 9 | 0 | 1 | 0 | 0.2 | 0 | 0 | 0 | 0 | 0 | 0 | 0 | 0 | 0 | 0 | 0 | 0 | 0.006 | 2 | 0 | 0 | 0 | 0 | 0 | 0 | 0 | 0 | 0 | 0 | 0 | 673 | -0.001485884 | 20 | 0.999999998 | 3.044522438 | 20 | 1 | 673 | -0.001485884 | 6.877023 | 0.048911 | 969.7352 | 48.6098 | 46.28946
9Cr-1MoVNb-2Ni | 0 | 0.1 | 9 | 0 | 1 | 0 | 0.2 | 0 | 0 | 0 | 0 | 0 | 0 | 0 | 0 | 0 | 0 | 0 | 0 | 0.006 | 2 | 0 | 0 | 0 | 0 | 0 | 0 | 0 | 0 | 0 | 0 | 0 | 673 | -0.001485884 | 25 | 1 | 3.258096538 | 25 | 1 | 673 | -0.001485884 | 6.885238 | 0.049393 | 977.7343 | 49.50579 | 47.11996
9Cr-1MoVNb-2Ni | 0 | 0.1 | 9 | 0 | 1 | 0 | 0.2 | 0 | 0 | 0 | 0 | 0 | 0 | 0 | 0 | 0 | 0 | 0 | 0 | 0.006 | 2 | 0 | 0 | 0 | 0 | 0 | 0 | 0 | 0 | 0 | 0 | 0 | 673 | -0.001485884 | 30 | 1 | 3.433987204 | 30 | 1 | 673 | -0.001485884 | 6.891588 | 0.051096 | 983.9627 | 51.58318 | 49.01369
9Cr-1MoVNb-2Ni | 0 | 0.1 | 9 | 0 | 1 | 0 | 0.2 | 0 | 0 | 0 | 0 | 0 | 0 | 0 | 0 | 0 | 0 | 0 | 0 | 0.006 | 2 | 0 | 0 | 0 | 0 | 0 | 0 | 0 | 0 | 0 | 0 | 0 | 673 | -0.001485884 | 35 | 1 | 3.583518938 | 35 | 1 | 673 | -0.001485884 | 6.896845 | 0.056802 | 989.149 | 57.81202 | 54.6197
9Cr-1MoVNb-2Ni | 0 | 0.1 | 9 | 0 | 1 | 0 | 0.2 | 0 | 0 | 0 | 0 | 0 | 0 | 0 | 0 | 0 | 0 | 0 | 0 | 0.006 | 2 | 0 | 0 | 0 | 0 | 0 | 0 | 0 | 0 | 0 | 0 | 0 | 673 | -0.001485884 | 40 | 1 | 3.713572067 | 40 | 1 | 673 | -0.001485884 | 6.901208 | 0.068837 | 993.4741 | 70.79653 | 66.08707
9Cr-1MoVNb-2Ni | 0 | 0.1 | 9 | 0 | 1 | 0 | 0.2 | 0 | 0 | 0 | 0 | 0 | 0 | 0 | 0 | 0 | 0 | 0 | 0 | 0.006 | 2 | 0 | 0 | 0 | 0 | 0 | 0 | 0 | 0 | 0 | 0 | 0 | 673 | -0.001485884 | 45 | 1 | 3.828641396 | 45 | 1 | 673 | -0.001485884 | 6.904706 | 0.087781 | 996.9554 | 91.46966 | 83.78268
9Cr-1MoVNb-2Ni | 0 | 0.1 | 9 | 0 | 1 | 0 | 0.2 | 0 | 0 | 0 | 0 | 0 | 0 | 0 | 0 | 0 | 0 | 0 | 0 | 0.006 | 2 | 0 | 0 | 0 | 0 | 0 | 0 | 0 | 0 | 0 | 0 | 0 | 673 | -0.001485884 | 50 | 1 | 3.931825633 | 50 | 1 | 673 | -0.001485884 | 6.907355 | 0.112954 | 999.5998 | 119.5326 | 106.7655
9Cr-1MoVNb-2Ni | 0 | 0.1 | 9 | 0 | 1 | 0 | 0.2 | 0 | 0 | 0 | 0 | 0 | 0 | 0 | 0 | 0 | 0 | 0 | 0 | 0.006 | 2 | 0 | 0 | 0 | 0 | 0 | 0 | 0 | 0 | 0 | 0 | 0 | 673 | -0.001485884 | 55 | 1 | 4.025351691 | 55 | 1 | 673 | -0.001485884 | 6.90921 | 0.143362 | 1001.456 | 154.3719 | 133.7541
2.5Cr-1.4WV | 0 | 0.1 | 2.5 | 1.4 | 0 | 0 | 0.2 | 0 | 0 | 0 | 0 | 0 | 0 | 0 | 0 | 0 | 0 | 0 | 0 | 0 | 0 | 0 | 0 | 0 | 0 | 0 | 0 | 0 | 0 | 0 | 0 | 0 | 673 | -0.001485884 | 0 | 0 | 0 | 0 | 1 | 673 | -0.001485884 | 6.035689 | 0.15661 | 418.0868 | 70.88218 | 60.60692
2.5Cr-1.4WV | 0 | 0.1 | 2.5 | 1.4 | 0 | 0 | 0.2 | 0 | 0 | 0 | 0 | 0 | 0 | 0 | 0 | 0 | 0 | 0 | 0 | 0 | 0 | 0 | 0 | 0 | 0 | 0 | 0 | 0 | 0 | 0 | 0 | 0 | 673 | -0.001485884 | 5 | 0.993262053 | 1.791759469 | 5 | 1 | 673 | -0.001485884 | 6.462305 | 0.157025 | 640.5358 | 108.907 | 93.08094
2.5Cr-1.4WV | 0 | 0.1 | 2.5 | 1.4 | 0 | 0 | 0.2 | 0 | 0 | 0 | 0 | 0 | 0 | 0 | 0 | 0 | 0 | 0 | 0 | 0 | 0 | 0 | 0 | 0 | 0 | 0 | 0 | 0 | 0 | 0 | 0 | 0 | 673 | -0.001485884 | 10 | 0.9999546 | 2.397895273 | 10 | 1 | 673 | -0.001485884 | 6.583259 | 0.229607 | 722.8914 | 186.5822 | 148.3041
2.5Cr-1.4WV | 0 | 0.1 | 2.5 | 1.4 | 0 | 0 | 0.2 | 0 | 0 | 0 | 0 | 0 | 0 | 0 | 0 | 0 | 0 | 0 | 0 | 0 | 0 | 0 | 0 | 0 | 0 | 0 | 0 | 0 | 0 | 0 | 0 | 0 | 673 | -0.001485884 | 15 | 0.999999694 | 2.772588722 | 15 | 1 | 673 | -0.001485884 | 6.624892 | 0.265184 | 753.6228 | 228.8533 | 175.5453
2.5Cr-1.4WV | 0 | 0.1 | 2.5 | 1.4 | 0 | 0 | 0.2 | 0 | 0 | 0 | 0 | 0 | 0 | 0 | 0 | 0 | 0 | 0 | 0 | 0 | 0 | 0 | 0 | 0 | 0 | 0 | 0 | 0 | 0 | 0 | 0 | 0 | 673 | -0.001485884 | 20 | 0.999999998 | 3.044522438 | 20 | 1 | 673 | -0.001485884 | 6.643893 | 0.285898 | 768.0793 | 254.201 | 190.9912
2.5Cr-1.4WV | 0 | 0.1 | 2.5 | 1.4 | 0 | 0 | 0.2 | 0 | 0 | 0 | 0 | 0 | 0 | 0 | 0 | 0 | 0 | 0 | 0 | 0 | 0 | 0 | 0 | 0 | 0 | 0 | 0 | 0 | 0 | 0 | 0 | 0 | 673 | -0.001485884 | 25 | 1 | 3.258096538 | 25 | 1 | 673 | -0.001485884 | 6.654503 | 0.300668 | 776.272 | 272.2858 | 201.5796
2.5Cr-1.4WV | 0 | 0.1 | 2.5 | 1.4 | 0 | 0 | 0.2 | 0 | 0 | 0 | 0 | 0 | 0 | 0 | 0 | 0 | 0 | 0 | 0 | 0 | 0 | 0 | 0 | 0 | 0 | 0 | 0 | 0 | 0 | 0 | 0 | 0 | 673 | -0.001485884 | 30 | 1 | 3.433987204 | 30 | 1 | 673 | -0.001485884 | 6.661618 | 0.312984 | 781.8149 | 287.3167 | 210.1037
2.5Cr-1.4WV | 0 | 0.1 | 2.5 | 1.4 | 0 | 0 | 0.2 | 0 | 0 | 0 | 0 | 0 | 0 | 0 | 0 | 0 | 0 | 0 | 0 | 0 | 0 | 0 | 0 | 0 | 0 | 0 | 0 | 0 | 0 | 0 | 0 | 0 | 673 | -0.001485884 | 35 | 1 | 3.583518938 | 35 | 1 | 673 | -0.001485884 | 6.667149 | 0.324055 | 786.1511 | 300.8784 | 217.5984
2.5Cr-1.4WV | 0 | 0.1 | 2.5 | 1.4 | 0 | 0 | 0.2 | 0 | 0 | 0 | 0 | 0 | 0 | 0 | 0 | 0 | 0 | 0 | 0 | 0 | 0 | 0 | 0 | 0 | 0 | 0 | 0 | 0 | 0 | 0 | 0 | 0 | 673 | -0.001485884 | 40 | 1 | 3.713572067 | 40 | 1 | 673 | -0.001485884 | 6.671842 | 0.334227 | 789.8492 | 313.4597 | 224.4031
2.5Cr-1.4WV | 0 | 0.1 | 2.5 | 1.4 | 0 | 0 | 0.2 | 0 | 0 | 0 | 0 | 0 | 0 | 0 | 0 | 0 | 0 | 0 | 0 | 0 | 0 | 0 | 0 | 0 | 0 | 0 | 0 | 0 | 0 | 0 | 0 | 0 | 673 | -0.001485884 | 45 | 1 | 3.828641396 | 45 | 1 | 673 | -0.001485884 | 6.675954 | 0.343687 | 793.1037 | 325.2813 | 230.6735
2.5Cr-1.4WV | 0 | 0.1 | 2.5 | 1.4 | 0 | 0 | 0.2 | 0 | 0 | 0 | 0 | 0 | 0 | 0 | 0 | 0 | 0 | 0 | 0 | 0 | 0 | 0 | 0 | 0 | 0 | 0 | 0 | 0 | 0 | 0 | 0 | 0 | 673 | -0.001485884 | 50 | 1 | 3.931825633 | 50 | 1 | 673 | -0.001485884 | 6.67956 | 0.352787 | 795.9688 | 336.7171 | 236.6201
2.5Cr-1.4WV | 0 | 0.1 | 2.5 | 1.4 | 0 | 0 | 0.2 | 0 | 0 | 0 | 0 | 0 | 0 | 0 | 0 | 0 | 0 | 0 | 0 | 0 | 0 | 0 | 0 | 0 | 0 | 0 | 0 | 0 | 0 | 0 | 0 | 0 | 673 | -0.001485884 | 55 | 1 | 4.025351691 | 55 | 1 | 673 | -0.001485884 | 6.682665 | 0.362132 | 798.4441 | 348.4319 | 242.5749
Eurofer | 0 | 0.1 | 9 | 1.1 | 0 | 0.15 | 0.2 | 0 | 0 | 0 | 0 | 0 | 0 | 0 | 0 | 0 | 0 | 0 | 0 | 0 | 0 | 0 | 0 | 0 | 0 | 0 | 0 | 0 | 0 | 0 | 0 | 0 | 298 | -0.003355705 | 0 | 0 | 0 | 0 | 0 | 298 | -0.003355705 | 6.324956 | 0.034291 | 558.3332 | 19.47785 | 18.82126
Eurofer | 0 | 0.1 | 9 | 1.1 | 0 | 0.15 | 0.2 | 0 | 0 | 0 | 0 | 0 | 0 | 0 | 0 | 0 | 0 | 0 | 0 | 0 | 0 | 0 | 0 | 0 | 0 | 0 | 0 | 0 | 0 | 0 | 0 | 0 | 298 | -0.003355705 | 0 | 0 | 0 | 0 | 0 | 348 | -0.002873563 | 6.287403 | 0.034513 | 537.755 | 18.88353 | 18.24292
Eurofer | 0 | 0.1 | 9 | 1.1 | 0 | 0.15 | 0.2 | 0 | 0 | 0 | 0 | 0 | 0 | 0 | 0 | 0 | 0 | 0 | 0 | 0 | 0 | 0 | 0 | 0 | 0 | 0 | 0 | 0 | 0 | 0 | 0 | 0 | 298 | -0.003355705 | 0 | 0 | 0 | 0 | 0 | 398 | -0.002512563 | 6.262057 | 0.034786 | 524.2963 | 18.5591 | 17.9246
Eurofer | 0 | 0.1 | 9 | 1.1 | 0 | 0.15 | 0.2 | 0 | 0 | 0 | 0 | 0 | 0 | 0 | 0 | 0 | 0 | 0 | 0 | 0 | 0 | 0 | 0 | 0 | 0 | 0 | 0 | 0 | 0 | 0 | 0 | 0 | 298 | -0.003355705 | 0 | 0 | 0 | 0 | 0 | 448 | -0.002232143 | 6.24343 | 0.034881 | 514.6206 | 18.26722 | 17.64103
Eurofer | 0 | 0.1 | 9 | 1.1 | 0 | 0.15 | 0.2 | 0 | 0 | 0 | 0 | 0 | 0 | 0 | 0 | 0 | 0 | 0 | 0 | 0 | 0 | 0 | 0 | 0 | 0 | 0 | 0 | 0 | 0 | 0 | 0 | 0 | 298 | -0.003355705 | 0 | 0 | 0 | 0 | 0 | 498 | -0.002008032 | 6.227444 | 0.03484 | 506.4593 | 17.95602 | 17.3412
Eurofer | 0 | 0.1 | 9 | 1.1 | 0 | 0.15 | 0.2 | 0 | 0 | 0 | 0 | 0 | 0 | 0 | 0 | 0 | 0 | 0 | 0 | 0 | 0 | 0 | 0 | 0 | 0 | 0 | 0 | 0 | 0 | 0 | 0 | 0 | 298 | -0.003355705 | 0 | 0 | 0 | 0 | 0 | 548 | -0.001824818 | 6.210378 | 0.034711 | 497.8894 | 17.58568 | 16.98574
Eurofer | 0 | 0.1 | 9 | 1.1 | 0 | 0.15 | 0.2 | 0 | 0 | 0 | 0 | 0 | 0 | 0 | 0 | 0 | 0 | 0 | 0 | 0 | 0 | 0 | 0 | 0 | 0 | 0 | 0 | 0 | 0 | 0 | 0 | 0 | 298 | -0.003355705 | 0 | 0 | 0 | 0 | 0 | 598 | -0.001672241 | 6.188133 | 0.034513 | 486.9361 | 17.099 | 16.51893
Eurofer | 0 | 0.1 | 9 | 1.1 | 0 | 0.15 | 0.2 | 0 | 0 | 0 | 0 | 0 | 0 | 0 | 0 | 0 | 0 | 0 | 0 | 0 | 0 | 0 | 0 | 0 | 0 | 0 | 0 | 0 | 0 | 0 | 0 | 0 | 298 | -0.003355705 | 0 | 0 | 0 | 0 | 0 | 648 | -0.00154321 | 6.155522 | 0.034273 | 471.3128 | 16.4333 | 15.87963
Eurofer | 0 | 0.1 | 9 | 1.1 | 0 | 0.15 | 0.2 | 0 | 0 | 0 | 0 | 0 | 0 | 0 | 0 | 0 | 0 | 0 | 0 | 0 | 0 | 0 | 0 | 0 | 0 | 0 | 0 | 0 | 0 | 0 | 0 | 0 | 298 | -0.003355705 | 0 | 0 | 0 | 0 | 0 | 698 | -0.001432665 | 6.105508 | 0.034098 | 448.3203 | 15.55044 | 15.02914
Eurofer | 0 | 0.1 | 9 | 1.1 | 0 | 0.15 | 0.2 | 0 | 0 | 0 | 0 | 0 | 0 | 0 | 0 | 0 | 0 | 0 | 0 | 0 | 0 | 0 | 0 | 0 | 0 | 0 | 0 | 0 | 0 | 0 | 0 | 0 | 298 | -0.003355705 | 0 | 0 | 0 | 0 | 0 | 748 | -0.001336898 | 6.028224 | 0.034293 | 414.9774 | 14.47764 | 13.98958
Eurofer | 0 | 0.1 | 9 | 1.1 | 0 | 0.15 | 0.2 | 0 | 0 | 0 | 0 | 0 | 0 | 0 | 0 | 0 | 0 | 0 | 0 | 0 | 0 | 0 | 0 | 0 | 0 | 0 | 0 | 0 | 0 | 0 | 0 | 0 | 298 | -0.003355705 | 0 | 0 | 0 | 0 | 0 | 798 | -0.001253133 | 5.909829 | 0.035515 | 368.6431 | 13.32762 | 12.8626
Eurofer | 0 | 0.1 | 9 | 1.1 | 0 | 0.15 | 0.2 | 0 | 0 | 0 | 0 | 0 | 0 | 0 | 0 | 0 | 0 | 0 | 0 | 0 | 0 | 0 | 0 | 0 | 0 | 0 | 0 | 0 | 0 | 0 | 0 | 0 | 298 | -0.003355705 | 0 | 0 | 0 | 0 | 0 | 848 | -0.001179245 | 5.731277 | 0.038827 | 308.3628 | 12.20827 | 11.74335
F82H | 0 | 0.09 | 7.7 | 1.94 | 0 | 0.02 | 0.16 | 0.11 | 0.16 | 0 | 0 | 0 | 0.0002 | 0 | 0 | 0 | 0 | 0 | 0 | 0 | 0 | 0 | 0.002 | 0 | 0.002 | 0 | 0 | 0 | 0 | 0 | 0 | 0 | 298 | -0.003355705 | 0 | 0 | 0 | 0 | 0 | 298 | -0.003355705 | 6.320021 | 0.043182 | 555.5847 | 24.51679 | 23.48064
F82H | 0 | 0.09 | 7.7 | 1.94 | 0 | 0.02 | 0.16 | 0.11 | 0.16 | 0 | 0 | 0 | 0.0002 | 0 | 0 | 0 | 0 | 0 | 0 | 0 | 0 | 0 | 0.002 | 0 | 0.002 | 0 | 0 | 0 | 0 | 0 | 0 | 0 | 298 | -0.003355705 | 0 | 0 | 0 | 0 | 0 | 348 | -0.002873563 | 6.279223 | 0.042383 | 533.3741 | 23.09189 | 22.13364
F82H | 0 | 0.09 | 7.7 | 1.94 | 0 | 0.02 | 0.16 | 0.11 | 0.16 | 0 | 0 | 0 | 0.0002 | 0 | 0 | 0 | 0 | 0 | 0 | 0 | 0 | 0 | 0.002 | 0 | 0.002 | 0 | 0 | 0 | 0 | 0 | 0 | 0 | 298 | -0.003355705 | 0 | 0 | 0 | 0 | 0 | 398 | -0.002512563 | 6.252864 | 0.042161 | 519.4985 | 22.37085 | 21.44728
F82H | 0 | 0.09 | 7.7 | 1.94 | 0 | 0.02 | 0.16 | 0.11 | 0.16 | 0 | 0 | 0 | 0.0002 | 0 | 0 | 0 | 0 | 0 | 0 | 0 | 0 | 0 | 0.002 | 0 | 0.002 | 0 | 0 | 0 | 0 | 0 | 0 | 0 | 298 | -0.003355705 | 0 | 0 | 0 | 0 | 0 | 448 | -0.002232143 | 6.235036 | 0.042249 | 510.319 | 22.0224 | 21.11136
F82H | 0 | 0.09 | 7.7 | 1.94 | 0 | 0.02 | 0.16 | 0.11 | 0.16 | 0 | 0 | 0 | 0.0002 | 0 | 0 | 0 | 0 | 0 | 0 | 0 | 0 | 0 | 0.002 | 0 | 0.002 | 0 | 0 | 0 | 0 | 0 | 0 | 0 | 298 | -0.003355705 | 0 | 0 | 0 | 0 | 0 | 498 | -0.002008032 | 6.221558 | 0.042504 | 503.4871 | 21.86152 | 20.95179
F82H | 0 | 0.09 | 7.7 | 1.94 | 0 | 0.02 | 0.16 | 0.11 | 0.16 | 0 | 0 | 0 | 0.0002 | 0 | 0 | 0 | 0 | 0 | 0 | 0 | 0 | 0 | 0.002 | 0 | 0.002 | 0 | 0 | 0 | 0 | 0 | 0 | 0 | 298 | -0.003355705 | 0 | 0 | 0 | 0 | 0 | 548 | -0.001824818 | 6.208879 | 0.042806 | 497.1436 | 21.74277 | 20.83169
F82H | 0 | 0.09 | 7.7 | 1.94 | 0 | 0.02 | 0.16 | 0.11 | 0.16 | 0 | 0 | 0 | 0.0002 | 0 | 0 | 0 | 0 | 0 | 0 | 0 | 0 | 0 | 0.002 | 0 | 0.002 | 0 | 0 | 0 | 0 | 0 | 0 | 0 | 298 | -0.003355705 | 0 | 0 | 0 | 0 | 0 | 598 | -0.001672241 | 6.193336 | 0.043063 | 489.4763 | 21.53875 | 20.63091
F82H | 0 | 0.09 | 7.7 | 1.94 | 0 | 0.02 | 0.16 | 0.11 | 0.16 | 0 | 0 | 0 | 0.0002 | 0 | 0 | 0 | 0 | 0 | 0 | 0 | 0 | 0 | 0.002 | 0 | 0.002 | 0 | 0 | 0 | 0 | 0 | 0 | 0 | 298 | -0.003355705 | 0 | 0 | 0 | 0 | 0 | 648 | -0.00154321 | 6.170541 | 0.043231 | 478.4449 | 21.13725 | 20.24294
F82H | 0 | 0.09 | 7.7 | 1.94 | 0 | 0.02 | 0.16 | 0.11 | 0.16 | 0 | 0 | 0 | 0.0002 | 0 | 0 | 0 | 0 | 0 | 0 | 0 | 0 | 0 | 0.002 | 0 | 0.002 | 0 | 0 | 0 | 0 | 0 | 0 | 0 | 298 | -0.003355705 | 0 | 0 | 0 | 0 | 0 | 698 | -0.001432665 | 6.134691 | 0.043347 | 461.5964 | 20.44882 | 19.58136
F82H | 0 | 0.09 | 7.7 | 1.94 | 0 | 0.02 | 0.16 | 0.11 | 0.16 | 0 | 0 | 0 | 0.0002 | 0 | 0 | 0 | 0 | 0 | 0 | 0 | 0 | 0 | 0.002 | 0 | 0.002 | 0 | 0 | 0 | 0 | 0 | 0 | 0 | 298 | -0.003355705 | 0 | 0 | 0 | 0 | 0 | 748 | -0.001336898 | 6.077719 | 0.043599 | 436.0335 | 19.43113 | 18.60216
F82H | 0 | 0.09 | 7.7 | 1.94 | 0 | 0.02 | 0.16 | 0.11 | 0.16 | 0 | 0 | 0 | 0.0002 | 0 | 0 | 0 | 0 | 0 | 0 | 0 | 0 | 0 | 0.002 | 0 | 0.002 | 0 | 0 | 0 | 0 | 0 | 0 | 0 | 298 | -0.003355705 | 0 | 0 | 0 | 0 | 0 | 798 | -0.001253133 | 5.988266 | 0.04436 | 398.7226 | 18.08551 | 17.30077
F82H | 0 | 0.09 | 7.7 | 1.94 | 0 | 0.02 | 0.16 | 0.11 | 0.16 | 0 | 0 | 0 | 0.0002 | 0 | 0 | 0 | 0 | 0 | 0 | 0 | 0 | 0 | 0.002 | 0 | 0.002 | 0 | 0 | 0 | 0 | 0 | 0 | 0 | 298 | -0.003355705 | 0 | 0 | 0 | 0 | 0 | 848 | -0.001179245 | 5.850452 | 0.046313 | 347.3914 | 16.46711 | 15.72186
Eurofer | 0 | 0.1 | 9 | 1.1 | 0 | 0.15 | 0.2 | 0 | 0 | 0 | 0 | 0 | 0 | 0 | 0 | 0 | 0 | 0 | 0 | 0 | 0 | 0 | 0 | 0 | 0 | 0 | 0 | 0 | 0 | 0 | 0 | 0 | 298 | -0.003355705 | 2 | 0.864664717 | 1.098612289 | 2 | 1 | 298 | -0.003355705 | 6.722649 | 0.058005 | 831.016 | 49.62852 | 46.83171
Eurofer | 0 | 0.1 | 9 | 1.1 | 0 | 0.15 | 0.2 | 0 | 0 | 0 | 0 | 0 | 0 | 0 | 0 | 0 | 0 | 0 | 0 | 0 | 0 | 0 | 0 | 0 | 0 | 0 | 0 | 0 | 0 | 0 | 0 | 0 | 348 | -0.002873563 | 2 | 0.864664717 | 1.098612289 | 2 | 1 | 298 | -0.003355705 | 6.790702 | 0.076705 | 889.5378 | 70.91708 | 65.68077
Eurofer | 0 | 0.1 | 9 | 1.1 | 0 | 0.15 | 0.2 | 0 | 0 | 0 | 0 | 0 | 0 | 0 | 0 | 0 | 0 | 0 | 0 | 0 | 0 | 0 | 0 | 0 | 0 | 0 | 0 | 0 | 0 | 0 | 0 | 0 | 398 | -0.002512563 | 2 | 0.864664717 | 1.098612289 | 2 | 1 | 296 | -0.003378378 | 6.822602 | 0.085317 | 918.3715 | 81.79223 | 75.10335
Eurofer | 0 | 0.1 | 9 | 1.1 | 0 | 0.15 | 0.2 | 0 | 0 | 0 | 0 | 0 | 0 | 0 | 0 | 0 | 0 | 0 | 0 | 0 | 0 | 0 | 0 | 0 | 0 | 0 | 0 | 0 | 0 | 0 | 0 | 0 | 448 | -0.002232143 | 2 | 0.864664717 | 1.098612289 | 2 | 1 | 298 | -0.003355705 | 6.822484 | 0.086923 | 918.2631 | 83.38994 | 76.44753
Eurofer | 0 | 0.1 | 9 | 1.1 | 0 | 0.15 | 0.2 | 0 | 0 | 0 | 0 | 0 | 0 | 0 | 0 | 0 | 0 | 0 | 0 | 0 | 0 | 0 | 0 | 0 | 0 | 0 | 0 | 0 | 0 | 0 | 0 | 0 | 498 | -0.002008032 | 2 | 0.864664717 | 1.098612289 | 2 | 1 | 298 | -0.003355705 | 6.802029 | 0.085668 | 899.6709 | 80.47068 | 73.86395
Eurofer | 0 | 0.1 | 9 | 1.1 | 0 | 0.15 | 0.2 | 0 | 0 | 0 | 0 | 0 | 0 | 0 | 0 | 0 | 0 | 0 | 0 | 0 | 0 | 0 | 0 | 0 | 0 | 0 | 0 | 0 | 0 | 0 | 0 | 0 | 548 | -0.001824818 | 2 | 0.864664717 | 1.098612289 | 2 | 1 | 298 | -0.003355705 | 6.761385 | 0.085189 | 863.8378 | 76.81492 | 70.54211
Eurofer | 0 | 0.1 | 9 | 1.1 | 0 | 0.15 | 0.2 | 0 | 0 | 0 | 0 | 0 | 0 | 0 | 0 | 0 | 0 | 0 | 0 | 0 | 0 | 0 | 0 | 0 | 0 | 0 | 0 | 0 | 0 | 0 | 0 | 0 | 598 | -0.001672241 | 2 | 0.864664717 | 1.098612289 | 2 | 1 | 298 | -0.003355705 | 6.699759 | 0.090966 | 812.2101 | 77.3482 | 70.62268
Eurofer | 0 | 0.1 | 9 | 1.1 | 0 | 0.15 | 0.2 | 0 | 0 | 0 | 0 | 0 | 0 | 0 | 0 | 0 | 0 | 0 | 0 | 0 | 0 | 0 | 0 | 0 | 0 | 0 | 0 | 0 | 0 | 0 | 0 | 0 | 648 | -0.00154321 | 2 | 0.864664717 | 1.098612289 | 2 | 1 | 298 | -0.003355705 | 6.616212 | 0.110143 | 747.1097 | 86.99174 | 77.91903
Eurofer | 0 | 0.1 | 9 | 1.1 | 0 | 0.15 | 0.2 | 0 | 0 | 0 | 0 | 0 | 0 | 0 | 0 | 0 | 0 | 0 | 0 | 0 | 0 | 0 | 0 | 0 | 0 | 0 | 0 | 0 | 0 | 0 | 0 | 0 | 698 | -0.001432665 | 2 | 0.864664717 | 1.098612289 | 2 | 1 | 298 | -0.003355705 | 6.515736 | 0.139797 | 675.6911 | 101.3809 | 88.15422
Eurofer | 0 | 0.1 | 9 | 1.1 | 0 | 0.15 | 0.2 | 0 | 0 | 0 | 0 | 0 | 0 | 0 | 0 | 0 | 0 | 0 | 0 | 0 | 0 | 0 | 0 | 0 | 0 | 0 | 0 | 0 | 0 | 0 | 0 | 0 | 748 | -0.001336898 | 2 | 0.864664717 | 1.098612289 | 2 | 1 | 298 | -0.003355705 | 6.411168 | 0.161788 | 608.6041 | 106.8776 | 90.91236
Eurofer | 0 | 0.1 | 9 | 1.1 | 0 | 0.15 | 0.2 | 0 | 0 | 0 | 0 | 0 | 0 | 0 | 0 | 0 | 0 | 0 | 0 | 0 | 0 | 0 | 0 | 0 | 0 | 0 | 0 | 0 | 0 | 0 | 0 | 0 | 798 | -0.001253133 | 2 | 0.864664717 | 1.098612289 | 2 | 1 | 298 | -0.003355705 | 6.314377 | 0.167452 | 552.4578 | 100.7067 | 85.17948
Eurofer | 0 | 0.1 | 9 | 1.1 | 0 | 0.15 | 0.2 | 0 | 0 | 0 | 0 | 0 | 0 | 0 | 0 | 0 | 0 | 0 | 0 | 0 | 0 | 0 | 0 | 0 | 0 | 0 | 0 | 0 | 0 | 0 | 0 | 0 | 848 | -0.001179245 | 2 | 0.864664717 | 1.098612289 | 2 | 1 | 298 | -0.003355705 | 6.230858 | 0.176222 | 508.1913 | 97.9299 | 82.10754
F82H | 0 | 0.09 | 7.7 | 1.94 | 0 | 0.02 | 0.16 | 0.11 | 0.16 | 0 | 0 | 0 | 0.0002 | 0 | 0 | 0 | 0 | 0 | 0 | 0 | 0 | 0 | 0.002 | 0 | 0.002 | 0 | 0 | 0 | 0 | 0 | 0 | 0 | 298 | -0.003355705 | 2 | 0.864664717 | 1.098612289 | 2 | 1 | 298 | -0.003355705 | 6.665785 | 0.058276 | 785.0795 | 47.11067 | 44.44372
F82H | 0 | 0.09 | 7.7 | 1.94 | 0 | 0.02 | 0.16 | 0.11 | 0.16 | 0 | 0 | 0 | 0.0002 | 0 | 0 | 0 | 0 | 0 | 0 | 0 | 0 | 0 | 0.002 | 0 | 0.002 | 0 | 0 | 0 | 0 | 0 | 0 | 0 | 348 | -0.002873563 | 2 | 0.864664717 | 1.098612289 | 2 | 1 | 298 | -0.003355705 | 6.753254 | 0.037551 | 856.8424 | 32.78703 | 31.57867
F82H | 0 | 0.09 | 7.7 | 1.94 | 0 | 0.02 | 0.16 | 0.11 | 0.16 | 0 | 0 | 0 | 0.0002 | 0 | 0 | 0 | 0 | 0 | 0 | 0 | 0 | 0 | 0.002 | 0 | 0.002 | 0 | 0 | 0 | 0 | 0 | 0 | 0 | 398 | -0.002512563 | 2 | 0.864664717 | 1.098612289 | 2 | 1 | 298 | -0.003355705 | 6.790862 | 0.038989 | 889.6801 | 35.37283 | 34.02022
F82H | 0 | 0.09 | 7.7 | 1.94 | 0 | 0.02 | 0.16 | 0.11 | 0.16 | 0 | 0 | 0 | 0.0002 | 0 | 0 | 0 | 0 | 0 | 0 | 0 | 0 | 0 | 0.002 | 0 | 0.002 | 0 | 0 | 0 | 0 | 0 | 0 | 0 | 448 | -0.002232143 | 2 | 0.864664717 | 1.098612289 | 2 | 1 | 298 | -0.003355705 | 6.789179 | 0.032325 | 888.1841 | 29.17962 | 28.25148
F82H | 0 | 0.09 | 7.7 | 1.94 | 0 | 0.02 | 0.16 | 0.11 | 0.16 | 0 | 0 | 0 | 0.0002 | 0 | 0 | 0 | 0 | 0 | 0 | 0 | 0 | 0 | 0.002 | 0 | 0.002 | 0 | 0 | 0 | 0 | 0 | 0 | 0 | 498 | -0.002008032 | 2 | 0.864664717 | 1.098612289 | 2 | 1 | 298 | -0.003355705 | 6.754025 | 0.023939 | 857.5033 | 20.77545 | 20.28401
F82H | 0 | 0.09 | 7.7 | 1.94 | 0 | 0.02 | 0.16 | 0.11 | 0.16 | 0 | 0 | 0 | 0.0002 | 0 | 0 | 0 | 0 | 0 | 0 | 0 | 0 | 0 | 0.002 | 0 | 0.002 | 0 | 0 | 0 | 0 | 0 | 0 | 0 | 548 | -0.001824818 | 2 | 0.864664717 | 1.098612289 | 2 | 1 | 298 | -0.003355705 | 6.687508 | 0.022418 | 802.3204 | 18.18954 | 17.78631
F82H | 0 | 0.09 | 7.7 | 1.94 | 0 | 0.02 | 0.16 | 0.11 | 0.16 | 0 | 0 | 0 | 0.0002 | 0 | 0 | 0 | 0 | 0 | 0 | 0 | 0 | 0 | 0.002 | 0 | 0.002 | 0 | 0 | 0 | 0 | 0 | 0 | 0 | 598 | -0.001672241 | 2 | 0.864664717 | 1.098612289 | 2 | 1 | 298 | -0.003355705 | 6.592132 | 0.033216 | 729.3342 | 24.63239 | 23.82764
F82H | 0 | 0.09 | 7.7 | 1.94 | 0 | 0.02 | 0.16 | 0.11 | 0.16 | 0 | 0 | 0 | 0.0002 | 0 | 0 | 0 | 0 | 0 | 0 | 0 | 0 | 0 | 0.002 | 0 | 0.002 | 0 | 0 | 0 | 0 | 0 | 0 | 0 | 648 | -0.00154321 | 2 | 0.864664717 | 1.098612289 | 2 | 1 | 298 | -0.003355705 | 6.479023 | 0.060943 | 651.3343 | 40.92876 | 38.50892
F82H | 0 | 0.09 | 7.7 | 1.94 | 0 | 0.02 | 0.16 | 0.11 | 0.16 | 0 | 0 | 0 | 0.0002 | 0 | 0 | 0 | 0 | 0 | 0 | 0 | 0 | 0 | 0.002 | 0 | 0.002 | 0 | 0 | 0 | 0 | 0 | 0 | 0 | 698 | -0.001432665 | 2 | 0.864664717 | 1.098612289 | 2 | 1 | 298 | -0.003355705 | 6.369695 | 0.087727 | 583.8797 | 53.53596 | 49.03952
F82H | 0 | 0.09 | 7.7 | 1.94 | 0 | 0.02 | 0.16 | 0.11 | 0.16 | 0 | 0 | 0 | 0.0002 | 0 | 0 | 0 | 0 | 0 | 0 | 0 | 0 | 0 | 0.002 | 0 | 0.002 | 0 | 0 | 0 | 0 | 0 | 0 | 0 | 748 | -0.001336898 | 2 | 0.864664717 | 1.098612289 | 2 | 1 | 298 | -0.003355705 | 6.2843 | 0.101981 | 536.0889 | 57.55581 | 51.97558
F82H | 0 | 0.09 | 7.7 | 1.94 | 0 | 0.02 | 0.16 | 0.11 | 0.16 | 0 | 0 | 0 | 0.0002 | 0 | 0 | 0 | 0 | 0 | 0 | 0 | 0 | 0 | 0.002 | 0 | 0.002 | 0 | 0 | 0 | 0 | 0 | 0 | 0 | 798 | -0.001253133 | 2 | 0.864664717 | 1.098612289 | 2 | 1 | 298 | -0.003355705 | 6.233471 | 0.107447 | 509.521 | 57.7959 | 51.9079
F82H | 0 | 0.09 | 7.7 | 1.94 | 0 | 0.02 | 0.16 | 0.11 | 0.16 | 0 | 0 | 0 | 0.0002 | 0 | 0 | 0 | 0 | 0 | 0 | 0 | 0 | 0 | 0.002 | 0 | 0.002 | 0 | 0 | 0 | 0 | 0 | 0 | 0 | 848 | -0.001179245 | 2 | 0.864664717 | 1.098612289 | 2 | 1 | 298 | -0.003355705 | 6.220617 | 0.113243 | 503.0135 | 60.31335 | 53.85582
Eurofer | 0 | 0.1 | 9 | 1.1 | 0 | 0.15 | 0.2 | 0 | 0 | 0 | 0 | 0 | 0 | 0 | 0 | 0 | 0 | 0 | 0 | 0 | 0 | 0 | 0 | 0 | 0 | 0 | 0 | 0 | 0 | 0 | 0 | 0 | 298 | -0.003355705 | 2 | 0.864664717 | 1.098612289 | 2 | 1 | 298 | -0.003355705 | 6.722649 | 0.058005 | 831.016 | 49.62852 | 46.83171
Eurofer | 0 | 0.1 | 9 | 1.1 | 0 | 0.15 | 0.2 | 0 | 0 | 0 | 0 | 0 | 0 | 0 | 0 | 0 | 0 | 0 | 0 | 0 | 0 | 0 | 0 | 0 | 0 | 0 | 0 | 0 | 0 | 0 | 0 | 0 | 348 | -0.002873563 | 2 | 0.864664717 | 1.098612289 | 2 | 1 | 348 | -0.002873563 | 6.750662 | 0.076463 | 854.6243 | 67.91037 | 62.9113
Eurofer | 0 | 0.1 | 9 | 1.1 | 0 | 0.15 | 0.2 | 0 | 0 | 0 | 0 | 0 | 0 | 0 | 0 | 0 | 0 | 0 | 0 | 0 | 0 | 0 | 0 | 0 | 0 | 0 | 0 | 0 | 0 | 0 | 0 | 0 | 398 | -0.002512563 | 2 | 0.864664717 | 1.098612289 | 2 | 1 | 398 | -0.002512563 | 6.751092 | 0.085019 | 854.9919 | 75.87006 | 69.68626
Eurofer | 0 | 0.1 | 9 | 1.1 | 0 | 0.15 | 0.2 | 0 | 0 | 0 | 0 | 0 | 0 | 0 | 0 | 0 | 0 | 0 | 0 | 0 | 0 | 0 | 0 | 0 | 0 | 0 | 0 | 0 | 0 | 0 | 0 | 0 | 448 | -0.002232143 | 2 | 0.864664717 | 1.098612289 | 2 | 1 | 448 | -0.002232143 | 6.728654 | 0.085864 | 836.0212 | 74.9561 | 68.78864
Eurofer | 0 | 0.1 | 9 | 1.1 | 0 | 0.15 | 0.2 | 0 | 0 | 0 | 0 | 0 | 0 | 0 | 0 | 0 | 0 | 0 | 0 | 0 | 0 | 0 | 0 | 0 | 0 | 0 | 0 | 0 | 0 | 0 | 0 | 0 | 498 | -0.002008032 | 2 | 0.864664717 | 1.098612289 | 2 | 1 | 498 | -0.002008032 | 6.684273 | 0.08316 | 799.7291 | 69.34904 | 63.81526
Eurofer | 0 | 0.1 | 9 | 1.1 | 0 | 0.15 | 0.2 | 0 | 0 | 0 | 0 | 0 | 0 | 0 | 0 | 0 | 0 | 0 | 0 | 0 | 0 | 0 | 0 | 0 | 0 | 0 | 0 | 0 | 0 | 0 | 0 | 0 | 548 | -0.001824818 | 2 | 0.864664717 | 1.098612289 | 2 | 1 | 548 | -0.001824818 | 6.615411 | 0.081119 | 746.5115 | 63.08018 | 58.16522
Eurofer | 0 | 0.1 | 9 | 1.1 | 0 | 0.15 | 0.2 | 0 | 0 | 0 | 0 | 0 | 0 | 0 | 0 | 0 | 0 | 0 | 0 | 0 | 0 | 0 | 0 | 0 | 0 | 0 | 0 | 0 | 0 | 0 | 0 | 0 | 598 | -0.001672241 | 2 | 0.864664717 | 1.098612289 | 2 | 1 | 598 | -0.001672241 | 6.516141 | 0.085083 | 675.9648 | 60.0307 | 55.13436
Eurofer | 0 | 0.1 | 9 | 1.1 | 0 | 0.15 | 0.2 | 0 | 0 | 0 | 0 | 0 | 0 | 0 | 0 | 0 | 0 | 0 | 0 | 0 | 0 | 0 | 0 | 0 | 0 | 0 | 0 | 0 | 0 | 0 | 0 | 0 | 648 | -0.00154321 | 2 | 0.864664717 | 1.098612289 | 2 | 1 | 648 | -0.00154321 | 6.378238 | 0.101151 | 588.8892 | 62.68354 | 56.65317
Eurofer | 0 | 0.1 | 9 | 1.1 | 0 | 0.15 | 0.2 | 0 | 0 | 0 | 0 | 0 | 0 | 0 | 0 | 0 | 0 | 0 | 0 | 0 | 0 | 0 | 0 | 0 | 0 | 0 | 0 | 0 | 0 | 0 | 0 | 0 | 698 | -0.001432665 | 2 | 0.864664717 | 1.098612289 | 2 | 1 | 698 | -0.001432665 | 6.194596 | 0.129932 | 490.0934 | 68.00092 | 59.71536
Eurofer | 0 | 0.1 | 9 | 1.1 | 0 | 0.15 | 0.2 | 0 | 0 | 0 | 0 | 0 | 0 | 0 | 0 | 0 | 0 | 0 | 0 | 0 | 0 | 0 | 0 | 0 | 0 | 0 | 0 | 0 | 0 | 0 | 0 | 0 | 748 | -0.001336898 | 2 | 0.864664717 | 1.098612289 | 2 | 1 | 748 | -0.001336898 | 5.962041 | 0.160102 | 388.402 | 67.43847 | 57.46141
Eurofer | 0 | 0.1 | 9 | 1.1 | 0 | 0.15 | 0.2 | 0 | 0 | 0 | 0 | 0 | 0 | 0 | 0 | 0 | 0 | 0 | 0 | 0 | 0 | 0 | 0 | 0 | 0 | 0 | 0 | 0 | 0 | 0 | 0 | 0 | 798 | -0.001253133 | 2 | 0.864664717 | 1.098612289 | 2 | 1 | 798 | -0.001253133 | 5.6768 | 0.18182 | 292.0135 | 58.22699 | 48.54683
Eurofer | 0 | 0.1 | 9 | 1.1 | 0 | 0.15 | 0.2 | 0 | 0 | 0 | 0 | 0 | 0 | 0 | 0 | 0 | 0 | 0 | 0 | 0 | 0 | 0 | 0 | 0 | 0 | 0 | 0 | 0 | 0 | 0 | 0 | 0 | 848 | -0.001179245 | 2 | 0.864664717 | 1.098612289 | 2 | 1 | 848 | -0.001179245 | 5.327587 | 0.207598 | 205.9404 | 47.51423 | 38.60691
F82H | 0 | 0.09 | 7.7 | 1.94 | 0 | 0.02 | 0.16 | 0.11 | 0.16 | 0 | 0 | 0 | 0.0002 | 0 | 0 | 0 | 0 | 0 | 0 | 0 | 0 | 0 | 0.002 | 0 | 0.002 | 0 | 0 | 0 | 0 | 0 | 0 | 0 | 298 | -0.003355705 | 2 | 0.864664717 | 1.098612289 | 2 | 1 | 298 | -0.003355705 | 6.665785 | 0.058276 | 785.0795 | 47.11067 | 44.44372
F82H | 0 | 0.09 | 7.7 | 1.94 | 0 | 0.02 | 0.16 | 0.11 | 0.16 | 0 | 0 | 0 | 0.0002 | 0 | 0 | 0 | 0 | 0 | 0 | 0 | 0 | 0 | 0.002 | 0 | 0.002 | 0 | 0 | 0 | 0 | 0 | 0 | 0 | 348 | -0.002873563 | 2 | 0.864664717 | 1.098612289 | 2 | 1 | 348 | -0.002873563 | 6.71347 | 0.039216 | 823.423 | 32.93288 | 31.66638
F82H | 0 | 0.09 | 7.7 | 1.94 | 0 | 0.02 | 0.16 | 0.11 | 0.16 | 0 | 0 | 0 | 0.0002 | 0 | 0 | 0 | 0 | 0 | 0 | 0 | 0 | 0 | 0.002 | 0 | 0.002 | 0 | 0 | 0 | 0 | 0 | 0 | 0 | 398 | -0.002512563 | 2 | 0.864664717 | 1.098612289 | 2 | 1 | 398 | -0.002512563 | 6.723237 | 0.040497 | 831.5047 | 34.36458 | 33.00072
F82H | 0 | 0.09 | 7.7 | 1.94 | 0 | 0.02 | 0.16 | 0.11 | 0.16 | 0 | 0 | 0 | 0.0002 | 0 | 0 | 0 | 0 | 0 | 0 | 0 | 0 | 0 | 0.002 | 0 | 0.002 | 0 | 0 | 0 | 0 | 0 | 0 | 0 | 448 | -0.002232143 | 2 | 0.864664717 | 1.098612289 | 2 | 1 | 448 | -0.002232143 | 6.700615 | 0.0325 | 812.9056 | 26.85344 | 25.99473
F82H | 0 | 0.09 | 7.7 | 1.94 | 0 | 0.02 | 0.16 | 0.11 | 0.16 | 0 | 0 | 0 | 0.0002 | 0 | 0 | 0 | 0 | 0 | 0 | 0 | 0 | 0 | 0.002 | 0 | 0.002 | 0 | 0 | 0 | 0 | 0 | 0 | 0 | 498 | -0.002008032 | 2 | 0.864664717 | 1.098612289 | 2 | 1 | 498 | -0.002008032 | 6.647362 | 0.022488 | 770.7484 | 17.52895 | 17.13916
F82H | 0 | 0.09 | 7.7 | 1.94 | 0 | 0.02 | 0.16 | 0.11 | 0.16 | 0 | 0 | 0 | 0.0002 | 0 | 0 | 0 | 0 | 0 | 0 | 0 | 0 | 0 | 0.002 | 0 | 0.002 | 0 | 0 | 0 | 0 | 0 | 0 | 0 | 548 | -0.001824818 | 2 | 0.864664717 | 1.098612289 | 2 | 1 | 548 | -0.001824818 | 6.561758 | 0.02265 | 707.5144 | 16.20806 | 15.84508
F82H | 0 | 0.09 | 7.7 | 1.94 | 0 | 0.02 | 0.16 | 0.11 | 0.16 | 0 | 0 | 0 | 0.0002 | 0 | 0 | 0 | 0 | 0 | 0 | 0 | 0 | 0 | 0.002 | 0 | 0.002 | 0 | 0 | 0 | 0 | 0 | 0 | 0 | 598 | -0.001672241 | 2 | 0.864664717 | 1.098612289 | 2 | 1 | 598 | -0.001672241 | 6.440918 | 0.032203 | 626.9821 | 20.51932 | 19.86907
F82H | 0 | 0.09 | 7.7 | 1.94 | 0 | 0.02 | 0.16 | 0.11 | 0.16 | 0 | 0 | 0 | 0.0002 | 0 | 0 | 0 | 0 | 0 | 0 | 0 | 0 | 0 | 0.002 | 0 | 0.002 | 0 | 0 | 0 | 0 | 0 | 0 | 0 | 648 | -0.00154321 | 2 | 0.864664717 | 1.098612289 | 2 | 1 | 648 | -0.00154321 | 6.286395 | 0.053787 | 537.2132 | 29.6863 | 28.13174
F82H | 0 | 0.09 | 7.7 | 1.94 | 0 | 0.02 | 0.16 | 0.11 | 0.16 | 0 | 0 | 0 | 0.0002 | 0 | 0 | 0 | 0 | 0 | 0 | 0 | 0 | 0 | 0.002 | 0 | 0.002 | 0 | 0 | 0 | 0 | 0 | 0 | 0 | 698 | -0.001432665 | 2 | 0.864664717 | 1.098612289 | 2 | 1 | 698 | -0.001432665 | 6.107552 | 0.081166 | 449.2376 | 37.98345 | 35.02229
F82H | 0 | 0.09 | 7.7 | 1.94 | 0 | 0.02 | 0.16 | 0.11 | 0.16 | 0 | 0 | 0 | 0.0002 | 0 | 0 | 0 | 0 | 0 | 0 | 0 | 0 | 0 | 0.002 | 0 | 0.002 | 0 | 0 | 0 | 0 | 0 | 0 | 0 | 748 | -0.001336898 | 2 | 0.864664717 | 1.098612289 | 2 | 1 | 748 | -0.001336898 | 5.914048 | 0.101615 | 370.2017 | 39.59574 | 35.76989
F82H | 0 | 0.09 | 7.7 | 1.94 | 0 | 0.02 | 0.16 | 0.11 | 0.16 | 0 | 0 | 0 | 0.0002 | 0 | 0 | 0 | 0 | 0 | 0 | 0 | 0 | 0 | 0.002 | 0 | 0.002 | 0 | 0 | 0 | 0 | 0 | 0 | 0 | 798 | -0.001253133 | 2 | 0.864664717 | 1.098612289 | 2 | 1 | 798 | -0.001253133 | 5.70563 | 0.114328 | 300.5548 | 36.40313 | 32.47033
F82H | 0 | 0.09 | 7.7 | 1.94 | 0 | 0.02 | 0.16 | 0.11 | 0.16 | 0 | 0 | 0 | 0.0002 | 0 | 0 | 0 | 0 | 0 | 0 | 0 | 0 | 0 | 0.002 | 0 | 0.002 | 0 | 0 | 0 | 0 | 0 | 0 | 0 | 848 | -0.001179245 | 2 | 0.864664717 | 1.098612289 | 2 | 1 | 848 | -0.001179245 | 5.470387 | 0.12868 | 237.5521 | 32.62211 | 28.68316
Eurofer | 0 | 0.1 | 9 | 1.1 | 0 | 0.15 | 0.2 | 0 | 0 | 0 | 0 | 0 | 0 | 0 | 0 | 0 | 0 | 0 | 0 | 0 | 0 | 0 | 0 | 0 | 0 | 0 | 0 | 0 | 0 | 0 | 0 | 0 | 673 | -0.001485884 | 0 | 0 | 0 | 0 | 1 | 673 | -0.001485884 | 6.089363 | 0.091907 | 441.1403 | 42.46543 | 38.73654
Eurofer | 0 | 0.1 | 9 | 1.1 | 0 | 0.15 | 0.2 | 0 | 0 | 0 | 0 | 0 | 0 | 0 | 0 | 0 | 0 | 0 | 0 | 0 | 0 | 0 | 0 | 0 | 0 | 0 | 0 | 0 | 0 | 0 | 0 | 0 | 673 | -0.001485884 | 5 | 0.993262053 | 1.791759469 | 5 | 1 | 673 | -0.001485884 | 6.4424 | 0.174967 | 627.912 | 120.0611 | 100.7895
Eurofer | 0 | 0.1 | 9 | 1.1 | 0 | 0.15 | 0.2 | 0 | 0 | 0 | 0 | 0 | 0 | 0 | 0 | 0 | 0 | 0 | 0 | 0 | 0 | 0 | 0 | 0 | 0 | 0 | 0 | 0 | 0 | 0 | 0 | 0 | 673 | -0.001485884 | 10 | 0.9999546 | 2.397895273 | 10 | 1 | 673 | -0.001485884 | 6.4933 | 0.160654 | 660.7001 | 115.1459 | 98.0567
Eurofer | 0 | 0.1 | 9 | 1.1 | 0 | 0.15 | 0.2 | 0 | 0 | 0 | 0 | 0 | 0 | 0 | 0 | 0 | 0 | 0 | 0 | 0 | 0 | 0 | 0 | 0 | 0 | 0 | 0 | 0 | 0 | 0 | 0 | 0 | 673 | -0.001485884 | 15 | 0.999999694 | 2.772588722 | 15 | 1 | 673 | -0.001485884 | 6.48602 | 0.145047 | 655.9076 | 102.3832 | 88.55958
Eurofer | 0 | 0.1 | 9 | 1.1 | 0 | 0.15 | 0.2 | 0 | 0 | 0 | 0 | 0 | 0 | 0 | 0 | 0 | 0 | 0 | 0 | 0 | 0 | 0 | 0 | 0 | 0 | 0 | 0 | 0 | 0 | 0 | 0 | 0 | 673 | -0.001485884 | 20 | 0.999999998 | 3.044522438 | 20 | 1 | 673 | -0.001485884 | 6.470688 | 0.139833 | 645.928 | 96.94198 | 84.29138
Eurofer | 0 | 0.1 | 9 | 1.1 | 0 | 0.15 | 0.2 | 0 | 0 | 0 | 0 | 0 | 0 | 0 | 0 | 0 | 0 | 0 | 0 | 0 | 0 | 0 | 0 | 0 | 0 | 0 | 0 | 0 | 0 | 0 | 0 | 0 | 673 | -0.001485884 | 25 | 1 | 3.258096538 | 25 | 1 | 673 | -0.001485884 | 6.456136 | 0.140839 | 636.5965 | 96.2784 | 83.63022
Eurofer | 0 | 0.1 | 9 | 1.1 | 0 | 0.15 | 0.2 | 0 | 0 | 0 | 0 | 0 | 0 | 0 | 0 | 0 | 0 | 0 | 0 | 0 | 0 | 0 | 0 | 0 | 0 | 0 | 0 | 0 | 0 | 0 | 0 | 0 | 673 | -0.001485884 | 30 | 1 | 3.433987204 | 30 | 1 | 673 | -0.001485884 | 6.444031 | 0.144998 | 628.9369 | 98.1376 | 84.89138
Eurofer | 0 | 0.1 | 9 | 1.1 | 0 | 0.15 | 0.2 | 0 | 0 | 0 | 0 | 0 | 0 | 0 | 0 | 0 | 0 | 0 | 0 | 0 | 0 | 0 | 0 | 0 | 0 | 0 | 0 | 0 | 0 | 0 | 0 | 0 | 673 | -0.001485884 | 35 | 1 | 3.583518938 | 35 | 1 | 673 | -0.001485884 | 6.43431 | 0.15091 | 622.8527 | 101.4577 | 87.24603
Eurofer | 0 | 0.1 | 9 | 1.1 | 0 | 0.15 | 0.2 | 0 | 0 | 0 | 0 | 0 | 0 | 0 | 0 | 0 | 0 | 0 | 0 | 0 | 0 | 0 | 0 | 0 | 0 | 0 | 0 | 0 | 0 | 0 | 0 | 0 | 673 | -0.001485884 | 40 | 1 | 3.713572067 | 40 | 1 | 673 | -0.001485884 | 6.426486 | 0.15809 | 617.9985 | 105.8456 | 90.3681
Eurofer | 0 | 0.1 | 9 | 1.1 | 0 | 0.15 | 0.2 | 0 | 0 | 0 | 0 | 0 | 0 | 0 | 0 | 0 | 0 | 0 | 0 | 0 | 0 | 0 | 0 | 0 | 0 | 0 | 0 | 0 | 0 | 0 | 0 | 0 | 673 | -0.001485884 | 45 | 1 | 3.828641396 | 45 | 1 | 673 | -0.001485884 | 6.420028 | 0.166566 | 614.0203 | 111.286 | 94.21101
Eurofer | 0 | 0.1 | 9 | 1.1 | 0 | 0.15 | 0.2 | 0 | 0 | 0 | 0 | 0 | 0 | 0 | 0 | 0 | 0 | 0 | 0 | 0 | 0 | 0 | 0 | 0 | 0 | 0 | 0 | 0 | 0 | 0 | 0 | 0 | 673 | -0.001485884 | 50 | 1 | 3.931825633 | 50 | 1 | 673 | -0.001485884 | 6.414487 | 0.176689 | 610.6274 | 118.0098 | 98.89699
Eurofer | 0 | 0.1 | 9 | 1.1 | 0 | 0.15 | 0.2 | 0 | 0 | 0 | 0 | 0 | 0 | 0 | 0 | 0 | 0 | 0 | 0 | 0 | 0 | 0 | 0 | 0 | 0 | 0 | 0 | 0 | 0 | 0 | 0 | 0 | 673 | -0.001485884 | 55 | 1 | 4.025351691 | 55 | 1 | 673 | -0.001485884 | 6.409531 | 0.189015 | 607.6086 | 126.4185 | 104.646
F82H | 0 | 0.09 | 7.7 | 1.94 | 0 | 0.02 | 0.16 | 0.11 | 0.16 | 0 | 0 | 0 | 0.0002 | 0 | 0 | 0 | 0 | 0 | 0 | 0 | 0 | 0 | 0.002 | 0 | 0.002 | 0 | 0 | 0 | 0 | 0 | 0 | 0 | 673 | -0.001485884 | 0 | 0 | 0 | 0 | 1 | 673 | -0.001485884 | 6.233724 | 0.055727 | 509.6499 | 29.20753 | 27.6244
F82H | 0 | 0.09 | 7.7 | 1.94 | 0 | 0.02 | 0.16 | 0.11 | 0.16 | 0 | 0 | 0 | 0.0002 | 0 | 0 | 0 | 0 | 0 | 0 | 0 | 0 | 0 | 0.002 | 0 | 0.002 | 0 | 0 | 0 | 0 | 0 | 0 | 0 | 673 | -0.001485884 | 5 | 0.993262053 | 1.791759469 | 5 | 1 | 673 | -0.001485884 | 6.305852 | 0.070525 | 547.7681 | 40.02618 | 37.30057
F82H | 0 | 0.09 | 7.7 | 1.94 | 0 | 0.02 | 0.16 | 0.11 | 0.16 | 0 | 0 | 0 | 0.0002 | 0 | 0 | 0 | 0 | 0 | 0 | 0 | 0 | 0 | 0.002 | 0 | 0.002 | 0 | 0 | 0 | 0 | 0 | 0 | 0 | 673 | -0.001485884 | 10 | 0.9999546 | 2.397895273 | 10 | 1 | 673 | -0.001485884 | 6.348807 | 0.04946 | 571.8101 | 28.99281 | 27.59371
F82H | 0 | 0.09 | 7.7 | 1.94 | 0 | 0.02 | 0.16 | 0.11 | 0.16 | 0 | 0 | 0 | 0.0002 | 0 | 0 | 0 | 0 | 0 | 0 | 0 | 0 | 0 | 0.002 | 0 | 0.002 | 0 | 0 | 0 | 0 | 0 | 0 | 0 | 673 | -0.001485884 | 15 | 0.999999694 | 2.772588722 | 15 | 1 | 673 | -0.001485884 | 6.318738 | 0.037592 | 554.8723 | 21.25578 | 20.47157
F82H | 0 | 0.09 | 7.7 | 1.94 | 0 | 0.02 | 0.16 | 0.11 | 0.16 | 0 | 0 | 0 | 0.0002 | 0 | 0 | 0 | 0 | 0 | 0 | 0 | 0 | 0 | 0.002 | 0 | 0.002 | 0 | 0 | 0 | 0 | 0 | 0 | 0 | 673 | -0.001485884 | 20 | 0.999999998 | 3.044522438 | 20 | 1 | 673 | -0.001485884 | 6.272223 | 0.052452 | 529.6535 | 28.52289 | 27.06536
F82H | 0 | 0.09 | 7.7 | 1.94 | 0 | 0.02 | 0.16 | 0.11 | 0.16 | 0 | 0 | 0 | 0.0002 | 0 | 0 | 0 | 0 | 0 | 0 | 0 | 0 | 0 | 0.002 | 0 | 0.002 | 0 | 0 | 0 | 0 | 0 | 0 | 0 | 673 | -0.001485884 | 25 | 1 | 3.258096538 | 25 | 1 | 673 | -0.001485884 | 6.223382 | 0.067273 | 504.4063 | 35.10034 | 32.81671
F82H | 0 | 0.09 | 7.7 | 1.94 | 0 | 0.02 | 0.16 | 0.11 | 0.16 | 0 | 0 | 0 | 0.0002 | 0 | 0 | 0 | 0 | 0 | 0 | 0 | 0 | 0 | 0.002 | 0 | 0.002 | 0 | 0 | 0 | 0 | 0 | 0 | 0 | 673 | -0.001485884 | 30 | 1 | 3.433987204 | 30 | 1 | 673 | -0.001485884 | 6.176881 | 0.078504 | 481.4879 | 39.322 | 36.35312
F82H | 0 | 0.09 | 7.7 | 1.94 | 0 | 0.02 | 0.16 | 0.11 | 0.16 | 0 | 0 | 0 | 0.0002 | 0 | 0 | 0 | 0 | 0 | 0 | 0 | 0 | 0 | 0.002 | 0 | 0.002 | 0 | 0 | 0 | 0 | 0 | 0 | 0 | 673 | -0.001485884 | 35 | 1 | 3.583518938 | 35 | 1 | 673 | -0.001485884 | 6.1344 | 0.08774 | 461.4621 | 42.31804 | 38.76328
F82H | 0 | 0.09 | 7.7 | 1.94 | 0 | 0.02 | 0.16 | 0.11 | 0.16 | 0 | 0 | 0 | 0.0002 | 0 | 0 | 0 | 0 | 0 | 0 | 0 | 0 | 0 | 0.002 | 0 | 0.002 | 0 | 0 | 0 | 0 | 0 | 0 | 0 | 673 | -0.001485884 | 40 | 1 | 3.713572067 | 40 | 1 | 673 | -0.001485884 | 6.09645 | 0.096376 | 444.2778 | 44.94893 | 40.81913
F82H | 0 | 0.09 | 7.7 | 1.94 | 0 | 0.02 | 0.16 | 0.11 | 0.16 | 0 | 0 | 0 | 0.0002 | 0 | 0 | 0 | 0 | 0 | 0 | 0 | 0 | 0 | 0.002 | 0 | 0.002 | 0 | 0 | 0 | 0 | 0 | 0 | 0 | 673 | -0.001485884 | 45 | 1 | 3.828641396 | 45 | 1 | 673 | -0.001485884 | 6.062996 | 0.105434 | 429.6608 | 47.77517 | 42.99449
F82H | 0 | 0.09 | 7.7 | 1.94 | 0 | 0.02 | 0.16 | 0.11 | 0.16 | 0 | 0 | 0 | 0.0002 | 0 | 0 | 0 | 0 | 0 | 0 | 0 | 0 | 0 | 0.002 | 0 | 0.002 | 0 | 0 | 0 | 0 | 0 | 0 | 0 | 673 | -0.001485884 | 50 | 1 | 3.931825633 | 50 | 1 | 673 | -0.001485884 | 6.033754 | 0.116018 | 417.2786 | 51.33197 | 45.70903
F82H | 0 | 0.09 | 7.7 | 1.94 | 0 | 0.02 | 0.16 | 0.11 | 0.16 | 0 | 0 | 0 | 0.0002 | 0 | 0 | 0 | 0 | 0 | 0 | 0 | 0 | 0 | 0.002 | 0 | 0.002 | 0 | 0 | 0 | 0 | 0 | 0 | 0 | 673 | -0.001485884 | 55 | 1 | 4.025351691 | 55 | 1 | 673 | -0.001485884 | 6.008295 | 0.129613 | 406.7892 | 56.29463 | 49.45119