## result_ln_dpa_205110041
Cr | T |  | dose | Predicted | Error | YS | YS_plus | YS_minus
9 | 298 | 25 | 0 | 6.325088 | 0.034301 | 558.407 | 19.4862 | 18.82914
9 | 298 | 25 | 2 | 6.722618 | 0.058098 | 830.9902 | 49.70888 | 46.90319
9 | 298 | 25 | 4 | 6.823169 | 0.098154 | 918.8924 | 94.76781 | 85.9079
9 | 298 | 25 | 6 | 6.861609 | 0.137143 | 954.9023 | 140.3631 | 122.375
9 | 298 | 25 | 8 | 6.879705 | 0.160422 | 972.3395 | 169.1931 | 144.116
9 | 298 | 25 | 10 | 6.88955 | 0.174369 | 981.9594 | 187.0581 | 157.1264
9 | 298 | 25 | 15 | 6.898819 | 0.191365 | 991.1035 | 209.0251 | 172.6194
9 | 298 | 25 | 20 | 6.898505 | 0.200063 | 990.7924 | 219.4404 | 179.6513
9 | 298 | 25 | 25 | 6.894122 | 0.208542 | 986.4592 | 228.7408 | 185.6842
9 | 298 | 25 | 30 | 6.887674 | 0.220074 | 980.119 | 241.2749 | 193.6133
9 | 298 | 25 | 35 | 6.880053 | 0.236593 | 972.6779 | 259.6324 | 204.9311
9 | 298 | 25 | 40 | 6.871721 | 0.25937 | 964.6072 | 285.633 | 220.3766
9 | 298 | 25 | 45 | 6.862978 | 0.289011 | 956.2104 | 320.4322 | 240.005
9 | 298 | 25 | 50 | 6.854063 | 0.325506 | 947.7237 | 364.6188 | 263.3138
9 | 298 | 25 | 60 | 6.836649 | 0.416825 | 931.3629 | 481.6422 | 317.4678
9 | 298 | 25 | 70 | 6.82146 | 0.527009 | 917.3233 | 636.4925 | 375.7649
9 | 298 | 25 | 80 | 6.810551 | 0.64921 | 907.3706 | 829.3623 | 433.3073
9 | 298 | 25 | 90 | 6.805748 | 0.777645 | 903.023 | 1062.263 | 488.0958
9 | 298 | 25 | 100 | 6.808286 | 0.907925 | 905.3178 | 1339.122 | 540.1485
9 | 298 | 25 | 120 | 6.836696 | 1.162785 | 931.4067 | 2048.005 | 640.2356
9 | 298 | 25 | 140 | 6.892745 | 1.401195 | 985.1018 | 3014.46 | 742.4688
9 | 298 | 25 | 160 | 6.968909 | 1.621506 | 1063.062 | 4316.784 | 853.0003
9 | 298 | 25 | 180 | 7.057907 | 1.827164 | 1162.011 | 6061.317 | 975.0789
9 | 298 | 25 | 200 | 7.154283 | 2.023171 | 1279.575 | 8396.91 | 1110.369
9 | 348 | 75 | 0 | 6.33988 | 0.060616 | 566.7283 | 35.41533 | 33.33236
9 | 348 | 75 | 2 | 6.750657 | 0.076576 | 854.6201 | 68.01428 | 63.00044
9 | 348 | 75 | 4 | 6.864428 | 0.127131 | 957.5979 | 129.8175 | 114.3197
9 | 348 | 75 | 6 | 6.912538 | 0.169921 | 1004.794 | 186.0992 | 157.0177
9 | 348 | 75 | 8 | 6.937579 | 0.194558 | 1030.273 | 221.2758 | 182.1539
9 | 348 | 75 | 10 | 6.952944 | 0.208719 | 1046.225 | 242.8276 | 197.0845
9 | 348 | 75 | 15 | 6.9732 | 0.223754 | 1067.634 | 267.7233 | 214.048
9 | 348 | 75 | 20 | 6.982096 | 0.228282 | 1077.174 | 276.23 | 219.8514
9 | 348 | 75 | 25 | 6.986052 | 0.230576 | 1081.443 | 280.4455 | 222.6951
9 | 348 | 75 | 30 | 6.98734 | 0.233699 | 1082.837 | 285.0723 | 225.6632
9 | 348 | 75 | 35 | 6.986948 | 0.239593 | 1082.413 | 293.0437 | 230.6101
9 | 348 | 75 | 40 | 6.985384 | 0.250015 | 1080.721 | 306.9731 | 239.0673
9 | 348 | 75 | 45 | 6.982983 | 0.266472 | 1078.13 | 329.208 | 252.1988
9 | 348 | 75 | 50 | 6.980014 | 0.289934 | 1074.933 | 361.5423 | 270.5468
9 | 348 | 75 | 60 | 6.97346 | 0.358194 | 1067.911 | 459.9955 | 321.5081
9 | 348 | 75 | 70 | 6.967956 | 0.450379 | 1062.05 | 604.2072 | 385.1135
9 | 348 | 75 | 80 | 6.965732 | 0.558736 | 1059.69 | 793.1369 | 453.62
9 | 348 | 75 | 90 | 6.968654 | 0.676321 | 1062.791 | 1027.325 | 522.3786
9 | 348 | 75 | 100 | 6.977929 | 0.798027 | 1072.695 | 1309.925 | 589.7499
9 | 348 | 75 | 120 | 7.01675 | 1.041264 | 1115.156 | 2043.854 | 721.4971
9 | 348 | 75 | 140 | 7.079503 | 1.274067 | 1187.378 | 3057.931 | 855.2783
9 | 348 | 75 | 160 | 7.159684 | 1.492863 | 1286.504 | 4438.205 | 997.3904
9 | 348 | 75 | 180 | 7.25104 | 1.699098 | 1409.57 | 6299.386 | 1151.832
9 | 348 | 75 | 200 | 7.348704 | 1.89637 | 1554.181 | 8799.258 | 1320.879
9 | 398 | 125 | 0 | 6.335736 | 0.06493 | 564.3846 | 37.86136 | 35.48113
9 | 398 | 125 | 2 | 6.751103 | 0.085127 | 855.0013 | 75.97143 | 69.77183
9 | 398 | 125 | 4 | 6.872969 | 0.142341 | 965.8118 | 147.74 | 128.1386
9 | 398 | 125 | 6 | 6.926387 | 0.185595 | 1018.806 | 207.7698 | 172.5757
9 | 398 | 125 | 8 | 6.954691 | 0.209142 | 1048.055 | 243.7985 | 197.7888
9 | 398 | 125 | 10 | 6.972393 | 0.221863 | 1066.772 | 264.9866 | 212.261
9 | 398 | 125 | 15 | 6.997175 | 0.233367 | 1093.54 | 287.4312 | 227.6061
9 | 398 | 125 | 20 | 7.010194 | 0.234838 | 1107.869 | 293.2573 | 231.8783
9 | 398 | 125 | 25 | 7.018297 | 0.234135 | 1116.883 | 294.6506 | 233.1437
9 | 398 | 125 | 30 | 7.02377 | 0.233591 | 1123.012 | 295.4957 | 233.9397
9 | 398 | 125 | 35 | 7.027548 | 0.23449 | 1127.263 | 297.8949 | 235.6271
9 | 398 | 125 | 40 | 7.030082 | 0.238212 | 1130.123 | 303.9785 | 239.5459
9 | 398 | 125 | 45 | 7.031659 | 0.24636 | 1131.907 | 316.2096 | 247.1623
9 | 398 | 125 | 50 | 7.032527 | 0.260437 | 1132.89 | 337.0313 | 259.755
9 | 398 | 125 | 60 | 7.033148 | 0.309605 | 1133.594 | 411.366 | 301.8343
9 | 398 | 125 | 70 | 7.034107 | 0.385385 | 1134.681 | 533.5047 | 362.8839
9 | 398 | 125 | 80 | 7.037594 | 0.48082 | 1138.645 | 702.9994 | 434.6478
9 | 398 | 125 | 90 | 7.045421 | 0.588476 | 1147.592 | 919.4979 | 510.4802
9 | 398 | 125 | 100 | 7.058747 | 0.702713 | 1162.987 | 1185.344 | 587.0295
9 | 398 | 125 | 120 | 7.103122 | 0.936925 | 1215.757 | 1887.002 | 739.3857
9 | 398 | 125 | 140 | 7.16849 | 1.166311 | 1297.883 | 2868.489 | 893.5745
9 | 398 | 125 | 160 | 7.249207 | 1.384573 | 1406.989 | 4211.287 | 1054.635
9 | 398 | 125 | 180 | 7.339713 | 1.591019 | 1540.27 | 6020.528 | 1226.489
9 | 398 | 125 | 200 | 7.435403 | 1.788201 | 1694.941 | 8438.579 | 1411.444
9 | 448 | 175 | 0 | 6.31747 | 0.057317 | 554.1692 | 32.69125 | 30.87017
9 | 448 | 175 | 2 | 6.728677 | 0.085964 | 836.0405 | 75.04892 | 68.86694
9 | 448 | 175 | 4 | 6.854388 | 0.147078 | 948.0318 | 150.2102 | 129.6655
9 | 448 | 175 | 6 | 6.909798 | 0.187773 | 1002.045 | 206.982 | 171.5472
9 | 448 | 175 | 8 | 6.938528 | 0.207923 | 1031.251 | 238.3411 | 193.5972
9 | 448 | 175 | 10 | 6.95608 | 0.217518 | 1049.511 | 255.0185 | 205.1657
9 | 448 | 175 | 15 | 6.980223 | 0.223161 | 1075.158 | 268.813 | 215.0466
9 | 448 | 175 | 20 | 6.993255 | 0.221198 | 1089.261 | 269.6689 | 216.1552
9 | 448 | 175 | 25 | 7.002092 | 0.218649 | 1098.93 | 268.5723 | 215.8257
9 | 448 | 175 | 30 | 7.008859 | 0.216951 | 1106.391 | 268.0601 | 215.7802
9 | 448 | 175 | 35 | 7.014307 | 0.216502 | 1112.435 | 268.9041 | 216.5568
9 | 448 | 175 | 40 | 7.01875 | 0.217984 | 1117.389 | 272.1593 | 218.8537
9 | 448 | 175 | 45 | 7.022366 | 0.222587 | 1121.437 | 279.5792 | 223.7879
9 | 448 | 175 | 50 | 7.025321 | 0.231787 | 1124.756 | 293.3938 | 232.695
9 | 448 | 175 | 60 | 7.030025 | 0.268722 | 1130.059 | 348.3874 | 266.2919
9 | 448 | 175 | 70 | 7.034695 | 0.332098 | 1135.349 | 447.2018 | 320.8302
9 | 448 | 175 | 80 | 7.041302 | 0.417016 | 1142.875 | 591.354 | 389.7084
9 | 448 | 175 | 90 | 7.051536 | 0.516448 | 1154.631 | 780.604 | 465.7365
9 | 448 | 175 | 100 | 7.066481 | 0.624666 | 1172.016 | 1016.867 | 544.4717
9 | 448 | 175 | 120 | 7.111745 | 0.852466 | 1226.286 | 1649.873 | 703.4437
9 | 448 | 175 | 140 | 7.175343 | 1.080686 | 1306.808 | 2543.964 | 863.3264
9 | 448 | 175 | 160 | 7.252369 | 1.30024 | 1411.445 | 3768.807 | 1026.873
9 | 448 | 175 | 180 | 7.337788 | 1.508454 | 1537.308 | 5410.921 | 1197.176
9 | 448 | 175 | 200 | 7.427086 | 1.707159 | 1680.902 | 7586.376 | 1376.02
9 | 498 | 225 | 0 | 6.287815 | 0.044991 | 537.9766 | 24.75685 | 23.66769
9 | 498 | 225 | 2 | 6.684309 | 0.083251 | 799.7579 | 69.43063 | 63.88452
9 | 498 | 225 | 4 | 6.810345 | 0.145787 | 907.1837 | 142.3822 | 123.0669
9 | 498 | 225 | 6 | 6.865557 | 0.181314 | 958.6797 | 190.5774 | 158.9746
9 | 498 | 225 | 8 | 6.892794 | 0.196213 | 985.1501 | 213.5668 | 175.5171
9 | 498 | 225 | 10 | 6.90843 | 0.201359 | 1000.675 | 223.2143 | 182.5042
9 | 498 | 225 | 15 | 6.928082 | 0.19922 | 1020.535 | 224.9773 | 184.3396
9 | 498 | 225 | 20 | 6.937886 | 0.193179 | 1030.589 | 219.6185 | 181.0391
9 | 498 | 225 | 25 | 6.944695 | 0.189255 | 1037.63 | 216.1893 | 178.913
9 | 498 | 225 | 30 | 6.950351 | 0.187899 | 1043.516 | 215.7069 | 178.7559
9 | 498 | 225 | 35 | 6.955361 | 0.188564 | 1048.757 | 217.6322 | 180.2315
9 | 498 | 225 | 40 | 6.959835 | 0.191087 | 1053.46 | 221.8215 | 183.238
9 | 498 | 225 | 45 | 6.963801 | 0.196014 | 1057.646 | 229.0268 | 188.2602
9 | 498 | 225 | 50 | 6.967301 | 0.204434 | 1061.354 | 240.7475 | 196.2353
9 | 498 | 225 | 60 | 6.973319 | 0.23639 | 1067.761 | 284.7379 | 224.7928
9 | 498 | 225 | 70 | 6.979171 | 0.292078 | 1074.028 | 364.3182 | 272.0401
9 | 498 | 225 | 80 | 6.986493 | 0.369097 | 1081.921 | 482.9995 | 333.9257
9 | 498 | 225 | 90 | 6.996755 | 0.461845 | 1093.08 | 641.6374 | 404.3086
9 | 498 | 225 | 100 | 7.010947 | 0.565143 | 1108.704 | 842.2817 | 478.6509
9 | 498 | 225 | 120 | 7.05233 | 0.788523 | 1155.548 | 1386.825 | 630.3334
9 | 498 | 225 | 140 | 7.109327 | 1.017872 | 1223.324 | 2161.98 | 781.2598
9 | 498 | 225 | 160 | 7.177742 | 1.241505 | 1309.947 | 3223.541 | 931.4391
9 | 498 | 225 | 180 | 7.253026 | 1.454866 | 1412.372 | 4638.102 | 1082.68
9 | 498 | 225 | 200 | 7.330716 | 1.659168 | 1526.474 | 6495.052 | 1235.99
9 | 548 | 275 | 0 | 6.24754 | 0.039757 | 516.7401 | 20.95789 | 20.14101
9 | 548 | 275 | 2 | 6.615452 | 0.081197 | 746.5421 | 63.14592 | 58.2213
9 | 548 | 275 | 4 | 6.738913 | 0.143088 | 844.6421 | 129.9324 | 112.6095
9 | 548 | 275 | 6 | 6.792942 | 0.171488 | 891.5326 | 166.7789 | 140.4963
9 | 548 | 275 | 8 | 6.817762 | 0.17999 | 913.9373 | 180.2334 | 150.5451
9 | 548 | 275 | 10 | 6.830491 | 0.180044 | 925.6452 | 182.6021 | 152.5154
9 | 548 | 275 | 15 | 6.843129 | 0.169522 | 937.4177 | 173.1771 | 146.1732
9 | 548 | 275 | 20 | 6.847332 | 0.159458 | 941.366 | 162.7386 | 138.7519
9 | 548 | 275 | 25 | 6.849937 | 0.154732 | 943.8214 | 157.9439 | 135.3018
9 | 548 | 275 | 30 | 6.852512 | 0.154886 | 946.2549 | 158.5212 | 135.7755
9 | 548 | 275 | 35 | 6.855292 | 0.158381 | 948.8892 | 162.8412 | 138.989
9 | 548 | 275 | 40 | 6.858171 | 0.164151 | 951.625 | 169.7625 | 144.0628
9 | 548 | 275 | 45 | 6.860991 | 0.171988 | 954.3123 | 179.0897 | 150.7916
9 | 548 | 275 | 50 | 6.863653 | 0.182425 | 956.8561 | 191.49 | 159.5585
9 | 548 | 275 | 60 | 6.868464 | 0.214631 | 961.4706 | 230.1804 | 185.7185
9 | 548 | 275 | 70 | 6.873175 | 0.266109 | 966.0108 | 294.5147 | 225.703
9 | 548 | 275 | 80 | 6.878963 | 0.336969 | 971.6183 | 389.3232 | 277.9499
9 | 548 | 275 | 90 | 6.887019 | 0.423848 | 979.4772 | 516.9968 | 338.3865
9 | 548 | 275 | 100 | 6.898188 | 0.52277 | 990.4783 | 680.1549 | 403.2475
9 | 548 | 275 | 120 | 6.931005 | 0.743143 | 1023.522 | 1128.467 | 536.7179
9 | 548 | 275 | 140 | 6.976496 | 0.976035 | 1071.158 | 1771.602 | 667.5436
9 | 548 | 275 | 160 | 7.03121 | 1.20715 | 1131.399 | 2651.932 | 793.0558
9 | 548 | 275 | 180 | 7.091113 | 1.429896 | 1201.244 | 3817.871 | 913.7457
9 | 548 | 275 | 200 | 7.151757 | 1.645097 | 1276.347 | 5337.059 | 1030.02
9 | 598 | 325 | 0 | 6.195686 | 0.052854 | 490.6279 | 26.62918 | 25.25827
9 | 598 | 325 | 2 | 6.516192 | 0.085153 | 675.9993 | 60.08528 | 55.18063
9 | 598 | 325 | 4 | 6.635146 | 0.145083 | 761.3902 | 118.8801 | 102.8254
9 | 598 | 325 | 6 | 6.688423 | 0.165205 | 803.0548 | 144.2567 | 122.2893
9 | 598 | 325 | 8 | 6.710985 | 0.167094 | 821.3793 | 149.3804 | 126.3938
9 | 598 | 325 | 10 | 6.720639 | 0.16245 | 829.3473 | 146.2882 | 124.3535
9 | 598 | 325 | 15 | 6.72511 | 0.145707 | 833.0636 | 130.672 | 112.9543
9 | 598 | 325 | 20 | 6.722162 | 0.133909 | 830.6114 | 119.0173 | 104.1008
9 | 598 | 325 | 25 | 6.718933 | 0.129971 | 827.9336 | 114.9133 | 100.9078
9 | 598 | 325 | 30 | 6.716822 | 0.132447 | 826.1877 | 117.0035 | 102.4891
9 | 598 | 325 | 35 | 6.715848 | 0.13904 | 825.3834 | 123.1225 | 107.1404
9 | 598 | 325 | 40 | 6.715693 | 0.148054 | 825.2555 | 131.6906 | 113.5679
9 | 598 | 325 | 45 | 6.716029 | 0.158791 | 825.5328 | 142.0684 | 121.2091
9 | 598 | 325 | 50 | 6.716598 | 0.171349 | 826.0027 | 154.384 | 130.0727
9 | 598 | 325 | 60 | 6.717899 | 0.204416 | 827.078 | 187.5882 | 152.9075
9 | 598 | 325 | 70 | 6.719368 | 0.252352 | 828.2939 | 237.7609 | 184.7334
9 | 598 | 325 | 80 | 6.721623 | 0.317409 | 830.1638 | 310.1195 | 225.7772
9 | 598 | 325 | 90 | 6.72551 | 0.398608 | 833.3969 | 408.1557 | 273.9761
9 | 598 | 325 | 100 | 6.731687 | 0.493445 | 838.5607 | 534.9592 | 326.603
9 | 598 | 325 | 120 | 6.751873 | 0.712261 | 855.6599 | 888.6844 | 435.9298
9 | 598 | 325 | 140 | 6.781567 | 0.951362 | 881.4489 | 1400.828 | 541.0204
9 | 598 | 325 | 160 | 6.818009 | 1.193666 | 914.1631 | 2101.802 | 637.0729
9 | 598 | 325 | 180 | 6.857606 | 1.430858 | 951.0874 | 3026.632 | 723.6789
9 | 598 | 325 | 200 | 6.895742 | 1.664704 | 988.0586 | 4232.951 | 801.0718
9 | 648 | 375 | 0 | 6.129439 | 0.077818 | 459.1785 | 37.15944 | 34.37741
9 | 648 | 375 | 2 | 6.378297 | 0.101221 | 588.9239 | 62.73286 | 56.69377
9 | 648 | 375 | 4 | 6.493506 | 0.158033 | 660.8362 | 113.1384 | 96.59997
9 | 648 | 375 | 6 | 6.548313 | 0.169617 | 698.0655 | 129.0381 | 108.9066
9 | 648 | 375 | 8 | 6.569982 | 0.16572 | 713.357 | 128.5773 | 108.9414
9 | 648 | 375 | 10 | 6.577254 | 0.157948 | 718.5634 | 122.95 | 104.9863
9 | 648 | 375 | 15 | 6.573757 | 0.140547 | 716.055 | 108.055 | 93.88711
9 | 648 | 375 | 20 | 6.562856 | 0.132112 | 708.2917 | 100.0364 | 87.65616
9 | 648 | 375 | 25 | 6.552597 | 0.131275 | 701.0625 | 98.34597 | 86.24711
9 | 648 | 375 | 30 | 6.544458 | 0.135396 | 695.3797 | 100.8232 | 88.05594
9 | 648 | 375 | 35 | 6.538358 | 0.142493 | 691.1508 | 105.8463 | 91.78923
9 | 648 | 375 | 40 | 6.533833 | 0.151418 | 688.0304 | 112.4812 | 96.67628
9 | 648 | 375 | 45 | 6.530405 | 0.161726 | 685.6759 | 120.3622 | 102.3891
9 | 648 | 375 | 50 | 6.527676 | 0.173516 | 683.8072 | 129.5676 | 108.928
9 | 648 | 375 | 60 | 6.523297 | 0.203514 | 680.8194 | 153.6625 | 125.3669
9 | 648 | 375 | 70 | 6.519615 | 0.246154 | 678.3172 | 189.316 | 148.0076
9 | 648 | 375 | 80 | 6.516633 | 0.304881 | 676.2975 | 241.0754 | 177.7235
9 | 648 | 375 | 90 | 6.514772 | 0.380506 | 675.04 | 312.5602 | 213.6397
9 | 648 | 375 | 100 | 6.514445 | 0.471795 | 674.8193 | 406.8275 | 253.8121
9 | 648 | 375 | 120 | 6.518945 | 0.691263 | 677.8629 | 675.3108 | 338.2922
9 | 648 | 375 | 140 | 6.529436 | 0.940268 | 685.0118 | 1069.076 | 417.4988
9 | 648 | 375 | 160 | 6.54352 | 1.199419 | 694.7277 | 1610.51 | 485.3581
9 | 648 | 375 | 180 | 6.557681 | 1.459968 | 704.6357 | 2329.4 | 540.9885
9 | 648 | 375 | 200 | 6.566853 | 1.726477 | 711.1284 | 3285.994 | 584.6115
9 | 698 | 425 | 0 | 6.043568 | 0.106192 | 421.3939 | 47.21102 | 42.4546
9 | 698 | 425 | 2 | 6.194658 | 0.130012 | 490.1238 | 68.04979 | 59.75349
9 | 698 | 425 | 4 | 6.312233 | 0.179498 | 551.2746 | 108.3897 | 90.58013
9 | 698 | 425 | 6 | 6.373215 | 0.183036 | 585.9386 | 117.6902 | 98.00516
9 | 698 | 425 | 8 | 6.396757 | 0.174872 | 599.8964 | 114.6365 | 96.24469
9 | 698 | 425 | 10 | 6.403305 | 0.165865 | 603.8374 | 108.9406 | 92.29015
9 | 698 | 425 | 15 | 6.393512 | 0.152925 | 597.9529 | 98.80429 | 84.79326
9 | 698 | 425 | 20 | 6.37464 | 0.15126 | 586.7742 | 95.81968 | 82.36891
9 | 698 | 425 | 25 | 6.356582 | 0.154283 | 576.2733 | 96.13451 | 82.39011
9 | 698 | 425 | 30 | 6.341305 | 0.158773 | 567.5365 | 97.65705 | 83.32002
9 | 698 | 425 | 35 | 6.328819 | 0.163842 | 560.4943 | 99.78377 | 84.70406
9 | 698 | 425 | 40 | 6.318629 | 0.169509 | 554.8118 | 102.4865 | 86.50673
9 | 698 | 425 | 45 | 6.310174 | 0.176114 | 550.1407 | 105.9428 | 88.8354
9 | 698 | 425 | 50 | 6.302945 | 0.184129 | 546.178 | 110.4213 | 91.85158
9 | 698 | 425 | 60 | 6.290722 | 0.206712 | 539.5427 | 123.8943 | 100.7575
9 | 698 | 425 | 70 | 6.280068 | 0.242116 | 533.825 | 146.2371 | 114.791
9 | 698 | 425 | 80 | 6.270298 | 0.294282 | 528.6349 | 180.879 | 134.7668
9 | 698 | 425 | 90 | 6.261327 | 0.365072 | 523.9137 | 230.8457 | 160.2408
9 | 698 | 425 | 100 | 6.253202 | 0.454175 | 519.6742 | 298.7469 | 189.6958
9 | 698 | 425 | 120 | 6.239226 | 0.678605 | 512.4617 | 497.6649 | 252.4775
9 | 698 | 425 | 140 | 6.226789 | 0.944396 | 506.1277 | 795.2581 | 309.2873
9 | 698 | 425 | 160 | 6.213221 | 1.230882 | 499.3069 | 1210.444 | 353.4919
9 | 698 | 425 | 180 | 6.194725 | 1.529963 | 490.1566 | 1773.39 | 384.0163
9 | 698 | 425 | 200 | 6.165789 | 1.849134 | 476.1767 | 2549.6 | 401.2392
9 | 748 | 475 | 0 | 5.929549 | 0.133754 | 375.9849 | 53.80779 | 47.07134
9 | 748 | 475 | 2 | 5.962103 | 0.1602 | 388.4261 | 67.48733 | 57.49741
9 | 748 | 475 | 4 | 6.093148 | 0.19562 | 442.8132 | 95.67631 | 78.67699
9 | 748 | 475 | 6 | 6.167488 | 0.191865 | 476.9864 | 100.8859 | 83.2731
9 | 748 | 475 | 8 | 6.197415 | 0.180701 | 491.4769 | 97.3404 | 81.24856
9 | 748 | 475 | 10 | 6.206188 | 0.171591 | 495.8076 | 92.81131 | 78.17716
9 | 748 | 475 | 15 | 6.193913 | 0.165223 | 489.7588 | 87.98818 | 74.58799
9 | 748 | 475 | 20 | 6.168374 | 0.171241 | 477.4092 | 89.16893 | 75.13539
9 | 748 | 475 | 25 | 6.142652 | 0.178541 | 465.2859 | 90.95031 | 76.079
9 | 748 | 475 | 30 | 6.119765 | 0.18375 | 454.7578 | 91.73163 | 76.33391
9 | 748 | 475 | 35 | 6.100114 | 0.186904 | 445.9086 | 91.63937 | 76.017
9 | 748 | 475 | 40 | 6.08333 | 0.188994 | 438.4869 | 91.22006 | 75.51119
9 | 748 | 475 | 45 | 6.068854 | 0.191149 | 432.1851 | 91.0354 | 75.1961
9 | 748 | 475 | 50 | 6.056139 | 0.194424 | 426.7247 | 91.57988 | 75.39852
9 | 748 | 475 | 60 | 6.0342 | 0.208039 | 417.4647 | 96.54338 | 78.41016
9 | 748 | 475 | 70 | 6.014879 | 0.236199 | 409.4763 | 109.0953 | 86.14418
9 | 748 | 475 | 80 | 5.996768 | 0.283393 | 402.127 | 131.7476 | 99.23541
9 | 748 | 475 | 90 | 5.979143 | 0.351952 | 395.1016 | 166.6698 | 117.2212
9 | 748 | 475 | 100 | 5.961556 | 0.442055 | 388.2137 | 215.8085 | 138.7032
9 | 748 | 475 | 120 | 5.92484 | 0.67928 | 374.2186 | 363.9115 | 184.4965
9 | 748 | 475 | 140 | 5.883231 | 0.972492 | 358.9672 | 590.331 | 223.2275
9 | 748 | 475 | 160 | 5.833289 | 1.300835 | 341.48 | 912.558 | 248.4935
9 | 748 | 475 | 180 | 5.771019 | 1.65706 | 320.8645 | 1361.708 | 259.676
9 | 748 | 475 | 200 | 5.691234 | 2.049372 | 296.259 | 2003.607 | 258.0961
9 | 798 | 525 | 0 | 5.774879 | 0.158891 | 322.1055 | 55.46984 | 47.32073
9 | 798 | 525 | 2 | 5.676859 | 0.181923 | 292.0307 | 58.2665 | 48.57477
9 | 798 | 525 | 4 | 5.833882 | 0.20123 | 341.6825 | 76.16309 | 62.28041
9 | 798 | 525 | 6 | 5.931319 | 0.191355 | 376.651 | 79.43164 | 65.59778
9 | 798 | 525 | 8 | 5.974324 | 0.178085 | 393.2022 | 76.64568 | 64.14257
9 | 798 | 525 | 10 | 5.989997 | 0.169426 | 399.4134 | 73.74157 | 62.24889
9 | 798 | 525 | 15 | 5.982145 | 0.170408 | 396.2895 | 73.62605 | 62.09037
9 | 798 | 525 | 20 | 5.953359 | 0.18451 | 385.0445 | 78.02119 | 64.87553
9 | 798 | 525 | 25 | 5.921684 | 0.196702 | 373.0394 | 81.09175 | 66.61163
9 | 798 | 525 | 30 | 5.891952 | 0.203545 | 362.1114 | 81.74315 | 66.6888
9 | 798 | 525 | 35 | 5.865335 | 0.20574 | 352.6003 | 80.54581 | 65.56789
9 | 798 | 525 | 40 | 5.841809 | 0.204993 | 344.4018 | 78.35708 | 63.83383
9 | 798 | 525 | 45 | 5.820958 | 0.203114 | 337.295 | 75.96293 | 61.99982
9 | 798 | 525 | 50 | 5.802261 | 0.201813 | 331.0472 | 74.0285 | 60.49963
9 | 798 | 525 | 60 | 5.769382 | 0.206923 | 320.3397 | 73.64221 | 59.87717
9 | 798 | 525 | 70 | 5.739975 | 0.230006 | 311.0566 | 80.4416 | 63.91317
9 | 798 | 525 | 80 | 5.711882 | 0.276453 | 302.4397 | 96.31041 | 73.04849
9 | 798 | 525 | 90 | 5.683673 | 0.34803 | 294.0274 | 122.3962 | 86.42121
9 | 798 | 525 | 100 | 5.654271 | 0.44448 | 285.5083 | 159.793 | 102.4525
9 | 798 | 525 | 120 | 5.588395 | 0.704943 | 267.3062 | 273.6498 | 135.2204
9 | 798 | 525 | 140 | 5.508373 | 1.037396 | 246.7493 | 449.5426 | 159.3072
9 | 798 | 525 | 160 | 5.409918 | 1.422485 | 223.6133 | 703.8035 | 169.6969
9 | 798 | 525 | 180 | 5.289534 | 1.853097 | 198.251 | 1066.501 | 167.175
9 | 798 | 525 | 200 | 5.143905 | 2.333819 | 171.3837 | 1596.828 | 154.7724
9 | 848 | 575 | 0 | 5.563745 | 0.184492 | 260.7977 | 52.83953 | 43.93748 | 313.6372 | 216.8602
9 | 848 | 575 | 2 | 5.327639 | 0.207668 | 205.9511 | 47.53445 | 38.62063 | 253.4856 | 167.3305
9 | 848 | 575 | 4 | 5.523748 | 0.21525 | 250.5724 | 60.18046 | 48.5259 | 310.7529 | 202.0465
9 | 848 | 575 | 6 | 5.656843 | 0.201004 | 286.2435 | 63.7263 | 52.12233 | 349.9698 | 234.1212
9 | 848 | 575 | 8 | 5.72202 | 0.186677 | 305.5215 | 62.70459 | 52.02673 | 368.226 | 253.4947
9 | 848 | 575 | 10 | 5.751185 | 0.178547 | 314.5632 | 61.49052 | 51.43588 | 376.0537 | 263.1273
9 | 848 | 575 | 15 | 5.758051 | 0.184124 | 316.7304 | 64.03177 | 53.26372 | 380.7622 | 263.4667
9 | 848 | 575 | 20 | 5.731682 | 0.203171 | 308.4877 | 69.49672 | 56.71896 | 377.9844 | 251.7687
9 | 848 | 575 | 25 | 5.69735 | 0.218548 | 298.0765 | 72.81076 | 58.51691 | 370.8872 | 239.5595
9 | 848 | 575 | 30 | 5.662677 | 0.226522 | 287.9184 | 73.19755 | 58.36053 | 361.1159 | 229.5578
9 | 848 | 575 | 35 | 5.630118 | 0.227939 | 278.695 | 71.34835 | 56.80561 | 350.0433 | 221.8894
9 | 848 | 575 | 40 | 5.600288 | 0.224818 | 270.5043 | 68.19273 | 54.46291 | 338.697 | 216.0414
9 | 848 | 575 | 45 | 5.573084 | 0.219407 | 263.2447 | 64.58393 | 51.86057 | 327.8286 | 211.3841
9 | 848 | 575 | 50 | 5.548136 | 0.213969 | 256.7585 | 61.25854 | 49.45852 | 318.0171 | 207.3
9 | 848 | 575 | 60 | 5.503173 | 0.211732 | 245.4696 | 57.88581 | 46.84013 | 303.3554 | 198.6294
9 | 848 | 575 | 70 | 5.461965 | 0.232717 | 235.5598 | 61.7224 | 48.90746 | 297.2822 | 186.6524
9 | 848 | 575 | 80 | 5.421734 | 0.283594 | 226.2711 | 74.19288 | 55.8726 | 300.464 | 170.3985
9 | 848 | 575 | 90 | 5.38033 | 0.364245 | 217.0939 | 95.39689 | 66.27422 | 312.4908 | 150.8197
9 | 848 | 575 | 100 | 5.336004 | 0.472937 | 207.6812 | 125.5849 | 78.26063 | 333.266 | 129.4205
9 | 848 | 575 | 120 | 5.232954 | 0.767785 | 187.3454 | 216.3816 | 100.4097 | 403.727 | 86.93572
9 | 848 | 575 | 140 | 5.103805 | 1.151835 | 164.6472 | 356.2955 | 112.6094 | 520.9427 | 52.03778
9 | 848 | 575 | 160 | 4.943674 | 1.608118 | 140.2847 | 560.2136 | 112.1907 | 700.4983 | 28.094
9 | 848 | 575 | 180 | 4.750719 | 2.126971 | 115.6674 | 854.7148 | 101.8801 | 970.3822 | 13.7873
9 | 848 | 575 | 200 | 4.525506 | 2.704448 | 92.34264 | 1287.816 | 86.16425 | 1380.159 | 6.178392
9 | 898 | 625 | 0 | 5.279924 | 0.220002 | 196.355 | 48.31887 | 38.77673
9 | 898 | 625 | 2 | 4.896907 | 0.266812 | 133.8751 | 40.93832 | 31.35126
9 | 898 | 625 | 4 | 5.147182 | 0.264831 | 171.9463 | 52.13595 | 40.00577
9 | 898 | 625 | 6 | 5.330971 | 0.246551 | 206.6385 | 57.77705 | 45.15227
9 | 898 | 625 | 8 | 5.429478 | 0.231496 | 228.0302 | 59.39828 | 47.12338
9 | 898 | 625 | 10 | 5.480353 | 0.22286 | 239.9314 | 59.89782 | 47.93184
9 | 898 | 625 | 15 | 5.514994 | 0.225442 | 248.3885 | 62.81158 | 50.1339
9 | 898 | 625 | 20 | 5.498333 | 0.24176 | 244.2844 | 66.80897 | 52.46138
9 | 898 | 625 | 25 | 5.465599 | 0.255568 | 236.4174 | 68.84353 | 53.31769
9 | 898 | 625 | 30 | 5.428419 | 0.262279 | 227.7888 | 68.3114 | 52.55171
9 | 898 | 625 | 35 | 5.391162 | 0.262089 | 219.4582 | 65.75895 | 50.59774
9 | 898 | 625 | 40 | 5.355451 | 0.256756 | 211.7595 | 61.98827 | 47.95146
9 | 898 | 625 | 45 | 5.321743 | 0.248582 | 204.7404 | 57.77897 | 45.06216
9 | 898 | 625 | 50 | 5.289962 | 0.240129 | 198.3359 | 53.83097 | 42.33948
9 | 898 | 625 | 60 | 5.230902 | 0.233287 | 186.9614 | 49.12295 | 38.90175
9 | 898 | 625 | 70 | 5.175134 | 0.255538 | 176.8203 | 51.48231 | 39.87303
9 | 898 | 625 | 80 | 5.119523 | 0.314963 | 167.2556 | 61.91945 | 45.1898
9 | 898 | 625 | 90 | 5.061298 | 0.409334 | 157.7952 | 79.81511 | 53.00461
9 | 898 | 625 | 100 | 4.998056 | 0.535292 | 148.1249 | 104.8646 | 61.39803
9 | 898 | 625 | 120 | 4.848626 | 0.875786 | 127.565 | 178.6881 | 74.42977
9 | 898 | 625 | 140 | 4.659453 | 1.324524 | 105.5783 | 291.4379 | 77.50193
9 | 898 | 625 | 160 | 4.425612 | 1.865408 | 83.56393 | 456.1396 | 70.62548
9 | 898 | 625 | 180 | 4.14842 | 2.482467 | 63.33385 | 694.8205 | 58.04314
9 | 898 | 625 | 200 | 3.834289 | 3.161146 | 46.26052 | 1045.378 | 44.30014
7.7 | 298 | 25 | 0 | 6.320129 | 0.043125 | 555.6447 | 24.48637 | 23.45284
7.7 | 298 | 25 | 2 | 6.665716 | 0.058245 | 785.0253 | 47.08163 | 44.41769
7.7 | 298 | 25 | 4 | 6.70036 | 0.0972 | 812.6983 | 82.96087 | 75.27658
7.7 | 298 | 25 | 6 | 6.698617 | 0.130548 | 811.283 | 113.1356 | 99.28939
7.7 | 298 | 25 | 8 | 6.688675 | 0.15785 | 803.2572 | 137.3494 | 117.2933
7.7 | 298 | 25 | 10 | 6.676192 | 0.180748 | 793.2925 | 157.1617 | 131.1744
7.7 | 298 | 25 | 15 | 6.640337 | 0.225357 | 765.3529 | 193.4582 | 154.4243
7.7 | 298 | 25 | 20 | 6.601306 | 0.260442 | 736.0559 | 218.9792 | 168.7696
7.7 | 298 | 25 | 25 | 6.561271 | 0.292766 | 707.1699 | 240.5291 | 179.482
7.7 | 298 | 25 | 30 | 6.521537 | 0.326039 | 679.6222 | 261.9735 | 189.0865
7.7 | 298 | 25 | 35 | 6.482986 | 0.362163 | 653.9206 | 285.3926 | 198.6814
7.7 | 298 | 25 | 40 | 6.44625 | 0.401992 | 630.3341 | 311.8889 | 208.6494
7.7 | 298 | 25 | 45 | 6.411786 | 0.445779 | 608.9803 | 342.0681 | 219.0348
7.7 | 298 | 25 | 50 | 6.37991 | 0.493453 | 589.8746 | 376.3178 | 229.7475
7.7 | 298 | 25 | 60 | 6.324688 | 0.599323 | 558.1836 | 458.2049 | 251.6385
7.7 | 298 | 25 | 70 | 6.281277 | 0.716594 | 534.4707 | 559.8302 | 273.4283
7.7 | 298 | 25 | 80 | 6.249367 | 0.841864 | 517.685 | 683.7008 | 294.6112
7.7 | 298 | 25 | 90 | 6.228057 | 0.97192 | 506.7699 | 832.6301 | 315.0305
7.7 | 298 | 25 | 100 | 6.216172 | 1.103999 | 500.7826 | 1009.68 | 334.7518
7.7 | 298 | 25 | 120 | 6.215824 | 1.365842 | 500.6083 | 1461.286 | 372.8702
7.7 | 298 | 25 | 140 | 6.239693 | 1.615744 | 512.7011 | 2067.021 | 410.8055
7.7 | 298 | 25 | 160 | 6.281233 | 1.849038 | 534.4472 | 2861.272 | 450.3314
7.7 | 298 | 25 | 180 | 6.335641 | 2.065966 | 564.331 | 3889.888 | 492.8326
7.7 | 298 | 25 | 200 | 6.399233 | 2.269647 | 601.3836 | 5217.595 | 539.2314
7.7 | 348 | 75 | 0 | 6.363582 | 0.081336 | 580.3213 | 49.17371 | 45.33245
7.7 | 348 | 75 | 2 | 6.713426 | 0.039316 | 823.3867 | 33.01707 | 31.74416
7.7 | 348 | 75 | 4 | 6.755628 | 0.05381 | 858.879 | 47.48233 | 44.99483
7.7 | 348 | 75 | 6 | 6.759509 | 0.075182 | 862.2187 | 67.32234 | 62.44649
7.7 | 348 | 75 | 8 | 6.753278 | 0.093433 | 856.863 | 83.91862 | 76.433
7.7 | 348 | 75 | 10 | 6.743696 | 0.110225 | 848.6917 | 98.89742 | 88.57575
7.7 | 348 | 75 | 15 | 6.714217 | 0.145676 | 824.0383 | 129.2268 | 111.7085
7.7 | 348 | 75 | 20 | 6.68166 | 0.174364 | 797.6421 | 151.9419 | 127.6298
7.7 | 348 | 75 | 25 | 6.648485 | 0.200929 | 771.6144 | 171.7135 | 140.4566
7.7 | 348 | 75 | 30 | 6.615919 | 0.228676 | 746.8908 | 191.9022 | 152.6747
7.7 | 348 | 75 | 35 | 6.584689 | 0.259424 | 723.9259 | 214.4147 | 165.4201
7.7 | 348 | 75 | 40 | 6.55529 | 0.294014 | 702.953 | 240.2712 | 179.066
7.7 | 348 | 75 | 45 | 6.528037 | 0.33274 | 684.0541 | 270.054 | 193.617
7.7 | 348 | 75 | 50 | 6.503144 | 0.375599 | 667.2361 | 304.1684 | 208.9265
7.7 | 348 | 75 | 60 | 6.460828 | 0.472944 | 639.5904 | 386.7677 | 241.0201
7.7 | 348 | 75 | 70 | 6.428509 | 0.583734 | 619.25 | 490.8918 | 273.8251
7.7 | 348 | 75 | 80 | 6.405637 | 0.704968 | 605.2472 | 619.6412 | 306.1798
7.7 | 348 | 75 | 90 | 6.391298 | 0.83345 | 596.6305 | 776.3621 | 337.3662
7.7 | 348 | 75 | 100 | 6.384471 | 0.966142 | 592.5712 | 964.5796 | 367.0692
7.7 | 348 | 75 | 120 | 6.389597 | 1.233954 | 595.6165 | 1450.197 | 422.2092
7.7 | 348 | 75 | 140 | 6.414727 | 1.493138 | 610.774 | 2107.806 | 473.5535
7.7 | 348 | 75 | 160 | 6.455411 | 1.736326 | 636.1351 | 2974.854 | 524.0695
7.7 | 348 | 75 | 180 | 6.508345 | 1.962124 | 670.7155 | 4101.037 | 576.44
7.7 | 348 | 75 | 200 | 6.570755 | 2.172761 | 713.9086 | 5555.993 | 632.621
7.7 | 398 | 125 | 0 | 6.381699 | 0.089696 | 590.9308 | 55.45396 | 50.69651
7.7 | 398 | 125 | 2 | 6.723211 | 0.040602 | 831.4831 | 34.45461 | 33.0837
7.7 | 398 | 125 | 4 | 6.771694 | 0.046256 | 872.7891 | 41.32002 | 39.45225
7.7 | 398 | 125 | 6 | 6.780724 | 0.057134 | 880.7061 | 51.78348 | 48.90781
7.7 | 398 | 125 | 8 | 6.777456 | 0.066623 | 877.8327 | 60.47603 | 56.57822
7.7 | 398 | 125 | 10 | 6.769756 | 0.077883 | 871.0993 | 70.55571 | 65.26916
7.7 | 398 | 125 | 15 | 6.743482 | 0.105896 | 848.5101 | 94.78389 | 85.25983
7.7 | 398 | 125 | 20 | 6.713907 | 0.128657 | 823.7829 | 113.1054 | 99.45077
7.7 | 398 | 125 | 25 | 6.684067 | 0.148802 | 799.5643 | 128.2847 | 110.548
7.7 | 398 | 125 | 30 | 6.655204 | 0.169761 | 776.8164 | 143.7278 | 121.2871
7.7 | 398 | 125 | 35 | 6.627948 | 0.193705 | 755.9294 | 161.571 | 133.1185
7.7 | 398 | 125 | 40 | 6.602662 | 0.221723 | 737.0546 | 182.9558 | 146.5727
7.7 | 398 | 125 | 45 | 6.579543 | 0.254267 | 720.2101 | 208.5124 | 161.6982
7.7 | 398 | 125 | 50 | 6.558694 | 0.291442 | 705.3499 | 238.6594 | 178.3228
7.7 | 398 | 125 | 60 | 6.523854 | 0.379243 | 681.1987 | 314.1539 | 215.0004
7.7 | 398 | 125 | 70 | 6.497789 | 0.483322 | 663.6726 | 412.4406 | 254.365
7.7 | 398 | 125 | 80 | 6.479691 | 0.600825 | 651.7695 | 536.8122 | 294.3658
7.7 | 398 | 125 | 90 | 6.468601 | 0.72835 | 644.5813 | 690.7717 | 333.4388
7.7 | 398 | 125 | 100 | 6.463607 | 0.862419 | 641.3703 | 877.9616 | 370.6224
7.7 | 398 | 125 | 120 | 6.469 | 1.137846 | 644.8386 | 1367.084 | 438.1622
7.7 | 398 | 125 | 140 | 6.49156 | 1.407793 | 659.5515 | 2035.986 | 498.1706
7.7 | 398 | 125 | 160 | 6.528689 | 1.66173 | 684.5002 | 2921.733 | 554.575
7.7 | 398 | 125 | 180 | 6.578419 | 1.896184 | 719.4011 | 4072.119 | 611.3898
7.7 | 398 | 125 | 200 | 6.6387 | 2.112282 | 764.101 | 5552.787 | 671.6741
7.7 | 448 | 175 | 0 | 6.38082 | 0.081606 | 590.4116 | 50.20165 | 46.2676
7.7 | 448 | 175 | 2 | 6.700604 | 0.032572 | 812.8967 | 26.91361 | 26.0511
7.7 | 448 | 175 | 4 | 6.753298 | 0.043231 | 856.8801 | 37.85617 | 36.25448
7.7 | 448 | 175 | 6 | 6.76688 | 0.051988 | 868.5976 | 46.35106 | 44.00293
7.7 | 448 | 175 | 8 | 6.765841 | 0.058279 | 867.6956 | 52.07102 | 49.12311
7.7 | 448 | 175 | 10 | 6.759066 | 0.067631 | 861.8369 | 60.30308 | 56.35958
7.7 | 448 | 175 | 15 | 6.733109 | 0.093438 | 839.754 | 82.24763 | 74.91069
7.7 | 448 | 175 | 20 | 6.703393 | 0.112864 | 815.167 | 97.39589 | 87.00103
7.7 | 448 | 175 | 25 | 6.673769 | 0.127641 | 791.3727 | 107.7415 | 94.83074
7.7 | 448 | 175 | 30 | 6.645594 | 0.1418 | 769.3869 | 117.2131 | 101.717
7.7 | 448 | 175 | 35 | 6.619433 | 0.158285 | 749.52 | 128.5427 | 109.7249
7.7 | 448 | 175 | 40 | 6.595536 | 0.178825 | 731.821 | 143.2989 | 119.8341
7.7 | 448 | 175 | 45 | 6.573989 | 0.204276 | 716.2212 | 162.322 | 132.3309
7.7 | 448 | 175 | 50 | 6.554784 | 0.234972 | 702.5974 | 186.0993 | 147.1288
7.7 | 448 | 175 | 60 | 6.523097 | 0.312113 | 680.6832 | 249.3404 | 182.492
7.7 | 448 | 175 | 70 | 6.499555 | 0.408903 | 664.8457 | 335.8573 | 223.1364
7.7 | 448 | 175 | 80 | 6.483036 | 0.522476 | 653.9533 | 448.7412 | 266.1261
7.7 | 448 | 175 | 90 | 6.472477 | 0.649123 | 647.0846 | 591.3458 | 308.9804
7.7 | 448 | 175 | 100 | 6.467006 | 0.784871 | 643.554 | 767.1963 | 349.9785
7.7 | 448 | 175 | 120 | 6.469062 | 1.069064 | 644.8785 | 1233.428 | 423.4726
7.7 | 448 | 175 | 140 | 6.486522 | 1.351351 | 656.237 | 1878.571 | 486.3436
7.7 | 448 | 175 | 160 | 6.518393 | 1.617733 | 677.4888 | 2738.171 | 543.1103
7.7 | 448 | 175 | 180 | 6.563771 | 1.862571 | 708.9401 | 3856.828 | 598.8609
7.7 | 448 | 175 | 200 | 6.620962 | 2.086178 | 750.6669 | 5295.259 | 657.4635
7.7 | 498 | 225 | 0 | 6.366071 | 0.065054 | 581.7676 | 39.10447 | 36.64155
7.7 | 498 | 225 | 2 | 6.647367 | 0.022465 | 770.7523 | 17.5109 | 17.12191
7.7 | 498 | 225 | 4 | 6.701785 | 0.038363 | 813.8573 | 31.82862 | 30.63071
7.7 | 498 | 225 | 6 | 6.71976 | 0.048568 | 828.6186 | 41.23766 | 39.28269
7.7 | 498 | 225 | 8 | 6.72066 | 0.055578 | 829.3647 | 47.39941 | 44.83692
7.7 | 498 | 225 | 10 | 6.71424 | 0.065925 | 824.0572 | 56.1567 | 52.57396
7.7 | 498 | 225 | 15 | 6.686474 | 0.093881 | 801.4912 | 78.89 | 71.82075
7.7 | 498 | 225 | 20 | 6.654101 | 0.113119 | 775.96 | 92.93299 | 82.99328
7.7 | 498 | 225 | 25 | 6.622114 | 0.125198 | 751.5322 | 100.234 | 88.43866
7.7 | 498 | 225 | 30 | 6.592106 | 0.134563 | 729.3152 | 105.0482 | 91.82238
7.7 | 498 | 225 | 35 | 6.564647 | 0.144751 | 709.5614 | 110.5154 | 95.62212
7.7 | 498 | 225 | 40 | 6.539904 | 0.158162 | 692.2201 | 118.616 | 101.2639
7.7 | 498 | 225 | 45 | 6.51786 | 0.176284 | 677.1278 | 130.5345 | 109.4375
7.7 | 498 | 225 | 50 | 6.498405 | 0.199937 | 664.0816 | 146.9784 | 120.3433
7.7 | 498 | 225 | 60 | 6.466583 | 0.265011 | 643.2819 | 195.2009 | 149.7576
7.7 | 498 | 225 | 70 | 6.442915 | 0.353238 | 628.2354 | 266.1645 | 186.9566
7.7 | 498 | 225 | 80 | 6.42587 | 0.461909 | 617.6179 | 362.604 | 228.4694
7.7 | 498 | 225 | 90 | 6.41418 | 0.58704 | 610.44 | 487.5319 | 271.0534
7.7 | 498 | 225 | 100 | 6.406921 | 0.724176 | 606.0249 | 644.2229 | 312.2702
7.7 | 498 | 225 | 120 | 6.403699 | 1.017627 | 604.0754 | 1067.173 | 385.7313
7.7 | 498 | 225 | 140 | 6.414559 | 1.314215 | 610.6714 | 1662.143 | 446.5931
7.7 | 498 | 225 | 160 | 6.439637 | 1.596449 | 626.1795 | 2464.314 | 499.3063
7.7 | 498 | 225 | 180 | 6.478714 | 1.856509 | 651.1331 | 3516.998 | 549.415
7.7 | 498 | 225 | 200 | 6.530104 | 2.093835 | 685.4695 | 4877.787 | 601.0103
7.7 | 548 | 275 | 0 | 6.340792 | 0.048357 | 567.2454 | 28.10433 | 26.77762
7.7 | 548 | 275 | 2 | 6.561779 | 0.022542 | 707.5293 | 16.13025 | 15.77071
7.7 | 548 | 275 | 4 | 6.61597 | 0.029848 | 746.9289 | 22.63039 | 21.9649
7.7 | 548 | 275 | 6 | 6.639177 | 0.040071 | 764.4656 | 31.25493 | 30.02727
7.7 | 548 | 275 | 8 | 6.642527 | 0.046911 | 767.0308 | 36.83952 | 35.15125
7.7 | 548 | 275 | 10 | 6.636538 | 0.058126 | 762.4508 | 45.63156 | 43.05479
7.7 | 548 | 275 | 15 | 6.606074 | 0.089567 | 739.5737 | 69.29851 | 63.3615
7.7 | 548 | 275 | 20 | 6.569471 | 0.11088 | 712.9926 | 83.6061 | 74.83132
7.7 | 548 | 275 | 25 | 6.533333 | 0.123175 | 687.6865 | 90.14355 | 79.69672
7.7 | 548 | 275 | 30 | 6.499691 | 0.131015 | 664.9361 | 93.08101 | 81.65109
7.7 | 548 | 275 | 35 | 6.469204 | 0.138081 | 644.9701 | 95.49978 | 83.183
7.7 | 548 | 275 | 40 | 6.442018 | 0.14698 | 627.6722 | 99.37983 | 85.79573
7.7 | 548 | 275 | 45 | 6.418033 | 0.159538 | 612.7966 | 105.9947 | 90.36447
7.7 | 548 | 275 | 50 | 6.397053 | 0.177029 | 600.074 | 116.2138 | 97.35871
7.7 | 548 | 275 | 60 | 6.363043 | 0.22988 | 580.0086 | 149.9026 | 119.117
7.7 | 548 | 275 | 70 | 6.337782 | 0.308268 | 565.5406 | 204.1973 | 150.0275
7.7 | 548 | 275 | 80 | 6.319214 | 0.410689 | 555.1365 | 281.9296 | 186.9738
7.7 | 548 | 275 | 90 | 6.305705 | 0.533284 | 547.6876 | 385.8573 | 226.3729
7.7 | 548 | 275 | 100 | 6.296134 | 0.671293 | 542.4707 | 519.0174 | 265.2425
7.7 | 548 | 275 | 120 | 6.286565 | 0.974721 | 537.3045 | 886.7822 | 334.5808
7.7 | 548 | 275 | 140 | 6.289078 | 1.288651 | 538.6565 | 1415.53 | 390.1799
7.7 | 548 | 275 | 160 | 6.304486 | 1.591761 | 547.0203 | 2140.158 | 435.6652
7.7 | 548 | 275 | 180 | 6.333064 | 1.873591 | 562.8786 | 3102.383 | 476.4367
7.7 | 548 | 275 | 200 | 6.373091 | 2.132483 | 585.8659 | 4356.374 | 516.4159
7.7 | 598 | 325 | 0 | 6.306295 | 0.043105 | 548.0108 | 24.13851 | 23.12013
7.7 | 598 | 325 | 2 | 6.440949 | 0.032144 | 627.0015 | 20.48176 | 19.83386
7.7 | 598 | 325 | 4 | 6.496349 | 0.027928 | 662.7176 | 18.76925 | 18.25232
7.7 | 598 | 325 | 6 | 6.527429 | 0.033018 | 683.6383 | 22.94915 | 22.20379
7.7 | 598 | 325 | 8 | 6.534902 | 0.031964 | 688.7663 | 22.37136 | 21.66759
7.7 | 598 | 325 | 10 | 6.53031 | 0.038417 | 685.6107 | 26.85158 | 25.83959
7.7 | 598 | 325 | 15 | 6.497895 | 0.070324 | 663.743 | 48.35748 | 45.07361
7.7 | 598 | 325 | 20 | 6.456682 | 0.094288 | 636.9442 | 62.9786 | 57.31183
7.7 | 598 | 325 | 25 | 6.415541 | 0.10854 | 611.2714 | 70.08195 | 62.87353
7.7 | 598 | 325 | 30 | 6.377238 | 0.117379 | 588.3006 | 73.27022 | 65.1554
7.7 | 598 | 325 | 35 | 6.342671 | 0.124343 | 568.3122 | 75.24694 | 66.44883
7.7 | 598 | 325 | 40 | 6.312027 | 0.131852 | 551.161 | 77.68033 | 68.08453
7.7 | 598 | 325 | 45 | 6.285179 | 0.141622 | 536.5603 | 81.63286 | 70.85318
7.7 | 598 | 325 | 50 | 6.261856 | 0.155023 | 524.1909 | 87.89886 | 75.27619
7.7 | 598 | 325 | 60 | 6.224364 | 0.197437 | 504.9018 | 110.2081 | 90.46232
7.7 | 598 | 325 | 70 | 6.196604 | 0.26582 | 491.0785 | 149.5335 | 114.629
7.7 | 598 | 325 | 80 | 6.17585 | 0.361369 | 480.9917 | 209.3723 | 145.8743
7.7 | 598 | 325 | 90 | 6.159952 | 0.481036 | 473.4054 | 292.4459 | 180.7733
7.7 | 598 | 325 | 100 | 6.147422 | 0.619965 | 467.5106 | 401.5275 | 216.0071
7.7 | 598 | 325 | 120 | 6.129488 | 0.934969 | 459.201 | 710.4457 | 278.9196
7.7 | 598 | 325 | 140 | 6.120141 | 1.269735 | 454.9288 | 1164.576 | 327.1366
7.7 | 598 | 325 | 160 | 6.120646 | 1.598787 | 455.1586 | 1796.524 | 363.1522
7.7 | 598 | 325 | 180 | 6.131825 | 1.908889 | 460.2754 | 2644.554 | 392.0419
7.7 | 598 | 325 | 200 | 6.1521 | 2.197705 | 469.7027 | 3759.653 | 417.5386
7.7 | 648 | 375 | 0 | 6.261364 | 0.051166 | 523.9331 | 27.50523 | 26.13329
7.7 | 648 | 375 | 2 | 6.286436 | 0.053807 | 537.2352 | 29.69885 | 28.14308
7.7 | 648 | 375 | 4 | 6.351371 | 0.053026 | 573.2781 | 31.21904 | 29.60675
7.7 | 648 | 375 | 6 | 6.395471 | 0.055098 | 599.1254 | 33.93696 | 32.11768
7.7 | 648 | 375 | 8 | 6.410183 | 0.045896 | 608.0049 | 28.55527 | 27.27432
7.7 | 648 | 375 | 10 | 6.409013 | 0.035909 | 607.294 | 22.20359 | 21.42043
7.7 | 648 | 375 | 15 | 6.377233 | 0.043754 | 588.2976 | 26.3118 | 25.18538
7.7 | 648 | 375 | 20 | 6.332203 | 0.065613 | 562.3942 | 38.13786 | 35.71585
7.7 | 648 | 375 | 25 | 6.285998 | 0.081021 | 536.9999 | 45.3194 | 41.79238
7.7 | 648 | 375 | 30 | 6.242515 | 0.091477 | 514.15 | 49.25123 | 44.94581
7.7 | 648 | 375 | 35 | 6.203111 | 0.099729 | 494.2844 | 51.83632 | 46.91616
7.7 | 648 | 375 | 40 | 6.168139 | 0.107658 | 477.297 | 54.25283 | 48.71549
7.7 | 648 | 375 | 45 | 6.137513 | 0.116544 | 462.9009 | 57.21777 | 50.92329
7.7 | 648 | 375 | 50 | 6.110928 | 0.127566 | 450.7568 | 61.3299 | 53.98475
7.7 | 648 | 375 | 60 | 6.068184 | 0.161705 | 431.8956 | 75.80348 | 64.48542
7.7 | 648 | 375 | 70 | 6.036264 | 0.220912 | 418.3272 | 103.4162 | 82.9178
7.7 | 648 | 375 | 80 | 6.011723 | 0.310012 | 408.186 | 148.3517 | 108.8068
7.7 | 648 | 375 | 90 | 5.991776 | 0.427147 | 400.1246 | 213.2176 | 139.0963
7.7 | 648 | 375 | 100 | 5.974458 | 0.567467 | 393.2549 | 300.3656 | 170.2952
7.7 | 648 | 375 | 120 | 5.943597 | 0.895627 | 381.304 | 552.4602 | 225.598
7.7 | 648 | 375 | 140 | 5.91622 | 1.254208 | 371.0067 | 929.3944 | 265.1578
7.7 | 648 | 375 | 160 | 5.893885 | 1.613999 | 362.8121 | 1459.541 | 290.5799
7.7 | 648 | 375 | 180 | 5.878051 | 1.959444 | 357.1126 | 2176.737 | 306.7823
7.7 | 648 | 375 | 200 | 5.867485 | 2.288347 | 353.3592 | 3130.277 | 317.5165
7.7 | 698 | 425 | 0 | 6.201639 | 0.058449 | 493.5573 | 29.70767 | 28.02105
7.7 | 698 | 425 | 2 | 6.107593 | 0.081215 | 449.2561 | 38.00889 | 35.04402
7.7 | 698 | 425 | 4 | 6.195795 | 0.079681 | 490.6814 | 40.69788 | 37.58086
7.7 | 698 | 425 | 6 | 6.26024 | 0.086804 | 523.3445 | 47.45839 | 43.51255
7.7 | 698 | 425 | 8 | 6.286781 | 0.080859 | 537.4206 | 45.26049 | 41.74483
7.7 | 698 | 425 | 10 | 6.292139 | 0.068595 | 540.3078 | 38.36313 | 35.81984
7.7 | 698 | 425 | 15 | 6.265361 | 0.043352 | 526.0314 | 23.30605 | 22.31727
7.7 | 698 | 425 | 20 | 6.218328 | 0.041326 | 501.8634 | 21.17452 | 20.3173
7.7 | 698 | 425 | 25 | 6.167567 | 0.050279 | 477.0241 | 24.59748 | 23.39132
7.7 | 698 | 425 | 30 | 6.118657 | 0.060242 | 454.2542 | 28.20625 | 26.55722
7.7 | 698 | 425 | 35 | 6.073694 | 0.069798 | 434.282 | 31.39492 | 29.27834
7.7 | 698 | 425 | 40 | 6.033381 | 0.079068 | 417.1229 | 34.32001 | 31.7109
7.7 | 698 | 425 | 45 | 5.99778 | 0.088286 | 402.5342 | 37.1541 | 34.01454
7.7 | 698 | 425 | 50 | 5.966631 | 0.098074 | 390.1889 | 40.20678 | 36.45074
7.7 | 698 | 425 | 60 | 5.91587 | 0.125162 | 370.8768 | 49.44976 | 43.63219
7.7 | 698 | 425 | 70 | 5.876963 | 0.175176 | 356.7242 | 68.29696 | 57.32227
7.7 | 698 | 425 | 80 | 5.845783 | 0.25754 | 345.7732 | 101.5686 | 78.50755
7.7 | 698 | 425 | 90 | 5.818868 | 0.371809 | 336.5908 | 151.5857 | 104.5162
7.7 | 698 | 425 | 100 | 5.793689 | 0.513193 | 328.2216 | 220.111 | 131.7543
7.7 | 698 | 425 | 120 | 5.742926 | 0.85459 | 311.9759 | 421.2956 | 179.2434
7.7 | 698 | 425 | 140 | 5.688938 | 1.239219 | 295.5795 | 725.0317 | 209.9767
7.7 | 698 | 425 | 160 | 5.633283 | 1.635023 | 279.5785 | 1154.541 | 225.0752
7.7 | 698 | 425 | 180 | 5.578063 | 2.024779 | 264.5587 | 1739.324 | 229.6308
7.7 | 698 | 425 | 200 | 5.522666 | 2.407068 | 250.3015 | 2528.386 | 227.7545
7.7 | 748 | 475 | 0 | 6.119739 | 0.056451 | 454.746 | 26.40927 | 24.95974
7.7 | 748 | 475 | 2 | 5.914081 | 0.101649 | 370.2139 | 39.61098 | 35.78244
7.7 | 748 | 475 | 4 | 6.039006 | 0.095288 | 419.4759 | 41.93735 | 38.12571
7.7 | 748 | 475 | 6 | 6.132349 | 0.11522 | 460.5166 | 56.23842 | 50.118
7.7 | 748 | 475 | 8 | 6.17644 | 0.119603 | 481.2756 | 61.14573 | 54.25294
7.7 | 748 | 475 | 10 | 6.192315 | 0.113439 | 488.9768 | 58.73763 | 52.43853
7.7 | 748 | 475 | 15 | 6.176317 | 0.088459 | 481.2164 | 44.50744 | 40.73947
7.7 | 748 | 475 | 20 | 6.129908 | 0.069461 | 459.3939 | 33.04432 | 30.82693
7.7 | 748 | 475 | 25 | 6.075562 | 0.060044 | 435.094 | 26.92504 | 25.35593
7.7 | 748 | 475 | 30 | 6.021224 | 0.059173 | 412.0827 | 25.12005 | 23.67675
7.7 | 748 | 475 | 35 | 5.970095 | 0.06435 | 391.5429 | 26.02413 | 24.40222
7.7 | 748 | 475 | 40 | 5.923444 | 0.072453 | 373.6965 | 28.08041 | 26.11785
7.7 | 748 | 475 | 45 | 5.881618 | 0.08114 | 358.3886 | 30.29198 | 27.93116
7.7 | 748 | 475 | 50 | 5.844492 | 0.089418 | 345.3271 | 32.30109 | 29.53816
7.7 | 748 | 475 | 60 | 5.78267 | 0.10755 | 324.6248 | 36.86002 | 33.10146
7.7 | 748 | 475 | 70 | 5.733648 | 0.14299 | 309.0948 | 47.51351 | 41.18294
7.7 | 748 | 475 | 80 | 5.692706 | 0.213023 | 296.6954 | 70.43938 | 56.92471
7.7 | 748 | 475 | 90 | 5.655686 | 0.320442 | 285.9126 | 107.9996 | 78.38917
7.7 | 748 | 475 | 100 | 5.619403 | 0.460211 | 275.7247 | 161.1358 | 101.7009
7.7 | 748 | 475 | 120 | 5.541428 | 0.812449 | 255.0419 | 319.6746 | 141.862
7.7 | 748 | 475 | 140 | 5.451688 | 1.224744 | 233.1514 | 560.3315 | 164.6438
7.7 | 748 | 475 | 160 | 5.351162 | 1.662706 | 210.8532 | 901.094 | 170.8701
7.7 | 748 | 475 | 180 | 5.242533 | 2.107808 | 189.1486 | 1367.579 | 166.1663
7.7 | 748 | 475 | 200 | 5.1263 | 2.559066 | 168.3929 | 2007.873 | 155.3632
7.7 | 798 | 525 | 0 | 6.007599 | 0.06007 | 406.5061 | 25.16715 | 23.69987
7.7 | 798 | 525 | 2 | 5.705663 | 0.114305 | 300.5647 | 36.39658 | 32.46524
7.7 | 798 | 525 | 4 | 5.878236 | 0.106622 | 357.1786 | 40.18747 | 36.12312
7.7 | 798 | 525 | 6 | 6.009797 | 0.149193 | 407.4006 | 65.54954 | 56.46456
7.7 | 798 | 525 | 8 | 6.078021 | 0.170805 | 436.1652 | 81.23987 | 68.48406
7.7 | 798 | 525 | 10 | 6.109055 | 0.176325 | 449.9133 | 86.75484 | 72.73053
7.7 | 798 | 525 | 15 | 6.110686 | 0.166037 | 450.6478 | 81.39455 | 68.94239
7.7 | 798 | 525 | 20 | 6.068156 | 0.150101 | 431.8836 | 69.94423 | 60.19548
7.7 | 798 | 525 | 25 | 6.01163 | 0.137736 | 408.1481 | 60.27225 | 52.51694
7.7 | 798 | 525 | 30 | 5.952168 | 0.130901 | 384.5862 | 53.78628 | 47.18695
7.7 | 798 | 525 | 35 | 5.894487 | 0.129499 | 363.0306 | 50.19187 | 44.09534
7.7 | 798 | 525 | 40 | 5.840657 | 0.132112 | 344.0053 | 48.58597 | 42.57311
7.7 | 798 | 525 | 45 | 5.791481 | 0.136723 | 327.4977 | 47.98186 | 41.85034
7.7 | 798 | 525 | 50 | 5.747083 | 0.141583 | 313.2755 | 47.64799 | 41.35765
7.7 | 798 | 525 | 60 | 5.671354 | 0.149583 | 290.4275 | 46.86044 | 40.34997
7.7 | 798 | 525 | 70 | 5.609311 | 0.16313 | 272.9561 | 48.36501 | 41.08515
7.7 | 798 | 525 | 80 | 5.555779 | 0.204916 | 258.7284 | 58.84053 | 47.9383
7.7 | 798 | 525 | 90 | 5.505892 | 0.29139 | 246.1379 | 83.26511 | 62.21771
7.7 | 798 | 525 | 100 | 5.455708 | 0.42075 | 234.0905 | 122.4536 | 80.39741
7.7 | 798 | 525 | 120 | 5.344248 | 0.776594 | 209.4004 | 245.8475 | 113.0825
7.7 | 798 | 525 | 140 | 5.210577 | 1.217677 | 183.1997 | 435.8923 | 128.9879
7.7 | 798 | 525 | 160 | 5.054307 | 1.705427 | 156.6959 | 705.7169 | 128.2251
7.7 | 798 | 525 | 180 | 4.878618 | 2.218973 | 131.4489 | 1077.602 | 117.1577
7.7 | 798 | 525 | 200 | 4.685941 | 2.755059 | 108.4122 | 1596.042 | 101.5167
7.7 | 848 | 575 | 0 | 5.860558 | 0.099443 | 350.9199 | 36.69061 | 33.21753 | 387.6105 | 317.7024
7.7 | 848 | 575 | 2 | 5.470418 | 0.128572 | 237.5595 | 32.59394 | 28.66149 | 270.1534 | 208.898
7.7 | 848 | 575 | 4 | 5.700362 | 0.128474 | 298.9756 | 40.98712 | 36.04557 | 339.9627 | 262.93
7.7 | 848 | 575 | 6 | 5.88044 | 0.199558 | 357.9667 | 79.06161 | 64.75879 | 437.0283 | 293.2079
7.7 | 848 | 575 | 8 | 5.980284 | 0.24234 | 395.5527 | 108.4714 | 85.12717 | 504.0241 | 310.4255
7.7 | 848 | 575 | 10 | 6.031839 | 0.262622 | 416.4802 | 125.0836 | 96.19338 | 541.5639 | 320.2868
7.7 | 848 | 575 | 15 | 6.059203 | 0.272376 | 428.0342 | 134.0092 | 102.0571 | 562.0434 | 325.9771
7.7 | 848 | 575 | 20 | 6.024647 | 0.263753 | 413.4957 | 124.7957 | 95.86349 | 538.2914 | 317.6322
7.7 | 848 | 575 | 25 | 5.967935 | 0.252881 | 390.698 | 112.4156 | 87.29746 | 503.1136 | 303.4006
7.7 | 848 | 575 | 30 | 5.904092 | 0.24467 | 366.5343 | 101.6032 | 79.55154 | 468.1375 | 286.9827
7.7 | 848 | 575 | 35 | 5.839799 | 0.24051 | 343.7102 | 93.45401 | 73.47605 | 437.1643 | 270.2342
7.7 | 848 | 575 | 40 | 5.778198 | 0.240034 | 323.1763 | 87.67527 | 68.96546 | 410.8516 | 254.2108
7.7 | 848 | 575 | 45 | 5.720721 | 0.241954 | 305.1248 | 83.52353 | 65.57368 | 388.6484 | 239.5512
7.7 | 848 | 575 | 50 | 5.667865 | 0.24476 | 289.416 | 80.25931 | 62.8344 | 369.6753 | 226.5816
7.7 | 848 | 575 | 60 | 5.575499 | 0.248801 | 263.8812 | 74.54295 | 58.12376 | 338.4242 | 205.7574
7.7 | 848 | 575 | 70 | 5.49756 | 0.251223 | 244.0956 | 69.71291 | 54.22611 | 313.8085 | 189.8695
7.7 | 848 | 575 | 80 | 5.42862 | 0.26605 | 227.8346 | 69.44406 | 53.22198 | 297.2787 | 174.6126
7.7 | 848 | 575 | 90 | 5.363143 | 0.317659 | 213.3946 | 79.78988 | 58.07514 | 293.1845 | 155.3195
7.7 | 848 | 575 | 100 | 5.296371 | 0.420884 | 199.6111 | 104.458 | 68.57315 | 304.0691 | 131.038
7.7 | 848 | 575 | 120 | 5.145572 | 0.764265 | 171.6697 | 196.9764 | 91.7272 | 368.6461 | 79.94245
7.7 | 848 | 575 | 140 | 4.960477 | 1.23322 | 142.6618 | 346.9912 | 101.0969 | 489.653 | 41.56494
7.7 | 848 | 575 | 160 | 4.738522 | 1.779032 | 114.2652 | 562.6554 | 94.97706 | 676.9206 | 19.28813
7.7 | 848 | 575 | 180 | 4.48352 | 2.374527 | 88.54581 | 862.9612 | 80.30587 | 951.507 | 8.239939
7.7 | 848 | 575 | 200 | 4.201085 | 3.00862 | 66.75872 | 1285.734 | 63.46353 | 1352.493 | 3.295194
7.7 | 898 | 625 | 0 | 5.677068 | 0.16029 | 292.0918 | 50.78051 | 43.25975
7.7 | 898 | 625 | 2 | 5.188022 | 0.158718 | 179.1139 | 30.80892 | 26.28731
7.7 | 898 | 625 | 4 | 5.48526 | 0.170916 | 241.1116 | 44.94106 | 37.88048
7.7 | 898 | 625 | 6 | 5.725414 | 0.268261 | 306.5602 | 94.325 | 72.1311
7.7 | 898 | 625 | 8 | 5.865506 | 0.333106 | 352.6606 | 139.405 | 99.91077
7.7 | 898 | 625 | 10 | 5.943891 | 0.369561 | 381.4161 | 170.5308 | 117.8432
7.7 | 898 | 625 | 15 | 6.006836 | 0.402391 | 406.1961 | 201.2279 | 134.565
7.7 | 898 | 625 | 20 | 5.985549 | 0.403223 | 397.6408 | 197.4846 | 131.9519
7.7 | 898 | 625 | 25 | 5.931528 | 0.395345 | 376.7297 | 182.6749 | 123.022
7.7 | 898 | 625 | 30 | 5.864707 | 0.386944 | 352.3789 | 166.4899 | 113.0681
7.7 | 898 | 625 | 35 | 5.794218 | 0.381078 | 328.3953 | 152.33 | 104.0604
7.7 | 898 | 625 | 40 | 5.72459 | 0.378398 | 306.3077 | 140.8843 | 96.49983
7.7 | 898 | 625 | 45 | 5.65808 | 0.378305 | 286.5978 | 131.78 | 90.27215
7.7 | 898 | 625 | 50 | 5.595704 | 0.379664 | 269.2671 | 124.3458 | 85.06385
7.7 | 898 | 625 | 60 | 5.483968 | 0.38246 | 240.8003 | 112.1856 | 76.53087
7.7 | 898 | 625 | 70 | 5.387028 | 0.382733 | 218.5529 | 101.9083 | 69.50092
7.7 | 898 | 625 | 80 | 5.299502 | 0.387117 | 200.2371 | 94.65783 | 64.27377
7.7 | 898 | 625 | 90 | 5.215311 | 0.414447 | 184.0691 | 94.52563 | 62.45361
7.7 | 898 | 625 | 100 | 5.128862 | 0.487649 | 168.8249 | 106.1036 | 65.15486
7.7 | 898 | 625 | 120 | 4.932335 | 0.801927 | 138.703 | 170.5816 | 76.49971
7.7 | 898 | 625 | 140 | 4.68833 | 1.294895 | 108.6715 | 288.0462 | 78.90352
7.7 | 898 | 625 | 160 | 4.391577 | 1.904918 | 80.76769 | 461.8988 | 68.74664
7.7 | 898 | 625 | 180 | 4.047037 | 2.592117 | 57.22764 | 707.2204 | 52.9435
7.7 | 898 | 625 | 200 | 3.665043 | 3.331405 | 39.05782 | 1053.687 | 37.66178