## _cd3f
MAT_CW | C | Cr | W | Mo | Ta | V | Si | Mn | N | Al | As | B | Bi | Ce | Co | Cu | Ge | Mg | Nb | Ni | O | P | Pb | S | Sb | Se | Sn | Te | Ti | Zn | Zr | IRR_TEMP | 1_Tirr | IRR_DPA | exp_dpa | ln_dpa | IRR_He | He_dpa | Test_T | 1_Ttest
0.0983 | 0.484 | 0.564 | 0.6456 | 0.09853 | 0.5525 | 0.4553 | 0.2669 | 0.6466 | 0.03884 | 0.635 | 0.01341 | 0.1631 | 0.01584 | 0.01712 | 0.02808 | 0.01827 | 0.05013 | 0.01357 | 0.5116 | 0.0223 | 0.004125 | 0.2541 | 0.02493 | 0.02996 | 0.01724 | 0.01588 | 0.01568 | 0.0153 | 0.05463 | 0.01049 | 0.7414 | 1.078 | 0.5051 | 0.838 | 0.3742 | 0.8715 | 0.114 | 0.03633 | 1.718 | 0.09299 | 1.718
0.06078 | 0.04645 | 0.4742 | 0.9353 | 0.0346 | 0.4886 | 0.2935 | 0.1215 | 0.08566 | 0.1086 | 0.09799 | 0.01015 | 0.5628 | 0.01263 | 0.0114 | 0.1049 | 0.1599 | 0.1344 | 0.01027 | 0.1744 | 0.1167 | 0.2359 | 0.2807 | 0.01094 | 0.2433 | 0.01151 | 0.009604 | 0.0104 | 0.01809 | 0.4952 | 0.01897 | 0.2356 | 0.8175 | 0.2507 | 0.5742 | 0.3817 | 0.8648 | 0.133 | 0.2323 | 1.468 | 0.1589 | 1.468
0.1377 | 0.1526 | 0.3293 | 0.2403 | 0.03913 | 0.6997 | 0.1355 | 0.1993 | 0.2544 | 0.0009149 | 0.6312 | 0.1189 | 0.2897 | 0.07932 | 0.05653 | 0.1109 | 0.06173 | 0.006374 | 0.1102 | 1.562 | 0.0103 | 0.004027 | 0.1635 | 0.07049 | 0.04596 | 0.06114 | 0.08592 | 0.09431 | 0.1253 | 0.5853 | 0.1181 | 1.212 | 0.5799 | 0.41 | 0.2166 | 0.485 | 1.316 | 0.006611 | 0.01136 | 1.735 | 0.1734 | 1.735
0.235 | 0.167 | 0.4181 | 0.752 | 0.3665 | 1.05 | 0.8873 | 0.414 | 0.2222 | 0.2335 | 0.6124 | 0.1986 | 0.5019 | 0.2211 | 0.2629 | 0.3753 | 0.3027 | 0.3033 | 0.1986 | 0.2678 | 0.1146 | 0.3002 | 1.158 | 0.3234 | 0.2508 | 0.3114 | 0.2986 | 0.3009 | 0.4151 | 0.69 | 0.1986 | 0.3135 | 2.159 | 0.9966 | 0.7269 | 0.8239 | 0.9634 | 0.3732 | 0.3195 | 1.725 | 0.2484 | 2.159
0.09851 | 0.3912 | 0.2627 | 0.0801 | 0.06976 | 0.3745 | 0.8487 | 0.465 | 0.2067 | 0.338 | 0.5691 | 0.5876 | 0.4685 | 0.8253 | 0.6397 | 0.03734 | 0.3179 | 0.1736 | 0.9578 | 0.4824 | 0.1473 | 0.1966 | 0.7034 | 1.804 | 0.8864 | 0.8646 | 1.177 | 0.9118 | 1.535 | 0.05902 | 0.586 | 0.544 | 1.911 | 0.383 | 0.989 | 0.5995 | 1.084 | 0.04322 | 0.04918 | 1.765 | 0.1072 | 1.911
Cold working | C | Cr | W | Mo | Ta | V | Si | Mn | N | Al | As | B | Bi | Ce | Co | Cu | Ge | Mg | Nb | Ni | O | P | Pb | S | Sb | Se | Sn | Te | Ti | Zn | Zr | T_irr | (-1/T_irr) | Dose | (1-exp(-dose)) | ln(dose) | He | He:dpa | T_test | (-1/T_test)
0.05721769 | 0.2817229 | 0.3282887 | 0.3757858 | 0.05735157 | 0.3215949 | 0.2650175 | 0.1553551 | 0.3763679 | 0.02260768 | 0.3696158 | 0.007805588 | 0.09493597 | 0.009220023 | 0.009965076 | 0.01634459 | 0.01063446 | 0.02917928 | 0.007898719 | 0.2977881 | 0.01298021 | 0.002401048 | 0.1479045 | 0.01451106 | 0.01743888 | 0.01003492 | 0.009243306 | 0.009126892 | 0.008905704 | 0.0317986 | 0.006105937 | 0.4315483 | 0.6274738 | 0.2940047 | 0.4877765 | 0.2178114 | 0.5072759 | 0.06635623 | 0.02114668 | 1 | 0.05412689
0.04140327 | 0.03164169 | 0.3230245 | 0.6371253 | 0.02356948 | 0.3328338 | 0.1999319 | 0.08276567 | 0.0583515 | 0.0739782 | 0.06675068 | 0.006914169 | 0.3833787 | 0.008603542 | 0.007765668 | 0.07145777 | 0.1089237 | 0.09155313 | 0.006995913 | 0.1188011 | 0.07949591 | 0.1606948 | 0.1912125 | 0.007452316 | 0.1657357 | 0.007840599 | 0.006542234 | 0.007084469 | 0.01232289 | 0.3373297 | 0.01292234 | 0.1604905 | 0.5568801 | 0.1707766 | 0.3911444 | 0.2600136 | 0.5891008 | 0.09059946 | 0.1582425 | 1 | 0.1082425
0.07936599 | 0.08795389 | 0.1897983 | 0.1385014 | 0.02255331 | 0.4032853 | 0.07809798 | 0.1148703 | 0.1466282 | 0.0005273199 | 0.363804 | 0.06853026 | 0.1669741 | 0.04571758 | 0.03258213 | 0.06391931 | 0.03557925 | 0.003673775 | 0.06351585 | 0.9002882 | 0.005936599 | 0.002321037 | 0.09423631 | 0.04062824 | 0.02648991 | 0.03523919 | 0.04952161 | 0.05435735 | 0.07221902 | 0.3373487 | 0.06806916 | 0.6985591 | 0.3342363 | 0.2363112 | 0.1248415 | 0.2795389 | 0.7585014 | 0.003810375 | 0.00654755 | 1 | 0.09994236
0.1088467 | 0.07735063 | 0.1936545 | 0.3483094 | 0.1697545 | 0.4863363 | 0.4109773 | 0.1917554 | 0.102918 | 0.1081519 | 0.2836498 | 0.09198703 | 0.2324687 | 0.1024085 | 0.1217693 | 0.1738305 | 0.1402038 | 0.1404817 | 0.09198703 | 0.1240389 | 0.05308013 | 0.1390459 | 0.5363594 | 0.1497916 | 0.1161649 | 0.1442334 | 0.1383048 | 0.1393701 | 0.1922649 | 0.3195924 | 0.09198703 | 0.1452061 | 1 | 0.4616026 | 0.3366836 | 0.3816119 | 0.4462251 | 0.1728578 | 0.1479852 | 0.798981 | 0.1150533
0.05154893 | 0.2047096 | 0.1374673 | 0.04191523 | 0.03650445 | 0.1959707 | 0.444113 | 0.2433281 | 0.1081633 | 0.1768707 | 0.2978022 | 0.307483 | 0.2451596 | 0.4318681 | 0.3347462 | 0.01953951 | 0.1663527 | 0.09084249 | 0.5012036 | 0.2524333 | 0.07708006 | 0.1028781 | 0.3680795 | 0.9440084 | 0.4638409 | 0.4524333 | 0.6159079 | 0.4771324 | 0.8032444 | 0.03088435 | 0.3066457 | 0.2846677 | 1 | 0.2004186 | 0.5175301 | 0.3137101 | 0.5672423 | 0.02261643 | 0.02573522 | 0.9236002 | 0.05609628