## result_ln_dpa_194115248
Tirr | dose | Ttest | Predicted | Error | YS_pred | plus_err | minus_err
298 | 0 | 298 | 6.319108 | 0.074378 | 555.0776 | 42.85972 | 39.78756
298 | 0 | 348 | 6.278058 | 0.073661 | 532.7531 | 40.72462 | 37.83262
298 | 0 | 398 | 6.251173 | 0.073223 | 518.6208 | 39.39986 | 36.61797 | T | YS
298 | 0 | 448 | 6.232405 | 0.072852 | 508.9781 | 38.46416 | 35.76161 | 273 | 570
298 | 0 | 498 | 6.217367 | 0.072471 | 501.3814 | 37.68464 | 35.05021 | 350 | 565
298 | 0 | 548 | 6.202186 | 0.072061 | 493.8274 | 36.89923 | 34.33377 | 500 | 540
298 | 0 | 598 | 6.182728 | 0.071664 | 484.3114 | 35.98158 | 33.49323 | 498 | 520
298 | 0 | 648 | 6.153896 | 0.071494 | 470.5471 | 34.87305 | 32.46687 | 550 | 545
298 | 0 | 698 | 6.10884 | 0.072164 | 449.8166 | 33.6605 | 31.317 | 553 | 535
298 | 0 | 748 | 6.038027 | 0.075099 | 419.0654 | 32.68327 | 30.31869 | 573 | 510
298 | 0 | 798 | 5.92808 | 0.083047 | 375.433 | 32.50982 | 29.91905 | 650 | 510
298 | 0 | 848 | 5.760556 | 0.100071 | 317.5248 | 33.41929 | 30.23688 | 652 | 470
298 | 0 | 898 | 5.510989 | 0.130417 | 247.3957 | 34.46305 | 30.24923 | 750 | 470
298 | 5 | 298 | 6.749397 | 0.163672 | 853.5439 | 151.7839 | 128.8677 | 450 | 790
348 | 5 | 348 | 6.811677 | 0.173276 | 908.3929 | 171.8627 | 144.5203 | 500 | 860
398 | 5 | 398 | 6.84018 | 0.200578 | 934.6574 | 207.5957 | 169.8668 | 550 | 780
448 | 5 | 448 | 6.838544 | 0.231498 | 933.1295 | 243.0679 | 192.8365 | 650 | 550
498 | 5 | 498 | 6.80718 | 0.26641 | 904.317 | 276.061 | 211.4972 | 651 | 530
548 | 5 | 548 | 6.743933 | 0.309301 | 848.8929 | 307.7002 | 225.8396 | 651 | 490
598 | 5 | 598 | 6.648395 | 0.36434 | 771.545 | 339.1431 | 235.5874 | 750 | 450
648 | 5 | 648 | 6.527614 | 0.429775 | 683.7648 | 367.1213 | 238.8695 | 750 | 430
698 | 5 | 698 | 6.393314 | 0.497834 | 597.8345 | 385.6953 | 234.4433 | 850 | 400
748 | 5 | 748 | 6.251568 | 0.564251 | 518.8257 | 393.3376 | 223.7249 | 850 | 370
798 | 5 | 798 | 6.098305 | 0.630129 | 445.1027 | 390.7346 | 208.0752
848 | 5 | 848 | 5.920679 | 0.697072 | 372.6647 | 375.5957 | 187.0622
898 | 5 | 898 | 5.698844 | 0.764706 | 298.5221 | 342.8116 | 159.5688
298 | 10 | 298 | 6.740905 | 0.211348 | 846.3263 | 199.1763 | 161.2317
348 | 10 | 348 | 6.808789 | 0.191164 | 905.7733 | 190.8084 | 157.6072
398 | 10 | 398 | 6.839729 | 0.194218 | 934.2359 | 200.2637 | 164.9129
448 | 10 | 448 | 6.837791 | 0.205756 | 932.4271 | 213.0162 | 173.4019
498 | 10 | 498 | 6.804769 | 0.223929 | 902.1394 | 226.4209 | 180.9945
548 | 10 | 548 | 6.740599 | 0.252172 | 846.0674 | 242.6668 | 188.5791
598 | 10 | 598 | 6.647717 | 0.295939 | 771.0221 | 265.5309 | 197.5106
648 | 10 | 648 | 6.536861 | 0.35573 | 690.1169 | 294.8332 | 206.5784
698 | 10 | 698 | 6.42412 | 0.425515 | 616.538 | 326.9984 | 213.6716
748 | 10 | 748 | 6.319717 | 0.502398 | 555.4158 | 362.5086 | 219.3459
798 | 10 | 798 | 6.222746 | 0.588878 | 504.0856 | 404.2592 | 224.3435
848 | 10 | 848 | 6.122839 | 0.687377 | 456.1579 | 450.9088 | 226.7591
898 | 10 | 898 | 6.002522 | 0.796739 | 404.4475 | 492.7365 | 222.1239
298 | 20 | 298 | 6.692855 | 0.278172 | 806.6219 | 258.6944 | 195.8748
348 | 20 | 348 | 6.770341 | 0.234725 | 871.6091 | 230.5937 | 182.3508
398 | 20 | 398 | 6.802689 | 0.213636 | 900.2649 | 214.4178 | 173.1729
448 | 20 | 448 | 6.795009 | 0.203264 | 893.3773 | 201.3636 | 164.3253
498 | 20 | 498 | 6.75067 | 0.199818 | 854.6312 | 189.0277 | 154.791
548 | 20 | 548 | 6.671759 | 0.203676 | 789.7836 | 178.4128 | 145.5361
598 | 20 | 598 | 6.56334 | 0.220105 | 708.6346 | 174.4712 | 140.0017
648 | 20 | 648 | 6.439428 | 0.25469 | 626.0486 | 181.5927 | 140.7628
698 | 20 | 698 | 6.320224 | 0.306193 | 555.6975 | 199.0755 | 146.5683
748 | 20 | 748 | 6.219849 | 0.373561 | 502.6273 | 227.6395 | 156.6795
798 | 20 | 798 | 6.140057 | 0.460863 | 464.08 | 271.6918 | 171.3666
848 | 20 | 848 | 6.07271 | 0.571699 | 433.8548 | 334.6209 | 188.9154
898 | 20 | 898 | 6.003169 | 0.704682 | 404.7093 | 414.0998 | 204.6754
298 | 30 | 298 | 6.637218 | 0.334317 | 762.9695 | 302.8881 | 216.8154
348 | 30 | 348 | 6.728074 | 0.278987 | 835.5365 | 268.8674 | 203.4116
398 | 30 | 398 | 6.765818 | 0.245721 | 867.6757 | 241.6848 | 189.0315
448 | 30 | 448 | 6.756566 | 0.225063 | 859.685 | 216.9859 | 173.2558
498 | 30 | 498 | 6.704661 | 0.212338 | 816.2013 | 193.0853 | 156.1464
548 | 30 | 548 | 6.613426 | 0.205753 | 745.0311 | 170.2022 | 138.5504
598 | 30 | 598 | 6.489388 | 0.208441 | 658.1205 | 152.5235 | 123.8261
648 | 30 | 648 | 6.34815 | 0.226826 | 571.4346 | 145.4938 | 115.9672
698 | 30 | 698 | 6.211754 | 0.262632 | 498.575 | 149.7461 | 115.1584
748 | 30 | 748 | 6.096006 | 0.315927 | 444.0806 | 164.9893 | 120.2958
798 | 30 | 798 | 6.003695 | 0.391431 | 404.9222 | 193.9966 | 131.1589
848 | 30 | 848 | 5.927647 | 0.493765 | 375.2705 | 239.6002 | 146.2338
898 | 30 | 898 | 5.854738 | 0.622166 | 348.8835 | 301.0721 | 161.6096