## Fig.3_d
C | Mn | Si | Al | P | Mo | Cu | IC_temp | IC_time | IT_temp | IT_time | Predicted | Pred-err | Pred+err
0.2 | 1.5 | 1 | 0.1 | 0.02 | 0 | 0 | 780 | 300 | 400 | 500 | 6.857413 | 3.61604 | 10.098785 | 3.241373 | 3.241372
0.2 | 1.5 | 1 | 0.5 | 0.02 | 0 | 0 | 780 | 300 | 400 | 500 | 6.717626 | 3.195575 | 10.239676 | 3.522051 | 3.52205
0.2 | 1.5 | 1 | 1 | 0.02 | 0 | 0 | 780 | 300 | 400 | 500 | 6.768847 | 2.202893 | 11.334774 | 4.565954 | 4.565927
0.2 | 1.5 | 1 | 1.5 | 0.02 | 0 | 0 | 780 | 300 | 400 | 500 | 7.089889 | 0.989942 | 13.189836 | 6.099947 | 6.099947
0.2 | 1.5 | 1 | 2 | 0.02 | 0 | 0 | 780 | 300 | 400 | 500 | 7.683687 | -0.391682 | 15.759055 | 8.075369 | 8.075368
0.2 | 1.5 | 1 | 2.5 | 0.02 | 0 | 0 | 780 | 300 | 400 | 500 | 8.53553 | -2.022835 | 19.093897 | 10.558365 | 10.558367

## Fig.3_c
C | Mn | Si | Al | P | Mo | Cu | IC_temp | IC_time | IT_temp | IT_time | Predicted | Pred-err | Pred+err
0.2 | 1.5 | 0.5 | 0.5 | 0.02 | 0 | 0 | 780 | 300 | 400 | 500 | 4.901041 | 0.872707 | 8.929376 | 4.028334 | 4.028335
0.2 | 1.5 | 1 | 0.5 | 0.02 | 0 | 0 | 780 | 300 | 400 | 500 | 6.717626 | 3.195575 | 10.239676 | 3.522051 | 3.52205
0.2 | 1.5 | 1.5 | 0.5 | 0.02 | 0 | 0 | 780 | 300 | 400 | 500 | 8.396229 | 4.794962 | 11.997496 | 3.601267 | 3.601267
0.2 | 1.5 | 2 | 0.5 | 0.02 | 0 | 0 | 780 | 300 | 400 | 500 | 9.93518 | 5.405735 | 14.464623 | 4.529445 | 4.529443
0.2 | 1.5 | 2.5 | 0.5 | 0.02 | 0 | 0 | 780 | 300 | 400 | 500 | 11.366569 | 4.994565 | 17.738544 | 6.372004 | 6.371975

## Fig4c
C | Mn | Si | Al | P | Mo | Cu | IC_temp | IC_time | IT_temp | IT_time | Predicted | Pred-err | Pred+err
0.2 | 1.5 | 1 | 0.5 | 0.02 | 0 | 0 | 780 | 300 | 250 | 500 | 13.313994 | -1.949277 | 28.577267 | 15.263271 | 15.263273
0.2 | 1.5 | 1 | 0.5 | 0.02 | 0 | 0 | 780 | 300 | 300 | 500 | 7.20847 | 0.315175 | 14.101791 | 6.893295 | 6.893321
0.2 | 1.5 | 1 | 0.5 | 0.02 | 0 | 0 | 780 | 300 | 350 | 500 | 5.233561 | 0.902588 | 9.564533 | 4.330973 | 4.330972
0.2 | 1.5 | 1 | 0.5 | 0.02 | 0 | 0 | 780 | 300 | 400 | 500 | 6.717626 | 3.195575 | 10.239676 | 3.522051 | 3.52205
0.2 | 1.5 | 1 | 0.5 | 0.02 | 0 | 0 | 780 | 300 | 450 | 500 | 5.863033 | 2.426854 | 9.299213 | 3.436179 | 3.43618

## Fig4a
C | Mn | Si | Al | P | Mo | Cu | IC_temp | IC_time | IT_temp | IT_time | Predicted | Pred-err | Pred+err
0.2 | 1.5 | 1 | 0.5 | 0.02 | 0 | 0 | 720 | 300 | 400 | 500 | 12.392634 | 7.302398 | 17.48287 | 5.090236 | 5.090236
0.2 | 1.5 | 1 | 0.5 | 0.02 | 0 | 0 | 760 | 300 | 400 | 500 | 7.819001 | 4.377513 | 11.260489 | 3.441488 | 3.441488
0.2 | 1.5 | 1 | 0.5 | 0.02 | 0 | 0 | 800 | 300 | 400 | 500 | 6.661393 | 3.237931 | 10.084855 | 3.423462 | 3.423462
0.2 | 1.5 | 1 | 0.5 | 0.02 | 0 | 0 | 840 | 300 | 400 | 500 | 9.711299 | 6.73134 | 12.691257 | 2.979959 | 2.979958
0.2 | 1.5 | 1 | 0.5 | 0.02 | 0 | 0 | 880 | 300 | 400 | 500 | 15.930825 | 10.391886 | 21.469765 | 5.538939 | 5.53894

## Fig3_b
Fig | Mn | Si | Al | P | Mo | Cu | IC_temp | IC_time | IT_temp | IT_time | Predicted | Pred-err | Pred+err
0.2 | 0.5 | 1 | 0.5 | 0.02 | 0 | 0 | 780 | 300 | 400 | 500 | 6.614645 | -2.286216 | 15.515532 | 8.900861 | 8.900887
0.2 | 1 | 1 | 0.5 | 0.02 | 0 | 0 | 780 | 300 | 400 | 500 | 4.558848 | -0.272506 | 9.390204 | 4.831354 | 4.831356
0.2 | 1.5 | 1 | 0.5 | 0.02 | 0 | 0 | 780 | 300 | 400 | 500 | 6.717626 | 3.195575 | 10.239676 | 3.522051 | 3.52205
0.2 | 2 | 1 | 0.5 | 0.02 | 0 | 0 | 780 | 300 | 400 | 500 | 12.557802 | 6.585114 | 18.530491 | 5.972688 | 5.972689
0.2 | 2.5 | 1 | 0.5 | 0.02 | 0 | 0 | 780 | 300 | 400 | 500 | 20.339991 | 5.031587 | 35.648369 | 15.308404 | 15.308378

## Fig3_a
C | Mn | Si | Al | P | Mo | Cu | IC_temp | IC_time | IT_temp | IT_time | Predicted | Pred-err | Pred+err
0 | 1.5 | 1 | 0.5 | 0.02 | 0 | 0 | 780 | 300 | 400 | 500 | 6.135225 | -2.798292 | 15.068742 | 8.933517 | 8.933517
0.1 | 1.5 | 1 | 0.5 | 0.02 | 0 | 0 | 780 | 300 | 400 | 500 | 4.534248 | 0.876101 | 8.192369 | 3.658147 | 3.658121
0.2 | 1.5 | 1 | 0.5 | 0.02 | 0 | 0 | 780 | 300 | 400 | 500 | 6.717626 | 3.195575 | 10.239676 | 3.522051 | 3.52205
0.3 | 1.5 | 1 | 0.5 | 0.02 | 0 | 0 | 780 | 300 | 400 | 500 | 11.293873 | 7.92112 | 14.666598 | 3.372753 | 3.372725
0.4 | 1.5 | 1 | 0.5 | 0.02 | 0 | 0 | 780 | 300 | 400 | 500 | 16.468849 | 12.491223 | 20.446474 | 3.977626 | 3.977625
0.5 | 1.5 | 1 | 0.5 | 0.02 | 0 | 0 | 780 | 300 | 400 | 500 | 21.408278 | 11.845072 | 30.971457 | 9.563206 | 9.563179