## Fig8
700 | 0 | 94.84304 | 0 | 5.1569667
710 | 0 | 94.868729 | 0 | 5.1312609
720 | 0 | 94.896965 | 0 | 5.1030393
730 | 0 | 94.927887 | 0 | 5.072113
740 | 0 | 94.961693 | 0 | 5.0383034
750 | 0 | 94.998596 | 0 | 5.0014129
760 | 0 | 95.038757 | 0 | 4.9612379
770 | 0 | 94.630493 | 0.50334376 | 4.8661537
780 | 0 | 84.939301 | 11.386942 | 3.6737585
790 | 0 | 75.400612 | 22.172096 | 2.4272997
800 | 0 | 66.267632 | 32.569672 | 1.1626983
810 | 0 | 58.234604 | 41.765388 | 0
820 | 0 | 57.119831 | 42.880165 | 0
830 | 0 | 56.020393 | 43.97961 | 0
840 | 0 | 54.938232 | 45.061768 | 0
850 | 0 | 53.875221 | 46.124775 | 0
860 | 0 | 52.833134 | 47.166874 | 0
870 | 0 | 51.813622 | 48.186382 | 0
880 | 0 | 50.818275 | 49.181728 | 0
890 | 0 | 49.848598 | 50.151405 | 0
900 | 0 | 48.905991 | 51.094006 | 0
910 | 0 | 47.991817 | 52.008183 | 0
920 | 0 | 47.107349 | 52.892651 | 0
930 | 0 | 46.253819 | 53.746189 | 0
940 | 0 | 45.432423 | 54.567581 | 0
950 | 0 | 44.644329 | 55.355671 | 0
960 | 0 | 43.890694 | 56.10931 | 0
970 | 0 | 43.172665 | 56.827335 | 0
980 | 0 | 42.491405 | 57.508598 | 0
990 | 0 | 41.848091 | 58.151909 | 0
1000 | 0 | 41.243946 | 58.756054 | 0
1010 | 0 | 40.680241 | 59.319759 | 0
1020 | 0 | 40.158295 | 59.841705 | 0
1030 | 0 | 39.679504 | 60.320496 | 0
1040 | 0 | 39.245365 | 60.754639 | 0
1050 | 0 | 38.857449 | 61.142548 | 0
1060 | 0 | 38.517471 | 61.482529 | 0
1070 | 0 | 38.227245 | 61.772758 | 0
1080 | 0 | 37.988735 | 62.011265 | 0
1090 | 0 | 37.80407 | 62.195934 | 0
1100 | 0 | 37.675533 | 62.324471 | 0
1110 | 0 | 37.605637 | 62.394363 | 0
1120 | 0 | 37.597046 | 62.40295 | 0
1130 | 0 | 37.652706 | 62.347294 | 0
1140 | 0 | 37.775787 | 62.224209 | 0
1150 | 0 | 37.969753 | 62.030239 | 0
1160 | 0 | 38.238342 | 61.761654 | 0
1170 | 0 | 38.585625 | 61.414375 | 0
1180 | 0 | 39.016068 | 60.983929 | 0
1190 | 0 | 39.534504 | 60.4655 | 0
1200 | 0 | 40.146187 | 59.853806 | 0
1210 | 0 | 40.856888 | 59.143116 | 0
1220 | 0 | 41.672855 | 58.327145 | 0
1230 | 0 | 42.600941 | 57.399059 | 0
1240 | 0 | 43.648617 | 56.351379 | 0
1250 | 0 | 44.823692 | 55.176311 | 0
1260 | 0 | 46.135769 | 53.864227 | 0
1270 | 0 | 47.594177 | 52.405819 | 0
1280 | 0 | 49.209507 | 50.790485 | 0
1290 | 0 | 50.993393 | 49.006611 | 0
1300 | 0 | 52.958572 | 47.041431 | 0
1310 | 0 | 55.119045 | 44.880955 | 0
1320 | 0 | 57.4902 | 42.509792 | 0
1330 | 0 | 60.088936 | 39.911068 | 0
1340 | 0 | 62.933826 | 37.066177 | 0
1350 | 0 | 66.045311 | 33.954678 | 0
1360 | 0.45968395 | 70.472618 | 29.067698 | 0
1370 | 5.8521905 | 86.87191 | 7.2759027 | 0
1380 | 8.7119665 | 91.288033 | 0 | 0
1390 | 10.538239 | 89.461761 | 0 | 0
1400 | 12.701212 | 87.29879 | 0 | 0
1410 | 15.282513 | 84.717484 | 0 | 0
1420 | 18.393263 | 81.606735 | 0 | 0
1430 | 22.188608 | 77.811394 | 0 | 0
1440 | 26.891491 | 73.108505 | 0 | 0
1450 | 32.832924 | 67.167084 | 0 | 0
1460 | 40.523647 | 59.476353 | 0 | 0
1470 | 50.788708 | 49.211292 | 0 | 0
1480 | 65.038574 | 34.96143 | 0 | 0
1490 | 85.865524 | 14.134475 | 0 | 0
1500 | 100 | 0 | 0 | 0
1510 | 100 | 0 | 0 | 0
1520 | 100 | 0 | 0 | 0
1530 | 100 | 0 | 0 | 0
1540 | 100 | 0 | 0 | 0
1550 | 100 | 0 | 0 | 0
Fe3C

## Fig6
700 | 0 | 94.06028 | 0 | 5.9397159
710 | 0 | 94.082253 | 0 | 5.917747
720 | 0 | 94.106491 | 0 | 5.893508
730 | 0 | 94.133163 | 0 | 5.8668342
740 | 0 | 87.107391 | 7.7818441 | 5.1107616
750 | 0 | 77.260086 | 18.739439 | 4.0004654
760 | 0 | 67.196266 | 30.005199 | 2.7985301
770 | 0 | 57.317707 | 41.12904 | 1.5532532
780 | 0 | 47.899071 | 51.799587 | 0.3013429
790 | 0 | 44.307121 | 55.692879 | 0
800 | 0 | 42.47644 | 57.523552 | 0
810 | 0 | 40.666859 | 59.333145 | 0
820 | 0 | 38.882298 | 61.117706 | 0
830 | 0 | 37.126369 | 62.873631 | 0
840 | 0 | 35.402309 | 64.597694 | 0
850 | 0 | 33.713009 | 66.286995 | 0
860 | 0 | 32.061001 | 67.938988 | 0
870 | 0 | 30.448479 | 69.551521 | 0
880 | 0 | 28.877331 | 71.122658 | 0
890 | 0 | 27.349176 | 72.650833 | 0
900 | 0 | 25.865358 | 74.134644 | 0
910 | 0 | 24.427032 | 75.572968 | 0
920 | 0 | 23.035162 | 76.964844 | 0
930 | 0 | 21.690556 | 78.309441 | 0
940 | 0 | 20.393921 | 79.606071 | 0
950 | 0 | 19.145874 | 80.854126 | 0
960 | 0 | 17.946974 | 82.053032 | 0
970 | 0 | 16.797752 | 83.202248 | 0
980 | 0 | 15.698728 | 84.301277 | 0
990 | 0 | 14.650447 | 85.349556 | 0
1000 | 0 | 13.653487 | 86.346519 | 0
1010 | 0 | 12.708475 | 87.291519 | 0
1020 | 0 | 11.816121 | 88.183876 | 0
1030 | 0 | 10.977218 | 89.022774 | 0
1040 | 0 | 10.192659 | 89.807343 | 0
1050 | 0 | 9.4634609 | 90.536537 | 0
1060 | 0 | 8.7907658 | 91.209236 | 0
1070 | 0 | 8.1758614 | 91.824135 | 0
1080 | 0 | 7.6201916 | 92.379799 | 0
1090 | 0 | 7.1253753 | 92.874619 | 0
1100 | 0 | 6.6932006 | 93.306801 | 0
1110 | 0 | 6.325664 | 93.674339 | 0
1120 | 0 | 6.0249681 | 93.975029 | 0
1130 | 0 | 5.7935419 | 94.206467 | 0
1140 | 0 | 5.6340556 | 94.365944 | 0
1150 | 0 | 5.5494394 | 94.450562 | 0
1160 | 0 | 5.5429034 | 94.4571 | 0
1170 | 0 | 5.6179523 | 94.38205 | 0
1180 | 0 | 5.7784195 | 94.221581 | 0
1190 | 0 | 6.0284777 | 93.971519 | 0
1200 | 0 | 6.3726792 | 93.627319 | 0
1210 | 0 | 6.81598 | 93.184013 | 0
1220 | 0 | 7.3637781 | 92.63623 | 0
1230 | 0 | 8.0219469 | 91.97805 | 0
1240 | 0 | 8.7969465 | 91.203049 | 0
1250 | 0 | 9.6950855 | 90.304901 | 0
1260 | 0 | 10.724991 | 89.275009 | 0
1270 | 0 | 11.894282 | 88.105721 | 0
1280 | 0 | 13.211842 | 86.788155 | 0
1290 | 0 | 14.687351 | 85.312653 | 0
1300 | 0 | 16.331408 | 83.668594 | 0
1310 | 0 | 18.155588 | 81.844414 | 0
1320 | 0 | 20.172585 | 79.827415 | 0
1330 | 0 | 22.396278 | 77.603722 | 0
1340 | 0 | 24.841925 | 75.158081 | 0
1350 | 0 | 27.526257 | 72.473755 | 0
1360 | 0.74982107 | 31.443502 | 67.806679 | 0
1370 | 4.7391009 | 40.504757 | 54.756142 | 0
1380 | 9.4710274 | 52.196934 | 38.332043 | 0
1390 | 15.109343 | 67.276489 | 17.614176 | 0
1400 | 20.51321 | 79.486786 | 0 | 0
1410 | 23.568308 | 76.431702 | 0 | 0
1420 | 27.244074 | 72.75592 | 0 | 0
1430 | 31.724583 | 68.275421 | 0 | 0
1440 | 37.273663 | 62.72633 | 0 | 0
1450 | 44.281742 | 55.718258 | 0 | 0
1460 | 53.348892 | 46.651108 | 0 | 0
1470 | 65.440582 | 34.559425 | 0 | 0
1480 | 82.200584 | 17.799429 | 0 | 0
1490 | 100 | 0 | 0 | 0
1500 | 100 | 0 | 0 | 0
1510 | 100 | 0 | 0 | 0
1520 | 100 | 0 | 0 | 0
1530 | 100 | 0 | 0 | 0
1540 | 100 | 0 | 0 | 0
1550 | 100 | 0 | 0 | 0
1560 | 100 | 0 | 0 | 0
1570 | 100 | 0 | 0 | 0
1580 | 100 | 0 | 0 | 0
1590 | 100 | 0 | 0 | 0
1600 | 100 | 0 | 0 | 0

## Fig5
700 | 0 | 94.400696 | 0 | 5.5993009
710 | 0 | 94.425362 | 0 | 5.5746369
720 | 0 | 94.452469 | 0 | 5.5475316
730 | 0 | 94.482185 | 0 | 5.5178089
740 | 0 | 94.514717 | 0 | 5.4852872
750 | 0 | 94.550217 | 0 | 5.4497752
760 | 0 | 87.278625 | 8.1263275 | 4.5950508
770 | 0 | 76.615608 | 20.089884 | 3.294518
780 | 0 | 66.276184 | 31.766336 | 1.9574921
790 | 0 | 56.542603 | 42.832813 | 0.62458414
800 | 0 | 51.399624 | 48.600376 | 0
810 | 0 | 49.939762 | 50.060242 | 0
820 | 0 | 48.496777 | 51.503223 | 0
830 | 0 | 47.07338 | 52.92662 | 0
840 | 0 | 45.672112 | 54.327892 | 0
850 | 0 | 44.29528 | 55.70472 | 0
860 | 0 | 42.945034 | 57.05497 | 0
870 | 0 | 41.62328 | 58.376713 | 0
880 | 0 | 40.331791 | 59.668213 | 0
890 | 0 | 39.072098 | 60.927898 | 0
900 | 0 | 37.845634 | 62.154369 | 0
910 | 0 | 36.653648 | 63.346344 | 0
920 | 0 | 35.497303 | 64.502693 | 0
930 | 0 | 34.377628 | 65.622383 | 0
940 | 0 | 33.295574 | 66.704422 | 0
950 | 0 | 32.252045 | 67.747955 | 0
960 | 0 | 31.247881 | 68.752121 | 0
970 | 0 | 30.283918 | 69.716087 | 0
980 | 0 | 29.360964 | 70.639038 | 0
990 | 0 | 28.479855 | 71.520142 | 0
1000 | 0 | 27.641434 | 72.358566 | 0
1010 | 0 | 26.846611 | 73.153381 | 0
1020 | 0 | 26.096323 | 73.903671 | 0
1030 | 0 | 25.391607 | 74.608383 | 0
1040 | 0 | 24.733576 | 75.266426 | 0
1050 | 0 | 24.123442 | 75.876556 | 0
1060 | 0 | 23.562532 | 76.437469 | 0
1070 | 0 | 23.052317 | 76.947693 | 0
1080 | 0 | 22.594376 | 77.405624 | 0
1090 | 0 | 22.190496 | 77.809502 | 0
1100 | 0 | 21.8426 | 78.157394 | 0
1110 | 0 | 21.552839 | 78.447166 | 0
1120 | 0 | 21.323538 | 78.676453 | 0
1130 | 0 | 21.157276 | 78.842712 | 0
1140 | 0 | 21.056877 | 78.943123 | 0
1150 | 0 | 21.025433 | 78.974571 | 0
1160 | 0 | 21.066349 | 78.93364 | 0
1170 | 0 | 21.183334 | 78.816666 | 0
1180 | 0 | 21.38047 | 78.619537 | 0
1190 | 0 | 21.662218 | 78.337776 | 0
1200 | 0 | 22.033474 | 77.96653 | 0
1210 | 0 | 22.499586 | 77.50042 | 0
1220 | 0 | 23.066437 | 76.933571 | 0
1230 | 0 | 23.740437 | 76.259552 | 0
1240 | 0 | 24.528648 | 75.471352 | 0
1250 | 0 | 25.438406 | 74.561592 | 0
1260 | 0 | 26.478886 | 73.521118 | 0
1270 | 0 | 27.658916 | 72.341087 | 0
1280 | 0 | 28.988585 | 71.011421 | 0
1290 | 0 | 30.478977 | 69.521027 | 0
1300 | 0 | 32.142296 | 67.857697 | 0
1310 | 0 | 33.991951 | 66.008049 | 0
1320 | 0 | 36.042694 | 63.95731 | 0
1330 | 0 | 38.310783 | 61.689217 | 0
1340 | 0 | 40.814102 | 59.185898 | 0
1350 | 0 | 43.572357 | 56.427647 | 0
1360 | 0 | 46.607239 | 53.392757 | 0
1370 | 0 | 49.942677 | 50.057323 | 0
1380 | 3.7041397 | 61.535561 | 34.760303 | 0
1390 | 9.9539347 | 80.167564 | 9.8784971 | 0
1400 | 13.745036 | 86.254959 | 0 | 0
1410 | 16.210365 | 83.789635 | 0 | 0
1420 | 19.176298 | 80.8237 | 0 | 0
1430 | 22.788641 | 77.211357 | 0 | 0
1440 | 27.256477 | 72.743523 | 0 | 0
1450 | 32.889687 | 67.110321 | 0 | 0
1460 | 40.165932 | 59.834072 | 0 | 0
1470 | 49.856903 | 50.143093 | 0 | 0
1480 | 63.283787 | 36.716213 | 0 | 0
1490 | 82.881699 | 17.118307 | 0 | 0
1500 | 99.999992 | 0 | 0 | 0
1510 | 99.999992 | 0 | 0 | 0
1520 | 99.999992 | 0 | 0 | 0
1530 | 99.999992 | 0 | 0 | 0
1540 | 99.999992 | 0 | 0 | 0
1550 | 99.999992 | 0 | 0 | 0
1560 | 99.999992 | 0 | 0 | 0
1570 | 99.999992 | 0 | 0 | 0
1580 | 99.999992 | 0 | 0 | 0
1590 | 99.999992 | 0 | 0 | 0
1600 | 99.999992 | 0 | 0 | 0
Fe3C