## Exp. 2381
Cooling gas | Helium
Temperature programme
| heating time | 500℃ (30 sec) and 900℃ (10 min)
| austenitisation | 900℃, 5 min
| cooling time | 5 min (time from the austenitisation temperature to room temperature)
Sample | sample #621 | (hollow sylinder)
Ms
Data
Observation | Temperature / ℃ | Relative change in length / %
10 | 17.5887 | -0.00073508
11 | 17.5228 | -0.00022678
12 | 17.5167 | -0.00022678
13 | 17.7147 | -0.00022678
14 | 17.8465 | -0.00022678
15 | 17.8826 | -0.00053958
16 | 17.2105 | -0.00061778
17 | 17.7506 | -0.00065688
18 | 17.7866 | -0.00057868
19 | 17.5947 | -0.00046138
20 | 17.8585 | -0.00069598
21 | 17.8706 | -0.00061778
22 | 17.9785 | -0.00042228
23 | 17.7807 | -0.00061778
24 | 17.5947 | -0.00081328
25 | 17.7867 | -0.00046138
26 | 17.7087 | -0.00046138
27 | 18.0324 | -0.00034408
28 | 17.4267 | -0.00030498
29 | 17.4926 | -0.00034408
30 | 17.7626 | -0.00081328
31 | 17.6606 | -0.00050048
32 | 17.9605 | -0.00046138
33 | 17.7866 | -0.00042228
34 | 18.4098 | -0.00030498
35 | 18.1764 | -0.00042228
36 | 17.0484 | -0.00050048
37 | 17.5047 | -0.00073508
38 | 17.8706 | -0.00061778
39 | 18.0624 | -0.00038318
40 | 17.7987 | -0.00042228
41 | 17.6786 | -0.00038318
42 | 17.4388 | -0.00069598
43 | 17.3307 | -0.001087
44 | 17.5107 | -0.00093058
45 | 18.0624 | -0.00069598
46 | 17.7927 | -0.00018768
47 | 17.6907 | -0.00038318
48 | 17.5288 | -0.00053958
49 | 17.6127 | -0.00089148
50 | 17.8047 | -0.001087
51 | 17.9424 | -0.00053958
52 | 17.8585 | -0.00030498
53 | 18.1523 | -0.00034408
54 | 17.5408 | -0.00014858
55 | 17.6007 | -0.00022678
56 | 17.4087 | -0.00042228
57 | 17.7626 | -0.00061778
58 | 17.7566 | -0.00057868
59 | 17.4267 | -0.00073508
60 | 17.5766 | -0.00046138
61 | 17.9605 | -0.00010948
62 | 17.7087 | 4.692e-05
63 | 17.7927 | 4.692e-05
64 | 17.5887 | 0.00012512
65 | 17.3487 | -0.00018768
66 | 17.4508 | -0.00042228
67 | 17.7626 | -0.00050048
68 | 17.5589 | -0.00022678
69 | 17.8766 | -0.00026588
70 | 17.9665 | -0.00010948
71 | 17.3548 | -0.00010948
72 | 17.1506 | 0.00012512
73 | 17.1506 | -0.00034408
74 | 17.3186 | -0.00034408
75 | 17.6067 | -0.00053958
76 | 17.5107 | -0.00050048
77 | 17.4866 | -0.00050048
78 | 17.7806 | -0.00034408
79 | 17.6847 | -0.00026588
80 | 17.5887 | -7.038e-05
81 | 17.6067 | -0.00034408
82 | 17.8886 | -0.00057868
83 | 17.4207 | -0.00085238
84 | 17.2045 | -0.00089148
85 | 17.4087 | -0.00065688
86 | 17.7927 | -0.00046138
87 | 17.7927 | -0.00042228
88 | 17.7566 | -0.00038318
89 | 17.8826 | -0.00014858
90 | 17.6907 | -0.00010948
91 | 17.8646 | -0.00061778
92 | 17.5706 | -0.00069598
93 | 17.3126 | -0.00069598
94 | 17.3186 | -0.00042228
95 | 17.8706 | -0.00042228
96 | 17.4147 | -0.00022678
97 | 17.8706 | -0.00018768
98 | 17.4207 | -0.00018768
99 | 17.7148 | -0.00018768
100 | 17.4026 | -0.00065688
101 | 17.4987 | -0.00089148
102 | 17.1506 | -0.00077418
103 | 17.8706 | -0.00085238
104 | 17.3126 | -0.00073508
105 | 17.5228 | -0.00046138
106 | 18.1283 | -0.00034408
107 | 17.7027 | -0.00026588
108 | 17.8706 | -0.00042228
109 | 17.4327 | -0.00061778
110 | 17.4388 | -0.00073508
111 | 16.9704 | -0.00089148
112 | 17.6726 | -0.00089148
113 | 17.6127 | -0.00077418
114 | 17.7147 | -0.00046138
115 | 17.7147 | -0.00038318
116 | 17.6188 | -0.00026588
117 | 17.8766 | -0.00034408
118 | 17.6726 | -0.00026588
119 | 17.6907 | -0.00073508
120 | 17.2406 | -0.00096968
121 | 17.2105 | -0.00081328
122 | 18.0744 | -0.00065688
123 | 17.9006 | -0.00026588
124 | 17.7866 | -0.00010948
125 | 17.6007 | -0.00010948
126 | 17.5706 | -0.00014858
127 | 17.5168 | -0.00014858
128 | 17.0545 | -0.00061778
129 | 17.0545 | -0.00081328
130 | 17.2346 | -0.00089148
131 | 17.8826 | -0.00077418
132 | 17.9605 | -0.00050048
133 | 18.0564 | -0.00030498
134 | 17.5168 | -0.00022678
135 | 17.5947 | -0.00030498
136 | 17.3367 | -0.00026588
137 | 17.9605 | -0.00065688
138 | 17.1385 | -0.00081328
139 | 17.6726 | -0.00077418
140 | 17.6007 | -0.00081328
141 | 17.7806 | -0.00050048
142 | 17.6907 | -0.00050048
143 | 17.6308 | -0.00065688
144 | 17.8826 | -0.00057868
145 | 17.7505 | -0.00065688
146 | 17.3307 | -0.00065688
147 | 17.3427 | -0.00077418
148 | 17.3186 | -0.00081328
149 | 17.4388 | -0.00073508
150 | 17.4866 | -0.00042228
151 | 18.0564 | -0.00057868
152 | 17.6907 | -0.00046138
153 | 17.6308 | -0.00038318
154 | 17.5947 | -0.00069598
155 | 17.3247 | -0.00085238
156 | 17.6907 | -0.00077418
157 | 17.6786 | -0.00077418
158 | 17.7147 | -0.00069598
159 | 17.6007 | -0.00034408
160 | 17.7806 | -0.00034408
161 | 17.1686 | -0.00057868
162 | 17.6847 | -0.00053958
163 | 17.4508 | -0.00077418
164 | 17.5167 | -0.00093058
165 | 16.9583 | -0.00093058
166 | 17.3066 | -0.00077418
167 | 17.7027 | -0.00081328
168 | 17.5167 | -0.00050048
169 | 17.8646 | -0.00046138
170 | 17.7806 | -0.00042228
171 | 17.6847 | -0.00050048
172 | 17.7927 | -0.00073508
173 | 16.9583 | -0.00081328
174 | 17.8766 | -0.0010088
175 | 17.6907 | -0.00081328
176 | 17.4267 | -0.00053958
177 | 17.3367 | -0.00026588
178 | 17.7027 | -0.00014858
179 | 17.9725 | -3.128e-05
180 | 17.6067 | -0.00034408
181 | 17.4207 | -0.00046138
182 | 16.8743 | -0.00046138
183 | 17.4987 | -0.00085238
184 | 17.7746 | -0.00096968
185 | 17.6907 | -0.00038318
186 | 17.3487 | -0.00030498
187 | 17.5947 | -0.00014858
188 | 17.6967 | -3.128e-05
189 | 17.0545 | -0.00046138
190 | 17.5947 | -0.00061778
191 | 17.4448 | -0.00089148
192 | 17.6907 | -0.00093058
193 | 17.5947 | -0.00096968
194 | 17.4926 | -0.00061778
195 | 17.7746 | -0.00046138
196 | 17.8706 | -0.00026588
197 | 17.9665 | -0.00026588
198 | 17.4388 | -0.00034408
199 | 17.1566 | -0.00065688
200 | 17.4327 | -0.00073508
201 | 17.4388 | -0.00073508
202 | 17.5947 | -0.00061778
203 | 17.4147 | -0.00046138
204 | 17.5167 | -0.00018768
205 | 17.8585 | 7.82e-06
206 | 17.8706 | -0.00018768
207 | 17.4207 | -0.00026588
208 | 17.4926 | -0.00038318
209 | 17.3789 | -0.00069598
210 | 17.2346 | -0.00077418
211 | 17.2406 | -0.00096968
212 | 17.4207 | -0.00077418
213 | 17.7207 | -0.00073508
214 | 17.7686 | -0.00069598
215 | 17.5167 | -0.00053958
216 | 17.5047 | -0.00057868
217 | 17.4207 | -0.00069598
218 | 17.4147 | -0.00073508
219 | 17.4087 | -0.00069598
220 | 17.5947 | -0.00057868
221 | 17.7866 | -0.00042228
222 | 17.4508 | -0.00053958
223 | 18.0744 | -0.00026588
224 | 17.6847 | -0.00030498
225 | 17.7806 | -0.00046138
226 | 17.2406 | -0.00057868
227 | 17.4207 | -0.00073508
228 | 17.2286 | -0.00053958
229 | 17.3608 | -0.00042228
230 | 17.4927 | -0.00042228
231 | 17.7087 | -0.00034408
232 | 17.7987 | -0.00018768
233 | 17.8886 | -0.00038318
234 | 17.8646 | -0.00026588
235 | 17.4207 | -0.00046138
236 | 17.1445 | -0.00065688
237 | 17.5887 | -0.00077418
238 | 17.5107 | -0.00057868
239 | 17.5047 | -0.00042228
240 | 17.7626 | -0.00042228
241 | 17.9424 | 7.82e-06
242 | 17.8946 | -0.00030498
243 | 17.8047 | -0.00030498
244 | 17.2647 | -0.00042228
245 | 17.5947 | -0.00065688
246 | 17.6786 | -0.00061778
247 | 17.1445 | -0.00057868
248 | 17.5766 | -0.00030498
249 | 18.1764 | -0.00014858
250 | 18.1403 | -0.00018768
251 | 17.8766 | -3.128e-05
252 | 17.3247 | -0.00010948
253 | 16.9583 | -0.00026588
254 | 17.6067 | -0.00030498
255 | 17.7746 | -0.00053958
256 | 17.8766 | -0.00053958
257 | 17.6907 | -0.00034408
258 | 17.7027 | -7.038e-05
259 | 17.7807 | 4.692e-05
260 | 17.7866 | -0.00018768
261 | 17.6067 | -0.00034408
262 | 17.7087 | -0.00057868
263 | 17.3548 | -0.00042228
264 | 17.5947 | -0.00089148
265 | 17.4207 | -0.00073508
266 | 18.0865 | -0.00069598
267 | 17.4327 | -0.00046138
268 | 17.9845 | -0.00026588
269 | 17.6067 | -0.00018768
270 | 17.2527 | -0.00042228
271 | 17.3427 | -0.00069598
272 | 17.3487 | -0.00077418
273 | 17.4806 | -0.0010479
274 | 17.8886 | -0.0010088
275 | 17.8585 | -0.00085238
276 | 18.0384 | -0.00057868
277 | 17.6967 | -0.00050048
278 | 17.7027 | -0.00050048
279 | 17.4327 | -0.00042228
280 | 17.5288 | -0.00053958
281 | 17.6007 | -0.00057868
282 | 17.4926 | -0.00081328
283 | 17.3186 | -0.00089148
284 | 17.8646 | -0.00077418
285 | 17.6007 | -0.00073508
286 | 17.9785 | -0.00046138
287 | 17.6907 | -0.00034408
288 | 17.5107 | -0.00046138
289 | 17.3427 | -0.00050048
290 | 17.3247 | -0.00065688
291 | 17.0545 | -0.00069598
292 | 17.6907 | -0.00061778
293 | 17.8826 | -0.00042228
294 | 17.7686 | -0.00030498
295 | 17.6907 | -0.00026588
296 | 17.8886 | -0.00034408
297 | 17.5766 | -0.00038318
298 | 17.9605 | -0.00069598
299 | 17.4568 | -0.00089148
300 | 17.1204 | -0.00089148
301 | 17.8706 | -0.00081328
302 | 17.5227 | -0.00073508
303 | 17.8585 | -0.00030498
304 | 17.8706 | -0.00038318
305 | 17.2346 | -0.00046138
306 | 17.6127 | -0.00069598
307 | 17.2406 | -0.00061778
308 | 17.5107 | -0.00085238
309 | 17.1265 | -0.00065688
310 | 17.1566 | -0.00069598
311 | 17.9545 | -0.00065688
312 | 17.3066 | -0.00042228
313 | 17.8766 | -0.00026588
314 | 17.6967 | -0.00042228
315 | 17.7987 | -0.00030498
316 | 17.4866 | -0.00057868
317 | 17.3367 | -0.00073508
318 | 17.5887 | -0.00061778
319 | 17.9605 | -0.00065688
320 | 17.5947 | -0.00034408
321 | 17.8826 | -0.00014858
322 | 17.6248 | 4.692e-05
323 | 17.7746 | -0.00010948
324 | 17.1385 | -0.00022678
325 | 17.5047 | -0.00065688
326 | 17.3247 | -0.00061778
327 | 17.6726 | -0.00073508
328 | 17.2226 | -0.00073508
329 | 17.6007 | -0.00050048
330 | 17.7566 | -0.00014858
331 | 17.4926 | 8.602e-05
332 | 17.6907 | -3.128e-05
333 | 17.4087 | 7.82e-06
334 | 17.3307 | -0.00038318
335 | 16.8803 | -0.00053958
336 | 17.2467 | -0.00073508
337 | 17.4207 | -0.00057868
338 | 17.6907 | -0.00042228
339 | 17.5167 | -3.128e-05
340 | 17.5168 | 8.602e-05
341 | 17.3487 | 7.82e-06
342 | 17.4388 | 4.692e-05
343 | 17.4267 | -0.00038318
344 | 17.3307 | -0.00061778
345 | 17.8646 | -0.00077418
346 | 17.4866 | -0.00061778
347 | 17.4207 | -0.00030498
348 | 17.5107 | -0.00018768
349 | 17.9725 | -0.00018768
350 | 17.8946 | -0.00014858
351 | 17.4448 | -0.00014858
352 | 17.5107 | -0.00034408
353 | 17.3126 | -0.00026588
354 | 17.6726 | -0.00030498
355 | 17.4147 | -0.00014858
356 | 17.5887 | -7.038e-05
357 | 17.6007 | 7.82e-06
358 | 17.4388 | -7.038e-05
359 | 17.4267 | 8.602e-05
360 | 17.4866 | -0.00034408
361 | 17.4689 | -0.00050048
362 | 17.1566 | -0.00057868
363 | 17.7505 | -0.00077418
364 | 18.0744 | -0.00061778
365 | 17.4866 | -0.00042228
366 | 18.1463 | -0.00042228
367 | 17.6967 | -0.00038318
368 | 18.0444 | -0.00018768
369 | 18.1343 | -0.00046138
370 | 17.5288 | -0.00061778
371 | 17.0545 | -0.00081328
372 | 17.1747 | -0.00057868
373 | 17.3966 | -0.00057868
374 | 17.5766 | -0.00053958
375 | 17.8766 | -0.00046138
376 | 17.6967 | -0.00038318
377 | 17.6127 | -0.00042228
378 | 17.1265 | -0.00069598
379 | 17.7806 | -0.00077418
380 | 17.1506 | -0.00089148
381 | 17.5107 | -0.00093058
382 | 17.7867 | -0.00073508
383 | 17.8766 | -0.00046138
384 | 17.6786 | -0.00042228
385 | 17.7087 | 4.692e-05
386 | 17.6847 | -3.128e-05
387 | 17.3487 | -0.00046138
388 | 17.7927 | -0.00077418
389 | 17.0665 | -0.00069598
390 | 17.7866 | -0.00057868
391 | 17.4327 | 8.602e-05
392 | 17.8465 | -0.00010948
393 | 17.7806 | 4.692e-05
394 | 17.5348 | 0.00067252
395 | 17.8525 | 0.00020332
396 | 17.8047 | -0.00018768
397 | 17.3367 | -3.128e-05
398 | 17.2286 | -0.00046138
399 | 17.5167 | -0.00026588
400 | 17.5886 | -0.00050048
401 | 17.7027 | -0.00046138
402 | 17.7566 | -7.038e-05
403 | 17.7806 | -0.00030498
404 | 17.7626 | -0.00065688
405 | 17.1506 | -0.00081328
406 | 17.4327 | -0.00069598
407 | 17.3966 | -0.00085238
408 | 17.4867 | -0.00050048
409 | 17.6007 | -0.00069598
410 | 17.6248 | -0.00034408
411 | 17.4147 | -0.00073508
412 | 17.2527 | -0.00093058
413 | 17.4147 | -0.001087
414 | 17.8646 | -0.00077418
415 | 17.9304 | -0.00069598
416 | 17.8107 | -7.038e-05
417 | 17.3367 | -0.00038318
418 | 17.6067 | -0.00073508
419 | 17.2346 | -0.00085238
420 | 18.0203 | -0.00061778
421 | 17.8047 | -0.00065688
422 | 17.8047 | -0.00018768
423 | 17.4987 | -0.00030498
424 | 17.9247 | -0.00046138
425 | 17.0786 | -0.00073508
426 | 17.3427 | -0.00046138
427 | 17.7566 | -0.00042228
428 | 17.5947 | 7.82e-06
429 | 17.6726 | -0.00030498
430 | 17.4207 | -3.128e-05
431 | 17.0665 | -0.00050048
432 | 17.3487 | -0.00081328
433 | 17.6726 | -0.00065688
434 | 17.6067 | -0.00073508
435 | 17.7027 | -0.00073508
436 | 17.2466 | -0.00042228
437 | 17.9725 | -0.00038318
438 | 17.5887 | -0.00038318
439 | 17.7686 | -0.00046138
440 | 17.5228 | -0.00077418
441 | 17.2406 | -0.00057868
442 | 17.3006 | -0.00061778
443 | 17.7626 | -0.00089148
444 | 17.5348 | -0.00050048
445 | 17.6666 | -0.00022678
446 | 17.6248 | -0.00030498
447 | 17.5408 | -0.00034408
448 | 17.3186 | -0.00046138
449 | 17.4207 | -0.00069598
450 | 17.0005 | -0.00061778
451 | 17.4087 | -0.00061778
452 | 17.7806 | -0.00065688
453 | 17.5047 | -0.00034408
454 | 17.6786 | -0.00018768
455 | 17.9605 | -0.00034408
456 | 17.7027 | -0.00026588
457 | 17.4147 | -0.00046138
458 | 17.2467 | -0.00050048
459 | 17.2406 | -0.00061778
460 | 17.7385 | -0.00073508
461 | 17.5107 | -0.00061778
462 | 17.6127 | -0.00030498
463 | 17.8706 | -0.00018768
464 | 18.0744 | -0.00014858
465 | 17.4087 | -0.00014858
466 | 17.3367 | -0.00018768
467 | 17.4267 | -0.00042228
468 | 17.3487 | -0.00081328
469 | 17.3066 | -0.00089148
470 | 17.8826 | -0.0010088
471 | 17.6907 | -0.00069598
472 | 18.1283 | -0.00053958
473 | 18.0744 | -0.00022678
474 | 17.6967 | -0.00050048
475 | 17.6007 | -0.00053958
476 | 17.2286 | -0.00085238
477 | 17.5107 | -0.00093058
478 | 17.4987 | -0.0011261
479 | 17.6067 | -0.00089148
480 | 17.7746 | -0.00053958
481 | 17.8946 | -0.00046138
482 | 18.1523 | -0.00034408
483 | 17.6127 | -0.00053958
484 | 17.5947 | -0.00065688
485 | 17.7866 | -0.00077418
486 | 17.7746 | -0.00093058
487 | 17.3906 | -0.0010479
488 | 18.2542 | -0.00085238
489 | 17.4866 | -0.00069598
490 | 17.9785 | -0.00057868
491 | 17.9545 | -0.00050048
492 | 17.8525 | -0.00065688
493 | 17.5827 | -0.00085238
494 | 17.5107 | -0.00065688
495 | 17.4327 | -0.00073508
496 | 17.6546 | -0.0010088
497 | 17.8946 | -0.00096968
498 | 17.4866 | -0.00057868
499 | 18.0624 | -0.00061778
500 | 17.7866 | -0.00050048
501 | 17.6007 | -0.00057868
502 | 17.3126 | -0.00065688
503 | 17.2406 | -0.00093058
504 | 17.1747 | -0.001087
505 | 17.1385 | -0.001087
506 | 17.5167 | -0.00093058
507 | 17.9545 | -0.00081328
508 | 17.5826 | 0.00055522
509 | 17.5107 | 0.00094622
510 | 17.8525 | 0.00098532
511 | 17.9906 | -0.00018768
512 | 17.6666 | -0.001087
513 | 17.9605 | -0.0019081
514 | 17.9364 | -0.0020254
515 | 18.1523 | -0.001087
516 | 18.3381 | -0.00018768
517 | 18.6075 | 0.0014545
518 | 18.2121 | 0.0022756
519 | 18.0982 | 0.0033704
520 | 18.2301 | 0.0054818
521 | 18.9245 | 0.0068112
522 | 18.5774 | 0.0075541
523 | 18.9544 | 0.0072804
524 | 18.9305 | 0.0085316
525 | 19.0979 | 0.0095482
526 | 19.4685 | 0.010487
527 | 19.7193 | 0.01166
528 | 19.7372 | 0.011112
529 | 19.1995 | 0.012363
530 | 19.8148 | 0.013302
531 | 20.2803 | 0.014475
532 | 20.2863 | 0.014788
533 | 19.6477 | 0.015491
534 | 19.6357 | 0.015922
535 | 20.0834 | 0.016704
536 | 20.3997 | 0.017251
537 | 20.5426 | 0.016899
538 | 20.5187 | 0.017212
539 | 20.6201 | 0.01729
540 | 21.2454 | 0.017329
541 | 20.7394 | 0.01772
542 | 20.9656 | 0.017603
543 | 21.1562 | 0.017368
544 | 20.8407 | 0.017681
545 | 21.2693 | 0.018228
546 | 21.3586 | 0.018541
547 | 21.4478 | 0.018776
548 | 21.3052 | 0.018932
549 | 20.9241 | 0.018502
550 | 21.4598 | 0.019206
551 | 21.543 | 0.018737
552 | 21.8106 | 0.018932
553 | 21.2219 | 0.018971
554 | 21.7987 | 0.018502
555 | 21.186 | 0.019323
556 | 21.668 | 0.018776
557 | 21.7158 | 0.018815
558 | 21.6143 | 0.01858
559 | 21.0907 | 0.018971
560 | 21.555 | 0.019128
561 | 21.3111 | 0.01901
562 | 21.186 | 0.018776
563 | 21.555 | 0.018659
564 | 21.1087 | 0.018502
565 | 21.68 | 0.018502
566 | 21.7453 | 0.018776
567 | 21.5195 | 0.018698
568 | 21.6501 | 0.018346
569 | 21.2159 | 0.01815
570 | 21.2517 | 0.018659
571 | 21.1385 | 0.017759
572 | 21.5908 | 0.017603
573 | 21.5908 | 0.016782
574 | 20.8766 | 0.016313
575 | 20.5131 | 0.01643
576 | 21.1624 | 0.016195
577 | 21.1863 | 0.015609
578 | 20.9779 | 0.014788
579 | 20.525 | 0.014749
580 | 20.1912 | 0.014788
581 | 20.5549 | 0.014709
582 | 20.7158 | 0.013654
583 | 20.3701 | 0.012676
584 | 20.525 | 0.012989
585 | 20.3225 | 0.013224
586 | 20.0062 | 0.012911
587 | 20.0182 | 0.012637
588 | 20.0721 | 0.011855
589 | 19.8271 | 0.011464
590 | 20.1972 | 0.011621
591 | 20.0481 | 0.01119
592 | 19.7855 | 0.010682
593 | 19.7256 | 0.010291
594 | 19.4331 | 0.010135
595 | 19.9406 | 0.010096
596 | 19.8035 | 0.01033
597 | 19.5168 | 0.0092354
598 | 19.7855 | 0.0091181
599 | 19.3912 | 0.0088053
600 | 19.4988 | 0.0087271
601 | 19.6004 | 0.0091181
602 | 19.696 | 0.0084143
603 | 19.4868 | 0.0075932
604 | 18.8113 | 0.0076714
605 | 19.6064 | 0.0079842
606 | 19.3555 | 0.0082188
607 | 19.4451 | 0.0075541
608 | 19.6423 | 0.0071631
609 | 18.7813 | 0.0074368
610 | 19.2359 | 0.0073977
611 | 19.1762 | 0.0071631
612 | 19.0925 | 0.007124
613 | 19.0685 | 0.0064202
614 | 18.7035 | 0.0064593
615 | 19.0625 | 0.0071631
616 | 19.2479 | 0.0064984
617 | 18.7993 | 0.0059119
618 | 18.1049 | 0.0059901
619 | 18.4883 | 0.0056773
620 | 18.542 | 0.0061465
621 | 18.7933 | 0.0059119
622 | 18.7396 | 0.0055991
623 | 18.7516 | 0.0051299
624 | 18.4703 | 0.0054427
625 | 18.3684 | 0.0052472
626 | 19.3555 | 0.0050908
627 | 18.542 | 0.0050126
628 | 18.3744 | 0.0044652
629 | 18.2786 | 0.0044652
630 | 18.4763 | 0.0049735
631 | 18.8534 | 0.0048562
632 | 18.4883 | 0.0045043
633 | 18.548 | 0.003996
634 | 18.0928 | 0.0040742
635 | 18.3744 | 0.0043088
636 | 18.3087 | 0.003996
637 | 18.3624 | 0.0036832
638 | 18.2428 | 0.0035268
639 | 17.8472 | 0.0034486
640 | 18.1289 | 0.0038396
641 | 18.2008 | 0.0039178
642 | 18.2128 | 0.0035659
643 | 17.9311 | 0.0030576
644 | 17.7392 | 0.0033704
645 | 17.7632 | 0.0036832
646 | 18.1049 | 0.0038005
647 | 17.8712 | 0.0034486
648 | 17.8472 | 0.0030576
649 | 17.1871 | 0.0029403
650 | 18.4522 | 0.0031358
651 | 18.015 | 0.0032531
652 | 18.015 | 0.0029012
653 | 17.8411 | 0.0027448
654 | 17.931 | 0.0024711
655 | 18.2966 | 0.0030967
656 | 17.8171 | 0.0029794
657 | 17.1931 | 0.002432
658 | 17.8291 | 0.0023147
659 | 17.4093 | 0.0023929
660 | 17.9371 | 0.0027839
661 | 17.9431 | 0.0022756
662 | 17.6853 | 0.0022756
663 | 17.6492 | 0.0020801
664 | 17.4214 | 0.0021583
665 | 17.6612 | 0.0021974
666 | 17.5652 | 0.0018846
667 | 18.1109 | 0.0016109
668 | 16.9288 | 0.00165
669 | 17.7512 | 0.0018846
670 | 17.4572 | 0.0021192
671 | 18.027 | 0.0021192
672 | 17.8291 | 0.0017282
673 | 17.4511 | 0.0011026
674 | 17.2292 | 0.0016109
675 | 16.9349 | 0.0015718
676 | 17.6371 | 0.00165
677 | 17.3193 | 0.0011417
678 | 17.097 | 0.00075072
679 | 17.1991 | 0.0016109
680 | 17.2052 | 0.0013763
681 | 17.5532 | 0.0011808
682 | 17.181 | 0.0012199
683 | 17.187 | 0.0010635
684 | 16.8568 | 0.0011417
685 | 17.2172 | 0.0016109
686 | 17.2952 | 0.0014936
687 | 16.9288 | 0.00059432
688 | 16.7546 | 0.00071162
689 | 17.3912 | 0.001259
690 | 17.0129 | 0.0012199
691 | 17.1991 | 0.0012981
692 | 17.2771 | 0.00075072
693 | 16.8448 | 0.00075072
694 | 16.9288 | 0.00086802
695 | 16.9409 | 0.0013372
696 | 17.3072 | 0.00078982
697 | 17.031 | 0.00047702
698 | 16.9228 | 0.00059432
699 | 16.8987 | 0.00078982
700 | 16.7426 | 0.0012981
701 | 17.4752 | 0.00098532
702 | 17.0129 | 0.00051612
703 | 16.7245 | 0.00020332
704 | 16.9469 | 0.00051612
705 | 16.5622 | 0.00098532
706 | 17.2172 | 0.00063342
707 | 17.019 | 0.00051612
708 | 16.8327 | 0.00051612
709 | 16.6705 | 0.00051612
710 | 16.9469 | 0.00082892
711 | 16.7667 | 0.00071162
712 | 16.9288 | 0.00028152
713 | 16.5803 | 0.00032062
714 | 16.3939 | 0.00090712
715 | 16.8689 | 0.00090712
716 | 16.7486 | 0.00071162
717 | 16.3577 | 0.00035972
718 | 16.4479 | 0.00047702
719 | 16.3697 | 0.00063342
720 | 16.9288 | 0.00094622
721 | 16.8327 | 0.00059432
722 | 16.5385 | 0.00016422
723 | 16.5622 | 0.00043792
724 | 16.5501 | 0.00035972
725 | 16.7667 | 0.00094622
726 | 16.4901 | 0.00067252
727 | 16.3577 | 0.00024242
728 | 16.5743 | 0.00016422
729 | 16.3879 | 0.00043792
730 | 16.9108 | 0.00032062
731 | 16.9047 | 0.00059432
732 | 16.1711 | 0.00039882
733 | 16.2855 | 0.00028152
734 | 16.4902 | 0.00063342
735 | 17.103 | 0.00051612
736 | 16.7546 | 0.00082892
737 | 16.6524 | 0.00055522
738 | 16.3637 | 0.00035972
739 | 16.4539 | 0.00075072
740 | 16.5501 | 0.00082892
741 | 16.6524 | 0.0011026
742 | 16.8086 | 0.00024242
743 | 16.6464 | 0.00059432
744 | 16.7426 | 0.00078982
745 | 16.6524 | 0.00086802
746 | 16.9349 | 0.00086802
747 | 16.6403 | 0.00071162
748 | 16.1772 | 0.00063342
749 | 16.46 | 0.00090712
750 | 16.2855 | 0.00090712
751 | 16.6222 | 0.0012199
752 | 16.6464 | 0.00039882
753 | 15.9124 | 0.00035972
754 | 16.5381 | 0.00028152
755 | 16.5743 | 0.00086802
756 | 16.5622 | 0.00059432
757 | 16.46 | 0.00020332
758 | 15.7979 | 0.00039882
759 | 16.0208 | 0.00063342
760 | 16.5683 | 0.00043792
761 | 16.5501 | 0.00067252
762 | 16.7365 | 0.00055522
763 | 16.3697 | 0.00012512
764 | 15.6172 | 0.00035972
765 | 16.4841 | 0.00028152
766 | 16.7305 | 0.00039882
767 | 16.3396 | 0.00035972
768 | 16.1772 | -0.00010948
769 | 16.3517 | 0.00063342
770 | 16.46 | 0.0012199
771 | 16.5381 | 0.00071162
772 | 16.3818 | 0.00032062
773 | 16.0148 | 0.00067252
774 | 15.9966 | 0.00075072
775 | 16.2614 | 0.00082892
776 | 16.2795 | 0.00039882
777 | 16.2674 | 0.00035972
778 | 16.7365 | 7.82e-06
779 | 16.6102 | 0.00051612
780 | 16.2976 | 0.00063342
781 | 16.1893 | 0.00047702
782 | 16.0507 | 0.00032062
783 | 15.816 | -7.038e-05
784 | 16.2493 | 0.00067252
785 | 16.472 | 0.00090712
786 | 16.3999 | 0.00086802
787 | 16.4358 | -3.128e-05
788 | 15.8039 | 0.00012512
789 | 16.105 | 0.00024242
790 | 16.466 | 0.00039882
791 | 16.2134 | 0.00043792
792 | 16.2433 | 4.692e-05
793 | 16.1772 | 0.00016422
794 | 16.7245 | 0.00059432
795 | 16.3037 | 0.00071162
796 | 16.526 | 0.00059432
797 | 16.4237 | 0.00020332
798 | 16.5381 | 0.00039882
799 | 16.5079 | 0.00039882
800 | 16.6162 | 0.00063342
801 | 16.3516 | 0.00028152
802 | 16.4418 | -0.00014858
803 | 15.9063 | 0.00016422
804 | 16.1832 | 0.00075072
805 | 17.091 | 0.00082892
806 | 15.9906 | 0.00039882
807 | 16.1711 | -7.038e-05
808 | 16.4298 | 7.82e-06
809 | 15.9785 | 0.00012512
810 | 16.2734 | 0.00067252
811 | 16.4419 | 0.00059432
812 | 16.2614 | 0.00035972
813 | 16.1171 | 0.00024242
814 | 15.8942 | 8.602e-05
815 | 16.2674 | 0.00032062
816 | 16.2252 | 0.00032062
817 | 15.8761 | -0.00014858
818 | 16.0809 | 8.602e-05
819 | 16.0808 | 0.00059432
820 | 16.4418 | 0.00039882
821 | 16.7003 | 0.00012512
822 | 15.6954 | -0.00030498
823 | 15.5328 | -0.00026588
824 | 16.2614 | 4.692e-05
825 | 16.4539 | 0.00032062
826 | 16.2916 | 8.602e-05
827 | 15.8583 | -0.00014858
828 | 15.7858 | -0.00014858
829 | 16.0869 | 0.00055522
830 | 16.0148 | -0.00014858
831 | 16.4479 | -3.128e-05
832 | 15.7918 | -0.00053958
833 | 16.3094 | -0.00010948
834 | 15.9124 | 0.00032062
835 | 16.5381 | 0.00039882
836 | 15.8039 | 8.602e-05
837 | 15.7136 | -0.00050048
838 | 16.0809 | -0.00034408
839 | 16.2433 | 0.00035972
840 | 16.52 | 0.00051612
841 | 15.9845 | 0.00012512
842 | 15.9181 | -3.128e-05
843 | 15.7918 | -7.038e-05
844 | 15.9124 | 0.00035972
845 | 16.6943 | 0.00055522
846 | 16.2973 | 0.00035972
847 | 16.1591 | -0.00010948
848 | 16.0627 | 0.00020332
849 | 15.8761 | 0.00028152
850 | 16.2614 | 0.00051612
851 | 16.1289 | -0.00018768
852 | 16.141 | -0.00010948
853 | 15.9604 | 0.00020332
854 | 15.9664 | 0.00016422
855 | 16.3996 | 0.00016422
856 | 16.3214 | -7.038e-05
857 | 15.6833 | -0.00030498
858 | 15.6954 | 4.692e-05
859 | 16.0325 | 0.00012512
860 | 16.5981 | 0.00032062
861 | 15.912 | -7.038e-05
862 | 16.0507 | -0.00030498
863 | 16.093 | 0.00016422
864 | 16.4056 | 8.602e-05
865 | 16.2372 | 0.00028152
866 | 16.0386 | -0.00022678
867 | 16.3335 | -0.00038318
868 | 15.7918 | -3.128e-05
869 | 16.2433 | 0.00067252
870 | 16.5921 | 0.00020332
871 | 16.207 | -0.00022678
872 | 15.7979 | -0.00053958
873 | 15.1409 | -7.038e-05
874 | 15.6894 | 8.602e-05
875 | 16.8146 | 7.82e-06
876 | 16.2131 | 0.00024242
877 | 16.0205 | -0.00018768
878 | 15.6833 | -0.00061778
879 | 16.207 | 8.602e-05
880 | 15.9423 | -3.128e-05
881 | 15.6833 | -7.038e-05
882 | 15.7495 | -0.00030498
883 | 15.8821 | -0.00030498
884 | 15.9725 | 0.00032062
885 | 15.8338 | -0.00010948
886 | 15.7616 | 0.00012512
887 | 16.2191 | 7.82e-06
888 | 16.2913 | -0.00026588
889 | 16.0386 | 0.00012512
890 | 16.0688 | 0.00043792
891 | 16.0265 | 4.692e-05
892 | 15.864 | -0.00034408
893 | 15.5147 | -7.038e-05
894 | 16.1289 | 0.00055522
895 | 16.141 | 0.00032062
896 | 15.9423 | 4.692e-05
897 | 15.9181 | -7.038e-05
898 | 15.7314 | -7.038e-05
899 | 16.0567 | 0.00082892
900 | 16.2493 | 0.00028152
901 | 15.9906 | 0.00028152
902 | 15.7435 | -0.00026588
903 | 15.6652 | -0.00050048
904 | 16.0386 | 0.00028152
905 | 16.3754 | 0.00032062
906 | 16.201 | -7.038e-05
907 | 15.4784 | -3.128e-05
908 | 16.1289 | 8.602e-05
909 | 16.2252 | 0.00012512
910 | 16.4056 | 0.00055522
911 | 16.207 | 0.00016422
912 | 15.9963 | -0.00022678
913 | 15.8398 | -3.128e-05
914 | 15.858 | 0.00016422
915 | 16.2792 | 0.00039882
916 | 15.9422 | 4.692e-05
917 | 15.7435 | -0.00026588
918 | 16.1168 | 0.00012512
919 | 15.7435 | 0.00035972
920 | 15.8338 | 0.00055522
921 | 16.0205 | 7.82e-06
922 | 15.6712 | -0.00046138
923 | 15.9604 | -0.00018768
924 | 16.201 | 0.00059432
925 | 15.9543 | -0.00010948
926 | 16.0386 | -0.00026588
927 | 15.2192 | -0.00026588
928 | 15.8338 | 4.692e-05
929 | 16.2131 | 0.00055522
930 | 16.1289 | -7.038e-05
931 | 15.906 | -0.00010948
932 | 15.8519 | 4.692e-05
933 | 16.201 | 0.00020332
934 | 15.9604 | 0.00063342
935 | 16.189 | 0.00035972
936 | 15.6773 | 0.00016422
937 | 15.5749 | 7.82e-06
938 | 15.7495 | -0.00022678
939 | 15.6712 | 0.00043792
940 | 16.1228 | 0.00016422
941 | 16.4717 | 0.00012512
942 | 15.8278 | -0.00014858
943 | 15.9362 | -0.00018768
944 | 16.1409 | 0.00059432
945 | 16.4536 | 4.692e-05
946 | 16.1047 | -0.00018768
947 | 15.2915 | -0.00010948
948 | 15.8157 | -0.00010948
949 | 16.0866 | 0.00051612
950 | 16.0084 | 0.00028152
951 | 15.647 | 0.00024242
952 | 16.195 | -0.00030498
953 | 15.8999 | 0.00043792
954 | 15.7314 | 0.00047702
955 | 16.0624 | 0.00047702
956 | 15.9483 | 4.692e-05
957 | 15.5627 | -7.038e-05
958 | 15.4602 | 7.82e-06
959 | 15.9963 | 0.00047702
960 | 16.3573 | 0.00055522
961 | 16.0084 | 0.00043792
962 | 16.189 | 0.00020332
963 | 15.5386 | 0.00059432
964 | 16.207 | 0.00016422
965 | 16.3034 | 0.00063342
966 | 16.0926 | 8.602e-05
967 | 15.3577 | -0.00034408
968 | 16.0805 | -0.00042228
969 | 16.1829 | 0.00035972
970 | 15.9903 | 0.00032062
971 | 16.0084 | 8.602e-05
972 | 15.8939 | -0.00026588
973 | 15.6531 | 0.00055522
974 | 15.8398 | 0.00043792
975 | 15.8459 | 0.00024242
976 | 15.5506 | 8.602e-05
977 | 15.635 | 4.692e-05
978 | 16.0805 | 0.00020332
979 | 15.8519 | 0.00035972
980 | 16.3033 | 0.00067252
981 | 16.2852 | 0.00016422
982 | 15.6229 | 4.692e-05
983 | 15.9181 | 0.00032062
984 | 15.7616 | 0.00059432
985 | 15.912 | 0.00032062
986 | 15.9302 | 4.692e-05
987 | 15.7012 | 0.00016422
988 | 16.0926 | -0.00030498
989 | 15.7435 | 0.00020332
990 | 16.3573 | 7.82e-06
991 | 15.8036 | -0.00014858
992 | 15.7193 | 0.00016422
993 | 15.9181 | 0.00028152
994 | 15.8758 | 0.00039882
995 | 16.1047 | 0.00024242
996 | 15.7132 | 0.00028152
997 | 15.8698 | 0.00012512
998 | 15.6168 | 0.00032062
999 | 16.2191 | 0.00055522
1000 | 15.912 | 0.00012512
1001 | 15.9423 | 0.00012512
1002 | 15.5143 | -7.038e-05
1003 | 16.1768 | 8.602e-05
1004 | 15.7374 | 0.00047702
1005 | 15.8818 | 0.00051612
1006 | 15.8277 | 0.00012512
1007 | 15.5325 | -0.00010948
1008 | 15.6108 | 0.00039882
1009 | 16.1168 | 0.00055522
1010 | 15.912 | 0.00043792
1011 | 15.5446 | 0.00016422
1012 | 15.5325 | 0.00024242
1013 | 15.8999 | 0.00039882
1014 | 16.0805 | 0.00043792
1015 | 16.2611 | 8.602e-05
1016 | 15.6229 | 4.692e-05
1017 | 15.4542 | -7.038e-05
1018 | 15.5446 | -0.00018768
1019 | 15.8278 | 0.00024242
1020 | 16.0987 | 0.00016422
1021 | 15.6289 | 0.00028152
1022 | 15.6951 | -0.00014858
1023 | 15.3577 | 0.00032062
1024 | 15.7253 | 0.00028152
1025 | 15.3335 | 0.00028152
1026 | 15.7915 | 0.00028152
1027 | 15.4542 | -0.00014858
1028 | 15.6531 | 8.602e-05
1029 | 16.5679 | 0.00024242
1030 | 16.1648 | -0.00022678
1031 | 15.8036 | 7.82e-06
1032 | 15.424 | -0.00022678
1033 | 15.6168 | 4.692e-05
1034 | 15.6592 | 0.00024242
1035 | 15.8939 | 7.82e-06
1036 | 15.641 | -0.00042228
1037 | 15.954 | -0.00026588
1038 | 15.9 | 4.692e-05
1039 | 15.9963 | 0.00047702
1040 | 16.0685 | -3.128e-05
1041 | 15.9419 | 4.692e-05
1042 | 16.0504 | -0.00014858
1043 | 15.6168 | 0.00020332
1044 | 16.0624 | 0.00039882
1045 | 16.0745 | 0.00043792
1046 | 15.8879 | 8.602e-05
1047 | 15.43 | -0.00026588
1048 | 16.1527 | 0.00078982
1049 | 16.0805 | 0.00059432
1050 | 15.7794 | 0.00051612
1051 | 15.7855 | 0.00012512
1052 | 15.689 | 0.00035972
1053 | 15.7734 | 0.00035972
1054 | 15.906 | 0.00063342
1055 | 15.8879 | 0.00016422
1056 | 16.1527 | -0.00010948
1057 | 15.8697 | -0.00018768
1058 | 15.8096 | 8.602e-05
1059 | 15.7374 | 0.00039882
1060 | 15.8036 | 0.00028152
1061 | 15.7854 | -0.00010948
1062 | 15.0864 | -0.00026588
1063 | 15.7072 | 7.82e-06
1064 | 16.0987 | 0.00016422
1065 | 16.1587 | 0.00032062
1066 | 15.7854 | 0.00012512
1067 | 15.7855 | -0.00030498
1068 | 15.635 | 0.00020332
1069 | 16.1648 | -0.00018768
1070 | 16.0383 | -0.00018768
1071 | 16.0262 | -0.00042228
1072 | 15.5987 | -0.00038318
1073 | 15.8939 | 8.602e-05
1074 | 15.9423 | 0.00016422
1075 | 15.948 | 0.00016422
1076 | 15.4119 | -0.00018768
1077 | 15.1466 | -3.128e-05
1078 | 15.6951 | 8.602e-05
1079 | 15.7132 | 0.00047702
1080 | 16.0564 | -0.00010948
1081 | 15.8577 | -0.00034408
1082 | 15.5023 | -0.00026588
1083 | 15.8036 | -7.038e-05
1084 | 15.1708 | -0.00026588
1085 | 15.6168 | -3.128e-05
1086 | 16.0201 | -0.00030498
1087 | 15.9121 | -7.038e-05
1088 | 15.677 | -0.00014858
1089 | 15.6289 | 7.82e-06
1090 | 15.9601 | 7.82e-06
1091 | 15.906 | -0.00022678
1092 | 15.0682 | -0.00010948
1093 | 15.8879 | -3.128e-05
1094 | 15.7132 | 0.00028152
1095 | 15.3275 | 0.00039882
1096 | 15.7613 | -7.038e-05
1097 | 15.4841 | -0.00018768
1098 | 15.906 | -3.128e-05
1099 | 15.1466 | 0.00024242
1100 | 16.2611 | 8.602e-05
1101 | 15.5265 | -0.00034408
1102 | 15.2734 | -0.00053958
1103 | 15.6168 | 4.692e-05
1104 | 15.8758 | -0.00022678
1105 | 16.4234 | 8.602e-05
1106 | 15.8637 | -0.00057868
1107 | 15.4119 | -0.00022678
1108 | 15.683 | 8.602e-05
1109 | 16.1346 | 0.00032062
1110 | 16.1346 | 0.00024242
1111 | 15.5265 | -0.00042228
1112 | 15.7794 | -0.00014858
1113 | 15.7794 | -0.00022678
1114 | 16.2309 | 0.00016422
1115 | 15.7613 | -0.00042228
1116 | 15.7855 | -0.00022678
1117 | 15.3998 | -0.00034408
1118 | 15.8455 | 0.00032062
1119 | 16.0624 | 0.00035972
1120 | 15.948 | 8.602e-05
1121 | 16.0685 | -0.00010948
1122 | 15.6588 | 7.82e-06
1123 | 15.7975 | 0.00067252
1124 | 16.1346 | 8.602e-05
1125 | 16.0322 | 7.82e-06
1126 | 15.7734 | -0.00010948
1127 | 15.3938 | -0.00018768
1128 | 15.5624 | 0.00051612
1129 | 16.1648 | 0.00012512
1130 | 15.8698 | 0.00028152
1131 | 15.3998 | -0.00038318
1132 | 14.7664 | -0.00010948
1133 | 15.6588 | 0.00063342
1134 | 15.8818 | 0.00039882
1135 | 16.0805 | 0.00012512
1136 | 15.7432 | -0.00014858
1137 | 15.7012 | 8.602e-05
1138 | 15.7794 | 0.00028152
1139 | 15.5866 | 0.00051612
1140 | 15.8637 | 0.00028152
1141 | 15.4841 | -0.00030498
1142 | 15.4781 | 0.00020332
1143 | 15.948 | -3.128e-05
1144 | 15.8516 | 0.00039882
1145 | 15.9419 | 0.00028152
1146 | 16.0383 | -0.00026588
1147 | 15.7734 | -0.00018768
1148 | 15.4239 | 0.00016422
1149 | 15.683 | 0.00039882
1150 | 15.9601 | 0.00024242
1151 | 15.5624 | -7.038e-05
1152 | 15.3154 | -0.00018768
1153 | 15.8516 | 0.00039882
1154 | 15.954 | 8.602e-05
1155 | 15.7673 | -0.00042228
1156 | 15.6286 | -0.00014858
1157 | 15.6047 | -0.00018768
1158 | 15.7072 | 0.00032062
1159 | 16.2128 | 7.82e-06
1160 | 15.5745 | 8.602e-05
1161 | 15.4179 | -0.00018768
1162 | 15.6467 | -0.00018768
1163 | 15.7552 | -0.00022678
1164 | 16.3932 | 0.00051612
1165 | 16.0201 | 0.00016422
1166 | 16.2007 | -0.00030498
1167 | 15.6649 | -3.128e-05
1168 | 15.5806 | 0.00059432
1169 | 15.8818 | 0.00047702
1170 | 16.0564 | 0.00055522
1171 | 15.08 | -0.00018768
1172 | 15.472 | 0.00012512
1173 | 15.4962 | 0.00024242
1174 | 15.9359 | 0.00020332
1175 | 15.6588 | 8.602e-05
1176 | 15.5866 | 4.692e-05
1177 | 15.2731 | 0.00012512
1178 | 15.7492 | 0.00032062
1179 | 16.0984 | 0.00043792
1180 | 15.8637 | 7.82e-06
1181 | 15.3514 | -0.00014858
1182 | 15.5745 | 7.82e-06
1183 | 15.8516 | 0.00024242
1184 | 15.5987 | 0.00039882
1185 | 15.683 | 0.00028152
1186 | 16.0201 | -0.00042228
1187 | 15.3816 | 0.00028152
1188 | 15.9178 | 0.00051612
1189 | 15.8697 | 0.00047702
1190 | 15.7492 | 0.00020332
1191 | 15.4841 | -0.00034408
1192 | 15.5564 | -3.128e-05
1193 | 15.5382 | 0.00024242
1194 | 15.7613 | 0.00086802
1195 | 15.472 | 8.602e-05
1196 | 15.5866 | -0.00030498
1197 | 15.1043 | -3.128e-05
1198 | 15.8456 | -0.00010948
1199 | 16.297 | 0.00039882
1200 | 15.6528 | -0.00022678
1201 | 16.0682 | -0.00026588
1202 | 15.6347 | -0.00038318
1203 | 15.8396 | 4.692e-05
1204 | 16.0383 | 0.00047702
1205 | 15.5624 | 0.00016422
1206 | 15.7553 | -0.00010948
1207 | 15.3877 | 0.00016422
1208 | 15.8516 | 0.00043792
1209 | 15.8335 | 0.00032062
1210 | 15.7371 | 7.82e-06
1211 | 15.6286 | -0.00038318
1212 | 15.6528 | -7.038e-05
1213 | 15.3033 | 0.00012512
1214 | 15.9118 | -3.128e-05
1215 | 16.0322 | -0.00046138
1216 | 15.7432 | -0.00034408
1217 | 15.8456 | -0.00034408
1218 | 15.7371 | 7.82e-06
1219 | 15.948 | -0.00014858
1220 | 15.8516 | -0.00026588
1221 | 15.725 | -3.128e-05
1222 | 16.0141 | -0.00065688
1223 | 15.5927 | -7.038e-05
1224 | 15.8093 | -3.128e-05
1225 | 15.7552 | 0.00028152
1226 | 15.3877 | -0.00014858
1227 | 15.46 | -0.00030498
1228 | 15.7371 | -0.00014858
1229 | 15.9359 | -3.128e-05
1230 | 15.9057 | 4.692e-05
1231 | 15.1826 | -0.00046138
1232 | 15.3816 | 4.692e-05
1233 | 15.8516 | 0.00012512
1234 | 16.1947 | 0.00028152
1235 | 15.8154 | -0.00034408
1236 | 15.725 | -0.00053958
1237 | 15.472 | -0.00014858
1238 | 15.5806 | 0.00032062
1239 | 16.0201 | 0.00028152
1240 | 15.4479 | -0.00026588
1241 | 15.4176 | -0.00057868
1242 | 15.1043 | -0.00050048
1243 | 15.5866 | -0.00026588
1244 | 15.5927 | 7.82e-06
1245 | 15.8154 | -0.00022678
1246 | 16.1044 | -0.00034408
1247 | 15.3033 | 4.692e-05
1248 | 15.6407 | -0.00014858
1249 | 15.6407 | -0.00014858
1250 | 15.7791 | 8.602e-05
1251 | 15.261 | -0.00022678
1252 | 15.267 | -7.038e-05
1253 | 15.6468 | 0.00020332
1254 | 16.0682 | 0.00039882
1255 | 15.5382 | 7.82e-06
1256 | 15.5564 | -0.00050048
1257 | 15.6226 | 0.00016422
1258 | 15.5503 | 4.692e-05
1259 | 15.9298 | 8.602e-05
1260 | 15.7009 | -0.00034408
1261 | 15.3635 | -0.00057868
1262 | 16.0201 | -0.00061778
1263 | 15.8214 | -3.128e-05
1264 | 15.8274 | 7.82e-06
1265 | 15.3574 | -0.00050048
1266 | 15.2731 | -0.00034408
1267 | 15.261 | -0.00022678
1268 | 15.3094 | -3.128e-05
1269 | 15.5382 | 0.00012512
1270 | 15.5503 | -7.038e-05
1271 | 15.3816 | -0.00022678
1272 | 15.3514 | -7.038e-05
1273 | 16.0742 | 0.00020332
1274 | 15.719 | 7.82e-06
1275 | 15.6468 | -0.00038318
1276 | 15.4539 | -0.00046138
1277 | 15.4479 | -0.00038318
1278 | 16.0021 | 0.00059432
1279 | 16.0923 | -0.00018768
1280 | 15.5443 | -0.00034408
1281 | 15.0861 | -0.00065688
1282 | 15.5443 | -0.00034408
1283 | 15.7251 | -0.00014858
1284 | 16.3751 | -7.038e-05
1285 | 15.46 | -0.00050048
1286 | 15.9839 | -0.00030498
1287 | 15.6166 | -3.128e-05
1288 | 15.7432 | 0.00016422
1289 | 16.002 | -0.00014858
1290 | 15.3453 | -0.00010948
1291 | 15.7912 | -0.00018768
1292 | 15.5443 | 7.82e-06
1293 | 15.5624 | 4.692e-05
1294 | 15.4539 | 0.00035972
1295 | 15.719 | -0.00010948
1296 | 15.1887 | -0.00010948
1297 | 15.6044 | 8.602e-05
1298 | 16.0923 | 4.692e-05
1299 | 16.1705 | 0.00016422
1300 | 15.6286 | -0.00018768
1301 | 15.4479 | 0.00016422
1302 | 15.9057 | -0.00022678
1303 | 15.8996 | 0.00020332
1304 | 15.5503 | 0.00047702
1305 | 15.6226 | -0.00030498
1306 | 15.5504 | -0.00046138
1307 | 15.3937 | 0.00028152
1308 | 15.6528 | 0.00059432
1309 | 15.6407 | 7.82e-06
1310 | 15.9178 | -0.00038318
1311 | 15.2731 | -0.00053958
1312 | 15.2852 | -0.00010948
1313 | 15.472 | 0.00016422
1314 | 15.5504 | 0.00032062
1315 | 15.731 | -0.00050048
1316 | 15.3635 | -0.00061778
1317 | 15.4418 | -0.00038318
1318 | 15.4479 | 0.00043792
1319 | 15.9779 | -0.00010948
1320 | 15.8033 | 8.602e-05
1321 | 15.3574 | -0.00018768
1322 | 15.6888 | -0.00026588
1323 | 15.9419 | 0.00032062
1324 | 15.8033 | 8.602e-05
1325 | 15.4116 | -0.00034408
1326 | 15.8033 | -0.00010948
1327 | 15.7069 | -3.128e-05
1328 | 16.1705 | -7.038e-05
1329 | 16.0682 | -0.00022678
1330 | 15.2912 | -0.00038318
1331 | 15.725 | -0.00053958
1332 | 15.4176 | -0.00030498
1333 | 15.9779 | -0.00030498
1334 | 15.6286 | 4.692e-05
1335 | 15.6226 | -0.00050048
1336 | 15.1705 | -0.00026588
1337 | 15.7972 | 7.82e-06
1338 | 15.5383 | 0.00016422
1339 | 15.4479 | -7.038e-05
1340 | 15.8875 | -0.00030498
1341 | 15.4055 | -0.00030498
1342 | 15.8093 | 0.00012512
1343 | 15.502 | 0.00047702
1344 | 16.0923 | 0.00028152
1345 | 15.7791 | -3.128e-05
1346 | 15.508 | -0.00038318
1347 | 15.9839 | -3.128e-05
1348 | 16.1705 | 0.00024242
1349 | 15.7912 | 0.00012512
1350 | 15.3514 | -0.00042228
1351 | 15.4358 | -0.00057868
1352 | 15.2489 | -0.00022678
1353 | 15.4237 | 0.00032062
1354 | 15.4297 | -0.00010948
1355 | 15.4479 | -0.00057868
1356 | 15.5803 | -0.00069598
1357 | 15.508 | -0.00030498
1358 | 15.9718 | 8.602e-05
1359 | 15.7791 | -7.038e-05
1360 | 15.5382 | -7.038e-05
1361 | 15.2428 | -0.00034408
1362 | 15.9658 | -3.128e-05
1363 | 15.99 | 7.82e-06
1364 | 15.8815 | -0.00014858
1365 | 15.9416 | -0.00053958
1366 | 15.7851 | -0.00046138
1367 | 16.1645 | 4.692e-05
1368 | 15.9779 | 7.82e-06
1369 | 15.8755 | -0.00014858
1370 | 15.46 | -0.00042228
1371 | 15.2428 | -0.00046138
1372 | 15.6286 | -0.00053958
1373 | 15.4539 | 0.00012512
1374 | 15.6165 | -0.00022678
1375 | 15.6948 | -0.00081328
1376 | 15.7129 | -0.00010948
1377 | 15.7069 | -0.00022678
1378 | 16.4412 | -7.038e-05
1379 | 15.4539 | -0.00010948
1380 | 15.3995 | -0.00034408
1381 | 15.4838 | -0.00034408
1382 | 15.4899 | 7.82e-06
1383 | 15.7731 | -7.038e-05
1384 | 15.7852 | -0.00030498
1385 | 15.6767 | -0.00026588
1386 | 15.4959 | -0.00026588
1387 | 15.6226 | -3.128e-05
1388 | 15.8996 | 0.00012512
1389 | 15.4237 | -0.00026588
1390 | 15.9477 | -0.00022678
1391 | 15.2549 | -0.00046138
1392 | 15.3514 | 8.602e-05
1393 | 15.6888 | 8.602e-05
1394 | 15.7791 | -0.00053958
1395 | 15.2005 | -0.00057868
1396 | 15.7129 | -0.00038318
1397 | 15.6828 | 8.602e-05
1398 | 15.8093 | 7.82e-06
1399 | 15.5141 | -0.00030498
1400 | 15.2065 | -0.00061778
1401 | 15.4055 | -0.00018768
1402 | 15.6767 | -0.00014858
1403 | 15.6887 | -0.00022678
1404 | 15.4176 | -0.00022678
1405 | 15.5262 | -0.00050048
1406 | 15.3272 | -0.00038318
1407 | 15.6888 | -0.00018768
1408 | 16.0923 | -0.00046138
1409 | 15.6888 | -0.00050048
1410 | 15.1766 | -0.00065688
1411 | 15.3332 | -0.00046138
1412 | 15.508 | -0.00022678
1413 | 15.8936 | 4.692e-05
1414 | 16.0199 | -0.00085238
1415 | 15.3995 | -0.00034408
1416 | 15.6827 | -0.00038318
1417 | 15.7972 | -0.00010948
1418 | 16.0742 | -0.00038318
1419 | 16.3389 | -0.00026588
1420 | 15.5984 | -0.00042228
1421 | 15.3272 | -0.00085238
1422 | 15.9779 | -0.00030498
1423 | 15.8755 | -0.00034408
1424 | 15.761 | -0.00050048
1425 | 15.5322 | -0.00038318
1426 | 15.8574 | -0.00018768
1427 | 15.7852 | -3.128e-05
1428 | 15.9718 | 0.00035972
1429 | 15.6827 | -7.038e-05
1430 | 15.5621 | -0.00065688
1431 | 15.2367 | -0.00034408
1432 | 15.3995 | -0.00026588
1433 | 15.6888 | 0.00016422
1434 | 15.6105 | -0.00014858
1435 | 15.8755 | -0.00046138
1436 | 15.508 | -0.00065688
1437 | 15.8574 | -0.00014858
1438 | 15.8574 | 0.00020332
1439 | 15.4899 | 4.692e-05
1440 | 15.6525 | -0.00042228
1441 | 15.9356 | -0.00034408
1442 | 15.6767 | 0.00028152
1443 | 16.2246 | -0.00026588
1444 | 15.7731 | -0.00069598
1445 | 15.3874 | -0.00057868
1446 | 15.4116 | -0.00057868
1447 | 15.4899 | 0.00012512
1448 | 15.9416 | -0.00022678
1449 | 15.5923 | -0.00010948
1450 | 15.1944 | -0.00034408
1451 | 15.6706 | -0.00038318
1452 | 15.2428 | 8.602e-05
1453 | 16.1162 | -0.00026588
1454 | 15.508 | -0.00026588
1455 | 15.6706 | -0.00065688
1456 | 15.6646 | -0.00030498
1457 | 15.5141 | -7.038e-05
1458 | 15.8393 | -0.00010948
1459 | 15.4055 | -0.00030498
1460 | 15.104 | -0.00050048
1461 | 15.3934 | -7.038e-05
1462 | 15.8453 | -0.00018768
1463 | 15.5742 | -0.00010948
1464 | 15.5803 | -0.00026588
1465 | 15.3934 | -0.00038318
1466 | 15.6286 | -0.00034408
1467 | 15.7912 | -3.128e-05
1468 | 15.8513 | -0.00030498
1469 | 15.7973 | -0.00065688
1470 | 15.2126 | -0.00077418
1471 | 15.6827 | -0.00034408
1472 | 15.6585 | -0.00022678
1473 | 16.1283 | -7.038e-05
1474 | 15.8453 | -0.00046138
1475 | 15.3934 | -0.00061778
1476 | 15.6646 | -0.00010948
1477 | 16.2306 | -0.00038318
1478 | 15.767 | -0.00014858
1479 | 15.5863 | -0.00050048
1480 | 15.8513 | -0.00057868
1481 | 15.4055 | -0.00018768
1482 | 15.3753 | -0.00018768
1483 | 15.8332 | -0.00014858
1484 | 15.6767 | -0.00061778
1485 | 15.2126 | -0.00069598
1486 | 15.9718 | -0.00022678
1487 | 15.9356 | -0.00042228
1488 | 15.9537 | 4.692e-05
1489 | 16.038 | -0.00046138
1490 | 15.104 | -0.00057868
1491 | 15.4838 | -0.00057868
1492 | 15.297 | -3.128e-05
1493 | 15.9356 | -0.00026588
1494 | 15.4899 | -0.00050048
1495 | 15.1402 | -0.00042228
1496 | 15.4657 | -3.128e-05
1497 | 15.7549 | 0.00043792
1498 | 15.5803 | -0.00030498
1499 | 15.6767 | -0.00034408
1500 | 15.6525 | -0.00034408
1501 | 15.6586 | -0.00057868
1502 | 15.6646 | -3.128e-05
1503 | 15.8393 | -0.00061778
1504 | 15.4055 | -0.00030498
1505 | 15.4718 | -0.00081328
1506 | 15.104 | -0.00034408
1507 | 15.7852 | -0.00014858
1508 | 16.4412 | -0.0077731
1509 | 15.8093 | -0.0083596
1510 | 16.1403 | -0.0089852
1511 | 15.8513 | -0.0082814
1512 | 15.9597 | -0.0082814
1513 | 16.2125 | -0.0086724
1514 | 16.2306 | -0.0086333
1515 | 15.4899 | -0.0087115
1516 | 15.6887 | -0.0083596
1517 | 16.3268 | -0.0082423
1518 | 16.1403 | -0.008516
1519 | 16.1283 | -0.0088288
1520 | 15.8393 | -0.0085942
1521 | 15.761 | -0.0090243
1522 | 15.9598 | -0.0083205
1523 | 16.2366 | -0.0080077
1524 | 16.0682 | -0.0085942
1525 | 15.5621 | -0.0087115
1526 | 15.8634 | -0.0083987
1527 | 15.8634 | -0.0080077
1528 | 16.2245 | -0.0082423
1529 | 16.5013 | -0.0083596
1530 | 15.6525 | -0.0086724
1531 | 15.9537 | -0.0085942
1532 | 15.6465 | -0.0078904
1533 | 16.3269 | -0.0078122
1534 | 15.9598 | -0.0082814
1535 | 15.8453 | -0.0082814
1536 | 16.2306 | -0.0084769
1537 | 15.7912 | -0.0079295
1538 | 16.3869 | -0.008125
1539 | 15.9658 | -0.0083987
1540 | 15.8875 | -0.008516
1541 | 15.7731 | -0.0082814
1542 | 16.946 | -0.0074994
1543 | 16.5133 | -0.0067956
1544 | 17.1382 | -0.0066783
1545 | 17.5824 | -0.0055053
1546 | 18.3615 | -0.0044496
1547 | 19.0976 | -0.0040586
1548 | 19.9041 | -0.0035894
1549 | 19.8801 | -0.0028074
1550 | 20.1726 | -0.0023382
1551 | 21.2452 | -0.0015171
1552 | 21.6141 | -0.00061778
1553 | 22.0539 | -0.00030498
1554 | 22.2381 | -0.00022678
1555 | 22.5052 | 0.00067252
1556 | 23.1042 | 0.0014936
1557 | 24.2469 | 0.0022756
1558 | 24.4776 | 0.0026275
1559 | 25.139 | 0.0030576
1560 | 25.0682 | 0.0034877
1561 | 25.6757 | 0.0046216
1562 | 26.6651 | 0.0058337
1563 | 26.9885 | 0.0061074
1564 | 27.529 | 0.006733
1565 | 28.0336 | 0.0070067
1566 | 28.7663 | 0.0074368
1567 | 29.6498 | 0.0082188
1568 | 29.7899 | 0.0086489
1569 | 30.2631 | 0.0094309
1570 | 30.4031 | 0.0095091
1571 | 30.8057 | 0.010565
1572 | 32.0227 | 0.012168
1573 | 32.0111 | 0.012442
1574 | 32.4529 | 0.012637
1575 | 32.691 | 0.013224
1576 | 33.6598 | 0.014045
1577 | 34.0943 | 0.014983
1578 | 34.6209 | 0.015648
1579 | 34.9388 | 0.015804
1580 | 35.9088 | 0.016117
1581 | 36.272 | 0.017095
1582 | 36.8941 | 0.017877
1583 | 37.1184 | 0.018268
1584 | 37.5439 | 0.018776
1585 | 37.6359 | 0.01948
1586 | 38.9271 | 0.020535
1587 | 39.0476 | 0.021474
1588 | 40.1577 | 0.021787
1589 | 40.1804 | 0.02206
1590 | 40.2262 | 0.022647
1591 | 41.0258 | 0.023429
1592 | 41.5219 | 0.02425
1593 | 42.4442 | 0.024719
1594 | 43.0526 | 0.02511
1595 | 43.2116 | 0.025462
1596 | 43.6487 | 0.026361
1597 | 44.0061 | 0.027378
1598 | 44.8615 | 0.028121
1599 | 44.7539 | 0.028434
1600 | 45.6023 | 0.029098
1601 | 46.4322 | 0.029841
1602 | 46.6634 | 0.030819
1603 | 47.0467 | 0.031327
1604 | 47.8347 | 0.031679
1605 | 47.8685 | 0.03207
1606 | 48.9809 | 0.032774
1607 | 49.7491 | 0.033829
1608 | 50.1354 | 0.034338
1609 | 50.3872 | 0.03422
1610 | 50.4823 | 0.035237
1611 | 51.2537 | 0.036019
1612 | 52.2579 | 0.03684
1613 | 52.2579 | 0.037466
1614 | 52.5475 | 0.037505
1615 | 53.1543 | 0.038248
1616 | 53.8991 | 0.03946
1617 | 54.5652 | 0.040398
1618 | 54.5596 | 0.04075
1619 | 55.402 | 0.040906
1620 | 55.7231 | 0.041532
1621 | 56.8726 | 0.042314
1622 | 56.8175 | 0.042822
1623 | 57.6007 | 0.043252
1624 | 57.7165 | 0.044191
1625 | 58.4379 | 0.044856
1626 | 58.8065 | 0.045638
1627 | 59.4659 | 0.046967
1628 | 59.7898 | 0.046771
1629 | 60.1847 | 0.047241
1630 | 60.6669 | 0.047905
1631 | 61.5973 | 0.049352
1632 | 62.1765 | 0.04943
1633 | 62.5369 | 0.050056
1634 | 62.7222 | 0.050251
1635 | 63.3274 | 0.051033
1636 | 64.2201 | 0.05205
1637 | 64.4484 | 0.052871
1638 | 64.7093 | 0.053106
1639 | 64.9592 | 0.053379
1640 | 65.6917 | 0.053888
1641 | 66.0928 | 0.054982
1642 | 67.1319 | 0.056234
1643 | 67.6344 | 0.056468
1644 | 67.8558 | 0.056625
1645 | 68.584 | 0.057289
1646 | 69.1122 | 0.058814
1647 | 69.6341 | 0.059127
1648 | 70.2148 | 0.059127
1649 | 70.5317 | 0.059792
1650 | 70.6766 | 0.060339
1651 | 71.283 | 0.06159
1652 | 71.9848 | 0.062529
1653 | 72.2952 | 0.062763
1654 | 73.2681 | 0.06292
1655 | 73.3589 | 0.063858
1656 | 73.9193 | 0.064601
1657 | 74.5268 | 0.065735
1658 | 75.0327 | 0.065735
1659 | 75.0966 | 0.065813
1660 | 75.9101 | 0.067025
1661 | 76.5472 | 0.06769
1662 | 77.3265 | 0.068276
1663 | 77.6602 | 0.068589
1664 | 77.5649 | 0.069449
1665 | 78.7814 | 0.070231
1666 | 78.5383 | 0.071326
1667 | 79.8896 | 0.071795
1668 | 80.174 | 0.071991
1669 | 80.5532 | 0.072656
1670 | 80.5848 | 0.073086
1671 | 81.5315 | 0.074572
1672 | 82.2614 | 0.074963
1673 | 82.8749 | 0.075314
1674 | 82.791 | 0.075549
1675 | 83.4301 | 0.076018
1676 | 83.7598 | 0.077309
1677 | 84.685 | 0.078091
1678 | 85.066 | 0.078873
1679 | 85.3634 | 0.078716
1680 | 85.7753 | 0.079772
1681 | 86.7177 | 0.080945
1682 | 87.409 | 0.08161
1683 | 87.3882 | 0.081492
1684 | 88.2603 | 0.081727
1685 | 88.4315 | 0.0829
1686 | 88.4989 | 0.084112
1687 | 90.057 | 0.084581
1688 | 89.8087 | 0.085324
1689 | 90.1293 | 0.085285
1690 | 90.8988 | 0.086067
1691 | 92.2285 | 0.087279
1692 | 92.3675 | 0.088178
1693 | 92.5887 | 0.088491
1694 | 93.1337 | 0.08853
1695 | 93.3033 | 0.089821
1696 | 94.1245 | 0.09072
1697 | 94.8267 | 0.091228
1698 | 95.0571 | 0.091463
1699 | 95.4205 | 0.092401
1700 | 96.0444 | 0.09287
1701 | 96.5807 | 0.093965
1702 | 97.8455 | 0.094278
1703 | 97.7384 | 0.094708
1704 | 98.4002 | 0.095373
1705 | 98.4411 | 0.096194
1706 | 98.909 | 0.097054
1707 | 100.0464 | 0.097719
1708 | 99.7318 | 0.097797
1709 | 100.7865 | 0.09811
1710 | 101.1865 | 0.098462
1711 | 101.2624 | 0.099478
1712 | 102.102 | 0.10046
1713 | 102.7584 | 0.10143
1714 | 103.2882 | 0.10186
1715 | 103.762 | 0.1021
1716 | 104.1296 | 0.10327
1717 | 104.6631 | 0.10386
1718 | 104.9749 | 0.10417
1719 | 105.4722 | 0.10495
1720 | 106.2451 | 0.10573
1721 | 106.9268 | 0.10609
1722 | 107.1921 | 0.10691
1723 | 107.7477 | 0.10714
1724 | 107.7326 | 0.10792
1725 | 108.777 | 0.10914
1726 | 108.9766 | 0.1098
1727 | 109.7397 | 0.11058
1728 | 110.2677 | 0.1107
1729 | 110.5663 | 0.11097
1730 | 111.2477 | 0.11191
1731 | 111.5658 | 0.11324
1732 | 112.1466 | 0.11344
1733 | 112.836 | 0.11402
1734 | 113.0936 | 0.1143
1735 | 113.4749 | 0.11469
1736 | 114.1577 | 0.11602
1737 | 114.7557 | 0.11676
1738 | 114.9482 | 0.11735
1739 | 115.7871 | 0.11766
1740 | 116.3735 | 0.11864
1741 | 116.6739 | 0.11891
1742 | 117.3232 | 0.11973
1743 | 117.7755 | 0.12012
1744 | 118.0603 | 0.12048
1745 | 118.8946 | 0.12161
1746 | 119.1153 | 0.12231
1747 | 119.6982 | 0.12278
1748 | 120.0458 | 0.12349
1749 | 120.4175 | 0.12411
1750 | 121.1605 | 0.12513
1751 | 121.5463 | 0.12564
1752 | 122.4047 | 0.1265
1753 | 123.1256 | 0.12704
1754 | 123.2132 | 0.12704
1755 | 123.2034 | 0.12798
1756 | 124.3024 | 0.12837
1757 | 124.8851 | 0.12943
1758 | 125.2539 | 0.12966
1759 | 125.6659 | 0.12978
1760 | 126.3539 | 0.13107
1761 | 127.0844 | 0.13197
1762 | 127.2729 | 0.13295
1763 | 127.9348 | 0.1335
1764 | 128.6296 | 0.13389
1765 | 128.9575 | 0.13428
1766 | 129.0201 | 0.13525
1767 | 129.7475 | 0.13612
1768 | 130.3103 | 0.13639
1769 | 130.7671 | 0.13678
1770 | 130.9592 | 0.13768
1771 | 131.8281 | 0.13877
1772 | 132.0487 | 0.13932
1773 | 132.5472 | 0.13983
1774 | 133.1027 | 0.14057
1775 | 133.4712 | 0.14085
1776 | 134.3365 | 0.14178
1777 | 135.1338 | 0.14257
1778 | 135.4199 | 0.14311
1779 | 135.6201 | 0.14331
1780 | 136.2872 | 0.14417
1781 | 136.7823 | 0.14507
1782 | 137.2817 | 0.14585
1783 | 137.7046 | 0.14609
1784 | 137.9088 | 0.14644
1785 | 138.303 | 0.14738
1786 | 139.3558 | 0.14843
1787 | 140.0519 | 0.1489
1788 | 140.0424 | 0.14937
1789 | 140.7142 | 0.15011
1790 | 141.0545 | 0.15058
1791 | 141.8809 | 0.15136
1792 | 142.3809 | 0.15187
1793 | 142.725 | 0.15222
1794 | 142.6732 | 0.15265
1795 | 143.874 | 0.15406
1796 | 144.3161 | 0.155
1797 | 145.1052 | 0.15539
1798 | 145.2039 | 0.15574
1799 | 145.7717 | 0.15625
1800 | 146.278 | 0.15719
1801 | 146.8963 | 0.15809
1802 | 147.4439 | 0.15891
1803 | 147.7386 | 0.15903
1804 | 148.0845 | 0.1595
1805 | 148.5424 | 0.1602
1806 | 149.6155 | 0.16087
1807 | 149.83 | 0.16208
1808 | 150.3379 | 0.16243
1809 | 150.6079 | 0.16302
1810 | 151.2594 | 0.16376
1811 | 151.8776 | 0.16438
1812 | 152.356 | 0.16532
1813 | 152.9175 | 0.16575
1814 | 152.7597 | 0.16599
1815 | 153.6965 | 0.16696
1816 | 154.3031 | 0.16779
1817 | 154.7242 | 0.16837
1818 | 155.39 | 0.16904
1819 | 155.3346 | 0.16962
1820 | 155.9768 | 0.17064
1821 | 156.8674 | 0.17158
1822 | 157.6048 | 0.17217
1823 | 157.964 | 0.17236
1824 | 158.01 | 0.17271
1825 | 158.7094 | 0.17334
1826 | 159.2106 | 0.17428
1827 | 159.8215 | 0.17514
1828 | 160.1107 | 0.1751
1829 | 160.4548 | 0.17639
1830 | 161.2205 | 0.17654
1831 | 161.6236 | 0.17811
1832 | 162.5754 | 0.17869
1833 | 162.7034 | 0.17897
1834 | 163.3066 | 0.17932
1835 | 163.8866 | 0.17975
1836 | 164.9174 | 0.18081
1837 | 164.7944 | 0.18143
1838 | 165.3184 | 0.18194
1839 | 165.6962 | 0.18272
1840 | 166.2834 | 0.18343
1841 | 166.4062 | 0.18464
1842 | 167.4332 | 0.18519
1843 | 167.7057 | 0.1855
1844 | 167.9871 | 0.18616
1845 | 168.7989 | 0.18687
1846 | 169.5555 | 0.18757
1847 | 169.7592 | 0.18816
1848 | 170.1031 | 0.18843
1849 | 170.691 | 0.1889
1850 | 171.17 | 0.18996
1851 | 171.8338 | 0.19113
1852 | 172.1994 | 0.1914
1853 | 172.7496 | 0.19187
1854 | 173.0469 | 0.19238
1855 | 173.7586 | 0.19422
1856 | 174.7618 | 0.19469
1857 | 174.982 | 0.19508
1858 | 175.2156 | 0.195
1859 | 175.4313 | 0.1957
1860 | 176.1539 | 0.19684
1861 | 176.9299 | 0.19781
1862 | 177.2435 | 0.19844
1863 | 178.0049 | 0.19832
1864 | 177.9869 | 0.19957
1865 | 178.7116 | 0.20004
1866 | 179.4044 | 0.20118
1867 | 180.0788 | 0.20141
1868 | 180.1189 | 0.20176
1869 | 180.1947 | 0.20247
1870 | 181.3987 | 0.20309
1871 | 182 | 0.20462
1872 | 182.4274 | 0.20552
1873 | 182.5963 | 0.20556
1874 | 182.8633 | 0.2065
1875 | 183.73 | 0.20732
1876 | 184.689 | 0.20779
1877 | 184.9905 | 0.20833
1878 | 185.0083 | 0.2088
1879 | 185.713 | 0.20954
1880 | 186.6652 | 0.21044
1881 | 186.8776 | 0.21142
1882 | 187.2713 | 0.2115
1883 | 187.7751 | 0.21201
1884 | 188.3141 | 0.2131
1885 | 188.8483 | 0.21424
1886 | 189.3292 | 0.21478
1887 | 190.1623 | 0.21588
1888 | 190.1316 | 0.21584
1889 | 190.5764 | 0.21611
1890 | 191.0871 | 0.21717
1891 | 191.7646 | 0.21795
1892 | 192.3053 | 0.2185
1893 | 192.4809 | 0.21909
1894 | 193.1441 | 0.21995
1895 | 193.8461 | 0.22081
1896 | 194.2013 | 0.22143
1897 | 194.6615 | 0.2219
1898 | 195.1127 | 0.22264
1899 | 195.8437 | 0.22303
1900 | 196.5521 | 0.22444
1901 | 196.9674 | 0.22464
1902 | 197.5395 | 0.22542
1903 | 197.8102 | 0.22577
1904 | 198.1986 | 0.22687
1905 | 198.8005 | 0.22784
1906 | 199.3104 | 0.22835
1907 | 199.8244 | 0.22917
1908 | 200.164 | 0.22902
1909 | 200.7471 | 0.22992
1910 | 201.2863 | 0.23074
1911 | 201.9946 | 0.23246
1912 | 202.368 | 0.23261
1913 | 202.6935 | 0.23285
1914 | 202.8931 | 0.23336
1915 | 203.7344 | 0.2343
1916 | 204.4018 | 0.23523
1917 | 205.1118 | 0.2359
1918 | 205.2892 | 0.23629
1919 | 205.8775 | 0.23707
1920 | 206.3401 | 0.23813
1921 | 207.0702 | 0.23871
1922 | 207.709 | 0.23965
1923 | 208.011 | 0.23942
1924 | 208.0196 | 0.24051
1925 | 208.8604 | 0.24126
1926 | 209.4593 | 0.24251
1927 | 209.9586 | 0.2427
1928 | 209.8898 | 0.24364
1929 | 210.4922 | 0.24376
1930 | 211.1974 | 0.24454
1931 | 212.3487 | 0.24583
1932 | 212.2156 | 0.24626
1933 | 212.7821 | 0.24634
1934 | 213.254 | 0.24732
1935 | 213.5027 | 0.24786
1936 | 214.5013 | 0.24908
1937 | 214.985 | 0.24978
1938 | 215.443 | 0.25029
1939 | 215.3659 | 0.25064
1940 | 216.2726 | 0.25146
1941 | 216.8667 | 0.25252
1942 | 217.4859 | 0.25326
1943 | 217.5499 | 0.25381
1944 | 218.1132 | 0.25428
1945 | 218.8297 | 0.25521
1946 | 219.4051 | 0.25603
1947 | 219.9929 | 0.25623
1948 | 220.2356 | 0.25697
1949 | 220.6782 | 0.25764
1950 | 221.7754 | 0.25897
1951 | 222.0303 | 0.25971
1952 | 222.4679 | 0.26014
1953 | 222.9732 | 0.26053
1954 | 222.9774 | 0.26124
1955 | 223.6861 | 0.26256
1956 | 224.4409 | 0.26323
1957 | 225.1485 | 0.26413
1958 | 225.1357 | 0.26432
1959 | 225.6566 | 0.26503
1960 | 226.6297 | 0.26616
1961 | 226.7314 | 0.26659
1962 | 227.2429 | 0.26722
1963 | 227.7668 | 0.26776
1964 | 228.3793 | 0.2687
1965 | 228.6663 | 0.26956
1966 | 229.0799 | 0.27058
1967 | 229.6451 | 0.27093
1968 | 230.2605 | 0.27117
1969 | 230.7746 | 0.27242
1970 | 231.4904 | 0.27328
1971 | 232.0374 | 0.2739
1972 | 232.496 | 0.27394
1973 | 232.8364 | 0.27437
1974 | 232.9667 | 0.27539
1975 | 233.6769 | 0.27625
1976 | 234.5755 | 0.27711
1977 | 235.079 | 0.27785
1978 | 235.125 | 0.27817
1979 | 235.6367 | 0.27899
1980 | 236.3786 | 0.27965
1981 | 237.1576 | 0.28149
1982 | 237.4464 | 0.28161
1983 | 237.7687 | 0.28165
1984 | 237.911 | 0.28235
1985 | 239.0232 | 0.28356
1986 | 239.2823 | 0.28438
1987 | 239.7669 | 0.28473
1988 | 240.1553 | 0.28516
1989 | 240.7898 | 0.2863
1990 | 241.4697 | 0.28704
1991 | 241.8659 | 0.2881
1992 | 242.4534 | 0.28806
1993 | 242.5784 | 0.28876
1994 | 243.2865 | 0.28939
1995 | 243.7818 | 0.29072
1996 | 244.5806 | 0.29181
1997 | 244.6638 | 0.29228
1998 | 245.2125 | 0.29291
1999 | 245.5907 | 0.29345
2000 | 246.3425 | 0.29424
2001 | 246.7743 | 0.29537
2002 | 247.405 | 0.29541
2003 | 247.8322 | 0.29584
2004 | 248.1929 | 0.29666
2005 | 248.5121 | 0.29748
2006 | 249.1337 | 0.29861
2007 | 249.8873 | 0.29932
2008 | 250.5702 | 0.29963
2009 | 250.5743 | 0.30018
2010 | 251.3188 | 0.30163
2011 | 252.4429 | 0.30206
2012 | 252.2446 | 0.30284
2013 | 252.8559 | 0.30288
2014 | 253.0541 | 0.30397
2015 | 253.5948 | 0.30483
2016 | 254.3457 | 0.30573
2017 | 254.5807 | 0.30604
2018 | 255.5081 | 0.30706
2019 | 255.6648 | 0.30745
2020 | 256.1919 | 0.30843
2021 | 257.1964 | 0.30917
2022 | 257.435 | 0.30964
2023 | 257.7435 | 0.31003
2024 | 258.3027 | 0.31062
2025 | 258.4384 | 0.31175
2026 | 259.6628 | 0.31308
2027 | 259.9419 | 0.31359
2028 | 260.4592 | 0.31379
2029 | 260.812 | 0.31433
2030 | 261.4643 | 0.31523
2031 | 262.1899 | 0.31594
2032 | 262.362 | 0.31684
2033 | 262.911 | 0.31676
2034 | 263.1567 | 0.31801
2035 | 263.6727 | 0.31918
2036 | 264.9698 | 0.32016
2037 | 265.1251 | 0.32012
2038 | 265.1824 | 0.32071
2039 | 265.6812 | 0.32121
2040 | 266.237 | 0.32239
2041 | 267.1641 | 0.32317
2042 | 267.6376 | 0.32403
2043 | 267.8213 | 0.32403
2044 | 267.8131 | 0.3252
2045 | 268.7963 | 0.32618
2046 | 269.1103 | 0.32708
2047 | 269.8887 | 0.32778
2048 | 270.3776 | 0.32817
2049 | 271.017 | 0.32857
2050 | 271.6805 | 0.32927
2051 | 271.9083 | 0.33001
2052 | 272.5999 | 0.33091
2053 | 272.4046 | 0.33126
2054 | 273.0674 | 0.33197
2055 | 273.5755 | 0.33322
2056 | 274.5951 | 0.33404
2057 | 274.7982 | 0.3347
2058 | 275.3136 | 0.3351
2059 | 275.687 | 0.33564
2060 | 276.4416 | 0.33674
2061 | 276.9687 | 0.33713
2062 | 277.3498 | 0.33807
2063 | 277.52 | 0.33873
2064 | 277.7549 | 0.33947
2065 | 278.9255 | 0.34069
2066 | 279.5246 | 0.34151
2067 | 279.9332 | 0.34147
2068 | 280.3013 | 0.34213
2069 | 280.5117 | 0.34272
2070 | 281.3527 | 0.34397
2071 | 282.076 | 0.34491
2072 | 282.5486 | 0.34542
2073 | 282.5042 | 0.34561
2074 | 282.9725 | 0.3464
2075 | 283.6023 | 0.34788
2076 | 284.4939 | 0.34882
2077 | 285.3931 | 0.34948
2078 | 285.3245 | 0.34956
2079 | 285.639 | 0.34999
2080 | 286.3845 | 0.3514
2081 | 287.0409 | 0.35199
2082 | 287.5764 | 0.35246
2083 | 287.8179 | 0.35308
2084 | 287.9628 | 0.35371
2085 | 288.5462 | 0.35496
2086 | 289.5837 | 0.3557
2087 | 289.8772 | 0.35625
2088 | 290.4598 | 0.35687
2089 | 291.0303 | 0.35769
2090 | 291.6206 | 0.35793
2091 | 291.9698 | 0.35895
2092 | 291.9297 | 0.35883
2093 | 292.5759 | 0.36016
2094 | 292.9611 | 0.36082
2095 | 294.0358 | 0.36188
2096 | 294.2803 | 0.36262
2097 | 294.673 | 0.36325
2098 | 295.5304 | 0.36376
2099 | 295.8909 | 0.3643
2100 | 296.4193 | 0.36551
2101 | 296.8677 | 0.3661
2102 | 297.2238 | 0.36669
2103 | 297.6158 | 0.367
2104 | 298.1758 | 0.36821
2105 | 299.0834 | 0.36931
2106 | 299.6228 | 0.37005
2107 | 299.7866 | 0.37052
2108 | 300.4296 | 0.37103
2109 | 300.6732 | 0.37154
2110 | 301.1084 | 0.37283
2111 | 302.2538 | 0.37353
2112 | 302.4373 | 0.37412
2113 | 302.8281 | 0.37443
2114 | 303.1512 | 0.37525
2115 | 303.6256 | 0.37658
2116 | 304.1556 | 0.37724
2117 | 304.8648 | 0.37779
2118 | 305.4742 | 0.37818
2119 | 305.9479 | 0.37893
2120 | 306.131 | 0.37983
2121 | 307.0821 | 0.38037
2122 | 307.2015 | 0.38096
2123 | 307.7941 | 0.38155
2124 | 308.2355 | 0.38233
2125 | 308.4898 | 0.38342
2126 | 309.5271 | 0.38436
2127 | 309.9323 | 0.38503
2128 | 310.4923 | 0.38467
2129 | 310.9608 | 0.38565
2130 | 311.3697 | 0.38636
2131 | 312.0839 | 0.38745
2132 | 312.5124 | 0.38811
2133 | 312.7345 | 0.38835
2134 | 313.4681 | 0.38929
2135 | 313.9438 | 0.3903
2136 | 314.5262 | 0.39116
2137 | 315.1165 | 0.39128
2138 | 315.3503 | 0.39159
2139 | 315.7026 | 0.39269
2140 | 316.0036 | 0.39351
2141 | 317.3335 | 0.39445
2142 | 317.4522 | 0.39464
2143 | 317.903 | 0.39547
2144 | 318.0257 | 0.39621
2145 | 318.9193 | 0.39734
2146 | 319.7532 | 0.39789
2147 | 320.1247 | 0.39828
2148 | 320.4012 | 0.3984
2149 | 320.9265 | 0.39965
2150 | 321.7241 | 0.40055
2151 | 321.7793 | 0.40082
2152 | 322.166 | 0.40164
2153 | 322.9276 | 0.40223
2154 | 323.1209 | 0.40301
2155 | 323.7205 | 0.40368
2156 | 324.6628 | 0.40442
2157 | 325.313 | 0.40532
2158 | 325.0333 | 0.40508
2159 | 325.6755 | 0.40637
2160 | 326.4318 | 0.40739
2161 | 327.2075 | 0.40798
2162 | 327.4398 | 0.40853
2163 | 327.6799 | 0.40849
2164 | 328.0892 | 0.4095
2165 | 328.9744 | 0.41079
2166 | 329.6981 | 0.41111
2167 | 329.8081 | 0.41157
2168 | 330.2641 | 0.41173
2169 | 330.7358 | 0.41259
2170 | 331.341 | 0.41396
2171 | 331.9185 | 0.41419
2172 | 332.2798 | 0.41427
2173 | 332.6764 | 0.41513
2174 | 333.1593 | 0.41615
2175 | 333.7952 | 0.41662
2176 | 334.2857 | 0.41748
2177 | 334.7408 | 0.41822
2178 | 335.5723 | 0.41814
2179 | 335.6938 | 0.41889
2180 | 336.1683 | 0.41959
2181 | 336.6269 | 0.42018
2182 | 337.4576 | 0.42139
2183 | 337.8493 | 0.42127
2184 | 338.4565 | 0.42178
2185 | 338.8246 | 0.42244
2186 | 339.3335 | 0.42342
2187 | 339.9754 | 0.42366
2188 | 340.4646 | 0.42413
2189 | 340.5859 | 0.42495
2190 | 341.2235 | 0.42577
2191 | 341.9861 | 0.42651
2192 | 342.3105 | 0.4269
2193 | 342.8343 | 0.42678
2194 | 343.4011 | 0.42788
2195 | 343.8621 | 0.42827
2196 | 344.3856 | 0.42944
2197 | 344.8932 | 0.42999
2198 | 345.6117 | 0.43007
2199 | 345.8615 | 0.43046
2200 | 346.2675 | 0.43155
2201 | 346.9777 | 0.43226
2202 | 347.0673 | 0.43249
2203 | 347.7071 | 0.43331
2204 | 348.409 | 0.43367
2205 | 348.8419 | 0.43457
2206 | 349.524 | 0.43488
2207 | 349.9527 | 0.43519
2208 | 350.2371 | 0.43593
2209 | 350.8254 | 0.43648
2210 | 351.4096 | 0.43785
2211 | 352.2583 | 0.43769
2212 | 352.3985 | 0.43812
2213 | 352.8111 | 0.43855
2214 | 353.4337 | 0.43855
2215 | 353.924 | 0.43965
2216 | 354.4491 | 0.44059
2217 | 354.838 | 0.44102
2218 | 355.2385 | 0.44172
2219 | 355.8877 | 0.44227
2220 | 356.5407 | 0.44317
2221 | 356.9487 | 0.44321
2222 | 357.4576 | 0.44399
2223 | 357.5781 | 0.4443
2224 | 358.0714 | 0.44555
2225 | 358.8092 | 0.44618
2226 | 359.5118 | 0.44649
2227 | 359.9581 | 0.44727
2228 | 360.2686 | 0.44712
2229 | 360.517 | 0.44763
2230 | 361.6187 | 0.44915
2231 | 362.2469 | 0.44946
2232 | 362.2585 | 0.44954
2233 | 362.6423 | 0.4497
2234 | 363.3633 | 0.45091
2235 | 363.867 | 0.45157
2236 | 364.5063 | 0.45197
2237 | 364.8125 | 0.45271
2238 | 365.1533 | 0.45263
2239 | 365.618 | 0.45365
2240 | 366.4969 | 0.45458
2241 | 367.1974 | 0.45505
2242 | 367.298 | 0.45509
2243 | 367.743 | 0.45537
2244 | 368.0603 | 0.45623
2245 | 368.7449 | 0.45709
2246 | 369.3289 | 0.45775
2247 | 370.0751 | 0.45822
2248 | 370.2066 | 0.45826
2249 | 371.0027 | 0.45877
2250 | 371.196 | 0.45975
2251 | 371.9494 | 0.46029
2252 | 372.355 | 0.46057
2253 | 372.4554 | 0.46104
2254 | 373.278 | 0.46248
2255 | 374.135 | 0.46299
2256 | 374.4863 | 0.46346
2257 | 374.961 | 0.46401
2258 | 375.3661 | 0.46452
2259 | 375.8831 | 0.46487
2260 | 376.3615 | 0.46553
2261 | 376.4501 | 0.466
2262 | 377.1636 | 0.46639
2263 | 377.5028 | 0.46757
2264 | 378.3663 | 0.46807
2265 | 378.9327 | 0.46921
2266 | 379.7689 | 0.46952
2267 | 379.5839 | 0.46995
2268 | 380.3351 | 0.4703
2269 | 380.8279 | 0.47105
2270 | 381.2324 | 0.47148
2271 | 381.9406 | 0.47226
2272 | 382.1177 | 0.47257
2273 | 382.4025 | 0.47312
2274 | 383.1529 | 0.47433
2275 | 383.934 | 0.47523
2276 | 384.653 | 0.47554
2277 | 385.0684 | 0.4755
2278 | 385.4721 | 0.47605
2279 | 385.9872 | 0.47715
2280 | 386.3331 | 0.47789
2281 | 386.9134 | 0.47844
2282 | 387.3822 | 0.47875
2283 | 387.6472 | 0.47945
2284 | 388.5922 | 0.48012
2285 | 389.007 | 0.48109
2286 | 389.387 | 0.48149
2287 | 389.8477 | 0.48215
2288 | 390.0588 | 0.48219
2289 | 390.3736 | 0.48309
2290 | 391.2486 | 0.48387
2291 | 391.9582 | 0.48461
2292 | 392.1578 | 0.48508
2293 | 392.8979 | 0.48575
2294 | 393.3427 | 0.48657
2295 | 393.9907 | 0.48712
2296 | 394.9719 | 0.48778
2297 | 394.7304 | 0.48778
2298 | 395.1443 | 0.48821
2299 | 395.7574 | 0.48931
2300 | 396.2401 | 0.49048
2301 | 396.9793 | 0.4911
2302 | 397.3201 | 0.49142
2303 | 397.6801 | 0.49232
2304 | 398.5299 | 0.49282
2305 | 398.993 | 0.49376
2306 | 399.6167 | 0.49388
2307 | 399.7927 | 0.49439
2308 | 399.9572 | 0.4949
2309 | 400.7721 | 0.49634
2310 | 401.3343 | 0.49709
2311 | 401.8658 | 0.49752
2312 | 402.2596 | 0.49791
2313 | 402.2558 | 0.49834
2314 | 403.3643 | 0.49928
2315 | 403.9872 | 0.49998
2316 | 404.2622 | 0.50037
2317 | 404.6519 | 0.50057
2318 | 404.9995 | 0.50119
2319 | 405.58 | 0.50221
2320 | 406.2789 | 0.50334
2321 | 407.031 | 0.50377
2322 | 407.2981 | 0.50409
2323 | 407.5463 | 0.50432
2324 | 408.3515 | 0.5053
2325 | 409.0229 | 0.50608
2326 | 409.6027 | 0.50717
2327 | 409.8163 | 0.50749
2328 | 409.9879 | 0.50788
2329 | 410.6819 | 0.50917
2330 | 411.4825 | 0.50995
2331 | 411.8217 | 0.51046
2332 | 412.2334 | 0.51058
2333 | 412.805 | 0.51093
2334 | 413.3497 | 0.51222
2335 | 413.8412 | 0.51269
2336 | 414.3896 | 0.51394
2337 | 414.6219 | 0.51413
2338 | 415.2502 | 0.51449
2339 | 415.768 | 0.51539
2340 | 416.2209 | 0.51632
2341 | 417.1458 | 0.51695
2342 | 417.6556 | 0.51711
2343 | 417.4158 | 0.51793
2344 | 418.3974 | 0.51859
2345 | 418.9108 | 0.51965
2346 | 419.3102 | 0.52004
2347 | 419.8311 | 0.52066
2348 | 420.0857 | 0.52125
2349 | 420.7967 | 0.52192
2350 | 421.3744 | 0.52309
2351 | 421.9747 | 0.52352
2352 | 422.2825 | 0.5234
2353 | 422.328 | 0.52422
2354 | 423.3575 | 0.52485
2355 | 423.8816 | 0.52559
2356 | 424.2689 | 0.52641
2357 | 424.804 | 0.52688
2358 | 425.0737 | 0.52762
2359 | 425.8517 | 0.52899
2360 | 426.4324 | 0.52934
2361 | 427.0584 | 0.52962
2362 | 427.2291 | 0.53013
2363 | 427.4643 | 0.53091
2364 | 428.2001 | 0.53149
2365 | 428.8637 | 0.5329
2366 | 429.2732 | 0.53294
2367 | 430.1223 | 0.53411
2368 | 430.4596 | 0.53443
2369 | 430.9182 | 0.53513
2370 | 431.3994 | 0.53591
2371 | 431.7859 | 0.5363
2372 | 432.104 | 0.5363
2373 | 432.6835 | 0.5372
2374 | 433.1948 | 0.53842
2375 | 434.0581 | 0.53924
2376 | 434.5768 | 0.53951
2377 | 434.6107 | 0.54049
2378 | 434.8946 | 0.5406
2379 | 435.6855 | 0.54147
2380 | 436.4385 | 0.5424
2381 | 436.8281 | 0.5433
2382 | 437.2177 | 0.54342
2383 | 437.9136 | 0.54397
2384 | 438.3636 | 0.54491
2385 | 438.6775 | 0.54569
2386 | 439.2218 | 0.54639
2387 | 440.1213 | 0.5471
2388 | 440.1024 | 0.54753
2389 | 441.0168 | 0.54827
2390 | 441.27 | 0.54901
2391 | 441.6515 | 0.54983
2392 | 442.3804 | 0.55042
2393 | 442.894 | 0.55101
2394 | 443.0111 | 0.55155
2395 | 443.8266 | 0.55241
2396 | 444.2379 | 0.55339
2397 | 445.1023 | 0.55359
2398 | 445.2041 | 0.55425
2399 | 445.6268 | 0.55499
2400 | 446.2417 | 0.5557
2401 | 446.849 | 0.5564
2402 | 447.1394 | 0.55718
2403 | 447.6485 | 0.55769
2404 | 448.3272 | 0.55867
2405 | 449.0698 | 0.55965
2406 | 449.3676 | 0.55976
2407 | 449.5221 | 0.56019
2408 | 449.8499 | 0.56125
2409 | 450.8748 | 0.56254
2410 | 451.5905 | 0.5636
2411 | 451.9483 | 0.56336
2412 | 452.1819 | 0.56367
2413 | 452.3889 | 0.56414
2414 | 453.2511 | 0.56586
2415 | 454.1659 | 0.56645
2416 | 454.4444 | 0.56688
2417 | 454.4857 | 0.56739
2418 | 455.0351 | 0.56813
2419 | 455.9907 | 0.5695
2420 | 456.3105 | 0.57036
2421 | 457.0364 | 0.57052
2422 | 457.5252 | 0.57095
2423 | 457.435 | 0.57142
2424 | 458.1644 | 0.57282
2425 | 458.8486 | 0.57333
2426 | 459.6678 | 0.57384
2427 | 459.6753 | 0.57411
2428 | 460.3066 | 0.57525
2429 | 460.9114 | 0.57611
2430 | 461.4297 | 0.57697
2431 | 461.7489 | 0.5774
2432 | 462.3949 | 0.57806
2433 | 462.5976 | 0.57849
2434 | 463.2284 | 0.57951
2435 | 463.8552 | 0.58029
2436 | 464.7597 | 0.58107
2437 | 464.7333 | 0.58127
2438 | 465.2999 | 0.58197
2439 | 465.6375 | 0.58287
2440 | 466.4928 | 0.58377
2441 | 466.9315 | 0.58471
2442 | 467.1078 | 0.58467
2443 | 467.9664 | 0.58498
2444 | 468.1238 | 0.586
2445 | 468.9072 | 0.58666
2446 | 469.3569 | 0.58756
2447 | 469.7466 | 0.58819
2448 | 470.3086 | 0.58893
2449 | 470.8181 | 0.58975
2450 | 471.5522 | 0.59061
2451 | 471.9567 | 0.59108
2452 | 472.3311 | 0.59183
2453 | 472.627 | 0.59233
2454 | 473.1398 | 0.59347
2455 | 473.9109 | 0.59425
2456 | 474.184 | 0.59456
2457 | 474.8688 | 0.59515
2458 | 475.5049 | 0.59652
2459 | 475.935 | 0.59707
2460 | 476.6044 | 0.59773
2461 | 476.7203 | 0.598
2462 | 477.0457 | 0.59859
2463 | 477.7224 | 0.59969
2464 | 478.5709 | 0.60105
2465 | 479.1241 | 0.6016
2466 | 479.5127 | 0.60172
2467 | 479.6845 | 0.60207
2468 | 479.9648 | 0.60317
2469 | 481.205 | 0.60446
2470 | 481.3208 | 0.6052
2471 | 481.7427 | 0.60539
2472 | 482.2057 | 0.60598
2473 | 482.762 | 0.6068
2474 | 483.2809 | 0.60797
2475 | 484.2101 | 0.60868
2476 | 484.2736 | 0.60919
2477 | 484.7885 | 0.60938
2478 | 484.9005 | 0.60993
2479 | 485.7398 | 0.61095
2480 | 486.5678 | 0.61239
2481 | 486.523 | 0.61243
2482 | 487.2949 | 0.6129
2483 | 487.582 | 0.61384
2484 | 488.2157 | 0.61439
2485 | 488.7523 | 0.61564
2486 | 489.3113 | 0.61638
2487 | 489.8665 | 0.61665
2488 | 490.1309 | 0.61681
2489 | 490.7605 | 0.61826
2490 | 491.2745 | 0.61892
2491 | 491.6506 | 0.6197
2492 | 492.6112 | 0.62041
2493 | 492.9611 | 0.62099
2494 | 493.2253 | 0.62217
2495 | 493.9548 | 0.6224
2496 | 494.6171 | 0.6233
2497 | 494.725 | 0.62377
2498 | 495.3351 | 0.62451
2499 | 495.9154 | 0.62569
2500 | 496.2761 | 0.62616
2501 | 496.9157 | 0.62725
2502 | 497.0197 | 0.62792
2503 | 497.964 | 0.62866
2504 | 498.3134 | 0.62917
2505 | 498.8598 | 0.62991
2506 | 499.261 | 0.63065
2507 | 500.7024 | 0.63108
2508 | 500.9141 | 0.63089
2509 | 501.4897 | 0.63089
2510 | 501.809 | 0.63136
2511 | 502.1394 | 0.63116
2512 | 502.7298 | 0.63175
2513 | 502.6518 | 0.63171
2514 | 503.5018 | 0.63272
2515 | 503.7132 | 0.63272
2516 | 503.8989 | 0.63312
2517 | 504.4294 | 0.63347
2518 | 505.0526 | 0.63464
2519 | 505.0452 | 0.63476
2520 | 505.5385 | 0.63519
2521 | 506.0689 | 0.63593
2522 | 506.2172 | 0.6362
2523 | 506.8995 | 0.63687
2524 | 507.1404 | 0.6373
2525 | 507.4481 | 0.63789
2526 | 507.6038 | 0.63765
2527 | 508.3228 | 0.63828
2528 | 508.8379 | 0.63902
2529 | 509.3493 | 0.64011
2530 | 509.4568 | 0.64035
2531 | 509.8901 | 0.6409
2532 | 510.1605 | 0.6414
2533 | 510.6235 | 0.64172
2534 | 511.179 | 0.64285
2535 | 511.6234 | 0.6425
2536 | 511.8418 | 0.64356
2537 | 511.9972 | 0.64379
2538 | 512.8931 | 0.64406
2539 | 513.2299 | 0.64496
2540 | 513.4999 | 0.64559
2541 | 513.6702 | 0.64598
2542 | 514.2214 | 0.64692
2543 | 514.6211 | 0.64688
2544 | 515.1056 | 0.64762
2545 | 515.3387 | 0.64833
2546 | 515.9526 | 0.64864
2547 | 516.4777 | 0.6495
2548 | 516.6329 | 0.6495
2549 | 517.1135 | 0.6502
2550 | 517.5793 | 0.65063
2551 | 517.8528 | 0.6513
2552 | 518.2371 | 0.65173
2553 | 518.8431 | 0.65212
2554 | 519.231 | 0.65325
2555 | 519.7888 | 0.65345
2556 | 520.0621 | 0.65435
2557 | 520.738 | 0.65482
2558 | 520.7897 | 0.65521
2559 | 521.2402 | 0.65587
2560 | 521.661 | 0.65611
2561 | 522.2296 | 0.65665
2562 | 522.248 | 0.65712
2563 | 522.8311 | 0.65763
2564 | 523.0747 | 0.65818
2565 | 523.7905 | 0.65869
2566 | 524.0562 | 0.65912
2567 | 524.6242 | 0.65966
2568 | 525.1111 | 0.66045
2569 | 525.2254 | 0.6608
2570 | 525.6015 | 0.66123
2571 | 526.1768 | 0.66221
2572 | 526.4901 | 0.66248
2573 | 526.8809 | 0.66299
2574 | 527.4891 | 0.66326
2575 | 527.8355 | 0.66404
2576 | 528.0492 | 0.66428
2577 | 528.3071 | 0.66494
2578 | 528.9224 | 0.66549
2579 | 529.4823 | 0.66608
2580 | 529.6554 | 0.66662
2581 | 530.1452 | 0.6669
2582 | 530.2042 | 0.66748
2583 | 530.9258 | 0.66776
2584 | 531.3787 | 0.66846
2585 | 531.5811 | 0.66858
2586 | 532.0302 | 0.66932
2587 | 532.4203 | 0.66983
2588 | 532.5085 | 0.67014
2589 | 533.3549 | 0.67077
2590 | 533.5756 | 0.67116
2591 | 533.8075 | 0.67159
2592 | 534.4033 | 0.67237
2593 | 534.6829 | 0.67268
2594 | 535.08 | 0.67358
2595 | 535.411 | 0.67386
2596 | 535.8925 | 0.67429
2597 | 536.5543 | 0.67484
2598 | 536.885 | 0.67523
2599 | 537.2783 | 0.67628
2600 | 537.4988 | 0.67624
2601 | 538.1124 | 0.6771
2602 | 538.5422 | 0.6773
2603 | 538.8287 | 0.67761
2604 | 539.196 | 0.67824
2605 | 539.4311 | 0.67875
2606 | 540.0995 | 0.67957
2607 | 540.1838 | 0.6798
2608 | 540.841 | 0.68054
2609 | 541.2338 | 0.68105
2610 | 541.4137 | 0.68133
2611 | 541.9239 | 0.68242
2612 | 542.3422 | 0.68238
2613 | 542.3422 | 0.68254
2614 | 543.2117 | 0.68301
2615 | 543.575 | 0.68391
2616 | 543.7766 | 0.68453
2617 | 544.2643 | 0.68469
2618 | 544.9941 | 0.68512
2619 | 544.9391 | 0.68571
2620 | 545.324 | 0.68641
2621 | 546.1415 | 0.68668
2622 | 546.0278 | 0.68723
2623 | 546.6949 | 0.68789
2624 | 546.9771 | 0.68821
2625 | 547.3947 | 0.68848
2626 | 547.7538 | 0.68899
2627 | 548.3472 | 0.68985
2628 | 548.772 | 0.69055
2629 | 549.1237 | 0.69059
2630 | 549.5741 | 0.69134
2631 | 549.7754 | 0.69204
2632 | 550.266 | 0.69239
2633 | 550.815 | 0.69266
2634 | 551.2653 | 0.69325
2635 | 551.3165 | 0.69403
2636 | 552.0885 | 0.69427
2637 | 552.4543 | 0.69509
2638 | 552.6848 | 0.6954
2639 | 553.1823 | 0.69626
2640 | 553.4201 | 0.6965
2641 | 553.7419 | 0.69697
2642 | 554.2355 | 0.69751
2643 | 554.89 | 0.69833
2644 | 555.0801 | 0.69841
2645 | 555.8914 | 0.69935
2646 | 556.1983 | 0.6997
2647 | 556.6514 | 0.6997
2648 | 556.9839 | 0.70056
2649 | 557.2322 | 0.70092
2650 | 557.3346 | 0.70154
2651 | 557.9518 | 0.70189
2652 | 558.6202 | 0.70232
2653 | 558.7808 | 0.70248
2654 | 559.2593 | 0.70299
2655 | 559.5439 | 0.70361
2656 | 559.9418 | 0.70385
2657 | 560.4856 | 0.70436
2658 | 560.8651 | 0.70502
2659 | 561.3103 | 0.70576
2660 | 561.8393 | 0.70623
2661 | 561.9997 | 0.70647
2662 | 562.3463 | 0.70639
2663 | 562.8423 | 0.70737
2664 | 563.0027 | 0.70811
2665 | 563.3784 | 0.70791
2666 | 564.0382 | 0.70897
2667 | 563.9398 | 0.70913
2668 | 564.4683 | 0.70913
2669 | 565.1281 | 0.7101
2670 | 565.4124 | 0.71026
2671 | 566.0135 | 0.7103
2672 | 566.3267 | 0.71116
2673 | 566.5453 | 0.71163
2674 | 567.2775 | 0.71194
2675 | 567.3831 | 0.71225
2676 | 567.6453 | 0.71315
2677 | 567.9257 | 0.71284
2678 | 568.6975 | 0.71358
2679 | 569.3162 | 0.71417
2680 | 569.5784 | 0.71448
2681 | 569.833 | 0.71523
2682 | 570.146 | 0.71585
2683 | 570.6627 | 0.71569
2684 | 571.1028 | 0.7164
2685 | 571.4339 | 0.71663
2686 | 572.0267 | 0.71749
2687 | 572.1249 | 0.71749
2688 | 572.7866 | 0.71851
2689 | 573.2628 | 0.71871
2690 | 573.7319 | 0.71898
2691 | 573.8773 | 0.71972
2692 | 574.4731 | 0.72027
2693 | 574.753 | 0.72023
2694 | 575.4325 | 0.72125
2695 | 575.7485 | 0.72203
2696 | 575.7266 | 0.72215
2697 | 576.4095 | 0.72277
2698 | 576.7109 | 0.72285
2699 | 577.4916 | 0.72344
2700 | 577.4407 | 0.72383
2701 | 577.9962 | 0.72387
2702 | 578.4935 | 0.72469
2703 | 578.6967 | 0.72488
2704 | 579.1647 | 0.72535
2705 | 579.68 | 0.72559
2706 | 580.2133 | 0.7259
2707 | 580.0318 | 0.72641
2708 | 580.8661 | 0.72699
2709 | 581.566 | 0.7275
2710 | 581.3992 | 0.72789
2711 | 581.7835 | 0.72797
2712 | 582.5521 | 0.72801
2713 | 582.6498 | 0.72899
2714 | 583.2552 | 0.7293
2715 | 583.6429 | 0.72934
2716 | 584.0125 | 0.73028
2717 | 584.5777 | 0.73055
2718 | 584.8312 | 0.73094
2719 | 585.3782 | 0.73098
2720 | 585.4904 | 0.73169
2721 | 586.0263 | 0.73216
2722 | 586.1856 | 0.73247
2723 | 586.9422 | 0.73274
2724 | 586.9386 | 0.73263
2725 | 587.2971 | 0.73325
2726 | 588.0859 | 0.73395
2727 | 588.0896 | 0.73446
2728 | 588.4695 | 0.73462
2729 | 588.9651 | 0.73524
2730 | 589.2401 | 0.73552
2731 | 590.0032 | 0.73646
2732 | 590.2092 | 0.73634
2733 | 590.8528 | 0.73661
2734 | 591.2361 | 0.73724
2735 | 591.4023 | 0.7379
2736 | 591.5759 | 0.73814
2737 | 592.4902 | 0.73861
2738 | 592.6782 | 0.73923
2739 | 593.2996 | 0.73939
2740 | 593.697 | 0.74002
2741 | 594.0039 | 0.73974
2742 | 594.6649 | 0.74056
2743 | 595.0475 | 0.7408
2744 | 595.3074 | 0.74072
2745 | 595.2425 | 0.74103
2746 | 595.7948 | 0.74099
2747 | 596.347 | 0.74162
2748 | 596.6755 | 0.74228
2749 | 597.2637 | 0.74224
2750 | 597.6498 | 0.74303
2751 | 598.1837 | 0.74346
2752 | 598.1655 | 0.74346
2753 | 598.7101 | 0.74396
2754 | 599.3414 | 0.74373
2755 | 599.1393 | 0.74436
2756 | 599.7559 | 0.74506
2757 | 600.6138 | 0.7449
2758 | 601.1039 | 0.74506
2759 | 600.9995 | 0.74541
2760 | 601.421 | 0.74572
2761 | 601.976 | 0.74631
2762 | 602.1344 | 0.74647
2763 | 602.4406 | 0.74709
2764 | 602.8296 | 0.74741
2765 | 603.5427 | 0.74744
2766 | 603.5427 | 0.74741
2767 | 604.1332 | 0.74756
2768 | 604.5616 | 0.74827
2769 | 605.1555 | 0.74811
2770 | 605.6126 | 0.74854
2771 | 605.9796 | 0.74924
2772 | 606.3574 | 0.74952
2773 | 606.512 | 0.74924
2774 | 607.0588 | 0.75006
2775 | 607.645 | 0.75014
2776 | 607.7673 | 0.7503
2777 | 608.3066 | 0.75077
2778 | 608.6734 | 0.75092
2779 | 609.0364 | 0.75128
2780 | 609.4246 | 0.75163
2781 | 609.845 | 0.7521
2782 | 610.1254 | 0.75202
2783 | 610.7435 | 0.75178
2784 | 611.1853 | 0.75229
2785 | 611.2104 | 0.75307
2786 | 611.7563 | 0.75327
2787 | 612.4385 | 0.75311
2788 | 612.873 | 0.75374
2789 | 613.0096 | 0.75366
2790 | 613.6232 | 0.75425
2791 | 614.0612 | 0.75436
2792 | 614.3949 | 0.75444
2793 | 614.8147 | 0.75499
2794 | 615.403 | 0.75534
2795 | 615.5287 | 0.75507
2796 | 615.8442 | 0.75503
2797 | 616.0703 | 0.75546
2798 | 616.558 | 0.75523
2799 | 617.2428 | 0.75562
2800 | 617.8378 | 0.75515
2801 | 617.8881 | 0.75558
2802 | 618.4794 | 0.75601
2803 | 618.9237 | 0.75573
2804 | 619.2319 | 0.75605
2805 | 619.5471 | 0.75585
2806 | 620.0307 | 0.75589
2807 | 619.891 | 0.75569
2808 | 620.6288 | 0.75526
2809 | 621.0729 | 0.75569
2810 | 621.4954 | 0.75534
2811 | 621.9285 | 0.75515
2812 | 622.376 | 0.75495
2813 | 622.7911 | 0.75436
2814 | 622.9342 | 0.7539
2815 | 623.539 | 0.75339
2816 | 623.8682 | 0.75296
2817 | 624.1901 | 0.75241
2818 | 624.7086 | 0.75206
2819 | 625.3631 | 0.75085
2820 | 625.5812 | 0.75018
2821 | 625.5812 | 0.74924
2822 | 626.5177 | 0.74827
2823 | 626.4892 | 0.74737
2824 | 627.1826 | 0.74565
2825 | 627.4077 | 0.74482
2826 | 627.7829 | 0.74334
2827 | 628.2115 | 0.74177
2828 | 628.4832 | 0.7397
2829 | 628.8688 | 0.73865
2830 | 629.4224 | 0.73661
2831 | 629.6653 | 0.73493
2832 | 630.3471 | 0.73317
2833 | 630.6185 | 0.7309
2834 | 631.1217 | 0.72911
2835 | 631.4358 | 0.72703
2836 | 632.0031 | 0.72469
2837 | 632.1671 | 0.72265
2838 | 632.4383 | 0.72039
2839 | 632.7201 | 0.71792
2840 | 633.4193 | 0.71573
2841 | 634.0005 | 0.71296
2842 | 634.3249 | 0.71057
2843 | 634.7955 | 0.70795
2844 | 634.9487 | 0.70557
2845 | 635.4335 | 0.70322
2846 | 635.8754 | 0.70029
2847 | 636.1462 | 0.6979
2848 | 636.5096 | 0.69528
2849 | 636.8802 | 0.69251
2850 | 637.5212 | 0.69036
2851 | 637.7919 | 0.6875
2852 | 638.2299 | 0.68508
2853 | 638.6429 | 0.68246
2854 | 638.9171 | 0.68
2855 | 639.5115 | 0.67722
2856 | 639.999 | 0.67499
2857 | 640.3585 | 0.67265
2858 | 640.8458 | 0.6701
2859 | 641.2016 | 0.66752
2860 | 641.6072 | 0.66529
2861 | 642.1546 | 0.66256
2862 | 642.4499 | 0.66084
2863 | 642.7664 | 0.65845
2864 | 643.1929 | 0.65607
2865 | 643.6017 | 0.6538
2866 | 643.7971 | 0.65153
2867 | 644.3197 | 0.64911
2868 | 644.7 | 0.64747
2869 | 644.9592 | 0.64508
2870 | 645.6555 | 0.64305
2871 | 645.73 | 0.64101
2872 | 646.3588 | 0.63867
2873 | 646.9692 | 0.63632
2874 | 647.2463 | 0.63476
2875 | 647.3599 | 0.63284
2876 | 648.0983 | 0.63042
2877 | 648.3076 | 0.62862
2878 | 649.0031 | 0.62627
2879 | 649.4218 | 0.62428
2880 | 649.5034 | 0.62189
2881 | 650.0106 | 0.61939
2882 | 650.5036 | 0.61794
2883 | 650.9147 | 0.61501
2884 | 651.1311 | 0.61333
2885 | 651.5743 | 0.61122
2886 | 651.9395 | 0.60919
2887 | 652.5171 | 0.60715
2888 | 652.8927 | 0.60453
2889 | 653.3853 | 0.60238
2890 | 653.6297 | 0.60086
2891 | 654.0087 | 0.59855
2892 | 654.6355 | 0.59636
2893 | 654.8269 | 0.59386
2894 | 655.351 | 0.59167
2895 | 655.8784 | 0.58952
2896 | 656.243 | 0.58745
2897 | 656.9898 | 0.58534
2898 | 657.1667 | 0.58272
2899 | 657.5099 | 0.58037
2900 | 657.8282 | 0.57834
2901 | 658.0123 | 0.57591
2902 | 658.274 | 0.5731
2903 | 658.702 | 0.57075
2904 | 659.0519 | 0.56887
2905 | 659.7522 | 0.56625
2906 | 659.8582 | 0.56352
2907 | 660.2186 | 0.56125
2908 | 660.8126 | 0.5589
2909 | 661.0883 | 0.55675
2910 | 661.5016 | 0.55394
2911 | 661.8337 | 0.55077
2912 | 662.3602 | 0.54839
2913 | 662.8264 | 0.54573
2914 | 663.1619 | 0.54322
2915 | 663.3666 | 0.54021
2916 | 664.0128 | 0.53752
2917 | 664.267 | 0.53517
2918 | 664.7787 | 0.53263
2919 | 665.1033 | 0.5295
2920 | 665.4952 | 0.52723
2921 | 666.1655 | 0.52446
2922 | 666.2397 | 0.52117
2923 | 666.7051 | 0.51855
2924 | 667.139 | 0.5157
2925 | 667.608 | 0.51265
2926 | 668.0206 | 0.50929
2927 | 668.1827 | 0.50663
2928 | 668.7256 | 0.50405
2929 | 668.9371 | 0.50104
2930 | 669.5644 | 0.4981
2931 | 670.1106 | 0.49498
2932 | 670.2021 | 0.4929
2933 | 670.8115 | 0.48966
2934 | 671.2446 | 0.48684
2935 | 671.8328 | 0.48371
2936 | 671.8998 | 0.48149
2937 | 672.361 | 0.47894
2938 | 672.6356 | 0.4764
2939 | 673.3043 | 0.47331
2940 | 673.6527 | 0.47109
2941 | 674.1172 | 0.4689
2942 | 674.3389 | 0.46635
2943 | 674.5886 | 0.46436
2944 | 675.3871 | 0.46186
2945 | 675.5206 | 0.46049
2946 | 676.34 | 0.45857
2947 | 676.4034 | 0.45627
2948 | 676.9166 | 0.45423
2949 | 676.9095 | 0.45314
2950 | 677.7037 | 0.4513
2951 | 677.9885 | 0.44997
2952 | 678.505 | 0.44841
2953 | 678.7684 | 0.44747
2954 | 678.9337 | 0.44661
2955 | 679.9731 | 0.4459
2956 | 680.0328 | 0.4445
2957 | 680.4437 | 0.4436
2958 | 680.7701 | 0.44305
2959 | 681.4652 | 0.44293
2960 | 681.4019 | 0.44215
2961 | 681.8372 | 0.44196
2962 | 682.3038 | 0.4416
2963 | 682.8266 | 0.44117
2964 | 683.3457 | 0.44113
2965 | 683.728 | 0.44137
2966 | 684.0402 | 0.44164
2967 | 684.3663 | 0.4416
2968 | 684.829 | 0.44113
2969 | 685.2042 | 0.44094
2970 | 685.7754 | 0.44192
2971 | 686.4099 | 0.44188
2972 | 686.2065 | 0.44219
2973 | 686.7671 | 0.44239
2974 | 687.051 | 0.44297
2975 | 687.9335 | 0.4434
2976 | 688.1506 | 0.44375
2977 | 688.2733 | 0.44418
2978 | 688.4063 | 0.4443
2979 | 689.2045 | 0.44469
2980 | 689.7786 | 0.44567
2981 | 689.8731 | 0.44641
2982 | 690.671 | 0.44735
2983 | 690.7795 | 0.44786
2984 | 691.0489 | 0.44794
2985 | 691.605 | 0.44923
2986 | 691.7134 | 0.4497
2987 | 692.3499 | 0.45071
2988 | 692.7311 | 0.45087
2989 | 693.259 | 0.45122
2990 | 693.6121 | 0.45193
2991 | 694.0139 | 0.45294
2992 | 694.29 | 0.45408
2993 | 694.6151 | 0.45466
2994 | 695.3417 | 0.45529
2995 | 695.6491 | 0.45646
2996 | 696.0928 | 0.45736
2997 | 696.2918 | 0.45783
2998 | 696.3302 | 0.45865
2999 | 696.9238 | 0.45975
3000 | 697.7163 | 0.46022
3001 | 697.7582 | 0.46045
3002 | 698.2993 | 0.46197
3003 | 698.7668 | 0.4626
3004 | 698.9867 | 0.46385
3005 | 699.5623 | 0.46459
3006 | 699.96 | 0.4653
3007 | 700.2737 | 0.46659
3008 | 700.912 | 0.46741
3009 | 700.8248 | 0.46757
3010 | 701.1524 | 0.4687
3011 | 702.024 | 0.46956
3012 | 702.3726 | 0.47038
3013 | 702.5991 | 0.47124
3014 | 703.1774 | 0.47195
3015 | 703.5398 | 0.47331
3016 | 703.9857 | 0.47339
3017 | 704.2156 | 0.47425
3018 | 704.8215 | 0.47574
3019 | 705.0201 | 0.47621
3020 | 705.3716 | 0.47746
3021 | 705.7198 | 0.47793
3022 | 706.4194 | 0.47879
3023 | 706.8926 | 0.47973
3024 | 707.251 | 0.48051
3025 | 707.6269 | 0.4818
3026 | 707.7695 | 0.48262
3027 | 708.1381 | 0.48395
3028 | 708.5069 | 0.48457
3029 | 709.0772 | 0.4852
3030 | 708.9659 | 0.4859
3031 | 709.8108 | 0.487
3032 | 710.207 | 0.48845
3033 | 710.6971 | 0.48895
3034 | 711.274 | 0.4897
3035 | 711.6527 | 0.49153
3036 | 711.7605 | 0.49228
3037 | 712.2745 | 0.49279
3038 | 712.6323 | 0.49384
3039 | 712.9554 | 0.49533
3040 | 712.9412 | 0.49599
3041 | 713.7259 | 0.49701
3042 | 714.0594 | 0.49763
3043 | 714.6736 | 0.49861
3044 | 714.7708 | 0.4992
3045 | 715.2844 | 0.50025
3046 | 715.9784 | 0.50162
3047 | 716.4501 | 0.50237
3048 | 716.9113 | 0.50319
3049 | 717.598 | 0.50393
3050 | 717.2754 | 0.50467
3051 | 717.7611 | 0.50631
3052 | 718.2184 | 0.50631
3053 | 718.4959 | 0.5076
3054 | 718.8875 | 0.50811
3055 | 719.6776 | 0.50929
3056 | 719.9373 | 0.51062
3057 | 720.5749 | 0.51163
3058 | 720.5539 | 0.5121
3059 | 721.2744 | 0.51284
3060 | 721.5375 | 0.51335
3061 | 722.0256 | 0.51507
3062 | 722.3718 | 0.51539
3063 | 722.5486 | 0.51632
3064 | 723.1091 | 0.51777
3065 | 723.4689 | 0.51867
3066 | 724.3132 | 0.51957
3067 | 724.3719 | 0.52031
3068 | 724.5552 | 0.52156
3069 | 724.9737 | 0.52231
3070 | 725.3024 | 0.52332
3071 | 726.032 | 0.52453
3072 | 726.0666 | 0.52524
3073 | 726.6127 | 0.52586
3074 | 727.0103 | 0.52684
3075 | 727.6187 | 0.52782
3076 | 728.2161 | 0.52876
3077 | 728.4822 | 0.52977
3078 | 728.7205 | 0.53083
3079 | 729.2454 | 0.53165
3080 | 729.5599 | 0.532
3081 | 729.8878 | 0.5338
3082 | 730.3435 | 0.53431
3083 | 730.7821 | 0.53509
3084 | 730.9824 | 0.53576
3085 | 731.6414 | 0.5372
3086 | 731.8864 | 0.53795
3087 | 732.4487 | 0.539
3088 | 732.6799 | 0.54041
3089 | 733.2764 | 0.54096
3090 | 733.663 | 0.5417
3091 | 734.011 | 0.54276
3092 | 734.156 | 0.54369
3093 | 734.8109 | 0.54393
3094 | 734.98 | 0.54514
3095 | 735.6242 | 0.54596
3096 | 735.8998 | 0.54702
3097 | 736.2996 | 0.54803
3098 | 737.0782 | 0.54901
3099 | 737.3364 | 0.54972
3100 | 737.9702 | 0.55093
3101 | 737.8945 | 0.55171
3102 | 738.1286 | 0.55343
3103 | 738.5005 | 0.55378
3104 | 739.2853 | 0.55468
3105 | 739.5124 | 0.5555
3106 | 740.1181 | 0.55695
3107 | 740.6343 | 0.55781
3108 | 740.7271 | 0.55824
3109 | 741.226 | 0.55929
3110 | 741.5905 | 0.56055
3111 | 741.907 | 0.56113
3112 | 742.3745 | 0.56199
3113 | 742.9969 | 0.56262
3114 | 743.1516 | 0.56387
3115 | 743.7668 | 0.56473
3116 | 744.069 | 0.56602
3117 | 744.4196 | 0.56747
3118 | 744.8079 | 0.56813
3119 | 745.2924 | 0.56872
3120 | 745.6323 | 0.56962
3121 | 746.0376 | 0.57044
3122 | 746.2917 | 0.57142
3123 | 746.8788 | 0.57235
3124 | 747.1086 | 0.57361
3125 | 747.5379 | 0.57396
3126 | 748.1178 | 0.57478
3127 | 748.5055 | 0.57599
3128 | 748.8588 | 0.57693
3129 | 749.3358 | 0.57767
3130 | 749.497 | 0.57841
3131 | 749.5381 | 0.579
3132 | 750.1763 | 0.57974
3133 | 750.6835 | 0.58111
3134 | 750.8345 | 0.58236
3135 | 751.3074 | 0.5826
3136 | 751.6882 | 0.58354
3137 | 752.1746 | 0.58471
3138 | 752.4968 | 0.58518
3139 | 752.7983 | 0.58702
3140 | 753.4699 | 0.58772
3141 | 753.8807 | 0.58854
3142 | 754.1446 | 0.58987
3143 | 754.8944 | 0.59077
3144 | 755.0555 | 0.59147
3145 | 755.3432 | 0.5923
3146 | 755.7983 | 0.59288
3147 | 756.3047 | 0.5939
3148 | 756.8181 | 0.59511
3149 | 756.9449 | 0.59617
3150 | 757.5844 | 0.59679
3151 | 758.0463 | 0.59808
3152 | 758.1659 | 0.59882
3153 | 758.9424 | 0.5998
3154 | 759.3456 | 0.6009
3155 | 759.4344 | 0.60191
3156 | 760.1011 | 0.60305
3157 | 760.2789 | 0.60371
3158 | 760.6855 | 0.60461
3159 | 761.5056 | 0.60555
3160 | 761.5156 | 0.60653
3161 | 762.158 | 0.60715
3162 | 762.6736 | 0.60821
3163 | 762.8821 | 0.60966
3164 | 763.3053 | 0.6102
3165 | 763.5034 | 0.61138
3166 | 763.9642 | 0.61192
3167 | 764.391 | 0.61255
3168 | 764.5853 | 0.61353
3169 | 765.1553 | 0.6145
3170 | 765.5955 | 0.6156
3171 | 765.6705 | 0.61634
3172 | 766.4618 | 0.61701
3173 | 766.8439 | 0.61869
3174 | 766.8951 | 0.61908
3175 | 767.5089 | 0.62006
3176 | 767.9109 | 0.62088
3177 | 768.6884 | 0.62244
3178 | 768.5861 | 0.62248
3179 | 769.0461 | 0.62361
3180 | 769.7209 | 0.62459
3181 | 770.1874 | 0.62553
3182 | 770.4361 | 0.62659
3183 | 770.4907 | 0.62733
3184 | 770.7358 | 0.62831
3185 | 771.4102 | 0.62897
3186 | 771.6485 | 0.62932
3187 | 772.1693 | 0.63069
3188 | 772.622 | 0.63167
3189 | 773.1428 | 0.63241
3190 | 773.2516 | 0.63351
3191 | 773.6905 | 0.63425
3192 | 774.3572 | 0.63527
3193 | 774.7145 | 0.63628
3194 | 775.1703 | 0.63683
3195 | 775.3438 | 0.6382
3196 | 775.8469 | 0.63949
3197 | 776.2211 | 0.64019
3198 | 776.7648 | 0.64113
3199 | 777.1796 | 0.64199
3200 | 777.6279 | 0.64281
3201 | 777.8967 | 0.64395
3202 | 778.4606 | 0.64457
3203 | 778.5522 | 0.64559
3204 | 779.1332 | 0.64664
3205 | 779.6118 | 0.64758
3206 | 780.3182 | 0.6486
3207 | 780.2604 | 0.64891
3208 | 780.6439 | 0.65005
3209 | 780.8509 | 0.65091
3210 | 781.4518 | 0.65165
3211 | 782.0728 | 0.65302
3212 | 782.4561 | 0.65388
3213 | 782.6394 | 0.65462
3214 | 783.4671 | 0.65572
3215 | 783.423 | 0.65689
3216 | 784.0638 | 0.65787
3217 | 784.4335 | 0.65873
3218 | 785.098 | 0.65974
3219 | 785.4301 | 0.6606
3220 | 785.5792 | 0.66178
3221 | 786.1687 | 0.66271
3222 | 786.6736 | 0.66322
3223 | 786.6025 | 0.66393
3224 | 787.0834 | 0.66529
3225 | 787.7576 | 0.66596
3226 | 788.2552 | 0.66662
3227 | 788.2484 | 0.66799
3228 | 788.5636 | 0.66838
3229 | 788.9902 | 0.6694
3230 | 789.5823 | 0.67014
3231 | 789.8294 | 0.67143
3232 | 790.337 | 0.6721
3233 | 790.5909 | 0.67268
3234 | 791.1592 | 0.67398
3235 | 791.4502 | 0.6746
3236 | 791.8156 | 0.67558
3237 | 792.0182 | 0.67644
3238 | 792.5527 | 0.67777
3239 | 792.8943 | 0.67843
3240 | 793.4891 | 0.6789
3241 | 793.7967 | 0.68
3242 | 794.4454 | 0.68113
3243 | 794.8003 | 0.68246
3244 | 794.9052 | 0.68269
3245 | 795.5707 | 0.68352
3246 | 795.8107 | 0.68465
3247 | 796.0978 | 0.68586
3248 | 796.5806 | 0.68641
3249 | 797.0532 | 0.6868
3250 | 797.2594 | 0.68836
3251 | 798.0052 | 0.6895
3252 | 798.4742 | 0.68989
3253 | 798.5792 | 0.69059
3254 | 798.94 | 0.69243
3255 | 799.5777 | 0.69263
3256 | 799.8745 | 0.69384
3257 | 800.05 | 0.69462
3258 | 800.8156 | 0.69607
3259 | 801.21 | 0.69583
3260 | 801.5272 | 0.69751
3261 | 801.834 | 0.69755
3262 | 801.8475 | 0.69935
3263 | 802.7911 | 0.70041
3264 | 802.9899 | 0.70052
3265 | 803.1483 | 0.70213
3266 | 803.7379 | 0.70299
3267 | 804.2567 | 0.70381
3268 | 804.8999 | 0.70522
3269 | 804.9775 | 0.70537
3270 | 805.5197 | 0.70643
3271 | 805.9742 | 0.70729
3272 | 806.2265 | 0.70827
3273 | 806.681 | 0.7092
3274 | 807.4516 | 0.71003
3275 | 807.5526 | 0.71112
3276 | 808.2489 | 0.71159
3277 | 808.0942 | 0.71249
3278 | 808.7468 | 0.71374
3279 | 809.1136 | 0.71476
3280 | 809.8229 | 0.71566
3281 | 809.8265 | 0.71589
3282 | 810.2869 | 0.71671
3283 | 810.6735 | 0.71781
3284 | 811.04 | 0.71863
3285 | 811.4432 | 0.71933
3286 | 812.1052 | 0.72004
3287 | 812.4614 | 0.72148
3288 | 812.5957 | 0.72215
3289 | 813.2105 | 0.7232
3290 | 813.58 | 0.72441
3291 | 814.1574 | 0.725
3292 | 814.2682 | 0.72621
3293 | 814.5704 | 0.72715
3294 | 815.0806 | 0.72801
3295 | 815.5369 | 0.72848
3296 | 815.9767 | 0.72997
3297 | 816.2318 | 0.73028
3298 | 816.7852 | 0.73153
3299 | 817.2985 | 0.73204
3300 | 817.6541 | 0.73286
3301 | 818.1035 | 0.73435
3302 | 818.3114 | 0.73513
3303 | 818.7205 | 0.73536
3304 | 819.0692 | 0.73681
3305 | 819.6053 | 0.73751
3306 | 820.118 | 0.73853
3307 | 820.48 | 0.73974
3308 | 820.5874 | 0.74013
3309 | 821.1403 | 0.7406
3310 | 821.5755 | 0.74174
3311 | 822.0581 | 0.7431
3312 | 822.3493 | 0.74385
3313 | 822.7913 | 0.74455
3314 | 823.2468 | 0.746
3315 | 823.5479 | 0.74651
3316 | 824.1069 | 0.7478
3317 | 824.4083 | 0.74846
3318 | 824.7595 | 0.74956
3319 | 825.0472 | 0.75014
3320 | 825.5557 | 0.75049
3321 | 826.1179 | 0.75151
3322 | 826.4086 | 0.75323
3323 | 827.1644 | 0.75393
3324 | 827.0708 | 0.75413
3325 | 827.7296 | 0.75581
3326 | 827.8399 | 0.75644
3327 | 828.2678 | 0.75695
3328 | 828.8995 | 0.75812
3329 | 829.1335 | 0.75929
3330 | 829.4442 | 0.75925
3331 | 829.8182 | 0.75996
3332 | 830.5397 | 0.76164
3333 | 830.4362 | 0.76254
3334 | 831.2012 | 0.76398
3335 | 831.3546 | 0.7648
3336 | 832.1025 | 0.76586
3337 | 832.1129 | 0.76613
3338 | 832.817 | 0.76735
3339 | 833.1607 | 0.76727
3340 | 833.3475 | 0.76911
3341 | 833.915 | 0.76911
3342 | 834.3586 | 0.77028
3343 | 834.7154 | 0.77071
3344 | 835.119 | 0.77184
3345 | 835.7261 | 0.77329
3346 | 835.9728 | 0.77395
3347 | 836.3196 | 0.77493
3348 | 836.7096 | 0.77466
3349 | 837.0627 | 0.77603
3350 | 837.8663 | 0.77724
3351 | 837.8797 | 0.77743
3352 | 838.1897 | 0.77927
3353 | 839.1223 | 0.7806
3354 | 839.4786 | 0.78123
3355 | 839.189 | 0.78197
3356 | 839.9214 | 0.78263
3357 | 840.3312 | 0.78357
3358 | 840.7205 | 0.78471
3359 | 841.5829 | 0.786
3360 | 841.6794 | 0.78627
3361 | 841.9823 | 0.78701
3362 | 842.6709 | 0.78799
3363 | 842.5179 | 0.78912
3364 | 843.0306 | 0.7903
3365 | 843.749 | 0.79135
3366 | 844.2913 | 0.79202
3367 | 844.4274 | 0.79346
3368 | 844.8401 | 0.79346
3369 | 845.1457 | 0.79433
3370 | 845.8404 | 0.79593
3371 | 846.2394 | 0.79659
3372 | 846.379 | 0.79741
3373 | 846.9105 | 0.79812
3374 | 847.1468 | 0.79894
3375 | 847.6915 | 0.80011
3376 | 848.1365 | 0.80125
3377 | 848.442 | 0.80183
3378 | 849.0297 | 0.80258
3379 | 849.601 | 0.80344
3380 | 849.5876 | 0.80414
3381 | 850.2484 | 0.80484
3382 | 850.2812 | 0.80617
3383 | 850.7993 | 0.80719
3384 | 850.9155 | 0.80844
3385 | 851.7386 | 0.80848
3386 | 852.1434 | 0.81008
3387 | 852.3291 | 0.81063
3388 | 852.8898 | 0.81165
3389 | 853.2841 | 0.81219
3390 | 853.3441 | 0.81294
3391 | 854.1533 | 0.81337
3392 | 854.5573 | 0.81481
3393 | 854.9186 | 0.81606
3394 | 854.9686 | 0.81689
3395 | 855.3831 | 0.81763
3396 | 855.9627 | 0.81853
3397 | 856.48 | 0.8197
3398 | 856.715 | 0.82044
3399 | 857.0626 | 0.82166
3400 | 857.381 | 0.82224
3401 | 858.096 | 0.8231
3402 | 858.3115 | 0.82373
3403 | 858.6619 | 0.82478
3404 | 859.1585 | 0.82553
3405 | 859.4992 | 0.82682
3406 | 860.0657 | 0.82768
3407 | 860.3107 | 0.82881
3408 | 860.4924 | 0.82932
3409 | 860.9028 | 0.82987
3410 | 861.8818 | 0.83077
3411 | 861.9481 | 0.83096
3412 | 862.4838 | 0.83245
3413 | 862.6422 | 0.83323
3414 | 863.036 | 0.83432
3415 | 863.3964 | 0.83503
3416 | 864.005 | 0.83577
3417 | 864.203 | 0.83722
3418 | 864.6856 | 0.83761
3419 | 865.1215 | 0.83823
3420 | 865.5909 | 0.83902
3421 | 865.68 | 0.83992
3422 | 866.2911 | 0.84148
3423 | 866.5224 | 0.84203
3424 | 867.2091 | 0.843
3425 | 867.325 | 0.84359
3426 | 867.7278 | 0.84398
3427 | 868.2623 | 0.84527
3428 | 868.6125 | 0.84625
3429 | 869.1536 | 0.84688
3430 | 869.6416 | 0.84789
3431 | 870.1533 | 0.84903
3432 | 870.3383 | 0.84989
3433 | 870.5391 | 0.85063
3434 | 871.2812 | 0.85208
3435 | 871.5056 | 0.85231
3436 | 872.02 | 0.85337
3437 | 872.287 | 0.85419
3438 | 872.6696 | 0.85513
3439 | 873.1246 | 0.85634
3440 | 873.2201 | 0.85653
3441 | 873.9582 | 0.85798
3442 | 874.2581 | 0.85798
3443 | 874.8151 | 0.85892
3444 | 874.9666 | 0.85954
3445 | 875.6551 | 0.86099
3446 | 875.7934 | 0.86181
3447 | 876.6361 | 0.86291
3448 | 876.8208 | 0.86478
3449 | 877.341 | 0.86545
3450 | 877.4724 | 0.86584
3451 | 877.9438 | 0.86639
3452 | 878.3156 | 0.86748
3453 | 879.1115 | 0.86865
3454 | 879.2928 | 0.8692
3455 | 879.6384 | 0.86991
3456 | 880.0231 | 0.87167
3457 | 880.3189 | 0.87174
3458 | 880.8121 | 0.87288
3459 | 881.345 | 0.87366
3460 | 881.5388 | 0.87452
3461 | 881.9827 | 0.87542
3462 | 882.8868 | 0.87561
3463 | 882.7228 | 0.87663
3464 | 883.1689 | 0.87812
3465 | 883.4651 | 0.87929
3466 | 884.3262 | 0.87995
3467 | 884.7593 | 0.88089
3468 | 884.9106 | 0.8816
3469 | 885.1899 | 0.88265
3470 | 885.8858 | 0.88332
3471 | 886.3029 | 0.8841
3472 | 886.6444 | 0.88488
3473 | 886.9921 | 0.88558
3474 | 887.2844 | 0.88687
3475 | 887.7443 | 0.88715
3476 | 888.1472 | 0.8882
3477 | 888.554 | 0.88918
3478 | 888.8073 | 0.88989
3479 | 889.1749 | 0.89106
3480 | 889.6963 | 0.89165
3481 | 890.3228 | 0.8927
3482 | 890.2078 | 0.89333
3483 | 890.5911 | 0.89407
3484 | 891.1589 | 0.89532
3485 | 891.5125 | 0.89649
3486 | 892.1648 | 0.89696
3487 | 892.4595 | 0.89728
3488 | 892.8002 | 0.89872
3489 | 893.1413 | 0.899
3490 | 893.5934 | 0.90005
3491 | 893.9933 | 0.90091
3492 | 894.2907 | 0.90169
3493 | 894.543 | 0.90298
3494 | 895.2672 | 0.90334
3495 | 895.3947 | 0.90427
3496 | 895.9477 | 0.9049
3497 | 896.6029 | 0.90607
3498 | 896.704 | 0.9065
3499 | 897.2408 | 0.90729
3500 | 897.8887 | 0.90861
3501 | 898.1174 | 0.90994
3502 | 898.3172 | 0.90994
3503 | 898.6967 | 0.91139
3504 | 899.109 | 0.91155
3505 | 899.7596 | 0.9126
3506 | 900.1458 | 0.91389
3507 | 899.8804 | 0.91346
3508 | 899.9036 | 0.91405
3509 | 899.8549 | 0.91327
3510 | 900.005 | 0.91362
3511 | 899.985 | 0.91378
3512 | 900.2401 | 0.91374
3513 | 899.8089 | 0.9137
3514 | 899.9557 | 0.91315
3515 | 899.9625 | 0.91276
3516 | 899.9167 | 0.91338
3517 | 899.5144 | 0.91233
3518 | 899.8674 | 0.91276
3519 | 899.7596 | 0.91319
3520 | 900.1649 | 0.91288
3521 | 899.9133 | 0.91268
3522 | 900.0475 | 0.91311
3523 | 900.0638 | 0.91252
3524 | 900.0478 | 0.91256
3525 | 900.1589 | 0.91292
3526 | 899.8645 | 0.91252
3527 | 899.8057 | 0.91245
3528 | 899.8608 | 0.91233
3529 | 899.9625 | 0.91178
3530 | 899.9269 | 0.91249
3531 | 899.9167 | 0.91159
3532 | 900.0671 | 0.91194
3533 | 899.8122 | 0.91186
3534 | 899.822 | 0.9117
3535 | 900.3158 | 0.91135
3536 | 899.7665 | 0.91147
3537 | 900.0084 | 0.91147
3538 | 899.7893 | 0.91112
3539 | 899.9199 | 0.91147
3540 | 899.8674 | 0.91084
3541 | 900.0278 | 0.91123
3542 | 899.8024 | 0.9112
3543 | 900.1589 | 0.91139
3544 | 899.9231 | 0.91108
3545 | 899.9625 | 0.91166
3546 | 899.6356 | 0.91041
3547 | 900.0116 | 0.91139
3548 | 900.0671 | 0.91151
3549 | 900.0212 | 0.91045
3550 | 900.1094 | 0.91155
3551 | 899.6289 | 0.91049
3552 | 899.9592 | 0.91108
3553 | 900.0182 | 0.91104
3554 | 900.2833 | 0.91053
3555 | 899.8576 | 0.91061
3556 | 899.6849 | 0.91014
3557 | 899.7175 | 0.91084
3558 | 899.8645 | 0.91061
3559 | 900.0938 | 0.91057
3560 | 899.9399 | 0.91073
3561 | 900.0704 | 0.91018
3562 | 899.7305 | 0.91073
3563 | 899.904 | 0.90987
3564 | 899.7858 | 0.90998
3565 | 899.6391 | 0.91026
3566 | 899.6849 | 0.91002
3567 | 899.9819 | 0.91053
3568 | 899.7893 | 0.90975
3569 | 899.8317 | 0.90959
3570 | 900.0278 | 0.90951
3571 | 900.0971 | 0.90947
3572 | 899.9987 | 0.90947
3573 | 899.9723 | 0.90936
3574 | 899.6459 | 0.9092
3575 | 900.2833 | 0.90967
3576 | 899.6391 | 0.90924
3577 | 899.8251 | 0.90936
3578 | 899.9137 | 0.90783
3579 | 900.2699 | 0.90944
3580 | 899.8029 | 0.90932
3581 | 900.1525 | 0.90877
3582 | 899.9073 | 0.90889
3583 | 899.3902 | 0.90842
3584 | 899.9889 | 0.90869
3585 | 899.8938 | 0.90865
3586 | 899.7794 | 0.90846
3587 | 899.6323 | 0.90838
3588 | 900.3325 | 0.90908
3589 | 899.9496 | 0.90815
3590 | 899.6587 | 0.90818
3591 | 900.1135 | 0.90799
3592 | 899.8159 | 0.90799
3593 | 900.1363 | 0.90799
3594 | 899.5215 | 0.90779
3595 | 900.4369 | 0.9076
3596 | 900.231 | 0.90822
3597 | 899.7568 | 0.90744
3598 | 900.159 | 0.90826
3599 | 899.8519 | 0.90756
3600 | 899.9532 | 0.90772
3601 | 899.8451 | 0.90783
3602 | 899.9366 | 0.90697
3603 | 899.9337 | 0.90697
3604 | 899.9567 | 0.90756
3605 | 900.0319 | 0.9076
3606 | 900.0938 | 0.90713
3607 | 900.0023 | 0.90795
3608 | 900.0023 | 0.90717
3609 | 899.698 | 0.90713
3610 | 900.0255 | 0.90682
3611 | 900.2078 | 0.90748
3612 | 899.9987 | 0.90725
3613 | 900.1266 | 0.9067
3614 | 900.0154 | 0.90764
3615 | 899.8612 | 0.90635
3616 | 900.3553 | 0.90693
3617 | 900.1266 | 0.90682
3618 | 899.9137 | 0.90717
3619 | 900.1888 | 0.90662
3620 | 899.9203 | 0.90709
3621 | 900.11 | 0.90678
3622 | 900.1036 | 0.90725
3623 | 900.2571 | 0.90654
3624 | 900.3785 | 0.90642
3625 | 900.293 | 0.90701
3626 | 900.035 | 0.90599
3627 | 900.1333 | 0.9065
3628 | 899.9796 | 0.90599
3629 | 900.1298 | 0.90658
3630 | 900.3162 | 0.9067
3631 | 900.2838 | 0.90576
3632 | 900.3978 | 0.90639
3633 | 899.9532 | 0.90572
3634 | 900.2211 | 0.90599
3635 | 900.0972 | 0.90572
3636 | 900.261 | 0.9056
3637 | 900.3393 | 0.90541
3638 | 899.7964 | 0.90568
3639 | 900.3329 | 0.9058
3640 | 899.7377 | 0.9051
3641 | 900.1004 | 0.90545
3642 | 899.9996 | 0.9051
3643 | 900.3881 | 0.9056
3644 | 900.0416 | 0.90568
3645 | 899.8948 | 0.90502
3646 | 900.5908 | 0.9051
3647 | 899.9827 | 0.90494
3648 | 899.9925 | 0.9047
3649 | 900.2078 | 0.90553
3650 | 899.7343 | 0.9049
3651 | 900.3489 | 0.90478
3652 | 899.9958 | 0.90482
3653 | 899.8552 | 0.90416
3654 | 900.035 | 0.90439
3655 | 900.0772 | 0.90408
3656 | 900.0189 | 0.90447
3657 | 900.0385 | 0.90408
3658 | 900.241 | 0.90396
3659 | 899.8062 | 0.90424
3660 | 899.7207 | 0.90381
3661 | 900.0385 | 0.90357
3662 | 899.803 | 0.90357
3663 | 899.9632 | 0.904
3664 | 899.8882 | 0.90326
3665 | 899.5121 | 0.90326
3666 | 899.9568 | 0.90381
3667 | 900.2086 | 0.90365
3668 | 900.212 | 0.90326
3669 | 900.1464 | 0.90326
3670 | 899.8552 | 0.90271
3671 | 900.0615 | 0.90298
3672 | 899.9996 | 0.90338
3673 | 900.068 | 0.90314
3674 | 899.9077 | 0.90251
3675 | 900.1399 | 0.90244
3676 | 899.9077 | 0.90263
3677 | 899.8718 | 0.90228
3678 | 899.7575 | 0.90228
3679 | 899.9109 | 0.90197
3680 | 899.7739 | 0.90208
3681 | 900.1141 | 0.90236
3682 | 899.931 | 0.90208
3683 | 899.9537 | 0.90173
3684 | 899.7211 | 0.90115
3685 | 899.7018 | 0.90208
3686 | 899.5154 | 0.90122
3687 | 899.9893 | 0.90083
3688 | 899.9996 | 0.9015
3689 | 899.7147 | 0.90115
3690 | 899.9012 | 0.90193
3691 | 899.7179 | 0.90111
3692 | 899.8097 | 0.90107
3693 | 899.9243 | 0.90107
3694 | 899.8298 | 0.90138
3695 | 900.1984 | 0.90048
3696 | 899.9568 | 0.90087
3697 | 899.9077 | 0.90056
3698 | 900.3557 | 0.90079
3699 | 899.6793 | 0.90044
3700 | 899.931 | 0.90005
3701 | 899.9341 | 0.90048
3702 | 899.98 | 0.90044
3703 | 899.8428 | 0.90013
3704 | 899.9763 | 0.90017
3705 | 899.9702 | 0.90025
3706 | 899.813 | 0.89958
3707 | 899.9243 | 0.89982
3708 | 900.284 | 0.89962
3709 | 900.068 | 0.90052
3710 | 899.8752 | 0.89978
3711 | 900.3755 | 0.89939
3712 | 899.6988 | 0.89966
3713 | 899.9664 | 0.89907
3714 | 900.153 | 0.89982
3715 | 900.2352 | 0.89974
3716 | 899.8362 | 0.89958
3717 | 900.2448 | 0.89907
3718 | 900.2972 | 0.89888
3719 | 900.2026 | 0.89935
3720 | 900.0352 | 0.89857
3721 | 900.0878 | 0.89876
3722 | 899.7933 | 0.89837
3723 | 899.9897 | 0.89806
3724 | 900.1043 | 0.89817
3725 | 900.4277 | 0.89892
3726 | 899.9341 | 0.89739
3727 | 900.049 | 0.89817
3728 | 900.1404 | 0.89814
3729 | 899.7933 | 0.89786
3730 | 900.0259 | 0.89814
3731 | 899.6398 | 0.89771
3732 | 900.0846 | 0.89794
3733 | 899.9997 | 0.89743
3734 | 900.0455 | 0.89778
3735 | 899.8984 | 0.89743
3736 | 899.9471 | 0.89688
3737 | 899.993 | 0.89743
3738 | 899.9604 | 0.89688
3739 | 900.091 | 0.89735
3740 | 899.8817 | 0.89712
3741 | 900.1956 | 0.89642
3742 | 899.9573 | 0.8972
3743 | 899.9997 | 0.89696
3744 | 899.9997 | 0.89685
3745 | 900.1404 | 0.89665
3746 | 899.9375 | 0.897
3747 | 899.715 | 0.89622
3748 | 899.8099 | 0.89618
3749 | 899.9637 | 0.89634
3750 | 899.7186 | 0.89614
3751 | 899.8032 | 0.89579
3752 | 899.8626 | 0.89677
3753 | 899.8918 | 0.89591
3754 | 899.8394 | 0.89556
3755 | 899.6174 | 0.89606
3756 | 899.9997 | 0.89575
3757 | 900.0126 | 0.89548
3758 | 899.6498 | 0.89524
3759 | 900.062 | 0.89567
3760 | 899.9997 | 0.89509
3761 | 899.9573 | 0.89493
3762 | 899.7638 | 0.89509
3763 | 899.7542 | 0.89501
3764 | 899.4081 | 0.89493
3765 | 899.9706 | 0.89497
3766 | 899.7542 | 0.89512
3767 | 900.1991 | 0.89466
3768 | 900.3529 | 0.89473
3769 | 899.8757 | 0.89469
3770 | 900.0587 | 0.8952
3771 | 900.1467 | 0.89481
3772 | 899.7777 | 0.89411
3773 | 899.6918 | 0.89446
3774 | 899.624 | 0.89411
3775 | 900.1043 | 0.8945
3776 | 899.869 | 0.89411
3777 | 899.967 | 0.89403
3778 | 900.1113 | 0.89403
3779 | 900.1956 | 0.89376
3780 | 899.9113 | 0.89458
3781 | 899.9835 | 0.89387
3782 | 900.062 | 0.89415
3783 | 900.1629 | 0.89403
3784 | 900.1043 | 0.89415
3785 | 900.0746 | 0.89411
3786 | 899.9706 | 0.89395
3787 | 900.0159 | 0.89462
3788 | 900.0685 | 0.89438
3789 | 900.0259 | 0.89356
3790 | 900.1629 | 0.89356
3791 | 900.1629 | 0.8938
3792 | 900.062 | 0.89407
3793 | 900.1274 | 0.89364
3794 | 900.1241 | 0.89372
3795 | 900.1343 | 0.89403
3796 | 900.0685 | 0.89376
3797 | 900.2714 | 0.89368
3798 | 900.157 | 0.89399
3799 | 899.9803 | 0.89325
3800 | 899.7777 | 0.89309
3801 | 900.0746 | 0.89321
3802 | 900.2943 | 0.89356
3803 | 900.1343 | 0.89376
3804 | 900.2877 | 0.8929
3805 | 900.0781 | 0.89337
3806 | 899.8361 | 0.89254
3807 | 900.1898 | 0.89266
3808 | 899.967 | 0.89301
3809 | 900.1602 | 0.89223
3810 | 899.8361 | 0.8927
3811 | 899.7938 | 0.89251
3812 | 899.9803 | 0.89231
3813 | 900.1859 | 0.89243
3814 | 900.1306 | 0.8929
3815 | 900.0225 | 0.89258
3816 | 900.1998 | 0.89254
3817 | 899.938 | 0.89227
3818 | 900.1929 | 0.89247
3819 | 900.1306 | 0.89282
3820 | 899.8658 | 0.89239
3821 | 900.0714 | 0.89219
3822 | 900.2188 | 0.89274
3823 | 899.8297 | 0.89254
3824 | 899.7938 | 0.89192
3825 | 900.2877 | 0.89184
3826 | 899.7612 | 0.89165
3827 | 900.2355 | 0.89145
3828 | 899.8071 | 0.89188
3829 | 899.9415 | 0.89196
3830 | 900.0714 | 0.89168
3831 | 899.9543 | 0.89133
3832 | 899.6469 | 0.89192
3833 | 899.7352 | 0.89153
3834 | 900.1408 | 0.89188
3835 | 899.7057 | 0.89133
3836 | 900.1898 | 0.89121
3837 | 899.8433 | 0.89129
3838 | 900.0099 | 0.89211
3839 | 899.8952 | 0.89157
3840 | 900.039 | 0.89114
3841 | 899.8399 | 0.8909
3842 | 899.6825 | 0.89141
3843 | 899.8792 | 0.89114
3844 | 900.1732 | 0.89145
3845 | 899.7906 | 0.89106
3846 | 899.8792 | 0.89102
3847 | 899.6601 | 0.89172
3848 | 899.7482 | 0.89078
3849 | 900.0063 | 0.89149
3850 | 899.8952 | 0.89141
3851 | 900.0557 | 0.89075
3852 | 900.239 | 0.89129
3853 | 900.0099 | 0.89106
3854 | 900.1961 | 0.89153
3855 | 899.7647 | 0.89118
3856 | 900.144 | 0.89125
3857 | 900.039 | 0.89137
3858 | 900.0718 | 0.89067
3859 | 900.0945 | 0.89188
3860 | 899.6664 | 0.89137
3861 | 900.2228 | 0.89133
3862 | 900.118 | 0.89125
3863 | 900.239 | 0.89129
3864 | 900.0197 | 0.89102
3865 | 900.0945 | 0.89106
3866 | 900.0687 | 0.89157
3867 | 899.8168 | 0.89141
3868 | 900.2228 | 0.89176
3869 | 899.9711 | 0.89094
3870 | 900.213 | 0.89121
3871 | 899.9608 | 0.89106
3872 | 900.0915 | 0.89137
3873 | 900.402 | 0.89145
3874 | 900.1768 | 0.89129
3875 | 900.1047 | 0.89121
3876 | 899.9478 | 0.89028
3877 | 900.1574 | 0.89118
3878 | 900.0591 | 0.8911
3879 | 900.3531 | 0.89145
3880 | 900.2029 | 0.89114
3881 | 900.2158 | 0.89106
3882 | 899.9318 | 0.89067
3883 | 899.9772 | 0.89118
3884 | 899.6768 | 0.8911
3885 | 899.9738 | 0.89078
3886 | 899.6375 | 0.8911
3887 | 900.2126 | 0.89078
3888 | 899.9184 | 0.89078
3889 | 900.0753 | 0.89051
3890 | 899.7357 | 0.89051
3891 | 900.0331 | 0.89047
3892 | 900.0229 | 0.89098
3893 | 899.7748 | 0.89067
3894 | 900.314 | 0.89086
3895 | 899.8404 | 0.89067
3896 | 900.1538 | 0.89078
3897 | 899.8696 | 0.89086
3898 | 899.8336 | 0.89039
3899 | 899.8863 | 0.89059
3900 | 899.9674 | 0.89055
3901 | 900.1702 | 0.89075
3902 | 900.0004 | 0.89098
3903 | 900.2062 | 0.89075
3904 | 899.984 | 0.89016
3905 | 899.8336 | 0.8902
3906 | 900.0264 | 0.89039
3907 | 899.8235 | 0.89012
3908 | 900.3339 | 0.89071
3909 | 900.0427 | 0.89098
3910 | 899.9219 | 0.88985
3911 | 899.7289 | 0.89047
3912 | 899.9053 | 0.88977
3913 | 899.7224 | 0.89016
3914 | 899.9711 | 0.89028
3915 | 899.7817 | 0.88992
3916 | 899.8336 | 0.8902
3917 | 899.9285 | 0.89012
3918 | 899.7844 | 0.88942
3919 | 899.85 | 0.89032
3920 | 899.8597 | 0.89024
3921 | 899.8298 | 0.89008
3922 | 899.8928 | 0.88977
3923 | 899.7357 | 0.89078
3924 | 899.9187 | 0.88996
3925 | 899.8267 | 0.89024
3926 | 900.0427 | 0.88953
3927 | 899.8863 | 0.88977
3928 | 899.8793 | 0.88985
3929 | 899.9478 | 0.89024
3930 | 899.7913 | 0.88977
3931 | 899.8404 | 0.88953
3932 | 899.9355 | 0.89004
3933 | 899.7942 | 0.89024
3934 | 899.8992 | 0.88949
3935 | 900.226 | 0.89004
3936 | 899.9024 | 0.88996
3937 | 899.8863 | 0.88973
3938 | 899.8961 | 0.88977
3939 | 900.236 | 0.88977
3940 | 900.0299 | 0.88992
3941 | 899.9219 | 0.88906
3942 | 899.9478 | 0.88961
3943 | 899.8762 | 0.88961
3944 | 900.0497 | 0.88914
3945 | 900.0887 | 0.88981
3946 | 899.7878 | 0.88887
3947 | 899.984 | 0.88989
3948 | 899.8466 | 0.88914
3949 | 900.0887 | 0.88989
3950 | 900.3014 | 0.88989
3951 | 900.2623 | 0.8893
3952 | 900.0427 | 0.8893
3953 | 899.8566 | 0.88969
3954 | 900.3958 | 0.88957
3955 | 900.0461 | 0.88953
3956 | 900.2719 | 0.88922
3957 | 900.3373 | 0.88977
3958 | 900.1934 | 0.88934
3959 | 899.8992 | 0.88989
3960 | 899.703 | 0.88914
3961 | 900.236 | 0.88922
3962 | 900.236 | 0.89004
3963 | 900.2719 | 0.88996
3964 | 899.8173 | 0.88969
3965 | 899.9938 | 0.88985
3966 | 900.2066 | 0.88977
3967 | 899.8699 | 0.88981
3968 | 900.3044 | 0.88977
3969 | 900.3993 | 0.89
3970 | 900.1642 | 0.88957
3971 | 900.3435 | 0.89032
3972 | 900.3862 | 0.88989
3973 | 899.8466 | 0.88973
3974 | 899.9188 | 0.88946
3975 | 900.1509 | 0.89
3976 | 900.0206 | 0.88914
3977 | 900.1249 | 0.88942
3978 | 900.0239 | 0.88938
3979 | 899.8699 | 0.88965
3980 | 899.9678 | 0.8893
3981 | 900.0104 | 0.88946
3982 | 899.8466 | 0.88961
3983 | 899.8173 | 0.88942
3984 | 900.1674 | 0.88934
3985 | 899.8733 | 0.88942
3986 | 899.9286 | 0.88879
3987 | 899.9678 | 0.88895
3988 | 899.8109 | 0.88922
3989 | 900.1319 | 0.88918
3990 | 899.8699 | 0.88895
3991 | 899.6771 | 0.88832
3992 | 899.8173 | 0.88895
3993 | 900.0037 | 0.88867
3994 | 900.0303 | 0.88903
3995 | 899.9969 | 0.88867
3996 | 899.9156 | 0.88828
3997 | 900.0529 | 0.88863
3998 | 899.9678 | 0.88895
3999 | 899.7061 | 0.88832
4000 | 899.9547 | 0.88871
4001 | 899.9611 | 0.88883
4002 | 900.1116 | 0.8884
4003 | 900.1116 | 0.88887
4004 | 899.9646 | 0.88828
4005 | 900.0104 | 0.88789
4006 | 899.9713 | 0.88871
4007 | 899.8372 | 0.88828
4008 | 899.8466 | 0.88867
4009 | 899.726 | 0.88734
4010 | 899.8733 | 0.88836
4011 | 899.9319 | 0.88824
4012 | 899.6833 | 0.88817
4013 | 900.0529 | 0.88805
4014 | 899.8667 | 0.88836
4015 | 899.8733 | 0.8886
4016 | 900.2656 | 0.8882
4017 | 900.2295 | 0.88832
4018 | 899.9224 | 0.88793
4019 | 899.8699 | 0.88813
4020 | 899.9353 | 0.8877
4021 | 900.0928 | 0.88848
4022 | 899.978 | 0.88805
4023 | 899.9877 | 0.88844
4024 | 900.1282 | 0.88828
4025 | 899.8766 | 0.88813
4026 | 900.3766 | 0.88801
4027 | 900.3178 | 0.88856
4028 | 900.0858 | 0.88809
4029 | 900.2066 | 0.88805
4030 | 899.9286 | 0.8884
4031 | 900.2757 | 0.88875
4032 | 900.282 | 0.88883
4033 | 899.8928 | 0.88832
4034 | 900.3766 | 0.88844
4035 | 900.282 | 0.88813
4036 | 900.2498 | 0.88844
4037 | 900.2295 | 0.8884
4038 | 899.978 | 0.88844
4039 | 900.1319 | 0.88797
4040 | 900.0366 | 0.88797
4041 | 900.1447 | 0.88801
4042 | 899.8964 | 0.88801
4043 | 899.7918 | 0.88793
4044 | 900.0012 | 0.8884
4045 | 900.0825 | 0.88836
4046 | 899.9914 | 0.88848
4047 | 900.0402 | 0.88766
4048 | 900.2328 | 0.8884
4049 | 900.1646 | 0.88856
4050 | 899.9455 | 0.88801
4051 | 900.1089 | 0.88828
4052 | 899.9455 | 0.88766
4053 | 899.9353 | 0.88836
4054 | 899.9353 | 0.88789
4055 | 900.1179 | 0.88801
4056 | 900.0436 | 0.88852
4057 | 900.027 | 0.88766
4058 | 899.3925 | 0.88703
4059 | 899.9455 | 0.8875
4060 | 899.834 | 0.88766
4061 | 900.1479 | 0.88813
4062 | 899.9877 | 0.8875
4063 | 899.8307 | 0.88754
4064 | 899.9979 | 0.88723
4065 | 899.7559 | 0.88809
4066 | 899.6155 | 0.8875
4067 | 899.5528 | 0.88762
4068 | 899.736 | 0.88754
4069 | 899.8505 | 0.8875
4070 | 900.0009 | 0.88723
4071 | 899.8964 | 0.88777
4072 | 899.9421 | 0.8866
4073 | 900.0928 | 0.88699
4074 | 899.8015 | 0.88746
4075 | 899.8639 | 0.88684
4076 | 900.1378 | 0.88719
4077 | 900.1967 | 0.8866
4078 | 899.7098 | 0.88699
4079 | 899.5463 | 0.88676
4080 | 899.978 | 0.88691
4081 | 900.0436 | 0.88742
4082 | 899.7133 | 0.88687
4083 | 899.6412 | 0.88672
4084 | 899.8472 | 0.88687
4085 | 899.7789 | 0.88719
4086 | 899.9914 | 0.88676
4087 | 900.0833 | 0.88742
4088 | 900.0602 | 0.88738
4089 | 899.9682 | 0.88668
4090 | 900.2038 | 0.88719
4091 | 900.2561 | 0.88762
4092 | 900.1056 | 0.88734
4093 | 900.2429 | 0.88719
4094 | 900.0636 | 0.88664
4095 | 900.3118 | 0.88699
4096 | 900.1967 | 0.88777
4097 | 899.8801 | 0.88715
4098 | 900.0145 | 0.88695
4099 | 900.0833 | 0.8873
4100 | 899.8282 | 0.88644
4101 | 900.1416 | 0.88691
4102 | 899.857 | 0.88699
4103 | 900.0764 | 0.88723
4104 | 899.965 | 0.88664
4105 | 900.2398 | 0.88715
4106 | 900.0636 | 0.88687
4107 | 899.9229 | 0.88707
4108 | 899.9718 | 0.88637
4109 | 899.9553 | 0.88691
4110 | 900.0602 | 0.88644
4111 | 899.7098 | 0.88676
4112 | 899.7434 | 0.88652
4113 | 900.0145 | 0.88672
4114 | 900.0204 | 0.88664
4115 | 900.1613 | 0.88668
4116 | 900.0075 | 0.88672
4117 | 900.3082 | 0.88625
4118 | 900.364 | 0.88633
4119 | 899.8015 | 0.88594
4120 | 899.664 | 0.88605
4121 | 899.8866 | 0.88594
4122 | 900.1742 | 0.88586
4123 | 899.648 | 0.88562
4124 | 900.1286 | 0.88621
4125 | 899.6417 | 0.88609
4126 | 899.4811 | 0.88566
4127 | 899.8411 | 0.88574
4128 | 899.7133 | 0.88566
4129 | 899.6938 | 0.88566
4130 | 899.9682 | 0.88601
4131 | 899.7167 | 0.88625
4132 | 899.7756 | 0.88469
4133 | 900.1777 | 0.88633
4134 | 900.0243 | 0.88547
4135 | 900.0275 | 0.88586
4136 | 899.9325 | 0.8857
4137 | 899.8903 | 0.88562
4138 | 899.9357 | 0.88558
4139 | 899.805 | 0.88566
4140 | 900.299 | 0.88586
4141 | 899.8506 | 0.88512
4142 | 900.2234 | 0.88527
4143 | 899.9291 | 0.88515
4144 | 900.3481 | 0.88543
4145 | 900.2332 | 0.88527
4146 | 900.0696 | 0.88555
4147 | 900.0439 | 0.88531
4148 | 900.1777 | 0.88535
4149 | 899.9388 | 0.88582
4150 | 899.8411 | 0.88574
4151 | 899.9982 | 0.88594
4152 | 899.72 | 0.8857
4153 | 899.8278 | 0.88562
4154 | 899.9918 | 0.88562
4155 | 900.0602 | 0.88515
4156 | 899.9588 | 0.8859
4157 | 900.1452 | 0.88515
4158 | 899.9682 | 0.88523
4159 | 900.0372 | 0.88515
4160 | 899.9487 | 0.8859
4161 | 900.3349 | 0.8859
4162 | 900.5244 | 0.88558
4163 | 899.7526 | 0.8857
4164 | 900.1878 | 0.88555
4165 | 900.3157 | 0.88574
4166 | 900.2075 | 0.88551
4167 | 900.237 | 0.88512
4168 | 900.2042 | 0.88566
4169 | 899.8936 | 0.88574
4170 | 900.4951 | 0.88523
4171 | 900.0013 | 0.88582
4172 | 900.4524 | 0.88472
4173 | 900.1452 | 0.88555
4174 | 899.9457 | 0.88535
4175 | 900.155 | 0.8857
4176 | 899.9982 | 0.88492
4177 | 900.2823 | 0.88523
4178 | 900.0569 | 0.88496
4179 | 899.805 | 0.88488
4180 | 899.9918 | 0.88523
4181 | 900.0145 | 0.88476
4182 | 900.2598 | 0.88492
4183 | 900.0405 | 0.88496
4184 | 900.0047 | 0.88508
4185 | 900.0962 | 0.88492
4186 | 900.0176 | 0.88469
4187 | 900.1974 | 0.8848
4188 | 899.8968 | 0.88539
4189 | 899.7494 | 0.88429
4190 | 899.9658 | 0.88496
4191 | 899.7269 | 0.88433
4192 | 900.0504 | 0.88371
4193 | 900.0047 | 0.88437
4194 | 899.5667 | 0.88386
4195 | 899.8968 | 0.88347
4196 | 899.9102 | 0.88429
4197 | 899.5074 | 0.88398
4198 | 899.9722 | 0.88445
4199 | 899.678 | 0.88472
4200 | 899.7758 | 0.88379
4201 | 899.7397 | 0.88414
4202 | 899.7692 | 0.88406
4203 | 899.8643 | 0.88343
4204 | 899.707 | 0.88398
4205 | 899.805 | 0.88379
4206 | 900.0213 | 0.88383
4207 | 899.822 | 0.88418
4208 | 900.0439 | 0.88375
4209 | 899.8611 | 0.88324
4210 | 900.2042 | 0.88363
4211 | 899.6613 | 0.88359
4212 | 899.9523 | 0.88347
4213 | 899.7828 | 0.88347
4214 | 900.0079 | 0.88336
4215 | 900.0311 | 0.88453
4216 | 899.8182 | 0.88402
4217 | 900.0472 | 0.88351
4218 | 900.064 | 0.88402
4219 | 899.9825 | 0.88351
4220 | 900.064 | 0.883
4221 | 900.309 | 0.88371
4222 | 900.0668 | 0.88328
4223 | 900.2341 | 0.88336
4224 | 900.0767 | 0.88359
4225 | 899.9328 | 0.88394
4226 | 900.1261 | 0.88379
4227 | 900.0802 | 0.88355
4228 | 900.2208 | 0.88332
4229 | 899.9131 | 0.88304
4230 | 900.1191 | 0.88355
4231 | 900.0802 | 0.88336
4232 | 900.1649 | 0.88355
4233 | 900.2042 | 0.88347
4234 | 899.7758 | 0.8841
4235 | 899.8907 | 0.883
4236 | 900.1783 | 0.88402
4237 | 899.7725 | 0.88312
4238 | 900.0248 | 0.88339
4239 | 900.2598 | 0.88347
4240 | 899.9658 | 0.88359
4241 | 899.9297 | 0.88343
4242 | 899.9106 | 0.88347
4243 | 899.7893 | 0.88293
4244 | 899.894 | 0.88293
4245 | 899.9462 | 0.88285
4246 | 900.1747 | 0.88332
4247 | 900.1295 | 0.88332
4248 | 899.9494 | 0.88363
4249 | 900.3351 | 0.88328
4250 | 899.9885 | 0.88308
4251 | 900.0698 | 0.88359
4252 | 900.2013 | 0.88343
4253 | 899.8907 | 0.88289
4254 | 900.2662 | 0.88336
4255 | 899.8451 | 0.88336
4256 | 899.9462 | 0.88304
4257 | 899.7925 | 0.88265
4258 | 900.2177 | 0.88359
4259 | 899.7862 | 0.88238
4260 | 900.1423 | 0.88277
4261 | 899.9885 | 0.88265
4262 | 899.8089 | 0.88296
4263 | 900.2373 | 0.88328
4264 | 899.8419 | 0.88281
4265 | 900.4169 | 0.88261
4266 | 899.9297 | 0.88277
4267 | 899.9825 | 0.88269
4268 | 900.3351 | 0.8832
4269 | 900.2859 | 0.88257
4270 | 900.0374 | 0.88222
4271 | 899.9171 | 0.88191
4272 | 899.9037 | 0.88238
4273 | 899.9106 | 0.88246
4274 | 899.9625 | 0.88222
4275 | 900.3351 | 0.88265
4276 | 900.0472 | 0.88257
4277 | 899.9297 | 0.88234
4278 | 899.8419 | 0.88261
4279 | 900.0018 | 0.88281
4280 | 900.1101 | 0.88273
4281 | 899.9328 | 0.88257
4282 | 899.9625 | 0.88222
4283 | 899.8089 | 0.883
4284 | 899.7501 | 0.88218
4285 | 900.0999 | 0.88203
4286 | 900.254 | 0.8825
4287 | 900.1455 | 0.88269
4288 | 900.1455 | 0.88214
4289 | 899.7501 | 0.8823
4290 | 900.0051 | 0.8825
4291 | 900.0643 | 0.88183
4292 | 899.8419 | 0.88226
4293 | 899.9825 | 0.88171
4294 | 900.1031 | 0.88257
4295 | 900.1197 | 0.88203
4296 | 899.8549 | 0.88175
4297 | 899.9985 | 0.88218
4298 | 899.7959 | 0.8823
4299 | 900.0869 | 0.88214
4300 | 899.9494 | 0.88214
4301 | 899.9462 | 0.88167
4302 | 899.9528 | 0.8821
4303 | 900.0903 | 0.88195
4304 | 899.5536 | 0.8821
4305 | 899.5311 | 0.88152
4306 | 900.1229 | 0.88175
4307 | 899.8748 | 0.88199
4308 | 899.7106 | 0.88171
4309 | 899.6588 | 0.8814
4310 | 900.2997 | 0.88214
4311 | 899.6092 | 0.88179
4312 | 899.7079 | 0.88195
4313 | 899.8419 | 0.88218
4314 | 900.1066 | 0.88207
4315 | 899.7631 | 0.88195
4316 | 899.8287 | 0.88179
4317 | 899.7598 | 0.88144
4318 | 899.6621 | 0.88191
4319 | 900.0051 | 0.88183
4320 | 899.8716 | 0.88167
4321 | 899.9069 | 0.88226
4322 | 899.8748 | 0.88199
4323 | 900.1687 | 0.8823
4324 | 899.7664 | 0.88156
4325 | 900.0739 | 0.88183
4326 | 899.7736 | 0.88222
4327 | 899.9205 | 0.8816
4328 | 899.9528 | 0.88179
4329 | 900.0082 | 0.8823
4330 | 899.7305 | 0.88136
4331 | 899.8713 | 0.88156
4332 | 899.8646 | 0.88191
4333 | 900.1556 | 0.8816
4334 | 899.8947 | 0.88117
4335 | 899.9138 | 0.88187
4336 | 899.626 | 0.88203
4337 | 899.8614 | 0.88136
4338 | 900.0219 | 0.88199
4339 | 900.0151 | 0.88183
4340 | 900.0184 | 0.88175
4341 | 899.9759 | 0.88136
4342 | 900.0116 | 0.88175
4343 | 899.8713 | 0.88171
4344 | 899.9625 | 0.88183
4345 | 900.1624 | 0.88187
4346 | 899.7211 | 0.88132
4347 | 899.7897 | 0.8816
4348 | 899.8158 | 0.88097
4349 | 900.1786 | 0.88179
4350 | 900.1687 | 0.8816
4351 | 899.8748 | 0.88171
4352 | 900.0283 | 0.88156
4353 | 900.0219 | 0.88164
4354 | 899.9237 | 0.88175
4355 | 899.9791 | 0.88093
4356 | 900.0541 | 0.88171
4357 | 900.1556 | 0.88081
4358 | 899.8878 | 0.8814
4359 | 899.8185 | 0.8814
4360 | 899.6364 | 0.88085
4361 | 899.9338 | 0.88136
4362 | 899.9237 | 0.88191
4363 | 899.8911 | 0.88117
4364 | 899.8185 | 0.88152
4365 | 900.0082 | 0.88152
4366 | 900.0219 | 0.88101
4367 | 899.7277 | 0.88093
4368 | 900.0939 | 0.88124
4369 | 899.8813 | 0.88128
4370 | 899.9069 | 0.88117
4371 | 899.6951 | 0.88074
4372 | 900.0841 | 0.88124
4373 | 899.8782 | 0.88109
4374 | 899.9861 | 0.88054
4375 | 899.9404 | 0.88121
4376 | 899.783 | 0.88089
4377 | 900.0283 | 0.88121
4378 | 900.0352 | 0.88089
4379 | 900.0448 | 0.88074
4380 | 899.9466 | 0.88062
4381 | 899.8782 | 0.88081
4382 | 899.6978 | 0.88078
4383 | 900.1757 | 0.88101
4384 | 899.8353 | 0.88023
4385 | 899.9759 | 0.88113
4386 | 899.5933 | 0.88011
4387 | 899.8552 | 0.88038
4388 | 900.0416 | 0.88128
4389 | 899.7151 | 0.88042
4390 | 899.6978 | 0.88058
4391 | 900.0082 | 0.88035
4392 | 900.0676 | 0.88054
4393 | 899.5573 | 0.88007
4394 | 899.8748 | 0.88058
4395 | 899.9338 | 0.87999
4396 | 899.95 | 0.88085
4397 | 899.9237 | 0.88007
4398 | 899.7377 | 0.88042
4399 | 899.9366 | 0.88058
4400 | 899.59 | 0.88085
4401 | 899.9078 | 0.87968
4402 | 899.8392 | 0.88035
4403 | 899.7151 | 0.88031
4404 | 899.6951 | 0.88027
4405 | 900.1888 | 0.88035
4406 | 899.7767 | 0.88015
4407 | 900.1757 | 0.88027
4408 | 899.8552 | 0.88035
4409 | 900.1298 | 0.87992
4410 | 900.0806 | 0.88042
4411 | 899.793 | 0.8796
4412 | 900.0091 | 0.88011
4413 | 899.9338 | 0.88101
4414 | 900.0581 | 0.8798
4415 | 900.133 | 0.88035
4416 | 899.8619 | 0.88007
4417 | 899.9435 | 0.88058
4418 | 899.8064 | 0.88019
4419 | 900.1396 | 0.88062
4420 | 900.1855 | 0.88093
4421 | 899.8419 | 0.88027
4422 | 900.1171 | 0.88027
4423 | 899.898 | 0.8807
4424 | 899.9111 | 0.88027
4425 | 900.2806 | 0.88011
4426 | 899.8453 | 0.87988
4427 | 900.2445 | 0.88003
4428 | 900.0022 | 0.87968
4429 | 900.0873 | 0.88042
4430 | 900.0747 | 0.87964
4431 | 900.1071 | 0.88007
4432 | 899.8129 | 0.87952
4433 | 900.2445 | 0.87992
4434 | 900.0712 | 0.88027
4435 | 900.1855 | 0.88015
4436 | 899.5708 | 0.87972
4437 | 900.2018 | 0.8796
4438 | 900.1888 | 0.88046
4439 | 899.6625 | 0.8798
4440 | 900.0156 | 0.88015
4441 | 899.6265 | 0.8796
4442 | 900.2445 | 0.87995
4443 | 900.0806 | 0.87984
4444 | 900.1426 | 0.87992
4445 | 900.1136 | 0.88038
4446 | 900.3519 | 0.8807
4447 | 900.0581 | 0.87999
4448 | 900.1529 | 0.8796
4449 | 900.4113 | 0.88038
4450 | 900.1171 | 0.87992
4451 | 900.313 | 0.87999
4452 | 900.1461 | 0.88019
4453 | 900.0022 | 0.87992
4454 | 900.1729 | 0.88011
4455 | 899.9175 | 0.88023
4456 | 899.8032 | 0.87999
4457 | 899.6265 | 0.87984
4458 | 900.2184 | 0.88038
4459 | 899.9243 | 0.87988
4460 | 899.8785 | 0.88011
4461 | 899.8749 | 0.88011
4462 | 899.8162 | 0.87995
4463 | 900.0648 | 0.8798
4464 | 899.8517 | 0.88019
4465 | 900.0057 | 0.87968
4466 | 899.9175 | 0.87999
4467 | 900.0057 | 0.87999
4468 | 900.1984 | 0.88011
4469 | 899.7151 | 0.87992
4470 | 899.7906 | 0.87995
4471 | 899.767 | 0.87972
4472 | 899.8295 | 0.87949
4473 | 900.0022 | 0.87972
4474 | 900.0323 | 0.87995
4475 | 900.0124 | 0.87956
4476 | 899.538 | 0.8798
4477 | 899.8813 | 0.87952
4478 | 899.5676 | 0.87905
4479 | 899.9207 | 0.87929
4480 | 900.0189 | 0.8796
4481 | 899.8259 | 0.87933
4482 | 899.5483 | 0.87882
4483 | 900.186 | 0.87984
4484 | 899.7805 | 0.87941
4485 | 900.0882 | 0.87929
4486 | 899.8785 | 0.87976
4487 | 900.222 | 0.87905
4488 | 899.6531 | 0.87886
4489 | 899.7477 | 0.87933
4490 | 899.7114 | 0.87995
4491 | 899.767 | 0.87874
4492 | 899.7377 | 0.87913
4493 | 899.9864 | 0.87902
4494 | 900.1694 | 0.87949
4495 | 899.96 | 0.87902
4496 | 899.8915 | 0.87956
4497 | 900.1661 | 0.87878
4498 | 900.0292 | 0.8796
4499 | 899.8654 | 0.8789
4500 | 900.0648 | 0.87866
4501 | 900.2674 | 0.87902
4502 | 900.0292 | 0.87925
4503 | 899.7805 | 0.87917
4504 | 899.8428 | 0.87882
4505 | 899.7315 | 0.87862
4506 | 899.8688 | 0.87913
4507 | 899.2673 | 0.87698
4508 | 898.3186 | 0.8746
4509 | 897.6969 | 0.87233
4510 | 896.6007 | 0.86987
4511 | 895.8707 | 0.8683
4512 | 894.6168 | 0.86596
4513 | 894.0075 | 0.86416
4514 | 893.1067 | 0.86134
4515 | 892.0809 | 0.85923
4516 | 891.2444 | 0.85673
4517 | 890.1104 | 0.85458
4518 | 889.3855 | 0.85255
4519 | 888.257 | 0.85043
4520 | 887.4763 | 0.84801
4521 | 886.6785 | 0.84605
4522 | 886.0781 | 0.8441
4523 | 884.748 | 0.84132
4524 | 884.0121 | 0.83902
4525 | 883.1805 | 0.83734
4526 | 881.9907 | 0.83526
4527 | 881.4974 | 0.83241
4528 | 880.5673 | 0.83088
4529 | 879.4753 | 0.82822
4530 | 878.7515 | 0.82588
4531 | 877.8596 | 0.82349
4532 | 877.109 | 0.82193
4533 | 876.0786 | 0.81904
4534 | 874.985 | 0.81728
4535 | 874.2007 | 0.81497
4536 | 873.2617 | 0.81243
4537 | 872.6686 | 0.81032
4538 | 871.6893 | 0.80828
4539 | 870.5085 | 0.80559
4540 | 869.8486 | 0.80387
4541 | 868.5482 | 0.80109
4542 | 867.9011 | 0.79921
4543 | 867.0328 | 0.7971
4544 | 865.9465 | 0.79483
4545 | 864.8921 | 0.79233
4546 | 864.3111 | 0.79081
4547 | 863.2491 | 0.78826
4548 | 862.4166 | 0.78592
4549 | 861.2393 | 0.78408
4550 | 860.3988 | 0.78146
4551 | 860.0245 | 0.77958
4552 | 858.8362 | 0.77728
4553 | 857.6249 | 0.77481
4554 | 857.0321 | 0.77298
4555 | 856.008 | 0.77055
4556 | 855.0039 | 0.7675
4557 | 854.3842 | 0.76586
4558 | 853.1174 | 0.76355
4559 | 852.3178 | 0.76082
4560 | 851.568 | 0.75882
4561 | 850.7321 | 0.75612
4562 | 849.4773 | 0.75382
4563 | 848.7931 | 0.75261
4564 | 847.8962 | 0.74956
4565 | 846.9598 | 0.74729
4566 | 846.1091 | 0.74549
4567 | 845.0116 | 0.74283
4568 | 844.4167 | 0.74095
4569 | 843.3256 | 0.73896
4570 | 842.4175 | 0.73634
4571 | 841.7252 | 0.73423
4572 | 840.7733 | 0.73177
4573 | 839.7743 | 0.72942
4574 | 838.8352 | 0.72797
4575 | 837.7255 | 0.72535
4576 | 837.1323 | 0.72344
4577 | 835.8925 | 0.7209
4578 | 835.2084 | 0.71835
4579 | 834.2847 | 0.71659
4580 | 833.1635 | 0.71417
4581 | 832.6262 | 0.7128
4582 | 831.5881 | 0.70967
4583 | 830.6561 | 0.70764
4584 | 829.6743 | 0.70569
4585 | 828.6514 | 0.70322
4586 | 828.1704 | 0.70127
4587 | 827.1975 | 0.69888
4588 | 826.2478 | 0.69669
4589 | 825.4654 | 0.69419
4590 | 824.3775 | 0.69208
4591 | 823.6982 | 0.69059
4592 | 822.6506 | 0.68778
4593 | 821.7531 | 0.68578
4594 | 820.6741 | 0.6834
4595 | 820.1245 | 0.68156
4596 | 819.1897 | 0.67964
4597 | 818.2173 | 0.67675
4598 | 816.9194 | 0.67511
4599 | 816.5737 | 0.67265
4600 | 815.9164 | 0.67085
4601 | 814.8256 | 0.6685
4602 | 814.0063 | 0.66631
4603 | 812.6796 | 0.66447
4604 | 811.7793 | 0.66209
4605 | 810.9728 | 0.65943
4606 | 810.1726 | 0.65747
4607 | 809.1102 | 0.6554
4608 | 808.1616 | 0.65372
4609 | 807.4448 | 0.65126
4610 | 806.7518 | 0.64919
4611 | 805.5873 | 0.64668
4612 | 805.0179 | 0.6452
4613 | 803.9131 | 0.64281
4614 | 802.7576 | 0.64152
4615 | 802.1877 | 0.63945
4616 | 800.9066 | 0.63796
4617 | 800.2625 | 0.6362
4618 | 799.2067 | 0.63362
4619 | 798.6603 | 0.63186
4620 | 797.4719 | 0.62956
4621 | 796.8341 | 0.62772
4622 | 795.814 | 0.6253
4623 | 794.9493 | 0.62361
4624 | 794.0704 | 0.62076
4625 | 793.4896 | 0.61912
4626 | 792.2079 | 0.61697
4627 | 791.6601 | 0.61462
4628 | 790.4793 | 0.61251
4629 | 789.6337 | 0.60977
4630 | 788.8452 | 0.60829
4631 | 787.8932 | 0.60637
4632 | 786.9925 | 0.6043
4633 | 785.9523 | 0.60191
4634 | 785.3152 | 0.60012
4635 | 784.2845 | 0.59757
4636 | 782.9688 | 0.59562
4637 | 782.4194 | 0.59366
4638 | 781.4999 | 0.59151
4639 | 780.5731 | 0.58878
4640 | 779.5104 | 0.58737
4641 | 778.9095 | 0.58471
4642 | 777.8427 | 0.58287
4643 | 776.6703 | 0.58076
4644 | 775.8779 | 0.57924
4645 | 775.1164 | 0.57646
4646 | 774.5622 | 0.57493
4647 | 773.4498 | 0.57216
4648 | 772.4868 | 0.57106
4649 | 771.5129 | 0.56817
4650 | 770.3615 | 0.5659
4651 | 769.5067 | 0.56375
4652 | 768.8697 | 0.56145
4653 | 767.8742 | 0.55945
4654 | 766.6433 | 0.55746
4655 | 766.0875 | 0.55503
4656 | 764.9036 | 0.5528
4657 | 764.2997 | 0.55151
4658 | 763.0569 | 0.54889
4659 | 762.8692 | 0.54698
4660 | 761.4792 | 0.54487
4661 | 760.6008 | 0.54236
4662 | 759.965 | 0.54068
4663 | 759.107 | 0.53834
4664 | 758.1324 | 0.53666
4665 | 757.3871 | 0.53384
4666 | 756.292 | 0.53247
4667 | 755.5767 | 0.53001
4668 | 754.3781 | 0.52852
4669 | 753.5803 | 0.52528
4670 | 752.5319 | 0.52364
4671 | 751.9733 | 0.52238
4672 | 750.7636 | 0.51984
4673 | 750.1255 | 0.51801
4674 | 748.5958 | 0.5157
4675 | 748.2494 | 0.51367
4676 | 747.2368 | 0.51222
4677 | 746.3235 | 0.51038
4678 | 745.5989 | 0.50772
4679 | 744.053 | 0.50561
4680 | 743.5891 | 0.50393
4681 | 742.6644 | 0.5017
4682 | 741.8803 | 0.49982
4683 | 740.8006 | 0.49724
4684 | 740.1365 | 0.49544
4685 | 739.0937 | 0.49271
4686 | 738.1229 | 0.49142
4687 | 737.4444 | 0.4886
4688 | 736.4627 | 0.48727
4689 | 735.3809 | 0.48493
4690 | 734.6124 | 0.48317
4691 | 733.5332 | 0.48086
4692 | 732.588 | 0.47883
4693 | 731.8257 | 0.47687
4694 | 730.9282 | 0.47449
4695 | 729.9305 | 0.47253
4696 | 729.178 | 0.47022
4697 | 728.4316 | 0.46823
4698 | 727.4642 | 0.466
4699 | 726.5831 | 0.46444
4700 | 725.5388 | 0.4626
4701 | 724.8267 | 0.45975
4702 | 723.8232 | 0.4576
4703 | 722.8546 | 0.45564
4704 | 722.0512 | 0.45412
4705 | 720.86 | 0.45118
4706 | 720.0807 | 0.44954
4707 | 719.5542 | 0.44751
4708 | 718.369 | 0.44583
4709 | 717.1835 | 0.44305
4710 | 716.5071 | 0.44176
4711 | 715.7126 | 0.43961
4712 | 714.9699 | 0.43777
4713 | 714.0399 | 0.43562
4714 | 712.9708 | 0.43285
4715 | 712.2167 | 0.43085
4716 | 711.1294 | 0.42878
4717 | 710.337 | 0.42694
4718 | 709.2526 | 0.42452
4719 | 708.585 | 0.4226
4720 | 707.7432 | 0.42053
4721 | 706.4695 | 0.41869
4722 | 705.4427 | 0.41635
4723 | 704.6976 | 0.41466
4724 | 704.0917 | 0.41287
4725 | 702.7155 | 0.41036
4726 | 701.9418 | 0.40806
4727 | 701.3215 | 0.40649
4728 | 700.0591 | 0.40411
4729 | 699.1068 | 0.402
4730 | 698.7092 | 0.40008
4731 | 697.7004 | 0.39875
4732 | 696.6636 | 0.39586
4733 | 695.7206 | 0.39449
4734 | 694.8298 | 0.39191
4735 | 694.1797 | 0.38968
4736 | 693.3621 | 0.38761
4737 | 692.2573 | 0.38487
4738 | 691.0782 | 0.38319
4739 | 690.4066 | 0.38115
4740 | 689.5354 | 0.37955
4741 | 688.4781 | 0.37705
4742 | 687.5674 | 0.3749
4743 | 686.5129 | 0.37318
4744 | 685.5773 | 0.37091
4745 | 684.9955 | 0.36927
4746 | 684.056 | 0.3672
4747 | 683.1615 | 0.36497
4748 | 682.3301 | 0.36317
4749 | 681.4142 | 0.36098
4750 | 680.3751 | 0.35902
4751 | 679.6834 | 0.3573
4752 | 678.6824 | 0.3548
4753 | 677.5862 | 0.35289
4754 | 676.8196 | 0.35074
4755 | 675.7371 | 0.34819
4756 | 674.819 | 0.34694
4757 | 674.0908 | 0.34464
4758 | 673.4188 | 0.34209
4759 | 672.2888 | 0.34076
4760 | 671.3415 | 0.33779
4761 | 670.6198 | 0.3358
4762 | 669.2385 | 0.33408
4763 | 668.6462 | 0.33173
4764 | 667.8881 | 0.32989
4765 | 666.9609 | 0.32817
4766 | 666.0895 | 0.32583
4767 | 665.4193 | 0.32364
4768 | 664.0356 | 0.32219
4769 | 663.3723 | 0.31992
4770 | 662.1888 | 0.31773
4771 | 661.7119 | 0.31605
4772 | 660.5881 | 0.31296
4773 | 659.9625 | 0.31175
4774 | 658.7499 | 0.30968
4775 | 657.83 | 0.30761
4776 | 656.9421 | 0.30534
4777 | 656.0712 | 0.30331
4778 | 655.3916 | 0.30166
4779 | 654.5102 | 0.29901
4780 | 653.5395 | 0.29713
4781 | 652.5756 | 0.2947
4782 | 651.8737 | 0.29373
4783 | 650.8208 | 0.2913
4784 | 650.0691 | 0.28919
4785 | 648.7955 | 0.28704
4786 | 648.3344 | 0.28536
4787 | 647.4185 | 0.28344
4788 | 646.5132 | 0.28106
4789 | 645.2454 | 0.27844
4790 | 644.5807 | 0.27731
4791 | 643.6249 | 0.27465
4792 | 642.7787 | 0.27316
4793 | 641.9326 | 0.27054
4794 | 640.9687 | 0.26902
4795 | 640.0045 | 0.26679
4796 | 639.2534 | 0.26448
4797 | 638.3492 | 0.26237
4798 | 637.3806 | 0.26057
4799 | 636.5148 | 0.25822
4800 | 635.5744 | 0.25607
4801 | 634.6229 | 0.2542
4802 | 633.9811 | 0.25158
4803 | 633.1072 | 0.25029
4804 | 632.1976 | 0.24771
4805 | 631.0308 | 0.24563
4806 | 630.2204 | 0.24325
4807 | 629.3063 | 0.24169
4808 | 628.2958 | 0.23996
4809 | 627.699 | 0.2375
4810 | 626.6269 | 0.23566
4811 | 625.7726 | 0.23324
4812 | 624.7643 | 0.23117
4813 | 624.1779 | 0.22917
4814 | 623.2047 | 0.2271
4815 | 622.3958 | 0.22542
4816 | 621.322 | 0.2235
4817 | 620.4408 | 0.22127
4818 | 619.4882 | 0.21901
4819 | 618.743 | 0.21678
4820 | 617.5029 | 0.21521
4821 | 616.915 | 0.21318
4822 | 615.8246 | 0.21107
4823 | 615.0714 | 0.20939
4824 | 614.3717 | 0.20681
4825 | 612.803 | 0.20485
4826 | 612.1749 | 0.20294
4827 | 611.3668 | 0.20067
4828 | 610.6481 | 0.19844
4829 | 609.7355 | 0.19695
4830 | 608.5349 | 0.19449
4831 | 607.744 | 0.19273
4832 | 607.1003 | 0.19046
4833 | 606.0393 | 0.1882
4834 | 605.4741 | 0.18648
4835 | 603.9877 | 0.18448
4836 | 603.3032 | 0.18217
4837 | 602.1904 | 0.18045
4838 | 601.7472 | 0.17795
4839 | 600.4572 | 0.1769
4840 | 599.891 | 0.17447
4841 | 598.8962 | 0.17197
4842 | 597.7746 | 0.17068
4843 | 597.0778 | 0.16869
4844 | 596.486 | 0.16677
4845 | 595.3672 | 0.16466
4846 | 594.1757 | 0.1618
4847 | 593.2363 | 0.16028
4848 | 592.5463 | 0.15797
4849 | 591.5706 | 0.15629
4850 | 590.7463 | 0.15449
4851 | 589.8967 | 0.15222
4852 | 588.9597 | 0.14988
4853 | 587.8816 | 0.14769
4854 | 586.8428 | 0.14569
4855 | 586.0245 | 0.14401
4856 | 585.2714 | 0.1419
4857 | 584.2898 | 0.14003
4858 | 583.5179 | 0.13784
4859 | 582.485 | 0.13557
4860 | 581.7781 | 0.13416
4861 | 581.1327 | 0.13127
4862 | 579.9938 | 0.12935
4863 | 579.0032 | 0.12763
4864 | 578.2338 | 0.12614
4865 | 577.152 | 0.12384
4866 | 576.2188 | 0.12165
4867 | 575.1546 | 0.11926
4868 | 574.2422 | 0.11746
4869 | 573.3956 | 0.11535
4870 | 572.3558 | 0.11332
4871 | 571.8104 | 0.11113
4872 | 571.0539 | 0.10933
4873 | 569.6674 | 0.10667
4874 | 568.9251 | 0.10491
4875 | 568.3171 | 0.10335
4876 | 567.0099 | 0.10104
4877 | 566.2596 | 0.09897
4878 | 565.3121 | 0.097484
4879 | 564.7108 | 0.095373
4880 | 563.3254 | 0.093222
4881 | 562.5121 | 0.090955
4882 | 561.8231 | 0.089039
4883 | 560.7063 | 0.086849
4884 | 559.8452 | 0.084972
4885 | 558.9105 | 0.083056
4886 | 558.3154 | 0.080437
4887 | 557.1575 | 0.078091
4888 | 556.3866 | 0.076448
4889 | 555.4036 | 0.074141
4890 | 554.6175 | 0.072069
4891 | 553.674 | 0.070036
4892 | 552.7086 | 0.068042
4893 | 551.8416 | 0.066009
4894 | 551.1245 | 0.063506
4895 | 550.0849 | 0.061317
4896 | 548.9791 | 0.059635
4897 | 548.3013 | 0.057524
4898 | 547.272 | 0.055804
4899 | 546.2641 | 0.053027
4900 | 545.2967 | 0.051033
4901 | 544.5669 | 0.049117
4902 | 543.5179 | 0.04728
4903 | 542.8798 | 0.045559
4904 | 542.1384 | 0.043174
4905 | 540.9309 | 0.040906
4906 | 539.9433 | 0.038834
4907 | 539.2198 | 0.036762
4908 | 538.298 | 0.035237
4909 | 537.3573 | 0.032969
4910 | 536.1959 | 0.030936
4911 | 535.935 | 0.029411
4912 | 534.6038 | 0.0264
4913 | 533.8754 | 0.024406
4914 | 532.7387 | 0.022647
4915 | 532.1018 | 0.02077
4916 | 531.1079 | 0.018893
4917 | 530.0883 | 0.015726
4918 | 529.3037 | 0.013224
4919 | 528.6332 | 0.011269
4920 | 527.465 | 0.0094309
4921 | 526.6947 | 0.0074759
4922 | 525.6955 | 0.0055209
4923 | 524.8657 | 0.0035659
4924 | 523.774 | 0.00078982
4925 | 523.2647 | -0.0010088
4926 | 522.1762 | -0.0029247
4927 | 520.9797 | -0.0050361
4928 | 520.5515 | -0.0071084
4929 | 519.3438 | -0.0092198
4930 | 518.7784 | -0.011253
4931 | 517.6698 | -0.013403
4932 | 516.7827 | -0.015358
4933 | 515.8398 | -0.017196
4934 | 515.0706 | -0.019151
4935 | 514.1235 | -0.021458
4936 | 513.1688 | -0.023296
4937 | 512.51 | -0.024938
4938 | 511.6103 | -0.026776
4939 | 510.6105 | -0.029434
4940 | 510.0811 | -0.031585
4941 | 509.0916 | -0.033736
4942 | 508.1653 | -0.035925
4943 | 507.2052 | -0.037958
4944 | 506.1597 | -0.040031
4945 | 505.1288 | -0.041907
4946 | 504.3348 | -0.043432
4947 | 503.266 | -0.04484
4948 | 502.3826 | -0.04656
4949 | 501.6474 | -0.048124
4950 | 500.7968 | -0.050783
4951 | 499.7977 | -0.052816
4952 | 498.6573 | -0.054459
4953 | 497.977 | -0.056844
4954 | 497.0849 | -0.058994
4955 | 496.1216 | -0.061106
4956 | 495.296 | -0.062513
4957 | 494.4402 | -0.065407
4958 | 493.335 | -0.067362
4959 | 492.7096 | -0.069395
4960 | 491.641 | -0.071663
4961 | 490.7848 | -0.073696
4962 | 489.7527 | -0.075416
4963 | 488.8025 | -0.077215
4964 | 487.852 | -0.079795
4965 | 487.0616 | -0.081985
4966 | 486.1854 | -0.08394
4967 | 485.1299 | -0.086325
4968 | 484.3759 | -0.08742
4969 | 483.3312 | -0.090431
4970 | 482.4951 | -0.092386
4971 | 481.8639 | -0.09438
4972 | 480.396 | -0.096178
4973 | 479.8954 | -0.097508
4974 | 478.7706 | -0.099893
4975 | 478.1652 | -0.10236
4976 | 476.9838 | -0.10423
4977 | 475.9665 | -0.10638
4978 | 475.2408 | -0.10771
4979 | 474.339 | -0.1101
4980 | 473.4483 | -0.11225
4981 | 472.093 | -0.11444
4982 | 471.6999 | -0.116
4983 | 470.6886 | -0.118
4984 | 470.0067 | -0.12026
4985 | 468.9052 | -0.12206
4986 | 468.0132 | -0.12441
4987 | 466.9819 | -0.12636
4988 | 466.078 | -0.12844
4989 | 465.2827 | -0.1302
4990 | 464.7686 | -0.13242
4991 | 463.4851 | -0.13454
4992 | 462.8809 | -0.13645
4993 | 461.8969 | -0.13848
4994 | 460.9245 | -0.14067
4995 | 460.1729 | -0.14282
4996 | 459.0944 | -0.14501
4997 | 458.2524 | -0.14627
4998 | 457.4141 | -0.14861
4999 | 456.4811 | -0.15049
5000 | 455.7026 | -0.15193
5001 | 454.5814 | -0.15471
5002 | 453.8627 | -0.15655
5003 | 452.8348 | -0.1585
5004 | 451.8105 | -0.16026
5005 | 451.1439 | -0.16296
5006 | 450.1115 | -0.16507
5007 | 449.4934 | -0.1666
5008 | 448.3137 | -0.16902
5009 | 447.5899 | -0.17074
5010 | 446.6657 | -0.17285
5011 | 445.9225 | -0.1752
5012 | 445.0322 | -0.17653
5013 | 443.6658 | -0.17837
5014 | 443.0352 | -0.18114
5015 | 442.1893 | -0.18267
5016 | 441.1465 | -0.18454
5017 | 440.3231 | -0.18666
5018 | 439.102 | -0.18881
5019 | 438.5655 | -0.19135
5020 | 437.5707 | -0.19315
5021 | 436.7464 | -0.19483
5022 | 436.2319 | -0.19713
5023 | 434.8958 | -0.1996
5024 | 434.1653 | -0.20155
5025 | 433.2113 | -0.20421
5026 | 432.0942 | -0.20531
5027 | 431.2226 | -0.20781
5028 | 430.2525 | -0.21
5029 | 429.3012 | -0.21195
5030 | 428.6378 | -0.21406
5031 | 427.5187 | -0.2161
5032 | 426.7067 | -0.2177
5033 | 425.7544 | -0.22005
5034 | 425.0712 | -0.22232
5035 | 424.1715 | -0.2245
5036 | 422.956 | -0.22599
5037 | 422.3709 | -0.22763
5038 | 420.9914 | -0.2301
5039 | 420.4328 | -0.23244
5040 | 419.4748 | -0.23432
5041 | 418.4326 | -0.23678
5042 | 417.744 | -0.23796
5043 | 416.7968 | -0.24022
5044 | 415.7845 | -0.24253
5045 | 414.9504 | -0.24464
5046 | 414.1584 | -0.2466
5047 | 413.0272 | -0.24867
5048 | 412.4479 | -0.25051
5049 | 411.442 | -0.25246
5050 | 410.5572 | -0.25504
5051 | 409.478 | -0.25684
5052 | 408.6654 | -0.25868
5053 | 407.5244 | -0.26055
5054 | 406.9255 | -0.26294
5055 | 406.0433 | -0.26466
5056 | 404.8706 | -0.26732
5057 | 403.8126 | -0.26841
5058 | 403.2967 | -0.27123
5059 | 402.4328 | -0.27291
5060 | 401.3889 | -0.2751
5061 | 400.3104 | -0.27713
5062 | 399.6637 | -0.2794
5063 | 398.7607 | -0.28073
5064 | 397.9492 | -0.28292
5065 | 397.2141 | -0.28503
5066 | 396.1839 | -0.28714
5067 | 395.0422 | -0.28937
5068 | 394.1108 | -0.29097
5069 | 393.2327 | -0.29297
5070 | 392.4732 | -0.29535
5071 | 391.6948 | -0.29723
5072 | 390.5243 | -0.29965
5073 | 390.2325 | -0.30102
5074 | 388.8621 | -0.30345
5075 | 387.8595 | -0.30568
5076 | 387.2256 | -0.30747
5077 | 386.438 | -0.31002
5078 | 385.3541 | -0.31166
5079 | 384.3503 | -0.31381
5080 | 383.654 | -0.31619
5081 | 382.7539 | -0.31807
5082 | 381.6375 | -0.3203
5083 | 380.9984 | -0.32261
5084 | 380.128 | -0.32448
5085 | 378.98 | -0.32659
5086 | 378.0667 | -0.32906
5087 | 377.2299 | -0.33129
5088 | 376.2738 | -0.33324
5089 | 375.4019 | -0.33504
5090 | 374.5955 | -0.33696
5091 | 373.6574 | -0.33965
5092 | 372.7307 | -0.34223
5093 | 372.3791 | -0.34435
5094 | 370.9922 | -0.34579
5095 | 370.4202 | -0.34814
5096 | 369.4305 | -0.35068
5097 | 368.6027 | -0.35326
5098 | 367.4962 | -0.35529
5099 | 366.4166 | -0.3578
5100 | 365.6963 | -0.35956
5101 | 364.6081 | -0.36229
5102 | 363.9454 | -0.36409
5103 | 362.8564 | -0.3662
5104 | 362.0926 | -0.36855
5105 | 361.1115 | -0.36964
5106 | 360.1607 | -0.37234
5107 | 359.2606 | -0.37445
5108 | 358.2778 | -0.37696
5109 | 357.4935 | -0.37887
5110 | 356.7358 | -0.38094
5111 | 355.6629 | -0.38313
5112 | 354.691 | -0.38556
5113 | 353.7614 | -0.38751
5114 | 352.777 | -0.38986
5115 | 352.0488 | -0.39177
5116 | 351.3754 | -0.39365
5117 | 350.3001 | -0.39584
5118 | 349.2946 | -0.39764
5119 | 348.445 | -0.40022
5120 | 347.9107 | -0.40198
5121 | 346.4049 | -0.40468
5122 | 345.8116 | -0.40609
5123 | 344.8628 | -0.40816
5124 | 343.8042 | -0.4107
5125 | 342.9718 | -0.41273
5126 | 342.0494 | -0.41477
5127 | 341.1537 | -0.4166
5128 | 340.4614 | -0.41883
5129 | 339.1619 | -0.42051
5130 | 338.8056 | -0.42266
5131 | 337.6854 | -0.42497
5132 | 336.6393 | -0.42653
5133 | 335.6984 | -0.42876
5134 | 334.6197 | -0.43091
5135 | 334.1217 | -0.43193
5136 | 332.9323 | -0.43381
5137 | 331.8641 | -0.43631
5138 | 331.098 | -0.43866
5139 | 329.9109 | -0.44069
5140 | 329.3879 | -0.44249
5141 | 328.6249 | -0.44409
5142 | 327.8576 | -0.44589
5143 | 326.6096 | -0.4478
5144 | 325.7824 | -0.44999
5145 | 325.0181 | -0.45101
5146 | 324.2455 | -0.45351
5147 | 323.1215 | -0.45527
5148 | 321.985 | -0.45758
5149 | 321.1719 | -0.45934
5150 | 320.3898 | -0.46086
5151 | 319.5048 | -0.46274
5152 | 318.9632 | -0.46407
5153 | 317.8363 | -0.46595
5154 | 316.9661 | -0.4679
5155 | 315.7152 | -0.4699
5156 | 315.1805 | -0.47146
5157 | 314.408 | -0.47306
5158 | 313.1514 | -0.47478
5159 | 312.1915 | -0.47674
5160 | 311.2552 | -0.4783
5161 | 310.5245 | -0.47971
5162 | 309.6945 | -0.48194
5163 | 308.9833 | -0.48327
5164 | 307.9139 | -0.48495
5165 | 306.9554 | -0.48655
5166 | 305.9882 | -0.48804
5167 | 305.4943 | -0.48999
5168 | 304.5108 | -0.49136
5169 | 303.3031 | -0.4934
5170 | 302.6733 | -0.49465
5171 | 301.5121 | -0.49637
5172 | 300.7216 | -0.49797
5173 | 299.9388 | -0.49938
5174 | 299.1879 | -0.50094
5175 | 297.9521 | -0.50231
5176 | 297.5125 | -0.5038
5177 | 296.3997 | -0.50473
5178 | 295.3988 | -0.50669
5179 | 294.6614 | -0.50806
5180 | 293.8156 | -0.50962
5181 | 292.5359 | -0.51119
5182 | 291.8859 | -0.51209
5183 | 291.1069 | -0.51345
5184 | 289.8454 | -0.51471
5185 | 289.182 | -0.51615
5186 | 288.5143 | -0.51705
5187 | 287.3877 | -0.51826
5188 | 286.4613 | -0.51959
5189 | 285.6314 | -0.52069
5190 | 284.6033 | -0.5219
5191 | 283.7357 | -0.52327
5192 | 283.0051 | -0.52436
5193 | 282.0399 | -0.52487
5194 | 281.0945 | -0.5255
5195 | 279.9862 | -0.52651
5196 | 279.0838 | -0.52749
5197 | 278.4642 | -0.52831
5198 | 277.6661 | -0.52874
5199 | 276.8108 | -0.52937
5200 | 275.594 | -0.52925
5201 | 274.6807 | -0.52968
5202 | 274.1364 | -0.52991
5203 | 273.0351 | -0.5296
5204 | 272.3073 | -0.52921
5205 | 271.3266 | -0.52905
5206 | 270.3047 | -0.52827
5207 | 269.1838 | -0.52733
5208 | 268.5681 | -0.52632
5209 | 267.6542 | -0.52389
5210 | 266.7314 | -0.521
5211 | 265.8817 | -0.51905
5212 | 264.7205 | -0.51474
5213 | 264.2786 | -0.50974
5214 | 263.0711 | -0.5047
5215 | 262.1859 | -0.49875
5216 | 261.6242 | -0.49316
5217 | 260.4758 | -0.48734
5218 | 259.5521 | -0.48202
5219 | 258.4919 | -0.47604
5220 | 257.7477 | -0.46947
5221 | 257.0403 | -0.46309
5222 | 255.7844 | -0.45719
5223 | 255.0219 | -0.45011
5224 | 254.1601 | -0.44476
5225 | 252.9881 | -0.43897
5226 | 252.4097 | -0.43357
5227 | 251.4596 | -0.42782
5228 | 250.202 | -0.42231
5229 | 249.5769 | -0.41695
5230 | 248.392 | -0.41078
5231 | 247.9525 | -0.40452
5232 | 246.6624 | -0.40022
5233 | 245.5824 | -0.39447
5234 | 245.2335 | -0.38931
5235 | 243.9565 | -0.38407
5236 | 242.9076 | -0.37879
5237 | 241.9701 | -0.37332
5238 | 241.4614 | -0.36863
5239 | 240.5058 | -0.363
5240 | 239.5205 | -0.35893
5241 | 238.4963 | -0.35393
5242 | 237.8188 | -0.34888
5243 | 236.6425 | -0.34435
5244 | 235.7372 | -0.33997
5245 | 234.7517 | -0.33473
5246 | 233.8659 | -0.33007
5247 | 232.7987 | -0.32581
5248 | 232.2183 | -0.32132
5249 | 231.204 | -0.31772
5250 | 230.3322 | -0.31326
5251 | 229.2443 | -0.30927
5252 | 228.6704 | -0.30521
5253 | 227.6191 | -0.30106
5254 | 226.8876 | -0.29704
5255 | 225.9022 | -0.29316
5256 | 225.0722 | -0.28965
5257 | 224.3052 | -0.28585
5258 | 222.9903 | -0.28296
5259 | 222.3362 | -0.27854
5260 | 221.1887 | -0.27553
5261 | 220.4781 | -0.27228
5262 | 219.7031 | -0.26888
5263 | 218.6846 | -0.26599
5264 | 217.9298 | -0.26259
5265 | 217.1268 | -0.25915
5266 | 216.3794 | -0.25637
5267 | 215.4727 | -0.25406
5268 | 214.3298 | -0.25125
5269 | 213.4297 | -0.2491
5270 | 212.7604 | -0.2455
5271 | 211.3221 | -0.24386
5272 | 210.5737 | -0.24198
5273 | 209.963 | -0.23979
5274 | 209.0325 | -0.23772
5275 | 208.0109 | -0.23498
5276 | 207.0486 | -0.23307
5277 | 206.1799 | -0.2315
5278 | 205.4059 | -0.229
5279 | 204.3063 | -0.22732
5280 | 203.5394 | -0.22548
5281 | 202.7023 | -0.22423
5282 | 202.0203 | -0.22259
5283 | 201.173 | -0.22079
5284 | 199.9939 | -0.2193
5285 | 199.3538 | -0.21868
5286 | 198.3465 | -0.21684
5287 | 197.19 | -0.21618
5288 | 196.5257 | -0.21406
5289 | 195.6639 | -0.21297
5290 | 194.6262 | -0.21184
5291 | 193.758 | -0.21117
5292 | 192.977 | -0.20972
5293 | 191.9929 | -0.20816
5294 | 190.8007 | -0.20804
5295 | 189.9945 | -0.20707
5296 | 189.2053 | -0.20613
5297 | 188.2389 | -0.20531
5298 | 187.4167 | -0.2046
5299 | 186.6295 | -0.20316
5300 | 185.5666 | -0.20198
5301 | 184.906 | -0.20167
5302 | 183.6409 | -0.20097
5303 | 182.8985 | -0.20034
5304 | 181.8928 | -0.19952
5305 | 180.7475 | -0.19917
5306 | 180.1677 | -0.19842
5307 | 179.2744 | -0.19768
5308 | 178.6935 | -0.19694
5309 | 177.4716 | -0.19678
5310 | 176.306 | -0.19663
5311 | 175.4397 | -0.19635
5312 | 174.5589 | -0.19526
5313 | 173.7672 | -0.19467
5314 | 173.0195 | -0.19463
5315 | 171.9418 | -0.19412
5316 | 170.7086 | -0.19346
5317 | 169.9173 | -0.19311
5318 | 168.9389 | -0.1924
5319 | 168.0729 | -0.19244
5320 | 167.1738 | -0.19213
5321 | 166.5695 | -0.19174
5322 | 165.5956 | -0.1919
5323 | 164.2283 | -0.19174
5324 | 163.9044 | -0.19119
5325 | 162.6756 | -0.19103
5326 | 161.7009 | -0.19096
5327 | 160.945 | -0.19068
5328 | 160.1055 | -0.19025
5329 | 159.141 | -0.19057
5330 | 158.0556 | -0.19021
5331 | 157.2677 | -0.19006
5332 | 156.5255 | -0.18986
5333 | 155.8284 | -0.18974
5334 | 154.7697 | -0.18971
5335 | 154.1129 | -0.18974
5336 | 152.9076 | -0.18978
5337 | 152.4156 | -0.18967
5338 | 151.1751 | -0.18951
5339 | 150.5656 | -0.18967
5340 | 149.6706 | -0.18978
5341 | 148.5696 | -0.18951
5342 | 148.0885 | -0.18943
5343 | 146.7789 | -0.18955
5344 | 145.9868 | -0.18943
5345 | 145.0061 | -0.18955
5346 | 143.591 | -0.18959
5347 | 143.2285 | -0.19006
5348 | 142.036 | -0.1899
5349 | 141.4553 | -0.18959
5350 | 140.5338 | -0.18994
5351 | 139.8335 | -0.19033
5352 | 138.9048 | -0.1906
5353 | 138.1171 | -0.19053
5354 | 137.5327 | -0.19076
5355 | 136.2009 | -0.19111
5356 | 135.2522 | -0.19068
5357 | 133.9726 | -0.19096
5358 | 133.3318 | -0.19135
5359 | 132.6136 | -0.19162
5360 | 131.5299 | -0.19166
5361 | 130.7181 | -0.19201
5362 | 129.6455 | -0.19205
5363 | 128.8555 | -0.19272
5364 | 127.9244 | -0.1926
5365 | 127.2673 | -0.19295
5366 | 126.111 | -0.19346
5367 | 125.8057 | -0.19369
5368 | 124.6948 | -0.19369
5369 | 123.4071 | -0.19416
5370 | 122.969 | -0.19428
5371 | 121.5015 | -0.19502
5372 | 120.9252 | -0.19522
5373 | 120.0352 | -0.19557
5374 | 119.4278 | -0.19592
5375 | 118.0546 | -0.19588
5376 | 117.2289 | -0.19667
5377 | 116.4957 | -0.19674
5378 | 115.7715 | -0.19745
5379 | 114.7252 | -0.19776
5380 | 114.0281 | -0.19807
5381 | 112.8748 | -0.19839
5382 | 111.7981 | -0.19905
5383 | 110.7794 | -0.19917
5384 | 110.2368 | -0.19929
5385 | 109.3499 | -0.20011
5386 | 108.3614 | -0.20065
5387 | 107.5617 | -0.20093
5388 | 106.6452 | -0.20097
5389 | 105.436 | -0.20206
5390 | 104.7677 | -0.20183
5391 | 103.922 | -0.20265
5392 | 103.166 | -0.20339
5393 | 102.2778 | -0.20406
5394 | 101.4538 | -0.20378
5395 | 100.2836 | -0.20425
5396 | 99.3093 | -0.20527
5397 | 98.4096 | -0.20554
5398 | 97.651 | -0.20613
5399 | 96.3804 | -0.20621
5400 | 95.5628 | -0.20671
5401 | 94.8512 | -0.20769
5402 | 93.9284 | -0.20777
5403 | 93.0915 | -0.20843
5404 | 92.078 | -0.2089
5405 | 90.7634 | -0.20941
5406 | 89.9319 | -0.2098
5407 | 89.5283 | -0.21039
5408 | 88.3472 | -0.21094
5409 | 87.3455 | -0.2118
5410 | 86.9609 | -0.21211
5411 | 86.0189 | -0.21262
5412 | 84.6837 | -0.21313
5413 | 83.6854 | -0.2134
5414 | 83.104 | -0.21395
5415 | 82.155 | -0.21446
5416 | 81.4513 | -0.21493
5417 | 80.1042 | -0.21575
5418 | 79.419 | -0.21622
5419 | 78.537 | -0.21668
5420 | 77.3037 | -0.21735
5421 | 77.1026 | -0.21797
5422 | 75.5953 | -0.21821
5423 | 74.8663 | -0.21887
5424 | 74.2217 | -0.21887
5425 | 73.5601 | -0.22005
5426 | 72.2188 | -0.2204
5427 | 71.1154 | -0.22079
5428 | 70.5411 | -0.22106
5429 | 69.3423 | -0.22224
5430 | 68.9385 | -0.22263
5431 | 67.7787 | -0.22325
5432 | 66.4866 | -0.22392
5433 | 65.9233 | -0.22493
5434 | 65.1857 | -0.22486
5435 | 64.4524 | -0.22536
5436 | 63.1571 | -0.22622
5437 | 62.3933 | -0.2265
5438 | 62.2405 | -0.22732
5439 | 60.7641 | -0.22752
5440 | 60.2322 | -0.22795
5441 | 59.5192 | -0.22861
5442 | 58.618 | -0.229
5443 | 57.7922 | -0.2297
5444 | 57.4948 | -0.22974
5445 | 56.2081 | -0.23045
5446 | 55.2952 | -0.23092
5447 | 54.8964 | -0.23123
5448 | 54.2419 | -0.23139
5449 | 53.4641 | -0.23213
5450 | 52.9747 | -0.2326
5451 | 52.8912 | -0.23303
5452 | 51.3917 | -0.23369
5453 | 50.1225 | -0.23436
5454 | 49.2878 | -0.23541
5455 | 47.906 | -0.23647
5456 | 46.8422 | -0.23796
5457 | 45.7476 | -0.23901
5458 | 45.1598 | -0.23995
5459 | 43.4312 | -0.24112
5460 | 42.1638 | -0.24202
5461 | 41.0526 | -0.243
5462 | 40.0302 | -0.24394
5463 | 38.828 | -0.24488
5464 | 37.9559 | -0.24593
5465 | 37.0248 | -0.24601
5466 | 36.4028 | -0.24691
5467 | 35.2721 | -0.24726
5468 | 34.3182 | -0.24746
5469 | 33.7912 | -0.24886
5470 | 33.026 | -0.24906
5471 | 32.6718 | -0.24969
5472 | 31.7361 | -0.24984
5473 | 31.0718 | -0.25023
5474 | 30.547 | -0.25101
5475 | 29.5134 | -0.25144
5476 | 28.5418 | -0.25215
5477 | 28.0963 | -0.25199
5478 | 27.6681 | -0.25246
5479 | 27.1098 | -0.25313
5480 | 26.292 | -0.25356
5481 | 25.9386 | -0.25442
5482 | 25.9327 | -0.25492
5483 | 24.8769 | -0.25496
5484 | 24.0082 | -0.25567
5485 | 23.7299 | -0.25637
5486 | 22.7521 | -0.25676
5487 | 22.2119 | -0.25715
5488 | 22.0037 | -0.25739
5489 | 20.8616 | -0.25786
5490 | 20.8556 | -0.25848
5491 | 20.8436 | -0.25872
5492 | 20.0086 | -0.2586
5493 | 19.5014 | -0.25895
5494 | 19.5014 | -0.25966
5495 | 18.7538 | -0.25981
5496 | 19.0591 | -0.25993
5497 | 18.7719 | -0.25954
5498 | 18.5923 | -0.25981
5499 | 17.9634 | -0.26012
5500 | 17.9332 | -0.26052
5501 | 17.819 | -0.26044
5502 | 17.9989 | -0.26044
5503 | 17.6814 | -0.26075
5504 | 17.3752 | -0.26044
5505 | 17.8069 | -0.26083
5506 | 17.8251 | -0.26145
5507 | 17.9029 | -0.26106
5508 | 17.7949 | -0.26153
5509 | 17.1111 | -0.26161
5510 | 17.8311 | -0.26138
5511 | 17.4591 | -0.26095
5512 | 17.627 | -0.26138
5513 | 17.0929 | -0.26145
5514 | 17.105 | -0.26192
5515 | 17.8009 | -0.26118
5516 | 18.0948 | -0.26138
5517 | 17.6512 | -0.26118
5518 | 17.3328 | -0.26177
5519 | 17.0929 | -0.26173
5520 | 16.9786 | -0.26149
5521 | 17.6573 | -0.26114
5522 | 17.3812 | -0.26153
5523 | 17.6028 | -0.26208
5524 | 17.8009 | -0.26188
5525 | 17.3631 | -0.26153
5526 | 17.8311 | -0.26134
5527 | 17.7412 | -0.26149
5528 | 17.7412 | -0.26185
5529 | 17.2851 | -0.26231
5530 | 17.6391 | -0.26138
5531 | 17.9747 | -0.2611
5532 | 17.5129 | -0.26192
5533 | 17.8788 | -0.26185
5534 | 17.3389 | -0.26169
5535 | 17.3207 | -0.26165
5536 | 17.7654 | -0.26145
5537 | 16.9127 | -0.26153
5538 | 17.441 | -0.26192
5539 | 17.2851 | -0.26157
5540 | 17.2488 | -0.26181
5541 | 17.4349 | -0.2613
5542 | 17.3328 | -0.26169
5543 | 17.0808 | -0.26196
5544 | 17.3268 | -0.26173
5545 | 17.6331 | -0.26134
5546 | 17.6512 | -0.26157
5547 | 17.711 | -0.26192
5548 | 17.5129 | -0.26208
5549 | 17.2791 | -0.26181
5550 | 17.351 | -0.26165
5551 | 17.351 | -0.26157
5552 | 17.0505 | -0.26196
5553 | 17.3631 | -0.262
5554 | 17.5907 | -0.26188
5555 | 17.351 | -0.26208
5556 | 17.717 | -0.26161
5557 | 17.267 | -0.26188
5558 | 17.3389 | -0.262
5559 | 17.2246 | -0.26216
5560 | 16.8582 | -0.26181
5561 | 17.7828 | -0.26185
5562 | 17.2011 | -0.26216
5563 | 17.3268 | -0.26204
5564 | 17.2549 | -0.26208
5565 | 17.6989 | -0.26192
5566 | 17.723 | -0.26165
5567 | 17.3147 | -0.26169
5568 | 17.525 | -0.26243
5569 | 17.3147 | -0.26251
5570 | 17.1648 | -0.26192
5571 | 18.0707 | -0.26177
5572 | 17.3026 | -0.26243
5573 | 16.9604 | -0.26251
5574 | 17.8546 | -0.2622
5575 | 17.3449 | -0.26185
5576 | 17.6928 | -0.26142
5577 | 17.2488 | -0.26196
5578 | 17.3267 | -0.26251
5579 | 17.4047 | -0.26181
5580 | 17.5189 | -0.26196
5581 | 17.8546 | -0.26208
5582 | 17.4531 | -0.26267
5583 | 17.2125 | -0.26255
5584 | 17.4108 | -0.26228
5585 | 17.5129 | -0.26216
5586 | 17.6807 | -0.26192
5587 | 17.4887 | -0.26243
5588 | 17.2428 | -0.26263
5589 | 17.3926 | -0.26224
5590 | 17.5007 | -0.26235
5591 | 17.7049 | -0.26239
5592 | 17.8908 | -0.26251
5593 | 17.1467 | -0.26263
5594 | 17.3509 | -0.26239
5595 | 17.525 | -0.26208
5596 | 17.5189 | -0.26224
5597 | 17.7465 | -0.26228
5598 | 17.2246 | -0.26235
5599 | 17.1225 | -0.26196
5600 | 17.441 | -0.26181
5601 | 17.447 | -0.26192
5602 | 17.4289 | -0.26274
5603 | 17.3147 | -0.26255
5604 | 17.3389 | -0.26243
5605 | 17.3207 | -0.26181
5606 | 17.6686 | -0.2622
5607 | 17.1346 | -0.26259
5608 | 17.1225 | -0.26247
5609 | 17.4107 | -0.26259
5610 | 17.4168 | -0.26196
5611 | 17.5787 | -0.26228
5612 | 17.6566 | -0.26251
5613 | 17.1346 | -0.26263
5614 | 17.4766 | -0.26231
5615 | 17.4107 | -0.26228
5616 | 17.9445 | -0.26228
5617 | 17.3207 | -0.26255
5618 | 17.2905 | -0.26286
5619 | 17.0142 | -0.26231
5620 | 17.5908 | -0.26196
5621 | 17.7586 | -0.26204
5622 | 17.4766 | -0.26239
5623 | 17.0263 | -0.26243
5624 | 17.4826 | -0.26274
5625 | 17.7405 | -0.26239
5626 | 17.5908 | -0.26239
5627 | 17.2004 | -0.26267
5628 | 16.9604 | -0.2629
5629 | 17.2724 | -0.26239
5630 | 17.5484 | -0.26231
5631 | 17.9264 | -0.26208
5632 | 17.5786 | -0.26271
5633 | 17.4705 | -0.26294
5634 | 17.4645 | -0.26259
5635 | 17.4886 | -0.26259
5636 | 17.7526 | -0.26239
5637 | 17.6566 | -0.26282
5638 | 16.9483 | -0.26271
5639 | 17.2246 | -0.2631
5640 | 17.5787 | -0.26212
5641 | 17.5545 | -0.26251
5642 | 17.8365 | -0.26255
5643 | 17.2125 | -0.26263
5644 | 17.7405 | -0.26235
5645 | 17.8425 | -0.26239
5646 | 17.0082 | -0.26259
5647 | 17.5726 | -0.26286
5648 | 17.1043 | -0.26302
5649 | 17.2965 | -0.26239
5650 | 17.3684 | -0.26255
5651 | 17.6384 | -0.26255
5652 | 17.1822 | -0.26267
5653 | 17.4826 | -0.26294
5654 | 17.2844 | -0.26259
5655 | 17.5545 | -0.26239
5656 | 17.8062 | -0.26224
5657 | 17.3147 | -0.26259
5658 | 16.9241 | -0.26274
5659 | 17.4282 | -0.26274
5660 | 17.5605 | -0.2622
5661 | 17.8183 | -0.26243
5662 | 17.3563 | -0.26302
5663 | 17.5787 | -0.26251
5664 | 17.1944 | -0.26243
5665 | 17.5545 | -0.26216
5666 | 17.1702 | -0.26243
5667 | 17.3624 | -0.26294
5668 | 16.9961 | -0.26263
5669 | 17.5303 | -0.26255
5670 | 17.5605 | -0.26228
5671 | 17.6384 | -0.26235
5672 | 17.2784 | -0.26294
5673 | 17.1944 | -0.26278
5674 | 17.6324 | -0.26243
5675 | 17.4584 | -0.26216
5676 | 17.4524 | -0.26231
5677 | 17.0922 | -0.26259
5678 | 17.0982 | -0.26306
5679 | 17.2663 | -0.26298
5680 | 17.5424 | -0.2622
5681 | 17.1944 | -0.26216
5682 | 17.3442 | -0.26247
5683 | 16.8279 | -0.26274
5684 | 17.3563 | -0.26235
5685 | 17.4645 | -0.26251
5686 | 17.3684 | -0.26192
5687 | 17.5424 | -0.26278
5688 | 17.0619 | -0.26243
5689 | 17.4524 | -0.26247
5690 | 17.7223 | -0.2622
5691 | 17.5242 | -0.26231
5692 | 17.4463 | -0.26271
5693 | 16.9961 | -0.2629
5694 | 17.5424 | -0.26267
5695 | 17.6384 | -0.26216
5696 | 17.8002 | -0.26263
5697 | 17.0861 | -0.26263
5698 | 16.9779 | -0.26243
5699 | 17.2481 | -0.26239
5700 | 17.7344 | -0.26212
5701 | 17.32 | -0.26243
5702 | 17.3503 | -0.26271
5703 | 16.8938 | -0.26259
5704 | 17.4342 | -0.26239
5705 | 17.0861 | -0.26243
5706 | 17.3805 | -0.2629
5707 | 17.2602 | -0.26231
5708 | 16.8098 | -0.26282
5709 | 17.7821 | -0.26239
5710 | 17.7942 | -0.26204
5711 | 17.4161 | -0.2622
5712 | 17.404 | -0.26282
5713 | 17.4342 | -0.26286
5714 | 17.2421 | -0.26204
5715 | 17.6082 | -0.26224
5716 | 17.1762 | -0.26251
5717 | 17.2602 | -0.26247
5718 | 17.3382 | -0.26274
5719 | 17.0619 | -0.26231
5720 | 17.4645 | -0.26224
5721 | 17.8123 | -0.26235
5722 | 17.3563 | -0.2629
5723 | 16.7855 | -0.26259
5724 | 17.4342 | -0.26231
5725 | 17.236 | -0.26235
5726 | 17.3321 | -0.26278
5727 | 17.2239 | -0.26286
5728 | 17.236 | -0.26282
5729 | 17.4221 | -0.26243
5730 | 17.5122 | -0.26212
5731 | 17.6021 | -0.26212
5732 | 16.8817 | -0.26286
5733 | 17.0559 | -0.26259
5734 | 16.9718 | -0.26231
5735 | 17.5122 | -0.26235
5736 | 17.3563 | -0.26224
5737 | 17.4759 | -0.26306
5738 | 17.0377 | -0.26278
5739 | 17.6082 | -0.26259
5740 | 17.3019 | -0.26224
5741 | 17.3442 | -0.26271
5742 | 16.9416 | -0.26278
5743 | 17.0619 | -0.26255
5744 | 17.2482 | -0.2622
5745 | 17.6082 | -0.26231
5746 | 17.674 | -0.26274
5747 | 17.1822 | -0.26271
5748 | 17.1338 | -0.26302
5749 | 17.4282 | -0.26243
5750 | 17.6021 | -0.26228
5751 | 17.2482 | -0.26282
5752 | 16.7795 | -0.26263
5753 | 17.1097 | -0.26231
5754 | 17.6082 | -0.26177
5755 | 17.7579 | -0.26224
5756 | 17.4819 | -0.2629
5757 | 16.9416 | -0.26255
5758 | 17.0377 | -0.26228
5759 | 17.4638 | -0.26204
5760 | 17.6619 | -0.26231
5761 | 17.4161 | -0.26247
5762 | 17.0498 | -0.26271
5763 | 17.4698 | -0.262
5764 | 17.4101 | -0.26228
5765 | 18.0337 | -0.26212
5766 | 17.2179 | -0.26216
5767 | 17.3503 | -0.26235
5768 | 16.9476 | -0.26188
5769 | 17.9438 | -0.26196
5770 | 17.494 | -0.26181
5771 | 17.2118 | -0.26247
5772 | 17.2837 | -0.26278
5773 | 16.9295 | -0.26196
5774 | 17.5659 | -0.26181
5775 | 17.6619 | -0.26204
5776 | 17.0075 | -0.26228
5777 | 16.9174 | -0.26224
5778 | 17.1096 | -0.26251
5779 | 17.5598 | -0.26212
5780 | 17.2179 | -0.26231
5781 | 17.1339 | -0.26216
5782 | 17.2958 | -0.26231
5783 | 17.3798 | -0.26196
5784 | 17.0498 | -0.262
5785 | 17.2958 | -0.26208
5786 | 17.5538 | -0.26228
5787 | 16.6772 | -0.26208
5788 | 17.1157 | -0.26231
5789 | 17.3677 | -0.26177
5790 | 17.8358 | -0.26212
5791 | 16.7674 | -0.26235
5792 | 16.9234 | -0.26247
5793 | 16.8515 | -0.26243
5794 | 17.5659 | -0.2622
5795 | 17.2179 | -0.26212
5796 | 16.9355 | -0.26243
5797 | 16.7553 | -0.26243
5798 | 16.581 | -0.26204
5799 | 17.2542 | -0.26181
5800 | 17.2837 | -0.26177
5801 | 17.0196 | -0.26192
5802 | 16.4666 | -0.26208
5803 | 17.0256 | -0.26196
5804 | 17.5901 | -0.26157
5805 | 17.0377 | -0.26188
5806 | 17.3677 | -0.26181
5807 | 17.2777 | -0.26224
5808 | 16.9355 | -0.26231
5809 | 17.2958 | -0.26161
5810 | 17.1937 | -0.26212
5811 | 17.0135 | -0.26216
5812 | 17.0196 | -0.26212
5813 | 17.2898 | -0.26196
5814 | 17.6438 | -0.26177
5815 | 17.1816 | -0.2622
5816 | 17.2239 | -0.26251
5817 | 17.1036 | -0.26224
5818 | 17.23 | -0.26188
5819 | 17.1997 | -0.26157
5820 | 17.0734 | -0.26138
5821 | 17.2118 | -0.26169
5822 | 17.0135 | -0.26216
5823 | 17.1937 | -0.26165
5824 | 17.2716 | -0.26149
5825 | 17.2777 | -0.26157
5826 | 17.0855 | -0.26181
5827 | 17.1096 | -0.26181
5828 | 16.6409 | -0.26134
5829 | 16.8575 | -0.26134
5830 | 17.2958 | -0.26118
5831 | 17.2179 | -0.26204
5832 | 16.659 | -0.26192
5833 | 17.1997 | -0.26165
5834 | 17.5538 | -0.26157
5835 | 17.1756 | -0.26138
5836 | 17.2716 | -0.26149
5837 | 17.2656 | -0.26192
5838 | 17.0794 | -0.26165
5839 | 17.0014 | -0.26091
5840 | 17.0794 | -0.26134
5841 | 16.6409 | -0.26208
5842 | 16.8151 | -0.26138
5843 | 16.8454 | -0.26161
5844 | 16.9355 | -0.26075
5845 | 17.1635 | -0.26071
5846 | 16.5507 | -0.26138
5847 | 16.9052 | -0.26138
5848 | 16.8091 | -0.26095
5849 | 17.4577 | -0.26067
5850 | 17.2777 | -0.2611
5851 | 17.0854 | -0.26173
5852 | 16.9597 | -0.26169
5853 | 17.0734 | -0.26134
5854 | 17.1755 | -0.26087
5855 | 16.3764 | -0.26114
5856 | 17.0075 | -0.26149
5857 | 16.8151 | -0.26118
5858 | 17.0014 | -0.26114
5859 | 16.9416 | -0.26079
5860 | 16.9712 | -0.26083
5861 | 16.9772 | -0.2611
5862 | 16.8992 | -0.26157
5863 | 16.7068 | -0.26083
5864 | 17.2058 | -0.26083
5865 | 17.2656 | -0.26095
5866 | 16.8151 | -0.2613
5867 | 16.6348 | -0.26083
5868 | 16.7068 | -0.26079
5869 | 17.1036 | -0.26063
5870 | 17.1755 | -0.26075
5871 | 17.2777 | -0.26122
5872 | 16.731 | -0.2613
5873 | 16.9833 | -0.26075
5874 | 17.0976 | -0.26071
5875 | 17.4396 | -0.26075
5876 | 17.0976 | -0.26102
5877 | 16.6348 | -0.26126
5878 | 16.9651 | -0.26102
5879 | 17.2656 | -0.26024
5880 | 17.2777 | -0.26055
5881 | 16.7909 | -0.26142
5882 | 16.659 | -0.26063
5883 | 17.2595 | -0.26063
5884 | 17.0075 | -0.26032
5885 | 17.0854 | -0.26048
5886 | 16.9053 | -0.26071
5887 | 16.7432 | -0.26044
5888 | 16.7189 | -0.26048
5889 | 16.9234 | -0.26036
5890 | 17.1816 | -0.26067
5891 | 17.2474 | -0.26055
5892 | 16.5204 | -0.26075
5893 | 17.0794 | -0.26032
5894 | 17.4517 | -0.26016
5895 | 16.7068 | -0.26052
5896 | 16.7909 | -0.26087
5897 | 16.4363 | -0.26075
5898 | 16.6348 | -0.26036
5899 | 16.8932 | -0.26009
5900 | 17.0014 | -0.26048
5901 | 16.8629 | -0.26059
5902 | 16.797 | -0.26055
5903 | 16.8932 | -0.26044
5904 | 17.0794 | -0.26024
5905 | 16.9893 | -0.26063
5906 | 17.1876 | -0.26083
5907 | 16.9174 | -0.26095
5908 | 16.5386 | -0.26048
5909 | 17.1695 | -0.26032
5910 | 17.2777 | -0.26083
5911 | 16.6409 | -0.26091
5912 | 16.6227 | -0.26048
5913 | 16.6106 | -0.26009
5914 | 17.5477 | -0.26032
5915 | 16.7849 | -0.26063
5916 | 16.875 | -0.26075
5917 | 17.0673 | -0.26071
5918 | 17.0855 | -0.26028
5919 | 16.731 | -0.26012
5920 | 16.7008 | -0.26028
5921 | 16.797 | -0.26044
5922 | 16.6045 | -0.26067
5923 | 17.0492 | -0.26032
5924 | 16.9113 | -0.2602
5925 | 16.7553 | -0.26028
5926 | 17.1332 | -0.26055
5927 | 16.4545 | -0.26063
5928 | 16.731 | -0.26028
5929 | 17.0196 | -0.26012
5930 | 16.7189 | -0.26028
5931 | 16.8568 | -0.26079
5932 | 16.8689 | -0.26079
5933 | 16.7068 | -0.26032
5934 | 17.4215 | -0.26028
5935 | 16.953 | -0.26044
5936 | 16.9712 | -0.26063
5937 | 16.9651 | -0.26122
5938 | 16.803 | -0.26063
5939 | 16.9234 | -0.26032
5940 | 16.7008 | -0.26036
5941 | 16.7667 | -0.26087
5942 | 16.797 | -0.26063
5943 | 16.8932 | -0.26055
5944 | 16.9953 | -0.2602
5945 | 17.1514 | -0.2604
5946 | 16.9234 | -0.26138
5947 | 16.5204 | -0.26071
5948 | 17.0552 | -0.26044
5949 | 17.2595 | -0.2604
5950 | 17.3375 | -0.26036
5951 | 16.4363 | -0.26059
5952 | 16.9712 | -0.26024
5953 | 17.0552 | -0.26024
5954 | 17.3738 | -0.26028
5955 | 16.6947 | -0.26036
5956 | 16.7189 | -0.26071
5957 | 16.5144 | -0.2604
5958 | 17.2172 | -0.2604
5959 | 17.3496 | -0.26016
5960 | 16.9772 | -0.26044
5961 | 16.7189 | -0.26048
5962 | 16.5924 | -0.26059
5963 | 16.8629 | -0.26048
5964 | 17.0734 | -0.26005
5965 | 16.7849 | -0.26032
5966 | 16.406 | -0.26083
5967 | 16.8447 | -0.26059
5968 | 16.9954 | -0.26024
5969 | 17.1453 | -0.26012
5970 | 16.6167 | -0.2602
5971 | 16.2255 | -0.26036
5972 | 16.412 | -0.26083
5973 | 16.953 | -0.26032
5974 | 17.0371 | -0.25997
5975 | 16.4962 | -0.2604
5976 | 16.6886 | -0.2602
5977 | 16.8871 | -0.26032
5978 | 16.4545 | -0.26012
5979 | 16.9712 | -0.26005
5980 | 16.6167 | -0.26048
5981 | 16.4181 | -0.26044
5982 | 16.4423 | -0.26048
5983 | 17.0014 | -0.26032
5984 | 16.725 | -0.25989
5985 | 17.3375 | -0.25997
5986 | 15.8765 | -0.26052
5987 | 16.8508 | -0.26028
5988 | 16.7788 | -0.25993
5989 | 16.7189 | -0.26012
5990 | 16.9591 | -0.26052
5991 | 16.7068 | -0.26071
5992 | 16.5924 | -0.26067
5993 | 16.6046 | -0.26009
5994 | 17.5236 | -0.25981
5995 | 16.6106 | -0.26024
5996 | 16.8568 | -0.2604
5997 | 17.1392 | -0.26028
5998 | 16.4242 | -0.26005
5999 | 17.5175 | -0.26005
6000 | 16.9712 | -0.26009
6001 | 16.7008 | -0.26059
6002 | 16.5144 | -0.26028
6003 | 16.4363 | -0.26001
6004 | 16.9772 | -0.26009
6005 | 16.8629 | -0.26012
6006 | 16.6705 | -0.2604
6007 | 16.6106 | -0.26059
6008 | 17.0492 | -0.26036
6009 | 16.8811 | -0.26016
6010 | 17.1392 | -0.26032
6011 | 16.478 | -0.26024
6012 | 16.7485 | -0.26024
6013 | 16.7788 | -0.26001
6014 | 16.953 | -0.25981
6015 | 17.1513 | -0.26032
6016 | 16.6826 | -0.26083
6017 | 16.5204 | -0.26036
6018 | 17.0431 | -0.25997
6019 | 16.6045 | -0.25993
6020 | 16.8992 | -0.26032
6021 | 16.2976 | -0.26044
6022 | 16.6584 | -0.26052
6023 | 16.6584 | -0.26036
6024 | 17.0612 | -0.26032
6025 | 16.7788 | -0.2602
6026 | 16.2376 | -0.26016
6027 | 17.037 | -0.26024
6028 | 17.2112 | -0.26012
6029 | 16.7788 | -0.25985
6030 | 17.0492 | -0.26001
6031 | 16.478 | -0.26063
6032 | 16.7667 | -0.26032
6033 | 16.881 | -0.25969
6034 | 16.8569 | -0.26005
6035 | 16.6947 | -0.26001
6036 | 16.8447 | -0.26048
6037 | 16.4242 | -0.2602
6038 | 16.9591 | -0.25966
6039 | 17.0734 | -0.25954
6040 | 16.4242 | -0.25954
6041 | 16.4962 | -0.26001
6042 | 16.8629 | -0.25981
6043 | 17.1392 | -0.25993
6044 | 17.0371 | -0.25966
6045 | 17.1574 | -0.25977
6046 | 16.6887 | -0.26001
6047 | 16.6826 | -0.26001
6048 | 17.1392 | -0.25993
6049 | 16.7667 | -0.25973
6050 | 16.8629 | -0.26009
6051 | 16.8508 | -0.2602
6052 | 16.5204 | -0.26009
6053 | 17.109 | -0.25973
6054 | 17.5894 | -0.25969
6055 | 16.8568 | -0.26009
6056 | 16.9409 | -0.26024
6057 | 17.0371 | -0.26024
6058 | 16.8508 | -0.25981
6059 | 17.1332 | -0.25973
6060 | 16.9288 | -0.26016
6061 | 16.4901 | -0.26024
6062 | 17.1453 | -0.26005
6063 | 16.8387 | -0.25966
6064 | 16.8508 | -0.25997
6065 | 16.7667 | -0.26048
6066 | 16.5864 | -0.2602
6067 | 16.6887 | -0.26016
6068 | 16.6705 | -0.26005
6069 | 17.1272 | -0.26005
6070 | 16.947 | -0.2602
6071 | 16.5682 | -0.26005
6072 | 16.3157 | -0.26012
6073 | 16.7727 | -0.25981
6074 | 16.8508 | -0.26001
6075 | 16.6524 | -0.25981
6076 | 16.4901 | -0.26052
6077 | 16.8447 | -0.25989
6078 | 16.5204 | -0.26001
6079 | 16.8689 | -0.25966
6080 | 16.8447 | -0.25989
6081 | 16.105 | -0.26012
6082 | 17.2172 | -0.25989
6083 | 17.0613 | -0.25977
6084 | 17.3852 | -0.25977
6085 | 16.7788 | -0.25973
6086 | 16.111 | -0.25997
6087 | 16.8508 | -0.26001
6088 | 16.3939 | -0.25997
6089 | 17.4933 | -0.25993
6090 | 16.6644 | -0.26024
6091 | 17.193 | -0.26012
6092 | 16.6463 | -0.26016
6093 | 16.953 | -0.25977
6094 | 17.0128 | -0.25977
6095 | 16.3939 | -0.26009
6096 | 16.6644 | -0.26024
6097 | 16.478 | -0.25989
6098 | 16.9288 | -0.25954
6099 | 17.1332 | -0.25934
6100 | 16.8387 | -0.25993
6101 | 16.4599 | -0.25989
6102 | 16.5622 | -0.25977
6103 | 16.5803 | -0.25966
6104 | 17.115 | -0.25993
6105 | 17.0128 | -0.26009
6106 | 16.6584 | -0.26005
6107 | 16.8326 | -0.25997
6108 | 16.4962 | -0.2595
6109 | 16.8387 | -0.25934
6110 | 16.9349 | -0.25973
6111 | 16.3696 | -0.26009
6112 | 16.5803 | -0.25938
6113 | 16.6644 | -0.2595
6114 | 17.193 | -0.25926
6115 | 16.5803 | -0.26001
6116 | 16.3696 | -0.26005
6117 | 16.8326 | -0.25985
6118 | 16.6584 | -0.25946
6119 | 16.6584 | -0.25954
6120 | 16.6584 | -0.25985
6121 | 16.0025 | -0.25997
6122 | 16.406 | -0.26001
6123 | 17.109 | -0.25946
6124 | 16.9349 | -0.25954
6125 | 16.5682 | -0.25989
6126 | 16.55 | -0.25993
6127 | 16.7183 | -0.25938
6128 | 16.9227 | -0.25966
6129 | 17.4752 | -0.25954
6130 | 17.031 | -0.25977
6131 | 16.1831 | -0.25985
6132 | 16.7546 | -0.2595
6133 | 16.7425 | -0.25938
6134 | 16.8387 | -0.25969
6135 | 16.8024 | -0.26001
6136 | 16.4901 | -0.25973
6137 | 16.55 | -0.25969
6138 | 16.7183 | -0.25934
6139 | 17.0492 | -0.25969
6140 | 16.2855 | -0.25962
6141 | 16.5198 | -0.25958
6142 | 16.2976 | -0.25962
6143 | 17.115 | -0.25962
6144 | 16.7485 | -0.25966
6145 | 16.7425 | -0.25958
6146 | 16.7122 | -0.25977
6147 | 16.6584 | -0.25923
6148 | 17.0189 | -0.25915
6149 | 16.7304 | -0.25934
6150 | 16.8865 | -0.25958
6151 | 16.7304 | -0.25989
6152 | 16.9167 | -0.25958
6153 | 16.8326 | -0.25934
6154 | 16.7485 | -0.25946
6155 | 16.8205 | -0.25942
6156 | 16.4659 | -0.25962
6157 | 16.8447 | -0.25946
6158 | 16.9886 | -0.2593
6159 | 16.3878 | -0.25934
6160 | 16.4659 | -0.25954
6161 | 16.2733 | -0.25981
6162 | 16.1892 | -0.25981
6163 | 16.6463 | -0.25919
6164 | 16.9288 | -0.25919
6165 | 16.4477 | -0.25946
6166 | 16.3636 | -0.25934
6167 | 16.7485 | -0.25934
6168 | 16.8326 | -0.25926
6169 | 16.3757 | -0.25934
6170 | 16.4477 | -0.25969
6171 | 16.7304 | -0.25942
6172 | 16.4478 | -0.25926
6173 | 16.3818 | -0.25911
6174 | 16.9826 | -0.2593
6175 | 16.5319 | -0.25954
6176 | 16.9766 | -0.25954
6177 | 16.5622 | -0.25942
6178 | 16.7001 | -0.25895
6179 | 17.031 | -0.2593
6180 | 16.544 | -0.25934
6181 | 16.0989 | -0.25946
6182 | 16.5198 | -0.25962
6183 | 17.0068 | -0.25942
6184 | 16.616 | -0.2593
6185 | 16.8387 | -0.25966
6186 | 16.3515 | -0.25966
6187 | 16.4477 | -0.25934
6188 | 16.1952 | -0.25934
6189 | 16.4417 | -0.25895
6190 | 16.3393 | -0.25946
6191 | 16.8024 | -0.25954
6192 | 16.7963 | -0.25903
6193 | 16.9046 | -0.2588
6194 | 16.8985 | -0.2593
6195 | 16.8865 | -0.25958
6196 | 16.5137 | -0.25946
6197 | 16.3333 | -0.25934
6198 | 16.5682 | -0.25883
6199 | 16.8205 | -0.25864
6200 | 16.1649 | -0.25923
6201 | 16.1831 | -0.2593
6202 | 16.7782 | -0.25919
6203 | 16.8145 | -0.25919
6204 | 16.3993 | -0.25942
6205 | 16.4356 | -0.25954
6206 | 16.1589 | -0.2595
6207 | 16.7304 | -0.25946
6208 | 16.3454 | -0.25934
6209 | 16.7903 | -0.25934
6210 | 16.5258 | -0.25962
6211 | 16.61 | -0.25942
6212 | 16.6221 | -0.25923
6213 | 17.0848 | -0.25872
6214 | 16.8145 | -0.25887
6215 | 16.3272 | -0.25923
6216 | 15.9904 | -0.25903
6217 | 16.5379 | -0.25876
6218 | 16.9947 | -0.25856
6219 | 16.8024 | -0.25891
6220 | 16.4296 | -0.25934
6221 | 16.0928 | -0.25907
6222 | 16.3454 | -0.2593
6223 | 16.6342 | -0.25891
6224 | 16.7903 | -0.25899
6225 | 16.7661 | -0.25942
6226 | 16.3393 | -0.2588
6227 | 16.4478 | -0.25872
6228 | 16.7364 | -0.25895
6229 | 16.8743 | -0.25887
6230 | 16.4175 | -0.25942
6231 | 16.237 | -0.2593
6232 | 17.1567 | -0.25899
6233 | 16.6221 | -0.25864
6234 | 16.5978 | -0.25938
6235 | 17.1507 | -0.25989
6236 | 16.3272 | -0.2595
6237 | 16.8084 | -0.25887
6238 | 17.0969 | -0.25911
6239 | 16.9645 | -0.25899
6240 | 16.6941 | -0.25934
6241 | 16.2969 | -0.25938
6242 | 16.4175 | -0.2586
6243 | 16.5137 | -0.25856
6244 | 16.7661 | -0.25887
6245 | 17.0788 | -0.25934
6246 | 16.1885 | -0.25938
6247 | 16.4356 | -0.25907
6248 | 16.8622 | -0.25903
6249 | 16.7122 | -0.25887
6250 | 16.1771 | -0.25954
6251 | 16.5258 | -0.25903
6252 | 16.9705 | -0.25883
6253 | 16.8205 | -0.25887
6254 | 16.6941 | -0.25887
6255 | 17.0606 | -0.2595
6256 | 16.3333 | -0.25923
6257 | 16.4955 | -0.25876
6258 | 17.1325 | -0.25868
6259 | 16.7001 | -0.25899
6260 | 16.616 | -0.25911
6261 | 16.3993 | -0.25958
6262 | 16.3212 | -0.25926
6263 | 16.8145 | -0.25887
6264 | 16.7782 | -0.25891
6265 | 15.9662 | -0.25962
6266 | 15.9783 | -0.25911
6267 | 16.7842 | -0.25891
6268 | 16.7782 | -0.2584
6269 | 16.5797 | -0.25903
6270 | 16.3272 | -0.25911
6271 | 16.8205 | -0.25911
6272 | 16.5676 | -0.25856
6273 | 16.9645 | -0.25848
6274 | 16.4053 | -0.25919
6275 | 16.6638 | -0.25899
6276 | 16.4175 | -0.25911
6277 | 16.4834 | -0.25895
6278 | 16.754 | -0.25868
6279 | 16.9402 | -0.2588
6280 | 16.8199 | -0.25883
6281 | 16.8501 | -0.2588
6282 | 16.9645 | -0.25833
6283 | 17.0425 | -0.25833
6284 | 16.4834 | -0.2586
6285 | 16.5736 | -0.25895
6286 | 16.4114 | -0.2586
6287 | 16.369 | -0.25844
6288 | 16.7001 | -0.25821
6289 | 17.0842 | -0.25856
6290 | 16.6699 | -0.25883
6291 | 16.3212 | -0.25911
6292 | 16.4895 | -0.25829
6293 | 17.0545 | -0.25825
6294 | 16.682 | -0.25848
6295 | 16.6396 | -0.25911
6296 | 16.375 | -0.2588
6297 | 16.303 | -0.25852
6298 | 17.0667 | -0.25809
6299 | 16.5797 | -0.25825
6300 | 16.4653 | -0.25864
6301 | 16.4053 | -0.2586
6302 | 16.2249 | -0.25852
6303 | 16.6941 | -0.25825
6304 | 16.6759 | -0.25868
6305 | 16.5615 | -0.25876
6306 | 16.5016 | -0.2586
6307 | 16.4834 | -0.25817
6308 | 16.838 | -0.25833
6309 | 16.9342 | -0.25852
6310 | 16.4774 | -0.25895
6311 | 16.5494 | -0.25868
6312 | 16.4774 | -0.2586
6313 | 16.5857 | -0.25821
6314 | 16.4713 | -0.25844
6315 | 16.2128 | -0.25883
6316 | 16.0201 | -0.25887
6317 | 16.6638 | -0.25829
6318 | 16.5554 | -0.25805
6319 | 16.6638 | -0.2586
6320 | 16.4471 | -0.25872
6321 | 16.4653 | -0.25844
6322 | 16.826 | -0.25844
6323 | 16.7479 | -0.25844
6324 | 16.7419 | -0.25856
6325 | 16.7237 | -0.25899
6326 | 16.7298 | -0.25887
6327 | 16.7479 | -0.25821
6328 | 17.0304 | -0.25844
6329 | 16.76 | -0.25848
6330 | 16.91 | -0.25872
6331 | 16.6456 | -0.25864
6332 | 16.6456 | -0.2584
6333 | 16.7419 | -0.25829
6334 | 16.4713 | -0.25864
6335 | 16.3569 | -0.25872
6336 | 16.6457 | -0.25833
6337 | 16.4955 | -0.25848
6338 | 16.5555 | -0.25805
6339 | 16.4652 | -0.2584
6340 | 16.2969 | -0.2588
6341 | 16.3508 | -0.25844
6342 | 16.5494 | -0.25805
6343 | 17.0781 | -0.25829
6344 | 16.7237 | -0.25837
6345 | 16.7237 | -0.25883
6346 | 16.369 | -0.25833
6347 | 16.832 | -0.25833
6348 | 16.6335 | -0.25805
6349 | 16.3569 | -0.2586
6350 | 16.6335 | -0.25844
6351 | 16.1104 | -0.25844
6352 | 16.6335 | -0.2579
6353 | 16.904 | -0.2579
6354 | 16.8441 | -0.25821
6355 | 16.91 | -0.2586
6356 | 16.5131 | -0.25817
6357 | 17.1682 | -0.25848
6358 | 16.5857 | -0.25805
6359 | 16.4713 | -0.25813
6360 | 16.501 | -0.25844
6361 | 16.6154 | -0.25801
6362 | 16.8078 | -0.25801
6363 | 16.7957 | -0.25801
6364 | 16.6093 | -0.25825
6365 | 16.6275 | -0.25844
6366 | 16.2606 | -0.25833
6367 | 16.9759 | -0.2579
6368 | 16.8798 | -0.25797
6369 | 16.8017 | -0.25786
6370 | 16.3448 | -0.25833
6371 | 16.8919 | -0.25817
6372 | 16.3569 | -0.25758
6373 | 16.904 | -0.25747
6374 | 16.5615 | -0.25817
6375 | 16.435 | -0.25825
6376 | 16.2606 | -0.25817
6377 | 16.435 | -0.25801
6378 | 17.06 | -0.25809
6379 | 16.5434 | -0.25825
6380 | 16.4289 | -0.25821
6381 | 16.1401 | -0.25848
6382 | 16.7957 | -0.25786
6383 | 17.0963 | -0.2579
6384 | 16.7957 | -0.25794
6385 | 16.5791 | -0.25825
6386 | 16.7176 | -0.25825
6387 | 16.7896 | -0.25774
6388 | 16.6995 | -0.25786
6389 | 16.4229 | -0.25801
6390 | 16.3206 | -0.25852
6391 | 16.435 | -0.25801
6392 | 16.9638 | -0.2577
6393 | 17.144 | -0.25782
6394 | 16.5912 | -0.2579
6395 | 16.4229 | -0.25829
6396 | 16.7055 | -0.25797
6397 | 16.7116 | -0.25758
6398 | 16.5912 | -0.25739
6399 | 16.7055 | -0.25813
6400 | 16.3266 | -0.25813
6401 | 16.3145 | -0.25809
6402 | 16.5071 | -0.25809
6403 | 16.4411 | -0.25715
6404 | 16.6995 | -0.25762
6405 | 16.4889 | -0.25797
6406 | 16.7775 | -0.25782
6407 | 16.1461 | -0.25743
6408 | 16.6934 | -0.25707
6409 | 16.7594 | -0.2577
6410 | 16.3987 | -0.25766
6411 | 16.4168 | -0.25782
6412 | 16.573 | -0.25723
6413 | 16.9638 | -0.25723
6414 | 16.6033 | -0.2577
6415 | 16.6692 | -0.25794
6416 | 16.8078 | -0.25743
6417 | 16.4531 | -0.25727
6418 | 16.9759 | -0.25692
6419 | 16.6692 | -0.25758
6420 | 16.2243 | -0.2575
6421 | 16.3866 | -0.25766
6422 | 16.4289 | -0.25719
6423 | 16.9638 | -0.25707
6424 | 16.573 | -0.25758
6425 | 16.2842 | -0.2579
6426 | 16.1764 | -0.2575
6427 | 16.6275 | -0.25735
6428 | 17.0539 | -0.25731
6429 | 16.6692 | -0.25735
6430 | 16.7291 | -0.25747
6431 | 16.5912 | -0.2575
6432 | 16.7715 | -0.2568
6433 | 16.8495 | -0.25696
6434 | 16.7473 | -0.25715
6435 | 16.4047 | -0.25715
6436 | 16.2242 | -0.25754
6437 | 16.5972 | -0.25727
6438 | 16.6033 | -0.257
6439 | 16.6874 | -0.25696
6440 | 16.573 | -0.25774
6441 | 16.2963 | -0.25711
6442 | 16.3145 | -0.25704
6443 | 16.6033 | -0.25668
6444 | 16.7775 | -0.25688
6445 | 16.567 | -0.25707
6446 | 16.4768 | -0.25739
6447 | 16.3987 | -0.2568
6448 | 16.8556 | -0.25664
6449 | 16.5791 | -0.25719
6450 | 16.0976 | -0.2575
6451 | 16.4949 | -0.25735
6452 | 16.8616 | -0.25704
6453 | 16.7533 | -0.25672
6454 | 16.5912 | -0.2575
6455 | 16.2061 | -0.25754
6456 | 16.1158 | -0.25727
6457 | 16.134 | -0.25711
6458 | 16.8435 | -0.25657
6459 | 16.8556 | -0.25735
6460 | 16.5851 | -0.25727
6461 | 16.4047 | -0.25719
6462 | 16.4889 | -0.25692
6463 | 16.7836 | -0.25684
6464 | 16.567 | -0.25704
6465 | 16.3145 | -0.25731
6466 | 16.9155 | -0.25715
6467 | 16.2182 | -0.25684
6468 | 16.5791 | -0.2568
6469 | 16.4828 | -0.25719
6470 | 16.711 | -0.25727
6471 | 16.7291 | -0.25715
6472 | 16.7594 | -0.25707
6473 | 16.7654 | -0.257
6474 | 16.4768 | -0.25684
6475 | 16.7473 | -0.25743
6476 | 16.4828 | -0.25719
6477 | 16.3805 | -0.25704
6478 | 17.0418 | -0.25707
6479 | 16.6571 | -0.25731
6480 | 16.4465 | -0.25754
6481 | 16.2903 | -0.25743
6482 | 16.5549 | -0.25676
6483 | 16.3206 | -0.25676
6484 | 16.711 | -0.25723
6485 | 16.3744 | -0.25739
6486 | 16.501 | -0.25707
6487 | 16.0377 | -0.25704
6488 | 16.8616 | -0.2568
6489 | 16.7836 | -0.25727
6490 | 15.9231 | -0.25731
6491 | 16.194 | -0.25707
6492 | 16.3024 | -0.25664
6493 | 16.8435 | -0.25664
6494 | 16.9276 | -0.25688

## Exp. 2391
Cooling gas | Helium
Temperature programme
| heating time | 30 min
| austenitisation | 900℃, 5 min
| cooling time | 5 min (time from the austenitisation temperature to room temperature)
Sample | sample #621 | (hollow sylinder)
Ms
Data
Observation | Temperature / ℃ | Relative change in length / %
10 | 16.7369 | 0.00043597
11 | 16.8451 | 0.00024047
12 | 17.1516 | 0.00024047
13 | 17.1215 | 0.00043597
14 | 17.6315 | 0.00059237
15 | 17.4635 | 0.00086607
16 | 17.1995 | 0.00090517
17 | 17.3136 | 0.001218
18 | 17.4278 | 0.0014917
19 | 17.4278 | 0.0014135
20 | 17.2356 | 0.00094427
21 | 18.1353 | 0.0020391
22 | 18.8658 | 0.0033294
23 | 19.6607 | 0.0044633
24 | 21.0204 | 0.0056363
25 | 22.0731 | 0.0064965
26 | 22.6905 | 0.0071612
27 | 23.917 | 0.0082951
28 | 24.8924 | 0.0097809
29 | 25.4472 | 0.010758
30 | 25.8953 | 0.011619
31 | 27.0428 | 0.013104
32 | 28.4455 | 0.014043
33 | 28.8672 | 0.015372
34 | 29.6687 | 0.015998
35 | 30.9878 | 0.017444
36 | 31.7681 | 0.018461
37 | 32.1054 | 0.019556
38 | 33.4352 | 0.020612
39 | 33.9218 | 0.021785
40 | 35.3504 | 0.022997
41 | 35.9965 | 0.023857
42 | 36.8665 | 0.025108
43 | 37.821 | 0.026164
44 | 38.3493 | 0.027102
45 | 39.2836 | 0.02851
46 | 40.599 | 0.030113
47 | 41.3578 | 0.03109
48 | 41.979 | 0.032029
49 | 43.3946 | 0.032615
50 | 43.9394 | 0.033749
51 | 44.7494 | 0.035
52 | 45.8748 | 0.036213
53 | 47.4986 | 0.037503
54 | 47.8249 | 0.038715
55 | 49.3187 | 0.040123
56 | 49.6606 | 0.041139
57 | 50.355 | 0.041804
58 | 51.1768 | 0.042742
59 | 52.2479 | 0.043876
60 | 53.0221 | 0.044932
61 | 53.856 | 0.046144
62 | 55.1985 | 0.047317
63 | 55.8684 | 0.048725
64 | 56.7469 | 0.049389
65 | 57.3596 | 0.05064
66 | 58.6925 | 0.052165
67 | 59.5825 | 0.053377
68 | 60.1697 | 0.054277
69 | 61.2157 | 0.055137
70 | 62.1287 | 0.056936
71 | 62.6744 | 0.057131
72 | 64.0964 | 0.058421
73 | 64.8192 | 0.059438
74 | 65.6606 | 0.060689
75 | 66.3867 | 0.06194
76 | 67.5871 | 0.062801
77 | 68.2349 | 0.06413
78 | 69.3772 | 0.065498
79 | 70.2645 | 0.066476
80 | 70.7747 | 0.067453
81 | 71.6165 | 0.068431
82 | 72.7032 | 0.06976
83 | 73.5685 | 0.071442
84 | 75.0235 | 0.072576
85 | 75.4863 | 0.072888
86 | 76.5167 | 0.074257
87 | 77.4181 | 0.075547
88 | 78.0214 | 0.077033
89 | 79.3108 | 0.077659
90 | 79.9278 | 0.079262
91 | 80.8651 | 0.080317
92 | 82.6194 | 0.081608
93 | 83.2482 | 0.082702
94 | 84.19 | 0.083641
95 | 84.9578 | 0.084618
96 | 85.5837 | 0.085674
97 | 86.3027 | 0.086964
98 | 87.8466 | 0.08802
99 | 88.2513 | 0.089232
100 | 89.1064 | 0.090131
101 | 90.11 | 0.091148
102 | 90.735 | 0.092008
103 | 92.0497 | 0.093259
104 | 92.5901 | 0.094472
105 | 93.7514 | 0.095918
106 | 94.4181 | 0.096896
107 | 95.3657 | 0.09846
108 | 96.1224 | 0.099633
109 | 97.1996 | 0.1001
110 | 97.9742 | 0.10147
111 | 99.1898 | 0.10268
112 | 100.2608 | 0.1035
113 | 100.7017 | 0.10452
114 | 101.8658 | 0.10569
115 | 102.9265 | 0.10718
116 | 104.0505 | 0.10878
117 | 104.5085 | 0.10992
118 | 105.3229 | 0.11035
119 | 106.392 | 0.11191
120 | 107.4489 | 0.11293
121 | 107.8191 | 0.11379
122 | 108.8783 | 0.11566
123 | 109.7911 | 0.11648
124 | 111.0304 | 0.11735
125 | 111.8007 | 0.11856
126 | 112.3912 | 0.11969
127 | 113.7537 | 0.12082
128 | 114.2482 | 0.12247
129 | 115.2804 | 0.12313
130 | 116.3947 | 0.12473
131 | 117.3592 | 0.12579
132 | 118.0324 | 0.127
133 | 118.9499 | 0.12794
134 | 119.9494 | 0.12896
135 | 120.6684 | 0.13048
136 | 121.5281 | 0.13142
137 | 122.7082 | 0.13267
138 | 123.458 | 0.13412
139 | 124.5175 | 0.13463
140 | 125.3475 | 0.136
141 | 125.992 | 0.13744
142 | 127.1681 | 0.13897
143 | 127.8879 | 0.13983
144 | 128.9589 | 0.14073
145 | 130.3358 | 0.14151
146 | 130.4176 | 0.14272
147 | 131.6425 | 0.14413
148 | 132.1605 | 0.14546
149 | 133.2287 | 0.14667
150 | 134.3618 | 0.14745
151 | 135.0779 | 0.14882
152 | 135.7313 | 0.14949
153 | 136.8171 | 0.1505
154 | 137.5873 | 0.15226
155 | 138.7314 | 0.15324
156 | 139.4282 | 0.15488
157 | 140.7913 | 0.1559
158 | 141.5047 | 0.15684
159 | 142.3917 | 0.15817
160 | 142.703 | 0.15934
161 | 144.1858 | 0.1602
162 | 144.9002 | 0.16137
163 | 146.1717 | 0.16325
164 | 146.4388 | 0.16446
165 | 147.4173 | 0.16516
166 | 148.3242 | 0.16595
167 | 149.2392 | 0.16739
168 | 150.2041 | 0.16864
169 | 150.9259 | 0.17005
170 | 152.5152 | 0.17142
171 | 153.1741 | 0.1722
172 | 154.0685 | 0.17365
173 | 154.5359 | 0.17478
174 | 155.7056 | 0.17646
175 | 156.629 | 0.17744
176 | 157.3067 | 0.1783
177 | 158.366 | 0.17912
178 | 159.2488 | 0.18108
179 | 159.8 | 0.18221
180 | 161.0478 | 0.18358
181 | 162.3025 | 0.18468
182 | 163.1163 | 0.18593
183 | 163.8332 | 0.18737
184 | 164.9645 | 0.18812
185 | 165.7023 | 0.18945
186 | 166.5168 | 0.19093
187 | 167.4075 | 0.19195
188 | 168.2834 | 0.19296
189 | 169.0451 | 0.19402
190 | 170.0729 | 0.19543
191 | 170.8009 | 0.19613
192 | 172.097 | 0.19738
193 | 172.9854 | 0.19852
194 | 173.4312 | 0.20016
195 | 174.399 | 0.20141
196 | 175.7335 | 0.20294
197 | 176.2363 | 0.20387
198 | 177.366 | 0.20462
199 | 178.212 | 0.20591
200 | 178.9545 | 0.2072
201 | 179.9685 | 0.20817
202 | 180.562 | 0.20966
203 | 181.6586 | 0.2106
204 | 182.8559 | 0.21279
205 | 183.7803 | 0.21345
206 | 184.6638 | 0.21482
207 | 185.4531 | 0.21631
208 | 186.3259 | 0.21697
209 | 187.1665 | 0.21818
210 | 187.9048 | 0.21963
211 | 188.6997 | 0.22088
212 | 189.895 | 0.22225
213 | 190.8684 | 0.22319
214 | 191.4845 | 0.22448
215 | 192.7195 | 0.226
216 | 193.5186 | 0.22726
217 | 194.514 | 0.22839
218 | 195.0177 | 0.22944
219 | 195.9457 | 0.23042
220 | 196.9207 | 0.23136
221 | 197.7723 | 0.23296
222 | 198.706 | 0.23441
223 | 200.0131 | 0.23586
224 | 201.1269 | 0.23676
225 | 201.7832 | 0.2382
226 | 202.6819 | 0.2393
227 | 203.3153 | 0.24047
228 | 204.4941 | 0.24231
229 | 205.373 | 0.24321
230 | 206.134 | 0.24426
231 | 207.1061 | 0.24587
232 | 208.0641 | 0.24716
233 | 209.0558 | 0.24821
234 | 209.564 | 0.24935
235 | 210.7904 | 0.25087
236 | 211.9508 | 0.25216
237 | 212.4746 | 0.25333
238 | 213.4442 | 0.2547
239 | 214.524 | 0.25592
240 | 214.9865 | 0.25725
241 | 215.9535 | 0.25787
242 | 217.214 | 0.25971
243 | 217.7435 | 0.26076
244 | 218.8184 | 0.26245
245 | 219.594 | 0.26342
246 | 220.8711 | 0.26507
247 | 221.6918 | 0.26632
248 | 222.3505 | 0.26702
249 | 223.4117 | 0.26858
250 | 224.1286 | 0.27019
251 | 224.8408 | 0.27144
252 | 225.5184 | 0.27242
253 | 226.9104 | 0.27418
254 | 227.8783 | 0.27496
255 | 228.8746 | 0.27621
256 | 229.5664 | 0.27758
257 | 230.3294 | 0.27879
258 | 231.3403 | 0.27981
259 | 232.2366 | 0.28133
260 | 233.0565 | 0.2825
261 | 233.8044 | 0.28336
262 | 234.6902 | 0.28508
263 | 235.3153 | 0.28622
264 | 236.3129 | 0.287
265 | 237.2594 | 0.28833
266 | 238.4645 | 0.28962
267 | 239.4176 | 0.29068
268 | 240.4657 | 0.29259
269 | 240.9206 | 0.29388
270 | 242.1633 | 0.29494
271 | 243.3337 | 0.29599
272 | 244.0455 | 0.29736
273 | 244.9022 | 0.299
274 | 245.6712 | 0.30026
275 | 246.8297 | 0.3017
276 | 247.4729 | 0.30252
277 | 248.2732 | 0.30377
278 | 249.2843 | 0.30549
279 | 249.8308 | 0.30639
280 | 250.9439 | 0.30741
281 | 252.0064 | 0.3087
282 | 252.6178 | 0.30956
283 | 253.5962 | 0.31034
284 | 254.5945 | 0.31218
285 | 255.6414 | 0.31308
286 | 256.6916 | 0.3146
287 | 257.5474 | 0.31582
288 | 258.4891 | 0.31715
289 | 259.1014 | 0.31785
290 | 260.2143 | 0.31926
291 | 260.834 | 0.3207
292 | 261.9946 | 0.32172
293 | 262.6093 | 0.32282
294 | 263.6742 | 0.32399
295 | 264.6358 | 0.3254
296 | 265.7645 | 0.32641
297 | 266.4305 | 0.32794
298 | 267.2392 | 0.32872
299 | 268.0105 | 0.33021
300 | 269.1892 | 0.33126
301 | 269.9065 | 0.33283
302 | 271.157 | 0.33415
303 | 272.0644 | 0.33494
304 | 272.7314 | 0.33541
305 | 273.5688 | 0.33728
306 | 274.5478 | 0.33842
307 | 275.7941 | 0.33982
308 | 276.508 | 0.341
309 | 277.1039 | 0.34119
310 | 278.0806 | 0.34303
311 | 278.6881 | 0.34381
312 | 280.0197 | 0.34553
313 | 280.7599 | 0.34612
314 | 281.9199 | 0.34757
315 | 282.8044 | 0.34835
316 | 283.644 | 0.34933
317 | 284.0758 | 0.35019
318 | 285.4269 | 0.35155
319 | 286.2006 | 0.35288
320 | 287.1672 | 0.3539
321 | 287.9359 | 0.35507
322 | 288.7528 | 0.35632
323 | 290.0675 | 0.35765
324 | 290.7386 | 0.3582
325 | 291.7626 | 0.35894
326 | 292.3768 | 0.36016
327 | 293.2072 | 0.36074
328 | 294.2337 | 0.36282
329 | 294.843 | 0.36348
330 | 295.7923 | 0.36481
331 | 296.7451 | 0.36586
332 | 297.8334 | 0.36708
333 | 298.7411 | 0.36837
334 | 299.3286 | 0.3695
335 | 300.2994 | 0.3706
336 | 301.3015 | 0.37165
337 | 302.4986 | 0.37263
338 | 303.1766 | 0.37415
339 | 304.189 | 0.37458
340 | 305.0934 | 0.37619
341 | 306.1604 | 0.37709
342 | 306.8848 | 0.37803
343 | 308.237 | 0.37943
344 | 308.738 | 0.3808
345 | 309.6281 | 0.3817
346 | 310.8275 | 0.38233
347 | 311.53 | 0.38326
348 | 312.3988 | 0.38389
349 | 313.3665 | 0.38608
350 | 314.2623 | 0.3869
351 | 315.0548 | 0.38831
352 | 316.2823 | 0.3887
353 | 316.4763 | 0.38995
354 | 317.7068 | 0.39108
355 | 318.4227 | 0.39194
356 | 319.5453 | 0.3928
357 | 320.2407 | 0.39445
358 | 320.9082 | 0.39531
359 | 322.0453 | 0.39644
360 | 322.9332 | 0.39754
361 | 323.6984 | 0.39844
362 | 324.8851 | 0.39969
363 | 326.0592 | 0.40113
364 | 326.5397 | 0.4027
365 | 327.7248 | 0.40375
366 | 328.5079 | 0.40516
367 | 329.8059 | 0.40586
368 | 330.5135 | 0.40755
369 | 331.2601 | 0.40833
370 | 332.2697 | 0.40931
371 | 332.835 | 0.41032
372 | 334.0204 | 0.41138
373 | 334.9111 | 0.4129
374 | 335.6877 | 0.41376
375 | 336.6246 | 0.4149
376 | 337.3769 | 0.41603
377 | 338.1956 | 0.41669
378 | 339.2138 | 0.41799
379 | 339.9574 | 0.41947
380 | 341.1937 | 0.42041
381 | 342.0697 | 0.4215
382 | 342.9611 | 0.42256
383 | 343.5512 | 0.42393
384 | 344.5198 | 0.4251
385 | 345.4023 | 0.42643
386 | 346.191 | 0.42753
387 | 347.2952 | 0.42925
388 | 348.1924 | 0.43015
389 | 349.1748 | 0.43104
390 | 349.6543 | 0.43253
391 | 351.0255 | 0.43378
392 | 351.7927 | 0.43523
393 | 352.4041 | 0.43628
394 | 353.3809 | 0.43726
395 | 354.3028 | 0.43859
396 | 355.1857 | 0.44004
397 | 356.3053 | 0.44121
398 | 357.1757 | 0.44285
399 | 357.9797 | 0.44371
400 | 359.2689 | 0.44555
401 | 359.9792 | 0.4461
402 | 360.732 | 0.44841
403 | 361.4845 | 0.44891
404 | 362.5741 | 0.44973
405 | 363.4076 | 0.45177
406 | 364.3298 | 0.45282
407 | 365.2052 | 0.45368
408 | 366.3785 | 0.45454
409 | 367.0752 | 0.45572
410 | 367.9923 | 0.45681
411 | 369.1024 | 0.45802
412 | 369.5548 | 0.45927
413 | 370.4285 | 0.46033
414 | 371.8119 | 0.46182
415 | 372.4415 | 0.46287
416 | 373.5036 | 0.46451
417 | 374.2949 | 0.46569
418 | 375.2288 | 0.46682
419 | 376.2087 | 0.46772
420 | 377.0457 | 0.46921
421 | 378.0094 | 0.47069
422 | 378.8382 | 0.47214
423 | 379.8051 | 0.4728
424 | 380.9066 | 0.47441
425 | 381.5497 | 0.47581
426 | 382.6621 | 0.47722
427 | 383.6623 | 0.4789
428 | 384.4317 | 0.48031
429 | 385.343 | 0.48137
430 | 386.1312 | 0.48184
431 | 387.1035 | 0.48301
432 | 387.9601 | 0.48449
433 | 389.047 | 0.48586
434 | 389.6959 | 0.48711
435 | 390.383 | 0.48837
436 | 391.9409 | 0.48923
437 | 392.6313 | 0.49083
438 | 393.5593 | 0.49247
439 | 394.4983 | 0.49364
440 | 395.058 | 0.49474
441 | 396.529 | 0.49626
442 | 397.0576 | 0.49677
443 | 397.9612 | 0.49849
444 | 399.1133 | 0.49978
445 | 399.4003 | 0.50076
446 | 400.7356 | 0.50221
447 | 401.5272 | 0.50338
448 | 402.3071 | 0.50428
449 | 403.3163 | 0.50635
450 | 404.115 | 0.50706
451 | 405.0699 | 0.50807
452 | 406.0018 | 0.50948
453 | 407.0288 | 0.5105
454 | 407.7922 | 0.51194
455 | 408.6278 | 0.51358
456 | 409.5472 | 0.51519
457 | 410.3557 | 0.51574
458 | 411.3318 | 0.51679
459 | 412.174 | 0.51839
460 | 413.2067 | 0.51972
461 | 414.1856 | 0.5207
462 | 414.8673 | 0.52207
463 | 416.0248 | 0.52313
464 | 416.8696 | 0.52465
465 | 417.6725 | 0.52574
466 | 418.7451 | 0.52707
467 | 419.5399 | 0.5284
468 | 420.3042 | 0.53012
469 | 421.3381 | 0.53102
470 | 422.2841 | 0.53243
471 | 422.9529 | 0.53353
472 | 424.1302 | 0.53478
473 | 424.5288 | 0.53622
474 | 425.3639 | 0.53747
475 | 426.5783 | 0.53837
476 | 427.2536 | 0.53931
477 | 428.5923 | 0.54142
478 | 429.3015 | 0.54256
479 | 430.2188 | 0.54377
480 | 430.9502 | 0.54486
481 | 431.9884 | 0.54674
482 | 432.9543 | 0.54768
483 | 433.5867 | 0.54901
484 | 434.586 | 0.54999
485 | 435.3884 | 0.55112
486 | 436.5689 | 0.55225
487 | 437.1024 | 0.55398
488 | 438.093 | 0.55515
489 | 439.1895 | 0.5564
490 | 439.9985 | 0.55804
491 | 440.7353 | 0.55937
492 | 441.555 | 0.56035
493 | 442.4314 | 0.56223
494 | 443.4923 | 0.56297
495 | 444.6852 | 0.56434
496 | 445.3758 | 0.56555
497 | 446.2019 | 0.56719
498 | 447.2279 | 0.56848
499 | 447.9746 | 0.56989
500 | 448.8001 | 0.57137
501 | 450.0062 | 0.57251
502 | 450.9746 | 0.57427
503 | 451.8259 | 0.57571
504 | 452.771 | 0.57693
505 | 453.637 | 0.57833
506 | 454.3482 | 0.57982
507 | 455.2252 | 0.58123
508 | 456.0039 | 0.58181
509 | 457.0834 | 0.58318
510 | 458.4483 | 0.58424
511 | 458.636 | 0.58584
512 | 459.9552 | 0.58748
513 | 461.0259 | 0.58858
514 | 461.6382 | 0.58971
515 | 462.3368 | 0.59061
516 | 463.3803 | 0.59245
517 | 464.2887 | 0.59394
518 | 465.088 | 0.59554
519 | 466.0971 | 0.59644
520 | 467.0308 | 0.59738
521 | 468.0469 | 0.59867
522 | 468.7254 | 0.60015
523 | 469.4788 | 0.6014
524 | 470.8574 | 0.60301
525 | 471.7675 | 0.60449
526 | 472.569 | 0.60547
527 | 473.692 | 0.60699
528 | 474.3581 | 0.60875
529 | 475.0952 | 0.60973
530 | 476.0754 | 0.61177
531 | 477.1635 | 0.61274
532 | 477.9001 | 0.61415
533 | 478.9092 | 0.61571
534 | 479.6865 | 0.61681
535 | 480.979 | 0.61794
536 | 481.8343 | 0.61927
537 | 482.6071 | 0.6208
538 | 483.5553 | 0.62228
539 | 484.3577 | 0.62334
540 | 485.257 | 0.62459
541 | 486.0252 | 0.62639
542 | 486.9127 | 0.62803
543 | 487.8409 | 0.62936
544 | 488.881 | 0.63002
545 | 489.6747 | 0.63159
546 | 490.6581 | 0.63343
547 | 491.4849 | 0.63452
548 | 492.3934 | 0.63585
549 | 493.2347 | 0.63745
550 | 494.0758 | 0.63855
551 | 494.913 | 0.64
552 | 496.1813 | 0.64129
553 | 496.6425 | 0.64285
554 | 497.5423 | 0.64383
555 | 498.6424 | 0.64594
556 | 499.6086 | 0.64699
557 | 500.3256 | 0.64844
558 | 500.9866 | 0.64946
559 | 502.5535 | 0.65122
560 | 502.7725 | 0.65259
561 | 503.8821 | 0.6538
562 | 504.7913 | 0.65567
563 | 505.6665 | 0.657
564 | 506.5641 | 0.65806
565 | 507.502 | 0.65951
566 | 508.5732 | 0.66068
567 | 509.455 | 0.6626
568 | 510.3626 | 0.66377
569 | 511.0773 | 0.66529
570 | 512.351 | 0.66697
571 | 513.1949 | 0.66826
572 | 513.9277 | 0.6694
573 | 514.9708 | 0.67081
574 | 515.5773 | 0.67217
575 | 516.5054 | 0.67311
576 | 517.4961 | 0.67425
577 | 518.1393 | 0.67565
578 | 519.0076 | 0.67765
579 | 520.2339 | 0.67921
580 | 521.279 | 0.68015
581 | 522.1797 | 0.68215
582 | 522.9512 | 0.68297
583 | 523.7888 | 0.68473
584 | 524.7407 | 0.68586
585 | 525.6588 | 0.68746
586 | 526.4515 | 0.68899
587 | 527.3251 | 0.69024
588 | 528.0842 | 0.69157
589 | 529.1564 | 0.69266
590 | 530.0809 | 0.69403
591 | 530.9719 | 0.69528
592 | 531.5831 | 0.69673
593 | 532.7977 | 0.69798
594 | 533.5665 | 0.69951
595 | 534.5523 | 0.70064
596 | 535.3209 | 0.7022
597 | 536.3246 | 0.70369
598 | 537.1479 | 0.70494
599 | 538.1951 | 0.70658
600 | 539.2017 | 0.70838
601 | 540.1821 | 0.70975
602 | 541.1771 | 0.71112
603 | 541.746 | 0.71237
604 | 542.9569 | 0.71366
605 | 543.5071 | 0.71554
606 | 544.6 | 0.71659
607 | 545.2637 | 0.71749
608 | 546.1472 | 0.71921
609 | 547.1842 | 0.72054
610 | 548.2246 | 0.72164
611 | 549.1696 | 0.72379
612 | 549.7664 | 0.72504
613 | 550.9341 | 0.72648
614 | 552.0906 | 0.72781
615 | 552.6794 | 0.72867
616 | 553.4037 | 0.73012
617 | 554.2339 | 0.73141
618 | 555.1989 | 0.73286
619 | 556.2441 | 0.73411
620 | 557.238 | 0.7363
621 | 558.005 | 0.73724
622 | 559.0531 | 0.73888
623 | 559.8635 | 0.74025
624 | 560.5714 | 0.74142
625 | 561.5202 | 0.74255
626 | 562.6182 | 0.74392
627 | 563.6539 | 0.74529
628 | 564.514 | 0.74701
629 | 565.1627 | 0.74799
630 | 566.4271 | 0.74983
631 | 567.0464 | 0.75077
632 | 568.0806 | 0.7526
633 | 568.7868 | 0.75397
634 | 569.5075 | 0.75534
635 | 570.4828 | 0.75589
636 | 571.3595 | 0.75694
637 | 572.3813 | 0.75874
638 | 573.1558 | 0.76007
639 | 574.3626 | 0.76124
640 | 574.9511 | 0.7632
641 | 576.3243 | 0.76445
642 | 577.145 | 0.76558
643 | 577.8891 | 0.76734
644 | 578.9199 | 0.76856
645 | 579.6603 | 0.7702
646 | 580.578 | 0.77165
647 | 581.3866 | 0.77278
648 | 582.3076 | 0.77376
649 | 583.2102 | 0.77536
650 | 584.1087 | 0.77645
651 | 584.978 | 0.77817
652 | 585.735 | 0.7788
653 | 586.8284 | 0.78056
654 | 587.755 | 0.78146
655 | 588.4642 | 0.78338
656 | 589.3216 | 0.78459
657 | 590.1895 | 0.78556
658 | 591.1152 | 0.78662
659 | 592.0441 | 0.78752
660 | 593.063 | 0.78951
661 | 594.2191 | 0.79069
662 | 594.7967 | 0.79174
663 | 595.9376 | 0.79303
664 | 596.7532 | 0.79405
665 | 597.4823 | 0.79608
666 | 598.6653 | 0.79741
667 | 599.52 | 0.79878
668 | 600.3887 | 0.79964
669 | 601.2933 | 0.8005
670 | 602.3383 | 0.8021
671 | 603.0587 | 0.80324
672 | 604.0814 | 0.80449
673 | 604.9847 | 0.80535
674 | 605.7549 | 0.80648
675 | 606.7119 | 0.80773
676 | 607.5823 | 0.80926
677 | 608.4344 | 0.80973
678 | 609.2433 | 0.81067
679 | 610.1597 | 0.812
680 | 610.8603 | 0.81266
681 | 611.9487 | 0.81403
682 | 612.9146 | 0.81497
683 | 613.733 | 0.81544
684 | 614.7557 | 0.81641
685 | 615.4124 | 0.81759
686 | 616.3054 | 0.81833
687 | 617.1301 | 0.81935
688 | 618.2449 | 0.82064
689 | 619.1121 | 0.82154
690 | 619.9791 | 0.82205
691 | 620.8995 | 0.82349
692 | 621.9771 | 0.82404
693 | 622.5033 | 0.82502
694 | 623.7843 | 0.82631
695 | 624.7464 | 0.82685
696 | 625.4437 | 0.82744
697 | 626.2698 | 0.82838
698 | 627.2991 | 0.829
699 | 628.3601 | 0.82971
700 | 629.3389 | 0.83006
701 | 630.2242 | 0.83022
702 | 630.9846 | 0.83076
703 | 631.7268 | 0.83131
704 | 632.6936 | 0.83143
705 | 633.382 | 0.83205
706 | 634.3911 | 0.83221
707 | 635.1148 | 0.83272
708 | 636.0128 | 0.83221
709 | 637.1707 | 0.83225
710 | 638.0967 | 0.83202
711 | 639.1149 | 0.83108
712 | 640.2929 | 0.83037
713 | 641.0258 | 0.82881
714 | 641.7941 | 0.82654
715 | 642.5409 | 0.82388
716 | 643.3229 | 0.82122
717 | 644.3537 | 0.81767
718 | 645.3201 | 0.81415
719 | 646.1618 | 0.80961
720 | 647.1774 | 0.80468
721 | 648.1286 | 0.79933
722 | 649.1543 | 0.79421
723 | 649.5232 | 0.78752
724 | 650.6864 | 0.78076
725 | 651.4346 | 0.77415
726 | 652.3598 | 0.76695
727 | 653.4122 | 0.75941
728 | 654.4182 | 0.75319
729 | 655.4984 | 0.74631
730 | 656.0258 | 0.73904
731 | 657.2891 | 0.73243
732 | 657.9861 | 0.72429
733 | 658.8843 | 0.71683
734 | 659.5668 | 0.7101
735 | 660.3091 | 0.70314
736 | 661.3765 | 0.69626
737 | 662.334 | 0.68934
738 | 663.3547 | 0.68265
739 | 663.8914 | 0.67608
740 | 664.9469 | 0.66948
741 | 665.9876 | 0.6626
742 | 667.321 | 0.65548
743 | 667.7476 | 0.64871
744 | 668.4704 | 0.64156
745 | 669.3126 | 0.63597
746 | 670.3909 | 0.6294
747 | 671.3842 | 0.62287
748 | 672.1306 | 0.6172
749 | 673.2395 | 0.61083
750 | 674.3093 | 0.60457
751 | 675.1429 | 0.59929
752 | 675.885 | 0.59358
753 | 676.6761 | 0.58791
754 | 677.7341 | 0.58303
755 | 678.2119 | 0.57771
756 | 679.1218 | 0.57306
757 | 680.3264 | 0.56969
758 | 681.2778 | 0.56555
759 | 682.2147 | 0.5623
760 | 683.211 | 0.55957
761 | 683.7512 | 0.55738
762 | 685.1818 | 0.55519
763 | 686.0089 | 0.55335
764 | 686.447 | 0.55237
765 | 687.6415 | 0.55112
766 | 688.3699 | 0.55042
767 | 689.3712 | 0.55018
768 | 690.2706 | 0.54971
769 | 691.0579 | 0.54983
770 | 691.9009 | 0.55034
771 | 692.8904 | 0.55053
772 | 693.8589 | 0.55155
773 | 694.6799 | 0.55253
774 | 695.8399 | 0.55343
775 | 696.6185 | 0.55515
776 | 698.05 | 0.55534
777 | 698.6816 | 0.55687
778 | 699.5677 | 0.55851
779 | 700.1992 | 0.55941
780 | 701.2382 | 0.56144
781 | 701.6531 | 0.56234
782 | 702.9704 | 0.56332
783 | 703.7474 | 0.56539
784 | 704.3848 | 0.56688
785 | 705.6907 | 0.56829
786 | 706.4878 | 0.57008
787 | 707.4063 | 0.57153
788 | 708.196 | 0.57325
789 | 709.1209 | 0.57485
790 | 709.8268 | 0.57638
791 | 710.8071 | 0.57857
792 | 711.5436 | 0.58088
793 | 712.9573 | 0.58248
794 | 713.6725 | 0.58451
795 | 714.4606 | 0.58623
796 | 715.3455 | 0.5885
797 | 716.133 | 0.591
798 | 716.948 | 0.59257
799 | 718.0197 | 0.59464
800 | 719.2013 | 0.59714
801 | 719.9464 | 0.59921
802 | 720.8263 | 0.60101
803 | 721.6644 | 0.60336
804 | 722.8724 | 0.60582
805 | 723.6442 | 0.60735
806 | 724.4155 | 0.60961
807 | 725.5051 | 0.61165
808 | 726.2275 | 0.61376
809 | 727.3059 | 0.61575
810 | 728.2667 | 0.61814
811 | 728.9541 | 0.62013
812 | 729.8831 | 0.62181
813 | 730.7978 | 0.62404
814 | 731.4849 | 0.62604
815 | 732.7374 | 0.62846
816 | 733.6132 | 0.63069
817 | 734.2751 | 0.63253
818 | 734.7335 | 0.63468
819 | 736.1329 | 0.63624
820 | 737.022 | 0.63867
821 | 737.9208 | 0.64097
822 | 738.6438 | 0.64308
823 | 739.6075 | 0.64469
824 | 740.8083 | 0.6475
825 | 741.4722 | 0.64938
826 | 742.4076 | 0.6518
827 | 743.0849 | 0.65372
828 | 744.1403 | 0.65603
829 | 744.999 | 0.65833
830 | 746.0432 | 0.66017
831 | 746.9772 | 0.66256
832 | 747.7767 | 0.66389
833 | 748.9674 | 0.66678
834 | 749.8182 | 0.66838
835 | 750.7407 | 0.67034
836 | 751.7554 | 0.67288
837 | 752.6324 | 0.67483
838 | 753.061 | 0.67659
839 | 754.1298 | 0.67894
840 | 755.2526 | 0.68128
841 | 756.1289 | 0.68344
842 | 756.8442 | 0.68516
843 | 757.9902 | 0.68742
844 | 758.6572 | 0.68903
845 | 759.5291 | 0.69129
846 | 760.4212 | 0.69341
847 | 761.2138 | 0.69536
848 | 762.2663 | 0.69771
849 | 763.1848 | 0.69986
850 | 764.1168 | 0.70146
851 | 765.5226 | 0.70334
852 | 766.0479 | 0.70607
853 | 766.979 | 0.70826
854 | 767.8997 | 0.71057
855 | 768.8677 | 0.71182
856 | 769.6889 | 0.71389
857 | 770.418 | 0.71569
858 | 771.3817 | 0.71859
859 | 772.1476 | 0.72023
860 | 773.2131 | 0.72214
861 | 774.0806 | 0.72347
862 | 774.533 | 0.72578
863 | 775.7302 | 0.72824
864 | 776.8963 | 0.73016
865 | 777.6099 | 0.73204
866 | 778.381 | 0.7343
867 | 779.21 | 0.73618
868 | 780.0656 | 0.73829
869 | 781.1282 | 0.74044
870 | 782.1057 | 0.74244
871 | 782.662 | 0.74431
872 | 783.6929 | 0.74631
873 | 784.6492 | 0.74834
874 | 785.4932 | 0.75045
875 | 786.4454 | 0.75241
876 | 787.4177 | 0.75393
877 | 788.173 | 0.75636
878 | 788.9922 | 0.75816
879 | 790.0585 | 0.76062
880 | 790.9249 | 0.76277
881 | 791.7366 | 0.76492
882 | 792.8625 | 0.76641
883 | 793.8226 | 0.76856
884 | 794.6911 | 0.77051
885 | 795.6439 | 0.77317
886 | 796.4172 | 0.77466
887 | 797.6395 | 0.77696
888 | 798.5004 | 0.77872
889 | 799.2662 | 0.78107
890 | 800.2919 | 0.78291
891 | 800.8517 | 0.78494
892 | 801.9104 | 0.78689
893 | 802.989 | 0.78877
894 | 803.6426 | 0.79092
895 | 804.5924 | 0.79288
896 | 805.5891 | 0.79464
897 | 806.5082 | 0.79683
898 | 807.363 | 0.7987
899 | 808.2381 | 0.80042
900 | 808.988 | 0.80242
901 | 810.1447 | 0.80429
902 | 810.9283 | 0.80648
903 | 811.8287 | 0.80856
904 | 812.6787 | 0.81055
905 | 813.5856 | 0.81192
906 | 814.5057 | 0.81442
907 | 815.3916 | 0.81661
908 | 815.9656 | 0.81782
909 | 816.8613 | 0.81986
910 | 818.015 | 0.8222
911 | 818.6357 | 0.82447
912 | 819.913 | 0.82588
913 | 820.8614 | 0.82834
914 | 821.5717 | 0.8301
915 | 822.4823 | 0.83245
916 | 823.3796 | 0.83471
917 | 824.2936 | 0.83636
918 | 825.5983 | 0.83823
919 | 826.4114 | 0.84054
920 | 827.4244 | 0.84292
921 | 827.9662 | 0.84461
922 | 828.9219 | 0.84629
923 | 829.8106 | 0.84773
924 | 830.7862 | 0.85004
925 | 831.5273 | 0.85219
926 | 832.3854 | 0.85383
927 | 833.0463 | 0.85575
928 | 834.2142 | 0.85759
929 | 834.7814 | 0.85907
930 | 835.8687 | 0.86189
931 | 836.8589 | 0.86384
932 | 837.9654 | 0.86552
933 | 838.8583 | 0.86744
934 | 839.5611 | 0.8701
935 | 840.7231 | 0.87205
936 | 841.479 | 0.87393
937 | 842.2845 | 0.87557
938 | 843.472 | 0.87823
939 | 844.4265 | 0.88038
940 | 845.0256 | 0.88206
941 | 846.0626 | 0.88367
942 | 846.7635 | 0.88554
943 | 848.0195 | 0.88773
944 | 848.621 | 0.89008
945 | 849.8759 | 0.89141
946 | 850.6659 | 0.8936
947 | 851.2767 | 0.89551
948 | 852.3851 | 0.89774
949 | 853.2503 | 0.89899
950 | 854.2224 | 0.90079
951 | 854.9115 | 0.90326
952 | 855.8029 | 0.90502
953 | 856.7706 | 0.90764
954 | 857.672 | 0.90932
955 | 858.7145 | 0.91123
956 | 859.3998 | 0.91338
957 | 860.5017 | 0.91565
958 | 861.0741 | 0.91686
959 | 862.0535 | 0.9194
960 | 862.9431 | 0.92163
961 | 863.7626 | 0.92343
962 | 865.0745 | 0.92586
963 | 865.7195 | 0.92738
964 | 866.8621 | 0.9291
965 | 867.9976 | 0.93141
966 | 868.8098 | 0.93387
967 | 869.4532 | 0.93544
968 | 870.7269 | 0.93716
969 | 871.5316 | 0.93997
970 | 872.4385 | 0.94146
971 | 873.2062 | 0.94353
972 | 874.0733 | 0.94548
973 | 874.9664 | 0.94717
974 | 875.5526 | 0.94908
975 | 876.4944 | 0.95115
976 | 877.2354 | 0.95295
977 | 878.1372 | 0.95483
978 | 879.2134 | 0.95686
979 | 880.0196 | 0.95933
980 | 881.341 | 0.96105
981 | 882.048 | 0.96308
982 | 882.7352 | 0.96499
983 | 883.8856 | 0.96726
984 | 885.0544 | 0.96937
985 | 885.705 | 0.97094
986 | 886.7393 | 0.97305
987 | 887.5663 | 0.97485
988 | 888.226 | 0.97696
989 | 889.2236 | 0.97884
990 | 890.1581 | 0.98103
991 | 890.9451 | 0.98267
992 | 891.8167 | 0.98478
993 | 892.8489 | 0.98693
994 | 893.691 | 0.98873
995 | 894.2842 | 0.99049
996 | 895.529 | 0.99248
997 | 896.4157 | 0.99498
998 | 897.218 | 0.99678
999 | 898.1928 | 0.99858
1000 | 899.1318 | 1.0014
1001 | 900.0735 | 1.0031
1002 | 899.812 | 1.0029
1003 | 899.9357 | 1.0026
1004 | 899.812 | 1.0029
1005 | 900.1064 | 1.0028
1006 | 900.155 | 1.003
1007 | 899.9825 | 1.0028
1008 | 900.3972 | 1.003
1009 | 900.2764 | 1.0029
1010 | 900.0504 | 1.0028
1011 | 900.113 | 1.0034
1012 | 899.9689 | 1.0033
1013 | 900.2466 | 1.0026
1014 | 900.1719 | 1.0026
1015 | 900.064 | 1.003
1016 | 900.0145 | 1.0027
1017 | 900.1688 | 1.0023
1018 | 900.2139 | 1.0031
1019 | 899.9265 | 1.0026
1020 | 900.1688 | 1.003
1021 | 900.3218 | 1.0025
1022 | 899.9556 | 1.0027
1023 | 900.113 | 1.0025
1024 | 900.1783 | 1.0026
1025 | 900.064 | 1.0026
1026 | 900.2636 | 1.0026
1027 | 899.9825 | 1.0023
1028 | 900.2662 | 1.0026
1029 | 899.8772 | 1.0026
1030 | 899.9265 | 1.0029
1031 | 899.8708 | 1.0024
1032 | 900.0311 | 1.0018
1033 | 900.0176 | 1.0024
1034 | 900.0311 | 1.0024
1035 | 900.0833 | 1.0022
1036 | 900.2139 | 1.0026
1037 | 900.2598 | 1.0026
1038 | 900.1328 | 1.0019
1039 | 899.9919 | 1.0021
1040 | 900.0936 | 1.0021
1041 | 900.0311 | 1.0021
1042 | 900.2105 | 1.0017
1043 | 899.9528 | 1.0017
1044 | 899.9265 | 1.0017
1045 | 900.1226 | 1.0016
1046 | 900.2373 | 1.0013
1047 | 899.8486 | 1.0017
1048 | 899.9037 | 1.0019
1049 | 900.2341 | 1.0017
1050 | 899.8486 | 1.0012
1051 | 899.8486 | 1.0011
1052 | 900.0374 | 1.0016
1053 | 900.0833 | 1.0016
1054 | 899.901 | 1.0014
1055 | 899.9297 | 1.0013
1056 | 899.8907 | 1.0012
1057 | 899.7236 | 1.0013
1058 | 899.6877 | 1.0014
1059 | 899.9528 | 1.0016
1060 | 900.0472 | 1.0016
1061 | 900.2695 | 1.001
1062 | 899.8447 | 1.0014
1063 | 899.9366 | 1.0016
1064 | 899.7664 | 1.0016
1065 | 899.6451 | 1.0012
1066 | 900.1392 | 1.001
1067 | 899.9431 | 1.0012
1068 | 899.9171 | 1.0011
1069 | 899.9398 | 1.0016
1070 | 899.6191 | 1.0013
1071 | 900.0116 | 1.0012
1072 | 899.9366 | 1.001
1073 | 899.9069 | 1.0016
1074 | 899.5895 | 1.0011
1075 | 899.6978 | 1.001
1076 | 899.7664 | 1.0009
1077 | 899.7535 | 1.0014
1078 | 899.9138 | 1.0013
1079 | 899.8057 | 1.0012
1080 | 899.7211 | 1.0008
1081 | 899.78 | 1.0007
1082 | 899.9138 | 1.0008
1083 | 900.1066 | 1.001
1084 | 899.9138 | 1.0008
1085 | 899.8975 | 1.0011
1086 | 900.067 | 1.0008
1087 | 899.7142 | 1.0011
1088 | 899.8549 | 1.0012
1089 | 899.9138 | 1.0006
1090 | 899.7598 | 1.0006
1091 | 899.9138 | 1.0006
1092 | 900.0082 | 1.0008
1093 | 899.8549 | 1.001
1094 | 900.0806 | 1.0008
1095 | 899.9985 | 1.0008
1096 | 899.8748 | 1.0006
1097 | 900.1556 | 1.001
1098 | 899.9861 | 1.0014
1099 | 899.8748 | 1.0004
1100 | 899.9661 | 1.0007
1101 | 899.8089 | 1.0003
1102 | 900.1786 | 1.0003
1103 | 900.1722 | 1.0003
1104 | 900.0574 | 1.001
1105 | 899.9237 | 1.0003
1106 | 900.0608 | 1
1107 | 899.8716 | 1.0003
1108 | 899.9625 | 1.0006
1109 | 899.9306 | 0.99999
1110 | 899.8124 | 1.0002
1111 | 899.8353 | 0.99999
1112 | 900.2212 | 1.0005
1113 | 900.1229 | 1.0001
1114 | 899.9728 | 1.0005
1115 | 900.1197 | 1.0001
1116 | 900.1197 | 1.0001
1117 | 899.8782 | 1.0003
1118 | 899.9825 | 1.0004
1119 | 899.8287 | 1.0001
1120 | 899.9531 | 1.0003
1121 | 899.9759 | 0.99995
1122 | 900.1562 | 0.99991
1123 | 899.9306 | 1.0003
1124 | 899.7966 | 1.0001
1125 | 899.9791 | 1.0001
1126 | 899.9958 | 1.0005
1127 | 900.0352 | 1.0001
1128 | 899.9958 | 1.0001
1129 | 900.3394 | 1.0002
1130 | 900.0416 | 1
1131 | 900.1786 | 0.99999
1132 | 900.1818 | 0.99999
1133 | 900.1396 | 1.0002
1134 | 900.2018 | 1.0002
1135 | 900.3292 | 0.99995
1136 | 900.2834 | 0.99964
1137 | 900.1951 | 0.99975
1138 | 900.1529 | 1.0001
1139 | 900.1365 | 0.99999
1140 | 900.0806 | 1.0002
1141 | 900.4271 | 0.99999
1142 | 900.0939 | 1.0001
1143 | 900.2179 | 1
1144 | 900.2445 | 0.99964
1145 | 900.2869 | 0.99968
1146 | 900.048 | 0.99972
1147 | 900.133 | 0.99956
1148 | 900.1818 | 0.99979
1149 | 900.3814 | 0.9994
1150 | 899.9466 | 0.99925
1151 | 900.1003 | 0.99944
1152 | 900.1786 | 0.99893
1153 | 899.9435 | 0.99917
1154 | 899.95 | 0.99948
1155 | 900.1461 | 0.99909
1156 | 900.1461 | 0.99874
1157 | 900.205 | 0.99925
1158 | 900.1984 | 0.99874
1159 | 899.9958 | 0.99882
1160 | 900.1396 | 0.99905
1161 | 900.0685 | 0.99905
1162 | 900.0549 | 0.99882
1163 | 900.0969 | 0.9987
1164 | 900.1951 | 0.99823
1165 | 900.1003 | 0.99839
1166 | 900.1529 | 0.99854
1167 | 899.9078 | 0.9985
1168 | 899.9366 | 0.99862
1169 | 900.0616 | 0.99823
1170 | 899.9078 | 0.99835
1171 | 900.0937 | 0.99827
1172 | 900.3425 | 0.99874
1173 | 899.8064 | 0.9985
1174 | 900.0091 | 0.99843
1175 | 899.7441 | 0.99831
1176 | 899.8586 | 0.99815
1177 | 900.0581 | 0.99831
1178 | 899.7248 | 0.99843
1179 | 899.8552 | 0.9985
1180 | 900.1562 | 0.99827
1181 | 899.8129 | 0.9985
1182 | 899.95 | 0.99858
1183 | 900.0814 | 0.99823
1184 | 899.7014 | 0.99815
1185 | 899.7995 | 0.99784
1186 | 899.7248 | 0.99807
1187 | 900.0258 | 0.99854
1188 | 899.8162 | 0.99827
1189 | 900.0581 | 0.99831
1190 | 899.9274 | 0.99839
1191 | 899.98 | 0.99811
1192 | 899.8227 | 0.99811
1193 | 899.7248 | 0.99835
1194 | 899.7703 | 0.99846
1195 | 900.0222 | 0.998
1196 | 900.3032 | 0.99827
1197 | 900.3032 | 0.99823
1198 | 899.96 | 0.998
1199 | 900.0189 | 0.99815
1200 | 900.0223 | 0.99811
1201 | 900.1266 | 0.99788
1202 | 899.9664 | 0.9976
1203 | 900.0124 | 0.99788
1204 | 899.7211 | 0.99772
1205 | 900.0189 | 0.99803
1206 | 899.9664 | 0.99776
1207 | 900.1204 | 0.99803
1208 | 899.9664 | 0.99803
1209 | 899.9341 | 0.99749
1210 | 899.7025 | 0.99729
1211 | 900.045 | 0.9976
1212 | 899.9766 | 0.99815
1213 | 900.101 | 0.9978
1214 | 900.1335 | 0.99772
1215 | 899.9443 | 0.99753
1216 | 900.0747 | 0.9976
1217 | 900.2316 | 0.99741
1218 | 900.2418 | 0.99745
1219 | 900.0031 | 0.99827
1220 | 899.9864 | 0.99784
1221 | 900.2707 | 0.99796
1222 | 900.1694 | 0.99764
1223 | 900.0909 | 0.99749
1224 | 900.2773 | 0.99757
1225 | 900.2253 | 0.99772
1226 | 900.186 | 0.99749
1227 | 900.2808 | 0.99741
1228 | 899.9477 | 0.99725
1229 | 900.1436 | 0.99721
1230 | 900.0421 | 0.99725
1231 | 900.0323 | 0.99725
1232 | 899.9995 | 0.9971
1233 | 900.0389 | 0.99694
1234 | 899.9963 | 0.99686
1235 | 900.3295 | 0.99659
1236 | 900.0882 | 0.99698
1237 | 899.9443 | 0.99682
1238 | 899.8068 | 0.99717
1239 | 900.1335 | 0.99729
1240 | 899.7965 | 0.9971
1241 | 900.0882 | 0.99702
1242 | 900.1891 | 0.99698
1243 | 899.8883 | 0.99674
1244 | 899.9636 | 0.99674
1245 | 899.5483 | 0.99678
1246 | 900.0484 | 0.99698
1247 | 899.9506 | 0.99667
1248 | 900.049 | 0.99659
1249 | 899.8359 | 0.99635
1250 | 899.8391 | 0.99635
1251 | 899.7542 | 0.996
1252 | 899.6364 | 0.99647
1253 | 899.993 | 0.99678
1254 | 899.9017 | 0.99639
1255 | 900.1464 | 0.99643
1256 | 899.8883 | 0.9967
1257 | 900.052 | 0.99624
1258 | 900.0685 | 0.99682
1259 | 899.7513 | 0.9967
1260 | 899.9212 | 0.99655
1261 | 899.8133 | 0.99577
1262 | 899.9701 | 0.99627
1263 | 900.0031 | 0.99639
1264 | 899.8984 | 0.99608
1265 | 899.9179 | 0.9962
1266 | 899.7743 | 0.99569
1267 | 899.7678 | 0.99631
1268 | 899.6596 | 0.99643
1269 | 900.2092 | 0.9962
1270 | 899.9114 | 0.99655
1271 | 899.7638 | 0.99667
1272 | 899.9249 | 0.99655
1273 | 899.9049 | 0.99624
1274 | 899.9542 | 0.99592
1275 | 900.0652 | 0.99627
1276 | 899.8198 | 0.99631
1277 | 900.0652 | 0.996
1278 | 899.9542 | 0.99635
1279 | 900.1436 | 0.99612
1280 | 900.2191 | 0.99569
1281 | 899.9179 | 0.9962
1282 | 900.1697 | 0.99635
1283 | 900.1732 | 0.99604
1284 | 900.052 | 0.99647
1285 | 899.869 | 0.99596
1286 | 899.9739 | 0.99557
1287 | 900.3272 | 0.99612
1288 | 900.0392 | 0.996
1289 | 899.9146 | 0.99596
1290 | 900.1146 | 0.99592
1291 | 900.1206 | 0.99616
1292 | 900.0618 | 0.99588
1293 | 899.9803 | 0.99573
1294 | 900.1666 | 0.99569
1295 | 900.0193 | 0.99565
1296 | 900.2354 | 0.99592
1297 | 899.8723 | 0.99573
1298 | 900.1305 | 0.99588
1299 | 899.889 | 0.99561
1300 | 899.9837 | 0.99538
1301 | 900.1206 | 0.99549
1302 | 900.1206 | 0.99592
1303 | 900.1764 | 0.99553
1304 | 900.2778 | 0.99545
1305 | 899.9803 | 0.99588
1306 | 900.2514 | 0.99557
1307 | 900.4839 | 0.99565
1308 | 900.0751 | 0.99588
1309 | 900.1274 | 0.99545
1310 | 900.0951 | 0.99538
1311 | 899.9447 | 0.99526
1312 | 900.1339 | 0.99495
1313 | 900.2914 | 0.99545
1314 | 900.0429 | 0.99534
1315 | 900.0037 | 0.99526
1316 | 900.1343 | 0.99538
1317 | 899.935 | 0.99561
1318 | 900.1408 | 0.99581
1319 | 899.9478 | 0.99545
1320 | 899.9281 | 0.99498
1321 | 899.935 | 0.99495
1322 | 900.1206 | 0.99487
1323 | 900.0751 | 0.99534
1324 | 900.1832 | 0.99495
1325 | 900.1859 | 0.99502
1326 | 900.212 | 0.99514
1327 | 900.0361 | 0.99502
1328 | 900.0815 | 0.99502
1329 | 899.9701 | 0.99459
1330 | 900.033 | 0.99463
1331 | 900.1015 | 0.99452
1332 | 899.9837 | 0.99444
1333 | 899.8757 | 0.99463
1334 | 899.9114 | 0.99448
1335 | 899.9938 | 0.99432
1336 | 899.9803 | 0.99444
1337 | 899.8757 | 0.9944
1338 | 899.7481 | 0.99448
1339 | 900.0883 | 0.9944
1340 | 899.755 | 0.99444
1341 | 900.1047 | 0.9944
1342 | 900.1471 | 0.99475
1343 | 899.7057 | 0.99463
1344 | 899.5423 | 0.99452
1345 | 899.8007 | 0.99444
1346 | 899.7975 | 0.99416
1347 | 899.7941 | 0.99459
1348 | 899.8106 | 0.99475
1349 | 899.8007 | 0.99459
1350 | 900.0361 | 0.99459
1351 | 899.6403 | 0.99401
1352 | 899.935 | 0.9944
1353 | 900.1116 | 0.99409
1354 | 899.9088 | 0.99471
1355 | 900.0429 | 0.99401
1356 | 900.0917 | 0.9942
1357 | 900.0491 | 0.99436
1358 | 900.0068 | 0.99452
1359 | 899.6075 | 0.99405
1360 | 899.8599 | 0.99416
1361 | 900.1015 | 0.99432
1362 | 899.8528 | 0.99424
1363 | 900.0951 | 0.9942
1364 | 899.9053 | 0.99412
1365 | 899.9283 | 0.9942
1366 | 899.9478 | 0.99369
1367 | 899.9088 | 0.99432
1368 | 899.7188 | 0.99385
1369 | 900.1047 | 0.99369
1370 | 900.0526 | 0.99401
1371 | 900.1047 | 0.99385
1372 | 900.0429 | 0.9935
1373 | 899.7158 | 0.99389
1374 | 899.8728 | 0.99424
1375 | 900.017 | 0.99369
1376 | 900.1215 | 0.99412
1377 | 899.9088 | 0.99432
1378 | 899.9186 | 0.99432
1379 | 900.017 | 0.99412
1380 | 899.9642 | 0.99389
1381 | 899.9123 | 0.99401
1382 | 899.9575 | 0.99381
1383 | 899.9252 | 0.99381
1384 | 899.9607 | 0.99393
1385 | 899.9674 | 0.99366
1386 | 899.9808 | 0.99432
1387 | 900.0789 | 0.99373
1388 | 900.1739 | 0.99338
1389 | 900.2719 | 0.99338
1390 | 899.9743 | 0.99393
1391 | 900.1772 | 0.99369
1392 | 900.1182 | 0.99405
1393 | 899.863 | 0.99346
1394 | 899.778 | 0.99342
1395 | 900.0168 | 0.99377
1396 | 899.8926 | 0.99405
1397 | 900.1802 | 0.99377
1398 | 900.0692 | 0.99393
1399 | 900.2262 | 0.99377
1400 | 900.0853 | 0.99389
1401 | 900.0888 | 0.99369
1402 | 899.8829 | 0.99381
1403 | 900.2262 | 0.99358
1404 | 900.1346 | 0.99366
1405 | 900.0331 | 0.99362
1406 | 900.0266 | 0.99338
1407 | 899.9419 | 0.99373
1408 | 899.9974 | 0.99405
1409 | 900.0726 | 0.99381
1410 | 899.8438 | 0.99385
1411 | 900.236 | 0.99381
1412 | 900.023 | 0.99381
1413 | 900.5173 | 0.99373
1414 | 900.2327 | 0.9935
1415 | 900.0988 | 0.99342
1416 | 900.0135 | 0.99369
1417 | 900.2393 | 0.99319
1418 | 900.1346 | 0.9935
1419 | 900.2492 | 0.9933
1420 | 899.8337 | 0.99319
1421 | 900.0757 | 0.99354
1422 | 899.8535 | 0.99319
1423 | 900.0502 | 0.99334
1424 | 900.128 | 0.99311
1425 | 900.0008 | 0.99334
1426 | 900.1772 | 0.99303
1427 | 900.2393 | 0.99338
1428 | 899.9585 | 0.99319
1429 | 900.0008 | 0.99319
1430 | 899.9585 | 0.99291
1431 | 899.811 | 0.99279
1432 | 899.9024 | 0.99283
1433 | 900.0367 | 0.99326
1434 | 900.2885 | 0.99248
1435 | 900.2102 | 0.99315
1436 | 899.9521 | 0.99248
1437 | 900.2294 | 0.99268
1438 | 899.9024 | 0.9926
1439 | 899.7387 | 0.99268
1440 | 899.7032 | 0.99256
1441 | 899.9385 | 0.99252
1442 | 899.8535 | 0.9924
1443 | 900.1904 | 0.99272
1444 | 900.0039 | 0.99283
1445 | 900.4033 | 0.99287
1446 | 899.9024 | 0.99221
1447 | 900.0465 | 0.99233
1448 | 900.0104 | 0.99248
1449 | 899.9192 | 0.99244
1450 | 900.1417 | 0.9926
1451 | 899.6965 | 0.99268
1452 | 899.9521 | 0.99248
1453 | 899.7722 | 0.99252
1454 | 899.8535 | 0.99186
1455 | 899.8406 | 0.99236
1456 | 900.2102 | 0.99252
1457 | 899.9093 | 0.99233
1458 | 899.8016 | 0.99221
1459 | 900.0171 | 0.99213
1460 | 900.0008 | 0.99193
1461 | 899.8703 | 0.99209
1462 | 899.909 | 0.99236
1463 | 899.8633 | 0.99233
1464 | 899.8016 | 0.99225
1465 | 900.1083 | 0.99217
1466 | 899.8044 | 0.9917
1467 | 899.8703 | 0.99233
1468 | 899.6282 | 0.99291
1469 | 899.7686 | 0.99229
1470 | 899.8735 | 0.99264
1471 | 899.8535 | 0.9924
1472 | 900.1677 | 0.99264
1473 | 899.9647 | 0.99205
1474 | 900.4653 | 0.99244
1475 | 899.9125 | 0.99201
1476 | 899.9227 | 0.99213
1477 | 899.9746 | 0.99193
1478 | 900.0765 | 0.99213
1479 | 899.6282 | 0.99186
1480 | 900.0237 | 0.99213
1481 | 899.9259 | 0.99217
1482 | 899.8601 | 0.99217
1483 | 899.9746 | 0.99233
1484 | 900.0599 | 0.99233
1485 | 899.939 | 0.99197
1486 | 899.9882 | 0.99221
1487 | 899.9778 | 0.99244
1488 | 900.1152 | 0.99236
1489 | 899.8409 | 0.99197
1490 | 900.0269 | 0.99248
1491 | 899.8307 | 0.99205
1492 | 899.6875 | 0.99186
1493 | 899.9746 | 0.99229
1494 | 900.1254 | 0.99217
1495 | 900.2788 | 0.9919
1496 | 899.9913 | 0.99209
1497 | 900.0536 | 0.99201
1498 | 900.1812 | 0.99233
1499 | 900.0825 | 0.99244
1500 | 899.6478 | 0.99186
1501 | 900.0405 | 0.99244
1502 | 899.9913 | 0.99209
1503 | 900.0269 | 0.99209
1504 | 900.1812 | 0.99209
1505 | 900.0047 | 0.99154
1506 | 900.3807 | 0.99205
1507 | 900.0438 | 0.9917
1508 | 900.1812 | 0.99209
1509 | 899.9491 | 0.99174
1510 | 899.9946 | 0.99178
1511 | 900.2855 | 0.99158
1512 | 899.7461 | 0.99193
1513 | 900.1974 | 0.99131
1514 | 900.0507 | 0.99147
1515 | 900.0015 | 0.99127
1516 | 899.939 | 0.99135
1517 | 900.0798 | 0.99221
1518 | 900.0469 | 0.99123
1519 | 900.2302 | 0.99139
1520 | 900.1387 | 0.99131
1521 | 900.0861 | 0.99158
1522 | 899.9488 | 0.99166
1523 | 900.0405 | 0.991
1524 | 900.145 | 0.99135
1525 | 900.1549 | 0.99115
1526 | 900.158 | 0.99147
1527 | 900.0507 | 0.99076
1528 | 899.9778 | 0.99096
1529 | 899.9946 | 0.99104
1530 | 899.9977 | 0.99107
1531 | 899.9815 | 0.99072
1532 | 899.6802 | 0.99107
1533 | 899.5925 | 0.99072
1534 | 899.6253 | 0.99084
1535 | 900.1384 | 0.99068
1536 | 899.8673 | 0.99072
1537 | 899.9454 | 0.99068
1538 | 899.6088 | 0.99064
1539 | 899.9521 | 0.99088
1540 | 899.8831 | 0.99072
1541 | 899.8604 | 0.9908
1542 | 899.7493 | 0.99115
1543 | 899.9162 | 0.99096
1544 | 900.1258 | 0.99076
1545 | 899.7528 | 0.99111
1546 | 899.8544 | 0.99096
1547 | 899.7461 | 0.99057
1548 | 900.0438 | 0.99057
1549 | 899.9128 | 0.99057
1550 | 899.7597 | 0.99076
1551 | 900.0597 | 0.99049
1552 | 899.8604 | 0.99076
1553 | 899.9031 | 0.99068
1554 | 899.8571 | 0.99041
1555 | 899.9031 | 0.99053
1556 | 899.6644 | 0.99021
1557 | 900.2595 | 0.99107
1558 | 900.0108 | 0.9908
1559 | 899.9653 | 0.9908
1560 | 899.9622 | 0.99021
1561 | 900.2595 | 0.99092
1562 | 899.7204 | 0.99021
1563 | 899.9719 | 0.99076
1564 | 899.8638 | 0.99037
1565 | 899.8216 | 0.99061
1566 | 900.158 | 0.99061
1567 | 899.9197 | 0.99033
1568 | 899.8604 | 0.99045
1569 | 899.6154 | 0.99061
1570 | 899.8705 | 0.99041
1571 | 899.8604 | 0.99057
1572 | 899.7726 | 0.99072
1573 | 899.7238 | 0.99068
1574 | 900.0995 | 0.99033
1575 | 899.9653 | 0.99076
1576 | 899.9688 | 0.99045
1577 | 899.8738 | 0.99057
1578 | 899.9197 | 0.99096
1579 | 900.2173 | 0.991
1580 | 899.9162 | 0.99072
1581 | 900.0277 | 0.99045
1582 | 899.9688 | 0.99088
1583 | 899.9424 | 0.99084
1584 | 900.2695 | 0.99072
1585 | 900.0801 | 0.99119
1586 | 900.0732 | 0.99068
1587 | 900.0667 | 0.99092
1588 | 899.9688 | 0.9908
1589 | 899.8972 | 0.99107
1590 | 900.188 | 0.99033
1591 | 900.1227 | 0.99057
1592 | 900.0344 | 0.99029
1593 | 900.0769 | 0.9908
1594 | 900.283 | 0.99057
1595 | 900.3252 | 0.99072
1596 | 900.129 | 0.99014
1597 | 900.1258 | 0.99033
1598 | 900.1714 | 0.99045
1599 | 900.2304 | 0.99037
1600 | 900.2272 | 0.98994
1601 | 900.1033 | 0.99068
1602 | 900.1064 | 0.9908
1603 | 900.0732 | 0.99041
1604 | 900.0376 | 0.99002
1605 | 900.0897 | 0.9901
1606 | 900.0376 | 0.99021
1607 | 899.9985 | 0.98998
1608 | 900.188 | 0.99041
1609 | 900.283 | 0.99014
1610 | 900.0443 | 0.99049
1611 | 900.1324 | 0.98978
1612 | 900.2891 | 0.98978
1613 | 900.2891 | 0.99025
1614 | 899.9296 | 0.99002
1615 | 900.2368 | 0.99014
1616 | 900.1324 | 0.9899
1617 | 900.2401 | 0.9899
1618 | 900.1456 | 0.98994
1619 | 899.7039 | 0.99002
1620 | 900.2338 | 0.99002
1621 | 899.9916 | 0.98967
1622 | 900.0344 | 0.98978
1623 | 900.0769 | 0.98982
1624 | 900.2401 | 0.98967
1625 | 900.0478 | 0.98943
1626 | 900.2502 | 0.9892
1627 | 900.1385 | 0.98994
1628 | 900.1488 | 0.98986
1629 | 899.89 | 0.98971
1630 | 899.9693 | 0.98971
1631 | 900.0443 | 0.98908
1632 | 899.963 | 0.98955
1633 | 899.8613 | 0.98928
1634 | 900.1944 | 0.98943
1635 | 900.1324 | 0.98959
1636 | 900.0611 | 0.9892
1637 | 900.0148 | 0.98978
1638 | 899.9985 | 0.98916
1639 | 900.0052 | 0.98912
1640 | 899.838 | 0.98959
1641 | 900.0376 | 0.98908
1642 | 900.1033 | 0.98916
1643 | 899.8446 | 0.98924
1644 | 899.7856 | 0.98908
1645 | 899.8544 | 0.98924
1646 | 900.0865 | 0.98924
1647 | 899.8512 | 0.98908
1648 | 899.995 | 0.98869
1649 | 899.8025 | 0.98935
1650 | 899.7471 | 0.98912
1651 | 900.0017 | 0.98904
1652 | 900.0219 | 0.98896
1653 | 899.8745 | 0.9892
1654 | 899.8222 | 0.98916
1655 | 900.0509 | 0.98924
1656 | 900.2212 | 0.98838
1657 | 899.9495 | 0.98845
1658 | 899.9825 | 0.98865
1659 | 899.8613 | 0.98877
1660 | 900.0181 | 0.98916
1661 | 899.9135 | 0.98928
1662 | 899.894 | 0.98842
1663 | 900.1488 | 0.98904
1664 | 900.067 | 0.98869
1665 | 899.9272 | 0.98838
1666 | 900.1558 | 0.98853
1667 | 899.9105 | 0.98826
1668 | 899.8121 | 0.98857
1669 | 899.8613 | 0.98861
1670 | 900.0148 | 0.98865
1671 | 900.1064 | 0.98869
1672 | 899.9791 | 0.98849
1673 | 899.963 | 0.98857
1674 | 900.2275 | 0.98857
1675 | 900.0611 | 0.98849
1676 | 900.2046 | 0.98892
1677 | 899.9171 | 0.98849
1678 | 900.0641 | 0.98857
1679 | 899.9759 | 0.98834
1680 | 899.9306 | 0.98834
1681 | 900.0543 | 0.98888
1682 | 899.9693 | 0.98873
1683 | 900.2635 | 0.98881
1684 | 899.9791 | 0.98838
1685 | 899.7767 | 0.98857
1686 | 899.9825 | 0.98873
1687 | 900.0739 | 0.98885
1688 | 900.1786 | 0.98845
1689 | 899.9205 | 0.98845
1690 | 900.0219 | 0.98849
1691 | 900.1687 | 0.98822
1692 | 899.7111 | 0.98853
1693 | 899.78 | 0.98865
1694 | 899.8222 | 0.98865
1695 | 899.8417 | 0.98865
1696 | 900.1362 | 0.9883
1697 | 899.8613 | 0.98802
1698 | 900.0378 | 0.9881
1699 | 899.9662 | 0.98802
1700 | 899.8679 | 0.98795
1701 | 899.9171 | 0.98767
1702 | 899.9593 | 0.98795
1703 | 899.8222 | 0.98795
1704 | 899.9338 | 0.98791
1705 | 899.8222 | 0.98802
1706 | 900.0148 | 0.98783
1707 | 899.8544 | 0.98771
1708 | 899.8386 | 0.98799
1709 | 900.0772 | 0.98775
1710 | 899.7897 | 0.98787
1711 | 899.7897 | 0.98775
1712 | 899.5477 | 0.98783
1713 | 899.9306 | 0.98756
1714 | 899.8552 | 0.98814
1715 | 899.9272 | 0.98767
1716 | 899.9272 | 0.98759
1717 | 900.2212 | 0.98779
1718 | 899.6359 | 0.98787
1719 | 899.8679 | 0.98744
1720 | 899.9434 | 0.98756
1721 | 900.0448 | 0.98756
1722 | 899.8353 | 0.98775
1723 | 899.8777 | 0.98744
1724 | 899.8417 | 0.98732
1725 | 899.741 | 0.98736
1726 | 899.8032 | 0.98756
1727 | 900.0022 | 0.98783
1728 | 899.8486 | 0.9874
1729 | 899.8392 | 0.98763
1730 | 899.825 | 0.98759
1731 | 899.9861 | 0.98748
1732 | 899.6393 | 0.98744
1733 | 899.6948 | 0.98724
1734 | 899.9009 | 0.98724
1735 | 899.6656 | 0.98775
1736 | 899.9041 | 0.9872
1737 | 899.6036 | 0.9874
1738 | 899.793 | 0.98752
1739 | 899.7865 | 0.98728
1740 | 899.8064 | 0.98736
1741 | 900.0316 | 0.98697
1742 | 899.6978 | 0.98728
1743 | 899.8453 | 0.98756
1744 | 899.7897 | 0.98756
1745 | 899.7639 | 0.98748
1746 | 899.7604 | 0.9872
1747 | 899.757 | 0.98736
1748 | 899.9988 | 0.98732
1749 | 899.767 | 0.98716
1750 | 900.0124 | 0.98732
1751 | 899.7083 | 0.98709
1752 | 900.2412 | 0.98705
1753 | 899.8619 | 0.98697
1754 | 900.0581 | 0.98716
1755 | 899.767 | 0.98701
1756 | 899.6561 | 0.98709
1757 | 899.9465 | 0.98709
1758 | 900.0581 | 0.98744
1759 | 899.8552 | 0.98673
1760 | 900.1561 | 0.98716
1761 | 899.9927 | 0.98709
1762 | 900.0549 | 0.98693
1763 | 900.0581 | 0.98713
1764 | 899.9763 | 0.98677
1765 | 899.898 | 0.98724
1766 | 899.8715 | 0.98685
1767 | 899.9111 | 0.98728
1768 | 900.0514 | 0.98716
1769 | 900.2477 | 0.98759
1770 | 899.7211 | 0.98681
1771 | 899.9733 | 0.98724
1772 | 900.0091 | 0.98732
1773 | 900.1105 | 0.98705
1774 | 900.0057 | 0.9872
1775 | 900.1561 | 0.98767
1776 | 900.1204 | 0.9872
1777 | 899.9664 | 0.98716
1778 | 899.8162 | 0.98716
1779 | 899.8688 | 0.98724
1780 | 900.1071 | 0.98748
1781 | 900.0253 | 0.98642
1782 | 900.0189 | 0.98709
1783 | 899.9274 | 0.98713
1784 | 899.9702 | 0.9874
1785 | 900.1464 | 0.98705
1786 | 900.0222 | 0.98693
1787 | 900.0124 | 0.98709
1788 | 899.777 | 0.98685
1789 | 899.8851 | 0.98709
1790 | 900.2286 | 0.98744
1791 | 899.9896 | 0.98701
1792 | 899.8784 | 0.98693
1793 | 900.1764 | 0.98673
1794 | 900.1404 | 0.98681
1795 | 899.8886 | 0.98642
1796 | 899.9733 | 0.98673
1797 | 900.2839 | 0.98685
1798 | 900.0846 | 0.98713
1799 | 900.1301 | 0.98658
1800 | 900.186 | 0.98713
1801 | 899.9896 | 0.98681
1802 | 900.3301 | 0.98697
1803 | 900.0616 | 0.98677
1804 | 900.0356 | 0.98666
1805 | 900.1435 | 0.9863
1806 | 899.9702 | 0.98662
1807 | 900.0322 | 0.98654
1808 | 900.0742 | 0.98662
1809 | 899.9274 | 0.9865
1810 | 900.0031 | 0.98642
1811 | 900.2448 | 0.98662
1812 | 900.134 | 0.9863
1813 | 900.2286 | 0.98689
1814 | 900.091 | 0.98693
1815 | 900.2349 | 0.9872
1816 | 900.091 | 0.98666
1817 | 900.1827 | 0.98693
1818 | 900.2776 | 0.98638
1819 | 900.2316 | 0.98638
1820 | 900.1237 | 0.9865
1821 | 900.127 | 0.98673
1822 | 900.284 | 0.98681
1823 | 900.0878 | 0.9865
1824 | 900.1764 | 0.98713
1825 | 899.9995 | 0.98666
1826 | 899.9763 | 0.98681
1827 | 900.0322 | 0.98627
1828 | 899.9443 | 0.98677
1829 | 899.9375 | 0.98642
1830 | 900.2776 | 0.98662
1831 | 900.0976 | 0.98638
1832 | 900.2286 | 0.98646
1833 | 899.7449 | 0.98646
1834 | 900.0947 | 0.9867
1835 | 900.3231 | 0.98681
1836 | 900.091 | 0.98685
1837 | 900.1794 | 0.98732
1838 | 900.2808 | 0.9872
1839 | 899.9274 | 0.98638
1840 | 900.1435 | 0.98693
1841 | 900.0031 | 0.98638
1842 | 900.3262 | 0.98662
1843 | 900.0554 | 0.98673
1844 | 900.4214 | 0.98705
1845 | 900.1012 | 0.98619
1846 | 900.091 | 0.98658
1847 | 899.8491 | 0.98642
1848 | 899.9506 | 0.98623
1849 | 900.0065 | 0.98576
1850 | 900.1827 | 0.98619
1851 | 900.2057 | 0.98634
1852 | 899.9966 | 0.98615
1853 | 899.9147 | 0.98584
1854 | 899.9113 | 0.98607
1855 | 899.9407 | 0.98611
1856 | 900.2583 | 0.9856
1857 | 899.9538 | 0.98556
1858 | 900.0976 | 0.98603
1859 | 899.9995 | 0.98587
1860 | 900.0132 | 0.98552
1861 | 900.0388 | 0.98603
1862 | 900.1533 | 0.98603
1863 | 899.7574 | 0.9858
1864 | 899.6988 | 0.98595
1865 | 899.7119 | 0.98595
1866 | 899.7025 | 0.98607
1867 | 900.0097 | 0.98572
1868 | 900.1404 | 0.98548
1869 | 899.9147 | 0.9858
1870 | 900.2057 | 0.98576
1871 | 899.9147 | 0.98556
1872 | 900.2349 | 0.98552
1873 | 900.0554 | 0.98517
1874 | 899.9538 | 0.98529
1875 | 899.8557 | 0.98572
1876 | 899.9604 | 0.98556
1877 | 900.1956 | 0.98529
1878 | 900.0554 | 0.98544
1879 | 900.0586 | 0.98533
1880 | 899.9506 | 0.98533
1881 | 899.9803 | 0.98517
1882 | 900.0458 | 0.98541
1883 | 900.0164 | 0.98533
1884 | 899.8626 | 0.98505
1885 | 900.0065 | 0.98572
1886 | 900.0458 | 0.98556
1887 | 899.8067 | 0.98564
1888 | 900.0261 | 0.98529
1889 | 899.9701 | 0.98541
1890 | 900.0621 | 0.98537
1891 | 899.8589 | 0.98568
1892 | 899.9604 | 0.98517
1893 | 899.9147 | 0.98494
1894 | 899.7542 | 0.98501
1895 | 899.9249 | 0.98521
1896 | 899.7678 | 0.98513
1897 | 900.0688 | 0.9847
1898 | 899.6203 | 0.98525
1899 | 900.0754 | 0.98529
1900 | 899.7709 | 0.98509
1901 | 900.0261 | 0.98517
1902 | 899.725 | 0.98541
1903 | 899.9215 | 0.98513
1904 | 899.6731 | 0.98517
1905 | 900.3101 | 0.98486
1906 | 900.0554 | 0.98529
1907 | 899.9215 | 0.98486
1908 | 900.0164 | 0.98458
1909 | 899.8067 | 0.9849
1910 | 900.0721 | 0.98521
1911 | 900.0065 | 0.98537
1912 | 899.9147 | 0.98517
1913 | 899.9183 | 0.98513
1914 | 900.0261 | 0.98505
1915 | 900.1533 | 0.98541
1916 | 899.8691 | 0.98443
1917 | 899.9573 | 0.9849
1918 | 900.2746 | 0.98513
1919 | 900.0196 | 0.98529
1920 | 900.1075 | 0.98505
1921 | 899.8235 | 0.98513
1922 | 900.0754 | 0.98478
1923 | 899.8459 | 0.98501
1924 | 900.0721 | 0.98454
1925 | 899.7844 | 0.98486
1926 | 900.1342 | 0.9849
1927 | 900.0261 | 0.98533
1928 | 899.928 | 0.98501
1929 | 900.1375 | 0.98548
1930 | 900.1801 | 0.98486
1931 | 899.9904 | 0.9849
1932 | 899.8755 | 0.9847
1933 | 899.9378 | 0.98494
1934 | 900.0721 | 0.98498
1935 | 899.7941 | 0.98466
1936 | 900.1867 | 0.98451
1937 | 900.2682 | 0.98509
1938 | 900.0327 | 0.98486
1939 | 899.8333 | 0.98501
1940 | 900.2322 | 0.98482
1941 | 900.0002 | 0.98486
1942 | 900.3304 | 0.98458
1943 | 900.2002 | 0.98501
1944 | 899.8434 | 0.98521
1945 | 899.8954 | 0.98494
1946 | 899.9837 | 0.9849
1947 | 899.9479 | 0.98458
1948 | 899.9771 | 0.98474
1949 | 899.8987 | 0.98478
1950 | 900.0917 | 0.98509
1951 | 900.0294 | 0.98498
1952 | 899.6996 | 0.98501
1953 | 900.1016 | 0.98466
1954 | 900.0428 | 0.98482
1955 | 900.0327 | 0.98466
1956 | 899.9447 | 0.9849
1957 | 899.9933 | 0.98439
1958 | 900.0917 | 0.98447
1959 | 900.0106 | 0.98474
1960 | 900.2293 | 0.98474
1961 | 899.9479 | 0.98478
1962 | 900.046 | 0.98517
1963 | 899.9447 | 0.9847
1964 | 900.095 | 0.98486
1965 | 900.0884 | 0.98439
1966 | 900.396 | 0.98486
1967 | 900.1577 | 0.98454
1968 | 900.2131 | 0.98439
1969 | 900.2065 | 0.98478
1970 | 900.1967 | 0.98451
1971 | 900.3926 | 0.98466
1972 | 900.1508 | 0.98517
1973 | 900.2458 | 0.98521
1974 | 900.046 | 0.98458
1975 | 900.2065 | 0.98447
1976 | 899.8011 | 0.98443
1977 | 900.1251 | 0.98466
1978 | 900.046 | 0.98462
1979 | 899.9447 | 0.98419
1980 | 900.0267 | 0.98427
1981 | 899.821 | 0.98466
1982 | 899.9089 | 0.98482
1983 | 900.053 | 0.98443
1984 | 899.883 | 0.98423
1985 | 899.853 | 0.98462
1986 | 899.8666 | 0.98431
1987 | 900.0562 | 0.98466
1988 | 900.0239 | 0.98443
1989 | 900.3145 | 0.98454
1990 | 899.9289 | 0.98431
1991 | 899.961 | 0.98447
1992 | 900.0562 | 0.98388
1993 | 899.919 | 0.98431
1994 | 899.8732 | 0.984
1995 | 900.1539 | 0.98478
1996 | 899.9019 | 0.98443
1997 | 900.0626 | 0.98294
1998 | 900.0169 | 0.98357
1999 | 900.0203 | 0.98365
2000 | 899.847 | 0.98322
2001 | 900.1052 | 0.98329
2002 | 899.9218 | 0.9829
2003 | 900.0297 | 0.98294
2004 | 900.0333 | 0.98341
2005 | 900.2653 | 0.9831
2006 | 899.8495 | 0.98271
2007 | 899.2186 | 0.98036
2008 | 898.0512 | 0.97813
2009 | 897.2725 | 0.97629
2010 | 896.3168 | 0.97395
2011 | 895.4498 | 0.97145
2012 | 894.6699 | 0.96992
2013 | 893.7166 | 0.96718
2014 | 892.6943 | 0.96542
2015 | 891.9803 | 0.96253
2016 | 890.8754 | 0.96042
2017 | 889.7473 | 0.95768
2018 | 888.9797 | 0.95616
2019 | 888.268 | 0.95412
2020 | 887.4445 | 0.95186
2021 | 886.3153 | 0.94932
2022 | 885.4847 | 0.9472
2023 | 884.663 | 0.94537
2024 | 883.8914 | 0.94345
2025 | 882.929 | 0.94064
2026 | 882.0282 | 0.93841
2027 | 881.0288 | 0.93649
2028 | 880.1835 | 0.93418
2029 | 879.2265 | 0.93153
2030 | 878.4233 | 0.9298
2031 | 877.5446 | 0.92785
2032 | 876.7151 | 0.92523
2033 | 875.9541 | 0.92328
2034 | 874.8643 | 0.92097
2035 | 873.543 | 0.91862
2036 | 873.1046 | 0.91667
2037 | 872.3463 | 0.91413
2038 | 871.2286 | 0.91252
2039 | 870.0773 | 0.91022
2040 | 869.6882 | 0.90756
2041 | 868.3876 | 0.90521
2042 | 867.6417 | 0.90333
2043 | 866.9611 | 0.90126
2044 | 865.9969 | 0.89923
2045 | 865.2903 | 0.89665
2046 | 864.1862 | 0.89465
2047 | 863.2406 | 0.8918
2048 | 862.4012 | 0.8902
2049 | 861.303 | 0.88781
2050 | 860.5121 | 0.88566
2051 | 859.4369 | 0.8832
2052 | 858.8376 | 0.88093
2053 | 857.887 | 0.87886
2054 | 856.6816 | 0.87659
2055 | 856.0524 | 0.87448
2056 | 855.1644 | 0.87205
2057 | 854.2625 | 0.87018
2058 | 853.4172 | 0.86822
2059 | 852.4222 | 0.8656
2060 | 851.3734 | 0.86361
2061 | 850.3249 | 0.86091
2062 | 849.6909 | 0.85935
2063 | 848.7979 | 0.857
2064 | 847.9871 | 0.8545
2065 | 846.8843 | 0.85266
2066 | 846.1863 | 0.85098
2067 | 845.1161 | 0.84871
2068 | 844.2482 | 0.84633
2069 | 843.46 | 0.84425
2070 | 842.4586 | 0.84183
2071 | 841.7866 | 0.84054
2072 | 840.6713 | 0.83757
2073 | 839.7054 | 0.83553
2074 | 838.6732 | 0.83327
2075 | 837.8166 | 0.831
2076 | 837.1667 | 0.82932
2077 | 836.05 | 0.82615
2078 | 835.5065 | 0.82392
2079 | 834.159 | 0.82177
2080 | 833.3583 | 0.81986
2081 | 832.6243 | 0.8172
2082 | 831.666 | 0.8145
2083 | 831.0148 | 0.81223
2084 | 829.8192 | 0.81008
2085 | 829.0037 | 0.80727
2086 | 828.3555 | 0.80508
2087 | 827.2021 | 0.80226
2088 | 826.5535 | 0.79991
2089 | 825.4259 | 0.79745
2090 | 824.4995 | 0.79487
2091 | 823.5421 | 0.79182
2092 | 822.6682 | 0.78932
2093 | 821.8813 | 0.78721
2094 | 821.1276 | 0.78467
2095 | 820.0083 | 0.78189
2096 | 819.0803 | 0.77935
2097 | 818.1947 | 0.77642
2098 | 817.3262 | 0.77438
2099 | 816.4943 | 0.77165
2100 | 815.5379 | 0.76938
2101 | 814.8332 | 0.7668
2102 | 813.4699 | 0.76437
2103 | 813.0737 | 0.76164
2104 | 811.7029 | 0.75866
2105 | 811.1587 | 0.7564
2106 | 810.0965 | 0.75401
2107 | 809.1988 | 0.75147
2108 | 808.2434 | 0.74877
2109 | 807.3685 | 0.74611
2110 | 806.5172 | 0.74369
2111 | 805.7094 | 0.74099
2112 | 804.8978 | 0.73821
2113 | 804.0656 | 0.73552
2114 | 802.9339 | 0.73286
2115 | 801.9733 | 0.73067
2116 | 801.1067 | 0.72828
2117 | 800.4355 | 0.72598
2118 | 799.3934 | 0.72328
2119 | 798.4387 | 0.72054
2120 | 797.4459 | 0.71816
2121 | 796.882 | 0.71597
2122 | 795.6328 | 0.7137
2123 | 795.0349 | 0.71092
2124 | 794.0211 | 0.70791
2125 | 792.953 | 0.70604
2126 | 792.0399 | 0.70396
2127 | 791.421 | 0.70146
2128 | 790.2098 | 0.69904
2129 | 789.5061 | 0.69657
2130 | 788.2057 | 0.69407
2131 | 787.5047 | 0.69098
2132 | 786.7054 | 0.68875
2133 | 785.9364 | 0.68652
2134 | 785.0789 | 0.6841
2135 | 783.9973 | 0.6816
2136 | 783.1324 | 0.67863
2137 | 781.989 | 0.67659
2138 | 781.4973 | 0.67393
2139 | 780.4891 | 0.67167
2140 | 779.5456 | 0.66877
2141 | 778.4277 | 0.66651
2142 | 777.6087 | 0.664
2143 | 776.6981 | 0.66134
2144 | 775.838 | 0.65884
2145 | 774.8247 | 0.65614
2146 | 774.0388 | 0.65403
2147 | 773.2766 | 0.65196
2148 | 772.4735 | 0.64957
2149 | 771.5475 | 0.64649
2150 | 770.6177 | 0.64437
2151 | 769.5109 | 0.64222
2152 | 768.6179 | 0.63972
2153 | 767.6602 | 0.63714
2154 | 767.1895 | 0.63499
2155 | 766.0537 | 0.63221
2156 | 764.5765 | 0.62944
2157 | 764.1329 | 0.62733
2158 | 763.3102 | 0.62479
2159 | 762.2277 | 0.62256
2160 | 761.5651 | 0.62029
2161 | 760.5843 | 0.61806
2162 | 759.8221 | 0.61595
2163 | 758.6836 | 0.61337
2164 | 758.1776 | 0.61075
2165 | 756.8365 | 0.60836
2166 | 756.0222 | 0.60625
2167 | 755.2556 | 0.60379
2168 | 754.3413 | 0.60125
2169 | 753.2555 | 0.59863
2170 | 752.3541 | 0.59663
2171 | 751.5045 | 0.5944
2172 | 750.8629 | 0.59178
2173 | 749.9512 | 0.5894
2174 | 748.8604 | 0.58725
2175 | 747.8379 | 0.5851
2176 | 746.9694 | 0.58213
2177 | 746.1385 | 0.58076
2178 | 745.4312 | 0.57833
2179 | 744.4313 | 0.57587
2180 | 743.5069 | 0.57372
2181 | 742.4791 | 0.57184
2182 | 741.6985 | 0.56887
2183 | 740.7629 | 0.56668
2184 | 740.0026 | 0.56465
2185 | 739.0044 | 0.5618
2186 | 738.2332 | 0.55941
2187 | 737.0557 | 0.55722
2188 | 736.673 | 0.55519
2189 | 735.3257 | 0.55292
2190 | 734.4572 | 0.55089
2191 | 733.6813 | 0.54819
2192 | 732.3222 | 0.54592
2193 | 731.6221 | 0.54463
2194 | 730.7352 | 0.5417
2195 | 729.6442 | 0.53951
2196 | 729.0261 | 0.53685
2197 | 728.2384 | 0.53497
2198 | 727.2396 | 0.5331
2199 | 726.2237 | 0.53044
2200 | 725.4492 | 0.52817
2201 | 724.7574 | 0.52582
2202 | 723.7714 | 0.52387
2203 | 722.889 | 0.5216
2204 | 721.899 | 0.51949
2205 | 720.8706 | 0.51749
2206 | 719.828 | 0.51511
2207 | 719.2114 | 0.51335
2208 | 718.258 | 0.51065
2209 | 717.374 | 0.5085
2210 | 716.5591 | 0.506
2211 | 715.7267 | 0.50404
2212 | 714.5261 | 0.50201
2213 | 713.7935 | 0.50029
2214 | 712.8906 | 0.49771
2215 | 711.6993 | 0.49552
2216 | 711.0775 | 0.49357
2217 | 710.2433 | 0.49067
2218 | 709.2598 | 0.48883
2219 | 708.4561 | 0.48704
2220 | 707.3118 | 0.48375
2221 | 706.6614 | 0.48242
2222 | 705.5995 | 0.47926
2223 | 704.5825 | 0.47757
2224 | 703.9175 | 0.47554
2225 | 702.8688 | 0.47386
2226 | 701.9172 | 0.4719
2227 | 701.5025 | 0.46885
2228 | 700.1426 | 0.46639
2229 | 699.4102 | 0.46479
2230 | 698.3633 | 0.46283
2231 | 697.9376 | 0.46045
2232 | 696.639 | 0.45818
2233 | 695.6366 | 0.45603
2234 | 694.9972 | 0.45411
2235 | 694.0538 | 0.45192
2236 | 693.1241 | 0.4495
2237 | 692.1483 | 0.447
2238 | 691.3301 | 0.44496
2239 | 690.3188 | 0.44274
2240 | 689.3425 | 0.44125
2241 | 688.3902 | 0.43855
2242 | 687.4901 | 0.43746
2243 | 686.7651 | 0.43445
2244 | 685.8645 | 0.43304
2245 | 684.8059 | 0.43069
2246 | 683.8484 | 0.42819
2247 | 683.1262 | 0.42635
2248 | 682.1754 | 0.42412
2249 | 681.3964 | 0.4224
2250 | 680.5923 | 0.41974
2251 | 679.4407 | 0.41744
2252 | 678.5656 | 0.41556
2253 | 677.5856 | 0.41337
2254 | 676.6401 | 0.41122
2255 | 675.9966 | 0.40934
2256 | 675.0578 | 0.40688
2257 | 673.9284 | 0.40512
2258 | 673.2457 | 0.40266
2259 | 672.2603 | 0.40082
2260 | 671.5452 | 0.3991
2261 | 670.6685 | 0.3966
2262 | 669.4106 | 0.39417
2263 | 668.9771 | 0.39261
2264 | 667.6623 | 0.39108
2265 | 666.643 | 0.38835
2266 | 666.0081 | 0.38639
2267 | 665.3127 | 0.38412
2268 | 664.1832 | 0.38237
2269 | 663.3502 | 0.38045
2270 | 662.1317 | 0.37795
2271 | 661.5981 | 0.37568
2272 | 660.6619 | 0.37408
2273 | 659.8416 | 0.37165
2274 | 658.6783 | 0.36989
2275 | 657.9426 | 0.36723
2276 | 657.2033 | 0.365
2277 | 656.0068 | 0.36348
2278 | 655.3874 | 0.36133
2279 | 654.3818 | 0.3591
2280 | 653.5281 | 0.35699
2281 | 652.6031 | 0.35531
2282 | 651.6144 | 0.35292
2283 | 650.6499 | 0.35069
2284 | 649.7492 | 0.34913
2285 | 649.3696 | 0.34678
2286 | 647.8936 | 0.34459
2287 | 647.2366 | 0.34256
2288 | 646.324 | 0.34045
2289 | 645.2305 | 0.33795
2290 | 644.6154 | 0.33611
2291 | 643.6171 | 0.33419
2292 | 642.9166 | 0.3324
2293 | 641.7432 | 0.32997
2294 | 641.0886 | 0.32766
2295 | 640.0572 | 0.32544
2296 | 639.0819 | 0.32348
2297 | 638.1098 | 0.32188
2298 | 637.3157 | 0.31922
2299 | 636.268 | 0.31699
2300 | 635.3809 | 0.31511
2301 | 634.7321 | 0.31285
2302 | 633.784 | 0.3112
2303 | 632.7994 | 0.30866
2304 | 631.936 | 0.30639
2305 | 631.1474 | 0.30518
2306 | 630.2409 | 0.3026
2307 | 629.2197 | 0.30045
2308 | 628.3054 | 0.29795
2309 | 627.6767 | 0.29638
2310 | 626.619 | 0.29345
2311 | 625.6286 | 0.29212
2312 | 624.9204 | 0.28978
2313 | 623.8474 | 0.28806
2314 | 623.0851 | 0.28606
2315 | 622.0369 | 0.28387
2316 | 621.0021 | 0.28168
2317 | 620.189 | 0.27922
2318 | 619.3903 | 0.27766
2319 | 618.4658 | 0.27527
2320 | 617.6666 | 0.2732
2321 | 616.5227 | 0.27132
2322 | 615.6154 | 0.26917
2323 | 614.9806 | 0.26655
2324 | 613.7747 | 0.26475
2325 | 612.9815 | 0.26307
2326 | 611.9152 | 0.26076
2327 | 610.92 | 0.2585
2328 | 610.392 | 0.25631
2329 | 609.2134 | 0.25435
2330 | 608.4979 | 0.2522
2331 | 607.527 | 0.25013
2332 | 606.7753 | 0.24778
2333 | 605.7354 | 0.24571
2334 | 604.8177 | 0.24336
2335 | 603.7376 | 0.24168
2336 | 602.9056 | 0.23961
2337 | 601.8863 | 0.2375
2338 | 601.0901 | 0.23535
2339 | 600.3187 | 0.23371
2340 | 599.5688 | 0.23179
2341 | 598.3065 | 0.22913
2342 | 597.2535 | 0.2269
2343 | 596.4738 | 0.2246
2344 | 595.7085 | 0.22327
2345 | 594.8998 | 0.22073
2346 | 593.7659 | 0.21897
2347 | 593.2783 | 0.21635
2348 | 592.0932 | 0.21435
2349 | 591.1532 | 0.2124
2350 | 590.3939 | 0.2104
2351 | 589.356 | 0.20845
2352 | 588.553 | 0.20598
2353 | 587.3588 | 0.20333
2354 | 586.573 | 0.20176
2355 | 586.0049 | 0.19973
2356 | 584.8459 | 0.19766
2357 | 584.1218 | 0.19515
2358 | 583.2192 | 0.193
2359 | 582.1898 | 0.1916
2360 | 581.0403 | 0.18941
2361 | 580.1699 | 0.18675
2362 | 579.3646 | 0.18491
2363 | 578.5879 | 0.18335
2364 | 577.6696 | 0.18104
2365 | 576.7438 | 0.17893
2366 | 575.6071 | 0.1765
2367 | 574.9238 | 0.17463
2368 | 574.0952 | 0.17228
2369 | 573.1866 | 0.17033
2370 | 572.1541 | 0.16845
2371 | 571.467 | 0.16575
2372 | 570.5571 | 0.16434
2373 | 569.793 | 0.16215
2374 | 568.5557 | 0.15942
2375 | 567.6855 | 0.1575
2376 | 567.1645 | 0.15508
2377 | 565.6491 | 0.15386
2378 | 564.7052 | 0.15156
2379 | 564.3335 | 0.14949
2380 | 563.3382 | 0.14694
2381 | 562.5176 | 0.14491
2382 | 561.6458 | 0.1428
2383 | 560.4928 | 0.14108
2384 | 559.73 | 0.13873
2385 | 558.7184 | 0.13619
2386 | 557.9664 | 0.13416
2387 | 557.2978 | 0.13228
2388 | 556.0483 | 0.13029
2389 | 555.0801 | 0.12802
2390 | 554.2828 | 0.1256
2391 | 553.738 | 0.1236
2392 | 552.4323 | 0.12196
2393 | 551.6714 | 0.11981
2394 | 550.7709 | 0.11766
2395 | 550.1706 | 0.11586
2396 | 549.1821 | 0.11344
2397 | 547.6289 | 0.11207
2398 | 547.1379 | 0.10988
2399 | 546.5333 | 0.10683
2400 | 545.5585 | 0.1055
2401 | 544.5062 | 0.10315
2402 | 543.4899 | 0.10155
2403 | 542.7529 | 0.099398
2404 | 541.6923 | 0.097248
2405 | 540.8738 | 0.095175
2406 | 539.9853 | 0.092986
2407 | 538.9752 | 0.090796
2408 | 538.3876 | 0.088567
2409 | 537.4984 | 0.08673
2410 | 536.2633 | 0.084697
2411 | 535.6716 | 0.082624
2412 | 534.8293 | 0.080747
2413 | 533.7371 | 0.078714
2414 | 532.7585 | 0.076329
2415 | 532.041 | 0.075039
2416 | 531.0799 | 0.072224
2417 | 530.3328 | 0.070855
2418 | 529.4818 | 0.06847
2419 | 528.4505 | 0.066593
2420 | 527.5916 | 0.064677
2421 | 526.5082 | 0.062175
2422 | 525.7265 | 0.060376
2423 | 524.8265 | 0.058187
2424 | 523.8895 | 0.056193
2425 | 523.2217 | 0.054042
2426 | 522.1107 | 0.052244
2427 | 521.2247 | 0.050015
2428 | 520.2352 | 0.047786
2429 | 519.574 | 0.046027
2430 | 518.6357 | 0.04329
2431 | 517.8005 | 0.04153
2432 | 516.7838 | 0.039849
2433 | 516.0148 | 0.037112
2434 | 515.1385 | 0.034883
2435 | 514.0324 | 0.032889
2436 | 513.6215 | 0.030973
2437 | 512.2448 | 0.029096
2438 | 511.3044 | 0.027689
2439 | 510.6266 | 0.024834
2440 | 509.7377 | 0.022958
2441 | 508.5 | 0.020924
2442 | 507.7922 | 0.018969
2443 | 506.8989 | 0.016819
2444 | 506.0014 | 0.014864
2445 | 505.0225 | 0.01244
2446 | 504.3435 | 0.010563
2447 | 503.5642 | 0.0083342
2448 | 502.1053 | 0.0062619
2449 | 501.4295 | 0.0040332
2450 | 500.5752 | 0.0018436
2451 | 499.42 | 4.497e-05
2452 | 498.599 | -0.0021837
2453 | 498.0934 | -0.0035522
2454 | 496.9187 | -0.0059764
2455 | 495.9667 | -0.0083615
2456 | 495.1856 | -0.010121
2457 | 494.2444 | -0.012037
2458 | 493.2841 | -0.014696
2459 | 492.4466 | -0.016455
2460 | 491.2775 | -0.018919
2461 | 490.5323 | -0.020991
2462 | 489.9252 | -0.022516
2463 | 488.7477 | -0.024705
2464 | 487.7972 | -0.026504
2465 | 486.8616 | -0.028811
2466 | 486.3802 | -0.030609
2467 | 485.2764 | -0.032721
2468 | 484.1941 | -0.034637
2469 | 483.3097 | -0.037139
2470 | 482.4063 | -0.039055
2471 | 481.5101 | -0.041088
2472 | 480.5243 | -0.043239
2473 | 479.736 | -0.045663
2474 | 478.8391 | -0.047344
2475 | 478.0952 | -0.049495
2476 | 476.9774 | -0.051528
2477 | 476.1208 | -0.053678
2478 | 475.474 | -0.055203
2479 | 474.4411 | -0.057588
2480 | 473.5429 | -0.060052
2481 | 472.6558 | -0.06232
2482 | 471.7383 | -0.064275
2483 | 470.8097 | -0.065995
2484 | 469.8992 | -0.068341
2485 | 468.8085 | -0.070101
2486 | 468.0403 | -0.072016
2487 | 467.1853 | -0.07448
2488 | 466.6266 | -0.076748
2489 | 465.28 | -0.078703
2490 | 464.5369 | -0.080579
2491 | 463.332 | -0.082534
2492 | 462.6903 | -0.084528
2493 | 462.1043 | -0.08664
2494 | 461.0042 | -0.088673
2495 | 460.031 | -0.090706
2496 | 459.2982 | -0.092583
2497 | 458.3322 | -0.094499
2498 | 457.4336 | -0.096767
2499 | 456.4709 | -0.098565
2500 | 455.7976 | -0.10075
2501 | 454.6688 | -0.10248
2502 | 453.7015 | -0.10502
2503 | 452.9071 | -0.10685
2504 | 451.8377 | -0.10889
2505 | 451.2314 | -0.11119
2506 | 450.5495 | -0.11335
2507 | 449.4076 | -0.11534
2508 | 448.2653 | -0.11757
2509 | 447.3452 | -0.11952
2510 | 446.2213 | -0.12156
2511 | 445.7647 | -0.12339
2512 | 444.7046 | -0.12566
2513 | 443.8438 | -0.12769
2514 | 443.0625 | -0.12969
2515 | 442.3675 | -0.13231
2516 | 440.6186 | -0.13434
2517 | 440.2103 | -0.13575
2518 | 439.6963 | -0.13833
2519 | 438.2334 | -0.14036
2520 | 437.6586 | -0.14236
2521 | 436.5806 | -0.14474
2522 | 435.7937 | -0.14678
2523 | 435.052 | -0.14826
2524 | 433.8672 | -0.15072
2525 | 433.2801 | -0.15276
2526 | 432.4963 | -0.15471
2527 | 431.303 | -0.15682
2528 | 430.1623 | -0.15929
2529 | 429.1388 | -0.16124
2530 | 428.8468 | -0.16324
2531 | 427.9328 | -0.16531
2532 | 426.7986 | -0.16766
2533 | 425.9602 | -0.16938
2534 | 425.1933 | -0.17145
2535 | 424.1644 | -0.17344
2536 | 423.0898 | -0.17598
2537 | 422.2274 | -0.17743
2538 | 421.3724 | -0.17974
2539 | 420.2815 | -0.18177
2540 | 419.601 | -0.18341
2541 | 418.5781 | -0.18623
2542 | 417.4785 | -0.18791
2543 | 416.9802 | -0.18994
2544 | 415.6671 | -0.1917
2545 | 415.1608 | -0.19409
2546 | 414.0562 | -0.19604
2547 | 413.4316 | -0.19792
2548 | 412.521 | -0.19999
2549 | 411.2594 | -0.20206
2550 | 410.5808 | -0.20441
2551 | 409.5815 | -0.2064
2552 | 408.464 | -0.20828
2553 | 407.6588 | -0.21063
2554 | 407.0135 | -0.2127
2555 | 405.9216 | -0.21512
2556 | 405.1273 | -0.21673
2557 | 404.2794 | -0.21852
2558 | 403.4004 | -0.22083
2559 | 402.273 | -0.2229
2560 | 401.5616 | -0.22533
2561 | 400.2343 | -0.22701
2562 | 399.4463 | -0.22935
2563 | 398.7232 | -0.23111
2564 | 397.6626 | -0.2333
2565 | 396.5711 | -0.2353
2566 | 395.6324 | -0.23761
2567 | 394.8852 | -0.23936
2568 | 394.2645 | -0.24132
2569 | 393.1259 | -0.24382
2570 | 392.543 | -0.24632
2571 | 391.3191 | -0.24824
2572 | 390.4059 | -0.25004
2573 | 389.6114 | -0.25188
2574 | 388.6588 | -0.25407
2575 | 387.7176 | -0.25606
2576 | 387.0111 | -0.25848
2577 | 385.7733 | -0.26017
2578 | 385.0508 | -0.26177
2579 | 384.2892 | -0.26427
2580 | 383.3427 | -0.26662
2581 | 382.6196 | -0.26857
2582 | 381.5148 | -0.27068
2583 | 380.4713 | -0.27213
2584 | 379.6546 | -0.27416
2585 | 378.7799 | -0.27635
2586 | 377.9283 | -0.27854
2587 | 377.2149 | -0.28077
2588 | 376.2393 | -0.2828
2589 | 375.1899 | -0.28449
2590 | 374.3951 | -0.28664
2591 | 373.5148 | -0.28945
2592 | 372.4064 | -0.29148
2593 | 371.321 | -0.29317
2594 | 370.8996 | -0.29473
2595 | 369.798 | -0.29653
2596 | 369.2493 | -0.29915
2597 | 367.9996 | -0.30149
2598 | 367.1909 | -0.30306
2599 | 366.4903 | -0.30501
2600 | 365.2243 | -0.30701
2601 | 364.6316 | -0.30896
2602 | 363.8062 | -0.31103
2603 | 362.814 | -0.31315
2604 | 361.7245 | -0.31483
2605 | 360.9061 | -0.31729
2606 | 359.9553 | -0.31952
2607 | 358.989 | -0.32151
2608 | 358.1853 | -0.32323
2609 | 357.2918 | -0.32523
2610 | 356.3553 | -0.32754
2611 | 355.4964 | -0.32945
2612 | 354.6681 | -0.3318
2613 | 353.2715 | -0.33363
2614 | 352.855 | -0.33547
2615 | 351.6327 | -0.33747
2616 | 351.1653 | -0.33981
2617 | 350.1642 | -0.34134
2618 | 349.4081 | -0.34329
2619 | 348.071 | -0.34517
2620 | 347.3026 | -0.34744
2621 | 346.5378 | -0.34963
2622 | 345.7103 | -0.35174
2623 | 344.4335 | -0.35393
2624 | 344.1913 | -0.35577
2625 | 342.7181 | -0.35835
2626 | 341.8932 | -0.36007
2627 | 341.2242 | -0.3623
2628 | 340.1526 | -0.36405
2629 | 339.2681 | -0.36613
2630 | 338.5396 | -0.36812
2631 | 337.3763 | -0.37023
2632 | 336.7886 | -0.37203
2633 | 335.7691 | -0.37406
2634 | 334.6435 | -0.37645
2635 | 334.0787 | -0.37809
2636 | 333.1996 | -0.3802
2637 | 332.0686 | -0.38255
2638 | 331.1807 | -0.38462
2639 | 330.3514 | -0.38626
2640 | 329.5377 | -0.38798
2641 | 328.5937 | -0.3906
2642 | 327.4523 | -0.39256
2643 | 326.9208 | -0.39404
2644 | 325.6881 | -0.39608
2645 | 324.8134 | -0.39788
2646 | 324.2813 | -0.40018
2647 | 323.043 | -0.4021
2648 | 321.9895 | -0.40413
2649 | 321.1406 | -0.40597
2650 | 320.3152 | -0.40757
2651 | 319.4221 | -0.40961
2652 | 318.746 | -0.4118
2653 | 317.5875 | -0.41363
2654 | 317.2235 | -0.41571
2655 | 316.0995 | -0.41786
2656 | 315.3748 | -0.41973
2657 | 314.3011 | -0.42161
2658 | 313.005 | -0.42353
2659 | 312.2155 | -0.42521
2660 | 311.4973 | -0.42693
2661 | 310.6717 | -0.42857
2662 | 309.6034 | -0.43072
2663 | 308.7053 | -0.4326
2664 | 307.9696 | -0.43494
2665 | 307.023 | -0.43639
2666 | 306.3028 | -0.43799
2667 | 305.2238 | -0.43983
2668 | 304.1683 | -0.44202
2669 | 303.3911 | -0.44394
2670 | 302.6094 | -0.4457
2671 | 301.8315 | -0.44761
2672 | 300.6818 | -0.44894
2673 | 299.6633 | -0.45062
2674 | 299.1838 | -0.45277
2675 | 297.9925 | -0.45395
2676 | 296.9724 | -0.45555
2677 | 296.0515 | -0.45727
2678 | 295.3387 | -0.45836
2679 | 294.6776 | -0.46001
2680 | 293.5912 | -0.46149
2681 | 292.5643 | -0.46302
2682 | 291.6253 | -0.4638
2683 | 290.8781 | -0.4656
2684 | 289.8575 | -0.46669
2685 | 289.1217 | -0.46822
2686 | 288.1 | -0.46982
2687 | 287.0817 | -0.47119
2688 | 286.5421 | -0.47189
2689 | 285.3855 | -0.47275
2690 | 284.9581 | -0.47455
2691 | 283.8731 | -0.47494
2692 | 282.9084 | -0.47541
2693 | 281.6279 | -0.47572
2694 | 281.0298 | -0.47565
2695 | 280.0995 | -0.47623
2696 | 279.266 | -0.47561
2697 | 278.2861 | -0.47494
2698 | 277.3219 | -0.47416
2699 | 276.4418 | -0.47326
2700 | 275.6022 | -0.47158
2701 | 274.697 | -0.47017
2702 | 273.5229 | -0.46736
2703 | 273.1612 | -0.46485
2704 | 272.0796 | -0.4611
2705 | 271.1516 | -0.45778
2706 | 270.4633 | -0.45445
2707 | 269.3673 | -0.44964
2708 | 268.3886 | -0.44409
2709 | 267.8949 | -0.43791
2710 | 266.5028 | -0.4324
2711 | 265.7756 | -0.42611
2712 | 264.704 | -0.41907
2713 | 263.8654 | -0.41281
2714 | 263.0587 | -0.40476
2715 | 261.9973 | -0.39686
2716 | 261.0954 | -0.39076
2717 | 260.1514 | -0.38439
2718 | 259.2849 | -0.37649
2719 | 258.7426 | -0.3691
2720 | 257.7643 | -0.36186
2721 | 256.5215 | -0.35471
2722 | 255.842 | -0.34822
2723 | 254.7745 | -0.34208
2724 | 253.9251 | -0.33524
2725 | 252.8476 | -0.32902
2726 | 252.0588 | -0.32347
2727 | 250.9963 | -0.31706
2728 | 250.1483 | -0.31084
2729 | 249.4652 | -0.30482
2730 | 248.2718 | -0.29876
2731 | 247.6624 | -0.29281
2732 | 246.5792 | -0.28754
2733 | 245.9066 | -0.28175
2734 | 245.0129 | -0.27616
2735 | 243.9235 | -0.27057
2736 | 242.7202 | -0.26564
2737 | 242.1619 | -0.25989
2738 | 241.2153 | -0.25504
2739 | 240.5227 | -0.2507
2740 | 239.5078 | -0.24535
2741 | 238.7098 | -0.24085
2742 | 237.6679 | -0.23549
2743 | 236.6425 | -0.23147
2744 | 235.6368 | -0.22697
2745 | 235.0621 | -0.22306
2746 | 234.3698 | -0.21825
2747 | 233.2442 | -0.21473
2748 | 232.1721 | -0.21082
2749 | 231.204 | -0.20648
2750 | 230.4501 | -0.20285
2751 | 229.8094 | -0.19929
2752 | 228.4214 | -0.19569
2753 | 228.1089 | -0.19252
2754 | 226.7058 | -0.18908
2755 | 226.2745 | -0.18584
2756 | 225.1908 | -0.18298
2757 | 224.093 | -0.18025
2758 | 223.2193 | -0.17755
2759 | 222.3234 | -0.1743
2760 | 221.3585 | -0.17188
2761 | 220.8568 | -0.16934
2762 | 219.8352 | -0.16683
2763 | 218.51 | -0.16461
2764 | 217.9809 | -0.16218
2765 | 216.751 | -0.15972
2766 | 216.1913 | -0.15776
2767 | 215.0789 | -0.15561
2768 | 214.3125 | -0.15338
2769 | 213.3141 | -0.15151
2770 | 212.5245 | -0.14916
2771 | 211.412 | -0.14814
2772 | 210.7027 | -0.14678
2773 | 209.5364 | -0.14478
2774 | 208.7696 | -0.14298
2775 | 208.1316 | -0.14197
2776 | 207.4757 | -0.14032
2777 | 206.1064 | -0.13899
2778 | 205.0033 | -0.13786
2779 | 204.5574 | -0.13638
2780 | 203.7082 | -0.13497
2781 | 202.6021 | -0.13348
2782 | 201.5034 | -0.1325
2783 | 200.8425 | -0.13125
2784 | 200.2595 | -0.13043
2785 | 199.127 | -0.12922
2786 | 198.2244 | -0.12805
2787 | 197.5698 | -0.1273
2788 | 196.1933 | -0.12633
2789 | 195.2131 | -0.12594
2790 | 194.2666 | -0.1248
2791 | 193.7802 | -0.12418
2792 | 192.9066 | -0.12339
2793 | 191.7862 | -0.12246
2794 | 190.8928 | -0.12175
2795 | 190.0695 | -0.12144
2796 | 189.192 | -0.12046
2797 | 188.5918 | -0.1196
2798 | 187.2707 | -0.11941
2799 | 186.3326 | -0.11886
2800 | 185.5576 | -0.11788
2801 | 184.7506 | -0.11776
2802 | 183.796 | -0.11714
2803 | 182.7561 | -0.11694
2804 | 182.0931 | -0.11639
2805 | 181.2246 | -0.11589
2806 | 180.0023 | -0.11581
2807 | 179.4084 | -0.11546
2808 | 178.2684 | -0.11518
2809 | 177.5026 | -0.11534
2810 | 176.6423 | -0.1146
2811 | 176.1131 | -0.1137
2812 | 174.7385 | -0.11397
2813 | 173.9022 | -0.11338
2814 | 173.0735 | -0.11335
2815 | 171.9281 | -0.11346
2816 | 171.1694 | -0.11323
2817 | 170.6226 | -0.11319
2818 | 168.8663 | -0.11299
2819 | 168.5989 | -0.1126
2820 | 167.7096 | -0.11248
2821 | 166.4646 | -0.11276
2822 | 165.8234 | -0.1128
2823 | 164.6887 | -0.11237
2824 | 163.7353 | -0.11213
2825 | 162.913 | -0.11225
2826 | 162.2911 | -0.11174
2827 | 161.3891 | -0.11198
2828 | 160.1009 | -0.11221
2829 | 159.481 | -0.11284
2830 | 158.6351 | -0.11241
2831 | 157.7561 | -0.1126
2832 | 156.5528 | -0.11276
2833 | 155.8744 | -0.11284
2834 | 154.9038 | -0.11303
2835 | 154.2838 | -0.11276
2836 | 153.3343 | -0.11299
2837 | 152.332 | -0.11268
2838 | 151.3702 | -0.11288
2839 | 149.9785 | -0.1128
2840 | 149.5913 | -0.1137
2841 | 148.4807 | -0.11389
2842 | 147.7892 | -0.11389
2843 | 146.9329 | -0.11393
2844 | 146.1646 | -0.11421
2845 | 145.0481 | -0.11432
2846 | 144.1224 | -0.11456
2847 | 143.2516 | -0.11467
2848 | 141.7808 | -0.11522
2849 | 141.0867 | -0.11518
2850 | 140.8031 | -0.11577
2851 | 139.5917 | -0.11596
2852 | 138.4539 | -0.11651
2853 | 137.7321 | -0.11698
2854 | 136.9382 | -0.1169
2855 | 136.1913 | -0.11702
2856 | 135.0946 | -0.11765
2857 | 134.1635 | -0.11823
2858 | 133.3649 | -0.11815
2859 | 132.1726 | -0.11855
2860 | 131.8655 | -0.11944
2861 | 130.4442 | -0.1196
2862 | 129.3226 | -0.11991
2863 | 128.6962 | -0.12034
2864 | 127.9822 | -0.12046
2865 | 126.8852 | -0.12085
2866 | 125.9993 | -0.12179
2867 | 125.3645 | -0.1223
2868 | 124.3306 | -0.12253
2869 | 123.4604 | -0.12261
2870 | 122.4913 | -0.12308
2871 | 121.2036 | -0.12351
2872 | 120.7491 | -0.12402
2873 | 120.1622 | -0.12449
2874 | 118.6925 | -0.12476
2875 | 117.7989 | -0.12511
2876 | 117.0665 | -0.12605
2877 | 116.2492 | -0.12652
2878 | 115.2828 | -0.12644
2879 | 114.5521 | -0.12746
2880 | 113.2757 | -0.12789
2881 | 112.5374 | -0.12805
2882 | 111.4355 | -0.12832
2883 | 110.6747 | -0.12934
2884 | 109.9329 | -0.12945
2885 | 109.1851 | -0.12996
2886 | 107.9714 | -0.13051
2887 | 107.2159 | -0.13125
2888 | 106.2388 | -0.13137
2889 | 105.265 | -0.13227
2890 | 104.1436 | -0.1334
2891 | 103.2919 | -0.13364
2892 | 102.626 | -0.13411
2893 | 101.6356 | -0.13493
2894 | 100.674 | -0.13462
2895 | 100.1973 | -0.13508
2896 | 99.1518 | -0.13587
2897 | 97.7473 | -0.13677
2898 | 97.2173 | -0.13712
2899 | 96.2014 | -0.13798
2900 | 95.3887 | -0.13806
2901 | 94.4617 | -0.13829
2902 | 93.1271 | -0.13915
2903 | 92.9677 | -0.14001
2904 | 91.7222 | -0.14083
2905 | 90.7374 | -0.14158
2906 | 89.8901 | -0.14185
2907 | 89.3365 | -0.14216
2908 | 88.0981 | -0.14294
2909 | 87.2983 | -0.14349
2910 | 86.3779 | -0.14412
2911 | 85.9355 | -0.14478
2912 | 84.5164 | -0.14529
2913 | 83.7896 | -0.1456
2914 | 82.6165 | -0.14599
2915 | 82.0134 | -0.14678
2916 | 80.9463 | -0.14787
2917 | 80.1726 | -0.14822
2918 | 79.2287 | -0.14908
2919 | 78.1031 | -0.14955
2920 | 77.484 | -0.15033
2921 | 76.2803 | -0.15065
2922 | 75.8076 | -0.151
2923 | 74.8771 | -0.15186
2924 | 73.7095 | -0.15233
2925 | 73.0795 | -0.15284
2926 | 71.8923 | -0.15385
2927 | 70.9916 | -0.1544
2928 | 70.6 | -0.15503
2929 | 69.7079 | -0.15573
2930 | 68.6743 | -0.1562
2931 | 67.9298 | -0.15698
2932 | 66.5187 | -0.15706
2933 | 65.9233 | -0.15851
2934 | 64.5065 | -0.15909
2935 | 64.0987 | -0.15956
2936 | 63.2821 | -0.16058
2937 | 62.224 | -0.16058
2938 | 61.5028 | -0.16163
2939 | 60.501 | -0.16171
2940 | 60.2543 | -0.16257
2941 | 58.5958 | -0.16324
2942 | 58.0178 | -0.16382
2943 | 57.2021 | -0.16429
2944 | 56.1803 | -0.165
2945 | 55.6273 | -0.1657
2946 | 55.0626 | -0.16574
2947 | 53.9474 | -0.16664
2948 | 53.1914 | -0.16707
2949 | 51.9664 | -0.16867
2950 | 50.6592 | -0.16926
2951 | 49.663 | -0.16973
2952 | 49.0912 | -0.17074
2953 | 47.9401 | -0.17176
2954 | 46.7293 | -0.17235
2955 | 46.2273 | -0.17336
2956 | 44.8652 | -0.17418
2957 | 44.0269 | -0.1745
2958 | 43.437 | -0.1752
2959 | 42.67 | -0.17579
2960 | 41.8336 | -0.17665
2961 | 40.995 | -0.17743
2962 | 40.2644 | -0.17798
2963 | 39.418 | -0.17864
2964 | 38.9826 | -0.17931
2965 | 38.0478 | -0.1797
2966 | 37.0821 | -0.1806
2967 | 36.5698 | -0.18107
2968 | 35.457 | -0.18146
2969 | 34.7637 | -0.1824
2970 | 34.1737 | -0.18279
2971 | 33.7043 | -0.18369
2972 | 32.9155 | -0.18412
2973 | 32.1489 | -0.18443
2974 | 31.2524 | -0.18494
2975 | 30.4889 | -0.18533
2976 | 30.4948 | -0.18603

## Exp. 2401
Cooling gas | Helium
Temperature programme
| heating time | 10 min
| austenitisation | 900℃, 5 min
| cooling time | 5 min (time from the austenitisation temperature to room temperature)
Sample | sample #621 | (hollow sylinder)
Ms
Data
Observation | Temperature / ℃ | Relative change in length / %
10 | 17.1962 | 0.00035972
11 | 16.8956 | 0.00028152
12 | 16.6494 | 0.00024242
13 | 17.4421 | 8.602e-05
14 | 16.7214 | 0.00020332
15 | 17.1121 | 0.00028152
16 | 17.1901 | 0.00020332
17 | 16.9017 | 0.00055522
18 | 17.2862 | 0.00063342
19 | 16.9198 | 0.00063342
20 | 16.8176 | 0.00059432
21 | 18.3474 | 0.0019628
22 | 19.1492 | 0.0030576
23 | 19.9736 | 0.0039569
24 | 20.5164 | 0.0050517
25 | 21.2252 | 0.0065375
26 | 22.8414 | 0.0069285
27 | 23.2681 | 0.0084534
28 | 24.6762 | 0.0092745
29 | 25.4084 | 0.010565
30 | 26.1157 | 0.011581
31 | 26.8746 | 0.012833
32 | 27.8792 | 0.014162
33 | 28.8345 | 0.014983
34 | 29.712 | 0.016
35 | 30.8795 | 0.016586
36 | 31.3107 | 0.017916
37 | 32.5843 | 0.019636
38 | 33.9938 | 0.020301
39 | 34.3353 | 0.021943
40 | 35.1275 | 0.02249
41 | 35.9759 | 0.023781
42 | 37.2143 | 0.024563
43 | 37.8063 | 0.02554
44 | 38.9021 | 0.026752
45 | 40.0241 | 0.027925
46 | 40.4872 | 0.029372
47 | 41.9301 | 0.030154
48 | 42.613 | 0.031366
49 | 43.2325 | 0.032187
50 | 44.123 | 0.033086
51 | 45.148 | 0.034572
52 | 45.8433 | 0.03555
53 | 46.8589 | 0.036645
54 | 48.041 | 0.037387
55 | 49.3828 | 0.039303
56 | 49.8589 | 0.039929
57 | 50.637 | 0.040906
58 | 51.8042 | 0.041962
59 | 52.4064 | 0.042783
60 | 53.8251 | 0.044465
61 | 54.4968 | 0.044934
62 | 55.1342 | 0.04642
63 | 55.9094 | 0.047241
64 | 56.5449 | 0.048453
65 | 58.3866 | 0.049508
66 | 58.6397 | 0.050525
67 | 59.2606 | 0.051776
68 | 60.5116 | 0.052871
69 | 61.0921 | 0.054122
70 | 62.1417 | 0.054787
71 | 62.7313 | 0.056273
72 | 64.789 | 0.057172
73 | 64.9355 | 0.058541
74 | 65.5868 | 0.059127
75 | 66.6704 | 0.060613
76 | 67.7838 | 0.061512
77 | 68.5176 | 0.062802
78 | 69.0942 | 0.063858
79 | 70.766 | 0.064484
80 | 71.1468 | 0.065774
81 | 72.1274 | 0.067221
82 | 72.716 | 0.068003
83 | 73.9014 | 0.068863
84 | 74.7115 | 0.069997
85 | 75.6371 | 0.071483
86 | 76.6832 | 0.072304
87 | 77.4361 | 0.072851
88 | 78.14 | 0.074102
89 | 79.07 | 0.074884
90 | 80.4463 | 0.076448
91 | 80.5831 | 0.07723
92 | 81.9184 | 0.078247
93 | 82.8573 | 0.078951
94 | 83.5643 | 0.080593
95 | 84.4429 | 0.081492
96 | 84.7931 | 0.083017
97 | 85.9975 | 0.083956
98 | 87.0175 | 0.085481
99 | 88.2068 | 0.08681
100 | 88.6422 | 0.087944
101 | 90.2155 | 0.088648
102 | 91.0056 | 0.090055
103 | 91.8199 | 0.090876
104 | 92.6692 | 0.091658
105 | 93.743 | 0.093652
106 | 94.2151 | 0.093809
107 | 95.378 | 0.095764
108 | 96.3646 | 0.09682
109 | 97.2677 | 0.097875
110 | 98.2155 | 0.098696
111 | 99.1104 | 0.099713
112 | 99.7352 | 0.10171
113 | 101.114 | 0.10182
114 | 101.4885 | 0.10304
115 | 102.9386 | 0.10456
116 | 103.7198 | 0.10593
117 | 104.6011 | 0.10714
118 | 105.5761 | 0.1082
119 | 106.4792 | 0.10906
120 | 107.5259 | 0.11039
121 | 108.5108 | 0.1114
122 | 109.1747 | 0.11234
123 | 109.8678 | 0.11371
124 | 110.5846 | 0.11438
125 | 111.8176 | 0.1161
126 | 112.8838 | 0.11711
127 | 113.6366 | 0.11774
128 | 114.4576 | 0.11922
129 | 115.3663 | 0.12001
130 | 115.8494 | 0.12134
131 | 116.9823 | 0.122
132 | 118.152 | 0.12341
133 | 118.6772 | 0.12439
134 | 119.5497 | 0.12603
135 | 120.5724 | 0.12673
136 | 121.2321 | 0.12755
137 | 122.3446 | 0.12923
138 | 123.5863 | 0.13025
139 | 124.2524 | 0.13158
140 | 125.1892 | 0.13252
141 | 125.5334 | 0.13346
142 | 126.6524 | 0.13475
143 | 127.8126 | 0.13592
144 | 128.6715 | 0.13651
145 | 129.7361 | 0.13784
146 | 130.8183 | 0.13928
147 | 131.3467 | 0.14006
148 | 132.2532 | 0.14116
149 | 133.0773 | 0.14218
150 | 134.0481 | 0.1437
151 | 135.0558 | 0.14476
152 | 135.6281 | 0.14577
153 | 136.4189 | 0.14683
154 | 137.5605 | 0.14831
155 | 138.2256 | 0.14898
156 | 139.2121 | 0.1505
157 | 140.3437 | 0.15191
158 | 141.2513 | 0.15285
159 | 142.1058 | 0.1541
160 | 142.813 | 0.1552
161 | 143.8302 | 0.15672
162 | 144.8032 | 0.15778
163 | 145.7327 | 0.15875
164 | 146.3468 | 0.1595
165 | 147.3442 | 0.16145
166 | 148.8023 | 0.16176
167 | 148.9517 | 0.16352
168 | 150.0849 | 0.16438
169 | 151.3276 | 0.16618
170 | 151.8807 | 0.16716
171 | 153.2731 | 0.16798
172 | 153.8293 | 0.16935
173 | 154.8754 | 0.17064
174 | 155.5642 | 0.17228
175 | 156.6537 | 0.1733
176 | 157.6263 | 0.17443
177 | 158.2803 | 0.17568
178 | 159.3607 | 0.17697
179 | 160.068 | 0.17729
180 | 161.0999 | 0.17873
181 | 162.0708 | 0.17975
182 | 162.9351 | 0.18159
183 | 163.6705 | 0.18276
184 | 164.5193 | 0.18366
185 | 165.3989 | 0.18464
186 | 166.5685 | 0.18546
187 | 167.4454 | 0.18745
188 | 168.2669 | 0.18882
189 | 169.0784 | 0.19011
190 | 169.9796 | 0.1905
191 | 171.0693 | 0.19242
192 | 171.5886 | 0.19355
193 | 172.6759 | 0.19465
194 | 173.6941 | 0.1959
195 | 174.7738 | 0.19692
196 | 175.394 | 0.19797
197 | 176.2513 | 0.19965
198 | 177.0764 | 0.20086
199 | 178.33 | 0.20212
200 | 178.9427 | 0.20325
201 | 180.1532 | 0.20513
202 | 180.8134 | 0.2054
203 | 181.7627 | 0.207
204 | 182.6306 | 0.20794
205 | 183.7597 | 0.20943
206 | 184.4123 | 0.2108
207 | 185.5611 | 0.21189
208 | 186.6904 | 0.21267
209 | 186.8231 | 0.21412
210 | 188.176 | 0.21518
211 | 189.3455 | 0.2169
212 | 190.0641 | 0.21803
213 | 191.1121 | 0.21936
214 | 191.5213 | 0.22069
215 | 192.9804 | 0.22171
216 | 193.8886 | 0.22331
217 | 194.9317 | 0.22397
218 | 195.2822 | 0.22565
219 | 196.4503 | 0.22722
220 | 197.2544 | 0.22773
221 | 198.0926 | 0.22917
222 | 198.9474 | 0.23039
223 | 200.0538 | 0.23171
224 | 200.8414 | 0.23297
225 | 201.9367 | 0.2343
226 | 202.4665 | 0.23535
227 | 203.499 | 0.23676
228 | 204.4697 | 0.23735
229 | 205.556 | 0.2393
230 | 206.3647 | 0.24028
231 | 206.8918 | 0.24133
232 | 208.0268 | 0.24274
233 | 209.0745 | 0.24434
234 | 209.5354 | 0.2454
235 | 210.5727 | 0.24638
236 | 211.978 | 0.24767
237 | 212.6907 | 0.24908
238 | 213.4201 | 0.25033
239 | 214.1571 | 0.25166
240 | 214.8211 | 0.25267
241 | 216.0534 | 0.25404
242 | 216.8653 | 0.25553
243 | 217.8303 | 0.2565
244 | 218.56 | 0.25752
245 | 219.8256 | 0.25893
246 | 220.711 | 0.2601
247 | 221.4085 | 0.26143
248 | 222.1863 | 0.26284
249 | 223.5194 | 0.26436
250 | 224.6515 | 0.26589
251 | 225.1599 | 0.26698
252 | 225.8713 | 0.26831
253 | 226.764 | 0.26929
254 | 227.715 | 0.27015
255 | 228.5257 | 0.27124
256 | 229.5384 | 0.27293
257 | 230.4996 | 0.27402
258 | 231.3755 | 0.27539
259 | 232.2422 | 0.27648
260 | 233.2051 | 0.27832
261 | 233.8141 | 0.27934
262 | 234.5825 | 0.28047
263 | 235.6564 | 0.28141
264 | 236.4108 | 0.2827
265 | 237.5246 | 0.28419
266 | 238.537 | 0.28528
267 | 239.3479 | 0.28681
268 | 240.1665 | 0.28782
269 | 240.9846 | 0.28939
270 | 242.123 | 0.29072
271 | 242.9229 | 0.29158
272 | 243.7347 | 0.29271
273 | 244.4753 | 0.29392
274 | 245.4191 | 0.29576
275 | 246.6567 | 0.29643
276 | 247.6651 | 0.29795
277 | 248.5441 | 0.29928
278 | 249.0951 | 0.30084
279 | 250.2626 | 0.3019
280 | 250.7304 | 0.30311
281 | 252.0573 | 0.30397
282 | 252.8918 | 0.30554
283 | 253.6224 | 0.30706
284 | 254.365 | 0.30819
285 | 255.3378 | 0.30941
286 | 256.7218 | 0.31113
287 | 257.2608 | 0.3116
288 | 257.9644 | 0.31336
289 | 259.1358 | 0.31511
290 | 259.9818 | 0.31582
291 | 261.0282 | 0.31703
292 | 261.7132 | 0.31859
293 | 262.4509 | 0.32008
294 | 263.3767 | 0.32121
295 | 264.2895 | 0.32278
296 | 265.1526 | 0.32337
297 | 266.5708 | 0.32512
298 | 267.0486 | 0.32598
299 | 267.8445 | 0.32751
300 | 269.0682 | 0.32896
301 | 270.185 | 0.32982
302 | 270.7226 | 0.33146
303 | 271.7729 | 0.33224
304 | 272.684 | 0.33408
305 | 273.2002 | 0.3349
306 | 274.476 | 0.33599
307 | 275.3326 | 0.33713
308 | 276.0144 | 0.3385
309 | 277.0526 | 0.33998
310 | 277.7213 | 0.34104
311 | 279.0012 | 0.34205
312 | 279.843 | 0.34331
313 | 280.6521 | 0.34471
314 | 281.4848 | 0.34573
315 | 282.4666 | 0.34655
316 | 283.7383 | 0.34808
317 | 284.3918 | 0.3496
318 | 285.1741 | 0.3507
319 | 285.9844 | 0.35191
320 | 287.2451 | 0.35335
321 | 287.7925 | 0.35422
322 | 288.8667 | 0.35531
323 | 289.9041 | 0.3568
324 | 290.6355 | 0.35777
325 | 291.5833 | 0.35902
326 | 292.2537 | 0.36008
327 | 293.4452 | 0.36149
328 | 293.9905 | 0.36305
329 | 295.2609 | 0.3643
330 | 295.9218 | 0.36505
331 | 297.0586 | 0.36649
332 | 297.8947 | 0.36763
333 | 298.7304 | 0.3688
334 | 299.8813 | 0.36993
335 | 300.7241 | 0.37087
336 | 301.7898 | 0.3724
337 | 302.5279 | 0.3733
338 | 303.1779 | 0.37455
339 | 304.3777 | 0.37592
340 | 305.4411 | 0.37713
341 | 306.0584 | 0.37748
342 | 306.9458 | 0.3792
343 | 307.6101 | 0.38041
344 | 308.9141 | 0.38174
345 | 309.6214 | 0.3826
346 | 310.6065 | 0.38307
347 | 311.5313 | 0.38475
348 | 312.424 | 0.38639
349 | 313.5067 | 0.38718
350 | 314.1487 | 0.38839
351 | 315.0402 | 0.38976
352 | 315.9233 | 0.39023
353 | 316.7545 | 0.39136
354 | 317.7081 | 0.39308
355 | 318.9538 | 0.3941
356 | 319.8351 | 0.39566
357 | 320.5541 | 0.39625
358 | 321.028 | 0.39703
359 | 322.3307 | 0.39832
360 | 323.2816 | 0.4
361 | 324.0506 | 0.4002
362 | 325.1189 | 0.402
363 | 325.6667 | 0.40266
364 | 326.4503 | 0.40395
365 | 327.7102 | 0.40505
366 | 328.4186 | 0.40618
367 | 329.0598 | 0.40759
368 | 330.3692 | 0.40868
369 | 331.3124 | 0.41005
370 | 331.8898 | 0.41099
371 | 332.7853 | 0.41204
372 | 333.6488 | 0.41337
373 | 334.8496 | 0.41466
374 | 335.732 | 0.41517
375 | 336.7746 | 0.41709
376 | 337.4721 | 0.41838
377 | 338.4906 | 0.419
378 | 339.3676 | 0.42026
379 | 340.1309 | 0.42115
380 | 341.2734 | 0.42256
381 | 341.8403 | 0.42389
382 | 342.8997 | 0.42495
383 | 343.8455 | 0.42639
384 | 344.7165 | 0.42784
385 | 345.4075 | 0.42878
386 | 346.4614 | 0.42987
387 | 347.5345 | 0.43101
388 | 348.1544 | 0.43257
389 | 349.3943 | 0.43308
390 | 350.3997 | 0.43441
391 | 351.1319 | 0.43546
392 | 351.9069 | 0.43715
393 | 352.5998 | 0.43812
394 | 353.6779 | 0.43914
395 | 354.6659 | 0.44082
396 | 355.3463 | 0.44207
397 | 356.3958 | 0.44317
398 | 357.4488 | 0.44454
399 | 358.1636 | 0.44551
400 | 359.2585 | 0.44665
401 | 359.9029 | 0.44809
402 | 360.8923 | 0.4497
403 | 361.7767 | 0.45048
404 | 362.742 | 0.45197
405 | 363.7459 | 0.45267
406 | 364.5904 | 0.45423
407 | 365.3574 | 0.45541
408 | 366.4687 | 0.45681
409 | 367.2234 | 0.45787
410 | 368.0824 | 0.4592
411 | 368.8405 | 0.46014
412 | 369.6604 | 0.46182
413 | 370.766 | 0.46315
414 | 371.8478 | 0.46444
415 | 372.3926 | 0.46499
416 | 373.412 | 0.46667
417 | 374.3385 | 0.46784
418 | 375.342 | 0.46948
419 | 376.4837 | 0.4705
420 | 376.7229 | 0.47152
421 | 378.0107 | 0.47347
422 | 378.8779 | 0.47453
423 | 379.6176 | 0.47566
424 | 380.6075 | 0.47679
425 | 381.3429 | 0.47797
426 | 382.5015 | 0.47887
427 | 383.5366 | 0.47996
428 | 383.9482 | 0.48188
429 | 385.0559 | 0.48285
430 | 385.9247 | 0.48371
431 | 386.9431 | 0.48485
432 | 387.6579 | 0.48645
433 | 388.6257 | 0.48755
434 | 389.647 | 0.48899
435 | 390.3264 | 0.49024
436 | 391.1975 | 0.49204
437 | 392.4789 | 0.49271
438 | 393.2765 | 0.49482
439 | 393.8285 | 0.49541
440 | 394.8942 | 0.49662
441 | 395.8138 | 0.49818
442 | 396.9706 | 0.49896
443 | 397.7096 | 0.50084
444 | 398.502 | 0.50186
445 | 399.4818 | 0.50287
446 | 400.3542 | 0.50409
447 | 401.5512 | 0.50565
448 | 402.1479 | 0.50686
449 | 403.1915 | 0.50866
450 | 403.9097 | 0.50968
451 | 404.7274 | 0.51065
452 | 405.6937 | 0.51226
453 | 406.4879 | 0.51347
454 | 407.572 | 0.51421
455 | 408.0337 | 0.51535
456 | 409.5101 | 0.51664
457 | 410.2845 | 0.51816
458 | 411.1078 | 0.51918
459 | 412.2248 | 0.52102
460 | 413.0135 | 0.52238
461 | 413.7031 | 0.52356
462 | 414.6704 | 0.52489
463 | 415.4815 | 0.52633
464 | 416.4863 | 0.52731
465 | 417.6964 | 0.52903
466 | 418.21 | 0.53001
467 | 419.1913 | 0.53142
468 | 420.138 | 0.53267
469 | 420.8945 | 0.534
470 | 422.3233 | 0.53505
471 | 422.7715 | 0.5363
472 | 423.8578 | 0.53728
473 | 424.7576 | 0.53928
474 | 425.4901 | 0.54041
475 | 426.8108 | 0.54147
476 | 427.7365 | 0.54229
477 | 428.3168 | 0.54455
478 | 429.1662 | 0.54584
479 | 430.3412 | 0.54694
480 | 431.0992 | 0.54815
481 | 432.1637 | 0.54952
482 | 433.0197 | 0.55061
483 | 433.8716 | 0.55257
484 | 434.7234 | 0.55355
485 | 435.9646 | 0.55511
486 | 436.7819 | 0.55566
487 | 437.8408 | 0.55769
488 | 438.2417 | 0.55847
489 | 439.3229 | 0.55969
490 | 440.5777 | 0.56133
491 | 441.1406 | 0.56238
492 | 442.1529 | 0.56375
493 | 442.9912 | 0.56524
494 | 443.8445 | 0.56653
495 | 444.5805 | 0.5679
496 | 445.441 | 0.56891
497 | 446.3275 | 0.57013
498 | 447.3196 | 0.57153
499 | 448.4356 | 0.57357
500 | 449.3892 | 0.57439
501 | 449.7397 | 0.5754
502 | 450.8663 | 0.5772
503 | 451.778 | 0.57814
504 | 452.6252 | 0.57974
505 | 453.4197 | 0.58123
506 | 454.4962 | 0.58209
507 | 455.4292 | 0.58365
508 | 456.351 | 0.58467
509 | 457.2986 | 0.58569
510 | 458.2048 | 0.58772
511 | 459.0017 | 0.58835
512 | 460.0652 | 0.59022
513 | 460.6363 | 0.59163
514 | 461.6017 | 0.59288
515 | 462.2176 | 0.59429
516 | 463.3401 | 0.59523
517 | 464.406 | 0.59675
518 | 465.3854 | 0.59828
519 | 466.248 | 0.59972
520 | 466.8819 | 0.60144
521 | 467.9131 | 0.60219
522 | 468.8614 | 0.60367
523 | 469.5322 | 0.60508
524 | 470.54 | 0.60653
525 | 471.6599 | 0.60801
526 | 472.4576 | 0.60938
527 | 473.4009 | 0.61122
528 | 474.3515 | 0.61231
529 | 475.156 | 0.61349
530 | 476.2297 | 0.6149
531 | 477.0598 | 0.61603
532 | 477.8935 | 0.61771
533 | 479.2056 | 0.61939
534 | 479.8033 | 0.62072
535 | 480.7037 | 0.62139
536 | 481.4245 | 0.62295
537 | 482.6679 | 0.62432
538 | 483.3361 | 0.62619
539 | 484.1983 | 0.62772
540 | 485.131 | 0.62893
541 | 485.7131 | 0.63026
542 | 486.9772 | 0.63175
543 | 488.252 | 0.63327
544 | 488.9267 | 0.63433
545 | 489.6645 | 0.63589
546 | 490.6553 | 0.63695
547 | 491.3704 | 0.63851
548 | 492.3982 | 0.6398
549 | 493.232 | 0.64121
550 | 494.1364 | 0.64293
551 | 495.0256 | 0.64399
552 | 495.7397 | 0.64535
553 | 496.9744 | 0.64676
554 | 497.6881 | 0.64801
555 | 498.3239 | 0.64934
556 | 499.5314 | 0.65059
557 | 500.3635 | 0.65227
558 | 501.1027 | 0.65364
559 | 502.0272 | 0.65525
560 | 503.1632 | 0.65626
561 | 503.8756 | 0.65771
562 | 504.9368 | 0.65935
563 | 505.8195 | 0.6608
564 | 506.8282 | 0.66201
565 | 507.7548 | 0.6635
566 | 508.3887 | 0.66537
567 | 509.3818 | 0.66623
568 | 509.9967 | 0.6678
569 | 511.1596 | 0.66913
570 | 511.8448 | 0.67061
571 | 512.8293 | 0.67237
572 | 513.8284 | 0.67339
573 | 514.3909 | 0.67499
574 | 515.4488 | 0.6764
575 | 516.4914 | 0.67753
576 | 517.3455 | 0.67918
577 | 518.1771 | 0.6805
578 | 519.2079 | 0.68207
579 | 520.2643 | 0.68332
580 | 521.1543 | 0.68492
581 | 522.0994 | 0.68614
582 | 522.8192 | 0.68789
583 | 523.7122 | 0.68946
584 | 524.5422 | 0.69079
585 | 525.4052 | 0.69231
586 | 526.5666 | 0.69337
587 | 527.0716 | 0.69513
588 | 528.2399 | 0.69618
589 | 528.7703 | 0.69814
590 | 529.8827 | 0.69912
591 | 530.8807 | 0.70095
592 | 531.9335 | 0.70205
593 | 532.5923 | 0.70334
594 | 533.3724 | 0.70518
595 | 534.4097 | 0.70604
596 | 535.0128 | 0.70752
597 | 536.2299 | 0.70924
598 | 537.0128 | 0.71053
599 | 538.2327 | 0.71194
600 | 539.0445 | 0.713
601 | 540.1425 | 0.7144
602 | 540.8621 | 0.71569
603 | 541.743 | 0.71757
604 | 542.6862 | 0.71917
605 | 543.4528 | 0.72015
606 | 544.3076 | 0.72183
607 | 545.2314 | 0.72301
608 | 546.4264 | 0.72469
609 | 547.3132 | 0.72594
610 | 547.8628 | 0.7277
611 | 549.1813 | 0.72887
612 | 549.7232 | 0.73012
613 | 550.7079 | 0.73177
614 | 551.8095 | 0.7336
615 | 552.64 | 0.73481
616 | 553.6824 | 0.73646
617 | 554.3479 | 0.73755
618 | 555.1668 | 0.73919
619 | 556.1609 | 0.74072
620 | 557.0452 | 0.74201
621 | 557.9656 | 0.74365
622 | 558.8931 | 0.74506
623 | 559.7255 | 0.74654
624 | 560.6963 | 0.74807
625 | 561.6924 | 0.7494
626 | 562.6846 | 0.75085
627 | 563.2023 | 0.75241
628 | 564.533 | 0.75413
629 | 565.1964 | 0.75483
630 | 566.3551 | 0.75624
631 | 566.8831 | 0.75796
632 | 567.9357 | 0.75878
633 | 568.6856 | 0.76074
634 | 569.7592 | 0.76203
635 | 570.8072 | 0.76379
636 | 571.5238 | 0.76504
637 | 572.4475 | 0.76629
638 | 573.4438 | 0.76821
639 | 574.1561 | 0.76914
640 | 575.0209 | 0.77087
641 | 576.1253 | 0.77239
642 | 577.0875 | 0.77415
643 | 577.6939 | 0.77521
644 | 578.9932 | 0.77638
645 | 579.4177 | 0.7779
646 | 580.5023 | 0.77919
647 | 581.5322 | 0.78084
648 | 582.3009 | 0.78236
649 | 583.247 | 0.78326
650 | 584.2797 | 0.78478
651 | 585.0148 | 0.78658
652 | 585.9602 | 0.78799
653 | 586.8724 | 0.78928
654 | 587.6434 | 0.79053
655 | 588.6168 | 0.7919
656 | 589.3765 | 0.79323
657 | 590.4759 | 0.79456
658 | 591.2748 | 0.79601
659 | 592.0808 | 0.79737
660 | 593.1179 | 0.79902
661 | 594.0353 | 0.80027
662 | 594.6818 | 0.80183
663 | 595.7144 | 0.80316
664 | 596.4542 | 0.80433
665 | 597.5081 | 0.80602
666 | 598.4387 | 0.80684
667 | 598.958 | 0.80887
668 | 600.3136 | 0.80957
669 | 600.8938 | 0.8104
670 | 602.0111 | 0.81204
671 | 603.0231 | 0.81372
672 | 604.1251 | 0.81474
673 | 604.6865 | 0.81595
674 | 605.5144 | 0.81712
675 | 606.3815 | 0.81876
676 | 607.234 | 0.82044
677 | 608.0861 | 0.82177
678 | 609.0319 | 0.82271
679 | 610.0956 | 0.82412
680 | 611.1159 | 0.82521
681 | 611.9816 | 0.8269
682 | 612.9008 | 0.82779
683 | 613.7012 | 0.82897
684 | 614.6163 | 0.83045
685 | 615.5493 | 0.83178
686 | 616.4601 | 0.83303
687 | 617.403 | 0.83405
688 | 617.9587 | 0.83507
689 | 619.0374 | 0.83644
690 | 619.9974 | 0.83773
691 | 621.0361 | 0.83921
692 | 621.8846 | 0.83999
693 | 622.7363 | 0.84085
694 | 623.6167 | 0.84246
695 | 624.5754 | 0.84351
696 | 625.5873 | 0.84418
697 | 626.4525 | 0.84523
698 | 627.4067 | 0.84637
699 | 628.2141 | 0.84727
700 | 629.1537 | 0.84864
701 | 629.7677 | 0.84938
702 | 630.8778 | 0.84996
703 | 631.8557 | 0.85086
704 | 632.819 | 0.85184
705 | 633.7248 | 0.85255
706 | 634.5306 | 0.85274
707 | 635.4432 | 0.85286
708 | 636.2485 | 0.85301
709 | 637.2675 | 0.85298
710 | 638.0722 | 0.85211
711 | 638.9231 | 0.85172
712 | 639.9802 | 0.85004
713 | 640.8592 | 0.8482
714 | 641.8729 | 0.84625
715 | 642.5839 | 0.84316
716 | 643.4052 | 0.84046
717 | 644.354 | 0.83585
718 | 645.381 | 0.8319
719 | 646.0059 | 0.82666
720 | 647.0748 | 0.8215
721 | 648.1858 | 0.81556
722 | 648.8353 | 0.80977
723 | 649.9138 | 0.80297
724 | 650.6478 | 0.79562
725 | 651.396 | 0.78862
726 | 652.399 | 0.7813
727 | 653.6429 | 0.77415
728 | 653.9368 | 0.76711
729 | 655.1728 | 0.75941
730 | 656.1215 | 0.75221
731 | 656.7939 | 0.74455
732 | 657.6716 | 0.73732
733 | 658.6124 | 0.73024
734 | 659.7227 | 0.72262
735 | 660.5215 | 0.7155
736 | 661.4686 | 0.7085
737 | 661.9775 | 0.70135
738 | 663.2278 | 0.69372
739 | 664.1812 | 0.68672
740 | 665.0882 | 0.67918
741 | 665.9773 | 0.67222
742 | 666.9053 | 0.66467
743 | 667.9383 | 0.65771
744 | 668.5693 | 0.65009
745 | 669.6478 | 0.64344
746 | 670.3349 | 0.63644
747 | 671.5573 | 0.6296
748 | 672.5886 | 0.62299
749 | 673.2292 | 0.61611
750 | 673.8276 | 0.60891
751 | 675.02 | 0.60305
752 | 676.0751 | 0.59628
753 | 676.5639 | 0.59069
754 | 677.6148 | 0.58506
755 | 678.567 | 0.5799
756 | 679.3538 | 0.5749
757 | 680.2386 | 0.57106
758 | 681.0251 | 0.56649
759 | 682.3553 | 0.56317
760 | 683.0358 | 0.56016
761 | 683.8179 | 0.55781
762 | 684.4072 | 0.55499
763 | 685.4132 | 0.5528
764 | 686.6046 | 0.5514
765 | 687.407 | 0.55065
766 | 688.4996 | 0.54983
767 | 689.4973 | 0.54897
768 | 690.2115 | 0.54917
769 | 690.9776 | 0.54999
770 | 692.1459 | 0.55015
771 | 693.076 | 0.55073
772 | 693.9849 | 0.55132
773 | 694.7816 | 0.55218
774 | 695.7668 | 0.55378
775 | 696.8215 | 0.55503
776 | 697.6276 | 0.55589
777 | 698.3328 | 0.55769
778 | 699.2191 | 0.55926
779 | 700.1608 | 0.56062
780 | 701.0256 | 0.56246
781 | 702.0542 | 0.56379
782 | 703.0194 | 0.56563
783 | 703.8589 | 0.56751
784 | 704.7993 | 0.5695
785 | 705.795 | 0.57114
786 | 706.4982 | 0.57255
787 | 707.4724 | 0.57529
788 | 708.3594 | 0.57728
789 | 709.1976 | 0.57873
790 | 710.1953 | 0.58111
791 | 710.9703 | 0.5833
792 | 712.0648 | 0.58549
793 | 712.2245 | 0.58776
794 | 713.7211 | 0.58999
795 | 714.4536 | 0.59206
796 | 715.1857 | 0.5939
797 | 716.3758 | 0.5964
798 | 717.5236 | 0.59843
799 | 718.2101 | 0.60062
800 | 718.931 | 0.60305
801 | 719.9359 | 0.60489
802 | 720.7983 | 0.60747
803 | 721.5776 | 0.60911
804 | 722.585 | 0.61173
805 | 723.3672 | 0.61384
806 | 724.2286 | 0.61619
807 | 725.1766 | 0.61849
808 | 725.8921 | 0.6206
809 | 726.9257 | 0.62252
810 | 727.8727 | 0.6244
811 | 728.8915 | 0.62749
812 | 729.8001 | 0.6296
813 | 730.6216 | 0.63155
814 | 731.5088 | 0.63347
815 | 732.4229 | 0.63609
816 | 733.1648 | 0.63836
817 | 734.5025 | 0.64094
818 | 735.0851 | 0.64273
819 | 736.0121 | 0.6452
820 | 736.9802 | 0.64676
821 | 737.924 | 0.64958
822 | 739.0015 | 0.65224
823 | 739.8275 | 0.65388
824 | 740.5464 | 0.65603
825 | 741.6475 | 0.65861
826 | 742.3694 | 0.66095
827 | 743.1981 | 0.66322
828 | 744.2701 | 0.6649
829 | 745.0947 | 0.66737
830 | 746.0394 | 0.66991
831 | 746.6024 | 0.67233
832 | 747.9273 | 0.67413
833 | 748.696 | 0.67628
834 | 749.5295 | 0.6789
835 | 750.548 | 0.68129
836 | 751.2098 | 0.68359
837 | 752.3546 | 0.68504
838 | 753.3824 | 0.68786
839 | 754.2113 | 0.68965
840 | 755.2318 | 0.69263
841 | 756.228 | 0.69474
842 | 756.7344 | 0.69642
843 | 757.8528 | 0.69876
844 | 758.5745 | 0.70123
845 | 759.4977 | 0.70322
846 | 760.4753 | 0.70514
847 | 761.3976 | 0.70787
848 | 762.4874 | 0.71046
849 | 763.2488 | 0.71237
850 | 764.3618 | 0.71448
851 | 765.1024 | 0.71616
852 | 766.0099 | 0.71855
853 | 766.8284 | 0.72047
854 | 767.9467 | 0.72351
855 | 768.9316 | 0.72524
856 | 769.5521 | 0.72758
857 | 770.5193 | 0.73001
858 | 771.2244 | 0.73259
859 | 772.4195 | 0.73474
860 | 773.3756 | 0.73665
861 | 774.3113 | 0.73908
862 | 774.9067 | 0.74056
863 | 775.828 | 0.74334
864 | 776.6777 | 0.74572
865 | 777.6602 | 0.74784
866 | 778.6385 | 0.75002
867 | 779.4943 | 0.7521
868 | 780.4181 | 0.75468
869 | 781.1343 | 0.75687
870 | 781.9995 | 0.75902
871 | 782.9222 | 0.76172
872 | 783.828 | 0.76351
873 | 784.8654 | 0.76578
874 | 785.662 | 0.76793
875 | 786.668 | 0.77036
876 | 787.5928 | 0.77239
877 | 788.5242 | 0.77497
878 | 789.1571 | 0.77689
879 | 790.0203 | 0.77892
880 | 790.8424 | 0.78107
881 | 791.9587 | 0.78353
882 | 792.7839 | 0.78541
883 | 793.5208 | 0.78776
884 | 794.5449 | 0.78995
885 | 795.5009 | 0.79221
886 | 796.5345 | 0.79448
887 | 797.1826 | 0.79694
888 | 798.2596 | 0.79949
889 | 798.9479 | 0.80128
890 | 800.0815 | 0.80324
891 | 800.874 | 0.80527
892 | 801.7912 | 0.80821
893 | 802.6202 | 0.81008
894 | 803.6076 | 0.81258
895 | 804.662 | 0.8147
896 | 805.386 | 0.81704
897 | 806.1973 | 0.819
898 | 807.2508 | 0.82162
899 | 807.9744 | 0.82373
900 | 809.0067 | 0.82607
901 | 810.0898 | 0.82756
902 | 810.4795 | 0.83034
903 | 811.6627 | 0.83213
904 | 812.4052 | 0.83444
905 | 813.3729 | 0.83679
906 | 814.3565 | 0.83909
907 | 815.3871 | 0.84117
908 | 816.6891 | 0.84371
909 | 817.2893 | 0.84566
910 | 818.1312 | 0.84867
911 | 818.946 | 0.85067
912 | 819.6028 | 0.85274
913 | 820.6686 | 0.85485
914 | 821.4794 | 0.85747
915 | 822.4608 | 0.85872
916 | 823.2409 | 0.86162
917 | 824.1379 | 0.86314
918 | 825.0015 | 0.86549
919 | 826.1456 | 0.86819
920 | 827.0016 | 0.87041
921 | 828.0044 | 0.87303
922 | 828.9103 | 0.87511
923 | 829.5985 | 0.87679
924 | 830.5208 | 0.87909
925 | 831.7628 | 0.8816
926 | 832.5308 | 0.88379
927 | 833.4954 | 0.88562
928 | 834.2125 | 0.88766
929 | 835.1165 | 0.89035
930 | 836.0169 | 0.89254
931 | 837.0437 | 0.89466
932 | 838.0869 | 0.89688
933 | 838.923 | 0.89954
934 | 839.6392 | 0.90173
935 | 840.5082 | 0.90334
936 | 841.6769 | 0.90615
937 | 842.3291 | 0.90779
938 | 843.1677 | 0.9099
939 | 844.2286 | 0.91225
940 | 844.9668 | 0.91479
941 | 845.8246 | 0.91671
942 | 846.8478 | 0.91894
943 | 847.7218 | 0.9212
944 | 848.7618 | 0.92394
945 | 849.6249 | 0.92562
946 | 850.3586 | 0.92805
947 | 851.2117 | 0.93008
948 | 852.0474 | 0.9325
949 | 853.0029 | 0.93458
950 | 853.855 | 0.93669
951 | 855.1447 | 0.93884
952 | 856.0856 | 0.94095
953 | 856.8018 | 0.9431
954 | 857.7852 | 0.9456
955 | 858.6588 | 0.94795
956 | 859.4839 | 0.95002
957 | 860.5126 | 0.95237
958 | 861.2804 | 0.95444
959 | 862.1105 | 0.95667
960 | 863.0464 | 0.95921
961 | 863.9987 | 0.96093
962 | 864.7719 | 0.96367
963 | 865.7694 | 0.9659
964 | 866.7143 | 0.96777
965 | 867.5629 | 0.96977
966 | 868.7053 | 0.97231
967 | 869.4514 | 0.97465
968 | 870.4868 | 0.97661
969 | 871.3845 | 0.97896
970 | 871.8856 | 0.98103
971 | 873.1907 | 0.98341
972 | 873.9522 | 0.98529
973 | 875.085 | 0.98779
974 | 875.7771 | 0.98967
975 | 876.7748 | 0.99225
976 | 877.6606 | 0.99409
977 | 878.5391 | 0.99632
978 | 879.5331 | 0.9987
979 | 880.3127 | 1.0009
980 | 881.3618 | 1.0035
981 | 882.101 | 1.0057
982 | 882.9885 | 1.0077
983 | 883.9807 | 1.0098
984 | 884.7757 | 1.0123
985 | 885.7808 | 1.0142
986 | 886.8155 | 1.0163
987 | 887.5142 | 1.0189
988 | 888.5577 | 1.021
989 | 889.5481 | 1.0231
990 | 890.2405 | 1.0256
991 | 891.116 | 1.0277
992 | 892.0205 | 1.0297
993 | 892.8002 | 1.0313
994 | 893.475 | 1.0342
995 | 894.7657 | 1.0362
996 | 895.5552 | 1.0388
997 | 896.7823 | 1.0414
998 | 897.4307 | 1.0429
999 | 898.1666 | 1.0453
1000 | 899.3049 | 1.0475
1001 | 899.9133 | 1.0498
1002 | 900.1259 | 1.0497
1003 | 900.1225 | 1.0502
1004 | 900.3679 | 1.0499
1005 | 900.2305 | 1.05
1006 | 900.4753 | 1.0498
1007 | 900.2795 | 1.05
1008 | 900.322 | 1.0494
1009 | 899.8937 | 1.0496
1010 | 900.378 | 1.0498
1011 | 900.3187 | 1.0498
1012 | 899.9264 | 1.0499
1013 | 900.0967 | 1.0499
1014 | 900.2209 | 1.0502
1015 | 900.2173 | 1.0502
1016 | 900.0801 | 1.05
1017 | 900.021 | 1.0504
1018 | 899.9397 | 1.0502
1019 | 900.1259 | 1.0503
1020 | 900.2272 | 1.0504
1021 | 900.283 | 1.0505
1022 | 900.139 | 1.0504
1023 | 900.3742 | 1.0506
1024 | 900.1321 | 1.0505
1025 | 900.3742 | 1.0506
1026 | 900.4333 | 1.0509
1027 | 900.1848 | 1.0507
1028 | 900.0967 | 1.0504
1029 | 900.0865 | 1.0505
1030 | 900.0542 | 1.0505
1031 | 900.1519 | 1.0509
1032 | 899.897 | 1.051
1033 | 900.093 | 1.051
1034 | 900.1589 | 1.0512
1035 | 899.9983 | 1.0514
1036 | 900.332 | 1.0513
1037 | 900.2173 | 1.0512
1038 | 900.4007 | 1.0513
1039 | 900.2861 | 1.051
1040 | 900.1458 | 1.0511
1041 | 900.1949 | 1.0514
1042 | 900.2401 | 1.0516
1043 | 900.2501 | 1.0513
1044 | 900.0542 | 1.0511
1045 | 900.0506 | 1.0514
1046 | 900.188 | 1.0515
1047 | 900.2928 | 1.0512
1048 | 900.0542 | 1.0511
1049 | 900.1813 | 1.0512
1050 | 900.3905 | 1.0511
1051 | 900.2437 | 1.0516
1052 | 899.9625 | 1.0514
1053 | 900.2958 | 1.0513
1054 | 899.9557 | 1.0515
1055 | 900.3843 | 1.0516
1056 | 900.2537 | 1.0514
1057 | 900.0341 | 1.0514
1058 | 900.1 | 1.0516
1059 | 899.9528 | 1.0512
1060 | 900.1165 | 1.0516
1061 | 900.3057 | 1.0513
1062 | 900.0014 | 1.0513
1063 | 899.9691 | 1.0513
1064 | 900.1589 | 1.0514
1065 | 899.8154 | 1.0513
1066 | 900.0638 | 1.0517
1067 | 900.2571 | 1.0518
1068 | 900.2958 | 1.0517
1069 | 900.1065 | 1.0517
1070 | 900.0212 | 1.0513
1071 | 899.8776 | 1.0518
1072 | 900.299 | 1.0514
1073 | 900.025 | 1.0518
1074 | 899.9459 | 1.0514
1075 | 900.1553 | 1.0516
1076 | 899.9664 | 1.0517
1077 | 899.9664 | 1.052
1078 | 900.0605 | 1.0517
1079 | 900.2181 | 1.0514
1080 | 900.0084 | 1.0517
1081 | 900.0897 | 1.0519
1082 | 900.0638 | 1.0517
1083 | 899.9793 | 1.0518
1084 | 899.9592 | 1.052
1085 | 899.9983 | 1.052
1086 | 900.1685 | 1.052
1087 | 900.0638 | 1.0518
1088 | 900.025 | 1.0515
1089 | 900.1553 | 1.0518
1090 | 899.9761 | 1.0518
1091 | 900.1649 | 1.0516
1092 | 899.871 | 1.0518
1093 | 900.1819 | 1.0519
1094 | 900.0116 | 1.0522
1095 | 900.0704 | 1.052
1096 | 899.9199 | 1.0522
1097 | 900.123 | 1.052
1098 | 900.1294 | 1.0518
1099 | 899.9333 | 1.0522
1100 | 900.1263 | 1.0519
1101 | 900.0835 | 1.052
1102 | 899.9167 | 1.0517
1103 | 899.9625 | 1.0519
1104 | 900.0445 | 1.0518
1105 | 900.08 | 1.0523
1106 | 899.9723 | 1.052
1107 | 900.0704 | 1.0522
1108 | 899.9366 | 1.052
1109 | 900.1685 | 1.0522
1110 | 900.123 | 1.0524
1111 | 900.0704 | 1.0523
1112 | 899.9921 | 1.0514
1113 | 899.9399 | 1.052
1114 | 900.0154 | 1.0519
1115 | 899.9889 | 1.052
1116 | 900.0544 | 1.0521
1117 | 900.0413 | 1.0524
1118 | 899.858 | 1.0519
1119 | 899.9297 | 1.052
1120 | 899.7991 | 1.0518
1121 | 900.0869 | 1.0522
1122 | 900.0971 | 1.0521
1123 | 899.9856 | 1.052
1124 | 899.9819 | 1.0522
1125 | 899.8452 | 1.0518
1126 | 899.9921 | 1.0517
1127 | 899.9333 | 1.052
1128 | 899.8029 | 1.052
1129 | 900.2505 | 1.0525
1130 | 899.8061 | 1.0519
1131 | 899.8029 | 1.0521
1132 | 899.9073 | 1.0523
1133 | 899.9203 | 1.0523
1134 | 900.0057 | 1.0518
1135 | 899.9431 | 1.0522
1136 | 899.8976 | 1.0522
1137 | 899.9463 | 1.0522
1138 | 899.8484 | 1.0521
1139 | 900.0413 | 1.0525
1140 | 899.9532 | 1.0522
1141 | 900.0971 | 1.0522
1142 | 899.8094 | 1.0522
1143 | 899.904 | 1.0525
1144 | 899.8029 | 1.0523
1145 | 900.0577 | 1.0525
1146 | 899.973 | 1.0524
1147 | 899.7012 | 1.0523
1148 | 900.1068 | 1.052
1149 | 900.1424 | 1.0527
1150 | 900.0283 | 1.0528
1151 | 900.0971 | 1.0526
1152 | 899.75 | 1.0526
1153 | 899.9893 | 1.0521
1154 | 899.9987 | 1.0524
1155 | 900.0255 | 1.0524
1156 | 900.159 | 1.0523
1157 | 900.0121 | 1.0525
1158 | 900.2115 | 1.0526
1159 | 899.8612 | 1.0526
1160 | 900.0707 | 1.0522
1161 | 900.1558 | 1.0523
1162 | 900.061 | 1.0524
1163 | 899.7207 | 1.0521
1164 | 899.9137 | 1.0525
1165 | 900.2281 | 1.0528
1166 | 900.0577 | 1.0524
1167 | 900.0643 | 1.0523
1168 | 900.0707 | 1.0522
1169 | 899.8612 | 1.0527
1170 | 900.0772 | 1.0523
1171 | 899.9371 | 1.0523
1172 | 899.9403 | 1.0522
1173 | 900.0219 | 1.0525
1174 | 899.7836 | 1.0522
1175 | 900.117 | 1.0525
1176 | 899.9763 | 1.0521
1177 | 899.8914 | 1.052
1178 | 900.0643 | 1.0525
1179 | 899.819 | 1.052
1180 | 900.2281 | 1.052
1181 | 899.8646 | 1.0525
1182 | 900.1333 | 1.0524
1183 | 899.9659 | 1.052
1184 | 899.9796 | 1.0524
1185 | 899.973 | 1.0524
1186 | 899.9172 | 1.0524
1187 | 900.241 | 1.0525
1188 | 900.0219 | 1.0523
1189 | 899.9239 | 1.0527
1190 | 899.9239 | 1.0518
1191 | 899.7863 | 1.0525
1192 | 899.8488 | 1.052
1193 | 900.0707 | 1.0523
1194 | 899.9371 | 1.0523
1195 | 899.9077 | 1.0522
1196 | 899.9466 | 1.0522
1197 | 900.1298 | 1.052
1198 | 899.8846 | 1.0521
1199 | 899.9403 | 1.0523
1200 | 899.9505 | 1.0523
1201 | 899.6853 | 1.0525
1202 | 899.839 | 1.0523
1203 | 899.9239 | 1.0525
1204 | 900.035 | 1.0524
1205 | 900.0416 | 1.0524
1206 | 899.9337 | 1.0522
1207 | 900.0807 | 1.0527
1208 | 900.0807 | 1.052
1209 | 900.0416 | 1.0523
1210 | 899.839 | 1.0523
1211 | 900.0905 | 1.0527
1212 | 899.9568 | 1.0522
1213 | 899.9537 | 1.0527
1214 | 899.8455 | 1.0524
1215 | 899.8914 | 1.0528
1216 | 899.8948 | 1.0526
1217 | 899.973 | 1.0525
1218 | 899.8914 | 1.0526
1219 | 899.9958 | 1.0524
1220 | 900.3034 | 1.0523
1221 | 899.9403 | 1.0525
1222 | 899.7836 | 1.0527
1223 | 899.839 | 1.0525
1224 | 899.6914 | 1.0522
1225 | 899.898 | 1.0526
1226 | 899.8062 | 1.0525
1227 | 900.1141 | 1.0526
1228 | 899.898 | 1.0524
1229 | 899.9925 | 1.0527
1230 | 899.8129 | 1.0519
1231 | 899.777 | 1.0523
1232 | 899.8882 | 1.0522
1233 | 899.9039 | 1.0523
1234 | 900.048 | 1.052
1235 | 899.8488 | 1.0525
1236 | 899.8523 | 1.0526
1237 | 899.9505 | 1.0524
1238 | 900.0222 | 1.0523
1239 | 900.0549 | 1.0525
1240 | 899.9702 | 1.0526
1241 | 900.0615 | 1.0524
1242 | 900.2086 | 1.0522
1243 | 899.8552 | 1.0528
1244 | 899.9438 | 1.0522
1245 | 900.0646 | 1.0527
1246 | 899.813 | 1.0521
1247 | 899.8552 | 1.0527
1248 | 899.96 | 1.0527
1249 | 899.6756 | 1.0527
1250 | 899.7347 | 1.0526
1251 | 899.7211 | 1.0525
1252 | 899.9632 | 1.0529
1253 | 899.9207 | 1.0525
1254 | 899.7283 | 1.0523
1255 | 900.0812 | 1.0529
1256 | 899.8195 | 1.0529
1257 | 899.8687 | 1.0523
1258 | 899.9664 | 1.0526
1259 | 899.6298 | 1.0527
1260 | 899.777 | 1.0529
1261 | 899.9702 | 1.0525
1262 | 899.9142 | 1.0524
1263 | 899.7837 | 1.0528
1264 | 899.9277 | 1.0528
1265 | 899.9796 | 1.0527
1266 | 899.8394 | 1.0527
1267 | 899.9833 | 1.0525
1268 | 899.931 | 1.0526
1269 | 899.9702 | 1.0527
1270 | 900.075 | 1.0526
1271 | 899.8619 | 1.0526
1272 | 899.9277 | 1.0527
1273 | 899.9243 | 1.0527
1274 | 900.0942 | 1.0529
1275 | 899.8886 | 1.0526
1276 | 899.7997 | 1.0527
1277 | 900.0352 | 1.0525
1278 | 899.7347 | 1.0525
1279 | 899.9341 | 1.0528
1280 | 900.0812 | 1.0531
1281 | 900.1233 | 1.0529
1282 | 899.9664 | 1.0524
1283 | 899.7997 | 1.0527
1284 | 900.0027 | 1.0527
1285 | 899.8492 | 1.0527
1286 | 899.8947 | 1.0529
1287 | 900.15 | 1.0528
1288 | 899.8851 | 1.0531
1289 | 900.0389 | 1.0529
1290 | 900.0942 | 1.0527
1291 | 899.9506 | 1.0526
1292 | 900.157 | 1.0524
1293 | 900.101 | 1.0525
1294 | 900.1436 | 1.0525
1295 | 899.6985 | 1.0527
1296 | 899.8984 | 1.0529
1297 | 900.1043 | 1.0526
1298 | 900.1467 | 1.0529
1299 | 900.0095 | 1.053
1300 | 900.0057 | 1.0525
1301 | 899.7542 | 1.0533
1302 | 900.1075 | 1.0529
1303 | 900.0548 | 1.0531
1304 | 900.1602 | 1.0531
1305 | 899.9249 | 1.0532
1306 | 899.8459 | 1.0531
1307 | 899.853 | 1.0529
1308 | 900.0587 | 1.0531
1309 | 899.9407 | 1.0531
1310 | 899.9604 | 1.0535
1311 | 900.2121 | 1.0531
1312 | 899.967 | 1.0529
1313 | 900.1146 | 1.0528
1314 | 900.0548 | 1.0527
1315 | 900.0587 | 1.053
1316 | 900.0714 | 1.0527
1317 | 899.8133 | 1.0528
1318 | 899.8197 | 1.0525
1319 | 900.0225 | 1.0526
1320 | 900.101 | 1.0525
1321 | 899.9179 | 1.0526
1322 | 900.0651 | 1.0523
1323 | 899.9113 | 1.0527
1324 | 900.2121 | 1.0527
1325 | 900.0548 | 1.0525
1326 | 900.3497 | 1.0527
1327 | 900.209 | 1.0523
1328 | 900.0976 | 1.0527
1329 | 900.3135 | 1.0531
1330 | 900.0685 | 1.0523
1331 | 899.9281 | 1.0525
1332 | 900.2121 | 1.0524
1333 | 900.3594 | 1.0527
1334 | 899.8589 | 1.0524
1335 | 900.1306 | 1.0531
1336 | 900.0849 | 1.0526
1337 | 900.5164 | 1.0523
1338 | 900.0225 | 1.0527
1339 | 899.8234 | 1.0524
1340 | 900.0057 | 1.0522
1341 | 899.6302 | 1.0523
1342 | 899.9281 | 1.0523
1343 | 900.1596 | 1.0526
1344 | 900.0324 | 1.0524
1345 | 900.1764 | 1.0523
1346 | 899.9113 | 1.0525
1347 | 900.039 | 1.0527
1348 | 899.9836 | 1.0523
1349 | 899.9506 | 1.0522
1350 | 900.0781 | 1.0529
1351 | 900.0651 | 1.0529
1352 | 900.1241 | 1.0524
1353 | 899.9871 | 1.0528
1354 | 900.1859 | 1.0525
1355 | 900.1241 | 1.0526
1356 | 900.0193 | 1.0525
1357 | 900.039 | 1.0527
1358 | 900.1343 | 1.0528
1359 | 900.1206 | 1.0525
1360 | 899.9249 | 1.0525
1361 | 899.9706 | 1.0528
1362 | 900.039 | 1.0525
1363 | 899.7874 | 1.0525
1364 | 899.784 | 1.0525
1365 | 900.1343 | 1.0524
1366 | 899.9478 | 1.0527
1367 | 900.0423 | 1.0525
1368 | 899.9249 | 1.0524
1369 | 900.0685 | 1.0525
1370 | 899.8262 | 1.0523
1371 | 899.9734 | 1.0523
1372 | 899.7352 | 1.0523
1373 | 900.1793 | 1.0523
1374 | 899.8854 | 1.0523
1375 | 899.8197 | 1.052
1376 | 899.8361 | 1.0523
1377 | 899.8433 | 1.0523
1378 | 899.6797 | 1.0525
1379 | 899.9768 | 1.0525
1380 | 900.1961 | 1.0524
1381 | 899.8007 | 1.0523
1382 | 900.0781 | 1.0522
1383 | 899.7777 | 1.0522
1384 | 899.8826 | 1.0522
1385 | 899.9053 | 1.0521
1386 | 899.9967 | 1.0521
1387 | 900.0004 | 1.0523
1388 | 899.9447 | 1.0523
1389 | 900.0978 | 1.0522
1390 | 899.8757 | 1.0527
1391 | 899.7124 | 1.0521
1392 | 899.7612 | 1.0528
1393 | 899.938 | 1.0522
1394 | 899.9053 | 1.0521
1395 | 899.9902 | 1.0524
1396 | 899.8105 | 1.052
1397 | 899.9967 | 1.0522
1398 | 900.0004 | 1.0524
1399 | 899.9345 | 1.0522
1400 | 899.4993 | 1.052
1401 | 899.9447 | 1.0522
1402 | 900.0063 | 1.0524
1403 | 899.6992 | 1.0524
1404 | 899.7057 | 1.0522
1405 | 900.003 | 1.0525
1406 | 899.8562 | 1.0522
1407 | 899.9118 | 1.0518
1408 | 900.0657 | 1.0522
1409 | 899.8625 | 1.0524
1410 | 900.0557 | 1.0525
1411 | 899.85 | 1.0523
1412 | 899.7647 | 1.052
1413 | 900.0622 | 1.0525
1414 | 900.0718 | 1.0525
1415 | 899.8464 | 1.0522
1416 | 900.0004 | 1.0522
1417 | 900.1146 | 1.0527
1418 | 899.9187 | 1.0523
1419 | 900.0492 | 1.0522
1420 | 900.0063 | 1.0523
1421 | 900.0657 | 1.0526
1422 | 899.9738 | 1.0524
1423 | 900.0099 | 1.0522
1424 | 900.0978 | 1.0524
1425 | 900.1637 | 1.0524
1426 | 899.9219 | 1.0525
1427 | 900.0492 | 1.0521
1428 | 899.9416 | 1.0527
1429 | 900.0657 | 1.0527
1430 | 900.1047 | 1.0525
1431 | 900.0718 | 1.0524
1432 | 899.8267 | 1.0523
1433 | 900.141 | 1.0522
1434 | 900.0687 | 1.0529
1435 | 900.2158 | 1.0526
1436 | 900.0687 | 1.0522
1437 | 900.1768 | 1.052
1438 | 899.8928 | 1.0525
1439 | 899.9285 | 1.0525
1440 | 899.8597 | 1.0528
1441 | 900.1702 | 1.0524
1442 | 900.0788 | 1.052
1443 | 900.2228 | 1.0525
1444 | 900.1081 | 1.0522
1445 | 900.118 | 1.0525
1446 | 900.0854 | 1.0521
1447 | 900.2719 | 1.0525
1448 | 900.0131 | 1.052
1449 | 900.4252 | 1.0525
1450 | 900.1835 | 1.0522
1451 | 899.837 | 1.0522
1452 | 900.0753 | 1.0522
1453 | 899.984 | 1.0519
1454 | 900.1279 | 1.0522
1455 | 900.1247 | 1.0518
1456 | 899.9772 | 1.0519
1457 | 899.7357 | 1.0517
1458 | 900.0331 | 1.0518
1459 | 900.0753 | 1.0518
1460 | 899.9711 | 1.0522
1461 | 900.0299 | 1.0519
1462 | 899.9906 | 1.0518
1463 | 900.0229 | 1.0515
1464 | 900.082 | 1.052
1465 | 899.8928 | 1.0518
1466 | 899.8928 | 1.0516
1467 | 900.1768 | 1.0521
1468 | 899.6829 | 1.0517
1469 | 899.9906 | 1.052
1470 | 899.9514 | 1.052
1471 | 899.6375 | 1.0518
1472 | 900.0264 | 1.0517
1473 | 899.9382 | 1.0517
1474 | 899.84 | 1.0517
1475 | 900.0753 | 1.0517
1476 | 899.9874 | 1.0518
1477 | 900.0366 | 1.052
1478 | 900.3273 | 1.0519
1479 | 899.7454 | 1.0519
1480 | 900.1901 | 1.0521
1481 | 899.8928 | 1.0519
1482 | 899.837 | 1.0514
1483 | 899.9416 | 1.052
1484 | 899.7977 | 1.052
1485 | 899.9874 | 1.052
1486 | 900.0037 | 1.052
1487 | 900.1348 | 1.052
1488 | 899.9938 | 1.0516
1489 | 899.9969 | 1.0519
1490 | 899.6898 | 1.0519
1491 | 899.7422 | 1.0522
1492 | 899.9579 | 1.0524
1493 | 899.7587 | 1.0518
1494 | 899.8992 | 1.0521
1495 | 899.7977 | 1.0521
1496 | 899.9382 | 1.0521
1497 | 900.1348 | 1.0519
1498 | 899.8566 | 1.052
1499 | 899.9024 | 1.0518
1500 | 899.9355 | 1.0516
1501 | 899.8011 | 1.0521
1502 | 899.8895 | 1.0519
1503 | 900.0562 | 1.052
1504 | 899.7684 | 1.0518
1505 | 900.1116 | 1.0525
1506 | 899.6608 | 1.0521
1507 | 900.0694 | 1.0522
1508 | 899.8598 | 1.0522
1509 | 899.9547 | 1.0521
1510 | 900.298 | 1.052
1511 | 900.2033 | 1.0525
1512 | 900.0563 | 1.052
1513 | 900.0206 | 1.0521
1514 | 899.9713 | 1.0518
1515 | 900.1282 | 1.0519
1516 | 900.1179 | 1.0519
1517 | 900.0596 | 1.0519
1518 | 900.2167 | 1.052
1519 | 900.0596 | 1.0517
1520 | 900.1546 | 1.0519
1521 | 900.2066 | 1.0516
1522 | 900.1642 | 1.0518
1523 | 900.1116 | 1.052
1524 | 900.2098 | 1.052
1525 | 900.1546 | 1.0522
1526 | 900.0168 | 1.0518
1527 | 900.0303 | 1.0521
1528 | 899.9058 | 1.0521
1529 | 900.1605 | 1.0521
1530 | 900.0726 | 1.0524
1531 | 900.1319 | 1.0517
1532 | 900.2133 | 1.052
1533 | 900.3014 | 1.0519
1534 | 900.1085 | 1.0517
1535 | 900.0658 | 1.052
1536 | 900.1708 | 1.0519
1537 | 900.0694 | 1.0521
1538 | 900.1708 | 1.0522
1539 | 899.9156 | 1.0511
1540 | 900.0694 | 1.0522
1541 | 900.0596 | 1.0517
1542 | 900.1249 | 1.052
1543 | 899.9748 | 1.0513
1544 | 900.0726 | 1.0515
1545 | 900.2133 | 1.0513
1546 | 900.0336 | 1.0517
1547 | 900.1216 | 1.0518
1548 | 899.9748 | 1.0518
1549 | 899.9091 | 1.0517
1550 | 900.0168 | 1.0517
1551 | 900.0726 | 1.0516
1552 | 899.9286 | 1.0517
1553 | 900.0793 | 1.0516
1554 | 899.8797 | 1.0513
1555 | 900.2365 | 1.0514
1556 | 899.8307 | 1.0514
1557 | 900.0726 | 1.0512
1558 | 900.0726 | 1.0513
1559 | 899.9286 | 1.0515
1560 | 900.0694 | 1.0509
1561 | 900.1319 | 1.0513
1562 | 899.8766 | 1.0517
1563 | 899.8273 | 1.0512
1564 | 899.5954 | 1.0509
1565 | 899.7883 | 1.0512
1566 | 899.9421 | 1.0513
1567 | 900.0858 | 1.0512
1568 | 899.9319 | 1.0507
1569 | 899.8997 | 1.051
1570 | 899.6412 | 1.0509
1571 | 899.9455 | 1.0511
1572 | 899.8733 | 1.0512
1573 | 899.8964 | 1.0511
1574 | 899.6548 | 1.0514
1575 | 899.9948 | 1.0514
1576 | 899.9846 | 1.0511
1577 | 899.9812 | 1.0512
1578 | 899.9846 | 1.0513
1579 | 899.834 | 1.0513
1580 | 900.1353 | 1.0514
1581 | 899.9948 | 1.0514
1582 | 899.9164 | 1.0514
1583 | 899.9914 | 1.0515
1584 | 899.8964 | 1.0514
1585 | 900.2328 | 1.0514
1586 | 899.7457 | 1.0513
1587 | 899.9353 | 1.0516
1588 | 900.0928 | 1.0513
1589 | 900.0402 | 1.0514
1590 | 899.8112 | 1.0515
1591 | 899.7526 | 1.0515
1592 | 900.0239 | 1.0514
1593 | 899.9094 | 1.0516
1594 | 899.9617 | 1.0514
1595 | 900.0275 | 1.0513
1596 | 900.1056 | 1.0516
1597 | 900.1416 | 1.0514
1598 | 899.8964 | 1.0516
1599 | 899.8046 | 1.0515
1600 | 900.1479 | 1.0517
1601 | 899.9718 | 1.0516
1602 | 900.0957 | 1.0514
1603 | 899.8605 | 1.052
1604 | 900.0075 | 1.0516
1605 | 899.9553 | 1.0518
1606 | 899.903 | 1.0515
1607 | 900.155 | 1.0516
1608 | 900.2038 | 1.0516
1609 | 900.0866 | 1.0512
1610 | 899.8505 | 1.0513
1611 | 899.9784 | 1.0517
1612 | 899.9718 | 1.0518
1613 | 900.2461 | 1.0516
1614 | 900.1187 | 1.0514
1615 | 900.2038 | 1.0516
1616 | 900.0043 | 1.0516
1617 | 900.2498 | 1.0516
1618 | 900.2038 | 1.0512
1619 | 900.1682 | 1.0517
1620 | 900.2365 | 1.0514
1621 | 900.1479 | 1.0514
1622 | 900.2172 | 1.0513
1623 | 900.315 | 1.0514
1624 | 900.0602 | 1.0514
1625 | 900.1157 | 1.051
1626 | 900.0243 | 1.0516
1627 | 900.0991 | 1.0511
1628 | 900.0764 | 1.0511
1629 | 899.9749 | 1.0514
1630 | 900.2561 | 1.0509
1631 | 900.0894 | 1.0513
1632 | 899.8605 | 1.0515
1633 | 900.0145 | 1.0515
1634 | 900.158 | 1.0513
1635 | 899.9259 | 1.0513
1636 | 900.2594 | 1.0512
1637 | 900.2105 | 1.051
1638 | 900.1089 | 1.0515
1639 | 900.1742 | 1.0509
1640 | 900.2234 | 1.0513
1641 | 900.2631 | 1.0512
1642 | 900.0962 | 1.0509
1643 | 900.011 | 1.0511
1644 | 900.2204 | 1.0505
1645 | 899.8768 | 1.0508
1646 | 899.9882 | 1.0507
1647 | 900.0173 | 1.0506
1648 | 899.9816 | 1.0509
1649 | 899.7623 | 1.0507
1650 | 900.0307 | 1.0506
1651 | 900.315 | 1.0511
1652 | 899.8312 | 1.0511
1653 | 899.8672 | 1.0506
1654 | 899.9196 | 1.0505
1655 | 899.8866 | 1.051
1656 | 900.0307 | 1.0505
1657 | 899.9784 | 1.0508
1658 | 900.0405 | 1.0507
1659 | 900.1356 | 1.0506
1660 | 899.9388 | 1.0505
1661 | 900.0307 | 1.0507
1662 | 900.1187 | 1.0513
1663 | 899.9128 | 1.0509
1664 | 899.9816 | 1.0509
1665 | 899.9422 | 1.0507
1666 | 900.0927 | 1.0507
1667 | 899.9357 | 1.0504
1668 | 899.7526 | 1.0505
1669 | 900.0405 | 1.0504
1670 | 900.1646 | 1.0506
1671 | 899.8834 | 1.0505
1672 | 899.8773 | 1.0505
1673 | 899.9784 | 1.0501
1674 | 900.1286 | 1.0505
1675 | 899.8834 | 1.0504
1676 | 899.9918 | 1.0502
1677 | 899.8708 | 1.0506
1678 | 899.9069 | 1.051
1679 | 899.9523 | 1.0505
1680 | 899.9325 | 1.0506
1681 | 899.8903 | 1.0508
1682 | 900.0047 | 1.0504
1683 | 899.9682 | 1.0504
1684 | 900.0439 | 1.0502
1685 | 899.9556 | 1.0505
1686 | 899.9357 | 1.0505
1687 | 900.0176 | 1.0504
1688 | 900.0472 | 1.0505
1689 | 899.8444 | 1.0504
1690 | 899.9069 | 1.0502
1691 | 900.0472 | 1.0503
1692 | 899.8834 | 1.0504
1693 | 899.7363 | 1.0506
1694 | 899.9487 | 1.0504
1695 | 900.0894 | 1.0507
1696 | 899.7986 | 1.0509
1697 | 900.1097 | 1.0506
1698 | 899.7725 | 1.0503
1699 | 900.0047 | 1.0502
1700 | 899.7462 | 1.0502
1701 | 899.9102 | 1.0502
1702 | 900.0962 | 1.0508
1703 | 899.8019 | 1.051
1704 | 899.9556 | 1.0507
1705 | 899.8611 | 1.0506
1706 | 899.9102 | 1.0502
1707 | 899.822 | 1.0505
1708 | 899.812 | 1.0506
1709 | 899.9167 | 1.0506
1710 | 899.8936 | 1.0505
1711 | 899.812 | 1.0501
1712 | 899.7595 | 1.0507
1713 | 899.6513 | 1.0501
1714 | 899.756 | 1.0506
1715 | 900.0079 | 1.0504
1716 | 900.064 | 1.0508
1717 | 899.9167 | 1.0503
1718 | 899.822 | 1.0507
1719 | 900.0604 | 1.0509
1720 | 900.0962 | 1.0505
1721 | 899.8611 | 1.0509
1722 | 899.9069 | 1.0506
1723 | 899.9556 | 1.0505
1724 | 899.8154 | 1.05
1725 | 899.665 | 1.0502
1726 | 899.7139 | 1.0502
1727 | 899.6746 | 1.0501
1728 | 899.9131 | 1.0498
1729 | 899.6713 | 1.0505
1730 | 899.8674 | 1.0502
1731 | 900.0604 | 1.0502
1732 | 899.6847 | 1.0503
1733 | 899.7167 | 1.0504
1734 | 900.0472 | 1.0503
1735 | 899.9689 | 1.0505
1736 | 900.0213 | 1.0504
1737 | 899.9328 | 1.0504
1738 | 899.9788 | 1.0502
1739 | 899.7893 | 1.0506
1740 | 899.8182 | 1.0503
1741 | 899.9366 | 1.0505
1742 | 899.9232 | 1.0502
1743 | 899.9232 | 1.0506
1744 | 900.0345 | 1.0503
1745 | 900.0735 | 1.0499
1746 | 899.5374 | 1.05
1747 | 899.7725 | 1.0501
1748 | 899.9328 | 1.0502
1749 | 899.7401 | 1.05
1750 | 899.7792 | 1.0502
1751 | 899.9 | 1.0502
1752 | 899.9232 | 1.0505
1753 | 900.0374 | 1.0498
1754 | 899.822 | 1.0502
1755 | 899.8085 | 1.0496
1756 | 900.09 | 1.05
1757 | 899.822 | 1.0499
1758 | 899.8842 | 1.0499
1759 | 899.7792 | 1.0497
1760 | 899.8246 | 1.0493
1761 | 900.1397 | 1.0498
1762 | 899.7828 | 1.0503
1763 | 899.9921 | 1.05
1764 | 900.0311 | 1.0501
1765 | 899.6909 | 1.0499
1766 | 899.8318 | 1.05
1767 | 899.943 | 1.0503
1768 | 899.9297 | 1.0497
1769 | 899.835 | 1.0499
1770 | 899.8939 | 1.0504
1771 | 899.7792 | 1.05
1772 | 899.6484 | 1.0503
1773 | 900.0999 | 1.0504
1774 | 899.7991 | 1.05
1775 | 899.8674 | 1.0499
1776 | 899.9592 | 1.0503
1777 | 900.0345 | 1.05
1778 | 900.0082 | 1.0501
1779 | 899.7736 | 1.0503
1780 | 899.9953 | 1.05
1781 | 899.9825 | 1.0498
1782 | 900.0964 | 1.0497
1783 | 900.1261 | 1.0497
1784 | 900.0311 | 1.0503
1785 | 899.7631 | 1.05
1786 | 900.1849 | 1.0499
1787 | 899.8874 | 1.0495
1788 | 900.1849 | 1.05
1789 | 900.0445 | 1.0497
1790 | 900.0936 | 1.0495
1791 | 899.8419 | 1.0501
1792 | 900.1494 | 1.0501
1793 | 900.1981 | 1.0498
1794 | 899.9366 | 1.0497
1795 | 899.9985 | 1.0504
1796 | 899.943 | 1.0498
1797 | 900.1849 | 1.0499
1798 | 900.0541 | 1.0499
1799 | 899.7045 | 1.0501
1800 | 899.9953 | 1.0501
1801 | 899.8646 | 1.0496
1802 | 899.9625 | 1.0494
1803 | 899.8907 | 1.0494
1804 | 900.2899 | 1.0498
1805 | 899.9462 | 1.0499
1806 | 899.9592 | 1.0497
1807 | 900.1423 | 1.0499
1808 | 900.0964 | 1.0494
1809 | 899.9398 | 1.0495
1810 | 899.9069 | 1.0498
1811 | 900.0445 | 1.0492
1812 | 900.067 | 1.0495
1813 | 899.9138 | 1.0495
1814 | 900.1588 | 1.05
1815 | 899.9563 | 1.05
1816 | 900.0184 | 1.0503
1817 | 900.1722 | 1.05
1818 | 899.9563 | 1.05
1819 | 899.9625 | 1.0498
1820 | 899.8646 | 1.0502
1821 | 899.9625 | 1.0501
1822 | 899.9106 | 1.05
1823 | 899.8813 | 1.0501
1824 | 900.0541 | 1.05
1825 | 899.9592 | 1.0498
1826 | 900.133 | 1.0498
1827 | 899.8614 | 1.0498
1828 | 899.7701 | 1.0498
1829 | 899.6785 | 1.0497
1830 | 900.0739 | 1.0497
1831 | 899.8748 | 1.0497
1832 | 900.0116 | 1.0498
1833 | 899.9306 | 1.05
1834 | 900.025 | 1.0498
1835 | 899.9728 | 1.0496
1836 | 900.0116 | 1.0495
1837 | 899.9759 | 1.0496
1838 | 899.9661 | 1.05
1839 | 900.0219 | 1.0499
1840 | 899.7767 | 1.0498
1841 | 900.1263 | 1.0497
1842 | 900.0352 | 1.0499
1843 | 899.8947 | 1.0496
1844 | 899.6684 | 1.0498
1845 | 900.1197 | 1.0502
1846 | 900.2312 | 1.0501
1847 | 900.2703 | 1.0502
1848 | 900.1298 | 1.0503
1849 | 899.7277 | 1.05
1850 | 899.9728 | 1.05
1851 | 900.1263 | 1.0504
1852 | 900.0448 | 1.0499
1853 | 900.0316 | 1.0495
1854 | 900.1229 | 1.05
1855 | 899.9366 | 1.05
1856 | 900.0283 | 1.0498
1857 | 900.133 | 1.05
1858 | 899.9861 | 1.05
1859 | 900.0772 | 1.0503
1860 | 900.0643 | 1.0498
1861 | 900.067 | 1.0501
1862 | 900.0939 | 1.0503
1863 | 900.2834 | 1.05
1864 | 900.1365 | 1.05
1865 | 900.025 | 1.05
1866 | 900.1461 | 1.0504
1867 | 899.9791 | 1.0498
1868 | 899.9044 | 1.0502
1869 | 900.2834 | 1.0498
1870 | 900.0806 | 1.0502
1871 | 900.1786 | 1.0503
1872 | 899.9791 | 1.0503
1873 | 900.1263 | 1.05
1874 | 900.0873 | 1.05
1875 | 899.9531 | 1.0496
1876 | 900.1786 | 1.0501
1877 | 900.1365 | 1.05
1878 | 900.2377 | 1.0505
1879 | 900.2344 | 1.0502
1880 | 900.1461 | 1.0504
1881 | 900.2767 | 1.0502
1882 | 900.0907 | 1.0502
1883 | 900.0939 | 1.05
1884 | 899.9404 | 1.0504
1885 | 900.1461 | 1.0502
1886 | 899.9012 | 1.0503
1887 | 900.133 | 1.0502
1888 | 900.0549 | 1.0502
1889 | 900.205 | 1.0497
1890 | 899.9531 | 1.0501
1891 | 899.9664 | 1.0503
1892 | 900.0124 | 1.0498
1893 | 900.1003 | 1.0502
1894 | 900.0383 | 1.0498
1895 | 900.0189 | 1.0498
1896 | 900.0616 | 1.0502
1897 | 900.048 | 1.0498
1898 | 900.0091 | 1.0495
1899 | 899.8586 | 1.0496
1900 | 900.0383 | 1.0502
1901 | 900.0514 | 1.05
1902 | 900.0907 | 1.0498
1903 | 900.0581 | 1.05
1904 | 900.261 | 1.0499
1905 | 900.0383 | 1.0501
1906 | 900.0022 | 1.05
1907 | 900.0712 | 1.0499
1908 | 899.98 | 1.0498
1909 | 899.9274 | 1.0501
1910 | 900.1071 | 1.0503
1911 | 900.2997 | 1.0499
1912 | 899.96 | 1.0496
1913 | 900.1266 | 1.05
1914 | 899.898 | 1.0502
1915 | 900.1694 | 1.0497
1916 | 899.9958 | 1.0495
1917 | 900.1204 | 1.0499
1918 | 900.1729 | 1.0495
1919 | 900.0022 | 1.0498
1920 | 899.8552 | 1.0496
1921 | 900.1105 | 1.0498
1922 | 900.1562 | 1.0493
1923 | 900.1003 | 1.0492
1924 | 900.2086 | 1.0497
1925 | 899.8325 | 1.0496
1926 | 899.9664 | 1.0498
1927 | 899.9243 | 1.0498
1928 | 899.9111 | 1.0496
1929 | 899.9274 | 1.0498
1930 | 899.8419 | 1.0495
1931 | 899.9207 | 1.0494
1932 | 900.1461 | 1.0497
1933 | 899.96 | 1.0491
1934 | 899.96 | 1.0498
1935 | 899.8129 | 1.0493
1936 | 899.8785 | 1.0495
1937 | 899.9702 | 1.0495
1938 | 900.0156 | 1.0498
1939 | 899.7604 | 1.0496
1940 | 900.0747 | 1.0501
1941 | 899.6329 | 1.0494
1942 | 900.186 | 1.0495
1943 | 899.8813 | 1.0496
1944 | 900.0685 | 1.0497
1945 | 899.9733 | 1.0495
1946 | 900.1694 | 1.0498
1947 | 900.186 | 1.0496
1948 | 899.924 | 1.0499
1949 | 899.931 | 1.0493
1950 | 899.9274 | 1.0495
1951 | 899.9833 | 1.0496
1952 | 900.222 | 1.0497
1953 | 899.8325 | 1.0495
1954 | 900.1729 | 1.0492
1955 | 899.8688 | 1.0494
1956 | 900.2284 | 1.0493
1957 | 900.1368 | 1.0493
1958 | 900.0781 | 1.0498
1959 | 900.186 | 1.0496
1960 | 900.1764 | 1.0494
1961 | 899.9567 | 1.0495
1962 | 900.0781 | 1.0494
1963 | 900.0909 | 1.049
1964 | 899.7933 | 1.0497
1965 | 900.1266 | 1.0499
1966 | 899.9341 | 1.0494
1967 | 899.8492 | 1.0496
1968 | 900.052 | 1.0494
1969 | 899.9664 | 1.0495
1970 | 899.8359 | 1.049
1971 | 900.1989 | 1.0495
1972 | 899.9477 | 1.0491
1973 | 899.9864 | 1.0493
1974 | 900.0292 | 1.0492
1975 | 899.9243 | 1.0491
1976 | 900.0882 | 1.0496
1977 | 899.7906 | 1.0495
1978 | 899.9375 | 1.0493
1979 | 899.9506 | 1.0496
1980 | 899.924 | 1.0495
1981 | 899.9274 | 1.0497
1982 | 899.6988 | 1.0496
1983 | 900.0421 | 1.0499
1984 | 900.1436 | 1.0498
1985 | 899.8849 | 1.0495
1986 | 900.1234 | 1.0496
1987 | 899.7933 | 1.0495
1988 | 900.1266 | 1.0493
1989 | 899.9542 | 1.0491
1990 | 899.9504 | 1.0494
1991 | 899.9375 | 1.0493
1992 | 899.7906 | 1.0492
1993 | 899.8067 | 1.0484
1994 | 900.045 | 1.0482
1995 | 900.0484 | 1.048
1996 | 900.0352 | 1.0484
1997 | 899.8557 | 1.0483
1998 | 900.0421 | 1.0482
1999 | 899.895 | 1.0485
2000 | 899.8557 | 1.048
2001 | 899.8984 | 1.0486
2002 | 900.1076 | 1.0482
2003 | 899.2701 | 1.0458
2004 | 898.2792 | 1.0439
2005 | 897.4022 | 1.0414
2006 | 896.4108 | 1.0392
2007 | 895.6674 | 1.037
2008 | 894.6071 | 1.0343
2009 | 893.7295 | 1.0328
2010 | 892.7855 | 1.0304
2011 | 891.8976 | 1.0278
2012 | 890.8257 | 1.0254
2013 | 890.0942 | 1.0236
2014 | 889.2412 | 1.0216
2015 | 888.254 | 1.0192
2016 | 887.2796 | 1.0175
2017 | 886.3473 | 1.0152
2018 | 885.5065 | 1.0123
2019 | 884.6791 | 1.0108
2020 | 883.779 | 1.0087
2021 | 882.9544 | 1.0062
2022 | 881.8988 | 1.0041
2023 | 880.9653 | 1.0018
2024 | 879.9389 | 0.99964
2025 | 879.1395 | 0.99714
2026 | 878.4061 | 0.99518
2027 | 877.4581 | 0.99315
2028 | 876.6118 | 0.99139
2029 | 875.726 | 0.98881
2030 | 874.5502 | 0.98642
2031 | 873.7952 | 0.98435
2032 | 873.1694 | 0.98204
2033 | 872.22 | 0.98009
2034 | 871.2439 | 0.97817
2035 | 870.4849 | 0.97551
2036 | 869.7958 | 0.97364
2037 | 868.5154 | 0.97114
2038 | 867.5317 | 0.96902
2039 | 866.5939 | 0.96656
2040 | 865.8011 | 0.96433
2041 | 864.8826 | 0.96249
2042 | 864.0731 | 0.95991
2043 | 863.121 | 0.95796
2044 | 862.3276 | 0.95581
2045 | 861.1865 | 0.95331
2046 | 860.2826 | 0.95112
2047 | 859.4523 | 0.94893
2048 | 858.5256 | 0.94705
2049 | 857.8269 | 0.94451
2050 | 856.6214 | 0.94283
2051 | 856.184 | 0.94072
2052 | 855.1298 | 0.93813
2053 | 854.2086 | 0.93559
2054 | 853.1011 | 0.93383
2055 | 852.5404 | 0.93161
2056 | 851.2499 | 0.92918
2057 | 850.6196 | 0.92695
2058 | 849.5139 | 0.92484
2059 | 848.9197 | 0.92277
2060 | 847.8235 | 0.9205
2061 | 846.9833 | 0.91827
2062 | 846.2253 | 0.91616
2063 | 845.2246 | 0.9144
2064 | 844.4697 | 0.91221
2065 | 843.2996 | 0.90983
2066 | 842.3978 | 0.90752
2067 | 841.5892 | 0.90592
2068 | 840.6768 | 0.90388
2069 | 839.6912 | 0.90197
2070 | 838.652 | 0.89962
2071 | 838.049 | 0.89774
2072 | 837.0927 | 0.89575
2073 | 836.2391 | 0.89321
2074 | 835.389 | 0.89118
2075 | 834.2516 | 0.88844
2076 | 833.3906 | 0.88652
2077 | 832.5829 | 0.88359
2078 | 831.6552 | 0.88101
2079 | 830.7501 | 0.87894
2080 | 830.0419 | 0.87671
2081 | 829.0262 | 0.87468
2082 | 828.1942 | 0.87143
2083 | 827.2814 | 0.86932
2084 | 826.2917 | 0.86689
2085 | 825.4183 | 0.86428
2086 | 824.572 | 0.86205
2087 | 823.4574 | 0.85947
2088 | 822.7308 | 0.85649
2089 | 821.8168 | 0.85391
2090 | 820.8588 | 0.85188
2091 | 820.0078 | 0.84914
2092 | 819.0387 | 0.8466
2093 | 818.137 | 0.84379
2094 | 817.4028 | 0.84125
2095 | 816.1243 | 0.83878
2096 | 815.4734 | 0.83616
2097 | 814.322 | 0.83354
2098 | 813.5966 | 0.83131
2099 | 812.8478 | 0.82881
2100 | 811.944 | 0.82627
2101 | 811.0906 | 0.82388
2102 | 810.3275 | 0.82138
2103 | 809.2144 | 0.81892
2104 | 808.2729 | 0.81653
2105 | 807.3644 | 0.8138
2106 | 806.4892 | 0.81153
2107 | 805.4323 | 0.80883
2108 | 804.833 | 0.80688
2109 | 804.0682 | 0.80402
2110 | 802.8553 | 0.80164
2111 | 801.8474 | 0.79878
2112 | 801.4465 | 0.79694
2113 | 800.2324 | 0.79401
2114 | 799.2203 | 0.79182
2115 | 798.3968 | 0.78952
2116 | 797.2899 | 0.78717
2117 | 796.6245 | 0.78443
2118 | 795.9153 | 0.78162
2119 | 794.8684 | 0.77947
2120 | 794.0911 | 0.77657
2121 | 792.9522 | 0.77403
2122 | 792.0729 | 0.77188
2123 | 791.3222 | 0.76993
2124 | 790.1683 | 0.76703
2125 | 789.1699 | 0.76406
2126 | 788.581 | 0.76152
2127 | 787.4092 | 0.75902
2128 | 786.6334 | 0.75675
2129 | 785.8167 | 0.75433
2130 | 784.5424 | 0.75178
2131 | 783.939 | 0.74952
2132 | 783.0026 | 0.74741
2133 | 782.3312 | 0.74428
2134 | 781.147 | 0.74174
2135 | 780.2779 | 0.73978
2136 | 779.3102 | 0.73708
2137 | 778.3829 | 0.73435
2138 | 777.4827 | 0.73208
2139 | 776.8502 | 0.72954
2140 | 775.6367 | 0.7275
2141 | 774.654 | 0.72512
2142 | 773.9938 | 0.72258
2143 | 773.1739 | 0.71953
2144 | 772.17 | 0.71765
2145 | 771.4481 | 0.71483
2146 | 770.2186 | 0.71222
2147 | 769.3534 | 0.7101
2148 | 768.3856 | 0.70744
2149 | 767.5606 | 0.70553
2150 | 766.691 | 0.70275
2151 | 765.7701 | 0.70029
2152 | 765.1352 | 0.69755
2153 | 764.0262 | 0.69536
2154 | 763.2651 | 0.69302
2155 | 762.1245 | 0.69055
2156 | 761.2091 | 0.68782
2157 | 760.2317 | 0.68555
2158 | 759.4044 | 0.68293
2159 | 758.6865 | 0.68035
2160 | 757.7803 | 0.67742
2161 | 756.6749 | 0.67515
2162 | 755.7236 | 0.67339
2163 | 755.2068 | 0.67085
2164 | 754.1075 | 0.66823
2165 | 753.0527 | 0.66635
2166 | 752.5626 | 0.66361
2167 | 751.3085 | 0.66178
2168 | 750.355 | 0.65884
2169 | 749.6453 | 0.65689
2170 | 748.7878 | 0.65411
2171 | 747.6724 | 0.65192
2172 | 746.8143 | 0.64997
2173 | 746.186 | 0.64747
2174 | 745.3652 | 0.64539
2175 | 743.9737 | 0.64309
2176 | 743.1007 | 0.64035
2177 | 742.4888 | 0.63832
2178 | 741.7048 | 0.63605
2179 | 740.8381 | 0.63382
2180 | 739.785 | 0.63104
2181 | 739.1313 | 0.62897
2182 | 738.0986 | 0.62694
2183 | 736.9963 | 0.62401
2184 | 736.4418 | 0.62139
2185 | 735.2426 | 0.62002
2186 | 734.312 | 0.61736
2187 | 733.6123 | 0.61509
2188 | 732.7189 | 0.61274
2189 | 731.9909 | 0.61059
2190 | 730.5897 | 0.60825
2191 | 730.0718 | 0.60598
2192 | 728.9217 | 0.60332
2193 | 728.2621 | 0.60094
2194 | 727.3811 | 0.59922
2195 | 726.1852 | 0.59683
2196 | 725.5523 | 0.59437
2197 | 724.4041 | 0.59175
2198 | 723.6915 | 0.58944
2199 | 722.9753 | 0.58768
2200 | 721.8296 | 0.58573
2201 | 720.7836 | 0.58318
2202 | 720.1497 | 0.58092
2203 | 719.3146 | 0.57881
2204 | 718.5524 | 0.57677
2205 | 717.4949 | 0.57392
2206 | 716.2986 | 0.5722
2207 | 716.0524 | 0.56934
2208 | 714.8447 | 0.56747
2209 | 713.7689 | 0.56524
2210 | 712.9146 | 0.56309
2211 | 711.9837 | 0.56051
2212 | 710.8372 | 0.55812
2213 | 710.1039 | 0.55589
2214 | 709.2661 | 0.55382
2215 | 708.4315 | 0.55183
2216 | 707.6698 | 0.54975
2217 | 706.6606 | 0.54721
2218 | 705.8706 | 0.54545
2219 | 705.0039 | 0.54311
2220 | 703.9069 | 0.5408
2221 | 703.0115 | 0.53822
2222 | 702.067 | 0.53716
2223 | 701.2305 | 0.53439
2224 | 700.2225 | 0.53232
2225 | 699.295 | 0.52977
2226 | 698.2793 | 0.52801
2227 | 697.1798 | 0.52602
2228 | 696.5095 | 0.5234
2229 | 695.5106 | 0.5216
2230 | 694.5008 | 0.51933
2231 | 694.1061 | 0.51714
2232 | 692.8826 | 0.51456
2233 | 692.0922 | 0.51218
2234 | 691.0045 | 0.51054
2235 | 690.4343 | 0.50823
2236 | 689.4158 | 0.50608
2237 | 688.3583 | 0.50416
2238 | 687.4759 | 0.5015
2239 | 686.7368 | 0.49943
2240 | 685.5349 | 0.49756
2241 | 684.9565 | 0.49541
2242 | 683.9047 | 0.49349
2243 | 682.9612 | 0.49095
2244 | 682.2559 | 0.4888
2245 | 681.2208 | 0.48649
2246 | 680.3326 | 0.48473
2247 | 679.4123 | 0.48203
2248 | 678.5693 | 0.48012
2249 | 677.7929 | 0.47804
2250 | 676.9038 | 0.47578
2251 | 675.673 | 0.47363
2252 | 675.0471 | 0.4712
2253 | 674.0338 | 0.46936
2254 | 673.2457 | 0.46725
2255 | 672.376 | 0.46491
2256 | 671.6473 | 0.46291
2257 | 670.3229 | 0.46076
2258 | 669.6008 | 0.45853
2259 | 668.6243 | 0.45662
2260 | 667.5737 | 0.45439
2261 | 666.8298 | 0.45247
2262 | 666.0253 | 0.45056
2263 | 665.094 | 0.44806
2264 | 664.2119 | 0.4459
2265 | 663.1204 | 0.44328
2266 | 662.3859 | 0.4416
2267 | 661.3296 | 0.43969
2268 | 660.697 | 0.43719
2269 | 659.5729 | 0.43511
2270 | 658.8232 | 0.433
2271 | 657.7693 | 0.43112
2272 | 657.1395 | 0.4289
2273 | 655.915 | 0.42698
2274 | 655.4901 | 0.42491
2275 | 654.5341 | 0.42225
2276 | 653.5812 | 0.42069
2277 | 652.2842 | 0.4181
2278 | 651.6216 | 0.41638
2279 | 650.76 | 0.41404
2280 | 650.0648 | 0.41224
2281 | 648.8907 | 0.41009
2282 | 647.9182 | 0.40731
2283 | 646.9316 | 0.40571
2284 | 646.4451 | 0.40387
2285 | 645.3687 | 0.40133
2286 | 644.5161 | 0.39969
2287 | 643.7662 | 0.39758
2288 | 642.8813 | 0.39527
2289 | 641.9531 | 0.39269
2290 | 640.8326 | 0.39105
2291 | 640.0321 | 0.38894
2292 | 639.0782 | 0.3869
2293 | 638.3344 | 0.38463
2294 | 637.4796 | 0.38264
2295 | 636.4644 | 0.38041
2296 | 635.6057 | 0.37838
2297 | 634.4902 | 0.37642
2298 | 633.6843 | 0.3742
2299 | 632.7249 | 0.37204
2300 | 632.0256 | 0.36982
2301 | 631.0585 | 0.3679
2302 | 630.2055 | 0.36587
2303 | 629.4557 | 0.36387
2304 | 628.0947 | 0.36168
2305 | 627.2872 | 0.35985
2306 | 626.3295 | 0.35699
2307 | 625.5323 | 0.355
2308 | 624.6596 | 0.353
2309 | 623.7583 | 0.35089
2310 | 622.7849 | 0.34894
2311 | 621.9869 | 0.34667
2312 | 620.9738 | 0.34467
2313 | 620.15 | 0.34284
2314 | 619.5125 | 0.34069
2315 | 618.1149 | 0.33787
2316 | 617.355 | 0.33635
2317 | 616.5302 | 0.33439
2318 | 615.5079 | 0.33255
2319 | 614.6614 | 0.3297
2320 | 613.6852 | 0.32798
2321 | 612.7699 | 0.32587
2322 | 611.8651 | 0.3245
2323 | 610.9528 | 0.32204
2324 | 610.288 | 0.31942
2325 | 608.9475 | 0.31734
2326 | 608.3506 | 0.31574
2327 | 607.4877 | 0.31347
2328 | 606.3438 | 0.31124
2329 | 605.5057 | 0.30878
2330 | 604.5879 | 0.30722
2331 | 603.6983 | 0.30514
2332 | 603.0247 | 0.30276
2333 | 602.0922 | 0.30073
2334 | 601.2202 | 0.29877
2335 | 600.0199 | 0.29682
2336 | 599.1655 | 0.29506
2337 | 598.3395 | 0.29263
2338 | 597.5784 | 0.29017
2339 | 596.6078 | 0.28794
2340 | 595.4781 | 0.28653
2341 | 594.9907 | 0.28477
2342 | 593.7916 | 0.28258
2343 | 592.9173 | 0.28
2344 | 592.2164 | 0.2782
2345 | 590.9657 | 0.27613
2346 | 590.4886 | 0.27422
2347 | 589.5012 | 0.2723
2348 | 588.5245 | 0.27038
2349 | 587.6597 | 0.26776
2350 | 586.7801 | 0.26608
2351 | 585.8099 | 0.26374
2352 | 584.8613 | 0.26151
2353 | 584.2306 | 0.25901
2354 | 583.14 | 0.25721
2355 | 582.3244 | 0.25545
2356 | 581.4036 | 0.25357
2357 | 580.4824 | 0.2515
2358 | 579.4376 | 0.24939
2359 | 578.4142 | 0.24712
2360 | 578.2473 | 0.24544
2361 | 576.875 | 0.24329
2362 | 576.1667 | 0.24102
2363 | 574.9791 | 0.2386
2364 | 574.314 | 0.23695
2365 | 573.2928 | 0.235
2366 | 572.4092 | 0.233
2367 | 571.4089 | 0.23082
2368 | 570.3869 | 0.22882
2369 | 569.8011 | 0.22702
2370 | 568.8621 | 0.22475
2371 | 567.8828 | 0.22268
2372 | 567.1143 | 0.22073
2373 | 566.1309 | 0.21889
2374 | 565.2343 | 0.21705
2375 | 564.3853 | 0.21502
2376 | 563.4446 | 0.21306
2377 | 562.5148 | 0.2108
2378 | 561.5225 | 0.20872
2379 | 560.5262 | 0.20661
2380 | 559.7271 | 0.20462
2381 | 559.0442 | 0.20239
2382 | 558.4128 | 0.20043
2383 | 557.2765 | 0.19836
2384 | 556.1515 | 0.19645
2385 | 555.5922 | 0.1948
2386 | 554.4044 | 0.19203
2387 | 553.7425 | 0.19043
2388 | 552.7952 | 0.18804
2389 | 551.7746 | 0.18612
2390 | 550.9839 | 0.18452
2391 | 550.0981 | 0.18241
2392 | 549.0033 | 0.18006
2393 | 548.4688 | 0.17823
2394 | 547.0876 | 0.17639
2395 | 546.4465 | 0.1742
2396 | 545.3943 | 0.17213
2397 | 544.8773 | 0.17025
2398 | 543.722 | 0.16853
2399 | 542.7977 | 0.16626
2400 | 542.0309 | 0.16403
2401 | 541.1099 | 0.16219
2402 | 539.9459 | 0.16016
2403 | 539.1011 | 0.15836
2404 | 538.2895 | 0.15629
2405 | 537.1686 | 0.15406
2406 | 536.3893 | 0.15168
2407 | 535.463 | 0.15
2408 | 534.7497 | 0.14839
2409 | 533.679 | 0.14652
2410 | 532.9616 | 0.14362
2411 | 531.8613 | 0.14221
2412 | 531.195 | 0.14018
2413 | 530.2008 | 0.13815
2414 | 529.2064 | 0.13615
2415 | 528.0018 | 0.13459
2416 | 527.6553 | 0.13228
2417 | 526.2767 | 0.12959
2418 | 525.48 | 0.12841
2419 | 524.8275 | 0.12618
2420 | 523.8389 | 0.12415
2421 | 522.8942 | 0.12165
2422 | 521.9493 | 0.11997
2423 | 520.7751 | 0.11797
2424 | 520.1918 | 0.11613
2425 | 519.0725 | 0.11445
2426 | 518.2007 | 0.1123
2427 | 517.3504 | 0.1105
2428 | 516.6259 | 0.10824
2429 | 515.7864 | 0.10601
2430 | 514.6325 | 0.10429
2431 | 513.6299 | 0.10218
2432 | 512.897 | 0.10006
2433 | 511.842 | 0.098266
2434 | 510.9646 | 0.096038
2435 | 510.2387 | 0.09463
2436 | 509.2384 | 0.091971
2437 | 508.2492 | 0.090094
2438 | 507.5521 | 0.088648
2439 | 506.5623 | 0.086223
2440 | 505.8949 | 0.084151
2441 | 504.6189 | 0.081962
2442 | 503.8509 | 0.080319
2443 | 502.8747 | 0.07766
2444 | 502.0024 | 0.076136
2445 | 501.0368 | 0.073829
2446 | 500.2236 | 0.072147
2447 | 498.9938 | 0.070075
2448 | 498.5404 | 0.067573
2449 | 497.5926 | 0.065735
2450 | 496.8156 | 0.064054
2451 | 495.8153 | 0.061395
2452 | 494.8071 | 0.059401
2453 | 493.9104 | 0.057602
2454 | 493.0618 | 0.055804
2455 | 491.9933 | 0.053418
2456 | 491.2038 | 0.051542
2457 | 490.1051 | 0.049352
2458 | 489.2109 | 0.04771
2459 | 488.5998 | 0.045716
2460 | 487.4815 | 0.043448
2461 | 486.9669 | 0.04118
2462 | 485.4527 | 0.039342
2463 | 485.0089 | 0.03727
2464 | 484.1505 | 0.035472
2465 | 483.1579 | 0.033399
2466 | 482.3701 | 0.031249
2467 | 481.5299 | 0.029567
2468 | 480.5851 | 0.027495
2469 | 479.7332 | 0.025345
2470 | 478.5636 | 0.023038
2471 | 477.7975 | 0.020809
2472 | 476.6569 | 0.019284
2473 | 475.9648 | 0.017251
2474 | 475.2543 | 0.015687
2475 | 474.2289 | 0.013576
2476 | 473.443 | 0.011699
2477 | 472.4883 | 0.0091963
2478 | 471.8181 | 0.0073195
2479 | 470.3985 | 0.0053645
2480 | 469.683 | 0.0033313
2481 | 469.0122 | 0.00090712
2482 | 468.0002 | -0.0012825
2483 | 466.864 | -0.0028074
2484 | 466.0688 | -0.0052707
2485 | 465.1988 | -0.0067956
2486 | 464.1818 | -0.0093371
2487 | 463.5512 | -0.010901
2488 | 462.4135 | -0.012582
2489 | 461.7116 | -0.015124
2490 | 460.5132 | -0.016962
2491 | 459.8104 | -0.019112
2492 | 458.7957 | -0.020989
2493 | 458.0778 | -0.022944
2494 | 456.6677 | -0.024938
2495 | 456.1599 | -0.026541
2496 | 455.1892 | -0.028809
2497 | 454.3952 | -0.031233
2498 | 453.1981 | -0.032954
2499 | 452.3699 | -0.03526
2500 | 451.7936 | -0.036512
2501 | 450.6598 | -0.038819
2502 | 449.7179 | -0.041086
2503 | 449.2543 | -0.042768
2504 | 448.293 | -0.045231
2505 | 447.3278 | -0.047186
2506 | 446.2642 | -0.049297
2507 | 445.3136 | -0.051604
2508 | 444.4683 | -0.053325
2509 | 443.7055 | -0.055319
2510 | 442.8974 | -0.057391
2511 | 441.5606 | -0.059424
2512 | 440.563 | -0.061497
2513 | 440.019 | -0.063021
2514 | 439.0061 | -0.065719
2515 | 438.4919 | -0.067244
2516 | 437.1305 | -0.069473
2517 | 436.3929 | -0.071545
2518 | 435.4771 | -0.073266
2519 | 434.7239 | -0.07569
2520 | 433.9895 | -0.07741
2521 | 432.9748 | -0.079483
2522 | 431.7325 | -0.081711
2523 | 431.0128 | -0.083432
2524 | 430.0803 | -0.085269
2525 | 428.9999 | -0.087654
2526 | 428.3781 | -0.089336
2527 | 427.4602 | -0.091604
2528 | 426.4396 | -0.093363
2529 | 425.2896 | -0.095357
2530 | 424.6671 | -0.097351
2531 | 423.5811 | -0.099736
2532 | 422.5364 | -0.10138
2533 | 421.9857 | -0.10298
2534 | 421.1537 | -0.10494
2535 | 420.3857 | -0.10709
2536 | 419.0663 | -0.10928
2537 | 418.515 | -0.11115
2538 | 417.2442 | -0.1133
2539 | 416.5669 | -0.11545
2540 | 415.6001 | -0.11737
2541 | 414.7319 | -0.11944
2542 | 413.9931 | -0.12198
2543 | 413.258 | -0.12327
2544 | 411.9928 | -0.1257
2545 | 411.1274 | -0.12738
2546 | 410.1591 | -0.12965
2547 | 409.1865 | -0.1325
2548 | 408.3242 | -0.13325
2549 | 407.4617 | -0.1354
2550 | 406.3699 | -0.13798
2551 | 405.7856 | -0.13993
2552 | 404.9951 | -0.14208
2553 | 403.8606 | -0.1438
2554 | 403.1766 | -0.14541
2555 | 402.1406 | -0.14787
2556 | 401.3261 | -0.14994
2557 | 400.2895 | -0.15182
2558 | 399.3332 | -0.15405
2559 | 398.514 | -0.15628
2560 | 397.4036 | -0.15792
2561 | 396.8601 | -0.16034
2562 | 395.7568 | -0.16249
2563 | 395.2396 | -0.16417
2564 | 394.1971 | -0.16664
2565 | 393.3881 | -0.16844
2566 | 392.3566 | -0.17027
2567 | 391.4818 | -0.17238
2568 | 390.1579 | -0.17446
2569 | 389.617 | -0.17602
2570 | 388.8372 | -0.17833
2571 | 387.5237 | -0.18091
2572 | 386.8127 | -0.18271
2573 | 386.1404 | -0.1847
2574 | 384.9138 | -0.18603
2575 | 384.3409 | -0.1881
2576 | 383.3139 | -0.19057
2577 | 382.4326 | -0.19264
2578 | 381.3972 | -0.19494
2579 | 380.4614 | -0.19667
2580 | 379.7219 | -0.19846
2581 | 379.0862 | -0.20046
2582 | 377.9723 | -0.20245
2583 | 377.1087 | -0.20531
2584 | 376.4496 | -0.20711
2585 | 375.215 | -0.20902
2586 | 374.281 | -0.21156
2587 | 373.4587 | -0.21317
2588 | 372.4739 | -0.21543
2589 | 371.5584 | -0.21704
2590 | 370.5847 | -0.21903
2591 | 369.8772 | -0.22095
2592 | 369.0033 | -0.2231
2593 | 368.2608 | -0.22536
2594 | 367.0263 | -0.2274
2595 | 366.2251 | -0.22935
2596 | 365.5941 | -0.23064
2597 | 364.5908 | -0.23373
2598 | 363.4206 | -0.23569
2599 | 362.6066 | -0.23717
2600 | 361.5557 | -0.23948
2601 | 360.749 | -0.2421
2602 | 360.0505 | -0.24402
2603 | 359.1111 | -0.24581
2604 | 358.0241 | -0.24793
2605 | 357.3753 | -0.24992
2606 | 356.19 | -0.25219
2607 | 355.4477 | -0.25406
2608 | 354.3664 | -0.25649
2609 | 353.7323 | -0.25829
2610 | 352.8804 | -0.2602
2611 | 351.9304 | -0.26208
2612 | 351.2334 | -0.26419
2613 | 350.0608 | -0.26677
2614 | 349.0085 | -0.26916
2615 | 348.5525 | -0.27033
2616 | 347.32 | -0.27295
2617 | 346.36 | -0.2753
2618 | 345.4936 | -0.27752
2619 | 344.869 | -0.27932
2620 | 343.7829 | -0.28104
2621 | 342.9741 | -0.28312
2622 | 341.9812 | -0.28585
2623 | 341.1442 | -0.28742
2624 | 340.2249 | -0.28925
2625 | 339.5205 | -0.29164
2626 | 338.381 | -0.29367
2627 | 337.6093 | -0.29543
2628 | 336.6456 | -0.29782
2629 | 335.8342 | -0.29985
2630 | 334.9321 | -0.30212
2631 | 334.2101 | -0.30388
2632 | 332.754 | -0.30646
2633 | 331.9803 | -0.30837
2634 | 331.2103 | -0.31045
2635 | 330.4439 | -0.31264
2636 | 329.2723 | -0.31459
2637 | 328.6352 | -0.31651
2638 | 327.9741 | -0.31877
2639 | 326.8403 | -0.32065
2640 | 325.7178 | -0.32327
2641 | 324.9966 | -0.32491
2642 | 324.0585 | -0.32667
2643 | 323.2303 | -0.32914
2644 | 322.0386 | -0.33133
2645 | 321.9242 | -0.33281
2646 | 320.6844 | -0.33539
2647 | 319.5864 | -0.33746
2648 | 318.6298 | -0.3395
2649 | 318.1866 | -0.34184
2650 | 317.1979 | -0.34415
2651 | 316.2994 | -0.34564
2652 | 315.2184 | -0.34747
2653 | 314.3744 | -0.35005
2654 | 313.4272 | -0.35228
2655 | 312.2374 | -0.35455
2656 | 311.5867 | -0.35639
2657 | 310.9198 | -0.3583
2658 | 309.8516 | -0.3601
2659 | 308.9141 | -0.36218
2660 | 307.956 | -0.36401
2661 | 307.049 | -0.3662
2662 | 306.0342 | -0.36785
2663 | 305.2859 | -0.36988
2664 | 304.3615 | -0.37199
2665 | 303.3492 | -0.37394
2666 | 302.6395 | -0.3761
2667 | 301.9134 | -0.37797
2668 | 300.5403 | -0.37969
2669 | 299.8813 | -0.38208
2670 | 299.0301 | -0.38364
2671 | 298.1345 | -0.38564
2672 | 297.4065 | -0.38732
2673 | 296.226 | -0.38919
2674 | 295.485 | -0.39142
2675 | 294.3471 | -0.39314
2676 | 293.5213 | -0.39459
2677 | 292.7953 | -0.39596
2678 | 291.8281 | -0.39799
2679 | 290.9808 | -0.39967
2680 | 289.9603 | -0.40159
2681 | 288.9589 | -0.40354
2682 | 288.3758 | -0.40499
2683 | 287.3455 | -0.40655
2684 | 286.677 | -0.40741
2685 | 285.5368 | -0.40843
2686 | 284.5692 | -0.40988
2687 | 283.5444 | -0.41125
2688 | 282.9995 | -0.4116
2689 | 281.5896 | -0.41203
2690 | 280.9792 | -0.4125
2691 | 279.9076 | -0.41258
2692 | 278.9888 | -0.4123
2693 | 278.1507 | -0.41156
2694 | 277.6277 | -0.41043
2695 | 276.432 | -0.40749
2696 | 275.6977 | -0.40538
2697 | 274.6749 | -0.40206
2698 | 273.9438 | -0.3987
2699 | 272.6347 | -0.39377
2700 | 272.2933 | -0.38904
2701 | 271.4265 | -0.38266
2702 | 270.1808 | -0.37692
2703 | 269.3533 | -0.37035
2704 | 268.3746 | -0.36311
2705 | 267.6361 | -0.35486
2706 | 266.8523 | -0.34622
2707 | 265.6879 | -0.33868
2708 | 265.0009 | -0.33027
2709 | 263.6996 | -0.32175
2710 | 262.9011 | -0.314
2711 | 261.8562 | -0.30493
2712 | 261.1713 | -0.29762
2713 | 260.4002 | -0.29074
2714 | 259.2667 | -0.28261
2715 | 258.5644 | -0.27533
2716 | 257.2192 | -0.26736
2717 | 256.5032 | -0.25993
2718 | 255.6836 | -0.25297
2719 | 254.4595 | -0.2464
2720 | 253.4116 | -0.23866
2721 | 253.0317 | -0.2324
2722 | 252.1477 | -0.22493
2723 | 251.2797 | -0.21833
2724 | 249.9724 | -0.21277
2725 | 249.2479 | -0.20593
2726 | 248.1913 | -0.19979
2727 | 247.3329 | -0.19354
2728 | 246.4572 | -0.18795
2729 | 245.3979 | -0.18165
2730 | 244.7618 | -0.17575
2731 | 243.5762 | -0.17035
2732 | 242.885 | -0.16476
2733 | 242.0268 | -0.15917
2734 | 240.7546 | -0.15369
2735 | 240.4415 | -0.14881
2736 | 239.1259 | -0.14411
2737 | 238.3776 | -0.13915
2738 | 237.8757 | -0.13465
2739 | 236.4856 | -0.13012
2740 | 235.5172 | -0.12543
2741 | 235.1065 | -0.1212
2742 | 234.0993 | -0.11714
2743 | 233.1753 | -0.11366
2744 | 231.9472 | -0.10947
2745 | 231.076 | -0.10603
2746 | 230.3008 | -0.10208
2747 | 229.6095 | -0.098837
2748 | 228.4069 | -0.095787
2749 | 227.7948 | -0.092698
2750 | 226.6956 | -0.090274
2751 | 225.9512 | -0.087029
2752 | 225.0535 | -0.084292
2753 | 224.0871 | -0.081438
2754 | 223.1411 | -0.078896
2755 | 222.4491 | -0.076511
2756 | 221.4121 | -0.073735
2757 | 220.8508 | -0.071858
2758 | 219.7697 | -0.069512
2759 | 218.683 | -0.067283
2760 | 218.0518 | -0.065485
2761 | 216.8775 | -0.063412
2762 | 216.2834 | -0.061262
2763 | 215.06 | -0.059424
2764 | 214.0408 | -0.057469
2765 | 213.4238 | -0.055905
2766 | 212.2307 | -0.053716
2767 | 211.5176 | -0.052386
2768 | 210.9119 | -0.050979
2769 | 209.6124 | -0.049649
2770 | 208.8842 | -0.048203
2771 | 208.2202 | -0.046717
2772 | 207.2798 | -0.0457
2773 | 205.975 | -0.044136
2774 | 205.3349 | -0.043276
2775 | 204.2609 | -0.042338
2776 | 203.4814 | -0.041282
2777 | 202.5829 | -0.039952
2778 | 201.7361 | -0.038897
2779 | 200.8145 | -0.037685
2780 | 199.6349 | -0.037059
2781 | 199.4043 | -0.03616
2782 | 198.1441 | -0.035104
2783 | 197.3584 | -0.034361
2784 | 196.244 | -0.033345
2785 | 195.4564 | -0.032211
2786 | 194.2516 | -0.032172
2787 | 193.528 | -0.031311
2788 | 192.7688 | -0.030568
2789 | 191.7667 | -0.029982
2790 | 190.9266 | -0.029161
2791 | 189.7856 | -0.02877
2792 | 189.1992 | -0.028144
2793 | 188.5105 | -0.027636
2794 | 187.3353 | -0.027323
2795 | 186.4905 | -0.02658
2796 | 185.6135 | -0.026072
2797 | 184.8641 | -0.025524
2798 | 184.0165 | -0.025642
2799 | 182.7454 | -0.025016
2800 | 182.0426 | -0.024743
2801 | 180.9863 | -0.024508
2802 | 180.2684 | -0.023765
2803 | 179.1296 | -0.023413
2804 | 178.2667 | -0.023374
2805 | 177.6579 | -0.023139
2806 | 176.7305 | -0.023179
2807 | 175.622 | -0.022318
2808 | 174.6965 | -0.022279
2809 | 173.7382 | -0.022318
2810 | 172.7383 | -0.022084
2811 | 171.8314 | -0.022201
2812 | 171.145 | -0.021849
2813 | 170.2589 | -0.021575
2814 | 169.5486 | -0.021223
2815 | 168.588 | -0.021302
2816 | 167.5036 | -0.021654
2817 | 166.672 | -0.021341
2818 | 165.7987 | -0.021028
2819 | 164.883 | -0.021263
2820 | 164.2812 | -0.021184
2821 | 162.8473 | -0.02095
2822 | 162.1705 | -0.021497
2823 | 161.2869 | -0.021028
2824 | 160.0806 | -0.021106
2825 | 159.2082 | -0.020715
2826 | 158.5324 | -0.020989
2827 | 157.3305 | -0.021223
2828 | 156.6482 | -0.02138
2829 | 155.928 | -0.021849
2830 | 155.0501 | -0.021497
2831 | 154.1385 | -0.021771
2832 | 153.4576 | -0.021732
2833 | 152.2049 | -0.022045
2834 | 151.4194 | -0.021966
2835 | 150.5075 | -0.022045
2836 | 149.5243 | -0.022162
2837 | 148.6238 | -0.022787
2838 | 147.4272 | -0.02267
2839 | 146.8048 | -0.02267
2840 | 145.6894 | -0.023139
2841 | 145.0511 | -0.02357
2842 | 144.3369 | -0.02396
2843 | 143.0949 | -0.024508
2844 | 142.5009 | -0.024117
2845 | 141.5666 | -0.024586
2846 | 140.532 | -0.025055
2847 | 139.6658 | -0.025446
2848 | 138.5753 | -0.025759
2849 | 137.7495 | -0.025876
2850 | 137.317 | -0.026502
2851 | 136.2561 | -0.026698
2852 | 135.3027 | -0.027401
2853 | 134.3244 | -0.026932
2854 | 133.5453 | -0.027871
2855 | 132.3623 | -0.028379
2856 | 131.5135 | -0.028535
2857 | 130.8556 | -0.028926
2858 | 129.5569 | -0.029239
2859 | 128.7521 | -0.029239
2860 | 127.8885 | -0.030138
2861 | 127.0717 | -0.030529
2862 | 125.7745 | -0.030764
2863 | 125.5857 | -0.031155
2864 | 123.9741 | -0.031116
2865 | 122.8499 | -0.031976
2866 | 122.436 | -0.032484
2867 | 121.3236 | -0.032797
2868 | 120.6006 | -0.033657
2869 | 119.7933 | -0.033618
2870 | 118.9212 | -0.034205
2871 | 117.8856 | -0.034713
2872 | 116.9369 | -0.035221
2873 | 116.4839 | -0.035886
2874 | 115.5129 | -0.036199
2875 | 114.3378 | -0.03702
2876 | 113.6601 | -0.036864
2877 | 112.5355 | -0.037606
2878 | 111.8657 | -0.038076
2879 | 110.9763 | -0.038662
2880 | 110.0956 | -0.039053
2881 | 108.8889 | -0.039483
2882 | 108.2695 | -0.040304
2883 | 107.1541 | -0.04136
2884 | 106.3273 | -0.041712
2885 | 104.9616 | -0.042181
2886 | 104.7404 | -0.042768
2887 | 103.4667 | -0.042963
2888 | 102.8615 | -0.043823
2889 | 101.7854 | -0.044918
2890 | 101.1732 | -0.04484
2891 | 100.1245 | -0.045192
2892 | 98.8244 | -0.046404
2893 | 98.0767 | -0.04699
2894 | 96.9351 | -0.047186
2895 | 96.2253 | -0.047812
2896 | 95.2997 | -0.048711
2897 | 94.7466 | -0.048789
2898 | 93.4593 | -0.049571
2899 | 92.1429 | -0.050118
2900 | 91.7515 | -0.05047
2901 | 91.1433 | -0.051135
2902 | 89.7383 | -0.051487
2903 | 88.8274 | -0.052464
2904 | 88.1688 | -0.052895
2905 | 87.6395 | -0.053677
2906 | 86.5532 | -0.054576
2907 | 85.5269 | -0.055514
2908 | 84.5145 | -0.056062
2909 | 83.6677 | -0.056335
2910 | 82.6516 | -0.056883
2911 | 81.985 | -0.05743
2912 | 80.8078 | -0.058095
2913 | 80.1075 | -0.058251
2914 | 79.4536 | -0.059346
2915 | 78.2812 | -0.059972
2916 | 77.7096 | -0.060167
2917 | 76.5439 | -0.061027
2918 | 75.8003 | -0.061653
2919 | 74.6086 | -0.061888
2920 | 73.4196 | -0.0631
2921 | 73.0136 | -0.063803
2922 | 72.0563 | -0.064273
2923 | 71.0864 | -0.065055
2924 | 70.512 | -0.065446
2925 | 69.7005 | -0.066228
2926 | 68.4617 | -0.066853
2927 | 67.8741 | -0.067831
2928 | 66.647 | -0.068495
2929 | 65.7424 | -0.068808
2930 | 65.2542 | -0.069395
2931 | 64.2112 | -0.070059
2932 | 63.1332 | -0.07049
2933 | 62.2929 | -0.071428
2934 | 61.3312 | -0.071858
2935 | 60.6688 | -0.072836
2936 | 59.6106 | -0.072992
2937 | 58.6929 | -0.073696
2938 | 58.2143 | -0.07436
2939 | 57.5699 | -0.074869
2940 | 56.466 | -0.07526
2941 | 55.6532 | -0.075846
2942 | 54.9223 | -0.07698
2943 | 53.9621 | -0.077254
2944 | 53.2174 | -0.077723
2945 | 51.8806 | -0.07874
2946 | 50.9876 | -0.0796
2947 | 49.9469 | -0.08046
2948 | 48.6067 | -0.08132
2949 | 48.011 | -0.082376
2950 | 46.919 | -0.082806
2951 | 46.0673 | -0.084018
2952 | 45.1406 | -0.084526
2953 | 44.0706 | -0.085426
2954 | 43.5994 | -0.086051
2955 | 42.6679 | -0.086364
2956 | 41.6491 | -0.087146
2957 | 41.3811 | -0.087615
2958 | 40.1312 | -0.088476
2959 | 39.3531 | -0.088984
2960 | 38.4588 | -0.089688
2961 | 37.9711 | -0.090626
2962 | 37.1953 | -0.091134
2963 | 36.4929 | -0.091408
2964 | 35.4316 | -0.092425
2965 | 34.6982 | -0.092855
2966 | 34.3452 | -0.093324
2967 | 33.3602 | -0.094184
2968 | 32.5943 | -0.094419
2969 | 32.1877 | -0.094888
2970 | 31.2797 | -0.095357
2971 | 30.7611 | -0.096647
2972 | 30.4228 | -0.096335
2973 | 29.3712 | -0.096999
2974 | 28.417 | -0.097703
2975 | 27.9655 | -0.098446
2976 | 27.3728 | -0.098915
2977 | 26.7379 | -0.09915
2978 | 26.3848 | -0.099619
2979 | 25.9959 | -0.10013
2980 | 24.7161 | -0.10122
2981 | 24.521 | -0.10122
2982 | 23.6277 | -0.10208
2983 | 23.3851 | -0.10263
2984 | 22.4006 | -0.10322
2985 | 22.0502 | -0.1031
2986 | 21.3247 | -0.10419
2987 | 21.0749 | -0.10431
2988 | 20.3659 | -0.10372
2989 | 20.0199 | -0.10415
2990 | 19.9545 | -0.10415
2991 | 19.0939 | -0.10443
2992 | 19.1059 | -0.10415
2993 | 18.9446 | -0.10423
2994 | 18.8428 | -0.10392
2995 | 18.4958 | -0.10419
2996 | 18.0465 | -0.10474
2997 | 18.4301 | -0.10419
2998 | 18.0948 | -0.10443
2999 | 17.4652 | -0.10458
3000 | 18.0888 | -0.1049
3001 | 17.915 | -0.10462
3002 | 17.3752 | -0.10572
3003 | 17.9513 | -0.10544
3004 | 17.5613 | -0.10537
3005 | 17.4834 | -0.10529
3006 | 17.3873 | -0.10544
3007 | 16.8408 | -0.10564
3008 | 17.2972 | -0.10584
3009 | 17.7472 | -0.10541
3010 | 17.2851 | -0.10513
3011 | 17.6512 | -0.10505
3012 | 17.4054 | -0.1056
3013 | 17.2132 | -0.10576
3014 | 17.2972 | -0.10584
3015 | 17.5612 | -0.10541
3016 | 17.9513 | -0.10505
3017 | 17.0929 | -0.1056
3018 | 17.6512 | -0.10603
3019 | 17.3933 | -0.1058
3020 | 17.6512 | -0.10521
3021 | 17.5915 | -0.10556
3022 | 17.5975 | -0.10599
3023 | 17.3033 | -0.10576
3024 | 17.3033 | -0.10603
3025 | 17.1353 | -0.10568
3026 | 17.5196 | -0.10607
3027 | 17.4834 | -0.10662
3028 | 17.0573 | -0.10615
3029 | 16.9733 | -0.10646
3030 | 17.6875 | -0.10615
3031 | 17.6096 | -0.10603
3032 | 17.2314 | -0.10631
3033 | 17.3154 | -0.10627
3034 | 17.3517 | -0.10646
3035 | 17.3638 | -0.10564
3036 | 17.6096 | -0.10627
3037 | 17.4115 | -0.1067
3038 | 17.2253 | -0.1067
3039 | 16.8953 | -0.10674
3040 | 17.2737 | -0.10607
3041 | 17.3933 | -0.10681
3042 | 17.2375 | -0.10693
3043 | 17.2435 | -0.10697
3044 | 17.0513 | -0.10681
3045 | 17.6338 | -0.10634
3046 | 17.6157 | -0.10611
3047 | 17.2677 | -0.10693
3048 | 17.3335 | -0.10728
3049 | 17.4115 | -0.10697
3050 | 17.5317 | -0.10693
3051 | 17.5075 | -0.10677
3052 | 17.3517 | -0.10662
3053 | 17.2435 | -0.10736
3054 | 17.0755 | -0.10701
3055 | 17.5075 | -0.10693
3056 | 17.5136 | -0.10674
3057 | 17.3638 | -0.10717
3058 | 16.871 | -0.10767
3059 | 17.3154 | -0.10705
3060 | 17.4417 | -0.10709
3061 | 17.3638 | -0.10693
3062 | 17.0634 | -0.10732
3063 | 17.2253 | -0.10748
3064 | 17.2617 | -0.1072
3065 | 17.4296 | -0.1072
3066 | 17.4833 | -0.10689
3067 | 17.4357 | -0.10732
3068 | 17.2972 | -0.1072
3069 | 17.3578 | -0.1072
3070 | 17.562 | -0.10728
3071 | 17.6875 | -0.1072
3072 | 17.1534 | -0.10775
3073 | 17.0513 | -0.10763
3074 | 17.3214 | -0.10756
3075 | 17.6036 | -0.1072
3076 | 17.3335 | -0.10728
3077 | 17.6096 | -0.10756
3078 | 16.8832 | -0.10763
3079 | 17.8016 | -0.10736
3080 | 17.4175 | -0.10705
3081 | 16.8112 | -0.10775
3082 | 17.7117 | -0.10771
3083 | 17.3275 | -0.1081
3084 | 17.6036 | -0.10775
3085 | 17.2616 | -0.10791
3086 | 17.5317 | -0.10736
3087 | 17.5318 | -0.10763
3088 | 17.0513 | -0.1081
3089 | 17.0452 | -0.10783
3090 | 17.4659 | -0.10775
3091 | 17.5136 | -0.10763
3092 | 17.5257 | -0.10767
3093 | 17.6157 | -0.10806
3094 | 17.3033 | -0.10803
3095 | 17.8976 | -0.10728
3096 | 17.6814 | -0.1076
3097 | 17.5015 | -0.1081
3098 | 17.2496 | -0.10838
3099 | 17.1656 | -0.10818
3100 | 17.4115 | -0.10783
3101 | 17.7956 | -0.10803
3102 | 17.4175 | -0.10803
3103 | 17.2375 | -0.10853
3104 | 17.4357 | -0.10814
3105 | 17.6277 | -0.10795
3106 | 17.7412 | -0.10767
3107 | 16.865 | -0.10842
3108 | 17.4175 | -0.10818
3109 | 17.4478 | -0.10806
3110 | 17.7056 | -0.1076
3111 | 17.8855 | -0.10775
3112 | 16.9672 | -0.10892
3113 | 17.6096 | -0.10814
3114 | 17.2193 | -0.10791
3115 | 17.3699 | -0.10763
3116 | 17.2677 | -0.10767
3117 | 17.6157 | -0.10795
3118 | 17.0634 | -0.10818
3119 | 17.1837 | -0.10795
3120 | 17.2616 | -0.1081
3121 | 17.6996 | -0.10818
3122 | 16.7029 | -0.10842
3123 | 17.3457 | -0.1081
3124 | 17.6935 | -0.1083
3125 | 17.5975 | -0.10826
3126 | 17.8795 | -0.10787
3127 | 17.4894 | -0.10846
3128 | 17.4054 | -0.10842
3129 | 17.1777 | -0.10826
3130 | 17.0816 | -0.1081
3131 | 17.6157 | -0.10791
3132 | 17.3396 | -0.10838
3133 | 17.1413 | -0.10904
3134 | 17.5075 | -0.10822
3135 | 17.0634 | -0.1083
3136 | 17.6935 | -0.10885
3137 | 17.1474 | -0.10889
3138 | 17.3214 | -0.10861
3139 | 17.3033 | -0.10896
3140 | 17.6278 | -0.10877
3141 | 17.7956 | -0.10842
3142 | 17.2496 | -0.10861
3143 | 17.2314 | -0.10892
3144 | 17.5015 | -0.10842
3145 | 16.9733 | -0.10873
3146 | 17.5794 | -0.10842
3147 | 16.9612 | -0.10861
3148 | 17.1353 | -0.10885
3149 | 17.2253 | -0.10869
3150 | 17.6814 | -0.10857
3151 | 17.3214 | -0.10857
3152 | 17.1474 | -0.10869
3153 | 17.1534 | -0.10892
3154 | 17.2496 | -0.10873
3155 | 17.1474 | -0.10822
3156 | 17.5854 | -0.10826
3157 | 17.1716 | -0.10885
3158 | 17.0513 | -0.10889
3159 | 17.3275 | -0.10889
3160 | 17.2253 | -0.10908
3161 | 17.6754 | -0.10885
3162 | 17.3994 | -0.10881
3163 | 17.105 | -0.10924
3164 | 17.1414 | -0.10865
3165 | 17.6157 | -0.10803
3166 | 17.7412 | -0.10865
3167 | 17.5673 | -0.10877
3168 | 17.4954 | -0.109
3169 | 17.2072 | -0.10889
3170 | 17.2496 | -0.10846
3171 | 17.8493 | -0.10838
3172 | 17.5794 | -0.10869
3173 | 17.3093 | -0.1092
3174 | 17.1292 | -0.10877
3175 | 17.0634 | -0.10869
3176 | 17.3812 | -0.10873
3177 | 17.3093 | -0.10857
3178 | 17.4894 | -0.10885
3179 | 17.1353 | -0.10889
3180 | 17.6573 | -0.10849
3181 | 17.4591 | -0.1083
3182 | 16.9309 | -0.10904
3183 | 17.2253 | -0.10943
3184 | 17.1951 | -0.10857
3185 | 17.2072 | -0.10857
3186 | 17.4834 | -0.10849
3187 | 17.1171 | -0.10912
3188 | 17.1769 | -0.10943
3189 | 17.3873 | -0.10955
3190 | 17.2133 | -0.10849
3191 | 17.7593 | -0.10889
3192 | 17.3691 | -0.10885
3193 | 17.3631 | -0.10943
3194 | 17.4652 | -0.109
3195 | 17.5075 | -0.10881
3196 | 17.6391 | -0.10873
3197 | 17.3154 | -0.1092
3198 | 16.7203 | -0.10932
3199 | 17.2253 | -0.10912
3200 | 17.2253 | -0.10853
3201 | 17.6391 | -0.10912
3202 | 17.1769 | -0.109
3203 | 17.2851 | -0.10928
3204 | 17.0869 | -0.10881
3205 | 17.2072 | -0.10916
3206 | 17.5733 | -0.10861
3207 | 17.2193 | -0.10916
3208 | 17.3449 | -0.10904
3209 | 17.1951 | -0.10912
3210 | 17.3812 | -0.10861
3211 | 17.627 | -0.10865
3212 | 17.3812 | -0.10928
3213 | 16.9309 | -0.10924
3214 | 17.1648 | -0.10908
3215 | 17.183 | -0.10889
3216 | 17.6331 | -0.10873
3217 | 17.2791 | -0.1092
3218 | 17.1709 | -0.10908
3219 | 17.273 | -0.10869
3220 | 17.183 | -0.10838
3221 | 17.9029 | -0.10865
3222 | 17.3933 | -0.10912
3223 | 17.1709 | -0.10935
3224 | 17.3449 | -0.109
3225 | 17.819 | -0.10885
3226 | 17.6331 | -0.10869
3227 | 17.183 | -0.10908
3228 | 17.0808 | -0.10947
3229 | 17.099 | -0.10943
3230 | 17.2193 | -0.10877
3231 | 17.2428 | -0.10912
3232 | 17.1769 | -0.10908
3233 | 17.4168 | -0.10943
3234 | 17.183 | -0.10896
3235 | 17.4591 | -0.10892
3236 | 17.6807 | -0.10865
3237 | 17.0869 | -0.10928
3238 | 16.9309 | -0.10928
3239 | 17.5129 | -0.10939
3240 | 17.5491 | -0.10865
3241 | 17.4652 | -0.10849
3242 | 17.2367 | -0.10889
3243 | 17.1467 | -0.10935
3244 | 16.4498 | -0.1092
3245 | 16.9604 | -0.10849
3246 | 17.6633 | -0.10865
3247 | 17.273 | -0.10873
3248 | 16.6241 | -0.1092
3249 | 16.8582 | -0.10912
3250 | 17.0626 | -0.10881
3251 | 17.0566 | -0.10857
3252 | 17.2549 | -0.10916
3253 | 16.8885 | -0.10924
3254 | 17.0505 | -0.10904
3255 | 17.531 | -0.10865
3256 | 17.2609 | -0.10896
3257 | 17.0687 | -0.10912
3258 | 17.3328 | -0.10904
3259 | 17.1648 | -0.10916
3260 | 17.1709 | -0.10896
3261 | 17.2609 | -0.10885
3262 | 16.9847 | -0.10924
3263 | 16.9786 | -0.10904
3264 | 17.3268 | -0.10873
3265 | 17.357 | -0.10881
3266 | 17.8908 | -0.10889
3267 | 16.612 | -0.109
3268 | 16.7022 | -0.10928
3269 | 17.0687 | -0.10932
3270 | 17.2609 | -0.10857
3271 | 17.6028 | -0.10865
3272 | 17.2549 | -0.10924
3273 | 17.189 | -0.10955
3274 | 17.0747 | -0.10912
3275 | 17.447 | -0.10881
3276 | 17.3389 | -0.10892
3277 | 17.1769 | -0.10896
3278 | 16.7862 | -0.10912
3279 | 16.8279 | -0.10896
3280 | 17.273 | -0.10896
3281 | 17.4228 | -0.10885
3282 | 17.5008 | -0.10881
3283 | 16.8703 | -0.10904
3284 | 16.8643 | -0.10896
3285 | 17.0808 | -0.10873
3286 | 17.3207 | -0.10865
3287 | 17.0384 | -0.10881
3288 | 17.2306 | -0.10873
3289 | 16.9907 | -0.10877
3290 | 17.4228 | -0.10889
3291 | 17.0748 | -0.1083
3292 | 17.3866 | -0.1092
3293 | 16.8703 | -0.10916
3294 | 16.8763 | -0.10912
3295 | 16.7862 | -0.10881
3296 | 17.0384 | -0.10873
3297 | 16.762 | -0.10924
3298 | 17.0324 | -0.10928
3299 | 17.3147 | -0.10896
3300 | 17.4047 | -0.10885
3301 | 17.1346 | -0.10912
3302 | 17.3866 | -0.1092
3303 | 16.4915 | -0.10943
3304 | 16.9605 | -0.10881
3305 | 17.3987 | -0.10885
3306 | 17.537 | -0.10846
3307 | 16.9665 | -0.10877
3308 | 17.1043 | -0.10889
3309 | 17.4047 | -0.10892
3310 | 17.3987 | -0.10873
3311 | 17.3268 | -0.10838
3312 | 17.0142 | -0.10857
3313 | 16.8885 | -0.10904
3314 | 17.2246 | -0.10881
3315 | 16.7862 | -0.10861
3316 | 17.2905 | -0.10865
3317 | 16.8703 | -0.10904
3318 | 16.9483 | -0.10908
3319 | 17.0384 | -0.10892
3320 | 17.0384 | -0.10857
3321 | 17.0505 | -0.10865
3322 | 16.7741 | -0.10865
3323 | 16.9544 | -0.10924
3324 | 16.762 | -0.10881
3325 | 17.0445 | -0.10869
3326 | 17.6807 | -0.10869
3327 | 17.1346 | -0.10912
3328 | 16.5696 | -0.10904
3329 | 16.9241 | -0.10916
3330 | 16.6961 | -0.10865
3331 | 17.1467 | -0.10834
3332 | 17.1225 | -0.10885
3333 | 16.6537 | -0.1092
3334 | 16.8703 | -0.10924
3335 | 16.7741 | -0.10873
3336 | 17.2125 | -0.10892
3337 | 17.1285 | -0.10853
3338 | 17.0203 | -0.10904
3339 | 17.0384 | -0.10912
3340 | 16.8703 | -0.10873
3341 | 16.9181 | -0.10853
3342 | 17.1043 | -0.10889
3343 | 16.7439 | -0.10896
3344 | 16.4976 | -0.10853
3345 | 17.0384 | -0.10842
3346 | 17.0384 | -0.10791
3347 | 17.0982 | -0.10842
3348 | 17.1823 | -0.10853
3349 | 16.6658 | -0.10818
3350 | 17.1285 | -0.10838
3351 | 17.3563 | -0.10838
3352 | 16.9423 | -0.10853
3353 | 17.1285 | -0.109
3354 | 16.5157 | -0.10885
3355 | 17.0324 | -0.10853
3356 | 17.1225 | -0.10849
3357 | 16.762 | -0.10853
3358 | 17.0203 | -0.10889
3359 | 16.4195 | -0.10916
3360 | 16.4915 | -0.10892
3361 | 17.1285 | -0.10865
3362 | 16.6476 | -0.10892
3363 | 16.8461 | -0.10857
3364 | 16.4915 | -0.10865
3365 | 16.84 | -0.10838
3366 | 16.6658 | -0.10842
3367 | 17.0203 | -0.1083
3368 | 16.6658 | -0.1092
3369 | 16.5393 | -0.10842
3370 | 16.6719 | -0.1081
3371 | 17.2905 | -0.10838
3372 | 16.9181 | -0.10849
3373 | 16.8522 | -0.10904
3374 | 16.9059 | -0.10861
3375 | 16.4733 | -0.10842
3376 | 17.2784 | -0.1083
3377 | 17.0324 | -0.10857
3378 | 16.6416 | -0.10842
3379 | 16.4794 | -0.10861
3380 | 17.1225 | -0.10838
3381 | 17.0922 | -0.10818
3382 | 16.8461 | -0.10803
3383 | 17.1346 | -0.10846
3384 | 16.6537 | -0.10873
3385 | 17.3805 | -0.10806
3386 | 16.7438 | -0.10842
3387 | 17.0263 | -0.10818
3388 | 16.7439 | -0.10861
3389 | 16.7378 | -0.10857
3390 | 16.6476 | -0.10818
3391 | 17.3987 | -0.10791
3392 | 16.7378 | -0.1081
3393 | 16.7257 | -0.10857
3394 | 16.6476 | -0.10842
3395 | 16.6416 | -0.10803
3396 | 17.0082 | -0.10818
3397 | 16.834 | -0.10799
3398 | 17.3624 | -0.10861
3399 | 16.5756 | -0.10814
3400 | 17.0922 | -0.10795
3401 | 17.5545 | -0.10763
3402 | 16.7318 | -0.10795
3403 | 16.8037 | -0.10818
3404 | 16.6416 | -0.10849
3405 | 16.6476 | -0.10775
3406 | 16.5635 | -0.10787
3407 | 16.6476 | -0.10787
3408 | 16.4673 | -0.10803
3409 | 16.6779 | -0.10849
3410 | 16.9181 | -0.10795
3411 | 16.8158 | -0.10787
3412 | 17.0021 | -0.10818
3413 | 16.6174 | -0.10834
3414 | 16.4673 | -0.1083
3415 | 16.5757 | -0.10763
3416 | 16.9961 | -0.10771
3417 | 16.8279 | -0.10771
3418 | 17.1883 | -0.1081
3419 | 16.6719 | -0.10818
3420 | 17.0203 | -0.10787
3421 | 16.7257 | -0.10795
3422 | 16.8999 | -0.10818
3423 | 16.8098 | -0.1081
3424 | 16.9181 | -0.10806
3425 | 16.7438 | -0.10818
3426 | 17.0021 | -0.10795
3427 | 16.8279 | -0.10806
3428 | 16.7257 | -0.1083
3429 | 16.912 | -0.10842
3430 | 16.7257 | -0.10803
3431 | 17.6566 | -0.10779
3432 | 17.1762 | -0.1081
3433 | 16.7916 | -0.10834
3434 | 16.437 | -0.10814
3435 | 16.9839 | -0.10783
3436 | 16.9181 | -0.10787
3437 | 16.7318 | -0.10795
3438 | 16.4551 | -0.10822
3439 | 16.5696 | -0.10822
3440 | 16.9961 | -0.10814
3441 | 16.8999 | -0.10771
3442 | 17.0142 | -0.10787
3443 | 16.6833 | -0.10861
3444 | 16.4369 | -0.10814
3445 | 16.9059 | -0.1076
3446 | 17.4342 | -0.10752
3447 | 16.9839 | -0.10806
3448 | 17.2723 | -0.10806
3449 | 16.8878 | -0.1081
3450 | 16.9597 | -0.10791
3451 | 16.8219 | -0.10775
3452 | 16.5514 | -0.10752
3453 | 16.7014 | -0.10814
3454 | 16.5453 | -0.10795
3455 | 16.6173 | -0.1076
3456 | 16.5453 | -0.10799
3457 | 17.0082 | -0.10791
3458 | 16.7735 | -0.10818
3459 | 16.4491 | -0.10822
3460 | 17.0082 | -0.10787
3461 | 16.9961 | -0.10736
3462 | 16.7976 | -0.10752
3463 | 16.6113 | -0.10814
3464 | 16.4369 | -0.10795
3465 | 16.912 | -0.10732
3466 | 16.5332 | -0.1074
3467 | 16.6295 | -0.10756
3468 | 17.068 | -0.10756
3469 | 16.7257 | -0.10799
3470 | 16.6954 | -0.10724
3471 | 16.6294 | -0.10744
3472 | 16.6893 | -0.10744
3473 | 16.9059 | -0.10787
3474 | 16.7136 | -0.10803
3475 | 16.8938 | -0.10752
3476 | 16.9059 | -0.10752
3477 | 17.1883 | -0.10767
3478 | 17.0203 | -0.10787
3479 | 16.5514 | -0.10779
3480 | 16.7855 | -0.10748
3481 | 17.074 | -0.10728
3482 | 16.99 | -0.10775
3483 | 16.6234 | -0.10775
3484 | 16.6113 | -0.10803
3485 | 16.377 | -0.10783
3486 | 17.1702 | -0.1076
3487 | 16.7136 | -0.10771
3488 | 16.6355 | -0.10818
3489 | 16.2383 | -0.10791
3490 | 16.8636 | -0.10763
3491 | 16.8999 | -0.10771
3492 | 17.2482 | -0.10752
3493 | 16.3346 | -0.10771
3494 | 16.6476 | -0.10826
3495 | 16.8757 | -0.10744
3496 | 17.2663 | -0.10756
3497 | 16.9839 | -0.10795
3498 | 16.3467 | -0.10803
3499 | 16.4369 | -0.10799
3500 | 16.7855 | -0.10775
3501 | 17.0801 | -0.10744
3502 | 16.9476 | -0.1076
3503 | 16.6833 | -0.10771
3504 | 16.7014 | -0.10791
3505 | 16.4309 | -0.10752
3506 | 17.0801 | -0.10728
3507 | 16.5272 | -0.1076
3508 | 16.6416 | -0.10806
3509 | 16.1602 | -0.10795
3510 | 16.1784 | -0.10795
3511 | 16.99 | -0.10709
3512 | 16.7976 | -0.10744
3513 | 16.4309 | -0.10787
3514 | 16.437 | -0.10779
3515 | 16.6052 | -0.1074
3516 | 17.3321 | -0.10724
3517 | 17.0801 | -0.10728
3518 | 16.3346 | -0.10767
3519 | 16.5332 | -0.10783
3520 | 16.7977 | -0.10752
3521 | 16.5272 | -0.10748
3522 | 16.4188 | -0.10752
3523 | 16.4908 | -0.10783
3524 | 16.3528 | -0.10783
3525 | 16.8037 | -0.1074
3526 | 16.7317 | -0.1074
3527 | 16.7257 | -0.10771
3528 | 16.8938 | -0.10767
3529 | 16.581 | -0.10791
3530 | 16.7916 | -0.10779
3531 | 16.9839 | -0.10763
3532 | 16.4188 | -0.10763
3533 | 16.8454 | -0.10756
3534 | 16.4248 | -0.10787
3535 | 16.7674 | -0.10744
3536 | 16.6355 | -0.10709
3537 | 17.3442 | -0.10744
3538 | 16.587 | -0.10775
3539 | 16.4248 | -0.10744
3540 | 16.6954 | -0.10779
3541 | 17.314 | -0.10763
3542 | 16.509 | -0.10763
3543 | 16.5689 | -0.10803
3544 | 16.7795 | -0.10783
3545 | 16.4908 | -0.10756
3546 | 16.6113 | -0.1074
3547 | 17.068 | -0.10756
3548 | 16.5992 | -0.10791
3549 | 16.6476 | -0.10795
3550 | 16.587 | -0.10728
3551 | 17.0619 | -0.10736
3552 | 16.5689 | -0.1076
3553 | 16.2504 | -0.10791
3554 | 16.6712 | -0.10775
3555 | 16.3346 | -0.10779
3556 | 16.6113 | -0.10767
3557 | 16.4067 | -0.10779
3558 | 16.2201 | -0.10826
3559 | 16.0396 | -0.1083
3560 | 17.23 | -0.10763
3561 | 16.8817 | -0.1076
3562 | 16.6954 | -0.10756
3563 | 16.0517 | -0.10767
3564 | 16.1238 | -0.10795
3565 | 16.3225 | -0.10767
3566 | 16.8757 | -0.1074
3567 | 16.7855 | -0.10756
3568 | 16.9416 | -0.10779
3569 | 16.4006 | -0.10814
3570 | 16.581 | -0.10724
3571 | 16.4369 | -0.10752
3572 | 16.5931 | -0.10728
3573 | 16.5931 | -0.10779
3574 | 16.5332 | -0.10791
3575 | 16.5029 | -0.10763
3576 | 16.7855 | -0.10713
3577 | 16.9477 | -0.10732
3578 | 16.2201 | -0.10767
3579 | 16.4369 | -0.10795
3580 | 16.6833 | -0.10717
3581 | 16.8938 | -0.1072
3582 | 16.6052 | -0.10724
3583 | 16.4067 | -0.10799
3584 | 16.0396 | -0.10767
3585 | 16.7014 | -0.10744
3586 | 17.1157 | -0.10732
3587 | 16.6772 | -0.10748
3588 | 16.8575 | -0.10756
3589 | 16.4006 | -0.10775
3590 | 16.5931 | -0.10787
3591 | 16.509 | -0.10763
3592 | 16.7674 | -0.10748
3593 | 16.4787 | -0.10791
3594 | 16.5749 | -0.10756
3595 | 16.6712 | -0.10752
3596 | 16.6113 | -0.10717
3597 | 16.3945 | -0.10732
3598 | 16.6591 | -0.10756
3599 | 16.214 | -0.10744
3600 | 16.4067 | -0.10732
3601 | 16.4847 | -0.10709
3602 | 17.1036 | -0.10736
3603 | 16.5029 | -0.10736
3604 | 16.0275 | -0.1076
3605 | 16.2141 | -0.10724
3606 | 16.587 | -0.10705
3607 | 16.8635 | -0.10713
3608 | 16.4605 | -0.10771
3609 | 16.1481 | -0.10775
3610 | 16.5689 | -0.10744
3611 | 17.2958 | -0.10697
3612 | 16.6772 | -0.10736
3613 | 16.6651 | -0.1074
3614 | 15.8772 | -0.10783
3615 | 16.4006 | -0.1074
3616 | 16.8636 | -0.10701
3617 | 16.6288 | -0.10744
3618 | 16.5568 | -0.10771
3619 | 16.2861 | -0.10744
3620 | 16.3225 | -0.10744
3621 | 16.5211 | -0.10713
3622 | 17.1338 | -0.10763
3623 | 16.6772 | -0.1074
3624 | 16.6113 | -0.10771
3625 | 16.7613 | -0.10724
3626 | 16.653 | -0.10705
3627 | 17.0196 | -0.10736
3628 | 16.653 | -0.10775
3629 | 15.9372 | -0.10799
3630 | 16.3286 | -0.10736
3631 | 17.1339 | -0.1072
3632 | 16.4787 | -0.10717
3633 | 16.5628 | -0.1076
3634 | 16.5628 | -0.10763
3635 | 16.5029 | -0.10732
3636 | 16.2922 | -0.10689
3637 | 16.7432 | -0.10705
3638 | 16.2982 | -0.10748
3639 | 16.5507 | -0.10783
3640 | 16.725 | -0.10763
3641 | 16.3164 | -0.10713
3642 | 16.7613 | -0.10728
3643 | 16.581 | -0.10775
3644 | 16.0214 | -0.1076
3645 | 16.1898 | -0.1076
3646 | 16.4847 | -0.10732
3647 | 16.8212 | -0.1074
3648 | 16.5749 | -0.10744
3649 | 16.208 | -0.10775
3650 | 16.4787 | -0.10732
3651 | 16.653 | -0.10705
3652 | 16.0996 | -0.10724
3653 | 16.5689 | -0.10783
3654 | 15.8947 | -0.10767
3655 | 16.3582 | -0.10748
3656 | 16.4666 | -0.10709
3657 | 16.4545 | -0.1072
3658 | 16.4242 | -0.10756
3659 | 16.1959 | -0.1072
3660 | 16.3764 | -0.10744
3661 | 16.7613 | -0.10717
3662 | 16.4666 | -0.1072
3663 | 16.274 | -0.10736
3664 | 16.6106 | -0.10728
3665 | 16.4484 | -0.10701
3666 | 16.3945 | -0.10709
3667 | 17.0196 | -0.10701
3668 | 16.1898 | -0.10767
3669 | 16.5446 | -0.10724
3670 | 16.2922 | -0.10693
3671 | 16.4787 | -0.10693
3672 | 16.8151 | -0.10732
3673 | 16.5325 | -0.1076
3674 | 16.2141 | -0.10783
3675 | 16.8212 | -0.10713
3676 | 16.8212 | -0.10709
3677 | 16.8091 | -0.10756
3678 | 16.581 | -0.10744
3679 | 16.5446 | -0.10756
3680 | 16.731 | -0.10717
3681 | 16.653 | -0.10689
3682 | 16.5265 | -0.10717
3683 | 16.4605 | -0.10744
3684 | 15.9129 | -0.10771
3685 | 16.5568 | -0.10756
3686 | 16.6469 | -0.10713
3687 | 16.8272 | -0.10717
3688 | 16.2437 | -0.10736
3689 | 16.3521 | -0.10744
3690 | 16.4605 | -0.10713
3691 | 16.3764 | -0.10713
3692 | 16.7553 | -0.10689
3693 | 16.5386 | -0.1072
3694 | 16.5386 | -0.10763
3695 | 16.5265 | -0.10705
3696 | 16.9893 | -0.10701
3697 | 16.5386 | -0.10634
3698 | 16.6947 | -0.10752
3699 | 16.4726 | -0.10744
3700 | 16.6106 | -0.10732
3701 | 16.4726 | -0.10717
3702 | 16.9234 | -0.10724
3703 | 16.5924 | -0.10748
3704 | 16.2376 | -0.10767
3705 | 16.268 | -0.10693
3706 | 17.0135 | -0.10701
3707 | 16.803 | -0.10732
3708 | 16.5924 | -0.1074
3709 | 16.2801 | -0.10752
3710 | 16.5144 | -0.10713
3711 | 16.7909 | -0.10724
3712 | 16.6167 | -0.10717
3713 | 16.6045 | -0.10744
3714 | 16.1716 | -0.10752
3715 | 16.5204 | -0.10724
3716 | 16.5507 | -0.10724
3717 | 16.7007 | -0.1067
3718 | 16.3461 | -0.10705
3719 | 16.2558 | -0.1072
3720 | 16.412 | -0.10709
3721 | 16.9052 | -0.1067
3722 | 16.8031 | -0.1072
3723 | 16.6349 | -0.10756
3724 | 16.2255 | -0.10705
3725 | 16.4424 | -0.10705
3726 | 16.797 | -0.10701
3727 | 16.5985 | -0.10658
3728 | 16.2498 | -0.10697
3729 | 16.5144 | -0.1072
3730 | 16.4605 | -0.10701
3731 | 16.8091 | -0.10654
3732 | 16.9772 | -0.10677
3733 | 16.6349 | -0.10728
3734 | 16.6227 | -0.10717
3735 | 16.5325 | -0.10674
3736 | 16.6167 | -0.1067
3737 | 16.5924 | -0.1067
3738 | 16.6288 | -0.1072
3739 | 16.7068 | -0.10717
3740 | 16.2922 | -0.10674
3741 | 16.7129 | -0.10697
3742 | 17.031 | -0.10662
3743 | 16.875 | -0.10701
3744 | 15.8886 | -0.10693
3745 | 16.0571 | -0.10701
3746 | 16.9953 | -0.1065
3747 | 16.4423 | -0.10689
3748 | 16.274 | -0.1074
3749 | 16.1595 | -0.10681
3750 | 16.9772 | -0.10693
3751 | 16.3461 | -0.10654
3752 | 16.7909 | -0.1067
3753 | 16.6106 | -0.10697
3754 | 16.5144 | -0.10724
3755 | 16.4181 | -0.10681
3756 | 16.2316 | -0.10658
3757 | 16.3339 | -0.10646
3758 | 16.5144 | -0.10705
3759 | 16.3279 | -0.10713
3760 | 16.406 | -0.10662
3761 | 16.5144 | -0.1065
3762 | 16.5864 | -0.1067
3763 | 16.4962 | -0.10689
3764 | 16.4901 | -0.10717
3765 | 16.1474 | -0.10713
3766 | 16.6167 | -0.10638
3767 | 16.5022 | -0.10666
3768 | 16.6045 | -0.10732
3769 | 16.1353 | -0.10677
3770 | 16.6046 | -0.10681
3771 | 16.4962 | -0.10642
3772 | 16.6887 | -0.1067
3773 | 16.6887 | -0.10701
3774 | 16.0753 | -0.10701
3775 | 16.3818 | -0.10685
3776 | 16.4841 | -0.10666
3777 | 16.9591 | -0.10662
3778 | 16.4962 | -0.1067
3779 | 16.4841 | -0.10705
3780 | 16.5022 | -0.10717
3781 | 16.5022 | -0.10674
3782 | 16.6766 | -0.10634
3783 | 16.3339 | -0.10697
3784 | 16.4181 | -0.10717
3785 | 16.1474 | -0.10666
3786 | 16.5924 | -0.10681
3787 | 16.5924 | -0.10662
3788 | 16.5924 | -0.10689
3789 | 16.3999 | -0.10697
3790 | 16.3999 | -0.1067
3791 | 16.6826 | -0.10654
3792 | 16.2498 | -0.10681
3793 | 16.2255 | -0.10724
3794 | 16.2195 | -0.10697
3795 | 16.3339 | -0.10709
3796 | 16.5144 | -0.10642
3797 | 16.8811 | -0.10662
3798 | 16.4181 | -0.1067
3799 | 16.1413 | -0.10705
3800 | 16.6765 | -0.10662
3801 | 16.803 | -0.10658
3802 | 16.7728 | -0.10646
3803 | 16.7667 | -0.10697
3804 | 16.3157 | -0.10752
3805 | 16.1231 | -0.10685
3806 | 16.5265 | -0.10666
3807 | 16.8266 | -0.10681
3808 | 16.5622 | -0.10717
3809 | 16.4659 | -0.10724
3810 | 16.3939 | -0.10681
3811 | 16.5924 | -0.10662
3812 | 17.0189 | -0.10666
3813 | 16.4363 | -0.10681
3814 | 16.3878 | -0.10677
3815 | 16.5144 | -0.10662
3816 | 16.2976 | -0.10662
3817 | 16.9349 | -0.10662
3818 | 16.5682 | -0.10701
3819 | 16.7304 | -0.1067
3820 | 16.3757 | -0.10662
3821 | 16.6644 | -0.10627
3822 | 16.7304 | -0.10627
3823 | 16.2915 | -0.10654
3824 | 16.2976 | -0.10634
3825 | 16.8689 | -0.10642
3826 | 16.3999 | -0.10631
3827 | 16.3636 | -0.10642
3828 | 16.6402 | -0.1067
3829 | 16.051 | -0.1065
3830 | 16.3818 | -0.10642
3831 | 16.9228 | -0.10666
3832 | 16.5561 | -0.10658
3833 | 16.3999 | -0.10646
3834 | 16.2733 | -0.10658
3835 | 16.2073 | -0.10685
3836 | 16.7364 | -0.10619
3837 | 17.0068 | -0.10642
3838 | 16.1352 | -0.1065
3839 | 16.0268 | -0.10674
3840 | 16.7667 | -0.10654
3841 | 16.9228 | -0.10603
3842 | 16.8387 | -0.10619
3843 | 16.9228 | -0.10619
3844 | 16.4962 | -0.10689
3845 | 16.5083 | -0.10646
3846 | 16.8568 | -0.10623
3847 | 16.7546 | -0.10638
3848 | 16.8326 | -0.10674
3849 | 16.2673 | -0.10677
3850 | 16.6463 | -0.10634
3851 | 16.1892 | -0.10638
3852 | 16.4598 | -0.10646
3853 | 16.3939 | -0.10674
3854 | 16.4841 | -0.10646
3855 | 16.0086 | -0.10634
3856 | 16.6045 | -0.10615
3857 | 16.7122 | -0.10611
3858 | 16.6584 | -0.10627
3859 | 16.6705 | -0.10685
3860 | 16.1892 | -0.10642
3861 | 16.2855 | -0.10588
3862 | 16.544 | -0.10584
3863 | 16.7364 | -0.10654
3864 | 16.3036 | -0.10662
3865 | 16.2794 | -0.10654
3866 | 16.55 | -0.10631
3867 | 16.5501 | -0.10623
3868 | 16.7183 | -0.10627
3869 | 16.0989 | -0.10677
3870 | 16.2915 | -0.10662
3871 | 16.5561 | -0.10627
3872 | 16.7364 | -0.10588
3873 | 16.1952 | -0.10658
3874 | 16.2794 | -0.10662
3875 | 16.1831 | -0.10662
3876 | 16.4841 | -0.10591
3877 | 16.7364 | -0.10607
3878 | 16.2013 | -0.10662
3879 | 16.3515 | -0.10654
3880 | 16.3515 | -0.10631
3881 | 16.6523 | -0.10623
3882 | 16.1952 | -0.10627
3883 | 16.5198 | -0.10627
3884 | 16.3515 | -0.10642
3885 | 16.7243 | -0.10607
3886 | 16.7364 | -0.10607
3887 | 16.8387 | -0.10599
3888 | 16.2855 | -0.1065
3889 | 16.0086 | -0.10658
3890 | 16.3515 | -0.10646
3891 | 16.7243 | -0.10611
3892 | 16.6463 | -0.10607
3893 | 16.5561 | -0.10623
3894 | 16.4538 | -0.1065
3895 | 16.5077 | -0.10634
3896 | 16.7304 | -0.10599
3897 | 16.5198 | -0.10588
3898 | 16.6342 | -0.10631
3899 | 16.4417 | -0.1065
3900 | 16.6524 | -0.10611
3901 | 16.8024 | -0.10615
3902 | 16.55 | -0.10572
3903 | 16.2733 | -0.10603
3904 | 16.4478 | -0.10619
3905 | 16.5258 | -0.10627
3906 | 16.3393 | -0.10552
3907 | 16.5379 | -0.10568
3908 | 16.5319 | -0.10619
3909 | 16.1649 | -0.10631
3910 | 16.2612 | -0.10631
3911 | 16.177 | -0.10603
3912 | 16.3575 | -0.10607
3913 | 16.7001 | -0.10623
3914 | 16.2491 | -0.10634
3915 | 16.7243 | -0.1058
3916 | 16.3575 | -0.10568
3917 | 16.7062 | -0.10627
3918 | 16.4356 | -0.10623
3919 | 16.2612 | -0.10634
3920 | 16.7425 | -0.10568
3921 | 16.2673 | -0.10568
3922 | 16.8865 | -0.10572
3923 | 16.5259 | -0.10599
3924 | 16.3212 | -0.10588
3925 | 16.237 | -0.1056
3926 | 16.4538 | -0.10533
3927 | 17.2468 | -0.10588
3928 | 16.6221 | -0.10623
3929 | 16.4538 | -0.10634
3930 | 16.2491 | -0.10552
3931 | 16.4356 | -0.10588
3932 | 16.6221 | -0.10572
3933 | 16.4538 | -0.10611
3934 | 16.4356 | -0.10615
3935 | 16.0565 | -0.10584
3936 | 16.4296 | -0.10525
3937 | 16.616 | -0.1056
3938 | 16.4053 | -0.10607
3939 | 16.2673 | -0.10595
3940 | 16.4417 | -0.10591
3941 | 16.6281 | -0.10576
3942 | 16.5077 | -0.1058
3943 | 16.7122 | -0.10611
3944 | 16.0322 | -0.10603
3945 | 16.7721 | -0.10611
3946 | 15.9722 | -0.10584
3947 | 17.0667 | -0.10533
3948 | 16.2552 | -0.10564
3949 | 16.0565 | -0.10623
3950 | 16.1467 | -0.1058
3951 | 16.6281 | -0.10576
3952 | 16.76 | -0.1056
3953 | 16.5319 | -0.10599
3954 | 16.1286 | -0.10611
3955 | 16.1467 | -0.10595
3956 | 16.2006 | -0.10591
3957 | 16.76 | -0.10584
3958 | 15.9783 | -0.10607
3959 | 16.2309 | -0.10627
3960 | 16.2249 | -0.10607
3961 | 16.6039 | -0.1058
3962 | 16.8502 | -0.10541
3963 | 16.4235 | -0.10595
3964 | 15.9601 | -0.10631
3965 | 16.3454 | -0.10615
3966 | 16.682 | -0.10537
3967 | 16.3272 | -0.10576
3968 | 16.2249 | -0.10584
3969 | 16.0504 | -0.10591
3970 | 16.0443 | -0.10584
3971 | 16.2309 | -0.10544
3972 | 16.7721 | -0.10521
3973 | 16.8562 | -0.10599
3974 | 16.1043 | -0.1056
3975 | 16.76 | -0.10576
3976 | 16.7062 | -0.10525
3977 | 16.76 | -0.10552
3978 | 16.616 | -0.10576
3979 | 16.1225 | -0.10599
3980 | 16.0383 | -0.10537
3981 | 16.2249 | -0.10529
3982 | 16.7062 | -0.10517
3983 | 16.303 | -0.10595
3984 | 16.2006 | -0.10634
3985 | 16.0201 | -0.1058
3986 | 16.0383 | -0.10541
3987 | 17.0304 | -0.10544
3988 | 16.4114 | -0.10564
3989 | 15.7673 | -0.10607
3990 | 16.1225 | -0.10552
3991 | 16.3333 | -0.10541
3992 | 16.5016 | -0.10548
3993 | 16.3811 | -0.10591
3994 | 16.1824 | -0.10599
3995 | 15.9601 | -0.10588
3996 | 16.6759 | -0.10548
3997 | 16.6638 | -0.10509
3998 | 16.8381 | -0.10552

## Exp. 2411
Cooling gas | Helium
Temperature programme
| heating time | 20 min
| austenitisation | 900℃, 5 min
| cooling time | 5 min (time from the austenitisation temperature to room temperature)
Sample | sample #621 | (hollow sylinder)
Ms
Data
Observation | Temperature / ℃ | Relative change in length / %
10 | 16.9621 | 0.0010948
11 | 17.2022 | 0.0012121
12 | 17.2983 | 0.0008993
13 | 16.95 | 0.0008602
14 | 17.3883 | 0.0012121
15 | 16.8 | 0.0005865
16 | 17.0462 | 0.000782
17 | 16.6554 | 0.0005474
18 | 17.1181 | 0.0011339
19 | 17.5024 | 0.0013294
20 | 17.3224 | 0.0015249
21 | 18.8926 | 0.002737
22 | 19.4782 | 0.0033626
23 | 20.1886 | 0.004301
24 | 20.451 | 0.0052785
25 | 21.6833 | 0.0063733
26 | 22.1709 | 0.007038
27 | 23.1912 | 0.0084065
28 | 24.115 | 0.0095404
29 | 25.3674 | 0.011222
30 | 26.1453 | 0.012277
31 | 27.0042 | 0.012981
32 | 28.1785 | 0.014897
33 | 29.069 | 0.015562
34 | 29.5077 | 0.016344
35 | 30.7105 | 0.017009
36 | 30.9787 | 0.01826
37 | 32.1139 | 0.019628
38 | 32.8111 | 0.020879
39 | 34.2892 | 0.022092
40 | 34.8156 | 0.023108
41 | 36.0165 | 0.024711
42 | 37.4157 | 0.025259
43 | 38.1855 | 0.026002
44 | 38.8737 | 0.027566
45 | 39.6526 | 0.028621
46 | 40.7901 | 0.029481
47 | 41.2864 | 0.030498
48 | 42.3741 | 0.031867
49 | 42.6473 | 0.032336
50 | 43.9249 | 0.033274
51 | 44.6956 | 0.03433
52 | 46.0183 | 0.035972
53 | 46.8588 | 0.037145
54 | 47.4503 | 0.037966
55 | 48.6874 | 0.039843
56 | 49.9209 | 0.040625
57 | 50.7715 | 0.041524
58 | 51.453 | 0.04258
59 | 52.1837 | 0.043753
60 | 53.3253 | 0.044652
61 | 54.1085 | 0.045943
62 | 55.0571 | 0.046881
63 | 55.8542 | 0.048406
64 | 56.9595 | 0.049149
65 | 57.5332 | 0.050165
66 | 58.849 | 0.051065
67 | 59.3927 | 0.051808
68 | 60.479 | 0.052707
69 | 60.8187 | 0.054232
70 | 61.7924 | 0.055327
71 | 62.857 | 0.056539
72 | 64.1044 | 0.058142
73 | 64.5827 | 0.059158
74 | 65.5927 | 0.05994
75 | 66.9574 | 0.061113
76 | 67.8326 | 0.062834
77 | 68.5072 | 0.063616
78 | 69.6002 | 0.064515
79 | 70.5731 | 0.065297
80 | 70.8843 | 0.066118
81 | 72.1597 | 0.067213
82 | 72.7698 | 0.068542
83 | 73.6457 | 0.069911
84 | 74.6584 | 0.071045
85 | 75.8767 | 0.071553
86 | 76.1264 | 0.073547
87 | 77.3145 | 0.074368
88 | 78.5951 | 0.075698
89 | 79.3027 | 0.076089
90 | 80.1515 | 0.077183
91 | 81.0148 | 0.078943
92 | 82.2232 | 0.07992
93 | 82.8314 | 0.080898
94 | 83.7007 | 0.081875
95 | 84.5686 | 0.083009
96 | 85.3515 | 0.083948
97 | 86.6122 | 0.084964
98 | 87.0075 | 0.086567
99 | 87.9216 | 0.087154
100 | 88.627 | 0.088483
101 | 89.7143 | 0.089344
102 | 90.7219 | 0.090751
103 | 91.8821 | 0.091729
104 | 92.8855 | 0.093175
105 | 93.4664 | 0.094857
106 | 94.8919 | 0.095639
107 | 95.5165 | 0.096382
108 | 96.6714 | 0.097906
109 | 97.7931 | 0.098884
110 | 98.0832 | 0.099744
111 | 99.1667 | 0.10088
112 | 100.0906 | 0.10178
113 | 100.6179 | 0.10287
114 | 101.5949 | 0.10369
115 | 102.3582 | 0.10498
116 | 103.1356 | 0.10588
117 | 104.4253 | 0.10753
118 | 105.084 | 0.10858
119 | 106.3141 | 0.11007
120 | 107.0557 | 0.11089
121 | 108.0963 | 0.11198
122 | 108.6159 | 0.11343
123 | 109.8281 | 0.11464
124 | 110.9632 | 0.11535
125 | 111.5646 | 0.1173
126 | 112.3736 | 0.11816
127 | 113.647 | 0.11879
128 | 114.6754 | 0.12043
129 | 115.6181 | 0.12125
130 | 116.6528 | 0.12227
131 | 117.2334 | 0.12375
132 | 118.015 | 0.12492
133 | 118.9423 | 0.12606
134 | 119.9075 | 0.12649
135 | 120.6802 | 0.12778
136 | 121.4375 | 0.12903
137 | 122.2327 | 0.13036
138 | 123.1875 | 0.13126
139 | 124.5345 | 0.13274
140 | 124.942 | 0.1338
141 | 126.188 | 0.1345
142 | 126.7493 | 0.13576
143 | 128.3247 | 0.13697
144 | 128.9272 | 0.13869
145 | 129.8039 | 0.139
146 | 130.6169 | 0.14021
147 | 131.3853 | 0.14119
148 | 132.4934 | 0.14229
149 | 133.0585 | 0.14365
150 | 134.2828 | 0.14479
151 | 135.2757 | 0.14584
152 | 135.5426 | 0.14686
153 | 136.7097 | 0.14811
154 | 137.4705 | 0.14936
155 | 138.2638 | 0.15089
156 | 139.4634 | 0.15171
157 | 140.3299 | 0.15308
158 | 140.7555 | 0.15464
159 | 142.2287 | 0.15527
160 | 142.8134 | 0.15648
161 | 143.8397 | 0.15789
162 | 144.7706 | 0.15882
163 | 145.9017 | 0.16004
164 | 146.4736 | 0.16109
165 | 147.5504 | 0.16215
166 | 148.1628 | 0.16328
167 | 149.1386 | 0.16457
168 | 150.1365 | 0.16559
169 | 150.8813 | 0.16711
170 | 151.9321 | 0.16848
171 | 152.7865 | 0.1695
172 | 153.9225 | 0.17114
173 | 154.8945 | 0.17216
174 | 155.4907 | 0.17337
175 | 156.3219 | 0.17423
176 | 157.0877 | 0.1754
177 | 158.8142 | 0.17704
178 | 159.4347 | 0.17798
179 | 160.3345 | 0.17947
180 | 161.105 | 0.18064
181 | 162.1809 | 0.18201
182 | 162.8623 | 0.18334
183 | 163.7485 | 0.18424
184 | 164.6474 | 0.18541
185 | 166.1687 | 0.18678
186 | 166.6371 | 0.1878
187 | 167.4865 | 0.18917
188 | 168.308 | 0.19081
189 | 169.3597 | 0.19202
190 | 170.0388 | 0.19292
191 | 170.9251 | 0.19394
192 | 172.0766 | 0.19538
193 | 172.8206 | 0.19636
194 | 173.9197 | 0.19757
195 | 174.5719 | 0.19902
196 | 175.5649 | 0.19984
197 | 176.3862 | 0.20074
198 | 177.471 | 0.20226
199 | 178.6303 | 0.20402
200 | 178.9251 | 0.20512
201 | 180.2206 | 0.20672
202 | 181.2998 | 0.20727
203 | 181.959 | 0.20833
204 | 182.8402 | 0.20997
205 | 183.7512 | 0.21102
206 | 184.7768 | 0.21231
207 | 185.8363 | 0.21356
208 | 186.5005 | 0.21446
209 | 187.2127 | 0.2156
210 | 188.1187 | 0.21689
211 | 189.2225 | 0.2188
212 | 190.0116 | 0.21966
213 | 190.8528 | 0.22092
214 | 191.4336 | 0.22181
215 | 192.348 | 0.2233
216 | 193.5556 | 0.224
217 | 194.1477 | 0.22545
218 | 195.1336 | 0.22682
219 | 196.3239 | 0.22803
220 | 197.0363 | 0.22913
221 | 197.6738 | 0.23026
222 | 198.8824 | 0.23179
223 | 199.7145 | 0.23335
224 | 200.8331 | 0.23476
225 | 201.4288 | 0.23558
226 | 202.3974 | 0.23624
227 | 203.1135 | 0.23781
228 | 204.2882 | 0.2391
229 | 205.2236 | 0.24054
230 | 206.1837 | 0.24172
231 | 206.944 | 0.24328
232 | 207.8548 | 0.24457
233 | 208.7517 | 0.24586
234 | 209.5315 | 0.24699
235 | 210.6506 | 0.24793
236 | 211.3297 | 0.24954
237 | 212.2879 | 0.25024
238 | 213.4762 | 0.25165
239 | 214.2989 | 0.25286
240 | 215.2067 | 0.2547
241 | 215.7843 | 0.25583
242 | 216.9384 | 0.25708
243 | 217.502 | 0.25818
244 | 218.7308 | 0.25939
245 | 219.3701 | 0.26072
246 | 220.6942 | 0.26181
247 | 221.5279 | 0.26342
248 | 222.3014 | 0.26424
249 | 223.0063 | 0.26592
250 | 224.0032 | 0.26686
251 | 224.8383 | 0.26811
252 | 225.4736 | 0.26959
253 | 226.3582 | 0.27085
254 | 227.5886 | 0.27167
255 | 228.5432 | 0.27304
256 | 229.3575 | 0.27452
257 | 230.2471 | 0.27581
258 | 231.0601 | 0.27691
259 | 232.1964 | 0.2782
260 | 232.9618 | 0.27914
261 | 234.2093 | 0.28062
262 | 234.8431 | 0.28168
263 | 235.615 | 0.28316
264 | 236.759 | 0.28418
265 | 237.4415 | 0.28598
266 | 238.182 | 0.28641
267 | 239.1059 | 0.28844
268 | 240.2547 | 0.2895
269 | 241.1727 | 0.29051
270 | 241.9942 | 0.2913
271 | 243.044 | 0.29282
272 | 243.9266 | 0.29411
273 | 244.6423 | 0.29599
274 | 245.6106 | 0.29712
275 | 246.8109 | 0.29869
276 | 247.313 | 0.29955
277 | 248.4243 | 0.30107
278 | 249.6712 | 0.30213
279 | 250.3213 | 0.30349
280 | 251.3594 | 0.3051
281 | 251.9545 | 0.30584
282 | 253.1566 | 0.30674
283 | 253.6353 | 0.30854
284 | 254.3778 | 0.31026
285 | 255.5402 | 0.31112
286 | 256.7964 | 0.31268
287 | 257.6646 | 0.31366
288 | 258.2773 | 0.31515
289 | 259.7564 | 0.31605
290 | 260.1342 | 0.31765
291 | 261.1107 | 0.31867
292 | 262.4105 | 0.32023
293 | 262.9103 | 0.32132
294 | 263.7538 | 0.32242
295 | 264.5435 | 0.32375
296 | 265.7826 | 0.32476
297 | 266.5181 | 0.32664
298 | 267.4082 | 0.32746
299 | 268.1591 | 0.32879
300 | 269.1256 | 0.33004
301 | 270.1325 | 0.33102
302 | 271.0775 | 0.33223
303 | 272.1476 | 0.33364
304 | 272.3753 | 0.33407
305 | 273.4325 | 0.3352
306 | 274.5294 | 0.33681
307 | 275.3738 | 0.3379
308 | 276.4733 | 0.33943
309 | 277.2558 | 0.3404
310 | 277.8596 | 0.34146
311 | 278.8398 | 0.34283
312 | 279.8112 | 0.34412
313 | 280.9113 | 0.34518
314 | 281.861 | 0.34658
315 | 281.9379 | 0.34729
316 | 283.206 | 0.34881
317 | 284.1867 | 0.3494
318 | 284.84 | 0.35147
319 | 286.158 | 0.35213
320 | 287.0845 | 0.35362
321 | 287.9178 | 0.35468
322 | 288.5857 | 0.35565
323 | 289.6552 | 0.35726
324 | 290.7002 | 0.35863
325 | 291.616 | 0.36007
326 | 292.6313 | 0.36046
327 | 293.3373 | 0.36203
328 | 294.4359 | 0.36328
329 | 295.1653 | 0.36445
330 | 295.7661 | 0.36594
331 | 297.2591 | 0.36707
332 | 297.9752 | 0.36793
333 | 299.0108 | 0.36938
334 | 299.5981 | 0.37043
335 | 300.9121 | 0.37114
336 | 301.9179 | 0.37243
337 | 302.2849 | 0.37344
338 | 303.3497 | 0.37516
339 | 304.2625 | 0.37603
340 | 305.2426 | 0.37739
341 | 305.9473 | 0.37868
342 | 307.0775 | 0.37931
343 | 307.8611 | 0.38052
344 | 308.8033 | 0.38158
345 | 309.6973 | 0.38279
346 | 310.5234 | 0.38404
347 | 311.3611 | 0.38467
348 | 312.1903 | 0.38564
349 | 313.1897 | 0.38713
350 | 313.8718 | 0.38842
351 | 314.9337 | 0.38901
352 | 315.8248 | 0.38991
353 | 316.6561 | 0.39198
354 | 317.7204 | 0.39327
355 | 318.6616 | 0.39444
356 | 319.3257 | 0.39526
357 | 320.2029 | 0.39573
358 | 320.9338 | 0.39722
359 | 322.2246 | 0.3987
360 | 323.0612 | 0.39976
361 | 323.8894 | 0.40085
362 | 324.9419 | 0.4025
363 | 325.675 | 0.40418
364 | 326.5454 | 0.40488
365 | 327.6674 | 0.40601
366 | 328.1555 | 0.40762
367 | 329.2728 | 0.40856
368 | 330.0985 | 0.40903
369 | 331.2894 | 0.41102
370 | 331.9218 | 0.41211
371 | 332.8133 | 0.41317
372 | 333.983 | 0.41505
373 | 334.6931 | 0.4163
374 | 335.7012 | 0.41731
375 | 336.5911 | 0.41817
376 | 337.5825 | 0.41939
377 | 338.1898 | 0.42072
378 | 339.1607 | 0.42205
379 | 340.0843 | 0.42338
380 | 341.043 | 0.42463
381 | 342.0363 | 0.42599
382 | 343.0253 | 0.42693
383 | 344.1077 | 0.42815
384 | 344.9787 | 0.42932
385 | 345.6618 | 0.43041
386 | 346.4229 | 0.43147
387 | 347.258 | 0.43284
388 | 348.5333 | 0.43425
389 | 349.3052 | 0.4353
390 | 350.0651 | 0.43694
391 | 350.8676 | 0.43847
392 | 351.919 | 0.43945
393 | 352.6742 | 0.4405
394 | 353.4566 | 0.44179
395 | 354.4369 | 0.44328
396 | 355.3701 | 0.44449
397 | 356.1982 | 0.44562
398 | 357.2318 | 0.4468
399 | 358.2883 | 0.44793
400 | 358.9212 | 0.44945
401 | 360.1672 | 0.45071
402 | 361.0402 | 0.45215
403 | 361.843 | 0.45329
404 | 362.5254 | 0.45481
405 | 363.8162 | 0.45606
406 | 364.7694 | 0.45731
407 | 365.509 | 0.4588
408 | 366.6861 | 0.45993
409 | 367.313 | 0.46103
410 | 368.0173 | 0.46177
411 | 368.8257 | 0.46369
412 | 369.8542 | 0.46423
413 | 370.8322 | 0.46588
414 | 371.7016 | 0.46732
415 | 372.6403 | 0.46799
416 | 373.3777 | 0.46971
417 | 374.3276 | 0.47104
418 | 375.1959 | 0.47205
419 | 376.2375 | 0.4737
420 | 376.8277 | 0.47475
421 | 378.0922 | 0.47628
422 | 379.1905 | 0.47757
423 | 379.9456 | 0.47925
424 | 380.8083 | 0.48015
425 | 381.7823 | 0.48117
426 | 382.4135 | 0.48261
427 | 383.5063 | 0.48402
428 | 384.2874 | 0.48551
429 | 385.4255 | 0.48652
430 | 386.102 | 0.48719
431 | 387.0897 | 0.48848
432 | 387.6084 | 0.49004
433 | 388.7529 | 0.49094
434 | 389.5171 | 0.49211
435 | 390.4268 | 0.49356
436 | 391.2786 | 0.49446
437 | 392.3337 | 0.49641
438 | 393.3309 | 0.49731
439 | 393.8215 | 0.49927
440 | 395.0365 | 0.50032
441 | 396.2473 | 0.50165
442 | 397.0555 | 0.50322
443 | 397.7408 | 0.50466
444 | 398.4989 | 0.50549
445 | 399.4174 | 0.5067
446 | 400.6645 | 0.50818
447 | 401.6667 | 0.50932
448 | 402.6262 | 0.51037
449 | 403.4211 | 0.51237
450 | 404.3916 | 0.51284
451 | 405.1404 | 0.5144
452 | 405.824 | 0.51526
453 | 406.9771 | 0.51718
454 | 407.9426 | 0.51858
455 | 408.828 | 0.51956
456 | 409.6214 | 0.52093
457 | 410.628 | 0.5221
458 | 411.3411 | 0.52359
459 | 412.1492 | 0.52496
460 | 412.8808 | 0.52558
461 | 413.9094 | 0.52699
462 | 414.8004 | 0.52805
463 | 415.7789 | 0.52981
464 | 416.6886 | 0.53078
465 | 417.5941 | 0.53231
466 | 418.359 | 0.53348
467 | 419.3781 | 0.53458
468 | 420.1234 | 0.53583
469 | 420.9025 | 0.53739
470 | 422.1148 | 0.53876
471 | 423.0189 | 0.53966
472 | 424.2912 | 0.54091
473 | 424.519 | 0.54255
474 | 425.6464 | 0.54373
475 | 426.2118 | 0.54521
476 | 427.5284 | 0.5458
477 | 428.3439 | 0.54701
478 | 429.2349 | 0.54861
479 | 429.8451 | 0.55022
480 | 430.7738 | 0.55178
481 | 431.6946 | 0.55291
482 | 432.8347 | 0.55448
483 | 433.346 | 0.55549
484 | 434.6406 | 0.5569
485 | 435.4278 | 0.55839
486 | 436.6158 | 0.55944
487 | 437.4897 | 0.56093
488 | 438.3482 | 0.56265
489 | 439.4295 | 0.5646
490 | 440.306 | 0.56574
491 | 441.2281 | 0.56695
492 | 442.1723 | 0.56848
493 | 442.7692 | 0.56965
494 | 443.7244 | 0.57113
495 | 444.8681 | 0.57235
496 | 445.5473 | 0.57379
497 | 446.7128 | 0.57477
498 | 447.5804 | 0.57614
499 | 448.2667 | 0.57739
500 | 449.2279 | 0.57868
501 | 449.9552 | 0.58009
502 | 450.8932 | 0.58134
503 | 451.8162 | 0.58333
504 | 452.833 | 0.58435
505 | 453.6989 | 0.58595
506 | 454.5345 | 0.5867
507 | 455.1402 | 0.58822
508 | 456.2123 | 0.58951
509 | 457.0173 | 0.59084
510 | 457.9122 | 0.59233
511 | 458.8897 | 0.59326
512 | 459.9418 | 0.59499
513 | 460.836 | 0.59608
514 | 461.6209 | 0.5976
515 | 462.2481 | 0.59886
516 | 463.4984 | 0.59995
517 | 464.4743 | 0.60167
518 | 464.9469 | 0.603
519 | 466.1362 | 0.60413
520 | 466.8637 | 0.60562
521 | 467.8799 | 0.60664
522 | 468.7908 | 0.60844
523 | 469.6752 | 0.60965
524 | 470.6305 | 0.61156
525 | 471.5558 | 0.61254
526 | 472.3871 | 0.61375
527 | 473.5026 | 0.6154
528 | 474.1164 | 0.61684
529 | 475.0668 | 0.6186
530 | 476.0843 | 0.61974
531 | 477.1054 | 0.62032
532 | 478.152 | 0.62161
533 | 478.7202 | 0.62341
534 | 479.7928 | 0.62435
535 | 480.5659 | 0.6265
536 | 481.5146 | 0.6274
537 | 482.0898 | 0.62885
538 | 483.4935 | 0.63049
539 | 484.0943 | 0.63221
540 | 485.0085 | 0.63385
541 | 485.8404 | 0.63479
542 | 486.851 | 0.63616
543 | 487.6189 | 0.63757
544 | 488.398 | 0.63889
545 | 489.6949 | 0.64026
546 | 490.481 | 0.64175
547 | 491.118 | 0.64339
548 | 492.4285 | 0.64488
549 | 493.0503 | 0.64648
550 | 493.8951 | 0.64828
551 | 495.0114 | 0.64906
552 | 496.2313 | 0.6507
553 | 496.9156 | 0.65203
554 | 497.6294 | 0.65367
555 | 499.1345 | 0.6552
556 | 499.5954 | 0.65614
557 | 500.4682 | 0.65743
558 | 501.5379 | 0.65915
559 | 502.1023 | 0.66048
560 | 503.112 | 0.66181
561 | 504.0878 | 0.66321
562 | 504.9562 | 0.66462
563 | 505.9389 | 0.6663
564 | 506.8364 | 0.66779
565 | 507.7112 | 0.66947
566 | 508.497 | 0.67072
567 | 509.6528 | 0.67178
568 | 510.3714 | 0.67322
569 | 511.2528 | 0.67459
570 | 512.1082 | 0.67592
571 | 512.8226 | 0.67706
572 | 514.0917 | 0.67878
573 | 514.8243 | 0.68011
574 | 515.6491 | 0.68104
575 | 516.5034 | 0.68284
576 | 517.6454 | 0.68386
577 | 518.614 | 0.68554
578 | 519.3674 | 0.68636
579 | 520.0692 | 0.68851
580 | 521.0885 | 0.68988
581 | 521.8122 | 0.69125
582 | 522.8935 | 0.69274
583 | 523.6981 | 0.69371
584 | 524.5797 | 0.69567
585 | 525.4501 | 0.69735
586 | 526.1285 | 0.69884
587 | 526.9102 | 0.70016
588 | 528.4468 | 0.70134
589 | 528.9958 | 0.70321
590 | 529.9276 | 0.70447
591 | 530.8851 | 0.70536
592 | 531.8865 | 0.70724
593 | 532.5967 | 0.70884
594 | 533.7042 | 0.70998
595 | 534.5797 | 0.71154
596 | 535.4181 | 0.71264
597 | 536.3041 | 0.7135
598 | 537.1274 | 0.71537
599 | 538.3622 | 0.71721
600 | 538.6595 | 0.71827
601 | 540.0478 | 0.72007
602 | 540.8738 | 0.72159
603 | 542.0814 | 0.72292
604 | 542.5143 | 0.72448
605 | 543.7397 | 0.72554
606 | 544.4659 | 0.72734
607 | 545.5401 | 0.72918
608 | 546.0386 | 0.73062
609 | 547.4386 | 0.73184
610 | 547.9369 | 0.73316
611 | 548.9332 | 0.73485
612 | 549.7788 | 0.7361
613 | 550.8369 | 0.73747
614 | 551.8175 | 0.73891
615 | 552.6443 | 0.7402
616 | 553.4637 | 0.74185
617 | 554.4034 | 0.74349
618 | 555.4964 | 0.74443
619 | 556.2164 | 0.74634
620 | 556.9911 | 0.74728
621 | 558.2291 | 0.74873
622 | 559.124 | 0.75045
623 | 559.9854 | 0.75189
624 | 561.0037 | 0.75346
625 | 562.0287 | 0.75487
626 | 562.6379 | 0.756
627 | 563.367 | 0.75725
628 | 564.224 | 0.75878
629 | 565.5435 | 0.75971
630 | 565.9697 | 0.76124
631 | 567.0042 | 0.76288
632 | 567.9727 | 0.76433
633 | 568.7372 | 0.76589
634 | 569.7856 | 0.76675
635 | 570.2296 | 0.76789
636 | 571.3829 | 0.76949
637 | 572.2374 | 0.77113
638 | 573.2154 | 0.77246
639 | 574.2659 | 0.77375
640 | 575.1453 | 0.77539
641 | 575.77 | 0.7766
642 | 576.8196 | 0.77813
643 | 577.7637 | 0.77946
644 | 578.3951 | 0.78075
645 | 579.5926 | 0.78169
646 | 580.4199 | 0.78333
647 | 581.2358 | 0.78454
648 | 582.106 | 0.78673
649 | 583.2911 | 0.78767
650 | 584.0485 | 0.78939
651 | 584.8708 | 0.79033
652 | 585.8523 | 0.79217
653 | 586.6089 | 0.79307
654 | 587.8071 | 0.79471
655 | 588.4548 | 0.79608
656 | 589.6161 | 0.79803
657 | 590.2634 | 0.79889
658 | 591.4022 | 0.80046
659 | 592.1069 | 0.80147
660 | 593.3969 | 0.80335
661 | 594.0038 | 0.8048
662 | 594.9246 | 0.80573
663 | 595.838 | 0.80702
664 | 596.7547 | 0.80832
665 | 597.5811 | 0.80937
666 | 598.5909 | 0.81129
667 | 599.4095 | 0.81246
668 | 600.3829 | 0.81312
669 | 601.4895 | 0.81488
670 | 602.1812 | 0.81594
671 | 602.9412 | 0.81696
672 | 604.0178 | 0.8186
673 | 604.7738 | 0.81981
674 | 605.8535 | 0.82161
675 | 606.9292 | 0.8222
676 | 607.7565 | 0.82341
677 | 608.5546 | 0.82509
678 | 609.1514 | 0.82638
679 | 610.1793 | 0.82736
680 | 611.2425 | 0.82873
681 | 612.0507 | 0.82994
682 | 613.1996 | 0.83107
683 | 613.8096 | 0.83154
684 | 615.0226 | 0.83322
685 | 615.9338 | 0.83439
686 | 616.7014 | 0.83506
687 | 617.5975 | 0.83666
688 | 618.4039 | 0.83713
689 | 619.2246 | 0.83846
690 | 620.0162 | 0.83948
691 | 621.0978 | 0.84022
692 | 621.9678 | 0.8412
693 | 622.7587 | 0.84245
694 | 623.8501 | 0.84354
695 | 624.4796 | 0.84437
696 | 625.4024 | 0.84569
697 | 626.5712 | 0.84644
698 | 627.4897 | 0.84699
699 | 628.3683 | 0.84785
700 | 629.3579 | 0.84886
701 | 630.1185 | 0.84906
702 | 631.0215 | 0.85015
703 | 631.6747 | 0.85074
704 | 632.827 | 0.85168
705 | 633.6401 | 0.85238
706 | 634.5601 | 0.85211
707 | 635.5118 | 0.85258
708 | 636.374 | 0.85281
709 | 637.2789 | 0.85301
710 | 638.1371 | 0.85273
711 | 638.9489 | 0.85246
712 | 639.8993 | 0.85133
713 | 640.6038 | 0.85003
714 | 641.6459 | 0.84847
715 | 642.5599 | 0.84663
716 | 643.5802 | 0.84401
717 | 644.1738 | 0.84042
718 | 644.9625 | 0.83733
719 | 646.0353 | 0.83334
720 | 646.9976 | 0.82919
721 | 647.9668 | 0.82462
722 | 648.8293 | 0.81954
723 | 649.7231 | 0.81293
724 | 650.5637 | 0.80734
725 | 651.7515 | 0.80151
726 | 652.2867 | 0.7944
727 | 653.3463 | 0.78892
728 | 654.1044 | 0.78204
729 | 655.1597 | 0.77539
730 | 656.3596 | 0.7691
731 | 657.0109 | 0.76175
732 | 658.1605 | 0.7549
733 | 658.8221 | 0.74775
734 | 659.9854 | 0.74063
735 | 660.4447 | 0.73406
736 | 661.5721 | 0.72683
737 | 662.4093 | 0.71983
738 | 663.2534 | 0.71248
739 | 664.6974 | 0.70505
740 | 665.2268 | 0.69825
741 | 665.9749 | 0.69019
742 | 666.9766 | 0.68292
743 | 667.5585 | 0.67522
744 | 668.7183 | 0.66689
745 | 669.6028 | 0.66032
746 | 670.7726 | 0.65262
747 | 671.2974 | 0.64472
748 | 672.4171 | 0.6369
749 | 673.1035 | 0.62947
750 | 674.1028 | 0.62193
751 | 674.9086 | 0.61485
752 | 675.6365 | 0.60789
753 | 676.9057 | 0.60046
754 | 677.4751 | 0.59393
755 | 678.6837 | 0.58842
756 | 679.5866 | 0.58232
757 | 680.1274 | 0.57618
758 | 681.0576 | 0.57094
759 | 682.1561 | 0.56676
760 | 682.8928 | 0.56214
761 | 683.9066 | 0.55796
762 | 684.8008 | 0.55405
763 | 685.8487 | 0.55084
764 | 686.5497 | 0.54869
765 | 687.4814 | 0.54623
766 | 688.273 | 0.54466
767 | 689.4565 | 0.54294
768 | 690.3837 | 0.54247
769 | 691.2723 | 0.54204
770 | 691.797 | 0.54224
771 | 693.2833 | 0.54251
772 | 694.157 | 0.54247
773 | 694.7859 | 0.54345
774 | 695.8444 | 0.54439
775 | 696.7421 | 0.54537
776 | 697.3704 | 0.54666
777 | 698.4664 | 0.54736
778 | 699.4432 | 0.54885
779 | 700.2945 | 0.55045
780 | 701.1419 | 0.55213
781 | 701.975 | 0.55377
782 | 702.8254 | 0.55538
783 | 703.853 | 0.55737
784 | 705.0128 | 0.5594
785 | 705.4827 | 0.56073
786 | 706.6351 | 0.56269
787 | 707.2578 | 0.56511
788 | 708.4163 | 0.56722
789 | 708.9796 | 0.56894
790 | 709.8697 | 0.57125
791 | 711.044 | 0.57328
792 | 711.8434 | 0.57575
793 | 712.5138 | 0.57762
794 | 713.4792 | 0.57985
795 | 714.4512 | 0.58212
796 | 715.3431 | 0.58404
797 | 716.3248 | 0.58662
798 | 717.1016 | 0.58814
799 | 717.8923 | 0.59076
800 | 719.1641 | 0.59276
801 | 719.6459 | 0.59471
802 | 720.8515 | 0.59717
803 | 721.7345 | 0.59936
804 | 722.7834 | 0.60128
805 | 723.3923 | 0.60335
806 | 724.4477 | 0.60554
807 | 725.5855 | 0.60824
808 | 726.1765 | 0.61039
809 | 727.2552 | 0.61223
810 | 728.3331 | 0.6143
811 | 729.0656 | 0.61696
812 | 729.9323 | 0.61876
813 | 730.6158 | 0.62103
814 | 731.6926 | 0.62337
815 | 732.7071 | 0.62533
816 | 733.6244 | 0.62783
817 | 734.2556 | 0.63021
818 | 735.2344 | 0.63205
819 | 736.2576 | 0.63409
820 | 737.0434 | 0.63678
821 | 737.9146 | 0.63921
822 | 738.9922 | 0.64151
823 | 739.8425 | 0.64335
824 | 740.6921 | 0.64558
825 | 741.6932 | 0.64797
826 | 742.3671 | 0.64992
827 | 743.4911 | 0.65211
828 | 744.2748 | 0.6545
829 | 745.3054 | 0.65696
830 | 746.1469 | 0.65852
831 | 747.019 | 0.66075
832 | 747.7398 | 0.66318
833 | 748.8755 | 0.6654
834 | 749.6747 | 0.66771
835 | 750.7277 | 0.67014
836 | 751.4476 | 0.67225
837 | 752.4826 | 0.6744
838 | 753.3358 | 0.67678
839 | 754.1131 | 0.67905
840 | 755.1986 | 0.68128
841 | 756.1777 | 0.68316
842 | 756.9509 | 0.68538
843 | 757.8643 | 0.68777
844 | 758.8355 | 0.69027
845 | 759.6013 | 0.69238
846 | 760.4423 | 0.69465
847 | 761.5186 | 0.69668
848 | 762.3245 | 0.6995
849 | 763.4757 | 0.70142
850 | 764.2402 | 0.70376
851 | 765.3153 | 0.7063
852 | 765.9837 | 0.7081
853 | 766.949 | 0.7106
854 | 767.8558 | 0.71213
855 | 768.7386 | 0.71459
856 | 769.3181 | 0.71709
857 | 770.7455 | 0.71944
858 | 771.5186 | 0.72143
859 | 772.1686 | 0.72362
860 | 773.3497 | 0.72585
861 | 774.1083 | 0.72812
862 | 774.8365 | 0.73019
863 | 775.9655 | 0.73207
864 | 776.9714 | 0.73465
865 | 777.5253 | 0.73633
866 | 778.5515 | 0.73872
867 | 779.6316 | 0.74114
868 | 780.3956 | 0.74349
869 | 781.3595 | 0.74556
870 | 782.2859 | 0.74771
871 | 783.1647 | 0.74963
872 | 783.7513 | 0.75236
873 | 784.6837 | 0.75412
874 | 785.6497 | 0.75604
875 | 786.5001 | 0.75835
876 | 787.5197 | 0.76077
877 | 788.5494 | 0.76249
878 | 789.118 | 0.76476
879 | 790.1707 | 0.76699
880 | 790.6954 | 0.76972
881 | 791.8115 | 0.77144
882 | 792.6198 | 0.77395
883 | 793.5729 | 0.77617
884 | 794.6409 | 0.77829
885 | 795.553 | 0.7804
886 | 796.1577 | 0.78239
887 | 797.0796 | 0.7847
888 | 798.2037 | 0.78704
889 | 799.2901 | 0.78931
890 | 799.9616 | 0.79138
891 | 801.2466 | 0.79404
892 | 802.0421 | 0.796
893 | 802.9452 | 0.79815
894 | 803.5115 | 0.79971
895 | 804.6633 | 0.80292
896 | 805.7007 | 0.80491
897 | 806.8552 | 0.80738
898 | 807.4241 | 0.80961
899 | 808.2549 | 0.81187
900 | 809.0355 | 0.81352
901 | 810.2393 | 0.81535
902 | 811.0731 | 0.81848
903 | 811.708 | 0.82008
904 | 812.6115 | 0.82231
905 | 813.6833 | 0.8245
906 | 814.5695 | 0.82677
907 | 815.2511 | 0.82916
908 | 816.1537 | 0.83127
909 | 817.4588 | 0.83334
910 | 817.7673 | 0.83486
911 | 818.817 | 0.83764
912 | 819.7322 | 0.83979
913 | 820.694 | 0.84147
914 | 821.6752 | 0.84401
915 | 822.7771 | 0.8462
916 | 823.4134 | 0.84847
917 | 824.1462 | 0.85109
918 | 825.4011 | 0.85289
919 | 826.0701 | 0.85524
920 | 827.1738 | 0.85758
921 | 827.9796 | 0.86024
922 | 828.8753 | 0.86219
923 | 829.7706 | 0.86454
924 | 830.9933 | 0.867
925 | 831.895 | 0.86884
926 | 832.4822 | 0.87115
927 | 833.1967 | 0.87318
928 | 834.4614 | 0.87537
929 | 835.2516 | 0.87744
930 | 836.0121 | 0.87967
931 | 837.2089 | 0.88174
932 | 837.9154 | 0.88382
933 | 838.8082 | 0.88605
934 | 839.7042 | 0.88863
935 | 840.6368 | 0.89101
936 | 841.5587 | 0.89242
937 | 842.2211 | 0.89445
938 | 843.2589 | 0.89695
939 | 844.0939 | 0.89922
940 | 844.8024 | 0.90145
941 | 846.1018 | 0.90348
942 | 846.8032 | 0.90575
943 | 847.7177 | 0.9081
944 | 848.5508 | 0.90998
945 | 849.5535 | 0.91213
946 | 850.3971 | 0.91396
947 | 851.4659 | 0.91686
948 | 852.0993 | 0.91873
949 | 853.489 | 0.92092
950 | 853.993 | 0.92393
951 | 854.9412 | 0.92565
952 | 856.1271 | 0.92851
953 | 857.2508 | 0.93078
954 | 857.9127 | 0.93289
955 | 858.7872 | 0.93445
956 | 859.8664 | 0.9368
957 | 860.4222 | 0.93922
958 | 861.2131 | 0.94141
959 | 862.41 | 0.94407
960 | 863.0951 | 0.94634
961 | 863.8384 | 0.94841
962 | 864.8663 | 0.95025
963 | 865.9236 | 0.95228
964 | 866.7194 | 0.95482
965 | 867.4691 | 0.95693
966 | 868.4064 | 0.95908
967 | 869.1066 | 0.96108
968 | 870.2972 | 0.96288
969 | 871.1255 | 0.96522
970 | 871.9401 | 0.96761
971 | 872.8697 | 0.96992
972 | 874.0563 | 0.9723
973 | 874.7513 | 0.97484
974 | 875.7499 | 0.97684
975 | 876.7178 | 0.97942
976 | 877.2739 | 0.98165
977 | 878.5974 | 0.98391
978 | 879.2518 | 0.98599
979 | 880.2918 | 0.98763
980 | 880.9364 | 0.99036
981 | 881.9852 | 0.9922
982 | 882.9052 | 0.99424
983 | 883.694 | 0.99686
984 | 884.5743 | 0.99908
985 | 885.8718 | 1.0014
986 | 886.8666 | 1.0036
987 | 887.4343 | 1.0058
988 | 888.4248 | 1.0087
989 | 889.3441 | 1.0107
990 | 890.0093 | 1.0127
991 | 891.0981 | 1.0146
992 | 891.7572 | 1.0171
993 | 892.6783 | 1.0193
994 | 893.7627 | 1.0212
995 | 894.6992 | 1.0236
996 | 895.325 | 1.026
997 | 896.2775 | 1.0283
998 | 897.194 | 1.0301
999 | 898.0903 | 1.0325
1000 | 899.2682 | 1.0343
1001 | 899.7454 | 1.0369
1002 | 899.9646 | 1.0374
1003 | 899.9969 | 1.0373
1004 | 900.1642 | 1.0377
1005 | 899.9579 | 1.037
1006 | 900.4026 | 1.0373
1007 | 900.0071 | 1.0368
1008 | 899.9678 | 1.0374
1009 | 900.2391 | 1.0367
1010 | 899.9969 | 1.0369
1011 | 899.9713 | 1.0369
1012 | 900.2494 | 1.0373
1013 | 899.8173 | 1.0371
1014 | 900.0239 | 1.0371
1015 | 899.9156 | 1.0369
1016 | 900.2098 | 1.0376
1017 | 899.9156 | 1.0374
1018 | 900.1605 | 1.0374
1019 | 899.8992 | 1.0372
1020 | 900.298 | 1.0373
1021 | 900.3044 | 1.0371
1022 | 900.0168 | 1.0374
1023 | 899.8239 | 1.0372
1024 | 900.0529 | 1.0376
1025 | 900.1017 | 1.0374
1026 | 900.1151 | 1.0378
1027 | 900.1546 | 1.0376
1028 | 900.259 | 1.038
1029 | 900.0759 | 1.0375
1030 | 899.9188 | 1.0374
1031 | 899.9319 | 1.0377
1032 | 899.9713 | 1.0376
1033 | 900.1642 | 1.0378
1034 | 900.1353 | 1.0378
1035 | 899.9156 | 1.0376
1036 | 900.1052 | 1.0375
1037 | 900.0627 | 1.0377
1038 | 900.0303 | 1.0374
1039 | 899.8307 | 1.0374
1040 | 900.1282 | 1.0374
1041 | 900.1179 | 1.0374
1042 | 899.8206 | 1.0374
1043 | 900.2167 | 1.0381
1044 | 900.027 | 1.0378
1045 | 899.7195 | 1.0379
1046 | 899.9319 | 1.0375
1047 | 899.9455 | 1.0376
1048 | 900.2757 | 1.0371
1049 | 899.9713 | 1.0373
1050 | 899.978 | 1.0374
1051 | 899.9353 | 1.0374
1052 | 899.7883 | 1.0372
1053 | 900.0336 | 1.0371
1054 | 899.7816 | 1.0378
1055 | 899.9286 | 1.0377
1056 | 899.8797 | 1.0377
1057 | 899.8928 | 1.0379
1058 | 900.0858 | 1.0375
1059 | 900.2199 | 1.0375
1060 | 899.9877 | 1.0377
1061 | 899.9812 | 1.0375
1062 | 899.9748 | 1.0374
1063 | 899.6381 | 1.0375
1064 | 899.9914 | 1.038
1065 | 900.0726 | 1.0376
1066 | 900.177 | 1.0379
1067 | 899.8895 | 1.0373
1068 | 900.0658 | 1.0374
1069 | 899.7488 | 1.0375
1070 | 899.9353 | 1.0372
1071 | 899.9353 | 1.0378
1072 | 899.8406 | 1.0376
1073 | 899.9979 | 1.0378
1074 | 899.8206 | 1.0376
1075 | 899.7488 | 1.0376
1076 | 899.8541 | 1.0375
1077 | 899.8505 | 1.0374
1078 | 899.9948 | 1.0377
1079 | 899.844 | 1.0375
1080 | 899.6085 | 1.0381
1081 | 899.9386 | 1.0379
1082 | 899.8867 | 1.0379
1083 | 900.1378 | 1.0378
1084 | 899.7488 | 1.0378
1085 | 900.0636 | 1.0374
1086 | 899.9062 | 1.0375
1087 | 899.9164 | 1.0374
1088 | 899.7816 | 1.0374
1089 | 899.7883 | 1.0375
1090 | 899.6508 | 1.0372
1091 | 899.8797 | 1.0375
1092 | 900.0012 | 1.0376
1093 | 899.9455 | 1.0376
1094 | 900.1089 | 1.038
1095 | 899.9455 | 1.0377
1096 | 900.1416 | 1.0378
1097 | 899.7918 | 1.0377
1098 | 900.2006 | 1.0378
1099 | 900.2429 | 1.0378
1100 | 900.0532 | 1.0376
1101 | 900.0366 | 1.0379
1102 | 899.9062 | 1.0372
1103 | 899.8046 | 1.0372
1104 | 900.1089 | 1.0379
1105 | 900.1125 | 1.0375
1106 | 899.8997 | 1.0379
1107 | 899.9948 | 1.0379
1108 | 899.9518 | 1.0381
1109 | 900.0532 | 1.0378
1110 | 900.011 | 1.0382
1111 | 900.0075 | 1.0378
1112 | 900.0496 | 1.0378
1113 | 900.0668 | 1.0382
1114 | 899.8181 | 1.038
1115 | 899.9062 | 1.0378
1116 | 899.7264 | 1.0379
1117 | 900.2759 | 1.0378
1118 | 900.0436 | 1.0376
1119 | 899.9062 | 1.0378
1120 | 900.1157 | 1.0383
1121 | 899.9128 | 1.0382
1122 | 900.0567 | 1.0378
1123 | 899.8903 | 1.0381
1124 | 899.9291 | 1.0379
1125 | 899.9291 | 1.0382
1126 | 900.0243 | 1.038
1127 | 900.0602 | 1.038
1128 | 900.0075 | 1.0382
1129 | 899.9196 | 1.0383
1130 | 900.0866 | 1.038
1131 | 899.9816 | 1.0378
1132 | 900.1221 | 1.038
1133 | 900.1479 | 1.038
1134 | 900.0764 | 1.0376
1135 | 900.1056 | 1.0381
1136 | 899.965 | 1.0382
1137 | 899.9128 | 1.0378
1138 | 900.0636 | 1.038
1139 | 900.0668 | 1.038
1140 | 900.0405 | 1.038
1141 | 899.8801 | 1.0382
1142 | 899.9951 | 1.0383
1143 | 899.9816 | 1.0381
1144 | 900.1253 | 1.0381
1145 | 899.965 | 1.0381
1146 | 899.8773 | 1.0378
1147 | 899.9752 | 1.0381
1148 | 899.8282 | 1.0382
1149 | 899.9718 | 1.0381
1150 | 900.0439 | 1.0383
1151 | 900.0372 | 1.0384
1152 | 900.0504 | 1.0378
1153 | 899.9718 | 1.0379
1154 | 900.1646 | 1.0381
1155 | 900.2855 | 1.0379
1156 | 900.034 | 1.0376
1157 | 899.838 | 1.0381
1158 | 899.9196 | 1.038
1159 | 900.1812 | 1.038
1160 | 900.1253 | 1.0381
1161 | 899.8834 | 1.0379
1162 | 900.0866 | 1.0382
1163 | 900.1253 | 1.0385
1164 | 900.034 | 1.0381
1165 | 899.9523 | 1.0381
1166 | 899.9982 | 1.0381
1167 | 900.2855 | 1.038
1168 | 900.0764 | 1.0381
1169 | 900.0372 | 1.0375
1170 | 899.8866 | 1.0378
1171 | 899.9325 | 1.0382
1172 | 900.034 | 1.0384
1173 | 900.0866 | 1.0379
1174 | 900.1483 | 1.0384
1175 | 900.1777 | 1.0379
1176 | 900.3349 | 1.0383
1177 | 900.2533 | 1.0383
1178 | 900.2694 | 1.0384
1179 | 899.9951 | 1.0378
1180 | 900.2533 | 1.0379
1181 | 900.0833 | 1.0383
1182 | 899.812 | 1.038
1183 | 899.9918 | 1.0382
1184 | 900.0275 | 1.0381
1185 | 900.1939 | 1.0381
1186 | 899.9523 | 1.0379
1187 | 900.0405 | 1.0381
1188 | 899.7986 | 1.0379
1189 | 899.9951 | 1.0381
1190 | 900.2009 | 1.0382
1191 | 900.1939 | 1.0385
1192 | 900.1031 | 1.0385
1193 | 900.113 | 1.0387
1194 | 899.707 | 1.0383
1195 | 900.0994 | 1.0381
1196 | 900.2924 | 1.0383
1197 | 900.1747 | 1.0387
1198 | 900.0671 | 1.0381
1199 | 900.2396 | 1.0379
1200 | 899.9625 | 1.0381
1201 | 900.0145 | 1.0383
1202 | 900.0569 | 1.0383
1203 | 900.338 | 1.0383
1204 | 900.064 | 1.0381
1205 | 899.9691 | 1.0382
1206 | 900.155 | 1.038
1207 | 900.1226 | 1.0381
1208 | 899.8674 | 1.0388
1209 | 900.0833 | 1.0381
1210 | 900.113 | 1.0384
1211 | 900.0248 | 1.0382
1212 | 899.7893 | 1.0381
1213 | 900.0604 | 1.0385
1214 | 900.387 | 1.0381
1215 | 900.2732 | 1.0383
1216 | 900.0735 | 1.0383
1217 | 900.1483 | 1.0379
1218 | 900.0802 | 1.0382
1219 | 899.9691 | 1.0384
1220 | 900.0735 | 1.0381
1221 | 900.0279 | 1.038
1222 | 900.4072 | 1.0382
1223 | 900.0445 | 1.0385
1224 | 900.113 | 1.038
1225 | 900.0767 | 1.0384
1226 | 900.0079 | 1.038
1227 | 900.0145 | 1.0384
1228 | 899.874 | 1.0381
1229 | 899.9689 | 1.0383
1230 | 899.9658 | 1.0389
1231 | 900.1295 | 1.0386
1232 | 899.8419 | 1.0383
1233 | 900.1455 | 1.0385
1234 | 899.8674 | 1.0379
1235 | 900.1226 | 1.0379
1236 | 900.2275 | 1.038
1237 | 899.9755 | 1.0379
1238 | 900.0279 | 1.0385
1239 | 899.7758 | 1.038
1240 | 900.1688 | 1.0381
1241 | 899.7828 | 1.0379
1242 | 899.7401 | 1.0381
1243 | 900.113 | 1.0382
1244 | 900.0279 | 1.0379
1245 | 899.8874 | 1.0379
1246 | 899.9985 | 1.038
1247 | 900.0079 | 1.0383
1248 | 900.0802 | 1.0382
1249 | 900.0079 | 1.0382
1250 | 900.0176 | 1.038
1251 | 899.9825 | 1.0381
1252 | 900.1295 | 1.038
1253 | 899.9328 | 1.0383
1254 | 899.9366 | 1.0381
1255 | 900.1359 | 1.0376
1256 | 900.0767 | 1.0384
1257 | 899.9563 | 1.0381
1258 | 899.9885 | 1.038
1259 | 900.0802 | 1.038
1260 | 900.0279 | 1.0379
1261 | 899.9921 | 1.0383
1262 | 899.9723 | 1.0383
1263 | 900.1556 | 1.0378
1264 | 899.6978 | 1.0382
1265 | 899.8842 | 1.0381
1266 | 899.7991 | 1.0378
1267 | 900.0833 | 1.038
1268 | 899.9494 | 1.0377
1269 | 899.8419 | 1.038
1270 | 900.0082 | 1.0381
1271 | 899.7661 | 1.038
1272 | 900.0445 | 1.0376
1273 | 900.0903 | 1.0378
1274 | 900.1455 | 1.0376
1275 | 899.8451 | 1.0381
1276 | 899.9953 | 1.0382
1277 | 899.7142 | 1.0377
1278 | 899.8057 | 1.0381
1279 | 899.9037 | 1.0375
1280 | 900.1556 | 1.0379
1281 | 899.9953 | 1.0384
1282 | 899.9494 | 1.0378
1283 | 900.0936 | 1.038
1284 | 900.0345 | 1.0378
1285 | 899.7925 | 1.0375
1286 | 900.1031 | 1.0381
1287 | 900.09 | 1.0383
1288 | 899.9069 | 1.0379
1289 | 900.2307 | 1.0382
1290 | 899.9625 | 1.0377
1291 | 900.0999 | 1.0376
1292 | 899.7211 | 1.0379
1293 | 899.9366 | 1.0383
1294 | 900.0999 | 1.0379
1295 | 899.9462 | 1.038
1296 | 899.9528 | 1.0379
1297 | 899.8089 | 1.0379
1298 | 900.0574 | 1.0379
1299 | 900.1525 | 1.038
1300 | 899.9398 | 1.0379
1301 | 900.2112 | 1.0381
1302 | 899.9237 | 1.0378
1303 | 900.0676 | 1.0381
1304 | 899.8614 | 1.0385
1305 | 900.1197 | 1.0379
1306 | 900.0964 | 1.0379
1307 | 900.0936 | 1.038
1308 | 900.0907 | 1.0383
1309 | 899.7767 | 1.0376
1310 | 899.9171 | 1.038
1311 | 900.0676 | 1.0383
1312 | 899.9494 | 1.0385
1313 | 899.9138 | 1.0384
1314 | 899.9661 | 1.0379
1315 | 900.1031 | 1.0381
1316 | 900.0283 | 1.0384
1317 | 900.025 | 1.0383
1318 | 900.3618 | 1.0383
1319 | 900.1658 | 1.0379
1320 | 900.0676 | 1.0383
1321 | 899.9694 | 1.0379
1322 | 899.9694 | 1.0378
1323 | 900.1197 | 1.0377
1324 | 900.2051 | 1.0382
1325 | 900.2635 | 1.0381
1326 | 900.025 | 1.038
1327 | 900.0608 | 1.0382
1328 | 900.0707 | 1.0374
1329 | 899.9661 | 1.0377
1330 | 899.9306 | 1.0377
1331 | 900.2703 | 1.0382
1332 | 900.1588 | 1.0381
1333 | 900.0643 | 1.038
1334 | 899.8782 | 1.0381
1335 | 900.1922 | 1.0379
1336 | 900.0739 | 1.0382
1337 | 900.1298 | 1.038
1338 | 900.0184 | 1.038
1339 | 900.0806 | 1.0374
1340 | 900.2736 | 1.0379
1341 | 900.0316 | 1.038
1342 | 900.0022 | 1.0381
1343 | 899.9791 | 1.0379
1344 | 900.0181 | 1.0378
1345 | 899.8185 | 1.0382
1346 | 900.0352 | 1.0386
1347 | 899.8782 | 1.0377
1348 | 899.8713 | 1.0381
1349 | 900.1658 | 1.0379
1350 | 899.9404 | 1.038
1351 | 899.8392 | 1.0382
1352 | 900.0806 | 1.0382
1353 | 899.8287 | 1.038
1354 | 900.0316 | 1.038
1355 | 899.9693 | 1.0381
1356 | 900.0316 | 1.0381
1357 | 899.9435 | 1.0376
1358 | 899.793 | 1.0381
1359 | 899.9825 | 1.0381
1360 | 900.241 | 1.0379
1361 | 899.8947 | 1.0383
1362 | 899.8353 | 1.0383
1363 | 899.9861 | 1.0381
1364 | 900.1951 | 1.0376
1365 | 899.7767 | 1.0383
1366 | 900.0806 | 1.0381
1367 | 900.0969 | 1.0381
1368 | 899.9205 | 1.0383
1369 | 899.9861 | 1.0383
1370 | 900.1786 | 1.0384
1371 | 900.2445 | 1.0379
1372 | 900.0416 | 1.0381
1373 | 900.0352 | 1.0382
1374 | 899.9894 | 1.0382
1375 | 899.9894 | 1.0378
1376 | 900.0969 | 1.038
1377 | 900.0772 | 1.0383
1378 | 900.1426 | 1.0376
1379 | 900.0969 | 1.038
1380 | 900.0873 | 1.038
1381 | 900.1298 | 1.0381
1382 | 899.9567 | 1.038
1383 | 899.8878 | 1.0379
1384 | 900.2445 | 1.0383
1385 | 900.0937 | 1.0376
1386 | 900.048 | 1.0384
1387 | 899.8654 | 1.0381
1388 | 900.0969 | 1.0379
1389 | 900.0907 | 1.0381
1390 | 899.9366 | 1.0383
1391 | 900.2869 | 1.0379
1392 | 900.3394 | 1.0378
1393 | 899.757 | 1.0376
1394 | 900.0514 | 1.038
1395 | 900.1951 | 1.0375
1396 | 900.2932 | 1.0379
1397 | 900.3915 | 1.0381
1398 | 899.9567 | 1.0376
1399 | 899.96 | 1.038
1400 | 900.0514 | 1.0378
1401 | 900.2736 | 1.0379
1402 | 900.0057 | 1.0376
1403 | 900.2773 | 1.0377
1404 | 900.0549 | 1.0381
1405 | 900.0581 | 1.0376
1406 | 900.0091 | 1.0377
1407 | 900.1984 | 1.0379
1408 | 900.0447 | 1.0377
1409 | 900.0124 | 1.0378
1410 | 900.0447 | 1.038
1411 | 900.1594 | 1.0378
1412 | 900.0022 | 1.0379
1413 | 899.9531 | 1.0376
1414 | 900.3032 | 1.0379
1415 | 900.212 | 1.0376
1416 | 900.0616 | 1.0377
1417 | 900.2018 | 1.0378
1418 | 900.205 | 1.0382
1419 | 900.1984 | 1.0376
1420 | 900.1694 | 1.038
1421 | 900.212 | 1.0378
1422 | 900.205 | 1.0374
1423 | 900.1984 | 1.0374
1424 | 900.2149 | 1.0373
1425 | 899.9175 | 1.038
1426 | 900.2674 | 1.0374
1427 | 900.1562 | 1.0379
1428 | 900.1071 | 1.0378
1429 | 900.0648 | 1.0376
1430 | 899.9766 | 1.0374
1431 | 899.9044 | 1.0378
1432 | 899.9142 | 1.0378
1433 | 900.0712 | 1.0374
1434 | 900.0581 | 1.0376
1435 | 900.1003 | 1.0372
1436 | 900.2086 | 1.0373
1437 | 899.98 | 1.0375
1438 | 899.8619 | 1.0372
1439 | 899.777 | 1.0372
1440 | 900.1234 | 1.0375
1441 | 900.1171 | 1.0374
1442 | 900.0685 | 1.0374
1443 | 899.9175 | 1.0378
1444 | 900.1694 | 1.0374
1445 | 900.3723 | 1.0377
1446 | 899.8391 | 1.0371
1447 | 900.0258 | 1.037
1448 | 900.1335 | 1.0374
1449 | 900.1204 | 1.0373
1450 | 900.1171 | 1.0373
1451 | 899.8813 | 1.0374
1452 | 900.1764 | 1.0372
1453 | 899.8261 | 1.0372
1454 | 900.0258 | 1.037
1455 | 899.5871 | 1.0371
1456 | 899.9175 | 1.037
1457 | 899.7315 | 1.0367
1458 | 899.9702 | 1.0374
1459 | 899.8325 | 1.0374
1460 | 899.9702 | 1.0372
1461 | 900.0222 | 1.037
1462 | 900.0292 | 1.0373
1463 | 900.2316 | 1.0372
1464 | 899.8129 | 1.0375
1465 | 900.0292 | 1.0372
1466 | 899.9243 | 1.0368
1467 | 899.8295 | 1.0371
1468 | 899.8461 | 1.037
1469 | 900.0712 | 1.0369
1470 | 900.0222 | 1.0369
1471 | 899.7248 | 1.0366
1472 | 899.8749 | 1.0368
1473 | 899.6918 | 1.0368
1474 | 900.0648 | 1.0371
1475 | 899.9375 | 1.0371
1476 | 899.9733 | 1.0374
1477 | 899.8004 | 1.0369
1478 | 899.8619 | 1.0367
1479 | 899.895 | 1.0372
1480 | 899.9049 | 1.0376
1481 | 899.8004 | 1.037
1482 | 899.7542 | 1.0372
1483 | 899.8749 | 1.0373
1484 | 899.9864 | 1.0371
1485 | 899.597 | 1.0368
1486 | 899.8813 | 1.0373
1487 | 899.7579 | 1.0375
1488 | 899.7606 | 1.0371
1489 | 899.9375 | 1.0371
1490 | 899.8391 | 1.0372
1491 | 900.0352 | 1.0369
1492 | 899.8461 | 1.0373
1493 | 899.8492 | 1.0378
1494 | 899.8428 | 1.0374
1495 | 899.905 | 1.0374
1496 | 900.0814 | 1.0373
1497 | 899.7868 | 1.0377
1498 | 899.7965 | 1.0372
1499 | 899.7477 | 1.0374
1500 | 899.9341 | 1.0371
1501 | 899.6988 | 1.0372
1502 | 899.7574 | 1.0374
1503 | 899.8723 | 1.0374
1504 | 899.9017 | 1.0373
1505 | 900.0323 | 1.0373
1506 | 899.7054 | 1.037
1507 | 899.853 | 1.0374
1508 | 899.905 | 1.0371
1509 | 900.0031 | 1.0373
1510 | 899.8492 | 1.0372
1511 | 900.1957 | 1.0373
1512 | 899.6202 | 1.0372
1513 | 900.1076 | 1.0368
1514 | 900.045 | 1.0371
1515 | 900.0814 | 1.0371
1516 | 899.9963 | 1.0373
1517 | 899.7906 | 1.0372
1518 | 900.0031 | 1.0374
1519 | 900.0126 | 1.037
1520 | 899.7606 | 1.0373
1521 | 900.0027 | 1.0375
1522 | 899.9017 | 1.0371
1523 | 899.7084 | 1.0372
1524 | 900.1566 | 1.0371
1525 | 899.9179 | 1.0374
1526 | 899.9443 | 1.0374
1527 | 900.0161 | 1.0369
1528 | 899.9179 | 1.0372
1529 | 899.8035 | 1.0369
1530 | 899.7444 | 1.0369
1531 | 900.1174 | 1.0372
1532 | 900.1596 | 1.0374
1533 | 899.6107 | 1.0371
1534 | 899.9179 | 1.0372
1535 | 900.0751 | 1.0371
1536 | 900.0618 | 1.0372
1537 | 899.7678 | 1.0373
1538 | 900.0548 | 1.0371
1539 | 899.7743 | 1.0371
1540 | 899.8723 | 1.0373
1541 | 900.1467 | 1.0374
1542 | 899.8492 | 1.0374
1543 | 899.7776 | 1.0375
1544 | 899.9249 | 1.0374
1545 | 899.9636 | 1.0374
1546 | 899.9739 | 1.0377
1547 | 900.1376 | 1.0376
1548 | 899.8557 | 1.0379
1549 | 900.085 | 1.0378
1550 | 900.0228 | 1.0372
1551 | 900.046 | 1.0376
1552 | 899.9701 | 1.0372
1553 | 900.2157 | 1.0377
1554 | 899.9837 | 1.0374
1555 | 900.2293 | 1.0373
1556 | 900.1666 | 1.0374
1557 | 900.0815 | 1.0376
1558 | 900.0228 | 1.0372
1559 | 900.1274 | 1.037
1560 | 899.715 | 1.0374
1561 | 900.072 | 1.0375
1562 | 899.987 | 1.0376
1563 | 899.8621 | 1.0376
1564 | 900.3106 | 1.0372
1565 | 900.2293 | 1.0367
1566 | 900.072 | 1.0374
1567 | 900.033 | 1.0375
1568 | 900.3301 | 1.0368
1569 | 900.1993 | 1.0367
1570 | 900.2743 | 1.0371
1571 | 900.3272 | 1.037
1572 | 900.1408 | 1.0369
1573 | 899.9837 | 1.0371
1574 | 900.1764 | 1.0369
1575 | 900.3234 | 1.0371
1576 | 900.3138 | 1.0374
1577 | 900.072 | 1.0372
1578 | 900.278 | 1.037
1579 | 900.1697 | 1.0374
1580 | 899.9739 | 1.0372
1581 | 900.0193 | 1.0372
1582 | 899.8792 | 1.0373
1583 | 899.938 | 1.037
1584 | 900.3727 | 1.037
1585 | 900.046 | 1.037
1586 | 900.0751 | 1.0371
1587 | 899.8334 | 1.0367
1588 | 900.085 | 1.0368
1589 | 900.0883 | 1.037
1590 | 900.2421 | 1.0367
1591 | 899.997 | 1.0368
1592 | 900.1274 | 1.037
1593 | 899.935 | 1.0368
1594 | 900.2778 | 1.0372
1595 | 899.9415 | 1.0365
1596 | 899.9249 | 1.0367
1597 | 900.0588 | 1.0369
1598 | 900.1174 | 1.0365
1599 | 900.072 | 1.0368
1600 | 899.9771 | 1.0369
1601 | 899.8952 | 1.0365
1602 | 899.9607 | 1.0367
1603 | 900.1408 | 1.0369
1604 | 900.0815 | 1.0369
1605 | 900.0429 | 1.0371
1606 | 899.8792 | 1.0365
1607 | 900.046 | 1.0365
1608 | 900.0391 | 1.0367
1609 | 900.0951 | 1.0369
1610 | 900.1343 | 1.0365
1611 | 900.144 | 1.037
1612 | 900.046 | 1.0366
1613 | 900.0588 | 1.0369
1614 | 899.8917 | 1.0367
1615 | 899.8528 | 1.0364
1616 | 899.9803 | 1.0371
1617 | 899.8398 | 1.0364
1618 | 899.8987 | 1.0368
1619 | 899.9575 | 1.0364
1620 | 899.9607 | 1.0364
1621 | 899.9901 | 1.0367
1622 | 899.8038 | 1.0361
1623 | 899.8952 | 1.0365
1624 | 900.0491 | 1.0362
1625 | 899.8334 | 1.0361
1626 | 899.755 | 1.0367
1627 | 900.0429 | 1.0364
1628 | 899.9508 | 1.0359
1629 | 899.889 | 1.0365
1630 | 900.0917 | 1.0366
1631 | 899.7481 | 1.0364
1632 | 900.0526 | 1.0364
1633 | 899.516 | 1.0359
1634 | 900.1182 | 1.0362
1635 | 899.7382 | 1.0362
1636 | 900.0361 | 1.0365
1637 | 899.8661 | 1.0364
1638 | 899.755 | 1.0361
1639 | 899.66 | 1.0361
1640 | 899.8987 | 1.0365
1641 | 899.8759 | 1.0367
1642 | 900.0655 | 1.0363
1643 | 900.0037 | 1.0366
1644 | 899.997 | 1.0367
1645 | 899.863 | 1.036
1646 | 900.0557 | 1.0364
1647 | 899.9088 | 1.0363
1648 | 899.7585 | 1.0367
1649 | 899.8987 | 1.0365
1650 | 899.837 | 1.0369
1651 | 899.8759 | 1.0369
1652 | 899.8176 | 1.0363
1653 | 899.8599 | 1.0366
1654 | 900.0068 | 1.0365
1655 | 900.1083 | 1.0366
1656 | 900.1116 | 1.0366
1657 | 900.0726 | 1.0361
1658 | 899.863 | 1.0366
1659 | 899.5786 | 1.0363
1660 | 900.023 | 1.0367
1661 | 900.0068 | 1.0367
1662 | 899.6764 | 1.0365
1663 | 899.7324 | 1.0368
1664 | 899.8728 | 1.0366
1665 | 899.7226 | 1.0365
1666 | 899.9283 | 1.0369
1667 | 899.863 | 1.0362
1668 | 900.1149 | 1.0365
1669 | 900.066 | 1.0366
1670 | 899.9252 | 1.0368
1671 | 899.8141 | 1.037
1672 | 899.8204 | 1.0366
1673 | 900.1707 | 1.0364
1674 | 899.7252 | 1.0364
1675 | 899.9123 | 1.0369
1676 | 900.0526 | 1.0368
1677 | 900.2095 | 1.0369
1678 | 899.9677 | 1.0367
1679 | 899.9252 | 1.0368
1680 | 899.9706 | 1.0363
1681 | 899.9252 | 1.0362
1682 | 899.9385 | 1.0365
1683 | 900.0692 | 1.0365
1684 | 900.1245 | 1.0366
1685 | 899.7911 | 1.0366
1686 | 900.0433 | 1.0366
1687 | 899.8468 | 1.0365
1688 | 900.023 | 1.0369
1689 | 899.8861 | 1.0367
1690 | 900.0757 | 1.0366
1691 | 900.0297 | 1.0363
1692 | 900.1707 | 1.0367
1693 | 900.0073 | 1.0365
1694 | 900.1245 | 1.0365
1695 | 899.8895 | 1.0367
1696 | 899.9904 | 1.0365
1697 | 900.1149 | 1.0367
1698 | 899.935 | 1.0368
1699 | 899.8791 | 1.0363
1700 | 899.9452 | 1.0368
1701 | 899.837 | 1.0367
1702 | 899.9743 | 1.0369
1703 | 899.909 | 1.0368
1704 | 899.9904 | 1.0366
1705 | 900.2492 | 1.0365
1706 | 900.0954 | 1.0363
1707 | 900.0401 | 1.0367
1708 | 900.0367 | 1.0365
1709 | 900.4322 | 1.0368
1710 | 900.1937 | 1.0365
1711 | 900.3538 | 1.0367
1712 | 900.112 | 1.0369
1713 | 900.1512 | 1.0367
1714 | 900.0367 | 1.0367
1715 | 900.1512 | 1.0367
1716 | 900.1512 | 1.0364
1717 | 900.3538 | 1.0366
1718 | 899.9876 | 1.0362
1719 | 900.2166 | 1.0365
1720 | 900.0502 | 1.0366
1721 | 900.3472 | 1.0364
1722 | 900.1512 | 1.0367
1723 | 900.4977 | 1.0362
1724 | 900.3346 | 1.0365
1725 | 899.7129 | 1.0367
1726 | 900.0757 | 1.0364
1727 | 900.2327 | 1.0363
1728 | 900.0297 | 1.0362
1729 | 899.7911 | 1.0363
1730 | 900.0331 | 1.0362
1731 | 900.0465 | 1.0365
1732 | 900.2427 | 1.0366
1733 | 900.0008 | 1.036
1734 | 899.9974 | 1.0365
1735 | 900.0008 | 1.0369
1736 | 900.1904 | 1.0365
1737 | 900.2524 | 1.0363
1738 | 899.9452 | 1.0365
1739 | 899.8991 | 1.0363
1740 | 900.148 | 1.0365
1741 | 900.0297 | 1.0366
1742 | 899.9024 | 1.0363
1743 | 900.2885 | 1.0363
1744 | 900.0502 | 1.0367
1745 | 900.0237 | 1.0368
1746 | 900.148 | 1.0363
1747 | 900.246 | 1.0365
1748 | 900.0008 | 1.0362
1749 | 900.0599 | 1.0362
1750 | 899.9059 | 1.0359
1751 | 899.8307 | 1.0362
1752 | 900.0534 | 1.0364
1753 | 899.9746 | 1.0359
1754 | 900.2003 | 1.0356
1755 | 899.7 | 1.036
1756 | 899.958 | 1.0362
1757 | 899.8568 | 1.0361
1758 | 899.9904 | 1.0364
1759 | 900.0732 | 1.0357
1760 | 900.0561 | 1.0356
1761 | 900.0008 | 1.0363
1762 | 900.2102 | 1.0361
1763 | 900.1021 | 1.0361
1764 | 900.0988 | 1.036
1765 | 899.8244 | 1.0358
1766 | 900.1187 | 1.0359
1767 | 899.9093 | 1.0358
1768 | 899.8633 | 1.0358
1769 | 900.0205 | 1.036
1770 | 900.0988 | 1.0356
1771 | 899.9227 | 1.0359
1772 | 900.3538 | 1.0362
1773 | 900.1218 | 1.0358
1774 | 899.811 | 1.036
1775 | 900.1709 | 1.0356
1776 | 900.1709 | 1.0358
1777 | 900.0205 | 1.0356
1778 | 900.1288 | 1.0357
1779 | 899.7126 | 1.0362
1780 | 899.958 | 1.036
1781 | 900.112 | 1.0358
1782 | 899.8377 | 1.0358
1783 | 900.105 | 1.0354
1784 | 899.9125 | 1.0356
1785 | 899.8735 | 1.0355
1786 | 900.0599 | 1.0362
1787 | 900.0798 | 1.036
1788 | 899.9746 | 1.0358
1789 | 899.8764 | 1.036
1790 | 900.0237 | 1.0357
1791 | 900.0205 | 1.036
1792 | 900.0237 | 1.0361
1793 | 899.9683 | 1.0358
1794 | 900.0765 | 1.0358
1795 | 899.8831 | 1.0357
1796 | 900.1776 | 1.0355
1797 | 900.0798 | 1.0358
1798 | 900.2622 | 1.0357
1799 | 899.9713 | 1.0357
1800 | 900.0732 | 1.0356
1801 | 900.0765 | 1.0357
1802 | 899.7817 | 1.0355
1803 | 899.8764 | 1.0352
1804 | 899.6378 | 1.0357
1805 | 900.2855 | 1.0356
1806 | 899.9815 | 1.036
1807 | 899.9227 | 1.0361
1808 | 899.8799 | 1.0356
1809 | 899.9778 | 1.036
1810 | 900.1387 | 1.0358
1811 | 899.7161 | 1.0358
1812 | 900.1744 | 1.0358
1813 | 900.0269 | 1.0358
1814 | 900.2236 | 1.0356
1815 | 900.0269 | 1.0357
1816 | 899.9259 | 1.0357
1817 | 899.9847 | 1.036
1818 | 900.1023 | 1.0356
1819 | 899.8442 | 1.0356
1820 | 899.9778 | 1.0354
1821 | 899.89 | 1.0358
1822 | 899.8831 | 1.036
1823 | 899.6936 | 1.0358
1824 | 899.8967 | 1.0354
1825 | 900.0825 | 1.0354
1826 | 899.9454 | 1.0352
1827 | 899.8865 | 1.0353
1828 | 899.6417 | 1.0356
1829 | 899.9683 | 1.0354
1830 | 899.8964 | 1.0354
1831 | 899.9454 | 1.0358
1832 | 899.811 | 1.0354
1833 | 899.6417 | 1.0358
1834 | 899.7952 | 1.0356
1835 | 899.9882 | 1.0354
1836 | 899.9778 | 1.0357
1837 | 899.9847 | 1.0359
1838 | 900.0696 | 1.0359
1839 | 899.9391 | 1.0354
1840 | 899.7461 | 1.0356
1841 | 899.9946 | 1.0354
1842 | 899.733 | 1.0354
1843 | 899.9946 | 1.0358
1844 | 899.932 | 1.0358
1845 | 899.9192 | 1.0361
1846 | 900.0536 | 1.036
1847 | 899.932 | 1.0359
1848 | 899.9913 | 1.0359
1849 | 899.8377 | 1.0356
1850 | 899.8994 | 1.0354
1851 | 899.8544 | 1.0358
1852 | 899.7528 | 1.0353
1853 | 899.7496 | 1.0354
1854 | 899.8409 | 1.0356
1855 | 899.7629 | 1.0357
1856 | 899.6515 | 1.036
1857 | 899.9946 | 1.0356
1858 | 899.939 | 1.0356
1859 | 899.7037 | 1.0352
1860 | 899.9882 | 1.0353
1861 | 899.9422 | 1.0356
1862 | 899.7985 | 1.0355
1863 | 899.6971 | 1.0352
1864 | 900.0145 | 1.0353
1865 | 899.9031 | 1.0352
1866 | 899.7656 | 1.0351
1867 | 899.8604 | 1.0356
1868 | 899.9622 | 1.035
1869 | 899.8673 | 1.035
1870 | 899.6971 | 1.0351
1871 | 899.9296 | 1.0352
1872 | 899.8216 | 1.035
1873 | 900.0438 | 1.035
1874 | 899.9653 | 1.0351
1875 | 899.7952 | 1.0352
1876 | 899.959 | 1.0353
1877 | 899.9622 | 1.0348
1878 | 899.5203 | 1.035
1879 | 899.959 | 1.0351
1880 | 899.9095 | 1.0351
1881 | 899.7301 | 1.0354
1882 | 899.9653 | 1.0349
1883 | 899.9488 | 1.0353
1884 | 899.7101 | 1.0352
1885 | 899.8216 | 1.0353
1886 | 899.671 | 1.0351
1887 | 899.959 | 1.0356
1888 | 899.8999 | 1.0354
1889 | 899.8604 | 1.0351
1890 | 900.0507 | 1.035
1891 | 899.8673 | 1.0351
1892 | 899.9229 | 1.0349
1893 | 899.8279 | 1.0355
1894 | 899.8216 | 1.0353
1895 | 899.9128 | 1.0354
1896 | 899.9688 | 1.0351
1897 | 899.7693 | 1.0355
1898 | 900.1619 | 1.0355
1899 | 900.0081 | 1.0348
1900 | 900.0247 | 1.035
1901 | 899.7204 | 1.0351
1902 | 900.0178 | 1.0356
1903 | 899.9229 | 1.0354
1904 | 899.8183 | 1.0353
1905 | 899.6746 | 1.0347
1906 | 899.9916 | 1.0352
1907 | 899.7859 | 1.0353
1908 | 899.9296 | 1.0352
1909 | 899.8777 | 1.0353
1910 | 899.7169 | 1.0351
1911 | 900.0667 | 1.0352
1912 | 899.9162 | 1.0359
1913 | 899.9788 | 1.0352
1914 | 899.7656 | 1.0354
1915 | 899.7856 | 1.0353
1916 | 900.0344 | 1.0349
1917 | 899.9753 | 1.0355
1918 | 899.7366 | 1.0357
1919 | 899.9264 | 1.0356
1920 | 900.1258 | 1.0353
1921 | 899.7894 | 1.0355
1922 | 899.8875 | 1.0356
1923 | 900.0309 | 1.0355
1924 | 900.1848 | 1.0354
1925 | 900.0699 | 1.0356
1926 | 900.0309 | 1.0357
1927 | 899.9197 | 1.0356
1928 | 899.7822 | 1.0353
1929 | 899.7894 | 1.0354
1930 | 900.0309 | 1.0354
1931 | 899.7894 | 1.0352
1932 | 900.0865 | 1.0356
1933 | 899.9985 | 1.0354
1934 | 900.0309 | 1.0358
1935 | 900.0966 | 1.0356
1936 | 899.9036 | 1.0354
1937 | 900.2338 | 1.0357
1938 | 899.8875 | 1.0355
1939 | 900.0478 | 1.0358
1940 | 899.9753 | 1.0359
1941 | 900.0443 | 1.0355
1942 | 899.9916 | 1.0356
1943 | 899.9916 | 1.0355
1944 | 900.0277 | 1.036
1945 | 900.0769 | 1.036
1946 | 899.8248 | 1.0358
1947 | 899.9495 | 1.0358
1948 | 900.1682 | 1.0357
1949 | 899.9424 | 1.0354
1950 | 900.1456 | 1.0354
1951 | 900.2304 | 1.0356
1952 | 899.9495 | 1.0356
1953 | 900.1354 | 1.0355
1954 | 899.9854 | 1.0352
1955 | 899.8738 | 1.035
1956 | 900.0017 | 1.0354
1957 | 900.1558 | 1.0355
1958 | 900.1784 | 1.0353
1959 | 900.1784 | 1.0353
1960 | 899.9105 | 1.0348
1961 | 899.9985 | 1.0354
1962 | 900.0966 | 1.0356
1963 | 900.3094 | 1.0352
1964 | 900.2337 | 1.0348
1965 | 900.1944 | 1.0351
1966 | 900.0611 | 1.0356
1967 | 899.9884 | 1.035
1968 | 899.9135 | 1.0353
1969 | 900.2401 | 1.0354
1970 | 900.11 | 1.0353
1971 | 900.2014 | 1.0354
1972 | 900.1488 | 1.0354
1973 | 900.1944 | 1.0358
1974 | 900.2994 | 1.0353
1975 | 900.3453 | 1.0353
1976 | 900.2625 | 1.0351
1977 | 900.0087 | 1.0357
1978 | 899.995 | 1.0356
1979 | 900.0543 | 1.0353
1980 | 900.0052 | 1.0353
1981 | 900.0087 | 1.0356
1982 | 900.2078 | 1.0356
1983 | 900.11 | 1.0353
1984 | 899.9593 | 1.0354
1985 | 900.0478 | 1.0353
1986 | 899.9593 | 1.0351
1987 | 899.963 | 1.0349
1988 | 900.3582 | 1.0351
1989 | 899.7599 | 1.0354
1990 | 899.6653 | 1.0353
1991 | 900.3126 | 1.0349
1992 | 900.1198 | 1.0353
1993 | 900.2179 | 1.0347
1994 | 899.9074 | 1.0348
1995 | 900.1198 | 1.0343
1996 | 900.1033 | 1.0343
1997 | 900.1198 | 1.0342
1998 | 899.9528 | 1.0345
1999 | 899.8644 | 1.0346
2000 | 900.0611 | 1.0343
2001 | 900.0579 | 1.0345
2002 | 900.0998 | 1.0345
2003 | 899.9759 | 1.0343
2004 | 900.0772 | 1.0341
2005 | 899.2558 | 1.0325
2006 | 898.3926 | 1.0296
2007 | 897.4114 | 1.0275
2008 | 896.6458 | 1.0255
2009 | 895.4509 | 1.0233
2010 | 894.6125 | 1.021
2011 | 893.9736 | 1.0185
2012 | 892.9586 | 1.017
2013 | 892.1751 | 1.0147
2014 | 891.2243 | 1.0127
2015 | 890.3424 | 1.01
2016 | 889.457 | 1.008
2017 | 888.2496 | 1.0055
2018 | 887.5972 | 1.0039
2019 | 886.865 | 1.0017
2020 | 885.66 | 0.99912
2021 | 884.8359 | 0.99713
2022 | 884.1459 | 0.9947
2023 | 883.0024 | 0.99212
2024 | 882.1776 | 0.99076
2025 | 881.2834 | 0.98849
2026 | 880.4055 | 0.9863
2027 | 879.3659 | 0.98411
2028 | 878.142 | 0.98208
2029 | 877.6348 | 0.97965
2030 | 876.7955 | 0.97777
2031 | 875.5508 | 0.97519
2032 | 875.0204 | 0.97308
2033 | 873.9297 | 0.97038
2034 | 873.0231 | 0.96843
2035 | 872.0474 | 0.96593
2036 | 871.3061 | 0.96374
2037 | 870.2637 | 0.9621
2038 | 869.3792 | 0.95944
2039 | 868.7555 | 0.95764
2040 | 867.8839 | 0.95517
2041 | 866.963 | 0.95291
2042 | 865.8065 | 0.95111
2043 | 865.1128 | 0.94915
2044 | 863.9398 | 0.94669
2045 | 863.424 | 0.94438
2046 | 862.386 | 0.94204
2047 | 861.3374 | 0.93977
2048 | 860.666 | 0.93821
2049 | 859.7857 | 0.93621
2050 | 858.9784 | 0.93336
2051 | 858.0142 | 0.93175
2052 | 856.9144 | 0.92925
2053 | 856.0503 | 0.92667
2054 | 855.1454 | 0.92413
2055 | 854.055 | 0.92253
2056 | 853.6108 | 0.92108
2057 | 852.6589 | 0.91842
2058 | 851.5276 | 0.91611
2059 | 850.4124 | 0.91338
2060 | 849.7156 | 0.91185
2061 | 848.9816 | 0.90939
2062 | 847.9788 | 0.90732
2063 | 846.7559 | 0.90497
2064 | 846.0087 | 0.90266
2065 | 845.4865 | 0.90067
2066 | 844.1863 | 0.89864
2067 | 843.465 | 0.89586
2068 | 842.1436 | 0.89414
2069 | 841.4946 | 0.89265
2070 | 840.5427 | 0.89023
2071 | 839.6104 | 0.888
2072 | 838.6578 | 0.88581
2073 | 837.6414 | 0.88362
2074 | 837.0551 | 0.88206
2075 | 836.1012 | 0.87924
2076 | 835.4113 | 0.87682
2077 | 834.3973 | 0.87451
2078 | 833.3064 | 0.8731
2079 | 832.7123 | 0.87084
2080 | 831.6473 | 0.8679
2081 | 830.7558 | 0.86552
2082 | 829.8839 | 0.86274
2083 | 828.8981 | 0.86071
2084 | 827.9791 | 0.85785
2085 | 827.1332 | 0.85543
2086 | 826.2805 | 0.85254
2087 | 825.2973 | 0.85027
2088 | 824.5745 | 0.84769
2089 | 823.4365 | 0.84507
2090 | 822.422 | 0.84272
2091 | 821.6649 | 0.84038
2092 | 820.8643 | 0.83748
2093 | 820.1676 | 0.83569
2094 | 818.9975 | 0.8326
2095 | 818.0821 | 0.82998
2096 | 817.1902 | 0.82736
2097 | 816.1702 | 0.82548
2098 | 815.2709 | 0.82243
2099 | 814.3679 | 0.81969
2100 | 813.6396 | 0.81743
2101 | 812.6688 | 0.81492
2102 | 811.9935 | 0.81246
2103 | 810.9347 | 0.81
2104 | 810.1115 | 0.80769
2105 | 809.0858 | 0.8053
2106 | 808.1339 | 0.80308
2107 | 807.2658 | 0.80003
2108 | 806.2526 | 0.79799
2109 | 805.6536 | 0.79545
2110 | 804.6735 | 0.79338
2111 | 803.6158 | 0.79092
2112 | 803.0229 | 0.78884
2113 | 802.1196 | 0.78556
2114 | 801.1015 | 0.78356
2115 | 800.1842 | 0.78079
2116 | 799.4354 | 0.77821
2117 | 798.2576 | 0.77555
2118 | 797.5118 | 0.77324
2119 | 796.4954 | 0.77094
2120 | 795.6342 | 0.76808
2121 | 794.8131 | 0.76581
2122 | 793.6946 | 0.76323
2123 | 792.6769 | 0.76093
2124 | 792.0347 | 0.75827
2125 | 791.1182 | 0.75592
2126 | 790.3568 | 0.7533
2127 | 789.2365 | 0.75072
2128 | 788.3596 | 0.74802
2129 | 787.75 | 0.74548
2130 | 786.4626 | 0.74314
2131 | 785.931 | 0.74083
2132 | 784.7244 | 0.73825
2133 | 783.7919 | 0.73575
2134 | 783.178 | 0.7332
2135 | 782.0145 | 0.73051
2136 | 781.3055 | 0.72812
2137 | 780.2802 | 0.72574
2138 | 779.4281 | 0.72339
2139 | 778.3851 | 0.72065
2140 | 777.5256 | 0.71803
2141 | 776.7238 | 0.71592
2142 | 775.7954 | 0.71381
2143 | 774.7787 | 0.71084
2144 | 774.0679 | 0.70853
2145 | 773.0437 | 0.70622
2146 | 772.1143 | 0.70294
2147 | 771.2427 | 0.70087
2148 | 770.3881 | 0.69829
2149 | 769.3999 | 0.69618
2150 | 768.5206 | 0.69332
2151 | 767.5698 | 0.69082
2152 | 766.6797 | 0.6889
2153 | 765.8817 | 0.68578
2154 | 764.7863 | 0.68339
2155 | 764.2369 | 0.6814
2156 | 763.0999 | 0.67897
2157 | 762.2839 | 0.67635
2158 | 761.2522 | 0.6742
2159 | 760.7092 | 0.67209
2160 | 759.803 | 0.66959
2161 | 758.9112 | 0.66669
2162 | 757.8234 | 0.66482
2163 | 756.7529 | 0.66212
2164 | 756.0855 | 0.66048
2165 | 755.264 | 0.65794
2166 | 754.257 | 0.65524
2167 | 753.3425 | 0.65297
2168 | 752.517 | 0.65121
2169 | 751.6604 | 0.6484
2170 | 750.6799 | 0.64601
2171 | 749.9597 | 0.64335
2172 | 748.8861 | 0.64124
2173 | 748.423 | 0.63889
2174 | 747.0637 | 0.63627
2175 | 746.1367 | 0.63385
2176 | 745.2677 | 0.63139
2177 | 744.3917 | 0.62912
2178 | 743.2883 | 0.62697
2179 | 742.4703 | 0.62404
2180 | 741.2944 | 0.62169
2181 | 741.0847 | 0.61989
2182 | 739.8529 | 0.6177
2183 | 739.075 | 0.61508
2184 | 738.087 | 0.6127
2185 | 737.2605 | 0.61023
2186 | 736.1132 | 0.60808
2187 | 735.3824 | 0.60605
2188 | 734.4832 | 0.60347
2189 | 733.6382 | 0.60085
2190 | 732.5106 | 0.59882
2191 | 731.7169 | 0.59631
2192 | 730.8438 | 0.59456
2193 | 729.6906 | 0.59237
2194 | 728.9345 | 0.58943
2195 | 727.9948 | 0.58701
2196 | 727.2726 | 0.58537
2197 | 726.2429 | 0.58337
2198 | 725.4508 | 0.58083
2199 | 724.4687 | 0.57817
2200 | 723.7457 | 0.57583
2201 | 722.6486 | 0.57387
2202 | 721.7728 | 0.57145
2203 | 720.8378 | 0.56906
2204 | 719.7883 | 0.56636
2205 | 719.012 | 0.56468
2206 | 718.1802 | 0.56281
2207 | 717.5493 | 0.56023
2208 | 716.3978 | 0.55815
2209 | 715.3815 | 0.55565
2210 | 714.7358 | 0.55338
2211 | 713.7466 | 0.551
2212 | 712.4966 | 0.54912
2213 | 711.8087 | 0.54654
2214 | 710.9368 | 0.54396
2215 | 710.2937 | 0.54204
2216 | 709.2057 | 0.53958
2217 | 708.2491 | 0.53766
2218 | 707.2928 | 0.53501
2219 | 706.6037 | 0.53325
2220 | 705.2949 | 0.5309
2221 | 704.5426 | 0.52875
2222 | 703.5746 | 0.52644
2223 | 702.5709 | 0.5241
2224 | 701.8425 | 0.52253
2225 | 701.1487 | 0.52042
2226 | 700.1027 | 0.51808
2227 | 699.2689 | 0.51557
2228 | 698.6934 | 0.51389
2229 | 697.4439 | 0.51158
2230 | 696.4801 | 0.50932
2231 | 695.607 | 0.50685
2232 | 694.8033 | 0.50486
2233 | 693.7168 | 0.50294
2234 | 693.0875 | 0.50052
2235 | 692.1541 | 0.49845
2236 | 691.1466 | 0.49575
2237 | 690.0408 | 0.49399
2238 | 689.257 | 0.49192
2239 | 688.5004 | 0.48953
2240 | 687.5131 | 0.48699
2241 | 686.6758 | 0.48519
2242 | 685.7787 | 0.48316
2243 | 684.8289 | 0.48097
2244 | 683.7455 | 0.47933
2245 | 683.2088 | 0.47663
2246 | 682.0582 | 0.47452
2247 | 681.0822 | 0.47272
2248 | 680.2432 | 0.47092
2249 | 679.5128 | 0.46838
2250 | 678.5538 | 0.4658
2251 | 677.489 | 0.46326
2252 | 676.8564 | 0.46193
2253 | 675.8757 | 0.4595
2254 | 674.6517 | 0.45731
2255 | 674.0148 | 0.45501
2256 | 673.2088 | 0.4529
2257 | 672.4875 | 0.4511
2258 | 671.2727 | 0.44883
2259 | 670.3674 | 0.44672
2260 | 669.571 | 0.4448
2261 | 668.623 | 0.44261
2262 | 667.6076 | 0.44124
2263 | 666.7683 | 0.43878
2264 | 665.7665 | 0.43628
2265 | 665.0362 | 0.43405
2266 | 664.0089 | 0.43217
2267 | 663.2323 | 0.43026
2268 | 662.3138 | 0.42799
2269 | 661.2646 | 0.42572
2270 | 660.3032 | 0.42369
2271 | 659.7766 | 0.42208
2272 | 658.4434 | 0.42001
2273 | 657.7185 | 0.41767
2274 | 656.7524 | 0.41552
2275 | 655.7967 | 0.41399
2276 | 655.0037 | 0.41125
2277 | 654.1149 | 0.40926
2278 | 653.2784 | 0.40699
2279 | 652.5451 | 0.40476
2280 | 651.269 | 0.40304
2281 | 650.5209 | 0.40081
2282 | 649.6092 | 0.39859
2283 | 648.7757 | 0.39659
2284 | 647.8212 | 0.3944
2285 | 646.9195 | 0.39241
2286 | 646.1097 | 0.39022
2287 | 644.8878 | 0.38811
2288 | 644.3975 | 0.38564
2289 | 643.2743 | 0.38338
2290 | 642.3713 | 0.38209
2291 | 641.5748 | 0.37962
2292 | 640.8385 | 0.37767
2293 | 639.7424 | 0.37532
2294 | 638.6744 | 0.37341
2295 | 637.6597 | 0.37145
2296 | 636.9225 | 0.36981
2297 | 636.3918 | 0.3675
2298 | 635.2939 | 0.36559
2299 | 634.2316 | 0.36347
2300 | 633.5471 | 0.36121
2301 | 632.5306 | 0.35906
2302 | 631.7135 | 0.35683
2303 | 630.9177 | 0.35483
2304 | 630.0038 | 0.3528
2305 | 628.8862 | 0.35061
2306 | 628.1861 | 0.34885
2307 | 627.3858 | 0.34635
2308 | 626.46 | 0.34471
2309 | 625.452 | 0.34256
2310 | 624.5937 | 0.34052
2311 | 623.5387 | 0.33825
2312 | 622.8192 | 0.33677
2313 | 621.5771 | 0.33481
2314 | 621.0937 | 0.33251
2315 | 619.9512 | 0.33055
2316 | 619.3783 | 0.32805
2317 | 618.4965 | 0.32668
2318 | 617.3209 | 0.32441
2319 | 616.3601 | 0.32289
2320 | 615.607 | 0.32058
2321 | 614.5918 | 0.31827
2322 | 613.8738 | 0.31597
2323 | 613.1201 | 0.31429
2324 | 611.9134 | 0.31217
2325 | 611.095 | 0.3101
2326 | 610.1031 | 0.30803
2327 | 609.4344 | 0.30604
2328 | 608.4318 | 0.30451
2329 | 607.684 | 0.30228
2330 | 606.5401 | 0.30005
2331 | 605.5796 | 0.29798
2332 | 604.874 | 0.29653
2333 | 603.9525 | 0.29458
2334 | 603.1569 | 0.292
2335 | 601.8704 | 0.2902
2336 | 601.1284 | 0.28797
2337 | 600.2779 | 0.28625
2338 | 599.2972 | 0.28453
2339 | 598.8032 | 0.28215
2340 | 597.7137 | 0.28023
2341 | 596.8624 | 0.27839
2342 | 595.9854 | 0.27655
2343 | 595.0251 | 0.27421
2344 | 593.9272 | 0.27225
2345 | 592.9482 | 0.2703
2346 | 592.0377 | 0.26823
2347 | 591.2751 | 0.26662
2348 | 590.241 | 0.26467
2349 | 589.431 | 0.26209
2350 | 588.6639 | 0.26037
2351 | 587.8645 | 0.25826
2352 | 586.9343 | 0.25693
2353 | 585.7865 | 0.25446
2354 | 585.1707 | 0.25212
2355 | 583.9502 | 0.2502
2356 | 583.2289 | 0.24832
2357 | 582.3987 | 0.2466
2358 | 581.4927 | 0.24481
2359 | 580.6113 | 0.2423
2360 | 579.4613 | 0.24062
2361 | 578.7573 | 0.23839
2362 | 578.0459 | 0.23679
2363 | 576.8735 | 0.23448
2364 | 576.0779 | 0.23241
2365 | 574.7921 | 0.23042
2366 | 574.4467 | 0.2285
2367 | 573.6799 | 0.22639
2368 | 572.444 | 0.22502
2369 | 571.8948 | 0.22314
2370 | 570.7454 | 0.22056
2371 | 569.9378 | 0.21888
2372 | 569.0312 | 0.21646
2373 | 568.1213 | 0.21454
2374 | 566.9158 | 0.21302
2375 | 566.3621 | 0.21051
2376 | 565.3311 | 0.20946
2377 | 564.2814 | 0.20723
2378 | 563.5342 | 0.20524
2379 | 562.7174 | 0.20363
2380 | 561.7689 | 0.20148
2381 | 560.9553 | 0.19906
2382 | 559.751 | 0.19781
2383 | 559.2034 | 0.19527
2384 | 558.0385 | 0.19245
2385 | 557.3224 | 0.19147
2386 | 556.442 | 0.18936
2387 | 555.4152 | 0.18702
2388 | 554.5379 | 0.18541
2389 | 553.8065 | 0.18314
2390 | 552.6143 | 0.18119
2391 | 551.7762 | 0.1792
2392 | 550.4661 | 0.17615
2393 | 550.4187 | 0.17486
2394 | 548.9796 | 0.17302
2395 | 548.1043 | 0.17091
2396 | 547.1553 | 0.16895
2397 | 546.4592 | 0.1668
2398 | 545.5684 | 0.16492
2399 | 544.7436 | 0.16223
2400 | 543.691 | 0.16078
2401 | 542.8105 | 0.15851
2402 | 541.9924 | 0.15679
2403 | 541.2655 | 0.15452
2404 | 539.9842 | 0.15272
2405 | 539.3417 | 0.15089
2406 | 538.2874 | 0.14897
2407 | 537.4532 | 0.1469
2408 | 536.5824 | 0.1451
2409 | 535.645 | 0.14229
2410 | 534.641 | 0.14029
2411 | 533.4786 | 0.13861
2412 | 532.9781 | 0.13638
2413 | 531.9957 | 0.13454
2414 | 530.8324 | 0.1329
2415 | 530.1144 | 0.13138
2416 | 529.3887 | 0.12895
2417 | 528.4164 | 0.12692
2418 | 527.6792 | 0.12489
2419 | 526.9052 | 0.1232
2420 | 525.4785 | 0.12101
2421 | 524.9695 | 0.11941
2422 | 523.8666 | 0.11734
2423 | 523.0806 | 0.1155
2424 | 522.1357 | 0.11288
2425 | 520.9579 | 0.1114
2426 | 520.2639 | 0.10944
2427 | 519.4365 | 0.10764
2428 | 518.4795 | 0.10487
2429 | 517.6405 | 0.10346
2430 | 516.6387 | 0.10158
2431 | 515.5406 | 0.099627
2432 | 514.8306 | 0.097515
2433 | 514.1204 | 0.095482
2434 | 512.8026 | 0.093488
2435 | 512.0252 | 0.092237
2436 | 511.2221 | 0.089617
2437 | 510.2035 | 0.087154
2438 | 509.3849 | 0.085316
2439 | 508.3064 | 0.0834
2440 | 507.7061 | 0.081367
2441 | 506.5902 | 0.079334
2442 | 505.9671 | 0.077183
2443 | 505.1957 | 0.07515
2444 | 503.9714 | 0.074055
2445 | 502.9175 | 0.071788
2446 | 501.9559 | 0.069168
2447 | 501.3432 | 0.067369
2448 | 500.4594 | 0.065258
2449 | 499.2704 | 0.063538
2450 | 498.5458 | 0.061817
2451 | 497.561 | 0.059549
2452 | 496.7207 | 0.05736
2453 | 495.7649 | 0.055287
2454 | 495.2107 | 0.053841
2455 | 494.3548 | 0.051495
2456 | 493.2459 | 0.049853
2457 | 492.1178 | 0.047624
2458 | 491.5298 | 0.045473
2459 | 490.1777 | 0.043714
2460 | 489.4286 | 0.041798
2461 | 488.7767 | 0.039374
2462 | 487.8224 | 0.038044
2463 | 487.0244 | 0.035464
2464 | 485.79 | 0.033274
2465 | 485.0217 | 0.031827
2466 | 484.0476 | 0.029833
2467 | 483.4136 | 0.027683
2468 | 482.2673 | 0.025454
2469 | 481.315 | 0.023421
2470 | 480.5905 | 0.021857
2471 | 479.619 | 0.019355
2472 | 478.8493 | 0.0174
2473 | 477.8363 | 0.015796
2474 | 476.8867 | 0.014037
2475 | 475.9443 | 0.012043
2476 | 474.9753 | 0.0097359
2477 | 474.122 | 0.0080155
2478 | 473.254 | 0.0055131
2479 | 472.2691 | 0.0032844
2480 | 471.7377 | 0.0016813
2481 | 470.494 | -0.0002346
2482 | 469.6884 | -0.0021114
2483 | 468.6355 | -0.0040664
2484 | 467.8893 | -0.0061387
2485 | 466.7758 | -0.0079764
2486 | 466.1418 | -0.010166
2487 | 465.2118 | -0.012356
2488 | 464.1683 | -0.013959
2489 | 463.3877 | -0.015914
2490 | 462.5506 | -0.018025
2491 | 461.8443 | -0.020215
2492 | 460.7365 | -0.022483
2493 | 460.0526 | -0.023968
2494 | 458.9892 | -0.025728
2495 | 457.9178 | -0.0278
2496 | 457.0604 | -0.029638
2497 | 456.2934 | -0.032297
2498 | 455.3716 | -0.034173
2499 | 454.1146 | -0.036676
2500 | 453.3919 | -0.038435
2501 | 452.9027 | -0.040429
2502 | 451.8067 | -0.042463
2503 | 450.9141 | -0.044457
2504 | 449.6592 | -0.046255
2505 | 449.2902 | -0.048601
2506 | 448.0309 | -0.0504
2507 | 447.4012 | -0.052707
2508 | 445.9905 | -0.054584
2509 | 445.2395 | -0.057008
2510 | 444.3414 | -0.058533
2511 | 443.6015 | -0.060801
2512 | 442.8538 | -0.062873
2513 | 441.906 | -0.064515
2514 | 441.0937 | -0.066978
2515 | 440.2359 | -0.068621
2516 | 439.3441 | -0.070849
2517 | 438.1946 | -0.072726
2518 | 437.1851 | -0.07515
2519 | 436.4022 | -0.077066
2520 | 435.3237 | -0.079178
2521 | 434.5136 | -0.081015
2522 | 433.8813 | -0.082853
2523 | 432.9802 | -0.085277
2524 | 432.1242 | -0.086919
2525 | 430.8439 | -0.088444
2526 | 429.8922 | -0.090868
2527 | 429.2061 | -0.092941
2528 | 428.1598 | -0.0947
2529 | 427.4618 | -0.096968
2530 | 426.5436 | -0.09908
2531 | 425.6329 | -0.1006
2532 | 424.7826 | -0.10299
2533 | 424.0499 | -0.10494
2534 | 422.8991 | -0.10721
2535 | 421.9796 | -0.10897
2536 | 421.1208 | -0.11104
2537 | 420.3225 | -0.1128
2538 | 419.6267 | -0.11499
2539 | 418.3756 | -0.11718
2540 | 417.3067 | -0.11886
2541 | 416.8347 | -0.12098
2542 | 415.8719 | -0.12301
2543 | 414.9125 | -0.12496
2544 | 414.0287 | -0.12696
2545 | 413.2327 | -0.12919
2546 | 412.2726 | -0.13087
2547 | 411.3424 | -0.13302
2548 | 410.4923 | -0.13536
2549 | 409.4285 | -0.13751
2550 | 408.8524 | -0.13924
2551 | 407.5817 | -0.14166
2552 | 406.6655 | -0.14381
2553 | 405.9899 | -0.14576
2554 | 404.9317 | -0.14795
2555 | 404.1791 | -0.14944
2556 | 403.5524 | -0.15143
2557 | 402.467 | -0.15421
2558 | 401.3354 | -0.15601
2559 | 400.7998 | -0.15804
2560 | 399.2542 | -0.15996
2561 | 398.795 | -0.1618
2562 | 397.8343 | -0.16391
2563 | 397.0186 | -0.16653
2564 | 395.8198 | -0.16887
2565 | 395.0571 | -0.1702
2566 | 394.291 | -0.17243
2567 | 393.4589 | -0.17458
2568 | 392.4423 | -0.17634
2569 | 391.3683 | -0.17947
2570 | 390.5011 | -0.18037
2571 | 389.6989 | -0.18236
2572 | 388.8732 | -0.18486
2573 | 388.0362 | -0.18643
2574 | 387.0987 | -0.18901
2575 | 386.1381 | -0.19038
2576 | 385.2116 | -0.19241
2577 | 384.3924 | -0.19464
2578 | 383.4232 | -0.1962
2579 | 382.619 | -0.1991
2580 | 381.7603 | -0.20043
2581 | 380.6862 | -0.20266
2582 | 380.0546 | -0.20445
2583 | 378.9528 | -0.20657
2584 | 378.0817 | -0.20907
2585 | 377.2955 | -0.21098
2586 | 376.2966 | -0.2131
2587 | 375.6061 | -0.2145
2588 | 374.4485 | -0.21697
2589 | 373.796 | -0.21935
2590 | 372.6877 | -0.22135
2591 | 371.6141 | -0.22283
2592 | 370.7213 | -0.22502
2593 | 369.701 | -0.22705
2594 | 369.2487 | -0.22901
2595 | 368.2155 | -0.23135
2596 | 367.5001 | -0.23296
2597 | 366.6561 | -0.23523
2598 | 365.5684 | -0.23769
2599 | 364.7316 | -0.23961
2600 | 363.6391 | -0.24187
2601 | 363.0309 | -0.24371
2602 | 361.6194 | -0.24567
2603 | 361.3207 | -0.2477
2604 | 360.1915 | -0.24942
2605 | 359.2796 | -0.25177
2606 | 358.5925 | -0.2538
2607 | 357.4391 | -0.25544
2608 | 356.7045 | -0.25798
2609 | 355.5188 | -0.25959
2610 | 354.8464 | -0.26142
2611 | 354.0414 | -0.26361
2612 | 352.9325 | -0.26541
2613 | 352.0291 | -0.26772
2614 | 350.9699 | -0.26975
2615 | 349.914 | -0.27159
2616 | 349.4076 | -0.27386
2617 | 348.238 | -0.27581
2618 | 347.657 | -0.27781
2619 | 346.7089 | -0.28011
2620 | 345.4833 | -0.28218
2621 | 345.0734 | -0.28469
2622 | 343.8859 | -0.28672
2623 | 342.9599 | -0.28852
2624 | 342.0685 | -0.29087
2625 | 341.3099 | -0.29274
2626 | 340.3711 | -0.29493
2627 | 339.2048 | -0.29681
2628 | 338.6644 | -0.29857
2629 | 337.556 | -0.30119
2630 | 336.6704 | -0.30275
2631 | 335.7844 | -0.30467
2632 | 335.0276 | -0.30678
2633 | 334.0272 | -0.30885
2634 | 333.1362 | -0.3112
2635 | 331.9581 | -0.31354
2636 | 331.3808 | -0.31487
2637 | 330.7007 | -0.31714
2638 | 329.722 | -0.31917
2639 | 328.4791 | -0.32203
2640 | 327.7787 | -0.32379
2641 | 326.9242 | -0.32566
2642 | 325.9831 | -0.32824
2643 | 325.2267 | -0.33012
2644 | 323.9338 | -0.33212
2645 | 322.9121 | -0.33364
2646 | 322.178 | -0.33595
2647 | 321.6018 | -0.33833
2648 | 320.5356 | -0.34005
2649 | 319.3623 | -0.34244
2650 | 318.5042 | -0.34381
2651 | 317.6383 | -0.34658
2652 | 316.9855 | -0.34842
2653 | 315.9168 | -0.35053
2654 | 314.9583 | -0.35264
2655 | 313.9559 | -0.35479
2656 | 313.3493 | -0.35683
2657 | 312.334 | -0.3589
2658 | 311.5128 | -0.36089
2659 | 310.3694 | -0.36234
2660 | 309.706 | -0.36488
2661 | 308.7047 | -0.36684
2662 | 307.7941 | -0.36922
2663 | 307.0426 | -0.37094
2664 | 306.2942 | -0.37309
2665 | 305.0124 | -0.37493
2666 | 304.016 | -0.37716
2667 | 303.494 | -0.37915
2668 | 302.5289 | -0.38064
2669 | 301.4517 | -0.38302
2670 | 300.5655 | -0.38439
2671 | 299.7146 | -0.38709
2672 | 298.7635 | -0.38975
2673 | 297.8518 | -0.39147
2674 | 297.1836 | -0.39339
2675 | 296.167 | -0.39546
2676 | 295.218 | -0.39737
2677 | 294.0799 | -0.39917
2678 | 293.7914 | -0.40128
2679 | 292.6801 | -0.40296
2680 | 291.2993 | -0.40472
2681 | 290.6887 | -0.40625
2682 | 289.9775 | -0.40813
2683 | 289.033 | -0.40969
2684 | 288.1801 | -0.41122
2685 | 287.2623 | -0.41266
2686 | 286.5212 | -0.41423
2687 | 285.3082 | -0.41587
2688 | 284.8849 | -0.41692
2689 | 283.7433 | -0.41821
2690 | 282.8433 | -0.41911
2691 | 281.8698 | -0.41958
2692 | 280.94 | -0.41997
2693 | 279.9005 | -0.41911
2694 | 279.0751 | -0.41841
2695 | 278.0384 | -0.41642
2696 | 277.613 | -0.41376
2697 | 276.2306 | -0.4111
2698 | 275.4798 | -0.4077
2699 | 274.8751 | -0.4034
2700 | 273.9695 | -0.398
2701 | 272.6076 | -0.39178
2702 | 271.7739 | -0.38576
2703 | 271.1552 | -0.37978
2704 | 270.2143 | -0.3729
2705 | 269.0775 | -0.36433
2706 | 268.4128 | -0.35577
2707 | 267.3516 | -0.34783
2708 | 266.3349 | -0.33978
2709 | 265.403 | -0.33075
2710 | 264.6669 | -0.32289
2711 | 263.8076 | -0.31397
2712 | 262.9559 | -0.30604
2713 | 261.7756 | -0.29751
2714 | 260.9428 | -0.28934
2715 | 260.1674 | -0.28203
2716 | 259.1202 | -0.27354
2717 | 258.4504 | -0.26498
2718 | 257.5744 | -0.25669
2719 | 256.5542 | -0.24907
2720 | 255.8581 | -0.2414
2721 | 254.8566 | -0.23358
2722 | 253.8626 | -0.22666
2723 | 252.5831 | -0.21908
2724 | 252.0045 | -0.21165
2725 | 251.0702 | -0.20453
2726 | 250.2265 | -0.19773
2727 | 249.2741 | -0.19116
2728 | 248.603 | -0.18373
2729 | 247.2262 | -0.17689
2730 | 246.4127 | -0.17087
2731 | 245.7274 | -0.16477
2732 | 244.7881 | -0.15879
2733 | 243.6732 | -0.15331
2734 | 242.8488 | -0.1476
2735 | 241.978 | -0.14189
2736 | 241.2358 | -0.13677
2737 | 240.1548 | -0.13126
2738 | 239.4367 | -0.12625
2739 | 238.3497 | -0.12144
2740 | 237.5967 | -0.1171
2741 | 236.7676 | -0.11312
2742 | 235.6404 | -0.10831
2743 | 234.9902 | -0.10479
2744 | 233.815 | -0.10084
2745 | 233.1806 | -0.096694
2746 | 232.0369 | -0.092589
2747 | 231.2878 | -0.08993
2748 | 230.4793 | -0.086216
2749 | 229.4591 | -0.083127
2750 | 228.1675 | -0.079647
2751 | 227.4198 | -0.077105
2752 | 226.7266 | -0.073821
2753 | 225.5206 | -0.071201
2754 | 225.0631 | -0.068151
2755 | 223.8722 | -0.066001
2756 | 223.2316 | -0.063303
2757 | 222.0256 | -0.060644
2758 | 221.3328 | -0.058181
2759 | 220.4266 | -0.055835
2760 | 219.6602 | -0.053528
2761 | 218.5137 | -0.051886
2762 | 218.2535 | -0.050204
2763 | 216.8533 | -0.047741
2764 | 216.0452 | -0.046373
2765 | 214.9629 | -0.044535
2766 | 214.0635 | -0.043088
2767 | 213.2362 | -0.041172
2768 | 212.5586 | -0.039804
2769 | 211.3947 | -0.038044
2770 | 210.6593 | -0.036559
2771 | 209.7643 | -0.035307
2772 | 208.6615 | -0.034173
2773 | 207.8075 | -0.032609
2774 | 207.1732 | -0.031436
2775 | 206.2011 | -0.030733
2776 | 205.2842 | -0.029208
2777 | 204.4488 | -0.027917
2778 | 203.4043 | -0.027566
2779 | 202.7493 | -0.026002
2780 | 202.0285 | -0.025141
2781 | 200.9203 | -0.024086
2782 | 200.0109 | -0.022678
2783 | 199.2703 | -0.021896
2784 | 198.2503 | -0.021075
2785 | 197.185 | -0.020176
2786 | 196.6039 | -0.019589
2787 | 195.5364 | -0.018885
2788 | 194.5599 | -0.018377
2789 | 193.7005 | -0.017712
2790 | 192.7173 | -0.017243
2791 | 191.9923 | -0.016344
2792 | 190.8661 | -0.015953
2793 | 190.1395 | -0.015014
2794 | 189.0151 | -0.014584
2795 | 188.1543 | -0.014232
2796 | 187.4296 | -0.013881
2797 | 186.4431 | -0.012981
2798 | 185.5705 | -0.012903
2799 | 184.4441 | -0.011808
2800 | 183.8268 | -0.011652
2801 | 182.9601 | -0.010792
2802 | 182.0881 | -0.010948
2803 | 181.251 | -0.010635
2804 | 180.1536 | -0.010479
2805 | 179.4168 | -0.010205
2806 | 177.9412 | -0.010049
2807 | 177.2785 | -0.010088
2808 | 176.4535 | -0.009775
2809 | 175.7312 | -0.0094231
2810 | 174.6529 | -0.0087193
2811 | 173.753 | -0.0084456
2812 | 173.091 | -0.0088757
2813 | 172.2659 | -0.0085629
2814 | 171.1284 | -0.0084065
2815 | 170.3056 | -0.0086802
2816 | 169.2781 | -0.0080155
2817 | 168.5937 | -0.0079764
2818 | 167.1916 | -0.0075463
2819 | 166.4915 | -0.0080546
2820 | 165.5359 | -0.0080155
2821 | 164.6611 | -0.0076245
2822 | 163.6161 | -0.0080155
2823 | 163.0864 | -0.0081328
2824 | 161.8832 | -0.0082892
2825 | 161.0726 | -0.0081328
2826 | 160.0546 | -0.0078982
2827 | 159.2233 | -0.0081719
2828 | 158.1885 | -0.0082501
2829 | 157.4838 | -0.0079764
2830 | 156.3725 | -0.0085629
2831 | 156.0636 | -0.0085629
2832 | 154.5469 | -0.0085629
2833 | 153.8758 | -0.0091103
2834 | 152.6192 | -0.0085238
2835 | 152.1411 | -0.0088366
2836 | 151.1885 | -0.0086802
2837 | 150.1688 | -0.0093058
2838 | 149.2132 | -0.0092276
2839 | 148.373 | -0.009775
2840 | 147.3447 | -0.0097359
2841 | 146.6796 | -0.0097359
2842 | 145.9348 | -0.0097359
2843 | 144.7847 | -0.010401
2844 | 143.948 | -0.01001
2845 | 143.181 | -0.010713
2846 | 142.1674 | -0.011456
2847 | 141.1004 | -0.011808
2848 | 140.467 | -0.011613
2849 | 139.3451 | -0.012317
2850 | 138.4677 | -0.01259
2851 | 137.7082 | -0.012942
2852 | 136.8524 | -0.013216
2853 | 135.7522 | -0.01345
2854 | 134.9798 | -0.01392
2855 | 133.8954 | -0.014741
2856 | 133.1876 | -0.014819
2857 | 132.3877 | -0.015327
2858 | 131.3998 | -0.015445
2859 | 130.5254 | -0.015718
2860 | 129.4282 | -0.016148
2861 | 128.7297 | -0.0165
2862 | 127.4696 | -0.016774
2863 | 126.7394 | -0.017126
2864 | 125.7421 | -0.017595
2865 | 125.1749 | -0.017556
2866 | 123.9998 | -0.018338
2867 | 123.5523 | -0.018533
2868 | 122.3156 | -0.019042
2869 | 121.3593 | -0.020293
2870 | 120.4896 | -0.020215
2871 | 119.584 | -0.020645
2872 | 118.9472 | -0.02084
2873 | 117.8379 | -0.021544
2874 | 116.8841 | -0.021974
2875 | 116.2194 | -0.0226
2876 | 115.317 | -0.02303
2877 | 114.2699 | -0.023304
2878 | 113.3893 | -0.023968
2879 | 112.4129 | -0.024868
2880 | 111.4055 | -0.025063
2881 | 110.7092 | -0.025337
2882 | 109.5837 | -0.025767
2883 | 108.97 | -0.026705
2884 | 107.9462 | -0.02651
2885 | 107.1307 | -0.026744
2886 | 106.2135 | -0.027331
2887 | 105.4455 | -0.028152
2888 | 104.4703 | -0.028817
2889 | 103.4781 | -0.029208
2890 | 102.9689 | -0.030107
2891 | 102.0498 | -0.030694
2892 | 100.9013 | -0.030811
2893 | 100.2325 | -0.031827
2894 | 99.3087 | -0.032218
2895 | 98.1697 | -0.032727
2896 | 97.2475 | -0.033157
2897 | 96.4975 | -0.034056
2898 | 95.6389 | -0.034564
2899 | 94.7892 | -0.034916
2900 | 93.7434 | -0.035659
2901 | 93.0293 | -0.036246
2902 | 92.0105 | -0.036715
2903 | 91.0106 | -0.037067
2904 | 90.0863 | -0.037888
2905 | 89.1036 | -0.038474
2906 | 88.4766 | -0.039335
2907 | 87.5111 | -0.039608
2908 | 86.6849 | -0.040586
2909 | 85.659 | -0.040977
2910 | 84.7982 | -0.042111
2911 | 84.0039 | -0.04258
2912 | 82.9568 | -0.042971
2913 | 82.4274 | -0.043284
2914 | 81.3301 | -0.044261
2915 | 80.6777 | -0.044926
2916 | 79.5872 | -0.045786
2917 | 78.9432 | -0.046451
2918 | 78.2245 | -0.046842
2919 | 77.0492 | -0.047389
2920 | 75.9877 | -0.047663
2921 | 74.9777 | -0.048562
2922 | 74.3225 | -0.048914
2923 | 73.1381 | -0.049696
2924 | 72.1541 | -0.050635
2925 | 71.6722 | -0.050986
2926 | 70.3793 | -0.051808
2927 | 69.4705 | -0.05255
2928 | 68.5445 | -0.053411
2929 | 67.9672 | -0.053645
2930 | 66.7459 | -0.054701
2931 | 65.7006 | -0.055483
2932 | 65.0386 | -0.056226
2933 | 64.3105 | -0.056812
2934 | 63.3199 | -0.057633
2935 | 62.3272 | -0.058181
2936 | 61.9562 | -0.058767
2937 | 60.8676 | -0.05908
2938 | 60.1057 | -0.059979
2939 | 58.8814 | -0.060292
2940 | 58.3204 | -0.061074
2941 | 57.3836 | -0.061974
2942 | 57.191 | -0.061934
2943 | 56.0973 | -0.062834
2944 | 54.8901 | -0.063459
2945 | 54.0523 | -0.064163
2946 | 52.8183 | -0.064515
2947 | 51.3185 | -0.065453
2948 | 50.9833 | -0.06647
2949 | 49.5563 | -0.067604
2950 | 48.6024 | -0.068386
2951 | 47.5961 | -0.069168
2952 | 46.6838 | -0.069833
2953 | 45.442 | -0.070732
2954 | 44.9044 | -0.071358
2955 | 44.327 | -0.071827
2956 | 43.3003 | -0.072687
2957 | 42.1745 | -0.073664
2958 | 41.7474 | -0.074134
2959 | 40.2125 | -0.075111
2960 | 39.7837 | -0.075932
2961 | 39.0967 | -0.076401
2962 | 38.5064 | -0.076949
2963 | 37.6337 | -0.077887
2964 | 36.5291 | -0.078161
2965 | 35.7567 | -0.078747
2966 | 35.1964 | -0.079373
2967 | 35.2139 | -0.079569
2968 | 33.5765 | -0.080116
2969 | 33.1415 | -0.080859
2970 | 32.5437 | -0.081406
2971 | 31.8344 | -0.081954
2972 | 31.2231 | -0.082227
2973 | 30.4595 | -0.082931
2974 | 30.2432 | -0.083361
2975 | 29.0216 | -0.084182
2976 | 28.606 | -0.0843
2977 | 27.8907 | -0.084964
2978 | 27.2861 | -0.085473
2979 | 26.9335 | -0.085746
2980 | 26.1272 | -0.08645
2981 | 25.5203 | -0.087193
2982 | 25.2668 | -0.087623
2983 | 24.4577 | -0.088366
2984 | 23.5762 | -0.08821
2985 | 22.9839 | -0.089031
2986 | 22.1707 | -0.0895
2987 | 22.497 | -0.089578
2988 | 21.4394 | -0.089774
2989 | 20.7249 | -0.090595
2990 | 20.3853 | -0.090047
2991 | 20.3019 | -0.090126
2992 | 19.7287 | -0.090165
2993 | 19.1194 | -0.090243
2994 | 19.1435 | -0.090751
2995 | 18.7907 | -0.09079
2996 | 18.6949 | -0.090868
2997 | 18.4497 | -0.090595
2998 | 18.3719 | -0.090673
2999 | 18.1681 | -0.09122
3000 | 17.5809 | -0.091181
3001 | 17.7669 | -0.091455
3002 | 17.587 | -0.091299
3003 | 17.6769 | -0.091259
3004 | 17.9588 | -0.092002
3005 | 17.7669 | -0.092511
3006 | 17.497 | -0.092667
3007 | 17.875 | -0.092511
3008 | 17.593 | -0.09212
3009 | 17.7011 | -0.092002
3010 | 17.7011 | -0.091846
3011 | 17.419 | -0.092276
3012 | 17.683 | -0.092198
3013 | 17.6648 | -0.092393
3014 | 17.6709 | -0.091768
3015 | 17.6172 | -0.091494
3016 | 17.9407 | -0.092198
3017 | 17.497 | -0.092159
3018 | 17.7072 | -0.09165
3019 | 17.8931 | -0.091924
3020 | 17.5333 | -0.09255
3021 | 17.4909 | -0.092315
3022 | 17.6233 | -0.09255
3023 | 17.0588 | -0.092432
3024 | 17.5333 | -0.091963
3025 | 17.7487 | -0.09212
3026 | 17.503 | -0.092667
3027 | 17.1611 | -0.092589
3028 | 17.875 | -0.092315
3029 | 17.689 | -0.092081
3030 | 17.599 | -0.09255
3031 | 17.503 | -0.093058
3032 | 17.5151 | -0.092902
3033 | 17.599 | -0.092393
3034 | 17.8092 | -0.092628
3035 | 17.5575 | -0.092589
3036 | 17.6769 | -0.093214
3037 | 16.8786 | -0.092823
3038 | 17.5272 | -0.092823
3039 | 17.983 | -0.092628
3040 | 17.6293 | -0.093136
3041 | 17.779 | -0.093175
3042 | 17.5333 | -0.093136
3043 | 17.6051 | -0.092823
3044 | 17.8689 | -0.092784
3045 | 17.6112 | -0.093488
3046 | 17.689 | -0.093801
3047 | 17.6172 | -0.093527
3048 | 17.683 | -0.093801
3049 | 17.6233 | -0.093214
3050 | 17.7193 | -0.093332
3051 | 17.1671 | -0.093957
3052 | 17.0831 | -0.093605
3053 | 17.4372 | -0.09341
3054 | 17.5151 | -0.093254
3055 | 17.7253 | -0.094036
3056 | 17.161 | -0.093566
3057 | 17.4493 | -0.093879
3058 | 17.7132 | -0.093488
3059 | 17.9173 | -0.093371
3060 | 18.085 | -0.093918
3061 | 17.4614 | -0.094387
3062 | 17.7072 | -0.09427
3063 | 17.5272 | -0.093645
3064 | 17.8871 | -0.093449
3065 | 17.1913 | -0.094075
3066 | 17.5333 | -0.094153
3067 | 17.4433 | -0.094153
3068 | 17.5212 | -0.093918
3069 | 17.983 | -0.093996
3070 | 17.6293 | -0.094192
3071 | 17.419 | -0.094231
3072 | 17.4554 | -0.09427
3073 | 17.5454 | -0.094075
3074 | 17.6656 | -0.094036
3075 | 17.7011 | -0.094427
3076 | 17.3412 | -0.094544
3077 | 17.419 | -0.093879
3078 | 17.5393 | -0.094309
3079 | 17.7072 | -0.094075
3080 | 17.5453 | -0.094036
3081 | 17.407 | -0.094622
3082 | 17.5272 | -0.094661
3083 | 17.7193 | -0.094192
3084 | 17.1489 | -0.094309
3085 | 17.4736 | -0.094583
3086 | 17.0952 | -0.09427
3087 | 17.0891 | -0.094505
3088 | 17.5453 | -0.094583
3089 | 17.977 | -0.094427
3090 | 17.4312 | -0.094896
3091 | 17.4312 | -0.0947
3092 | 17.4493 | -0.094857
3093 | 17.8032 | -0.094387
3094 | 17.881 | -0.094544
3095 | 17.5272 | -0.094309
3096 | 17.6233 | -0.094896
3097 | 17.6951 | -0.094896
3098 | 17.323 | -0.094544
3099 | 17.7011 | -0.094583
3100 | 17.5151 | -0.0947
3101 | 17.4969 | -0.095013
3102 | 17.5212 | -0.0947
3103 | 17.7729 | -0.094309
3104 | 17.8032 | -0.094153
3105 | 17.8871 | -0.09517
3106 | 17.2632 | -0.095326
3107 | 17.3472 | -0.094974
3108 | 17.3532 | -0.094622
3109 | 17.4372 | -0.094739
3110 | 17.8274 | -0.094466
3111 | 17.599 | -0.095365
3112 | 17.2632 | -0.095052
3113 | 17.4493 | -0.094661
3114 | 17.8689 | -0.0947
3115 | 17.7011 | -0.095013
3116 | 17.161 | -0.095052
3117 | 17.4493 | -0.094818
3118 | 17.5151 | -0.094544
3119 | 17.1134 | -0.09513
3120 | 17.7193 | -0.094974
3121 | 16.8006 | -0.095091
3122 | 17.4312 | -0.094739
3123 | 17.5393 | -0.094583
3124 | 17.689 | -0.094935
3125 | 17.6588 | -0.094974
3126 | 17.2511 | -0.095248
3127 | 16.9809 | -0.09517
3128 | 17.4372 | -0.094739
3129 | 17.5333 | -0.094818
3130 | 17.3351 | -0.095052
3131 | 17.5212 | -0.09517
3132 | 17.4311 | -0.095561
3133 | 17.689 | -0.094857
3134 | 17.9891 | -0.095013
3135 | 17.503 | -0.095248
3136 | 17.5151 | -0.094935
3137 | 17.5748 | -0.09513
3138 | 17.5635 | -0.095052
3139 | 17.503 | -0.094818
3140 | 17.3593 | -0.094896
3141 | 17.239 | -0.095365
3142 | 17.155 | -0.09513
3143 | 17.7072 | -0.094974
3144 | 17.9709 | -0.094739
3145 | 17.8629 | -0.095443
3146 | 17.2571 | -0.095717
3147 | 17.6951 | -0.095365
3148 | 17.7729 | -0.095248
3149 | 17.7072 | -0.095248
3150 | 17.329 | -0.095678
3151 | 17.5748 | -0.095912
3152 | 17.6112 | -0.095521
3153 | 17.875 | -0.095209
3154 | 17.875 | -0.095326
3155 | 18.0669 | -0.095365
3156 | 17.0528 | -0.095482
3157 | 17.0588 | -0.095482
3158 | 17.7132 | -0.09517
3159 | 17.8629 | -0.095404
3160 | 17.9347 | -0.095756
3161 | 17.5688 | -0.095756
3162 | 17.3351 | -0.095482
3163 | 17.5748 | -0.095209
3164 | 17.7729 | -0.095482
3165 | 17.7911 | -0.095248
3166 | 17.2269 | -0.095834
3167 | 17.4969 | -0.095756
3168 | 17.503 | -0.095404
3169 | 17.8629 | -0.095521
3170 | 17.2208 | -0.095561
3171 | 17.4728 | -0.095521
3172 | 17.413 | -0.095521
3173 | 17.503 | -0.09513
3174 | 17.5151 | -0.095326
3175 | 17.3048 | -0.095482
3176 | 17.3411 | -0.095912
3177 | 17.5688 | -0.095482
3178 | 17.9528 | -0.095287
3179 | 17.503 | -0.095404
3180 | 17.4312 | -0.09603
3181 | 17.3169 | -0.095873
3182 | 17.509 | -0.095639
3183 | 17.5151 | -0.095326
3184 | 17.8387 | -0.095248
3185 | 17.6709 | -0.095912
3186 | 17.329 | -0.095795
3187 | 17.0649 | -0.095482
3188 | 17.689 | -0.095287
3189 | 17.5688 | -0.095404
3190 | 17.4069 | -0.095561
3191 | 17.407 | -0.095521
3192 | 17.5809 | -0.095756
3193 | 17.8689 | -0.09517
3194 | 17.5151 | -0.095521
3195 | 17.1368 | -0.095834
3196 | 17.4848 | -0.095795
3197 | 17.5869 | -0.095248
3198 | 17.7971 | -0.095482
3199 | 17.6051 | -0.095561
3200 | 17.7427 | -0.095951
3201 | 16.8301 | -0.095717
3202 | 17.5748 | -0.095091
3203 | 18.498 | -0.095091
3204 | 17.2208 | -0.095639
3205 | 17.9528 | -0.095521
3206 | 17.3948 | -0.095912
3207 | 17.3827 | -0.095365
3208 | 17.6051 | -0.095521
3209 | 17.1247 | -0.095091
3210 | 17.6709 | -0.095756
3211 | 17.2866 | -0.095443
3212 | 17.3767 | -0.095404
3213 | 17.4969 | -0.094974
3214 | 17.4848 | -0.095443
3215 | 17.2745 | -0.095991
3216 | 16.8483 | -0.0956
3217 | 17.3767 | -0.095756
3218 | 17.9347 | -0.095052
3219 | 17.6588 | -0.095443
3220 | 17.4069 | -0.095795
3221 | 17.2208 | -0.095678
3222 | 17.3525 | -0.095678
3223 | 17.5627 | -0.09517
3224 | 17.5748 | -0.095443
3225 | 17.6104 | -0.095756
3226 | 17.0346 | -0.095756
3227 | 17.2026 | -0.095521
3228 | 17.3888 | -0.095287
3229 | 17.7306 | -0.095639
3230 | 17.3706 | -0.095834
3231 | 17.4848 | -0.095873
3232 | 17.4788 | -0.095404
3233 | 17.6588 | -0.095209
3234 | 17.4069 | -0.095365
3235 | 17.4788 | -0.095561
3236 | 17.4667 | -0.095991
3237 | 17.6346 | -0.095561
3238 | 17.5446 | -0.0956
3239 | 17.7306 | -0.095404
3240 | 17.323 | -0.096225
3241 | 17.0944 | -0.096147
3242 | 17.4606 | -0.095365
3243 | 17.6769 | -0.095756
3244 | 17.5627 | -0.095561
3245 | 17.1784 | -0.095912
3246 | 17.2443 | -0.096108
3247 | 17.8629 | -0.095639
3248 | 17.6406 | -0.095248
3249 | 17.3646 | -0.095717
3250 | 17.4485 | -0.095912
3251 | 17.1905 | -0.095795
3252 | 17.5627 | -0.095912
3253 | 17.7366 | -0.095521
3254 | 17.4546 | -0.0956
3255 | 17.2443 | -0.095912
3256 | 17.0043 | -0.096303
3257 | 17.6406 | -0.095873
3258 | 17.3646 | -0.095561
3259 | 17.4546 | -0.095873
3260 | 17.2806 | -0.096108
3261 | 17.2321 | -0.095873
3262 | 17.4425 | -0.095443
3263 | 17.3767 | -0.095678
3264 | 17.3827 | -0.09603
3265 | 17.2564 | -0.095795
3266 | 17.1724 | -0.096186
3267 | 16.9506 | -0.095678
3268 | 17.4788 | -0.095443
3269 | 17.4546 | -0.095365
3270 | 17.1663 | -0.095795
3271 | 17.0883 | -0.096069
3272 | 17.2685 | -0.095482
3273 | 17.0225 | -0.095482
3274 | 17.3464 | -0.095873
3275 | 16.8778 | -0.095873
3276 | 17.3464 | -0.095717
3277 | 17.6164 | -0.095443
3278 | 17.2806 | -0.095521
3279 | 17.4425 | -0.095834
3280 | 17.6164 | -0.095991
3281 | 17.1724 | -0.09603
3282 | 17.3404 | -0.095443
3283 | 17.8145 | -0.095326
3284 | 17.4122 | -0.0956
3285 | 17.2382 | -0.096069
3286 | 16.818 | -0.095873
3287 | 17.2443 | -0.095717
3288 | 17.4009 | -0.095482
3289 | 17.4485 | -0.095404
3290 | 17.3343 | -0.095834
3291 | 17.136 | -0.095717
3292 | 17.3404 | -0.095561
3293 | 17.3585 | -0.095287
3294 | 17.4183 | -0.095795
3295 | 17.0338 | -0.095561
3296 | 17.3464 | -0.095756
3297 | 17.4901 | -0.095404
3298 | 16.9922 | -0.094935
3299 | 16.8839 | -0.095013
3300 | 16.9316 | -0.095404
3301 | 16.7339 | -0.095561
3302 | 17.2624 | -0.09513
3303 | 17.4304 | -0.094935
3304 | 17.1481 | -0.095404
3305 | 17.4243 | -0.095639
3306 | 16.9922 | -0.095912
3307 | 17.5204 | -0.095756
3308 | 17.7003 | -0.094974
3309 | 17.4183 | -0.095248
3310 | 17.1179 | -0.09603
3311 | 16.8778 | -0.095834
3312 | 17.1179 | -0.095248
3313 | 17.7003 | -0.095052
3314 | 17.2443 | -0.095287
3315 | 17.2261 | -0.095951
3316 | 16.8839 | -0.095521
3317 | 17.0641 | -0.095365
3318 | 17.4122 | -0.09517
3319 | 17.5083 | -0.095091
3320 | 17.478 | -0.095951
3321 | 17.3161 | -0.0956
3322 | 17.5083 | -0.095248
3323 | 17.5144 | -0.095326
3324 | 17.1481 | -0.095287
3325 | 17.2261 | -0.095678
3326 | 17.5801 | -0.095482
3327 | 17.5143 | -0.095209
3328 | 17.2564 | -0.095091
3329 | 16.968 | -0.0956
3330 | 17.4062 | -0.095795
3331 | 16.8597 | -0.095561
3332 | 16.896 | -0.09513
3333 | 17.2919 | -0.094974
3334 | 17.4122 | -0.095209
3335 | 16.9316 | -0.095678
3336 | 17.3161 | -0.095248
3337 | 17.1482 | -0.0947
3338 | 17.052 | -0.09513
3339 | 17.3101 | -0.095091
3340 | 17.1542 | -0.095326
3341 | 16.6915 | -0.095404
3342 | 17.3343 | -0.094778
3343 | 17.5983 | -0.094583
3344 | 17.5022 | -0.095443
3345 | 16.9619 | -0.095248
3346 | 16.4566 | -0.09517
3347 | 17.2201 | -0.094896
3348 | 17.0217 | -0.094857
3349 | 17.4122 | -0.094935
3350 | 17.2919 | -0.095287
3351 | 16.9498 | -0.095326
3352 | 17.562 | -0.094818
3353 | 17.4122 | -0.095091
3354 | 17.4122 | -0.095404
3355 | 16.7877 | -0.095091
3356 | 16.4748 | -0.095052
3357 | 17.478 | -0.0947
3358 | 17.5862 | -0.095013
3359 | 17.2382 | -0.09513
3360 | 17.0815 | -0.095091
3361 | 16.3906 | -0.09517
3362 | 17.2321 | -0.094974
3363 | 17.3222 | -0.095091
3364 | 17.1724 | -0.095013
3365 | 16.8597 | -0.095052
3366 | 17.0036 | -0.094857
3367 | 16.9619 | -0.094583
3368 | 17.2019 | -0.0947
3369 | 16.7695 | -0.094974
3370 | 16.9914 | -0.094974
3371 | 16.9437 | -0.095052
3372 | 17.4901 | -0.095052
3373 | 17.6338 | -0.094583
3374 | 17.298 | -0.09517
3375 | 16.8355 | -0.095404
3376 | 17.0399 | -0.095365
3377 | 16.9134 | -0.094896
3378 | 17.5741 | -0.095248
3379 | 17.1958 | -0.095091
3380 | 16.9256 | -0.095404
3381 | 16.7453 | -0.095013
3382 | 17.3759 | -0.094583
3383 | 17.658 | -0.094857
3384 | 17.3699 | -0.094896
3385 | 17.5144 | -0.095326
3386 | 16.5172 | -0.094778
3387 | 16.9437 | -0.094622
3388 | 17.466 | -0.094427
3389 | 17.2321 | -0.094505
3390 | 17.3699 | -0.095561
3391 | 16.7453 | -0.094622
3392 | 17.1058 | -0.094466
3393 | 17.22 | -0.094505
3394 | 17.2261 | -0.094818
3395 | 16.9256 | -0.095091
3396 | 17.1837 | -0.095326
3397 | 17.2019 | -0.094544
3398 | 17.2858 | -0.094505
3399 | 17.3941 | -0.095013
3400 | 17.0217 | -0.094935
3401 | 16.9498 | -0.095013
3402 | 17.3941 | -0.094583
3403 | 17.3699 | -0.094857
3404 | 17.2919 | -0.094778
3405 | 17.1118 | -0.095209
3406 | 16.5468 | -0.094544
3407 | 16.9377 | -0.094505
3408 | 17.1178 | -0.094309
3409 | 16.8112 | -0.094896
3410 | 17.1898 | -0.094974
3411 | 17.0997 | -0.094818
3412 | 16.9437 | -0.094348
3413 | 17.1898 | -0.094739
3414 | 17.1898 | -0.094583
3415 | 17.3759 | -0.09513
3416 | 17.0096 | -0.09517
3417 | 16.8597 | -0.094974
3418 | 17.0641 | -0.094661
3419 | 16.9733 | -0.094739
3420 | 16.9975 | -0.09513
3421 | 16.9256 | -0.095091
3422 | 17.2019 | -0.094622
3423 | 17.1118 | -0.094387
3424 | 16.9195 | -0.0947
3425 | 17.0755 | -0.095209
3426 | 16.499 | -0.094935
3427 | 17.1898 | -0.094466
3428 | 17.1958 | -0.094505
3429 | 17.0036 | -0.094778
3430 | 16.8173 | -0.094583
3431 | 16.5051 | -0.094661
3432 | 16.9195 | -0.094427
3433 | 16.9316 | -0.094583
3434 | 17.4357 | -0.094739
3435 | 16.4142 | -0.094818
3436 | 17.304 | -0.094505
3437 | 16.9377 | -0.094309
3438 | 16.8832 | -0.094544
3439 | 16.9316 | -0.0947
3440 | 17.3275 | -0.095013
3441 | 16.3724 | -0.094778
3442 | 16.9255 | -0.093996
3443 | 17.1837 | -0.094544
3444 | 17.0157 | -0.094661
3445 | 16.643 | -0.0947
3446 | 16.6248 | -0.094739
3447 | 17.0036 | -0.094427
3448 | 16.9195 | -0.094387
3449 | 16.637 | -0.094348
3450 | 16.8832 | -0.094857
3451 | 16.8173 | -0.094622
3452 | 17.2919 | -0.094348
3453 | 17.2616 | -0.094427
3454 | 17.2617 | -0.0947
3455 | 16.4263 | -0.094818
3456 | 17.1898 | -0.094427
3457 | 16.9794 | -0.094544
3458 | 17.3638 | -0.094505
3459 | 17.1058 | -0.094974
3460 | 16.7809 | -0.0947
3461 | 17.1595 | -0.094544
3462 | 16.9975 | -0.09427
3463 | 17.5559 | -0.094583
3464 | 17.4538 | -0.094818
3465 | 16.3603 | -0.0947
3466 | 17.0815 | -0.094505
3467 | 17.1179 | -0.094192
3468 | 17.6217 | -0.094505
3469 | 17.0217 | -0.094387
3470 | 16.402 | -0.094739
3471 | 16.9134 | -0.094622
3472 | 16.9074 | -0.094231
3473 | 17.3335 | -0.094309
3474 | 17.1837 | -0.094387
3475 | 16.5468 | -0.094739
3476 | 16.9013 | -0.094387
3477 | 17.1777 | -0.094192
3478 | 17.2798 | -0.093957
3479 | 17.2496 | -0.0947
3480 | 16.7332 | -0.094583
3481 | 16.7029 | -0.094661
3482 | 16.9014 | -0.093996
3483 | 17.6277 | -0.093801
3484 | 16.9733 | -0.094466
3485 | 16.8112 | -0.094544
3486 | 16.8172 | -0.094466
3487 | 17.0876 | -0.093918
3488 | 17.1777 | -0.094622
3489 | 16.6968 | -0.094661
3490 | 16.5468 | -0.094935
3491 | 16.721 | -0.094739
3492 | 16.7332 | -0.094309
3493 | 16.7271 | -0.094309
3494 | 16.8832 | -0.094661
3495 | 16.5945 | -0.094739
3496 | 16.3542 | -0.094739
3497 | 16.7089 | -0.094075
3498 | 17.208 | -0.094387
3499 | 17.0876 | -0.094818
3500 | 16.865 | -0.094935
3501 | 16.871 | -0.095013
3502 | 17.1534 | -0.093996
3503 | 17.1776 | -0.094114
3504 | 16.8832 | -0.094348
3505 | 16.8953 | -0.094857
3506 | 16.6908 | -0.094505
3507 | 16.8294 | -0.093957
3508 | 16.5468 | -0.094583
3509 | 16.4384 | -0.094427
3510 | 16.7991 | -0.094974
3511 | 16.865 | -0.094231
3512 | 17.1776 | -0.09384
3513 | 17.1595 | -0.094387
3514 | 16.8953 | -0.094661
3515 | 16.9369 | -0.094778
3516 | 16.8771 | -0.094309
3517 | 16.9854 | -0.094075
3518 | 17.3275 | -0.09427
3519 | 16.9369 | -0.094818
3520 | 16.5164 | -0.094583
3521 | 17.0634 | -0.094231
3522 | 17.1777 | -0.094348
3523 | 17.0876 | -0.094583
3524 | 16.9793 | -0.094857
3525 | 16.6309 | -0.095052
3526 | 16.9733 | -0.094583
3527 | 17.0513 | -0.094348
3528 | 16.9672 | -0.094387
3529 | 16.6847 | -0.094661
3530 | 16.9914 | -0.094974
3531 | 16.6786 | -0.094818
3532 | 16.7809 | -0.094427
3533 | 17.0391 | -0.094583
3534 | 16.865 | -0.094818
3535 | 16.6127 | -0.094583
3536 | 16.9672 | -0.094739
3537 | 16.643 | -0.09427
3538 | 16.5945 | -0.094192
3539 | 16.871 | -0.094427
3540 | 16.7749 | -0.094661
3541 | 16.4202 | -0.094466
3542 | 16.6066 | -0.094075
3543 | 16.949 | -0.094075
3544 | 16.865 | -0.094896
3545 | 16.5225 | -0.094739
3546 | 16.9369 | -0.094466
3547 | 16.6968 | -0.094231
3548 | 17.2254 | -0.094153
3549 | 16.5347 | -0.094661
3550 | 16.5824 | -0.094583
3551 | 17.2193 | -0.094466
3552 | 16.9975 | -0.094348
3553 | 16.6248 | -0.094153
3554 | 17.0573 | -0.094622
3555 | 16.7029 | -0.094739
3556 | 16.8771 | -0.094387
3557 | 16.943 | -0.09427
3558 | 16.5104 | -0.094427
3559 | 16.787 | -0.094661
3560 | 16.4262 | -0.094622
3561 | 17.0513 | -0.094427
3562 | 17.0694 | -0.093996
3563 | 16.6908 | -0.094309
3564 | 16.7567 | -0.094778
3565 | 16.5468 | -0.094935
3566 | 16.8226 | -0.094427
3567 | 16.7271 | -0.094114
3568 | 16.8832 | -0.094348
3569 | 17.1292 | -0.094583
3570 | 16.4801 | -0.094661
3571 | 16.6847 | -0.094309
3572 | 16.5286 | -0.094114
3573 | 16.6127 | -0.094114
3574 | 16.2996 | -0.094778
3575 | 16.6665 | -0.094661
3576 | 16.9248 | -0.094153
3577 | 16.8468 | -0.093996
3578 | 17.0634 | -0.094036
3579 | 16.2398 | -0.09427
3580 | 16.5225 | -0.09427
3581 | 16.6968 | -0.094387
3582 | 16.8771 | -0.094114
3583 | 16.949 | -0.094114
3584 | 17.099 | -0.094583
3585 | 16.5043 | -0.094505
3586 | 17.0573 | -0.09427
3587 | 17.0573 | -0.093879
3588 | 17.027 | -0.093879
3589 | 16.865 | -0.094427
3590 | 16.7506 | -0.094544
3591 | 17.0149 | -0.094309
3592 | 16.9612 | -0.094114
3593 | 17.3933 | -0.094114
3594 | 16.6786 | -0.094427
3595 | 16.7506 | -0.094466
3596 | 16.7627 | -0.09427
3597 | 16.943 | -0.094114
3598 | 16.7688 | -0.094192
3599 | 16.6423 | -0.094661
3600 | 16.5286 | -0.094427
3601 | 17.2011 | -0.094309
3602 | 16.7991 | -0.093918
3603 | 16.8407 | -0.094466
3604 | 16.8468 | -0.09427
3605 | 16.8408 | -0.094466
3606 | 16.8468 | -0.094348
3607 | 16.9612 | -0.094036
3608 | 16.9672 | -0.094153
3609 | 16.5703 | -0.094387
3610 | 16.4862 | -0.094192
3611 | 16.6786 | -0.094348
3612 | 17.2072 | -0.09427
3613 | 16.8347 | -0.093879
3614 | 16.546 | -0.094544
3615 | 16.468 | -0.094153
3616 | 16.7688 | -0.094153
3617 | 16.865 | -0.093762
3618 | 16.7567 | -0.094036
3619 | 16.5703 | -0.094505
3620 | 16.5225 | -0.094309
3621 | 16.4983 | -0.094192
3622 | 17.2375 | -0.093879
3623 | 16.943 | -0.094348
3624 | 17.021 | -0.094427
3625 | 16.8528 | -0.094192
3626 | 16.9551 | -0.09384
3627 | 17.1292 | -0.09341
3628 | 16.9127 | -0.094153
3629 | 16.8226 | -0.094427
3630 | 16.546 | -0.094309
3631 | 16.7446 | -0.093996
3632 | 16.9188 | -0.093645
3633 | 16.5824 | -0.094114
3634 | 16.8105 | -0.094231
3635 | 17.0089 | -0.094387
3636 | 16.468 | -0.093762
3637 | 16.9127 | -0.094114
3638 | 16.7506 | -0.093879
3639 | 17.183 | -0.093996
3640 | 16.402 | -0.094309
3641 | 16.8529 | -0.093371
3642 | 16.9369 | -0.093371
3643 | 17.1292 | -0.093723
3644 | 16.54 | -0.094036
3645 | 16.5165 | -0.093957
3646 | 16.8408 | -0.093801
3647 | 17.0331 | -0.093996
3648 | 16.5218 | -0.093879
3649 | 16.7022 | -0.094309
3650 | 16.5521 | -0.093996
3651 | 16.6544 | -0.093762
3652 | 16.7506 | -0.09341
3653 | 16.8885 | -0.093957
3654 | 16.9786 | -0.094075
3655 | 16.2815 | -0.094387
3656 | 16.7385 | -0.093449
3657 | 17.3268 | -0.093879
3658 | 16.7264 | -0.094114
3659 | 16.7264 | -0.094075
3660 | 16.6726 | -0.094309
3661 | 16.7567 | -0.093605
3662 | 17.2851 | -0.093879
3663 | 16.6483 | -0.09384
3664 | 16.3656 | -0.094114
3665 | 16.2633 | -0.094192
3666 | 16.3717 | -0.093801
3667 | 16.8165 | -0.093762
3668 | 16.5642 | -0.093605
3669 | 16.7984 | -0.094192
3670 | 16.4679 | -0.094466
3671 | 16.8945 | -0.09384
3672 | 16.7143 | -0.093762
3673 | 16.6302 | -0.094231
3674 | 16.6362 | -0.094427
3675 | 16.3474 | -0.09427
3676 | 16.9907 | -0.093957
3677 | 16.9067 | -0.093762
3678 | 16.9006 | -0.094153
3679 | 16.6362 | -0.094192
3680 | 16.7022 | -0.094114
3681 | 16.9725 | -0.093645
3682 | 16.8347 | -0.093605
3683 | 17.0748 | -0.093605
3684 | 16.8582 | -0.093918
3685 | 16.8044 | -0.09384
3686 | 16.618 | -0.093918
3687 | 17.2609 | -0.093449
3688 | 16.7203 | -0.093879
3689 | 16.7021 | -0.094114
3690 | 16.1427 | -0.093723
3691 | 16.4558 | -0.093136
3692 | 17.0149 | -0.093097
3693 | 17.2367 | -0.093957
3694 | 16.6779 | -0.094153
3695 | 16.9127 | -0.093723
3696 | 16.7082 | -0.093566
3697 | 17.0869 | -0.093645
3698 | 17.0687 | -0.093605
3699 | 16.7082 | -0.09384
3700 | 16.2754 | -0.093684
3701 | 16.3474 | -0.093097
3702 | 16.9846 | -0.093254
3703 | 16.8945 | -0.093801
3704 | 16.4255 | -0.093996
3705 | 16.7022 | -0.093527
3706 | 17.0808 | -0.093605
3707 | 16.7143 | -0.093723
3708 | 16.3353 | -0.094075
3709 | 16.4377 | -0.093879
3710 | 16.7862 | -0.09384
3711 | 17.0566 | -0.093332
3712 | 17.0149 | -0.093527
3713 | 16.6241 | -0.094036
3714 | 16.7022 | -0.093684
3715 | 16.6961 | -0.09384
3716 | 17.0747 | -0.093214
3717 | 16.8885 | -0.093019
3718 | 16.9483 | -0.093488
3719 | 16.9544 | -0.093762
3720 | 16.8945 | -0.093527
3721 | 16.5157 | -0.093019
3722 | 16.9544 | -0.093254
3723 | 16.7862 | -0.093214
3724 | 16.5279 | -0.093527
3725 | 16.6423 | -0.093449
3726 | 16.6658 | -0.093175
3727 | 17.1588 | -0.093293
3728 | 16.612 | -0.093762
3729 | 16.4134 | -0.093879
3730 | 16.6302 | -0.093684
3731 | 17.1588 | -0.093371
3732 | 16.5218 | -0.093058
3733 | 17.1406 | -0.09341
3734 | 16.5218 | -0.093527
3735 | 16.3171 | -0.093371
3736 | 16.5157 | -0.093097
3737 | 16.8824 | -0.093293
3738 | 16.4316 | -0.093879
3739 | 16.5157 | -0.093214
3740 | 16.7741 | -0.093175
3741 | 16.612 | -0.093058
3742 | 17.4349 | -0.093175
3743 | 16.8582 | -0.093918
3744 | 16.4195 | -0.093723
3745 | 16.5938 | -0.093254
3746 | 16.7741 | -0.092863
3747 | 16.7022 | -0.093371
3748 | 17.0506 | -0.093605
3749 | 16.5157 | -0.09341
3750 | 16.9544 | -0.093605
3751 | 17.2488 | -0.093175
3752 | 16.84 | -0.093214
3753 | 16.8885 | -0.093527
3754 | 16.5877 | -0.09384
3755 | 16.684 | -0.093371
3756 | 16.9127 | -0.093019
3757 | 16.6901 | -0.09298
3758 | 16.3952 | -0.093371
3759 | 16.762 | -0.093605
3760 | 16.8582 | -0.093332
3761 | 16.5036 | -0.092902
3762 | 17.1944 | -0.093605
3763 | 16.7862 | -0.093645
3764 | 16.762 | -0.093918
3765 | 16.2451 | -0.093136
3766 | 16.756 | -0.093254
3767 | 16.69 | -0.09341
3768 | 16.5339 | -0.093723
3769 | 16.2208 | -0.093566
3770 | 16.9423 | -0.092902
3771 | 17.2065 | -0.092706
3772 | 17.0324 | -0.093097
3773 | 16.7741 | -0.093488
3774 | 16.6658 | -0.093645
3775 | 16.8764 | -0.093175
3776 | 17.3268 | -0.092941
3777 | 17.1225 | -0.093175
3778 | 16.8582 | -0.093449
3779 | 16.2808 | -0.093175
3780 | 16.5999 | -0.093019
3781 | 16.8522 | -0.09298
3782 | 16.912 | -0.092745
3783 | 16.756 | -0.093566
3784 | 16.6901 | -0.093449
3785 | 16.9181 | -0.093136
3786 | 16.6059 | -0.093058
3787 | 16.371 | -0.093293
3788 | 16.6658 | -0.093762
3789 | 16.1063 | -0.093527
3790 | 16.4074 | -0.093293
3791 | 16.7802 | -0.093058
3792 | 16.8522 | -0.093136
3793 | 16.756 | -0.093449
3794 | 16.2511 | -0.093332
3795 | 16.4074 | -0.093918
3796 | 16.5574 | -0.093097
3797 | 17.1164 | -0.093175
3798 | 16.4733 | -0.093527
3799 | 16.0342 | -0.093527
3800 | 16.84 | -0.093058
3801 | 16.9483 | -0.092706
3802 | 17.1104 | -0.093449
3803 | 16.2808 | -0.093136
3804 | 16.4794 | -0.09341
3805 | 16.9423 | -0.093214
3806 | 17.2004 | -0.092589
3807 | 16.6476 | -0.092784
3808 | 16.9362 | -0.093332
3809 | 16.3892 | -0.093058
3810 | 16.3111 | -0.09298
3811 | 16.5157 | -0.092667
3812 | 16.9302 | -0.092823
3813 | 16.2868 | -0.092863
3814 | 16.6719 | -0.093175
3815 | 16.8279 | -0.092589
3816 | 17.2065 | -0.092315
3817 | 16.9181 | -0.092784
3818 | 16.8098 | -0.093136
3819 | 16.2747 | -0.09298
3820 | 16.5817 | -0.092667
3821 | 16.6537 | -0.092589
3822 | 17.0082 | -0.092706
3823 | 16.5453 | -0.093175
3824 | 16.6415 | -0.092902
3825 | 16.4794 | -0.09298
3826 | 16.9302 | -0.092354
3827 | 16.834 | -0.092511
3828 | 17.1762 | -0.092628
3829 | 16.9302 | -0.093254
3830 | 16.6658 | -0.092745
3831 | 16.9241 | -0.092589
3832 | 17.0082 | -0.09255
3833 | 16.6355 | -0.092863
3834 | 16.7378 | -0.093214
3835 | 16.7438 | -0.092589
3836 | 16.8279 | -0.092276
3837 | 16.3649 | -0.092511
3838 | 16.5332 | -0.092902
3839 | 16.5696 | -0.092784
3840 | 16.8461 | -0.092706
3841 | 17.2125 | -0.092198
3842 | 17.1883 | -0.092706
3843 | 16.8279 | -0.092823
3844 | 16.3831 | -0.092589
3845 | 17.074 | -0.092159
3846 | 16.9241 | -0.092276
3847 | 16.8219 | -0.092706
3848 | 16.7795 | -0.093175
3849 | 16.5514 | -0.092941
3850 | 17.0142 | -0.092511
3851 | 17.2663 | -0.092315
3852 | 16.8999 | -0.092667
3853 | 17.1762 | -0.09298
3854 | 16.5453 | -0.092863
3855 | 16.7438 | -0.092667
3856 | 16.8097 | -0.092276
3857 | 16.1784 | -0.092823
3858 | 16.6954 | -0.093136
3859 | 16.4612 | -0.092667
3860 | 16.7196 | -0.092198
3861 | 16.6476 | -0.092432
3862 | 16.3649 | -0.09255
3863 | 16.5029 | -0.092706
3864 | 16.3589 | -0.09255
3865 | 16.8037 | -0.092237
3866 | 17.0619 | -0.092276
3867 | 16.8636 | -0.092863
3868 | 16.7257 | -0.092745
3869 | 16.8219 | -0.092823
3870 | 16.5453 | -0.09255
3871 | 16.5211 | -0.092276
3872 | 16.5211 | -0.092393
3873 | 16.2686 | -0.092628
3874 | 16.5514 | -0.092706
3875 | 16.7257 | -0.092159
3876 | 16.6355 | -0.092081
3877 | 16.8696 | -0.092628
3878 | 16.1541 | -0.092472
3879 | 16.7075 | -0.092432
3880 | 16.5992 | -0.092472
3881 | 16.7257 | -0.092159
3882 | 16.5332 | -0.092472
3883 | 16.8878 | -0.092589
3884 | 16.6113 | -0.092745
3885 | 16.7136 | -0.09212
3886 | 17.146 | -0.092237
3887 | 16.8158 | -0.092276
3888 | 16.2565 | -0.092667
3889 | 16.6052 | -0.092237
3890 | 16.7916 | -0.092002
3891 | 17.146 | -0.091885
3892 | 16.2383 | -0.092667
3893 | 16.3104 | -0.092902
3894 | 16.6295 | -0.092432
3895 | 16.3589 | -0.092393
3896 | 17.2482 | -0.092393
3897 | 16.7136 | -0.092159
3898 | 16.3346 | -0.092784
3899 | 16.2383 | -0.092393
3900 | 16.4491 | -0.09212
3901 | 16.8938 | -0.092002
3902 | 16.9658 | -0.092198
3903 | 16.515 | -0.092511
3904 | 16.3286 | -0.092315
3905 | 16.9839 | -0.091924
3906 | 16.8817 | -0.092002
3907 | 16.7014 | -0.092159
3908 | 16.7734 | -0.092393
3909 | 16.7855 | -0.09212
3910 | 16.7075 | -0.092393
3911 | 16.8878 | -0.092354
3912 | 16.8575 | -0.092589
3913 | 16.6234 | -0.092354
3914 | 16.6954 | -0.092432
3915 | 16.8037 | -0.092237
3916 | 16.6294 | -0.09212
3917 | 16.5992 | -0.092589
3918 | 16.7795 | -0.092198
3919 | 16.4908 | -0.092276
3920 | 16.6113 | -0.092081
3921 | 16.8817 | -0.092002
3922 | 16.509 | -0.092354
3923 | 16.7855 | -0.092589
3924 | 16.3528 | -0.092237
3925 | 16.515 | -0.091885
3926 | 16.581 | -0.092198
3927 | 16.515 | -0.092432
3928 | 16.3104 | -0.092315
3929 | 16.4309 | -0.092159
3930 | 16.7734 | -0.092081
3931 | 16.8757 | -0.092237
3932 | 16.587 | -0.092159
3933 | 16.3764 | -0.092198
3934 | 16.1541 | -0.092041
3935 | 16.5931 | -0.091572
3936 | 17.0438 | -0.091768
3937 | 16.2383 | -0.09212
3938 | 16.3346 | -0.092041
3939 | 16.7795 | -0.092002
3940 | 16.2141 | -0.091533
3941 | 16.7795 | -0.091924
3942 | 16.8394 | -0.091885
3943 | 16.5029 | -0.092198
3944 | 16.6772 | -0.09169
3945 | 16.7735 | -0.091846
3946 | 16.7613 | -0.091416
3947 | 16.3346 | -0.092002
3948 | 16.2019 | -0.091768
3949 | 16.2262 | -0.09165
3950 | 16.9174 | -0.091416
3951 | 16.7014 | -0.091729
3952 | 16.9053 | -0.092081
3953 | 16.587 | -0.091924
3954 | 16.2922 | -0.091611
3955 | 16.4969 | -0.091807
3956 | 17.1096 | -0.091807
3957 | 16.7734 | -0.092041
3958 | 16.5749 | -0.092002
3959 | 16.5931 | -0.091768
3960 | 16.6833 | -0.09169
3961 | 16.587 | -0.09165
3962 | 16.5749 | -0.092002
3963 | 16.4006 | -0.09212
3964 | 16.6772 | -0.092198
3965 | 16.4908 | -0.091729
3966 | 16.7674 | -0.091768
3967 | 16.6833 | -0.092315
3968 | 16.3945 | -0.092237
3969 | 16.8454 | -0.091846
3970 | 16.8575 | -0.091494
3971 | 16.6712 | -0.09165
3972 | 16.7674 | -0.092081
3973 | 15.8286 | -0.091963
3974 | 16.6052 | -0.091455
3975 | 16.9234 | -0.091533
3976 | 16.659 | -0.091768
3977 | 16.7432 | -0.092081
3978 | 16.1117 | -0.091572
3979 | 16.7552 | -0.09165
3980 | 16.4726 | -0.09169
3981 | 16.3885 | -0.092002
3982 | 16.4006 | -0.091807
3983 | 16.0638 | -0.091807
3984 | 17.0075 | -0.09165
3985 | 16.6954 | -0.091455
3986 | 16.5689 | -0.091533
3987 | 16.5749 | -0.092198
3988 | 16.2861 | -0.092002
3989 | 16.6651 | -0.09165
3990 | 16.7432 | -0.091259
3991 | 16.208 | -0.091924
3992 | 16.6348 | -0.09169
3993 | 16.7492 | -0.091807
3994 | 16.3043 | -0.09165
3995 | 17.0377 | -0.091611
3996 | 16.9476 | -0.091729
3997 | 16.731 | -0.091846
3998 | 16.1177 | -0.091846
3999 | 16.659 | -0.091455
4000 | 16.6591 | -0.091729

## Exp. 2421
Cooling gas | Helium
Temperature programme
| heating time | 10 min
| austenitisation | 900℃, 5 min
| cooling time | 5 min (time from the austenitisation temperature to room temperature)
Sample | sample #621 | (hollow sylinder)
Ms
Data
Observation | Temperature / ℃ | Relative change in length / %
10 | 17.4752 | -0.0002346
11 | 17.3491 | -0.0002346
12 | 17.0849 | -0.0002737
13 | 16.6463 | -0.0002737
14 | 17.019 | -7.82e-05
15 | 17.091 | -0.0001564
16 | 16.7486 | 7.82e-05
17 | 17.0009 | -7.82e-05
18 | 16.9289 | -0.0001955
19 | 17.0612 | -0.0002346
20 | 17.1991 | -0.0001955
21 | 17.9311 | 0.0010557
22 | 18.8651 | 0.0017595
23 | 19.4988 | 0.0032062
24 | 20.5194 | 0.0047702
25 | 21.8408 | 0.0052003
26 | 22.0369 | 0.0064124
27 | 23.3659 | 0.0073508
28 | 23.8751 | 0.0088757
29 | 25.1398 | 0.0098923
30 | 26.0066 | 0.011183
31 | 26.8189 | 0.01216
32 | 27.9583 | 0.01349
33 | 28.7555 | 0.014584
34 | 29.3524 | 0.015405
35 | 30.7715 | 0.01693
36 | 31.3136 | 0.018103
37 | 32.2561 | 0.019394
38 | 33.4115 | 0.020176
39 | 34.0141 | 0.021583
40 | 35.3961 | 0.022717
41 | 36.1749 | 0.024007
42 | 37.0734 | 0.024633
43 | 37.8034 | 0.025689
44 | 38.4465 | 0.026979
45 | 39.4377 | 0.028152
46 | 40.1529 | 0.028934
47 | 41.3346 | 0.030224
48 | 42.428 | 0.031358
49 | 43.2862 | 0.032101
50 | 44.0465 | 0.033313
51 | 45.1508 | 0.034682
52 | 46.1058 | 0.036128
53 | 46.7884 | 0.037145
54 | 47.194 | 0.037692
55 | 48.645 | 0.038983
56 | 49.5481 | 0.040038
57 | 50.8356 | 0.041251
58 | 51.2546 | 0.041915
59 | 51.8182 | 0.043401
60 | 53.0941 | 0.044379
61 | 53.9167 | 0.046099
62 | 54.7658 | 0.047037
63 | 55.569 | 0.048093
64 | 56.8294 | 0.048914
65 | 57.3922 | 0.050009
66 | 58.5765 | 0.051377
67 | 59.4723 | 0.052863
68 | 60.2677 | 0.053958
69 | 61.1223 | 0.054584
70 | 62.1883 | 0.055913
71 | 62.925 | 0.056851
72 | 64.0687 | 0.057399
73 | 64.4711 | 0.058728
74 | 65.313 | 0.060292
75 | 66.4835 | 0.060918
76 | 67.4787 | 0.06256
77 | 68.5581 | 0.063459
78 | 69.0968 | 0.064476
79 | 70.0008 | 0.065493
80 | 71.4123 | 0.066353
81 | 72.2426 | 0.067252
82 | 72.6223 | 0.068855
83 | 73.5839 | 0.069989
84 | 74.4852 | 0.071514
85 | 75.1027 | 0.072022
86 | 76.8557 | 0.073078
87 | 77.4862 | 0.074095
88 | 78.1479 | 0.075424
89 | 79.4211 | 0.076714
90 | 79.9748 | 0.077887
91 | 81.3799 | 0.079099
92 | 82.0155 | 0.07992
93 | 82.8129 | 0.080898
94 | 83.6559 | 0.081758
95 | 84.294 | 0.083361
96 | 85.4686 | 0.084378
97 | 86.3335 | 0.085316
98 | 87.041 | 0.08645
99 | 88.0381 | 0.087623
100 | 88.5101 | 0.088288
101 | 89.9803 | 0.089695
102 | 91.1525 | 0.091181
103 | 91.6009 | 0.092511
104 | 92.7644 | 0.093136
105 | 93.7713 | 0.094114
106 | 94.6227 | 0.095521
107 | 95.314 | 0.096186
108 | 96.168 | 0.097828
109 | 97.092 | 0.098532
110 | 98.4623 | 0.099549
111 | 98.7726 | 0.10107
112 | 99.5956 | 0.10205
113 | 101.0456 | 0.10299
114 | 101.658 | 0.10397
115 | 102.4313 | 0.10557
116 | 103.3848 | 0.10655
117 | 104.6238 | 0.10803
118 | 105.2119 | 0.10885
119 | 105.8848 | 0.11011
120 | 107.3233 | 0.11097
121 | 108.0585 | 0.11202
122 | 108.8927 | 0.11378
123 | 109.5712 | 0.11464
124 | 110.4478 | 0.11581
125 | 111.666 | 0.11656
126 | 112.4948 | 0.11785
127 | 113.5254 | 0.1191
128 | 114.5639 | 0.12008
129 | 115.2848 | 0.12125
130 | 115.8519 | 0.12191
131 | 117.0144 | 0.12352
132 | 117.5995 | 0.12422
133 | 118.7778 | 0.1259
134 | 119.6501 | 0.12668
135 | 120.3941 | 0.12805
136 | 121.5667 | 0.12899
137 | 122.5177 | 0.13001
138 | 123.1703 | 0.13122
139 | 124.5364 | 0.13231
140 | 125.5021 | 0.13321
141 | 126.0012 | 0.13513
142 | 126.9644 | 0.13579
143 | 127.9549 | 0.13759
144 | 128.9873 | 0.13798
145 | 130.0611 | 0.13924
146 | 130.8016 | 0.14045
147 | 131.7042 | 0.14182
148 | 132.39 | 0.14307
149 | 133.3764 | 0.14428
150 | 134.5237 | 0.14545
151 | 135.2587 | 0.14643
152 | 136.169 | 0.14729
153 | 137.0353 | 0.14846
154 | 137.9811 | 0.14991
155 | 138.4557 | 0.15014
156 | 139.5272 | 0.15233
157 | 140.4597 | 0.15315
158 | 141.32 | 0.15445
159 | 142.2686 | 0.15523
160 | 143.0746 | 0.15636
161 | 144.1899 | 0.15796
162 | 144.97 | 0.15886
163 | 145.599 | 0.15984
164 | 147.1594 | 0.16172
165 | 147.7161 | 0.16195
166 | 148.2817 | 0.16285
167 | 149.332 | 0.16453
168 | 150.2874 | 0.16621
169 | 150.9112 | 0.16684
170 | 152.2547 | 0.16825
171 | 153.0391 | 0.16907
172 | 153.9336 | 0.17048
173 | 154.7482 | 0.17169
174 | 155.5157 | 0.17255
175 | 156.3423 | 0.17403
176 | 157.3247 | 0.17529
177 | 158.4113 | 0.17607
178 | 159.2069 | 0.1772
179 | 159.7305 | 0.17849
180 | 161.1021 | 0.17978
181 | 161.9449 | 0.18135
182 | 162.622 | 0.18193
183 | 163.8601 | 0.18268
184 | 164.6174 | 0.18432
185 | 165.5652 | 0.18514
186 | 166.034 | 0.18662
187 | 167.4795 | 0.18811
188 | 168.1467 | 0.18909
189 | 168.9811 | 0.1905
190 | 169.6605 | 0.19112
191 | 170.945 | 0.19272
192 | 171.6271 | 0.1937
193 | 172.6286 | 0.19538
194 | 173.2551 | 0.19675
195 | 174.3984 | 0.19769
196 | 175.4052 | 0.19851
197 | 176.1504 | 0.2
198 | 176.9486 | 0.20097
199 | 178.0862 | 0.20203
200 | 179.1595 | 0.20352
201 | 179.651 | 0.20445
202 | 180.7711 | 0.20567
203 | 181.6536 | 0.20711
204 | 182.5083 | 0.20864
205 | 183.5709 | 0.20907
206 | 184.2459 | 0.21071
207 | 185.4392 | 0.21184
208 | 186.2366 | 0.2129
209 | 187.1659 | 0.21388
210 | 187.9086 | 0.2154
211 | 188.677 | 0.21654
212 | 189.6872 | 0.2181
213 | 190.5992 | 0.21962
214 | 191.4619 | 0.22045
215 | 192.6137 | 0.22158
216 | 193.3205 | 0.22275
217 | 194.1803 | 0.22404
218 | 195.1573 | 0.22518
219 | 195.6826 | 0.22627
220 | 197.1211 | 0.22776
221 | 197.8112 | 0.22893
222 | 198.7664 | 0.23057
223 | 199.6118 | 0.23143
224 | 201.0654 | 0.23284
225 | 201.587 | 0.23366
226 | 202.4166 | 0.23542
227 | 203.3277 | 0.23616
228 | 204.0343 | 0.23745
229 | 205.2728 | 0.23867
230 | 206.1853 | 0.24035
231 | 206.9673 | 0.2416
232 | 207.8091 | 0.24246
233 | 208.236 | 0.24395
234 | 209.8131 | 0.24512
235 | 210.592 | 0.24656
236 | 211.4948 | 0.24743
237 | 212.1434 | 0.24872
238 | 213.3578 | 0.24981
239 | 213.9365 | 0.25094
240 | 214.9088 | 0.25247
241 | 215.8031 | 0.25411
242 | 217.0384 | 0.25536
243 | 217.9178 | 0.25622
244 | 218.8732 | 0.25724
245 | 219.3804 | 0.25837
246 | 220.5258 | 0.25962
247 | 221.4233 | 0.26158
248 | 222.6599 | 0.26256
249 | 222.957 | 0.264
250 | 224.3527 | 0.26541
251 | 225.1747 | 0.26643
252 | 226.1442 | 0.26811
253 | 226.7153 | 0.26916
254 | 227.8016 | 0.27065
255 | 228.8107 | 0.27167
256 | 229.3887 | 0.27307
257 | 230.3246 | 0.27433
258 | 231.4745 | 0.27573
259 | 232.522 | 0.27655
260 | 233.1652 | 0.27796
261 | 234.1188 | 0.2791
262 | 234.8827 | 0.28035
263 | 236.1909 | 0.2816
264 | 237.0789 | 0.28324
265 | 237.6984 | 0.28422
266 | 238.5852 | 0.28555
267 | 239.5172 | 0.28672
268 | 240.3942 | 0.28778
269 | 241.5873 | 0.28899
270 | 242.3918 | 0.29102
271 | 243.175 | 0.292
272 | 244.5149 | 0.29329
273 | 244.9515 | 0.29442
274 | 245.8284 | 0.29599
275 | 247.02 | 0.29712
276 | 247.7584 | 0.29857
277 | 248.513 | 0.29962
278 | 249.5197 | 0.30064
279 | 250.3145 | 0.3022
280 | 251.1336 | 0.30369
281 | 252.0842 | 0.3049
282 | 252.9848 | 0.30643
283 | 253.9093 | 0.3074
284 | 254.4703 | 0.30815
285 | 255.4513 | 0.30971
286 | 256.337 | 0.311
287 | 257.6168 | 0.31233
288 | 258.1145 | 0.31362
289 | 259.2159 | 0.31507
290 | 260.1316 | 0.31597
291 | 260.9401 | 0.31749
292 | 261.8628 | 0.31824
293 | 262.8013 | 0.32007
294 | 263.4033 | 0.32093
295 | 264.627 | 0.32203
296 | 265.3714 | 0.32347
297 | 266.5727 | 0.32457
298 | 267.0874 | 0.32586
299 | 268.1894 | 0.32699
300 | 269.0418 | 0.32844
301 | 269.4087 | 0.3293
302 | 270.7532 | 0.33075
303 | 272.1696 | 0.33215
304 | 272.5844 | 0.33341
305 | 273.2593 | 0.33407
306 | 274.4701 | 0.33532
307 | 275.3227 | 0.33728
308 | 276.2032 | 0.33825
309 | 277.0304 | 0.33958
310 | 278.2987 | 0.34115
311 | 278.728 | 0.34201
312 | 279.8249 | 0.34326
313 | 280.6177 | 0.34463
314 | 281.6404 | 0.34557
315 | 282.5737 | 0.3469
316 | 283.3246 | 0.3485
317 | 284.3173 | 0.34955
318 | 285.1964 | 0.35108
319 | 286.1838 | 0.35213
320 | 287.0418 | 0.35311
321 | 288.2655 | 0.35444
322 | 288.7884 | 0.35546
323 | 289.8579 | 0.35691
324 | 290.5812 | 0.35777
325 | 291.6215 | 0.35937
326 | 292.2075 | 0.3605
327 | 293.3069 | 0.36148
328 | 294.3333 | 0.36316
329 | 295.2349 | 0.36426
330 | 296.2961 | 0.36559
331 | 296.7805 | 0.36637
332 | 297.9367 | 0.36781
333 | 298.8364 | 0.36922
334 | 299.7914 | 0.37028
335 | 300.6901 | 0.37125
336 | 301.716 | 0.37243
337 | 302.5338 | 0.37352
338 | 303.4948 | 0.37466
339 | 304.1685 | 0.3761
340 | 305.2401 | 0.37767
341 | 306.0642 | 0.37857
342 | 307.2023 | 0.3795
343 | 307.9262 | 0.38099
344 | 308.8247 | 0.38205
345 | 310.1318 | 0.38322
346 | 310.6203 | 0.38459
347 | 311.5055 | 0.38517
348 | 312.3943 | 0.38588
349 | 313.1597 | 0.38736
350 | 314.4836 | 0.3885
351 | 314.8996 | 0.38963
352 | 315.8936 | 0.3908
353 | 316.8595 | 0.39198
354 | 317.6864 | 0.39323
355 | 318.6237 | 0.39436
356 | 319.6395 | 0.39511
357 | 320.406 | 0.39655
358 | 321.105 | 0.39761
359 | 322.1196 | 0.39878
360 | 323.248 | 0.40035
361 | 324.1985 | 0.40132
362 | 325.2587 | 0.40234
363 | 325.7236 | 0.40328
364 | 326.665 | 0.40433
365 | 327.6807 | 0.40566
366 | 328.456 | 0.40648
367 | 329.4001 | 0.40758
368 | 330.1118 | 0.40922
369 | 330.8625 | 0.41032
370 | 332.2257 | 0.4111
371 | 332.6891 | 0.41251
372 | 333.8197 | 0.41352
373 | 334.828 | 0.41493
374 | 335.628 | 0.4163
375 | 336.3337 | 0.41728
376 | 337.3958 | 0.4181
377 | 338.4534 | 0.41954
378 | 339.1621 | 0.42052
379 | 340.0976 | 0.42185
380 | 340.9818 | 0.42275
381 | 341.7953 | 0.42388
382 | 342.7532 | 0.42537
383 | 343.6403 | 0.42611
384 | 344.4997 | 0.42752
385 | 345.3705 | 0.42861
386 | 346.3697 | 0.4301
387 | 347.1385 | 0.43112
388 | 348.371 | 0.43233
389 | 349.0182 | 0.43385
390 | 349.8834 | 0.43487
391 | 350.8807 | 0.43593
392 | 352.0451 | 0.43706
393 | 352.7536 | 0.43839
394 | 353.668 | 0.4398
395 | 354.5083 | 0.44089
396 | 355.6748 | 0.44242
397 | 356.3667 | 0.44343
398 | 357.3109 | 0.44476
399 | 357.9441 | 0.4459
400 | 359.043 | 0.44734
401 | 359.9706 | 0.44832
402 | 360.5101 | 0.44992
403 | 361.8172 | 0.45055
404 | 362.5811 | 0.45184
405 | 363.5269 | 0.45352
406 | 364.4026 | 0.45462
407 | 365.096 | 0.45614
408 | 366.2151 | 0.45704
409 | 367.4266 | 0.45814
410 | 368.1772 | 0.4597
411 | 368.9973 | 0.46056
412 | 369.6933 | 0.46244
413 | 370.6017 | 0.46357
414 | 371.7146 | 0.46466
415 | 372.5297 | 0.46623
416 | 373.7383 | 0.46764
417 | 374.383 | 0.46873
418 | 375.3748 | 0.4703
419 | 376.1115 | 0.47143
420 | 377.0759 | 0.47264
421 | 378.1552 | 0.47413
422 | 379.084 | 0.47479
423 | 379.8853 | 0.47643
424 | 380.7942 | 0.47757
425 | 381.545 | 0.47866
426 | 382.5265 | 0.48015
427 | 383.3962 | 0.48152
428 | 384.0424 | 0.48277
429 | 385.2577 | 0.4841
430 | 385.9497 | 0.48461
431 | 387.3869 | 0.48597
432 | 387.6789 | 0.48746
433 | 388.5854 | 0.48867
434 | 389.91 | 0.48996
435 | 390.6086 | 0.49121
436 | 391.5449 | 0.492
437 | 392.2891 | 0.49336
438 | 393.2018 | 0.49469
439 | 394.1027 | 0.49634
440 | 394.9689 | 0.49763
441 | 396.0608 | 0.49849
442 | 397.1258 | 0.50029
443 | 397.7499 | 0.50158
444 | 398.481 | 0.50267
445 | 399.6981 | 0.50361
446 | 400.3982 | 0.50502
447 | 401.4767 | 0.50654
448 | 402.3866 | 0.5074
449 | 403.1244 | 0.50908
450 | 404.1791 | 0.51014
451 | 405.1302 | 0.51162
452 | 405.9437 | 0.51288
453 | 406.8981 | 0.51413
454 | 407.944 | 0.51503
455 | 408.5659 | 0.51636
456 | 409.493 | 0.51768
457 | 410.3587 | 0.51921
458 | 411.5635 | 0.52058
459 | 412.3562 | 0.52128
460 | 413.0916 | 0.5232
461 | 414.1125 | 0.52437
462 | 415.1141 | 0.52547
463 | 415.8604 | 0.52648
464 | 416.747 | 0.52809
465 | 417.3902 | 0.52938
466 | 418.3717 | 0.53043
467 | 419.6153 | 0.5318
468 | 420.2388 | 0.5336
469 | 421.2841 | 0.53458
470 | 421.9376 | 0.53575
471 | 422.8647 | 0.5363
472 | 424.1825 | 0.53774
473 | 425.0291 | 0.53907
474 | 425.864 | 0.5406
475 | 426.733 | 0.54146
476 | 427.4728 | 0.5431
477 | 428.5575 | 0.54451
478 | 429.2438 | 0.54576
479 | 430.1043 | 0.5474
480 | 430.8659 | 0.54787
481 | 432.0898 | 0.54947
482 | 433.2223 | 0.55104
483 | 433.8962 | 0.55217
484 | 434.8161 | 0.55338
485 | 435.7849 | 0.55499
486 | 436.3373 | 0.55647
487 | 437.5402 | 0.55729
488 | 438.5044 | 0.55854
489 | 439.1811 | 0.56003
490 | 440.3074 | 0.56128
491 | 441.0895 | 0.56234
492 | 441.9508 | 0.56378
493 | 442.759 | 0.56523
494 | 443.6991 | 0.56652
495 | 444.5598 | 0.56738
496 | 445.3937 | 0.56906
497 | 446.2049 | 0.57012
498 | 447.0612 | 0.57133
499 | 448.4148 | 0.57321
500 | 448.9689 | 0.57422
501 | 450.0506 | 0.57528
502 | 450.7137 | 0.57723
503 | 451.9153 | 0.57856
504 | 452.5705 | 0.57985
505 | 453.5343 | 0.58091
506 | 454.2948 | 0.58212
507 | 455.2994 | 0.58372
508 | 456.2212 | 0.58486
509 | 457.1614 | 0.58603
510 | 457.9021 | 0.58748
511 | 459.0336 | 0.58853
512 | 459.6874 | 0.59018
513 | 460.717 | 0.59166
514 | 461.626 | 0.5928
515 | 462.4184 | 0.59413
516 | 463.4883 | 0.59518
517 | 464.0476 | 0.59678
518 | 465.2671 | 0.5978
519 | 466.0623 | 0.59944
520 | 466.8349 | 0.60089
521 | 467.7498 | 0.60155
522 | 469.0581 | 0.60331
523 | 469.6127 | 0.60464
524 | 470.7929 | 0.60574
525 | 471.2872 | 0.60683
526 | 472.4555 | 0.60844
527 | 473.0845 | 0.61
528 | 473.9304 | 0.61152
529 | 474.9521 | 0.61258
530 | 476.179 | 0.61399
531 | 476.9008 | 0.61489
532 | 477.8617 | 0.61672
533 | 478.3663 | 0.61794
534 | 479.4725 | 0.61931
535 | 480.5522 | 0.62067
536 | 481.3889 | 0.62146
537 | 482.2776 | 0.62325
538 | 483.1848 | 0.62462
539 | 483.9723 | 0.62568
540 | 485.2073 | 0.62724
541 | 485.8788 | 0.62869
542 | 486.8298 | 0.62982
543 | 487.8364 | 0.63178
544 | 488.7272 | 0.63303
545 | 489.3905 | 0.63369
546 | 490.4076 | 0.63534
547 | 491.3499 | 0.63659
548 | 492.2881 | 0.63831
549 | 493.1778 | 0.63968
550 | 494.1306 | 0.64097
551 | 494.9827 | 0.64249
552 | 495.8233 | 0.64409
553 | 496.8125 | 0.64511
554 | 497.6007 | 0.64648
555 | 498.5522 | 0.64789
556 | 499.3363 | 0.64902
557 | 500.2167 | 0.65078
558 | 501.1825 | 0.65219
559 | 502.2926 | 0.65332
560 | 503.0202 | 0.6552
561 | 503.8627 | 0.6561
562 | 505.2465 | 0.65786
563 | 505.8028 | 0.65903
564 | 506.6965 | 0.66079
565 | 507.627 | 0.66192
566 | 508.5832 | 0.66314
567 | 509.6355 | 0.66474
568 | 510.1169 | 0.66638
569 | 511.1281 | 0.66787
570 | 511.9093 | 0.66947
571 | 512.9754 | 0.67021
572 | 513.9116 | 0.67213
573 | 514.696 | 0.67295
574 | 515.6909 | 0.67502
575 | 516.8038 | 0.6762
576 | 517.5728 | 0.67725
577 | 518.3414 | 0.67905
578 | 519.0065 | 0.68003
579 | 519.845 | 0.68136
580 | 521.1857 | 0.68304
581 | 522.3411 | 0.68464
582 | 522.7361 | 0.68652
583 | 523.8984 | 0.68746
584 | 524.496 | 0.68883
585 | 525.7167 | 0.69062
586 | 526.2661 | 0.69195
587 | 527.3278 | 0.69274
588 | 528.3558 | 0.69453
589 | 529.0485 | 0.69602
590 | 530.426 | 0.69715
591 | 531.1769 | 0.69895
592 | 532.0753 | 0.70032
593 | 532.7891 | 0.7013
594 | 534.051 | 0.70243
595 | 534.7645 | 0.70384
596 | 535.3676 | 0.70548
597 | 536.5441 | 0.70685
598 | 537.4849 | 0.70884
599 | 538.1463 | 0.70998
600 | 539.1822 | 0.71123
601 | 540.0708 | 0.71295
602 | 541.1833 | 0.71416
603 | 541.8879 | 0.7153
604 | 542.9447 | 0.71686
605 | 543.3336 | 0.71846
606 | 544.5989 | 0.7196
607 | 545.6328 | 0.7214
608 | 546.5784 | 0.72249
609 | 547.6264 | 0.7237
610 | 548.0037 | 0.72511
611 | 549.3222 | 0.72664
612 | 550.0325 | 0.72773
613 | 551.0392 | 0.72972
614 | 551.9393 | 0.73062
615 | 552.7845 | 0.73199
616 | 553.494 | 0.73324
617 | 554.4228 | 0.73496
618 | 555.618 | 0.73645
619 | 556.1846 | 0.73762
620 | 557.1273 | 0.7388
621 | 557.9893 | 0.74063
622 | 558.9387 | 0.74224
623 | 559.9498 | 0.74349
624 | 560.7162 | 0.74478
625 | 561.7781 | 0.74595
626 | 562.6572 | 0.74755
627 | 563.2405 | 0.7492
628 | 564.5383 | 0.75033
629 | 565.4968 | 0.75158
630 | 566.0908 | 0.75311
631 | 566.9141 | 0.75463
632 | 568.1703 | 0.75592
633 | 568.7784 | 0.75682
634 | 569.9685 | 0.7585
635 | 570.6198 | 0.75999
636 | 572.0383 | 0.7612
637 | 572.4457 | 0.76272
638 | 573.4636 | 0.76413
639 | 574.2777 | 0.76566
640 | 575.0516 | 0.76691
641 | 576.0834 | 0.76867
642 | 577.0493 | 0.7698
643 | 578.1964 | 0.77101
644 | 578.5848 | 0.77211
645 | 579.7786 | 0.77375
646 | 580.7689 | 0.77524
647 | 581.5848 | 0.777
648 | 582.1251 | 0.77786
649 | 583.111 | 0.77946
650 | 584.0858 | 0.78059
651 | 585.1108 | 0.7822
652 | 585.9257 | 0.7836
653 | 586.7982 | 0.78486
654 | 587.8406 | 0.78642
655 | 588.8066 | 0.78716
656 | 589.6387 | 0.78861
657 | 590.6114 | 0.78982
658 | 591.0271 | 0.79111
659 | 592.397 | 0.79271
660 | 593.0328 | 0.79404
661 | 594.1888 | 0.79576
662 | 594.8135 | 0.79733
663 | 595.9147 | 0.79799
664 | 596.7773 | 0.79885
665 | 597.6937 | 0.80077
666 | 598.5739 | 0.80175
667 | 599.9116 | 0.80339
668 | 600.1711 | 0.80437
669 | 601.3425 | 0.80597
670 | 601.9657 | 0.80706
671 | 602.7835 | 0.80867
672 | 604.1447 | 0.80984
673 | 604.681 | 0.81039
674 | 605.9694 | 0.8125
675 | 606.5703 | 0.81395
676 | 607.5773 | 0.81512
677 | 608.2209 | 0.81606
678 | 609.2563 | 0.81723
679 | 610.3847 | 0.81825
680 | 611.2075 | 0.81965
681 | 612.1844 | 0.82091
682 | 613.1249 | 0.82177
683 | 613.7963 | 0.8229
684 | 614.9732 | 0.82353
685 | 615.6871 | 0.82525
686 | 616.3649 | 0.8263
687 | 617.455 | 0.82728
688 | 618.3116 | 0.82857
689 | 619.2827 | 0.8299
690 | 620.0313 | 0.83131
691 | 621.0413 | 0.83185
692 | 622.1224 | 0.83322
693 | 622.8669 | 0.8342
694 | 623.5753 | 0.83541
695 | 624.6485 | 0.83623
696 | 625.4031 | 0.83694
697 | 626.1931 | 0.83776
698 | 627.5477 | 0.83897
699 | 628.1764 | 0.84006
700 | 629.2623 | 0.84124
701 | 630.1584 | 0.84186
702 | 630.976 | 0.84288
703 | 631.8325 | 0.8437
704 | 632.6315 | 0.84425
705 | 633.5945 | 0.84534
706 | 634.4539 | 0.8453
707 | 635.3022 | 0.84554
708 | 636.5566 | 0.84534
709 | 637.1871 | 0.84448
710 | 638.0988 | 0.84444
711 | 638.9532 | 0.84319
712 | 640.174 | 0.8419
713 | 640.5583 | 0.84003
714 | 641.6183 | 0.83807
715 | 642.6816 | 0.8349
716 | 643.6982 | 0.8315
717 | 644.5085 | 0.82794
718 | 645.6169 | 0.82298
719 | 646.4124 | 0.8184
720 | 647.0906 | 0.81262
721 | 648.0172 | 0.80714
722 | 649.0817 | 0.80046
723 | 649.8727 | 0.79354
724 | 651.1566 | 0.7863
725 | 651.901 | 0.77934
726 | 652.7234 | 0.77223
727 | 653.3929 | 0.76448
728 | 654.6998 | 0.75662
729 | 655.6134 | 0.74939
730 | 656.0876 | 0.74185
731 | 657.061 | 0.73453
732 | 658.0587 | 0.72664
733 | 658.904 | 0.7194
734 | 659.8234 | 0.71119
735 | 660.813 | 0.70415
736 | 661.5657 | 0.69668
737 | 662.6077 | 0.68953
738 | 663.2612 | 0.68151
739 | 664.437 | 0.67424
740 | 665.0474 | 0.66681
741 | 666.0566 | 0.65942
742 | 666.7372 | 0.65133
743 | 667.813 | 0.64359
744 | 668.7119 | 0.636
745 | 669.7305 | 0.62763
746 | 670.5233 | 0.62048
747 | 671.6607 | 0.61227
748 | 672.2559 | 0.6048
749 | 672.8858 | 0.59655
750 | 674.3217 | 0.58873
751 | 675.0427 | 0.58122
752 | 675.8376 | 0.5734
753 | 676.699 | 0.56621
754 | 677.5952 | 0.5594
755 | 678.5475 | 0.55272
756 | 679.4642 | 0.5467
757 | 680.2825 | 0.54114
758 | 681.2234 | 0.53571
759 | 682.3217 | 0.53145
760 | 683.1287 | 0.5275
761 | 684.1212 | 0.52394
762 | 685.1554 | 0.52113
763 | 685.923 | 0.51909
764 | 686.6378 | 0.51725
765 | 687.5873 | 0.51608
766 | 688.5186 | 0.51495
767 | 689.3729 | 0.5144
768 | 690.1219 | 0.51424
769 | 691.1505 | 0.51413
770 | 691.9935 | 0.51479
771 | 693.2664 | 0.51491
772 | 693.836 | 0.51624
773 | 694.7936 | 0.51729
774 | 695.6145 | 0.51796
775 | 696.512 | 0.51909
776 | 697.5001 | 0.52093
777 | 698.2994 | 0.52206
778 | 699.4787 | 0.52394
779 | 700.1833 | 0.52574
780 | 701.1597 | 0.5275
781 | 701.8359 | 0.52883
782 | 702.9024 | 0.53043
783 | 703.6131 | 0.53246
784 | 704.5674 | 0.53454
785 | 705.6014 | 0.53688
786 | 706.3917 | 0.5386
787 | 707.3278 | 0.54099
788 | 708.2114 | 0.54286
789 | 709.1017 | 0.54525
790 | 710.1064 | 0.54709
791 | 710.8744 | 0.54939
792 | 711.7535 | 0.55155
793 | 712.4274 | 0.55354
794 | 713.6012 | 0.55565
795 | 714.698 | 0.55792
796 | 715.4719 | 0.56003
797 | 716.2939 | 0.56234
798 | 717.2998 | 0.56457
799 | 718.2256 | 0.56699
800 | 718.8112 | 0.56894
801 | 719.8785 | 0.57121
802 | 720.7203 | 0.57336
803 | 721.8007 | 0.57547
804 | 722.4965 | 0.57794
805 | 723.5313 | 0.58005
806 | 724.4376 | 0.58193
807 | 725.4476 | 0.58396
808 | 725.9802 | 0.58697
809 | 727.1209 | 0.58857
810 | 727.9951 | 0.59123
811 | 729.0383 | 0.59307
812 | 729.7944 | 0.59561
813 | 730.5402 | 0.59717
814 | 731.6378 | 0.59944
815 | 732.3519 | 0.60148
816 | 733.4833 | 0.60429
817 | 734.466 | 0.60621
818 | 735.3415 | 0.60812
819 | 736.2133 | 0.61078
820 | 736.961 | 0.61246
821 | 738.0906 | 0.61532
822 | 739.0648 | 0.61692
823 | 740.0078 | 0.61946
824 | 740.4655 | 0.6211
825 | 741.5043 | 0.62337
826 | 742.3708 | 0.62627
827 | 743.3505 | 0.62838
828 | 744.1718 | 0.62982
829 | 745.364 | 0.6324
830 | 746.2021 | 0.63487
831 | 747.3795 | 0.63671
832 | 747.7262 | 0.63874
833 | 748.7799 | 0.64136
834 | 749.699 | 0.64366
835 | 750.577 | 0.64593
836 | 751.4477 | 0.6473
837 | 752.3697 | 0.64957
838 | 753.2399 | 0.6518
839 | 754.2264 | 0.65418
840 | 755.4521 | 0.65626
841 | 756.0306 | 0.65844
842 | 757.2592 | 0.66091
843 | 757.7791 | 0.6631
844 | 758.7843 | 0.66552
845 | 759.5674 | 0.66744
846 | 760.3228 | 0.66935
847 | 761.4162 | 0.67197
848 | 762.2804 | 0.67346
849 | 763.4346 | 0.67616
850 | 764.1821 | 0.67862
851 | 764.9977 | 0.68061
852 | 765.8065 | 0.68276
853 | 766.7751 | 0.68495
854 | 767.5082 | 0.68652
855 | 768.8002 | 0.68937
856 | 769.601 | 0.69113
857 | 770.3741 | 0.69309
858 | 771.4129 | 0.69571
859 | 771.8557 | 0.69719
860 | 772.989 | 0.6997
861 | 774.0472 | 0.70185
862 | 774.6801 | 0.70427
863 | 775.5403 | 0.70619
864 | 776.7099 | 0.70841
865 | 777.5256 | 0.71072
866 | 778.3887 | 0.71279
867 | 779.309 | 0.71467
868 | 780.3277 | 0.71678
869 | 781.0438 | 0.71944
870 | 781.9092 | 0.72136
871 | 782.8389 | 0.72304
872 | 783.7309 | 0.72519
873 | 785.0227 | 0.72789
874 | 785.6157 | 0.72972
875 | 786.3374 | 0.73172
876 | 787.2523 | 0.7343
877 | 788.3867 | 0.73614
878 | 789.4599 | 0.7388
879 | 790.1131 | 0.74126
880 | 790.9149 | 0.74298
881 | 791.9735 | 0.74505
882 | 792.9373 | 0.74759
883 | 793.8198 | 0.74986
884 | 794.5732 | 0.75185
885 | 795.58 | 0.75381
886 | 796.5831 | 0.75592
887 | 797.4576 | 0.75823
888 | 798.4364 | 0.76053
889 | 799.3408 | 0.7628
890 | 800.0017 | 0.76495
891 | 801.0473 | 0.76691
892 | 801.8228 | 0.76878
893 | 803.0328 | 0.7714
894 | 803.7911 | 0.77352
895 | 804.6531 | 0.77516
896 | 805.9698 | 0.77766
897 | 806.2122 | 0.77993
898 | 807.528 | 0.78188
899 | 808.0765 | 0.78423
900 | 809.0521 | 0.78642
901 | 810.2626 | 0.78865
902 | 811.1232 | 0.79084
903 | 811.8654 | 0.79283
904 | 812.5275 | 0.79475
905 | 813.7938 | 0.79725
906 | 814.5894 | 0.79963
907 | 815.5023 | 0.80124
908 | 816.2574 | 0.80335
909 | 817.1163 | 0.80527
910 | 817.9784 | 0.8073
911 | 819.078 | 0.81007
912 | 819.8758 | 0.81195
913 | 820.5293 | 0.81426
914 | 821.7385 | 0.81629
915 | 822.5526 | 0.81805
916 | 823.5934 | 0.82059
917 | 824.514 | 0.82263
918 | 825.2935 | 0.82388
919 | 826.0563 | 0.8265
920 | 827.0062 | 0.82919
921 | 827.8085 | 0.83095
922 | 828.7579 | 0.83307
923 | 829.7335 | 0.83494
924 | 830.7256 | 0.83756
925 | 831.6606 | 0.8396
926 | 832.3182 | 0.84175
927 | 832.9791 | 0.84315
928 | 834.0701 | 0.84558
929 | 835.2278 | 0.84753
930 | 835.8882 | 0.85007
931 | 837.0017 | 0.85176
932 | 837.7914 | 0.85371
933 | 838.8275 | 0.8561
934 | 839.494 | 0.85821
935 | 840.1866 | 0.85993
936 | 841.302 | 0.86212
937 | 842.2305 | 0.86446
938 | 843.5377 | 0.86693
939 | 844.1901 | 0.8688
940 | 844.9016 | 0.87037
941 | 846.0181 | 0.87267
942 | 846.7263 | 0.87502
943 | 847.8723 | 0.87678
944 | 848.5698 | 0.87936
945 | 849.5231 | 0.88108
946 | 850.4655 | 0.883
947 | 851.3652 | 0.88562
948 | 852.1714 | 0.88745
949 | 852.9778 | 0.88992
950 | 854.218 | 0.89222
951 | 854.9204 | 0.89484
952 | 856.0071 | 0.89637
953 | 856.9449 | 0.89817
954 | 857.6304 | 0.9002
955 | 858.3392 | 0.90259
956 | 859.3854 | 0.90462
957 | 860.5306 | 0.90716
958 | 861.3079 | 0.90888
959 | 862.0622 | 0.91123
960 | 862.991 | 0.91361
961 | 863.9564 | 0.91494
962 | 864.7103 | 0.91721
963 | 865.5294 | 0.91948
964 | 866.5303 | 0.92159
965 | 867.6729 | 0.92323
966 | 868.2669 | 0.92558
967 | 869.363 | 0.92788
968 | 870.3098 | 0.92988
969 | 871.1575 | 0.93203
970 | 872.1302 | 0.9341
971 | 873.0701 | 0.93605
972 | 873.6631 | 0.93813
973 | 874.6251 | 0.94039
974 | 875.7422 | 0.94309
975 | 876.6903 | 0.94485
976 | 877.4873 | 0.94677
977 | 878.376 | 0.94872
978 | 879.261 | 0.95119
979 | 880.1363 | 0.95287
980 | 881.1191 | 0.95514
981 | 881.9313 | 0.95686
982 | 882.8059 | 0.95893
983 | 883.7388 | 0.96112
984 | 884.4847 | 0.96335
985 | 885.608 | 0.9653
986 | 886.603 | 0.96776
987 | 887.3052 | 0.96956
988 | 888.188 | 0.97191
989 | 889.0377 | 0.97367
990 | 890.1069 | 0.97566
991 | 890.9822 | 0.97774
992 | 891.7824 | 0.97996
993 | 892.5786 | 0.98208
994 | 893.8467 | 0.98411
995 | 894.4855 | 0.9861
996 | 895.4119 | 0.98802
997 | 896.4008 | 0.99001
998 | 897.2811 | 0.99212
999 | 898.318 | 0.99478
1000 | 899.0377 | 0.99631
1001 | 900.1891 | 0.99873
1002 | 899.7798 | 0.99826
1003 | 900.1791 | 0.99885
1004 | 900.1304 | 0.9985
1005 | 899.927 | 0.99822
1006 | 900.1304 | 0.99908
1007 | 899.888 | 0.99877
1008 | 899.8945 | 0.9985
1009 | 900.1366 | 0.9983
1010 | 899.7374 | 0.99787
1011 | 900.127 | 0.99838
1012 | 900.104 | 0.99842
1013 | 900.0843 | 0.99779
1014 | 900.1791 | 0.99811
1015 | 899.9438 | 0.99811
1016 | 899.9471 | 0.99811
1017 | 899.813 | 0.99811
1018 | 900.0449 | 0.99846
1019 | 899.7932 | 0.99791
1020 | 899.927 | 0.99842
1021 | 900.0388 | 0.99842
1022 | 899.9995 | 0.99834
1023 | 900.199 | 0.99818
1024 | 899.7474 | 0.99815
1025 | 900.0486 | 0.99799
1026 | 899.8456 | 0.99807
1027 | 900.0942 | 0.99822
1028 | 900.2479 | 0.99822
1029 | 900.156 | 0.99877
1030 | 899.9503 | 0.99791
1031 | 900.1531 | 0.99803
1032 | 899.986 | 0.99772
1033 | 899.9568 | 0.99752
1034 | 899.8028 | 0.99799
1035 | 900.0549 | 0.99772
1036 | 900.2053 | 0.99811
1037 | 899.98 | 0.99799
1038 | 900.0125 | 0.99803
1039 | 900.006 | 0.99752
1040 | 899.8196 | 0.99783
1041 | 899.9503 | 0.99768
1042 | 900.1531 | 0.99779
1043 | 900.0258 | 0.99764
1044 | 900.1172 | 0.9976
1045 | 899.921 | 0.99795
1046 | 899.7771 | 0.99768
1047 | 900.068 | 0.99775
1048 | 900.2053 | 0.99772
1049 | 899.9671 | 0.9976
1050 | 900.0125 | 0.99822
1051 | 899.9733 | 0.99815
1052 | 900.0224 | 0.99803
1053 | 900.1271 | 0.99764
1054 | 900.1794 | 0.99811
1055 | 899.813 | 0.99768
1056 | 900.163 | 0.99775
1057 | 900.1239 | 0.9985
1058 | 899.8784 | 0.99764
1059 | 900.2086 | 0.99807
1060 | 899.9276 | 0.99768
1061 | 900.1108 | 0.99799
1062 | 900.369 | 0.99803
1063 | 900.156 | 0.99779
1064 | 899.8362 | 0.99768
1065 | 900.075 | 0.99768
1066 | 899.9767 | 0.99736
1067 | 899.9767 | 0.99768
1068 | 900.2708 | 0.99752
1069 | 899.826 | 0.99744
1070 | 900.1859 | 0.99768
1071 | 899.9378 | 0.9976
1072 | 899.9767 | 0.99732
1073 | 900.0812 | 0.99764
1074 | 900.1989 | 0.99752
1075 | 899.8918 | 0.99756
1076 | 899.8947 | 0.99768
1077 | 900.3301 | 0.99772
1078 | 899.9113 | 0.99725
1079 | 900.0258 | 0.9974
1080 | 899.7803 | 0.99744
1081 | 899.9406 | 0.99705
1082 | 900.2286 | 0.99697
1083 | 900.075 | 0.99721
1084 | 900.1826 | 0.99713
1085 | 900.0878 | 0.99732
1086 | 899.7971 | 0.99729
1087 | 900.0878 | 0.9974
1088 | 900.2808 | 0.99701
1089 | 900.1404 | 0.99713
1090 | 900.075 | 0.99701
1091 | 900.1239 | 0.99717
1092 | 900.0909 | 0.99717
1093 | 900.0878 | 0.99666
1094 | 900.1239 | 0.99682
1095 | 900.0976 | 0.99725
1096 | 900.2382 | 0.99678
1097 | 900.1335 | 0.99736
1098 | 900.0484 | 0.99705
1099 | 900.13 | 0.99725
1100 | 900.1826 | 0.99709
1101 | 900.4734 | 0.99705
1102 | 900.3885 | 0.99686
1103 | 900.0031 | 0.99697
1104 | 900.0356 | 0.99717
1105 | 900.173 | 0.99705
1106 | 900.0388 | 0.99662
1107 | 900.2872 | 0.99658
1108 | 900.2057 | 0.99697
1109 | 900.0909 | 0.99658
1110 | 899.9963 | 0.99697
1111 | 900.2316 | 0.99643
1112 | 899.9636 | 0.9965
1113 | 899.9573 | 0.99623
1114 | 900.2448 | 0.99674
1115 | 900.0188 | 0.99611
1116 | 899.8067 | 0.99643
1117 | 900.5455 | 0.99678
1118 | 900.2482 | 0.99662
1119 | 900.2316 | 0.99615
1120 | 899.9113 | 0.99646
1121 | 900.1367 | 0.99654
1122 | 900.2448 | 0.99619
1123 | 899.993 | 0.99654
1124 | 900.1957 | 0.99627
1125 | 899.8557 | 0.99635
1126 | 900.045 | 0.99607
1127 | 899.9963 | 0.99615
1128 | 899.9049 | 0.99615
1129 | 899.9081 | 0.99596
1130 | 900.2026 | 0.99584
1131 | 900.0942 | 0.99607
1132 | 900.0356 | 0.99639
1133 | 899.9573 | 0.99603
1134 | 899.9604 | 0.99588
1135 | 900.1042 | 0.99557
1136 | 899.8757 | 0.9956
1137 | 899.9443 | 0.9958
1138 | 899.7574 | 0.99557
1139 | 899.8983 | 0.99549
1140 | 900.1602 | 0.99572
1141 | 900.0159 | 0.99553
1142 | 900.1505 | 0.99506
1143 | 899.9573 | 0.99537
1144 | 900.2386 | 0.99541
1145 | 899.9542 | 0.99592
1146 | 900.052 | 0.9958
1147 | 899.7084 | 0.99592
1148 | 899.9081 | 0.996
1149 | 899.9113 | 0.99564
1150 | 899.8099 | 0.99572
1151 | 899.8887 | 0.99568
1152 | 900.0159 | 0.99521
1153 | 899.7606 | 0.99568
1154 | 899.9179 | 0.99533
1155 | 899.8621 | 0.99596
1156 | 899.7678 | 0.99564
1157 | 899.9504 | 0.99564
1158 | 899.6764 | 0.9958
1159 | 899.8004 | 0.99549
1160 | 899.8557 | 0.9958
1161 | 899.6693 | 0.99564
1162 | 899.9147 | 0.9956
1163 | 899.7314 | 0.99533
1164 | 899.7777 | 0.99525
1165 | 899.9212 | 0.99549
1166 | 899.4862 | 0.99553
1167 | 899.8262 | 0.9956
1168 | 899.7939 | 0.99537
1169 | 899.9871 | 0.99529
1170 | 899.8067 | 0.99525
1171 | 899.9281 | 0.99529
1172 | 899.9805 | 0.9956
1173 | 900.0324 | 0.99537
1174 | 899.9113 | 0.99541
1175 | 899.8399 | 0.99517
1176 | 900.1307 | 0.99533
1177 | 900.0225 | 0.99553
1178 | 899.9313 | 0.99513
1179 | 899.9313 | 0.99521
1180 | 899.7284 | 0.99533
1181 | 900.0849 | 0.99553
1182 | 899.8757 | 0.99521
1183 | 899.8887 | 0.99541
1184 | 899.8399 | 0.99557
1185 | 899.8821 | 0.99513
1186 | 900.0324 | 0.99553
1187 | 899.9771 | 0.99533
1188 | 899.8399 | 0.9956
1189 | 900.1339 | 0.99564
1190 | 900.124 | 0.9956
1191 | 899.8854 | 0.99533
1192 | 900.0746 | 0.9951
1193 | 900.1928 | 0.99498
1194 | 899.7906 | 0.99513
1195 | 900.0455 | 0.99486
1196 | 900.0558 | 0.99467
1197 | 900.0817 | 0.99529
1198 | 900.0526 | 0.99545
1199 | 899.7971 | 0.99513
1200 | 900.0526 | 0.99459
1201 | 899.9904 | 0.99498
1202 | 900.3073 | 0.99529
1203 | 899.892 | 0.99506
1204 | 900.3821 | 0.99478
1205 | 899.8497 | 0.99502
1206 | 899.938 | 0.9949
1207 | 900.01 | 0.99502
1208 | 900.2095 | 0.99506
1209 | 899.8887 | 0.99478
1210 | 900.1506 | 0.9951
1211 | 900.1506 | 0.99478
1212 | 899.9116 | 0.99474
1213 | 900.1469 | 0.99467
1214 | 900.2452 | 0.99455
1215 | 899.9047 | 0.99447
1216 | 900.2321 | 0.99467
1217 | 900.137 | 0.99447
1218 | 900.7357 | 0.9947
1219 | 900.196 | 0.99443
1220 | 900.1469 | 0.99486
1221 | 900.1047 | 0.99467
1222 | 900.4839 | 0.99416
1223 | 900.0622 | 0.99459
1224 | 899.9997 | 0.99435
1225 | 900.01 | 0.99431
1226 | 899.9997 | 0.99439
1227 | 900.1082 | 0.99443
1228 | 899.9641 | 0.99396
1229 | 899.8137 | 0.99439
1230 | 899.9577 | 0.99424
1231 | 900.3532 | 0.99439
1232 | 899.9084 | 0.99459
1233 | 900.1635 | 0.99467
1234 | 899.9149 | 0.99451
1235 | 899.9215 | 0.9942
1236 | 899.9673 | 0.99463
1237 | 900.3955 | 0.99459
1238 | 899.863 | 0.99404
1239 | 899.9673 | 0.99439
1240 | 899.997 | 0.99467
1241 | 899.8592 | 0.99416
1242 | 900.1143 | 0.994
1243 | 900.4051 | 0.99404
1244 | 899.8169 | 0.99427
1245 | 900.0035 | 0.9942
1246 | 900.0983 | 0.99349
1247 | 900.3174 | 0.99404
1248 | 899.9314 | 0.99412
1249 | 899.9182 | 0.99361
1250 | 899.9047 | 0.99377
1251 | 900.0526 | 0.99365
1252 | 900.0198 | 0.99396
1253 | 899.8137 | 0.99381
1254 | 899.9842 | 0.99314
1255 | 899.9708 | 0.99361
1256 | 900.1209 | 0.99298
1257 | 900.3105 | 0.99349
1258 | 900.01 | 0.99326
1259 | 899.837 | 0.99381
1260 | 899.9905 | 0.99295
1261 | 899.7714 | 0.9931
1262 | 899.8592 | 0.99345
1263 | 899.7581 | 0.99334
1264 | 900.0198 | 0.99388
1265 | 899.9047 | 0.99349
1266 | 900.0261 | 0.994
1267 | 899.9349 | 0.99373
1268 | 899.6599 | 0.99338
1269 | 900.0261 | 0.99365
1270 | 900.1177 | 0.99388
1271 | 900.0654 | 0.99291
1272 | 900.1177 | 0.99322
1273 | 899.7777 | 0.99283
1274 | 899.686 | 0.99345
1275 | 899.9609 | 0.99295
1276 | 899.7289 | 0.99287
1277 | 899.9019 | 0.99298
1278 | 899.7289 | 0.99291
1279 | 899.837 | 0.99295
1280 | 899.8662 | 0.99267
1281 | 899.853 | 0.99279
1282 | 899.752 | 0.99298
1283 | 899.5032 | 0.99283
1284 | 899.7485 | 0.9931
1285 | 899.6337 | 0.9931
1286 | 900.0854 | 0.9931
1287 | 900.0822 | 0.99287
1288 | 900.0854 | 0.99283
1289 | 899.9479 | 0.99306
1290 | 899.6895 | 0.99283
1291 | 899.8467 | 0.99291
1292 | 899.7975 | 0.99295
1293 | 900.0854 | 0.99306
1294 | 899.814 | 0.99334
1295 | 899.9314 | 0.99302
1296 | 899.9969 | 0.99322
1297 | 900.1177 | 0.99306
1298 | 899.8531 | 0.99283
1299 | 899.8467 | 0.99295
1300 | 900.0984 | 0.99291
1301 | 900.0854 | 0.99267
1302 | 899.7941 | 0.99267
1303 | 900.0003 | 0.99271
1304 | 899.9969 | 0.99291
1305 | 899.7681 | 0.99291
1306 | 899.8333 | 0.99252
1307 | 900.2095 | 0.9931
1308 | 899.7878 | 0.99224
1309 | 900.1504 | 0.99259
1310 | 899.8011 | 0.99306
1311 | 900.0917 | 0.99224
1312 | 900.1016 | 0.9931
1313 | 899.814 | 0.99283
1314 | 899.9219 | 0.99252
1315 | 899.9581 | 0.99295
1316 | 899.9219 | 0.99259
1317 | 899.8954 | 0.99271
1318 | 900.0035 | 0.9933
1319 | 899.9647 | 0.99283
1320 | 899.9517 | 0.99232
1321 | 900.1016 | 0.99279
1322 | 899.7419 | 0.99271
1323 | 899.8239 | 0.99255
1324 | 900.1016 | 0.99267
1325 | 899.8829 | 0.99263
1326 | 900.1504 | 0.9924
1327 | 899.9512 | 0.9924
1328 | 900.128 | 0.99228
1329 | 900.0725 | 0.99259
1330 | 899.8727 | 0.99201
1331 | 899.8559 | 0.99271
1332 | 899.8434 | 0.99244
1333 | 899.9615 | 0.99205
1334 | 900.0626 | 0.9924
1335 | 900.1115 | 0.99232
1336 | 900.1149 | 0.99189
1337 | 899.9186 | 0.99212
1338 | 899.9283 | 0.99259
1339 | 900.0725 | 0.99236
1340 | 899.9677 | 0.99212
1341 | 900.0201 | 0.99224
1342 | 899.8176 | 0.99232
1343 | 900.0626 | 0.99236
1344 | 900.0396 | 0.99236
1345 | 899.8505 | 0.99212
1346 | 900.1872 | 0.99255
1347 | 899.9318 | 0.99248
1348 | 900.1738 | 0.9924
1349 | 900.0233 | 0.99267
1350 | 900.2194 | 0.99283
1351 | 900.2127 | 0.99287
1352 | 900.3798 | 0.99255
1353 | 900.2881 | 0.9924
1354 | 900.0757 | 0.99263
1355 | 900.3798 | 0.99228
1356 | 900.4186 | 0.99228
1357 | 899.9283 | 0.99216
1358 | 900.1802 | 0.99232
1359 | 900.2158 | 0.99216
1360 | 900.1872 | 0.99216
1361 | 900.3142 | 0.99236
1362 | 899.9251 | 0.99197
1363 | 900.128 | 0.99236
1364 | 899.9518 | 0.99189
1365 | 900.0297 | 0.99228
1366 | 900.0429 | 0.99189
1367 | 900.1346 | 0.99181
1368 | 899.9709 | 0.99232
1369 | 900.0821 | 0.99173
1370 | 899.9976 | 0.99166
1371 | 899.9677 | 0.99181
1372 | 899.9127 | 0.99209
1373 | 900.0266 | 0.99189
1374 | 900.1246 | 0.99162
1375 | 900.0266 | 0.99142
1376 | 900.0201 | 0.99146
1377 | 899.8505 | 0.99166
1378 | 899.8304 | 0.99134
1379 | 900.0497 | 0.99224
1380 | 900.1872 | 0.99134
1381 | 900.0466 | 0.99169
1382 | 900.1937 | 0.99154
1383 | 899.9876 | 0.99162
1384 | 899.9976 | 0.99111
1385 | 899.9518 | 0.99134
1386 | 899.8438 | 0.99138
1387 | 899.9904 | 0.99166
1388 | 900.1837 | 0.99142
1389 | 899.899 | 0.99076
1390 | 900.2327 | 0.99107
1391 | 899.9845 | 0.99095
1392 | 900.0497 | 0.99107
1393 | 899.8959 | 0.99095
1394 | 899.9419 | 0.99099
1395 | 900.1512 | 0.99087
1396 | 900.0955 | 0.99072
1397 | 899.9451 | 0.99079
1398 | 900.0071 | 0.99079
1399 | 900.1346 | 0.99099
1400 | 900.0888 | 0.99079
1401 | 899.9484 | 0.99056
1402 | 899.9056 | 0.99083
1403 | 899.9029 | 0.99079
1404 | 899.8044 | 0.99052
1405 | 899.9385 | 0.99036
1406 | 899.9029 | 0.99076
1407 | 899.8505 | 0.99072
1408 | 899.9154 | 0.9906
1409 | 899.8406 | 0.99076
1410 | 900.0401 | 0.99099
1411 | 899.8505 | 0.99087
1412 | 899.6997 | 0.99076
1413 | 900.1346 | 0.99103
1414 | 899.8959 | 0.99048
1415 | 900.2526 | 0.99052
1416 | 899.9414 | 0.99068
1417 | 900.0466 | 0.99068
1418 | 899.7587 | 0.99056
1419 | 900.0561 | 0.99048
1420 | 900.1773 | 0.99056
1421 | 900.0429 | 0.9904
1422 | 899.8732 | 0.99013
1423 | 899.8505 | 0.99048
1424 | 900.2033 | 0.98986
1425 | 899.8273 | 0.9906
1426 | 900.2686 | 0.99009
1427 | 900.2067 | 0.99072
1428 | 899.8207 | 0.99025
1429 | 899.9681 | 0.99036
1430 | 899.9056 | 0.9904
1431 | 899.9681 | 0.99048
1432 | 900.014 | 0.99099
1433 | 899.726 | 0.99052
1434 | 899.6179 | 0.9906
1435 | 899.7192 | 0.98997
1436 | 899.919 | 0.99021
1437 | 900.0663 | 0.99052
1438 | 899.8732 | 0.99048
1439 | 899.9681 | 0.99001
1440 | 899.5787 | 0.99076
1441 | 899.899 | 0.99048
1442 | 900.0303 | 0.99052
1443 | 899.8273 | 0.99017
1444 | 899.7784 | 0.98993
1445 | 900.0593 | 0.99036
1446 | 899.9354 | 0.99044
1447 | 900.1154 | 0.99029
1448 | 899.8798 | 0.99036
1449 | 899.919 | 0.99009
1450 | 899.8862 | 0.99001
1451 | 899.919 | 0.99103
1452 | 900.1641 | 0.99095
1453 | 899.9914 | 0.9906
1454 | 899.9225 | 0.99068
1455 | 899.8273 | 0.99052
1456 | 899.8862 | 0.99064
1457 | 900.1384 | 0.99064
1458 | 900.099 | 0.99036
1459 | 900.1414 | 0.99056
1460 | 900.2002 | 0.99036
1461 | 899.9482 | 0.99079
1462 | 899.9354 | 0.99068
1463 | 899.9456 | 0.99083
1464 | 899.9877 | 0.99025
1465 | 899.8897 | 0.99005
1466 | 900.0436 | 0.99048
1467 | 899.9812 | 0.98982
1468 | 900.1873 | 0.98993
1469 | 900.0627 | 0.99033
1470 | 899.9914 | 0.99044
1471 | 900.0469 | 0.99044
1472 | 900.0928 | 0.99044
1473 | 900.0366 | 0.99029
1474 | 900.1384 | 0.99005
1475 | 900.2916 | 0.99029
1476 | 900.2427 | 0.99052
1477 | 899.9553 | 0.99013
1478 | 900.1873 | 0.99052
1479 | 899.8997 | 0.99017
1480 | 899.9948 | 0.9899
1481 | 900.2498 | 0.99044
1482 | 900.158 | 0.98978
1483 | 899.8931 | 0.98993
1484 | 900.1089 | 0.98982
1485 | 900.0043 | 0.99021
1486 | 900.099 | 0.99017
1487 | 900.3867 | 0.98993
1488 | 900.1906 | 0.99001
1489 | 900.1414 | 0.98986
1490 | 899.9948 | 0.98966
1491 | 900.2532 | 0.9895
1492 | 900.2295 | 0.99033
1493 | 900.2037 | 0.98962
1494 | 900.1447 | 0.98962
1495 | 900.158 | 0.98974
1496 | 900.2952 | 0.99021
1497 | 900.1744 | 0.99001
1498 | 900.0436 | 0.99025
1499 | 900.2952 | 0.9895
1500 | 900.2427 | 0.98982
1501 | 900.2498 | 0.98966
1502 | 900.0469 | 0.98915
1503 | 900.1935 | 0.98954
1504 | 900.0177 | 0.9895
1505 | 900.2916 | 0.98974
1506 | 900.1414 | 0.9897
1507 | 900.0177 | 0.9895
1508 | 899.9553 | 0.98935
1509 | 900.1712 | 0.98927
1510 | 900.1024 | 0.98966
1511 | 899.8997 | 0.989
1512 | 899.8931 | 0.98919
1513 | 900.2984 | 0.98904
1514 | 900.0532 | 0.98935
1515 | 899.7104 | 0.98907
1516 | 899.8541 | 0.98892
1517 | 899.9914 | 0.98947
1518 | 899.7619 | 0.98935
1519 | 900.0177 | 0.98888
1520 | 900.1546 | 0.98911
1521 | 900.2037 | 0.98837
1522 | 900.2037 | 0.98931
1523 | 900.2002 | 0.98915
1524 | 899.8708 | 0.98927
1525 | 900.1059 | 0.98884
1526 | 900.1089 | 0.98892
1527 | 899.8246 | 0.9888
1528 | 900.1125 | 0.98896
1529 | 899.8572 | 0.98876
1530 | 899.8737 | 0.98919
1531 | 899.9196 | 0.9888
1532 | 899.9196 | 0.98911
1533 | 899.9128 | 0.98892
1534 | 900.0139 | 0.989
1535 | 900.1089 | 0.98853
1536 | 899.8672 | 0.98864
1537 | 900.1125 | 0.98864
1538 | 900.1222 | 0.98861
1539 | 900.0727 | 0.98837
1540 | 899.8672 | 0.98845
1541 | 899.8708 | 0.98857
1542 | 899.7757 | 0.98853
1543 | 899.965 | 0.98868
1544 | 900.0631 | 0.98837
1545 | 899.9784 | 0.989
1546 | 899.8376 | 0.9888
1547 | 899.9196 | 0.98845
1548 | 899.9454 | 0.98814
1549 | 899.6285 | 0.98884
1550 | 900.1157 | 0.98833
1551 | 899.9325 | 0.98923
1552 | 899.9229 | 0.98884
1553 | 900.0567 | 0.98845
1554 | 900.0206 | 0.98821
1555 | 900.135 | 0.98841
1556 | 899.7264 | 0.98868
1557 | 900.1222 | 0.98841
1558 | 900.1187 | 0.989
1559 | 900.2756 | 0.98872
1560 | 900.1777 | 0.98857
1561 | 899.8866 | 0.98833
1562 | 899.8773 | 0.98868
1563 | 900.387 | 0.9888
1564 | 899.9682 | 0.98833
1565 | 899.9557 | 0.9888
1566 | 899.7886 | 0.98841
1567 | 899.9325 | 0.98861
1568 | 899.9393 | 0.98845
1569 | 899.8801 | 0.98825
1570 | 899.988 | 0.98872
1571 | 899.7886 | 0.98857
1572 | 899.9425 | 0.98825
1573 | 899.9291 | 0.98837
1574 | 899.9357 | 0.98833
1575 | 899.9357 | 0.9881
1576 | 899.988 | 0.98802
1577 | 899.9034 | 0.98786
1578 | 899.9325 | 0.98798
1579 | 899.7886 | 0.98763
1580 | 899.8478 | 0.98767
1581 | 900.0275 | 0.98814
1582 | 900.1023 | 0.98802
1583 | 900.0371 | 0.98829
1584 | 899.7397 | 0.98806
1585 | 900.0337 | 0.9879
1586 | 899.8801 | 0.98755
1587 | 899.733 | 0.98771
1588 | 899.988 | 0.98759
1589 | 900.0435 | 0.98739
1590 | 899.9945 | 0.98755
1591 | 900.0112 | 0.98743
1592 | 899.7886 | 0.98786
1593 | 899.9487 | 0.98743
1594 | 899.6971 | 0.98763
1595 | 900.0698 | 0.98708
1596 | 899.9523 | 0.98755
1597 | 899.9063 | 0.98767
1598 | 900.0959 | 0.98767
1599 | 900.0667 | 0.98778
1600 | 899.6089 | 0.98759
1601 | 899.9487 | 0.98743
1602 | 899.8933 | 0.98763
1603 | 900.1222 | 0.98759
1604 | 899.72 | 0.98763
1605 | 899.9393 | 0.98708
1606 | 899.9162 | 0.98829
1607 | 899.8969 | 0.98763
1608 | 899.707 | 0.98732
1609 | 899.874 | 0.98767
1610 | 900.1522 | 0.98763
1611 | 899.7463 | 0.98747
1612 | 899.7004 | 0.98747
1613 | 900.1522 | 0.98716
1614 | 899.6549 | 0.98739
1615 | 899.8478 | 0.98712
1616 | 899.756 | 0.98747
1617 | 899.8571 | 0.9872
1618 | 899.9557 | 0.98767
1619 | 900.1023 | 0.98743
1620 | 900.0079 | 0.98716
1621 | 899.9034 | 0.98708
1622 | 899.9982 | 0.9872
1623 | 899.9688 | 0.98755
1624 | 899.9688 | 0.98755
1625 | 899.7495 | 0.98716
1626 | 899.7238 | 0.98696
1627 | 900.0538 | 0.9872
1628 | 900.0046 | 0.98747
1629 | 900.165 | 0.98665
1630 | 899.6581 | 0.98704
1631 | 900.1225 | 0.98696
1632 | 899.9096 | 0.987
1633 | 899.8317 | 0.98735
1634 | 900.0079 | 0.98728
1635 | 899.9719 | 0.9872
1636 | 899.7628 | 0.98732
1637 | 899.7822 | 0.98743
1638 | 899.9719 | 0.98708
1639 | 900.0112 | 0.98673
1640 | 899.9133 | 0.987
1641 | 899.8638 | 0.98661
1642 | 899.874 | 0.98665
1643 | 899.7822 | 0.98708
1644 | 900.0699 | 0.98704
1645 | 900.0769 | 0.98708
1646 | 900.0633 | 0.98708
1647 | 899.9362 | 0.98712
1648 | 900.1522 | 0.98692
1649 | 900.0247 | 0.98732
1650 | 900.0247 | 0.98685
1651 | 899.887 | 0.98728
1652 | 900.0178 | 0.98688
1653 | 899.8841 | 0.98688
1654 | 899.9496 | 0.98681
1655 | 899.8381 | 0.98677
1656 | 900.1225 | 0.98653
1657 | 900.188 | 0.98669
1658 | 899.9229 | 0.98692
1659 | 900.0046 | 0.987
1660 | 899.9329 | 0.98708
1661 | 899.9264 | 0.98665
1662 | 899.8317 | 0.98665
1663 | 899.9362 | 0.987
1664 | 899.6285 | 0.98665
1665 | 900.0801 | 0.98704
1666 | 899.8771 | 0.98692
1667 | 899.9397 | 0.98708
1668 | 900.2209 | 0.98759
1669 | 899.874 | 0.98712
1670 | 899.8414 | 0.98657
1671 | 900.0341 | 0.98704
1672 | 899.7757 | 0.98661
1673 | 899.9397 | 0.98638
1674 | 899.9753 | 0.98704
1675 | 899.9884 | 0.98688
1676 | 900.0897 | 0.98673
1677 | 900.0801 | 0.98692
1678 | 899.8279 | 0.98645
1679 | 900.188 | 0.98708
1680 | 899.9884 | 0.98665
1681 | 899.9916 | 0.98673
1682 | 900.2305 | 0.98685
1683 | 899.7471 | 0.98661
1684 | 900.0277 | 0.98685
1685 | 899.7958 | 0.98685
1686 | 900.0309 | 0.98673
1687 | 899.9884 | 0.98645
1688 | 900.0116 | 0.98642
1689 | 899.7565 | 0.98661
1690 | 900.0865 | 0.98661
1691 | 899.9362 | 0.98708
1692 | 900.1458 | 0.98685
1693 | 899.9496 | 0.98653
1694 | 899.887 | 0.98638
1695 | 900.0897 | 0.98634
1696 | 900.0443 | 0.98606
1697 | 899.8549 | 0.98677
1698 | 899.995 | 0.98669
1699 | 899.9036 | 0.98653
1700 | 899.8905 | 0.98657
1701 | 899.9821 | 0.98653
1702 | 900.0148 | 0.98638
1703 | 899.9557 | 0.98649
1704 | 899.7565 | 0.98669
1705 | 900.0704 | 0.98653
1706 | 899.8511 | 0.9863
1707 | 899.897 | 0.98665
1708 | 900.1458 | 0.98638
1709 | 900.1458 | 0.98614
1710 | 900.1132 | 0.9861
1711 | 900.0542 | 0.98618
1712 | 899.7665 | 0.98595
1713 | 900.0574 | 0.98606
1714 | 899.897 | 0.98602
1715 | 899.7992 | 0.98634
1716 | 900.005 | 0.98606
1717 | 899.9592 | 0.98595
1718 | 899.91 | 0.98575
1719 | 899.8576 | 0.98602
1720 | 900.1 | 0.98583
1721 | 899.897 | 0.98567
1722 | 900.0506 | 0.98583
1723 | 899.8477 | 0.98622
1724 | 899.9069 | 0.98591
1725 | 899.7596 | 0.98595
1726 | 899.9528 | 0.98587
1727 | 899.8549 | 0.98583
1728 | 899.9592 | 0.98602
1729 | 899.9691 | 0.98606
1730 | 899.7958 | 0.98579
1731 | 899.8057 | 0.98591
1732 | 899.8186 | 0.98591
1733 | 899.9167 | 0.98591
1734 | 899.9691 | 0.98548
1735 | 899.8122 | 0.98563
1736 | 899.7632 | 0.98587
1737 | 900.0084 | 0.98493
1738 | 900.0212 | 0.98579
1739 | 899.8645 | 0.98571
1740 | 899.8674 | 0.98548
1741 | 900.0574 | 0.98556
1742 | 899.9069 | 0.98536
1743 | 899.8186 | 0.98536
1744 | 899.9231 | 0.9854
1745 | 899.6683 | 0.98509
1746 | 899.9723 | 0.98556
1747 | 899.8089 | 0.98497
1748 | 899.4656 | 0.98513
1749 | 899.93 | 0.98536
1750 | 899.8549 | 0.9854
1751 | 899.7698 | 0.98524
1752 | 900.0704 | 0.98524
1753 | 900.2736 | 0.98579
1754 | 899.6747 | 0.98556
1755 | 899.8287 | 0.98524
1756 | 899.8186 | 0.9854
1757 | 899.8776 | 0.98505
1758 | 899.7144 | 0.98559
1759 | 899.7371 | 0.98509
1760 | 899.9664 | 0.98556
1761 | 900.1718 | 0.98552
1762 | 899.8287 | 0.98493
1763 | 899.8317 | 0.98528
1764 | 899.6781 | 0.9847
1765 | 899.884 | 0.98477
1766 | 899.7698 | 0.98563
1767 | 900.025 | 0.98516
1768 | 899.8776 | 0.98501
1769 | 899.7338 | 0.98528
1770 | 900.08 | 0.98473
1771 | 899.8317 | 0.98524
1772 | 899.7469 | 0.98513
1773 | 899.9723 | 0.98458
1774 | 900.1788 | 0.98532
1775 | 899.8419 | 0.98536
1776 | 899.884 | 0.98571
1777 | 899.8776 | 0.98559
1778 | 899.9231 | 0.98528
1779 | 900.1198 | 0.98477
1780 | 899.5929 | 0.98462
1781 | 899.7471 | 0.98497
1782 | 899.8674 | 0.98532
1783 | 899.5868 | 0.98481
1784 | 899.6489 | 0.98505
1785 | 899.884 | 0.98536
1786 | 899.7925 | 0.98466
1787 | 899.6948 | 0.98489
1788 | 899.9431 | 0.98493
1789 | 899.8451 | 0.98466
1790 | 900.0346 | 0.98493
1791 | 899.8451 | 0.98473
1792 | 900.0479 | 0.98513
1793 | 899.5929 | 0.98489
1794 | 899.6948 | 0.9852
1795 | 900.1395 | 0.98489
1796 | 899.904 | 0.98485
1797 | 900.0023 | 0.98442
1798 | 899.8353 | 0.9845
1799 | 899.75 | 0.98434
1800 | 900.0314 | 0.98466
1801 | 900.0514 | 0.98446
1802 | 899.7703 | 0.98427
1803 | 899.9008 | 0.98458
1804 | 899.6849 | 0.98462
1805 | 900.0023 | 0.98438
1806 | 899.7471 | 0.98458
1807 | 900.1 | 0.98485
1808 | 899.688 | 0.9845
1809 | 899.9008 | 0.98462
1810 | 899.8257 | 0.98466
1811 | 899.9856 | 0.98509
1812 | 899.7963 | 0.98454
1813 | 899.858 | 0.98442
1814 | 899.6948 | 0.98438
1815 | 899.8519 | 0.98493
1816 | 899.8484 | 0.98419
1817 | 900.1424 | 0.98509
1818 | 900.0971 | 0.9845
1819 | 899.6099 | 0.9843
1820 | 899.9921 | 0.98434
1821 | 899.9987 | 0.98489
1822 | 899.9105 | 0.98481
1823 | 899.9628 | 0.98481
1824 | 900.0314 | 0.98462
1825 | 899.8094 | 0.98446
1826 | 899.8126 | 0.98423
1827 | 900.0514 | 0.98446
1828 | 899.7174 | 0.98427
1829 | 900.1036 | 0.98403
1830 | 900.0445 | 0.98387
1831 | 899.7667 | 0.98458
1832 | 899.5929 | 0.98434
1833 | 899.9172 | 0.98446
1834 | 900.1036 | 0.98442
1835 | 899.8549 | 0.98415
1836 | 899.819 | 0.98434
1837 | 899.8715 | 0.98411
1838 | 899.973 | 0.98438
1839 | 899.8126 | 0.98438
1840 | 900.0154 | 0.98376
1841 | 900.1235 | 0.98434
1842 | 900.0255 | 0.98399
1843 | 899.9496 | 0.98387
1844 | 900.0255 | 0.9838
1845 | 899.9532 | 0.98387
1846 | 899.9137 | 0.98395
1847 | 900.11 | 0.98438
1848 | 899.6331 | 0.98411
1849 | 899.7143 | 0.9838
1850 | 899.8326 | 0.98391
1851 | 899.8257 | 0.98387
1852 | 899.7241 | 0.98364
1853 | 899.8646 | 0.98372
1854 | 899.8257 | 0.98407
1855 | 899.9463 | 0.98391
1856 | 899.7863 | 0.9836
1857 | 899.878 | 0.98399
1858 | 899.8257 | 0.98395
1859 | 899.8257 | 0.98372
1860 | 899.7799 | 0.98415
1861 | 899.7343 | 0.98344
1862 | 899.5347 | 0.98387
1863 | 899.9763 | 0.98372
1864 | 899.9272 | 0.98376
1865 | 899.7343 | 0.98387
1866 | 899.7474 | 0.98399
1867 | 899.7836 | 0.98376
1868 | 899.878 | 0.98364
1869 | 899.7863 | 0.98337
1870 | 899.8358 | 0.98317
1871 | 899.744 | 0.98356
1872 | 899.8812 | 0.98387
1873 | 899.9105 | 0.98333
1874 | 900.0839 | 0.9836
1875 | 900.0772 | 0.9838
1876 | 899.7311 | 0.98352
1877 | 899.8846 | 0.98372
1878 | 899.9438 | 0.9838
1879 | 899.898 | 0.98423
1880 | 899.8062 | 0.98387
1881 | 899.9272 | 0.98399
1882 | 899.878 | 0.98395
1883 | 900.0873 | 0.98333
1884 | 899.8948 | 0.98376
1885 | 899.7994 | 0.98368
1886 | 899.9537 | 0.98321
1887 | 899.9337 | 0.9836
1888 | 900.035 | 0.98321
1889 | 899.8882 | 0.9838
1890 | 899.9403 | 0.98297
1891 | 900.035 | 0.98325
1892 | 899.8619 | 0.98309
1893 | 899.9505 | 0.98329
1894 | 899.7408 | 0.98337
1895 | 899.9039 | 0.98344
1896 | 899.9893 | 0.98372
1897 | 900.0416 | 0.98348
1898 | 900.0385 | 0.98344
1899 | 899.9012 | 0.98352
1900 | 899.9632 | 0.98352
1901 | 900.0093 | 0.98368
1902 | 899.8687 | 0.98356
1903 | 899.9925 | 0.98286
1904 | 899.7836 | 0.98297
1905 | 899.8552 | 0.98337
1906 | 899.9568 | 0.98313
1907 | 899.9466 | 0.98337
1908 | 899.9537 | 0.98329
1909 | 900.1984 | 0.9827
1910 | 900.1922 | 0.98348
1911 | 900.1495 | 0.98313
1912 | 899.6494 | 0.98266
1913 | 899.8948 | 0.98309
1914 | 899.8523 | 0.98286
1915 | 900.048 | 0.98282
1916 | 899.7928 | 0.98274
1917 | 900.0024 | 0.9829
1918 | 899.9207 | 0.98325
1919 | 899.9039 | 0.98262
1920 | 899.8097 | 0.98282
1921 | 899.9664 | 0.98317
1922 | 900.0222 | 0.98274
1923 | 899.8552 | 0.98313
1924 | 900.2253 | 0.98344
1925 | 900.0124 | 0.98317
1926 | 899.9632 | 0.98309
1927 | 899.9466 | 0.98317
1928 | 899.8195 | 0.98309
1929 | 899.9142 | 0.98301
1930 | 899.9568 | 0.98313
1931 | 900.1141 | 0.98325
1932 | 899.9077 | 0.9829
1933 | 900.2053 | 0.98274
1934 | 900.0091 | 0.98282
1935 | 899.9243 | 0.98223
1936 | 900.2086 | 0.98294
1937 | 899.931 | 0.98254
1938 | 900.3167 | 0.98305
1939 | 900.0156 | 0.98278
1940 | 899.9702 | 0.98251
1941 | 899.8718 | 0.98282
1942 | 899.7739 | 0.98282
1943 | 899.9664 | 0.98301
1944 | 900.1625 | 0.98297
1945 | 899.8552 | 0.98294
1946 | 899.7703 | 0.98294
1947 | 899.8918 | 0.9829
1948 | 900.0615 | 0.98286
1949 | 900.3134 | 0.98305
1950 | 899.9996 | 0.98297
1951 | 900.0253 | 0.98266
1952 | 900.0253 | 0.98254
1953 | 899.9702 | 0.98266
1954 | 899.9175 | 0.98251
1955 | 900.127 | 0.98278
1956 | 900.0156 | 0.98313
1957 | 899.7283 | 0.98258
1958 | 900.0646 | 0.98274
1959 | 899.8195 | 0.98254
1960 | 899.9702 | 0.98251
1961 | 899.8817 | 0.98274
1962 | 900.0455 | 0.98305
1963 | 899.9375 | 0.98294
1964 | 899.993 | 0.98258
1965 | 899.7347 | 0.98243
1966 | 900.2086 | 0.98247
1967 | 900.0716 | 0.98219
1968 | 899.9309 | 0.98243
1969 | 899.9341 | 0.98243
1970 | 900.2386 | 0.98254
1971 | 900.0189 | 0.98247
1972 | 899.8851 | 0.98215
1973 | 900.0253 | 0.98243
1974 | 900.1201 | 0.98262
1975 | 899.9443 | 0.98227
1976 | 899.777 | 0.98231
1977 | 900.0253 | 0.98247
1978 | 899.7412 | 0.98235
1979 | 900.134 | 0.98235
1980 | 899.7837 | 0.98247
1981 | 900.0776 | 0.9829
1982 | 900.0323 | 0.98227
1983 | 899.7347 | 0.98251
1984 | 899.8492 | 0.98251
1985 | 899.9341 | 0.98231
1986 | 900.0292 | 0.98262
1987 | 899.895 | 0.98251
1988 | 900.0976 | 0.98215
1989 | 899.8459 | 0.98215
1990 | 900.091 | 0.98254
1991 | 899.8886 | 0.98223
1992 | 900.1301 | 0.98227
1993 | 900.0846 | 0.98176
1994 | 899.8298 | 0.98188
1995 | 900.1467 | 0.98161
1996 | 899.6884 | 0.98165
1997 | 899.9407 | 0.98137
1998 | 899.9897 | 0.98153
1999 | 900.2872 | 0.98161
2000 | 899.9897 | 0.98102
2001 | 900.1404 | 0.98137
2002 | 899.9864 | 0.98125
2003 | 899.1034 | 0.97903
2004 | 898.2371 | 0.97715
2005 | 897.425 | 0.97453
2006 | 896.473 | 0.97293
2007 | 895.5102 | 0.97042
2008 | 894.5117 | 0.9678
2009 | 893.7981 | 0.96624
2010 | 893.0872 | 0.96366
2011 | 891.9332 | 0.96163
2012 | 890.9532 | 0.9594
2013 | 890.412 | 0.95729
2014 | 889.4974 | 0.95517
2015 | 888.3622 | 0.95295
2016 | 887.283 | 0.95103
2017 | 886.5244 | 0.94845
2018 | 885.8054 | 0.94649
2019 | 884.6791 | 0.9447
2020 | 883.6902 | 0.94184
2021 | 882.8947 | 0.93942
2022 | 882.1655 | 0.93774
2023 | 881.317 | 0.93543
2024 | 880.4819 | 0.93406
2025 | 879.4884 | 0.93128
2026 | 878.419 | 0.92921
2027 | 877.5074 | 0.92702
2028 | 876.7205 | 0.92483
2029 | 875.9862 | 0.92253
2030 | 874.9523 | 0.92065
2031 | 873.8815 | 0.91815
2032 | 872.9514 | 0.91596
2033 | 872.0452 | 0.91404
2034 | 871.1848 | 0.91185
2035 | 870.3668 | 0.90982
2036 | 869.3177 | 0.90767
2037 | 868.7101 | 0.90575
2038 | 867.578 | 0.90313
2039 | 866.7593 | 0.90118
2040 | 865.7552 | 0.89883
2041 | 865.1104 | 0.89676
2042 | 863.9674 | 0.89473
2043 | 863.2727 | 0.89215
2044 | 862.2244 | 0.89011
2045 | 861.4871 | 0.88792
2046 | 860.6967 | 0.88624
2047 | 859.6111 | 0.88409
2048 | 858.7109 | 0.88194
2049 | 857.9622 | 0.8792
2050 | 856.8796 | 0.8769
2051 | 856.0779 | 0.87506
2052 | 855.1401 | 0.87283
2053 | 854.4236 | 0.87052
2054 | 853.3897 | 0.86869
2055 | 852.4942 | 0.86665
2056 | 851.5582 | 0.86454
2057 | 850.8187 | 0.8618
2058 | 849.7599 | 0.8595
2059 | 848.9196 | 0.85762
2060 | 848.1324 | 0.85547
2061 | 846.9199 | 0.85328
2062 | 846.3082 | 0.85105
2063 | 845.491 | 0.84921
2064 | 844.3207 | 0.84718
2065 | 843.4754 | 0.84476
2066 | 842.5443 | 0.84261
2067 | 841.5857 | 0.84057
2068 | 840.7435 | 0.83893
2069 | 839.7844 | 0.83655
2070 | 839.035 | 0.83436
2071 | 837.8423 | 0.83244
2072 | 837.146 | 0.83033
2073 | 836.1923 | 0.82794
2074 | 835.3022 | 0.82611
2075 | 834.4816 | 0.82384
2076 | 833.6874 | 0.82161
2077 | 832.6362 | 0.81973
2078 | 831.6917 | 0.81727
2079 | 830.9937 | 0.81477
2080 | 830.0885 | 0.81223
2081 | 829.1932 | 0.81007
2082 | 828.3276 | 0.80777
2083 | 827.2244 | 0.80519
2084 | 826.2714 | 0.80315
2085 | 825.4586 | 0.80085
2086 | 824.3075 | 0.79831
2087 | 823.568 | 0.79545
2088 | 822.905 | 0.79385
2089 | 821.8032 | 0.79107
2090 | 821.0528 | 0.78873
2091 | 820.3058 | 0.78634
2092 | 819.059 | 0.7838
2093 | 818.6031 | 0.78138
2094 | 817.4427 | 0.77864
2095 | 816.3693 | 0.77664
2096 | 815.7045 | 0.77473
2097 | 814.8826 | 0.77176
2098 | 813.9626 | 0.76906
2099 | 812.9149 | 0.76691
2100 | 811.8568 | 0.76456
2101 | 811.2382 | 0.76186
2102 | 810.1255 | 0.75924
2103 | 809.2818 | 0.75698
2104 | 808.397 | 0.75455
2105 | 807.3508 | 0.75209
2106 | 806.5868 | 0.74943
2107 | 805.6409 | 0.74701
2108 | 804.7419 | 0.74435
2109 | 803.8325 | 0.74212
2110 | 802.8587 | 0.74009
2111 | 802.0396 | 0.73711
2112 | 801.0418 | 0.73496
2113 | 800.2795 | 0.73238
2114 | 799.4599 | 0.72976
2115 | 798.4442 | 0.72707
2116 | 797.3911 | 0.72468
2117 | 796.4255 | 0.72233
2118 | 795.7126 | 0.71971
2119 | 794.7197 | 0.71729
2120 | 793.7936 | 0.71467
2121 | 793.0228 | 0.71256
2122 | 791.9747 | 0.71013
2123 | 791.1089 | 0.70744
2124 | 790.2597 | 0.70497
2125 | 789.4269 | 0.70239
2126 | 788.5638 | 0.7002
2127 | 787.382 | 0.69754
2128 | 786.6772 | 0.69539
2129 | 785.7014 | 0.6932
2130 | 784.9152 | 0.69031
2131 | 783.986 | 0.68793
2132 | 783.1283 | 0.68542
2133 | 782.2092 | 0.68316
2134 | 781.1806 | 0.68085
2135 | 780.4307 | 0.67835
2136 | 779.2116 | 0.67577
2137 | 778.3862 | 0.67326
2138 | 777.5572 | 0.67072
2139 | 776.7009 | 0.66857
2140 | 775.9428 | 0.66611
2141 | 774.8171 | 0.66345
2142 | 774.1096 | 0.66138
2143 | 772.9662 | 0.65864
2144 | 772.3163 | 0.65657
2145 | 771.3633 | 0.65422
2146 | 770.3615 | 0.65168
2147 | 769.5169 | 0.6493
2148 | 768.6378 | 0.6466
2149 | 767.6559 | 0.64406
2150 | 766.6363 | 0.64198
2151 | 765.985 | 0.63917
2152 | 764.7976 | 0.63678
2153 | 764.0809 | 0.63495
2154 | 763.2002 | 0.6319
2155 | 762.0426 | 0.62967
2156 | 761.2635 | 0.62724
2157 | 760.4297 | 0.62533
2158 | 759.7225 | 0.62325
2159 | 758.5942 | 0.62032
2160 | 757.4551 | 0.61794
2161 | 756.9662 | 0.61618
2162 | 756.0798 | 0.61371
2163 | 755.0014 | 0.61141
2164 | 754.0837 | 0.60879
2165 | 753.1042 | 0.60672
2166 | 752.2164 | 0.60398
2167 | 751.7609 | 0.60167
2168 | 750.6296 | 0.59905
2169 | 749.5117 | 0.59694
2170 | 748.774 | 0.59405
2171 | 747.5729 | 0.59205
2172 | 747.2333 | 0.59022
2173 | 746.0933 | 0.58736
2174 | 745.0663 | 0.58498
2175 | 744.386 | 0.58259
2176 | 743.2485 | 0.58024
2177 | 742.3927 | 0.57794
2178 | 741.6532 | 0.57516
2179 | 740.6798 | 0.57313
2180 | 739.4516 | 0.57035
2181 | 738.7149 | 0.56828
2182 | 737.9918 | 0.56629
2183 | 736.9105 | 0.56414
2184 | 736.2213 | 0.56124
2185 | 735.2601 | 0.55921
2186 | 734.1672 | 0.55749
2187 | 733.2914 | 0.55456
2188 | 732.3705 | 0.55205
2189 | 731.7391 | 0.55002
2190 | 730.8555 | 0.54756
2191 | 729.7853 | 0.54552
2192 | 729.0014 | 0.54318
2193 | 728.1136 | 0.54099
2194 | 727.3951 | 0.53876
2195 | 726.251 | 0.53606
2196 | 725.1548 | 0.53383
2197 | 724.2799 | 0.53188
2198 | 723.5085 | 0.52961
2199 | 722.553 | 0.5273
2200 | 721.5629 | 0.52492
2201 | 720.7387 | 0.52285
2202 | 719.7584 | 0.52027
2203 | 719.0343 | 0.51843
2204 | 717.8 | 0.51565
2205 | 717.1448 | 0.51385
2206 | 715.8618 | 0.51162
2207 | 715.2302 | 0.50885
2208 | 714.5604 | 0.50705
2209 | 713.5712 | 0.50482
2210 | 712.7237 | 0.5024
2211 | 711.581 | 0.50032
2212 | 710.5766 | 0.49778
2213 | 709.9059 | 0.49571
2214 | 709.4541 | 0.49391
2215 | 708.0944 | 0.49153
2216 | 707.3151 | 0.48895
2217 | 706.3581 | 0.48707
2218 | 705.467 | 0.48457
2219 | 704.7322 | 0.48214
2220 | 703.799 | 0.4807
2221 | 702.6563 | 0.47812
2222 | 701.8615 | 0.47659
2223 | 700.8715 | 0.47456
2224 | 699.9228 | 0.47202
2225 | 699.0926 | 0.46979
2226 | 698.3564 | 0.46736
2227 | 697.4874 | 0.46576
2228 | 696.3666 | 0.46322
2229 | 695.483 | 0.46118
2230 | 694.7494 | 0.45876
2231 | 693.8823 | 0.45638
2232 | 692.743 | 0.45489
2233 | 691.9213 | 0.45196
2234 | 690.8578 | 0.45016
2235 | 690.235 | 0.44758
2236 | 689.234 | 0.44578
2237 | 688.3796 | 0.44347
2238 | 687.8755 | 0.44081
2239 | 686.5406 | 0.43866
2240 | 685.3949 | 0.43636
2241 | 684.7113 | 0.43479
2242 | 683.9296 | 0.43272
2243 | 682.765 | 0.43041
2244 | 682.1404 | 0.4276
2245 | 680.9576 | 0.42553
2246 | 680.2274 | 0.42377
2247 | 679.1915 | 0.42119
2248 | 678.4503 | 0.41923
2249 | 677.7195 | 0.41665
2250 | 676.4962 | 0.41497
2251 | 675.7402 | 0.41317
2252 | 674.7449 | 0.41075
2253 | 674.0623 | 0.40777
2254 | 673.2599 | 0.40621
2255 | 672.0562 | 0.40426
2256 | 671.0383 | 0.4021
2257 | 670.1965 | 0.39992
2258 | 669.4672 | 0.39741
2259 | 668.7551 | 0.39577
2260 | 667.6517 | 0.39389
2261 | 666.7173 | 0.39174
2262 | 665.8953 | 0.38948
2263 | 664.9109 | 0.38713
2264 | 664.0636 | 0.38502
2265 | 663.1492 | 0.38298
2266 | 662.5098 | 0.38123
2267 | 661.1886 | 0.37845
2268 | 660.3618 | 0.37626
2269 | 659.6547 | 0.37454
2270 | 658.5902 | 0.37223
2271 | 657.6953 | 0.37012
2272 | 656.8922 | 0.36824
2273 | 656.1877 | 0.36605
2274 | 655.14 | 0.3632
2275 | 654.0029 | 0.36113
2276 | 653.3336 | 0.35921
2277 | 652.5434 | 0.35702
2278 | 651.4836 | 0.35526
2279 | 650.5688 | 0.35264
2280 | 649.4481 | 0.35057
2281 | 648.7563 | 0.34819
2282 | 648.0535 | 0.34635
2283 | 647.223 | 0.34451
2284 | 646.0831 | 0.34228
2285 | 645.2307 | 0.33982
2286 | 644.3353 | 0.33767
2287 | 643.3579 | 0.33603
2288 | 642.4728 | 0.33399
2289 | 641.4664 | 0.33153
2290 | 640.5731 | 0.32922
2291 | 639.52 | 0.32781
2292 | 638.7299 | 0.32527
2293 | 637.918 | 0.32301
2294 | 637.1598 | 0.32082
2295 | 635.9944 | 0.31882
2296 | 635.2567 | 0.31663
2297 | 634.7114 | 0.31472
2298 | 633.4849 | 0.31268
2299 | 632.3613 | 0.31006
2300 | 631.7083 | 0.30834
2301 | 630.6911 | 0.30611
2302 | 629.802 | 0.3042
2303 | 628.9665 | 0.30181
2304 | 628.1628 | 0.29986
2305 | 627.4342 | 0.29771
2306 | 626.1652 | 0.29552
2307 | 625.3395 | 0.29372
2308 | 624.8171 | 0.29118
2309 | 623.6335 | 0.28911
2310 | 622.796 | 0.28688
2311 | 621.6149 | 0.2848
2312 | 620.9919 | 0.28273
2313 | 619.9998 | 0.28058
2314 | 619.373 | 0.27874
2315 | 618.1761 | 0.27612
2316 | 617.004 | 0.27421
2317 | 616.2654 | 0.27284
2318 | 615.6592 | 0.27026
2319 | 614.4681 | 0.26791
2320 | 613.6642 | 0.26525
2321 | 612.7633 | 0.26357
2322 | 611.8798 | 0.2615
2323 | 611.1365 | 0.25884
2324 | 610.1052 | 0.25693
2325 | 609.0918 | 0.25497
2326 | 608.1533 | 0.25325
2327 | 607.3442 | 0.25106
2328 | 606.3767 | 0.24836
2329 | 605.6786 | 0.24668
2330 | 604.707 | 0.24434
2331 | 603.627 | 0.24262
2332 | 602.8057 | 0.24058
2333 | 602.1828 | 0.23804
2334 | 601.2963 | 0.23581
2335 | 600.2836 | 0.23382
2336 | 599.3425 | 0.2328
2337 | 598.4734 | 0.23018
2338 | 597.4418 | 0.22791
2339 | 596.5289 | 0.22561
2340 | 595.7673 | 0.22346
2341 | 594.4024 | 0.22135
2342 | 594.0305 | 0.2199
2343 | 592.7806 | 0.21755
2344 | 591.7147 | 0.21513
2345 | 591.0348 | 0.21341
2346 | 590.3334 | 0.21141
2347 | 589.4294 | 0.20911
2348 | 588.2972 | 0.20715
2349 | 587.7904 | 0.20473
2350 | 586.5527 | 0.20277
2351 | 585.8901 | 0.20058
2352 | 585.0355 | 0.19816
2353 | 583.9775 | 0.19613
2354 | 582.963 | 0.19425
2355 | 582.2452 | 0.19218
2356 | 581.2662 | 0.19046
2357 | 580.5335 | 0.18831
2358 | 579.5869 | 0.18612
2359 | 578.3968 | 0.1842
2360 | 577.667 | 0.18185
2361 | 576.6542 | 0.17986
2362 | 575.8223 | 0.1781
2363 | 575.0521 | 0.17544
2364 | 574.2346 | 0.17341
2365 | 573.1552 | 0.17161
2366 | 572.2789 | 0.16899
2367 | 571.7297 | 0.16707
2368 | 570.5876 | 0.16512
2369 | 569.4813 | 0.16246
2370 | 568.6586 | 0.16054
2371 | 567.7302 | 0.15847
2372 | 566.7542 | 0.15644
2373 | 565.7596 | 0.15437
2374 | 564.8997 | 0.15257
2375 | 564.1816 | 0.15073
2376 | 563.2556 | 0.14878
2377 | 562.4498 | 0.14643
2378 | 561.4576 | 0.14424
2379 | 560.7934 | 0.14252
2380 | 559.6948 | 0.1399
2381 | 558.8223 | 0.13794
2382 | 558.2271 | 0.13583
2383 | 556.9923 | 0.13341
2384 | 556.2836 | 0.13192
2385 | 555.2604 | 0.12966
2386 | 554.1452 | 0.12794
2387 | 553.3883 | 0.12614
2388 | 552.6202 | 0.12317
2389 | 551.6508 | 0.12199
2390 | 550.8016 | 0.11929
2391 | 549.48 | 0.1173
2392 | 548.8171 | 0.11535
2393 | 548.0004 | 0.113
2394 | 546.9637 | 0.11112
2395 | 546.0989 | 0.10936
2396 | 545.3619 | 0.10737
2397 | 544.6359 | 0.10545
2398 | 543.5504 | 0.10283
2399 | 542.5525 | 0.1015
2400 | 541.9031 | 0.098845
2401 | 540.6807 | 0.096968
2402 | 540.0125 | 0.094739
2403 | 539.1163 | 0.092784
2404 | 538.1578 | 0.090908
2405 | 537.1546 | 0.088327
2406 | 536.0885 | 0.086411
2407 | 535.4305 | 0.084886
2408 | 534.2831 | 0.082306
2409 | 533.3965 | 0.080546
2410 | 532.841 | 0.078356
2411 | 531.6854 | 0.076323
2412 | 530.6988 | 0.074329
2413 | 530.0471 | 0.072491
2414 | 529.1998 | 0.070419
2415 | 528.4077 | 0.068464
2416 | 527.6045 | 0.06604
2417 | 526.5689 | 0.065023
2418 | 525.7761 | 0.062247
2419 | 524.6586 | 0.060292
2420 | 523.6035 | 0.058142
2421 | 522.9062 | 0.055952
2422 | 522.1642 | 0.054545
2423 | 521.3522 | 0.052472
2424 | 520.2444 | 0.050009
2425 | 519.1325 | 0.047702
2426 | 518.2863 | 0.045982
2427 | 517.4547 | 0.043909
2428 | 516.5563 | 0.042111
2429 | 515.5729 | 0.03996
2430 | 514.7887 | 0.038005
2431 | 513.9563 | 0.035894
2432 | 512.9721 | 0.033743
2433 | 511.9022 | 0.032336
2434 | 511.2395 | 0.029951
2435 | 510.4025 | 0.028074
2436 | 509.2356 | 0.025767
2437 | 508.5724 | 0.023734
2438 | 507.4455 | 0.021661
2439 | 506.645 | 0.019785
2440 | 505.8808 | 0.017556
2441 | 504.9425 | 0.015288
2442 | 504.182 | 0.01349
2443 | 503.1095 | 0.011417
2444 | 501.8845 | 0.0093449
2445 | 501.1454 | 0.0074681
2446 | 500.5958 | 0.0051612
2447 | 499.4369 | 0.0028934
2448 | 498.3591 | 0.0012512
2449 | 497.757 | -0.0010948
2450 | 496.8573 | -0.0028152
2451 | 495.8087 | -0.0052394
2452 | 494.8676 | -0.0069989
2453 | 494.2424 | -0.0089148
2454 | 493.1781 | -0.011026
2455 | 492.508 | -0.013099
2456 | 491.3873 | -0.015327
2457 | 490.5455 | -0.017243
2458 | 489.9309 | -0.019746
2459 | 488.9399 | -0.021583
2460 | 487.7433 | -0.023499
2461 | 487.1356 | -0.025728
2462 | 485.9572 | -0.027957
2463 | 485.0248 | -0.029638
2464 | 484.2746 | -0.031984
2465 | 482.9461 | -0.034095
2466 | 482.4868 | -0.036011
2467 | 481.6467 | -0.038396
2468 | 480.5898 | -0.039765
2469 | 479.8053 | -0.042502
2470 | 478.9758 | -0.043909
2471 | 477.772 | -0.046216
2472 | 476.886 | -0.048015
2473 | 475.9884 | -0.050009
2474 | 475.1991 | -0.052042
2475 | 474.3572 | -0.053997
2476 | 473.3056 | -0.056656
2477 | 472.9461 | -0.058767
2478 | 471.8979 | -0.060488
2479 | 470.5793 | -0.062052
2480 | 469.98 | -0.064359
2481 | 468.9494 | -0.066744
2482 | 467.7875 | -0.068933
2483 | 467.1689 | -0.070576
2484 | 466.3137 | -0.072491
2485 | 465.2333 | -0.074564
2486 | 464.1828 | -0.077183
2487 | 463.4584 | -0.079256
2488 | 462.8201 | -0.081093
2489 | 462.043 | -0.083166
2490 | 461.0739 | -0.085043
2491 | 459.8379 | -0.087467
2492 | 459.0449 | -0.089304
2493 | 458.2029 | -0.090947
2494 | 457.2556 | -0.093332
2495 | 456.5972 | -0.095169
2496 | 455.3145 | -0.097515
2497 | 454.5242 | -0.099549
2498 | 453.779 | -0.10111
2499 | 452.9281 | -0.10346
2500 | 451.7495 | -0.10553
2501 | 451.015 | -0.1078
2502 | 450.2803 | -0.11003
2503 | 449.1726 | -0.11202
2504 | 448.4827 | -0.11409
2505 | 447.1252 | -0.1164
2506 | 446.4501 | -0.11812
2507 | 445.5071 | -0.12051
2508 | 444.7371 | -0.12223
2509 | 443.6537 | -0.12438
2510 | 442.9403 | -0.12653
2511 | 442.0868 | -0.12837
2512 | 441.1802 | -0.13075
2513 | 440.1562 | -0.13247
2514 | 439.3549 | -0.13478
2515 | 438.3342 | -0.13689
2516 | 437.438 | -0.13865
2517 | 436.4091 | -0.1415
2518 | 435.3193 | -0.14272
2519 | 434.9295 | -0.14502
2520 | 433.8507 | -0.14725
2521 | 433.0631 | -0.14936
2522 | 431.9231 | -0.15151
2523 | 431.2335 | -0.1537
2524 | 430.2217 | -0.15562
2525 | 429.581 | -0.15765
2526 | 428.4589 | -0.15988
2527 | 427.7571 | -0.16219
2528 | 426.6267 | -0.16422
2529 | 425.8336 | -0.16625
2530 | 424.972 | -0.16844
2531 | 423.9392 | -0.17075
2532 | 423.0733 | -0.17255
2533 | 422.139 | -0.17478
2534 | 421.0977 | -0.17634
2535 | 420.3642 | -0.17873
2536 | 419.2691 | -0.18056
2537 | 418.3448 | -0.18279
2538 | 417.7133 | -0.18498
2539 | 416.8764 | -0.18725
2540 | 415.8487 | -0.18877
2541 | 414.7521 | -0.19128
2542 | 414.1199 | -0.19335
2543 | 413.1485 | -0.19523
2544 | 412.394 | -0.19742
2545 | 411.449 | -0.19964
2546 | 410.3432 | -0.20191
2547 | 409.3707 | -0.20383
2548 | 408.6879 | -0.20578
2549 | 407.6537 | -0.20778
2550 | 406.8599 | -0.20973
2551 | 405.894 | -0.2122
2552 | 405.1416 | -0.21446
2553 | 404.3355 | -0.21646
2554 | 403.3573 | -0.21822
2555 | 402.6693 | -0.22029
2556 | 401.5262 | -0.22252
2557 | 400.3022 | -0.22467
2558 | 399.4374 | -0.2269
2559 | 398.9324 | -0.22842
2560 | 397.7227 | -0.23053
2561 | 396.7463 | -0.23272
2562 | 396.164 | -0.23476
2563 | 395.0223 | -0.23699
2564 | 394.2749 | -0.23906
2565 | 393.4008 | -0.24113
2566 | 392.7951 | -0.24344
2567 | 391.6096 | -0.24582
2568 | 390.516 | -0.24774
2569 | 389.6833 | -0.2495
2570 | 388.7463 | -0.25216
2571 | 388.224 | -0.25376
2572 | 387.2444 | -0.25583
2573 | 386.1686 | -0.25861
2574 | 385.1228 | -0.26048
2575 | 384.2537 | -0.26228
2576 | 383.3305 | -0.26463
2577 | 382.4686 | -0.26658
2578 | 381.6487 | -0.26924
2579 | 380.4629 | -0.27038
2580 | 379.6924 | -0.27257
2581 | 379.049 | -0.27491
2582 | 377.9005 | -0.27698
2583 | 377.0753 | -0.27929
2584 | 376.4312 | -0.28164
2585 | 375.3936 | -0.28305
2586 | 374.7569 | -0.28547
2587 | 373.4792 | -0.2875
2588 | 372.5524 | -0.28985
2589 | 371.6526 | -0.29173
2590 | 371.0574 | -0.29391
2591 | 369.6503 | -0.29595
2592 | 368.9698 | -0.29822
2593 | 368.1458 | -0.30037
2594 | 367.0703 | -0.30236
2595 | 366.1799 | -0.30389
2596 | 365.4829 | -0.30611
2597 | 364.6813 | -0.30858
2598 | 363.387 | -0.31061
2599 | 363.0768 | -0.31268
2600 | 361.7509 | -0.31468
2601 | 360.9481 | -0.31636
2602 | 360.0091 | -0.31867
2603 | 359.0697 | -0.32136
2604 | 358.4951 | -0.32336
2605 | 357.2251 | -0.3252
2606 | 356.1602 | -0.32793
2607 | 355.3517 | -0.3295
2608 | 354.57 | -0.33176
2609 | 353.4731 | -0.33403
2610 | 352.8349 | -0.33626
2611 | 351.7175 | -0.33849
2612 | 350.9856 | -0.3399
2613 | 350.0388 | -0.34263
2614 | 349.0023 | -0.34463
2615 | 348.1638 | -0.34658
2616 | 347.2784 | -0.34877
2617 | 346.5215 | -0.35104
2618 | 345.698 | -0.35303
2619 | 344.8155 | -0.35518
2620 | 343.7412 | -0.35706
2621 | 343.1358 | -0.35941
2622 | 341.8301 | -0.36187
2623 | 341.1143 | -0.36398
2624 | 340.3593 | -0.36598
2625 | 339.1382 | -0.36789
2626 | 338.547 | -0.36989
2627 | 337.5442 | -0.37227
2628 | 336.6547 | -0.37368
2629 | 335.5334 | -0.37606
2630 | 334.5881 | -0.37861
2631 | 334.0585 | -0.38037
2632 | 333.2932 | -0.38298
2633 | 332.1191 | -0.38486
2634 | 331.0544 | -0.38736
2635 | 330.2881 | -0.3892
2636 | 329.1635 | -0.39088
2637 | 328.3924 | -0.39323
2638 | 327.7669 | -0.39546
2639 | 326.4637 | -0.3973
2640 | 325.7587 | -0.39976
2641 | 324.9665 | -0.40171
2642 | 323.9573 | -0.40355
2643 | 323.1489 | -0.40558
2644 | 322.494 | -0.40805
2645 | 321.3098 | -0.41004
2646 | 320.3107 | -0.41215
2647 | 319.465 | -0.41399
2648 | 318.7416 | -0.41634
2649 | 317.8124 | -0.41829
2650 | 316.9063 | -0.42056
2651 | 315.8929 | -0.42248
2652 | 315.0812 | -0.42451
2653 | 313.8846 | -0.42654
2654 | 312.9646 | -0.42873
2655 | 312.5206 | -0.43073
2656 | 311.3618 | -0.43299
2657 | 310.2583 | -0.43471
2658 | 309.3445 | -0.43628
2659 | 308.6212 | -0.43862
2660 | 307.679 | -0.44109
2661 | 306.4895 | -0.44308
2662 | 305.9601 | -0.44484
2663 | 304.9327 | -0.44656
2664 | 304.0323 | -0.44828
2665 | 303.0277 | -0.45024
2666 | 302.4215 | -0.4529
2667 | 301.4081 | -0.45426
2668 | 300.6175 | -0.45602
2669 | 299.4272 | -0.45778
2670 | 298.8917 | -0.45997
2671 | 297.8519 | -0.46181
2672 | 296.8958 | -0.4633
2673 | 296.2873 | -0.46509
2674 | 295.2222 | -0.46705
2675 | 294.2043 | -0.46881
2676 | 293.2779 | -0.47026
2677 | 292.4035 | -0.47135
2678 | 291.5282 | -0.47331
2679 | 290.7051 | -0.47495
2680 | 289.7807 | -0.47557
2681 | 289.1173 | -0.47651
2682 | 288.2284 | -0.47765
2683 | 286.928 | -0.47796
2684 | 286.2273 | -0.47894
2685 | 285.1555 | -0.47917
2686 | 284.4092 | -0.47925
2687 | 283.7557 | -0.47933
2688 | 282.7386 | -0.47913
2689 | 281.7569 | -0.47776
2690 | 281.0009 | -0.47616
2691 | 280.0384 | -0.47362
2692 | 279.0957 | -0.47127
2693 | 278.2939 | -0.46854
2694 | 277.3174 | -0.46478
2695 | 276.3484 | -0.4595
2696 | 275.5573 | -0.45485
2697 | 274.6803 | -0.4484
2698 | 274.0915 | -0.44316
2699 | 272.8277 | -0.43737
2700 | 271.8269 | -0.42889
2701 | 271.1148 | -0.42224
2702 | 270.2556 | -0.41559
2703 | 269.2406 | -0.40684
2704 | 268.5271 | -0.39816
2705 | 267.5437 | -0.39014
2706 | 266.5679 | -0.38103
2707 | 265.5341 | -0.37305
2708 | 264.6222 | -0.36516
2709 | 264.123 | -0.3562
2710 | 263.079 | -0.34674
2711 | 262.276 | -0.33849
2712 | 261.3452 | -0.32993
2713 | 260.2292 | -0.32129
2714 | 259.5108 | -0.31288
2715 | 258.3807 | -0.30518
2716 | 257.5503 | -0.29603
2717 | 256.723 | -0.28809
2718 | 255.7389 | -0.28054
2719 | 254.8734 | -0.27331
2720 | 254.2055 | -0.26561
2721 | 252.8103 | -0.25798
2722 | 252.1579 | -0.25032
2723 | 251.2816 | -0.24281
2724 | 250.5329 | -0.23613
2725 | 249.2785 | -0.22987
2726 | 248.4747 | -0.22275
2727 | 247.6704 | -0.21587
2728 | 246.6165 | -0.20938
2729 | 246.1057 | -0.20348
2730 | 245.0629 | -0.19734
2731 | 243.7276 | -0.19182
2732 | 243.2532 | -0.18573
2733 | 241.9367 | -0.18006
2734 | 241.1861 | -0.17525
2735 | 240.4308 | -0.17001
2736 | 239.4201 | -0.16582
2737 | 238.5255 | -0.16121
2738 | 237.6138 | -0.15632
2739 | 236.4791 | -0.15233
2740 | 236.0349 | -0.14784
2741 | 234.844 | -0.14346
2742 | 233.8995 | -0.14013
2743 | 233.5887 | -0.1365
2744 | 232.4539 | -0.13267
2745 | 231.2377 | -0.12923
2746 | 230.6272 | -0.12582
2747 | 229.5396 | -0.12289
2748 | 228.6748 | -0.12
2749 | 227.7668 | -0.11722
2750 | 227.0019 | -0.11468
2751 | 225.9232 | -0.11163
2752 | 225.0298 | -0.1094
2753 | 224.2712 | -0.1069
2754 | 223.4143 | -0.10444
2755 | 222.3573 | -0.10213
2756 | 221.4183 | -0.10037
2757 | 220.5717 | -0.097515
2758 | 219.9884 | -0.095912
2759 | 219.0981 | -0.093684
2760 | 218.0833 | -0.091963
2761 | 216.7384 | -0.090126
2762 | 216.4734 | -0.088601
2763 | 215.3316 | -0.086998
2764 | 214.2998 | -0.085277
2765 | 213.584 | -0.083361
2766 | 212.5502 | -0.082032
2767 | 211.7086 | -0.07992
2768 | 210.5479 | -0.079178
2769 | 209.7261 | -0.077926
2770 | 208.9551 | -0.076441
2771 | 208.2738 | -0.075307
2772 | 207.316 | -0.074095
2773 | 206.1066 | -0.073
2774 | 205.5703 | -0.072335
2775 | 204.5877 | -0.071397
2776 | 203.7603 | -0.070302
2777 | 202.3026 | -0.068777
2778 | 202.1159 | -0.068073
2779 | 201.1426 | -0.066861
2780 | 200.0766 | -0.066001
2781 | 198.7872 | -0.065375
2782 | 197.8667 | -0.064046
2783 | 197.286 | -0.063733
2784 | 196.4339 | -0.062912
2785 | 194.9722 | -0.062365
2786 | 194.6436 | -0.062325
2787 | 193.8064 | -0.06084
2788 | 192.8145 | -0.060214
2789 | 191.8214 | -0.059901
2790 | 190.8226 | -0.058963
2791 | 189.9549 | -0.058572
2792 | 189.3068 | -0.058689
2793 | 188.0884 | -0.05779
2794 | 187.1958 | -0.057633
2795 | 186.5455 | -0.056969
2796 | 185.4647 | -0.056226
2797 | 184.187 | -0.055991
2798 | 183.7873 | -0.055639
2799 | 182.8898 | -0.054896
2800 | 181.9375 | -0.054896
2801 | 181.0552 | -0.054623
2802 | 180.4981 | -0.053606
2803 | 179.1897 | -0.05431
2804 | 178.2416 | -0.053489
2805 | 177.4449 | -0.053489
2806 | 176.5036 | -0.053215
2807 | 175.2827 | -0.053059
2808 | 174.8692 | -0.05302
2809 | 173.8481 | -0.05255
2810 | 172.8034 | -0.052785
2811 | 172.4562 | -0.052746
2812 | 171.1652 | -0.052316
2813 | 170.2883 | -0.052433
2814 | 169.3921 | -0.052472
2815 | 168.3997 | -0.052629
2816 | 167.4284 | -0.052238
2817 | 166.3829 | -0.05212
2818 | 165.7096 | -0.05212
2819 | 164.9626 | -0.051925
2820 | 164.1372 | -0.051886
2821 | 163.0551 | -0.051964
2822 | 162.0215 | -0.051925
2823 | 161.1146 | -0.051964
2824 | 160.0735 | -0.051847
2825 | 159.1918 | -0.052238
2826 | 158.516 | -0.052199
2827 | 157.6828 | -0.052238
2828 | 156.7056 | -0.052902
2829 | 155.9487 | -0.052629
2830 | 154.71 | -0.05302
2831 | 154.0064 | -0.053059
2832 | 153.2231 | -0.05302
2833 | 152.1837 | -0.053176
2834 | 151.6355 | -0.053411
2835 | 150.151 | -0.05345
2836 | 149.7503 | -0.053763
2837 | 148.4623 | -0.054388
2838 | 147.9439 | -0.054154
2839 | 147.0318 | -0.054545
2840 | 146.2542 | -0.054427
2841 | 145.3255 | -0.054779
2842 | 144.4048 | -0.055131
2843 | 143.4781 | -0.0556
2844 | 142.701 | -0.056069
2845 | 141.2854 | -0.056343
2846 | 140.7279 | -0.05646
2847 | 139.5449 | -0.057008
2848 | 138.4591 | -0.057321
2849 | 138.0128 | -0.05779
2850 | 136.8055 | -0.057712
2851 | 136.2487 | -0.057633
2852 | 135.472 | -0.058415
2853 | 134.0254 | -0.058806
2854 | 133.2411 | -0.058494
2855 | 132.5898 | -0.059237
2856 | 131.794 | -0.059471
2857 | 130.6943 | -0.060097
2858 | 130.05 | -0.060331
2859 | 129.2847 | -0.061035
2860 | 128.1129 | -0.061543
2861 | 127.2288 | -0.061739
2862 | 126.4453 | -0.062286
2863 | 125.4328 | -0.062443
2864 | 124.3408 | -0.063068
2865 | 123.5823 | -0.063577
2866 | 122.6526 | -0.063616
2867 | 121.6188 | -0.064632
2868 | 120.813 | -0.065219
2869 | 119.7419 | -0.065649
2870 | 118.9136 | -0.066118
2871 | 118.4282 | -0.066353
2872 | 117.2194 | -0.067017
2873 | 116.2745 | -0.067682
2874 | 115.4412 | -0.068425
2875 | 114.3844 | -0.068503
2876 | 113.5289 | -0.069324
2877 | 112.6866 | -0.069324
2878 | 111.729 | -0.069872
2879 | 110.8244 | -0.07038
2880 | 109.7393 | -0.070849
2881 | 108.9963 | -0.071709
2882 | 108.5168 | -0.07214
2883 | 107.6119 | -0.073
2884 | 106.1944 | -0.073234
2885 | 105.4364 | -0.073977
2886 | 104.6122 | -0.074603
2887 | 103.8723 | -0.07515
2888 | 102.6621 | -0.075424
2889 | 101.8183 | -0.07648
2890 | 101.5047 | -0.077223
2891 | 99.66 | -0.077496
2892 | 99.2285 | -0.078161
2893 | 98.1554 | -0.078396
2894 | 97.3862 | -0.079647
2895 | 96.5495 | -0.079803
2896 | 96.1459 | -0.079999
2897 | 94.4725 | -0.081093
2898 | 93.7801 | -0.081015
2899 | 92.7887 | -0.08211
2900 | 92.1713 | -0.082579
2901 | 91.1613 | -0.083479
2902 | 90.2164 | -0.083948
2903 | 89.6788 | -0.084495
2904 | 88.5915 | -0.085003
2905 | 87.5954 | -0.086137
2906 | 86.6284 | -0.08645
2907 | 86.259 | -0.086998
2908 | 84.9244 | -0.08774
2909 | 84.0624 | -0.08821
2910 | 83.3455 | -0.088835
2911 | 81.9457 | -0.089383
2912 | 81.3889 | -0.089617
2913 | 80.084 | -0.090477
2914 | 79.5618 | -0.091572
2915 | 78.5375 | -0.092276
2916 | 77.6013 | -0.09298
2917 | 77.045 | -0.093879
2918 | 75.7552 | -0.094427
2919 | 75.1064 | -0.094935
2920 | 74.1584 | -0.095091
2921 | 73.4221 | -0.095795
2922 | 72.5727 | -0.09646
2923 | 71.5288 | -0.097164
2924 | 70.4075 | -0.098063
2925 | 69.7301 | -0.098415
2926 | 68.804 | -0.099314
2927 | 68.0602 | -0.09994
2928 | 66.9851 | -0.10103
2929 | 66.5848 | -0.10178
2930 | 65.1158 | -0.10205
2931 | 64.4803 | -0.10283
2932 | 63.7077 | -0.1033
2933 | 62.9069 | -0.10412
2934 | 61.9464 | -0.10483
2935 | 61.1697 | -0.10549
2936 | 59.8988 | -0.10588
2937 | 58.9817 | -0.10647
2938 | 58.8223 | -0.10686
2939 | 57.6385 | -0.10772
2940 | 56.8222 | -0.10811
2941 | 56.1536 | -0.10882
2942 | 55.39 | -0.10948
2943 | 54.509 | -0.1096
2944 | 53.3371 | -0.1105
2945 | 52.4131 | -0.1114
2946 | 51.0741 | -0.11218
2947 | 50.375 | -0.11355
2948 | 48.9744 | -0.11448
2949 | 47.7385 | -0.11538
2950 | 46.8656 | -0.11601
2951 | 46.262 | -0.1166
2952 | 45.166 | -0.11777
2953 | 44.2205 | -0.11867
2954 | 43.3016 | -0.11894
2955 | 42.2956 | -0.12
2956 | 41.8629 | -0.12086
2957 | 40.905 | -0.12121
2958 | 40.2139 | -0.12215
2959 | 39.6422 | -0.12262
2960 | 38.5135 | -0.1236
2961 | 37.8993 | -0.12426
2962 | 37.0312 | -0.12469
2963 | 36.3634 | -0.1252
2964 | 36.006 | -0.12571
2965 | 34.8918 | -0.12653
2966 | 34.024 | -0.12727
2967 | 33.3111 | -0.12747
2968 | 32.5275 | -0.12766
2969 | 32.0102 | -0.12837
2970 | 31.5914 | -0.12923
2971 | 30.6241 | -0.12934
2972 | 29.8183 | -0.13016
2973 | 29.6606 | -0.13079
2974 | 28.5372 | -0.13138
2975 | 27.9216 | -0.13173
2976 | 27.2993 | -0.13177
2977 | 26.6998 | -0.13267
2978 | 25.9756 | -0.13329
2979 | 25.1796 | -0.13423
2980 | 25.4391 | -0.13458
2981 | 24.4947 | -0.1349
2982 | 23.8856 | -0.13576
2983 | 23.2459 | -0.1356
2984 | 23.228 | -0.13603
2985 | 22.1541 | -0.13669
2986 | 21.5599 | -0.13736
2987 | 21.0956 | -0.13771
2988 | 20.3867 | -0.13806
2989 | 20.2792 | -0.13798
2990 | 19.7126 | -0.13791
2991 | 19.7427 | -0.13783
2992 | 19.1569 | -0.13787
2993 | 18.798 | -0.13841
2994 | 18.1995 | -0.13834
2995 | 18.4811 | -0.13826
2996 | 17.966 | -0.1383
2997 | 17.5881 | -0.1381
2998 | 17.864 | -0.1381
2999 | 17.768 | -0.13826
3000 | 17.858 | -0.13845
3001 | 17.7741 | -0.13838
3002 | 17.5283 | -0.13857
3003 | 16.8018 | -0.13873
3004 | 17.3241 | -0.13884
3005 | 17.3362 | -0.13881
3006 | 17.4383 | -0.13869
3007 | 17.6002 | -0.13849
3008 | 17.966 | -0.1383
3009 | 17.8103 | -0.13826
3010 | 17.1803 | -0.13849
3011 | 17.3301 | -0.13881
3012 | 18.0921 | -0.1383
3013 | 17.2583 | -0.13857
3014 | 17.6183 | -0.13916
3015 | 17.1924 | -0.13884
3016 | 17.5102 | -0.13853
3017 | 17.5525 | -0.13853
3018 | 17.3604 | -0.13873
3019 | 17.3785 | -0.13924
3020 | 17.4625 | -0.1392
3021 | 17.2522 | -0.139
3022 | 17.1144 | -0.13869
3023 | 17.2945 | -0.13904
3024 | 17.5223 | -0.1392
3025 | 17.5283 | -0.13951
3026 | 17.7143 | -0.13924
3027 | 17.7445 | -0.13892
3028 | 17.5343 | -0.13877
3029 | 16.9638 | -0.13939
3030 | 17.0842 | -0.13924
3031 | 17.1084 | -0.13896
3032 | 17.8345 | -0.13924
3033 | 17.1084 | -0.13947
3034 | 17.6364 | -0.13916
3035 | 17.0721 | -0.13982
3036 | 17.4444 | -0.13943
3037 | 17.4625 | -0.13884
3038 | 17.0963 | -0.13927
3039 | 16.91 | -0.13943
3040 | 17.4323 | -0.13998
3041 | 16.754 | -0.13939
3042 | 17.2885 | -0.13943
3043 | 17.4927 | -0.13935
3044 | 17.2341 | -0.13986
3045 | 17.4087 | -0.13974
3046 | 17.4625 | -0.13935
3047 | 18.074 | -0.13943
3048 | 17.8465 | -0.13994
3049 | 17.0963 | -0.14025
3050 | 16.754 | -0.13967
3051 | 17.3785 | -0.13994
3052 | 17.5525 | -0.1397
3053 | 17.3725 | -0.13963
3054 | 17.0902 | -0.14068
3055 | 16.9221 | -0.14045
3056 | 17.2764 | -0.14029
3057 | 17.3006 | -0.1401
3058 | 17.4444 | -0.1401
3059 | 17.1084 | -0.14029
3060 | 17.3006 | -0.14033
3061 | 17.3308 | -0.13982
3062 | 17.6666 | -0.13986
3063 | 17.0243 | -0.14049
3064 | 16.8078 | -0.1406
3065 | 16.8683 | -0.14021
3066 | 17.6727 | -0.14025
3067 | 17.5827 | -0.13994
3068 | 16.9584 | -0.14045
3069 | 17.7385 | -0.14076
3070 | 17.0304 | -0.14053
3071 | 16.9524 | -0.14029
3072 | 17.6848 | -0.14045
3073 | 17.9606 | -0.14033
3074 | 17.4625 | -0.14072
3075 | 16.5615 | -0.14088
3076 | 17.6666 | -0.14056
3077 | 17.2226 | -0.14029
3078 | 17.4088 | -0.14045
3079 | 17.2105 | -0.14072
3080 | 17.1265 | -0.14092
3081 | 17.0545 | -0.14064
3082 | 17.4329 | -0.14021
3083 | 17.3066 | -0.14123
3084 | 17.3006 | -0.14111
3085 | 16.9282 | -0.14111
3086 | 17.3308 | -0.14072
3087 | 17.4867 | -0.14072
3088 | 17.3127 | -0.14092
3089 | 17.2945 | -0.14115
3090 | 17.0243 | -0.1408
3091 | 17.1984 | -0.1406
3092 | 17.6364 | -0.1408
3093 | 18.0324 | -0.14064
3094 | 17.1984 | -0.14119
3095 | 17.1144 | -0.14096
3096 | 17.2105 | -0.1408
3097 | 16.9463 | -0.1406
3098 | 17.3966 | -0.14088
3099 | 17.2287 | -0.14119
3100 | 16.8501 | -0.14064
3101 | 17.1023 | -0.14107
3102 | 17.3966 | -0.14084
3103 | 17.4148 | -0.14092
3104 | 17.2885 | -0.14099
3105 | 16.9342 | -0.14146
3106 | 17.3846 | -0.14103
3107 | 17.5585 | -0.14099
3108 | 17.4087 | -0.14107
3109 | 17.3006 | -0.14139
3110 | 16.9221 | -0.14131
3111 | 16.9221 | -0.14131
3112 | 17.5525 | -0.14119
3113 | 17.5646 | -0.14119
3114 | 17.1023 | -0.14135
3115 | 17.3066 | -0.14096
3116 | 17.1984 | -0.14127
3117 | 17.6787 | -0.14115
3118 | 16.9524 | -0.14096
3119 | 16.982 | -0.14154
3120 | 16.91 | -0.14197
3121 | 17.3966 | -0.14131
3122 | 17.3966 | -0.14123
3123 | 17.7385 | -0.14107
3124 | 17.2945 | -0.14182
3125 | 17.2045 | -0.14221
3126 | 17.2166 | -0.1417
3127 | 17.4746 | -0.14123
3128 | 17.5646 | -0.14146
3129 | 17.6364 | -0.14123
3130 | 16.9403 | -0.14182
3131 | 17.3785 | -0.14158
3132 | 17.8465 | -0.14162
3133 | 17.4685 | -0.14135
3134 | 16.9342 | -0.14189
3135 | 17.1144 | -0.14162
3136 | 17.5048 | -0.14146
3137 | 17.6244 | -0.14135
3138 | 17.3725 | -0.1417
3139 | 16.9463 | -0.14178
3140 | 16.6396 | -0.14178
3141 | 17.3066 | -0.14174
3142 | 17.1507 | -0.14158
3143 | 17.2885 | -0.14182
3144 | 17.3604 | -0.14205
3145 | 17.0963 | -0.14205
3146 | 17.1144 | -0.14162
3147 | 17.2226 | -0.14142
3148 | 17.1803 | -0.14201
3149 | 17.4927 | -0.14193
3150 | 17.5404 | -0.14225
3151 | 17.2824 | -0.14213
3152 | 17.3187 | -0.14158
3153 | 17.6606 | -0.14162
3154 | 17.3846 | -0.14225
3155 | 17.1386 | -0.14229
3156 | 17.3066 | -0.1417
3157 | 17.7505 | -0.14123
3158 | 17.9063 | -0.14162
3159 | 17.2287 | -0.14232
3160 | 17.0001 | -0.14201
3161 | 16.9941 | -0.14182
3162 | 17.4867 | -0.14185
3163 | 17.6183 | -0.14166
3164 | 16.8138 | -0.14201
3165 | 16.8919 | -0.14232
3166 | 17.1084 | -0.14221
3167 | 17.0364 | -0.14174
3168 | 17.7445 | -0.14193
3169 | 17.4564 | -0.1424
3170 | 16.8441 | -0.14217
3171 | 17.3483 | -0.14189
3172 | 17.3725 | -0.14182
3173 | 17.5525 | -0.14174
3174 | 17.2946 | -0.14205
3175 | 16.8919 | -0.14232
3176 | 17.1863 | -0.14185
3177 | 17.1863 | -0.14189
3178 | 17.0001 | -0.14185
3179 | 17.4564 | -0.14209
3180 | 17.3604 | -0.14232
3181 | 17.2287 | -0.14205
3182 | 17.5827 | -0.14197
3183 | 17.4504 | -0.14189
3184 | 17.3543 | -0.14221
3185 | 17.0001 | -0.14229
3186 | 17.5344 | -0.1424
3187 | 17.3543 | -0.14146
3188 | 17.2945 | -0.14213
3189 | 17.4806 | -0.1424
3190 | 16.904 | -0.14256
3191 | 17.3966 | -0.14197
3192 | 17.0062 | -0.1417
3193 | 17.9485 | -0.14158
3194 | 17.1743 | -0.14248
3195 | 17.1803 | -0.14221
3196 | 17.2703 | -0.14213
3197 | 17.7324 | -0.14189
3198 | 17.4444 | -0.14201
3199 | 17.2462 | -0.14225
3200 | 17.3423 | -0.14232
3201 | 17.6183 | -0.14209
3202 | 17.0721 | -0.14178
3203 | 17.8882 | -0.14205
3204 | 17.2583 | -0.14229
3205 | 16.8199 | -0.14256
3206 | 17.2583 | -0.14205
3207 | 17.4504 | -0.14201
3208 | 17.066 | -0.14225
3209 | 16.8798 | -0.14201
3210 | 17.144 | -0.14229
3211 | 17.4383 | -0.14225
3212 | 17.2583 | -0.14178
3213 | 17.4981 | -0.14229
3214 | 17.5283 | -0.14201
3215 | 17.066 | -0.1426
3216 | 17.3181 | -0.14236
3217 | 17.7143 | -0.14189
3218 | 17.2401 | -0.14189
3219 | 17.6244 | -0.14232
3220 | 17.2764 | -0.14248
3221 | 17.1742 | -0.14229
3222 | 17.3725 | -0.14166
3223 | 17.96 | -0.14197
3224 | 17.4262 | -0.14236
3225 | 17.2401 | -0.14221
3226 | 16.9699 | -0.14205
3227 | 17.2462 | -0.14162
3228 | 17.4142 | -0.14189
3229 | 16.8677 | -0.14197
3230 | 17.6841 | -0.14236
3231 | 17.1803 | -0.14229
3232 | 17.4323 | -0.14166
3233 | 17.966 | -0.14193
3234 | 16.904 | -0.14201
3235 | 16.8677 | -0.1424
3236 | 17.3362 | -0.14217
3237 | 17.1622 | -0.14166
3238 | 17.2583 | -0.14178
3239 | 17.1501 | -0.14236
3240 | 17.2643 | -0.14205
3241 | 17.3302 | -0.14197
3242 | 17.0539 | -0.14158
3243 | 17.7982 | -0.14182
3244 | 17.2401 | -0.14221
3245 | 17.4081 | -0.14217
3246 | 17.1259 | -0.14217
3247 | 17.6062 | -0.14154
3248 | 17.1319 | -0.14154
3249 | 17.4021 | -0.14205
3250 | 16.8017 | -0.14185
3251 | 17.0781 | -0.14193
3252 | 16.8858 | -0.14178
3253 | 17.486 | -0.14166
3254 | 17.5102 | -0.14232
3255 | 17.4142 | -0.14248
3256 | 16.6813 | -0.14197
3257 | 17.2401 | -0.1417
3258 | 17.3302 | -0.14185
3259 | 17.4262 | -0.14252
3260 | 16.8374 | -0.14248
3261 | 16.6874 | -0.14248
3262 | 16.8858 | -0.1417
3263 | 17.3362 | -0.14197
3264 | 17.0298 | -0.14232
3265 | 17.2099 | -0.14252
3266 | 16.9759 | -0.14244
3267 | 17.4981 | -0.14225
3268 | 17.3181 | -0.14205
3269 | 17.6841 | -0.1424
3270 | 16.9215 | -0.1424
3271 | 16.6571 | -0.14225
3272 | 17.1198 | -0.14197
3273 | 17.0539 | -0.14201
3274 | 17.1077 | -0.14244
3275 | 17.0298 | -0.14244
3276 | 16.9638 | -0.14244
3277 | 17.0539 | -0.14193
3278 | 17.5881 | -0.14209
3279 | 16.8374 | -0.1426
3280 | 17.0539 | -0.14221
3281 | 17.1501 | -0.14205
3282 | 17.2879 | -0.14182
3283 | 17.306 | -0.14166
3284 | 16.9397 | -0.14189
3285 | 16.8495 | -0.14221
3286 | 16.7594 | -0.14213
3287 | 17.2879 | -0.1417
3288 | 16.8616 | -0.14193
3289 | 16.9457 | -0.14193
3290 | 16.5972 | -0.14205
3291 | 16.8737 | -0.14182
3292 | 17.138 | -0.14209
3293 | 17.39 | -0.14154
3294 | 17.0539 | -0.14217
3295 | 16.8374 | -0.14213
3296 | 17.0116 | -0.14213
3297 | 17.5639 | -0.14174
3298 | 17.39 | -0.14158
3299 | 17.2939 | -0.14221
3300 | 17.474 | -0.14213
3301 | 16.9094 | -0.14146
3302 | 16.7715 | -0.14135
3303 | 17.1259 | -0.14166
3304 | 17.1978 | -0.14209
3305 | 16.9034 | -0.14201
3306 | 16.8616 | -0.14197
3307 | 16.8374 | -0.14174
3308 | 17.39 | -0.14146
3309 | 16.9336 | -0.14209
3310 | 16.9814 | -0.14178
3311 | 16.9935 | -0.14185
3312 | 16.9578 | -0.1415
3313 | 17.4619 | -0.14166
3314 | 16.8374 | -0.14225
3315 | 16.7352 | -0.14185
3316 | 16.9336 | -0.14174
3317 | 16.7654 | -0.14135
3318 | 17.4558 | -0.14174
3319 | 16.9276 | -0.14185
3320 | 16.7231 | -0.14217
3321 | 17.2879 | -0.14166
3322 | 17.0116 | -0.14162
3323 | 17.3598 | -0.1415
3324 | 17.0056 | -0.14209
3325 | 16.9935 | -0.14229
3326 | 16.9814 | -0.14182
3327 | 17.1918 | -0.14146
3328 | 17.1198 | -0.14139
3329 | 16.7231 | -0.14189
3330 | 16.7412 | -0.14213
3331 | 16.8072 | -0.14166
3332 | 17.0116 | -0.14135
3333 | 17.1797 | -0.14178
3334 | 16.7352 | -0.14185
3335 | 17.0775 | -0.14236
3336 | 17.1077 | -0.14166
3337 | 17.1797 | -0.14193
3338 | 17.1978 | -0.1417
3339 | 17.0177 | -0.14174
3340 | 16.6269 | -0.14189
3341 | 17.0116 | -0.14201
3342 | 16.8314 | -0.14115
3343 | 17.0896 | -0.1415
3344 | 16.8913 | -0.14205
3345 | 16.5185 | -0.14221
3346 | 16.8374 | -0.14205
3347 | 17.1017 | -0.14185
3348 | 17.7439 | -0.14142
3349 | 17.3477 | -0.14185
3350 | 16.6148 | -0.14221
3351 | 16.6511 | -0.14225
3352 | 16.6208 | -0.14166
3353 | 17.2697 | -0.14139
3354 | 16.8913 | -0.14139
3355 | 16.8973 | -0.14205
3356 | 16.2721 | -0.14189
3357 | 17.3598 | -0.14158
3358 | 17.4679 | -0.1415
3359 | 17.3658 | -0.14182
3360 | 16.8973 | -0.14209
3361 | 16.7231 | -0.14139
3362 | 16.9336 | -0.14158
3363 | 17.0056 | -0.14119
3364 | 16.9814 | -0.14174
3365 | 16.9753 | -0.14154
3366 | 16.8193 | -0.1417
3367 | 16.4465 | -0.14162
3368 | 17.2637 | -0.14111
3369 | 17.1555 | -0.14154
3370 | 16.4344 | -0.14193
3371 | 16.6269 | -0.14158
3372 | 17.0836 | -0.14135
3373 | 17.2758 | -0.14139
3374 | 16.7951 | -0.14166
3375 | 17.1253 | -0.14197
3376 | 16.8973 | -0.14142
3377 | 16.7049 | -0.14142
3378 | 17.1676 | -0.14178
3379 | 16.9094 | -0.1415
3380 | 17.1495 | -0.14127
3381 | 16.7292 | -0.1417
3382 | 16.9874 | -0.14107
3383 | 17.1857 | -0.14119
3384 | 17.1495 | -0.14142
3385 | 16.5367 | -0.14154
3386 | 16.6928 | -0.14158
3387 | 16.8973 | -0.14119
3388 | 17.0715 | -0.14092
3389 | 17.1616 | -0.14111
3390 | 16.8011 | -0.14142
3391 | 16.6807 | -0.14131
3392 | 16.9874 | -0.14088
3393 | 17.0896 | -0.14111
3394 | 17.2039 | -0.1415
3395 | 16.5906 | -0.14135
3396 | 16.3563 | -0.14131
3397 | 16.7231 | -0.14115
3398 | 17.1313 | -0.14088
3399 | 17.1555 | -0.14111
3400 | 16.7951 | -0.14135
3401 | 16.8731 | -0.1417
3402 | 16.717 | -0.1408
3403 | 17.0654 | -0.14103
3404 | 16.8193 | -0.14088
3405 | 16.5906 | -0.14154
3406 | 16.9572 | -0.14111
3407 | 16.3442 | -0.14127
3408 | 16.7231 | -0.1406
3409 | 17.0654 | -0.14115
3410 | 16.8973 | -0.14139
3411 | 16.5906 | -0.14131
3412 | 16.8731 | -0.14107
3413 | 16.9034 | -0.14115
3414 | 16.5966 | -0.14099
3415 | 17.0896 | -0.14139
3416 | 16.8011 | -0.14154
3417 | 16.8731 | -0.14103
3418 | 16.8731 | -0.14092
3419 | 16.705 | -0.14135
3420 | 16.2539 | -0.14135
3421 | 16.8792 | -0.14135
3422 | 16.5906 | -0.14115
3423 | 16.9874 | -0.14088
3424 | 17.0594 | -0.14123
3425 | 16.6989 | -0.14127
3426 | 16.4223 | -0.14142
3427 | 17.2395 | -0.14111
3428 | 16.3684 | -0.1408
3429 | 16.7709 | -0.14139
3430 | 16.7649 | -0.14131
3431 | 16.7467 | -0.14099
3432 | 16.5185 | -0.14107
3433 | 16.3381 | -0.14084
3434 | 17.0594 | -0.14088
3435 | 16.6989 | -0.14135
3436 | 16.6747 | -0.14135
3437 | 16.8852 | -0.14084
3438 | 17.2879 | -0.14107
3439 | 16.717 | -0.14127
3440 | 16.6686 | -0.14139
3441 | 16.6027 | -0.14103
3442 | 16.7951 | -0.14127
3443 | 16.789 | -0.14064
3444 | 16.8671 | -0.14111

## Exp. 2431
Cooling gas | Helium
Temperature programme
| heating time | 30 min
| austenitisation | 850℃, 5 min
| cooling time | 10 min (time from the austenitisation temperature to room temperature)
Sample | sample #621 | (hollow sylinder)
Ms
Data
Observation | Temperature / ℃ | Relative change in length / %
10 | 17.103 | 0.00018573
11 | 17.3912 | -0.00012707
12 | 16.8448 | 0.00014663
13 | 16.8508 | 6.843e-05
14 | 16.7667 | 0.00042033
15 | 17.2111 | 0.00049853
16 | 17.2051 | 0.00030303
17 | 17.1452 | 6.843e-05
18 | 16.8206 | 0.00049853
19 | 16.7606 | 0.00057673
20 | 17.3012 | 0.00045943
21 | 17.2651 | 0.00034213
22 | 17.4873 | 0.00065493
23 | 17.2831 | 0.00034213
24 | 17.2952 | 0.00042033
25 | 17.5833 | 0.00038123
26 | 17.2534 | 0.00053763
27 | 17.2831 | 0.00073313
28 | 17.2112 | 0.00061583
29 | 17.0431 | 0.00081133
30 | 17.019 | 0.00049853
31 | 16.7667 | 0.00061583
32 | 16.9409 | 0.00061583
33 | 17.4033 | 0.00085043
34 | 17.031 | 0.00049853
35 | 17.5054 | 0.00049853
36 | 17.4033 | 0.00018573
37 | 16.7546 | 0.00042033
38 | 17.1991 | 0.00045943
39 | 17.0552 | 0.00018573
40 | 17.175 | 0.00022483
41 | 17.3313 | 0.00092863
42 | 17.3732 | 0.0010068
43 | 17.8411 | 0.0013978
44 | 18.3684 | 0.0017106
45 | 18.3864 | 0.0024535
46 | 19.1582 | 0.0031573
47 | 19.4691 | 0.0032746
48 | 19.5827 | 0.0037438
49 | 20.1795 | 0.0046431
50 | 20.9247 | 0.004995
51 | 21.0316 | 0.0049168
52 | 21.5378 | 0.0056988
53 | 22.0668 | 0.0060116
54 | 22.126 | 0.0066372
55 | 22.9571 | 0.0069891
56 | 23.4016 | 0.0072628
57 | 23.7629 | 0.0084358
58 | 24.0232 | 0.0089441
59 | 24.443 | 0.0098825
60 | 25.1695 | 0.010391
61 | 25.5294 | 0.010938
62 | 26.4072 | 0.011447
63 | 26.5014 | 0.011681
64 | 26.525 | 0.012541
65 | 27.2011 | 0.012932
66 | 27.7237 | 0.013636
67 | 27.9937 | 0.014301
68 | 28.9197 | 0.0152
69 | 29.1361 | 0.015005
70 | 29.6859 | 0.015552
71 | 29.7677 | 0.015943
72 | 29.8553 | 0.016686
73 | 30.7251 | 0.017507
74 | 30.6844 | 0.018445
75 | 31.6165 | 0.018445
76 | 31.9075 | 0.018954
77 | 32.8372 | 0.019267
78 | 32.7385 | 0.020049
79 | 33.0751 | 0.020283
80 | 33.6898 | 0.020948
81 | 34.2343 | 0.021417
82 | 34.3095 | 0.021691
83 | 34.7433 | 0.022786
84 | 35.5175 | 0.02302
85 | 36.0367 | 0.023568
86 | 36.0309 | 0.024271
87 | 36.7223 | 0.024545
88 | 36.8202 | 0.024741
89 | 37.4359 | 0.025914
90 | 38.0333 | 0.026422
91 | 38.2055 | 0.02693
92 | 38.9913 | 0.027478
93 | 39.1689 | 0.027986
94 | 39.8443 | 0.028494
95 | 40.353 | 0.02912
96 | 40.2788 | 0.029433
97 | 41.215 | 0.030332
98 | 41.5399 | 0.030801
99 | 41.7566 | 0.031231
100 | 42.3144 | 0.031857
101 | 42.9967 | 0.03217
102 | 43.5135 | 0.032326
103 | 43.6667 | 0.032873
104 | 44.0241 | 0.033147
105 | 44.0807 | 0.033773
106 | 44.8738 | 0.03432
107 | 44.9814 | 0.034946
108 | 45.6656 | 0.035219
109 | 46.1455 | 0.035649
110 | 46.1512 | 0.036392
111 | 46.8393 | 0.036783
112 | 46.9069 | 0.03737
113 | 47.4138 | 0.037722
114 | 47.7907 | 0.038504
115 | 48.516 | 0.039051
116 | 48.9931 | 0.039481
117 | 49.509 | 0.039911
118 | 49.8565 | 0.03999
119 | 50.2988 | 0.040928
120 | 50.6345 | 0.041358
121 | 50.858 | 0.041671
122 | 51.4557 | 0.042257
123 | 51.5563 | 0.043157
124 | 52.7157 | 0.043704
125 | 52.7825 | 0.044173
126 | 53.4836 | 0.044682
127 | 53.4668 | 0.045503
128 | 53.9003 | 0.045972
129 | 54.4609 | 0.046441
130 | 54.8104 | 0.047067
131 | 55.2812 | 0.04734
132 | 55.8569 | 0.048083
133 | 56.4596 | 0.048201
134 | 57.2049 | 0.048592
135 | 57.216 | 0.049217
136 | 57.4531 | 0.049804
137 | 58.2573 | 0.050664
138 | 58.67 | 0.051133
139 | 58.9671 | 0.051289
140 | 59.1265 | 0.051837
141 | 59.8072 | 0.052541
142 | 59.906 | 0.052775
143 | 60.0048 | 0.053244
144 | 61.429 | 0.054496
145 | 61.5 | 0.054769
146 | 61.828 | 0.054965
147 | 62.3905 | 0.055708
148 | 62.3141 | 0.055864
149 | 62.8541 | 0.056177
150 | 63.2903 | 0.056998
151 | 64.0253 | 0.057428
152 | 63.9547 | 0.057585
153 | 64.7702 | 0.058758
154 | 64.6669 | 0.058523
155 | 65.7198 | 0.059461
156 | 65.8174 | 0.05997
157 | 66.3051 | 0.060322
158 | 66.4566 | 0.060673
159 | 66.8571 | 0.061612
160 | 67.4627 | 0.06212
161 | 68.0944 | 0.062472
162 | 68.5635 | 0.063137
163 | 68.8114 | 0.063762
164 | 69.3232 | 0.064192
165 | 69.307 | 0.064935
166 | 70.6669 | 0.065326
167 | 70.2803 | 0.065874
168 | 70.608 | 0.066304
169 | 71.493 | 0.066773
170 | 71.4126 | 0.067164
171 | 71.9752 | 0.067516
172 | 72.783 | 0.068298
173 | 72.7723 | 0.06908
174 | 73.2478 | 0.069745
175 | 73.9736 | 0.070253
176 | 74.3788 | 0.070566
177 | 74.3628 | 0.071074
178 | 74.9433 | 0.0717
179 | 75.3371 | 0.071973
180 | 75.9749 | 0.072443
181 | 76.0706 | 0.072951
182 | 76.6968 | 0.073577
183 | 77.0044 | 0.073577
184 | 77.7301 | 0.074671
185 | 78.0317 | 0.074906
186 | 78.4284 | 0.075571
187 | 78.4177 | 0.076118
188 | 79.5585 | 0.076822
189 | 80.033 | 0.077174
190 | 80.428 | 0.077917
191 | 80.6649 | 0.078347
192 | 80.9595 | 0.078972
193 | 81.6902 | 0.079168
194 | 82.252 | 0.080145
195 | 82.2362 | 0.080224
196 | 82.6296 | 0.080263
197 | 82.9494 | 0.081045
198 | 83.63 | 0.081397
199 | 84.127 | 0.082296
200 | 84.5399 | 0.083078
201 | 84.5084 | 0.083117
202 | 85.2237 | 0.084094
203 | 85.7659 | 0.084642
204 | 85.9223 | 0.08515
205 | 86.3181 | 0.08515
206 | 87.3945 | 0.085854
207 | 87.4829 | 0.086597
208 | 87.8049 | 0.086636
209 | 88.4222 | 0.087222
210 | 89.1994 | 0.087653
211 | 89.1321 | 0.088513
212 | 89.6703 | 0.088982
213 | 89.8822 | 0.089568
214 | 90.2855 | 0.089881
215 | 90.7554 | 0.090546
216 | 90.9721 | 0.090976
217 | 91.5188 | 0.091797
218 | 91.9618 | 0.092227
219 | 92.3172 | 0.092579
220 | 93.2067 | 0.092814
221 | 93.1606 | 0.093713
222 | 93.8844 | 0.094534
223 | 94.3051 | 0.094964
224 | 94.4641 | 0.095433
225 | 95.2118 | 0.095551
226 | 95.3808 | 0.09645
227 | 95.9893 | 0.09688
228 | 96.3725 | 0.097897
229 | 96.6533 | 0.097701
230 | 97.286 | 0.098992
231 | 97.979 | 0.098992
232 | 97.7446 | 0.099539
233 | 98.4268 | 0.1004
234 | 99.0013 | 0.10075
235 | 99.4993 | 0.10126
236 | 99.9714 | 0.10208
237 | 100.5799 | 0.10239
238 | 100.7014 | 0.10271
239 | 100.8635 | 0.10337
240 | 101.5014 | 0.10407
241 | 101.8655 | 0.10466
242 | 102.098 | 0.10533
243 | 102.9464 | 0.10595
244 | 103.3649 | 0.10615
245 | 103.6221 | 0.10705
246 | 104.156 | 0.10736
247 | 104.5436 | 0.10787
248 | 105.0463 | 0.10881
249 | 105.1769 | 0.10904
250 | 105.9402 | 0.1099
251 | 106.1058 | 0.11014
252 | 106.7025 | 0.11064
253 | 107.1583 | 0.11092
254 | 107.4486 | 0.11205
255 | 108.2188 | 0.1124
256 | 108.2038 | 0.11268
257 | 108.5784 | 0.11318
258 | 109.2622 | 0.11393
259 | 109.706 | 0.11463
260 | 110.2391 | 0.11514
261 | 110.7516 | 0.11549
262 | 111.1146 | 0.116
263 | 111.3433 | 0.11643
264 | 111.7408 | 0.11749
265 | 112.0137 | 0.11788
266 | 112.6834 | 0.11858
267 | 113.1344 | 0.11878
268 | 113.4809 | 0.11968
269 | 114.3121 | 0.12034
270 | 114.6728 | 0.1203
271 | 115.0382 | 0.12093
272 | 115.216 | 0.12159
273 | 115.8228 | 0.1221
274 | 116.3402 | 0.12261
275 | 116.985 | 0.1237
276 | 117.2311 | 0.12398
277 | 117.7423 | 0.12452
278 | 118.0173 | 0.12503
279 | 118.086 | 0.1255
280 | 118.3757 | 0.12566
281 | 119.136 | 0.12664
282 | 119.6603 | 0.12707
283 | 119.8659 | 0.12699
284 | 120.5411 | 0.12808
285 | 120.6583 | 0.12886
286 | 120.9417 | 0.12933
287 | 121.4644 | 0.13012
288 | 121.9767 | 0.13031
289 | 122.4351 | 0.1307
290 | 123.0099 | 0.13137
291 | 123.3068 | 0.1318
292 | 123.8807 | 0.1323
293 | 123.8078 | 0.13258
294 | 124.7019 | 0.13305
295 | 124.7067 | 0.13383
296 | 125.2939 | 0.1341
297 | 125.9625 | 0.13457
298 | 126.4178 | 0.13559
299 | 126.3841 | 0.13602
300 | 127.0081 | 0.13649
301 | 127.5881 | 0.13719
302 | 128.0082 | 0.13794
303 | 128.2642 | 0.13848
304 | 128.7416 | 0.13864
305 | 129.2574 | 0.14001
306 | 129.6331 | 0.14009
307 | 130.2105 | 0.1404
308 | 130.4749 | 0.14067
309 | 130.845 | 0.14098
310 | 131.4021 | 0.14185
311 | 131.6373 | 0.14204
312 | 132.304 | 0.1431
313 | 132.8789 | 0.1436
314 | 133.3719 | 0.14419
315 | 133.6733 | 0.14513
316 | 133.7306 | 0.14619
317 | 134.3615 | 0.14579
318 | 134.8533 | 0.14701
319 | 135.092 | 0.14732
320 | 135.5308 | 0.14779
321 | 136.1693 | 0.1483
322 | 136.6122 | 0.14892
323 | 137.0117 | 0.14896
324 | 137.6108 | 0.14963
325 | 137.8437 | 0.15041
326 | 138.2898 | 0.15099
327 | 138.755 | 0.15174
328 | 139.1153 | 0.1526
329 | 139.3949 | 0.15307
330 | 139.9914 | 0.1535
331 | 140.6776 | 0.15377
332 | 140.8052 | 0.15483
333 | 141.1786 | 0.15502
334 | 141.5752 | 0.15588
335 | 141.7358 | 0.15627
336 | 142.4198 | 0.1569
337 | 143.056 | 0.15749
338 | 143.2446 | 0.15768
339 | 143.5504 | 0.15835
340 | 143.9833 | 0.15905
341 | 144.7073 | 0.15956
342 | 144.9703 | 0.1601
343 | 145.3177 | 0.16073
344 | 145.8292 | 0.16108
345 | 146.3823 | 0.16151
346 | 146.7007 | 0.16194
347 | 147.0566 | 0.16257
348 | 147.5667 | 0.16323
349 | 147.5714 | 0.16343
350 | 148.1277 | 0.16409
351 | 148.6882 | 0.16472
352 | 149.0524 | 0.16515
353 | 149.5887 | 0.1664
354 | 150.0316 | 0.16636
355 | 150.0968 | 0.1671
356 | 150.7953 | 0.16769
357 | 151.2931 | 0.16859
358 | 151.7625 | 0.16855
359 | 152.0877 | 0.16925
360 | 152.3106 | 0.17011
361 | 152.6171 | 0.16996
362 | 153.4194 | 0.17101
363 | 153.5678 | 0.17129
364 | 154.1978 | 0.17215
365 | 154.4107 | 0.17305
366 | 154.8086 | 0.17324
367 | 155.4467 | 0.17418
368 | 155.9271 | 0.17465
369 | 156.4304 | 0.17516
370 | 156.5734 | 0.17582
371 | 157.1037 | 0.1761
372 | 157.9237 | 0.17692
373 | 157.7396 | 0.17747
374 | 158.8301 | 0.17825
375 | 158.9037 | 0.17844
376 | 159.4644 | 0.17852
377 | 159.5518 | 0.17934
378 | 160.0247 | 0.17977
379 | 160.9649 | 0.18036
380 | 160.7724 | 0.18114
381 | 161.2491 | 0.18153
382 | 162.0139 | 0.18231
383 | 162.3387 | 0.18278
384 | 162.9012 | 0.18349
385 | 162.892 | 0.18376
386 | 163.9426 | 0.18458
387 | 164.3762 | 0.18482
388 | 164.4855 | 0.1856
389 | 164.9688 | 0.18611
390 | 165.1738 | 0.18677
391 | 165.6383 | 0.18704
392 | 166.048 | 0.18794
393 | 166.7575 | 0.18779
394 | 166.9484 | 0.18892
395 | 167.2709 | 0.19002
396 | 168.1607 | 0.19072
397 | 168.5054 | 0.1908
398 | 168.8499 | 0.1917
399 | 169.4342 | 0.1924
400 | 169.5928 | 0.19268
401 | 169.9278 | 0.19299
402 | 170.5566 | 0.19412
403 | 170.8957 | 0.19443
404 | 171.4287 | 0.1951
405 | 172.0517 | 0.19553
406 | 172.2321 | 0.19608
407 | 172.5839 | 0.19698
408 | 173.0527 | 0.19709
409 | 173.5347 | 0.19799
410 | 173.8678 | 0.19874
411 | 174.4752 | 0.19893
412 | 175.073 | 0.19971
413 | 175.3426 | 0.2003
414 | 175.8276 | 0.20104
415 | 176.2315 | 0.20143
416 | 176.8459 | 0.20179
417 | 177.1103 | 0.20245
418 | 177.5807 | 0.20308
419 | 177.9837 | 0.20331
420 | 178.2432 | 0.20413
421 | 178.4936 | 0.20468
422 | 179.0347 | 0.20519
423 | 179.4503 | 0.20585
424 | 180.0531 | 0.20636
425 | 180.5975 | 0.20706
426 | 181.1815 | 0.20769
427 | 181.2484 | 0.20816
428 | 181.7251 | 0.20816
429 | 181.9345 | 0.20929
430 | 182.7311 | 0.20988
431 | 183.2024 | 0.21066
432 | 183.078 | 0.21137
433 | 183.7446 | 0.21195
434 | 184.122 | 0.2125
435 | 184.4594 | 0.21297
436 | 184.9386 | 0.21352
437 | 185.2801 | 0.21445
438 | 185.7187 | 0.21457
439 | 186.3122 | 0.21543
440 | 186.923 | 0.21586
441 | 186.9141 | 0.21621
442 | 187.6659 | 0.2168
443 | 187.9752 | 0.21774
444 | 188.7038 | 0.21813
445 | 188.4523 | 0.21887
446 | 189.5024 | 0.2193
447 | 189.6479 | 0.22028
448 | 190.0491 | 0.22059
449 | 190.56 | 0.22114
450 | 191.1454 | 0.22196
451 | 191.2863 | 0.22204
452 | 191.6998 | 0.22286
453 | 192.2229 | 0.22263
454 | 192.491 | 0.22415
455 | 192.9257 | 0.22442
456 | 193.0224 | 0.22427
457 | 193.7947 | 0.22521
458 | 193.9964 | 0.22579
459 | 194.7021 | 0.22642
460 | 194.8599 | 0.22728
461 | 195.7617 | 0.2279
462 | 195.8449 | 0.2283
463 | 196.0766 | 0.22873
464 | 196.8855 | 0.22943
465 | 196.9511 | 0.23005
466 | 197.7983 | 0.2306
467 | 197.9947 | 0.23131
468 | 198.3874 | 0.23201
469 | 198.6666 | 0.23252
470 | 199.2463 | 0.2331
471 | 199.6427 | 0.23353
472 | 199.8909 | 0.23428
473 | 200.1477 | 0.23475
474 | 201.057 | 0.2351
475 | 201.1787 | 0.23569
476 | 201.7785 | 0.23639
477 | 201.9045 | 0.2367
478 | 202.5081 | 0.23791
479 | 203.0245 | 0.23846
480 | 203.5362 | 0.23897
481 | 204.0607 | 0.23924
482 | 204.403 | 0.23991
483 | 204.7148 | 0.24081
484 | 205.2342 | 0.24139
485 | 205.6105 | 0.24182
486 | 206.2548 | 0.24221
487 | 206.3283 | 0.24304
488 | 206.5875 | 0.24311
489 | 207.3822 | 0.24401
490 | 207.7016 | 0.24452
491 | 207.9648 | 0.24538
492 | 208.2839 | 0.24616
493 | 208.8573 | 0.24652
494 | 209.5078 | 0.24706
495 | 210.1578 | 0.248
496 | 210.046 | 0.24835
497 | 210.8031 | 0.24902
498 | 211.3878 | 0.2498
499 | 211.4436 | 0.24972
500 | 211.8774 | 0.25101
501 | 212.234 | 0.25113
502 | 212.6847 | 0.25199
503 | 213.045 | 0.25262
504 | 213.6411 | 0.25328
505 | 213.954 | 0.25402
506 | 214.4853 | 0.25457
507 | 214.9561 | 0.255
508 | 215.2943 | 0.25551
509 | 215.6966 | 0.25613
510 | 216.5858 | 0.25696
511 | 216.4705 | 0.25699
512 | 216.8507 | 0.25797
513 | 217.3461 | 0.25813
514 | 217.7475 | 0.25911
515 | 218.251 | 0.25954
516 | 218.5751 | 0.25985
517 | 219.4745 | 0.26063
518 | 219.3977 | 0.26184
519 | 219.8068 | 0.26216
520 | 220.6241 | 0.26247
521 | 220.7517 | 0.26325
522 | 221.1261 | 0.26395
523 | 221.5811 | 0.26435
524 | 221.9764 | 0.26485
525 | 223.0381 | 0.26595
526 | 223.1145 | 0.26642
527 | 223.666 | 0.26681
528 | 224.192 | 0.26755
529 | 223.9884 | 0.26798
530 | 224.3998 | 0.26857
531 | 225.264 | 0.26947
532 | 225.7171 | 0.27005
533 | 225.8568 | 0.27111
534 | 226.6184 | 0.27142
535 | 226.9441 | 0.2722
536 | 227.4977 | 0.27224
537 | 227.9371 | 0.27291
538 | 228.3214 | 0.27361
539 | 228.7561 | 0.2742
540 | 229.0981 | 0.27479
541 | 229.659 | 0.27572
542 | 229.9162 | 0.276
543 | 230.4852 | 0.27608
544 | 230.7969 | 0.27721
545 | 231.1801 | 0.27803
546 | 231.8535 | 0.27877
547 | 232.2533 | 0.2792
548 | 232.5518 | 0.2794
549 | 232.9344 | 0.27979
550 | 233.3883 | 0.28045
551 | 233.8252 | 0.28131
552 | 234.0687 | 0.28221
553 | 235.0088 | 0.28261
554 | 235.1515 | 0.28319
555 | 235.5121 | 0.28335
556 | 235.9607 | 0.28401
557 | 236.4175 | 0.28534
558 | 237.0248 | 0.28589
559 | 237.2174 | 0.28585
560 | 237.6737 | 0.28667
561 | 237.9121 | 0.28718
562 | 238.4642 | 0.28788
563 | 238.8699 | 0.2887
564 | 239.4884 | 0.28953
565 | 239.7348 | 0.29027
566 | 239.8517 | 0.28992
567 | 240.549 | 0.29078
568 | 240.9704 | 0.29172
569 | 241.4209 | 0.29183
570 | 242.1755 | 0.29234
571 | 242.0379 | 0.29308
572 | 242.9254 | 0.29422
573 | 243.4251 | 0.29437
574 | 243.5583 | 0.29465
575 | 244.0494 | 0.29559
576 | 244.4363 | 0.29676
577 | 244.9601 | 0.29688
578 | 245.3509 | 0.29762
579 | 245.729 | 0.29789
580 | 245.8453 | 0.29871
581 | 246.4227 | 0.29883
582 | 246.9208 | 0.29957
583 | 247.2859 | 0.3002
584 | 247.4851 | 0.30122
585 | 248.1777 | 0.30118
586 | 248.5921 | 0.30196
587 | 248.9525 | 0.30235
588 | 249.3462 | 0.30348
589 | 249.9755 | 0.30384
590 | 250.2031 | 0.30446
591 | 250.7783 | 0.30485
592 | 251.0843 | 0.30575
593 | 251.7045 | 0.30653
594 | 251.6962 | 0.3072
595 | 252.3863 | 0.30739
596 | 252.7663 | 0.30841
597 | 253.2576 | 0.30896
598 | 253.6744 | 0.30955
599 | 254.2974 | 0.31001
600 | 254.5697 | 0.31076
601 | 254.92 | 0.31115
602 | 255.2868 | 0.3122
603 | 256.0284 | 0.31236
604 | 256.4073 | 0.31342
605 | 256.428 | 0.31322
606 | 257.3006 | 0.31385
607 | 257.5719 | 0.3149
608 | 258.2794 | 0.31537
609 | 258.6411 | 0.31627
610 | 258.8835 | 0.31643
611 | 259.1875 | 0.31713
612 | 259.7995 | 0.31756
613 | 260.1607 | 0.31862
614 | 260.6656 | 0.31885
615 | 261.2809 | 0.31959
616 | 261.3507 | 0.32045
617 | 261.8345 | 0.32128
618 | 262.6296 | 0.32147
619 | 262.8754 | 0.3221
620 | 263.1949 | 0.32276
621 | 263.4897 | 0.32276
622 | 264.116 | 0.32358
623 | 264.971 | 0.32444
624 | 264.8973 | 0.32487
625 | 265.5885 | 0.32558
626 | 265.5312 | 0.3262
627 | 265.944 | 0.32663
628 | 266.8142 | 0.3271
629 | 266.9409 | 0.32761
630 | 267.1653 | 0.32867
631 | 267.541 | 0.32898
632 | 268.1449 | 0.32933
633 | 268.716 | 0.32984
634 | 268.8954 | 0.33007
635 | 269.564 | 0.3305
636 | 269.9144 | 0.33156
637 | 270.5173 | 0.33242
638 | 270.4807 | 0.33269
639 | 271.1362 | 0.33344
640 | 271.4497 | 0.33371
641 | 272.056 | 0.33422
642 | 272.4425 | 0.33508
643 | 272.8491 | 0.33531
644 | 273.4752 | 0.33625
645 | 273.7108 | 0.33652
646 | 274.3934 | 0.33719
647 | 274.5111 | 0.33746
648 | 274.9211 | 0.33836
649 | 275.461 | 0.33918
650 | 276.455 | 0.33965
651 | 276.5321 | 0.3404
652 | 277.2578 | 0.34098
653 | 277.124 | 0.34145
654 | 277.5577 | 0.34153
655 | 278.0399 | 0.34231
656 | 278.3963 | 0.34274
657 | 278.9673 | 0.34356
658 | 279.1251 | 0.34423
659 | 279.546 | 0.34431
660 | 279.797 | 0.34509
661 | 280.2177 | 0.34552
662 | 280.7596 | 0.34634
663 | 281.2447 | 0.34657
664 | 281.6125 | 0.34747
665 | 281.8672 | 0.34743
666 | 282.4569 | 0.34837
667 | 282.8931 | 0.349
668 | 283.5754 | 0.34951
669 | 284.0474 | 0.35037
670 | 284.229 | 0.35083
671 | 284.7816 | 0.35123
672 | 285.2452 | 0.35185
673 | 285.6684 | 0.35267
674 | 286.2286 | 0.35322
675 | 286.7039 | 0.35416
676 | 287.006 | 0.35474
677 | 287.5454 | 0.35537
678 | 287.9842 | 0.3558
679 | 288.2216 | 0.35588
680 | 288.6238 | 0.35662
681 | 289.0502 | 0.35709
682 | 289.412 | 0.35736
683 | 290.0352 | 0.35803
684 | 290.441 | 0.35893
685 | 290.4972 | 0.35928
686 | 291.2324 | 0.3594
687 | 291.156 | 0.36006
688 | 292.248 | 0.36049
689 | 292.3083 | 0.36108
690 | 293.0265 | 0.36159
691 | 293.1508 | 0.36182
692 | 293.5881 | 0.36296
693 | 293.9969 | 0.36374
694 | 294.7906 | 0.36436
695 | 295.067 | 0.36499
696 | 295.5598 | 0.36515
697 | 296.0484 | 0.36608
698 | 296.4647 | 0.36687
699 | 296.7008 | 0.36737
700 | 297.117 | 0.36792
701 | 297.4691 | 0.36796
702 | 297.945 | 0.36894
703 | 298.6809 | 0.36972
704 | 298.8647 | 0.37019
705 | 299.2764 | 0.37093
706 | 299.78 | 0.37148
707 | 300.1234 | 0.3716
708 | 300.6107 | 0.37211
709 | 301.1019 | 0.37269
710 | 301.1336 | 0.37347
711 | 301.8721 | 0.37386
712 | 302.311 | 0.37457
713 | 302.634 | 0.37484
714 | 303.1285 | 0.37516
715 | 303.2879 | 0.37602
716 | 303.8859 | 0.37641
717 | 304.141 | 0.37746
718 | 304.3123 | 0.37715
719 | 304.9656 | 0.37777
720 | 305.579 | 0.37863
721 | 305.9651 | 0.37852
722 | 306.419 | 0.37903
723 | 306.6338 | 0.38
724 | 307.1909 | 0.38063
725 | 307.7755 | 0.38055
726 | 307.9504 | 0.38122
727 | 308.4792 | 0.38219
728 | 308.9085 | 0.38309
729 | 309.6278 | 0.38376
730 | 309.3854 | 0.38384
731 | 310.3983 | 0.38395
732 | 310.7517 | 0.38497
733 | 311.1249 | 0.38559
734 | 311.4266 | 0.38599
735 | 312.2678 | 0.38681
736 | 312.4779 | 0.38708
737 | 312.7358 | 0.38759
738 | 313.2632 | 0.38833
739 | 313.5446 | 0.38853
740 | 314.3215 | 0.39001
741 | 314.6147 | 0.39048
742 | 315.407 | 0.39033
743 | 315.6367 | 0.39154
744 | 315.8268 | 0.39146
745 | 316.476 | 0.3922
746 | 316.5039 | 0.39306
747 | 316.9629 | 0.39349
748 | 317.5325 | 0.39427
749 | 317.8451 | 0.39506
750 | 318.4264 | 0.39494
751 | 318.7348 | 0.3958
752 | 319.3318 | 0.39662
753 | 319.6122 | 0.39709
754 | 319.8573 | 0.39772
755 | 320.3235 | 0.39862
756 | 320.9159 | 0.39873
757 | 321.3937 | 0.39928
758 | 321.6266 | 0.39928
759 | 322.2385 | 0.40006
760 | 322.4911 | 0.40084
761 | 323.0158 | 0.4012
762 | 323.2446 | 0.40217
763 | 323.7533 | 0.40264
764 | 324.2225 | 0.40319
765 | 324.676 | 0.40405
766 | 325.1331 | 0.40444
767 | 325.5429 | 0.40503
768 | 325.7083 | 0.40499
769 | 326.2992 | 0.40577
770 | 326.6457 | 0.40632
771 | 326.9057 | 0.40683
772 | 327.2914 | 0.40745
773 | 327.9959 | 0.40784
774 | 328.3698 | 0.40882
775 | 329.1172 | 0.40921
776 | 329.4751 | 0.41019
777 | 329.7819 | 0.41093
778 | 330.2026 | 0.41109
779 | 330.6193 | 0.41187
780 | 330.914 | 0.41253
781 | 331.6213 | 0.41285
782 | 331.9788 | 0.41347
783 | 332.4579 | 0.41445
784 | 332.8034 | 0.4148
785 | 333.2078 | 0.41547
786 | 333.7416 | 0.4159
787 | 334.1458 | 0.41656
788 | 334.5538 | 0.41703
789 | 335.2168 | 0.41746
790 | 335.3384 | 0.41774
791 | 335.6246 | 0.41848
792 | 335.852 | 0.41867
793 | 336.444 | 0.41938
794 | 336.9301 | 0.42004
795 | 337.0985 | 0.4209
796 | 337.9016 | 0.42145
797 | 338.3089 | 0.42176
798 | 338.7634 | 0.42196
799 | 339.2722 | 0.42313
800 | 339.742 | 0.42372
801 | 340.3093 | 0.42466
802 | 340.4582 | 0.42458
803 | 341.4986 | 0.42548
804 | 341.6159 | 0.42622
805 | 341.7021 | 0.4272
806 | 342.1399 | 0.42814
807 | 342.8514 | 0.42794
808 | 343.2031 | 0.42919
809 | 343.3789 | 0.42884
810 | 343.9611 | 0.4297
811 | 344.3713 | 0.43001
812 | 344.6563 | 0.43095
813 | 345.2617 | 0.43146
814 | 345.4256 | 0.43197
815 | 345.6441 | 0.43271
816 | 346.2453 | 0.43255
817 | 346.8346 | 0.43349
818 | 347.256 | 0.4347
819 | 347.7202 | 0.43506
820 | 347.8293 | 0.43545
821 | 348.4026 | 0.43627
822 | 348.5352 | 0.43678
823 | 349.12 | 0.43713
824 | 350.0435 | 0.43756
825 | 350.2813 | 0.43834
826 | 350.5268 | 0.43901
827 | 351.0487 | 0.43963
828 | 351.3252 | 0.44041
829 | 352.1079 | 0.44092
830 | 352.575 | 0.44155
831 | 352.8435 | 0.44213
832 | 353.256 | 0.4428
833 | 353.9642 | 0.44335
834 | 354.3687 | 0.44413
835 | 354.6721 | 0.44491
836 | 354.9094 | 0.44479
837 | 355.2554 | 0.44573
838 | 355.9552 | 0.44647
839 | 356.0757 | 0.44694
840 | 356.6043 | 0.44718
841 | 356.5265 | 0.44808
842 | 357.4707 | 0.44843
843 | 357.8786 | 0.44905
844 | 358.0533 | 0.44988
845 | 358.5077 | 0.45042
846 | 358.9853 | 0.45109
847 | 359.4007 | 0.45195
848 | 359.9634 | 0.45214
849 | 360.4407 | 0.45281
850 | 360.5532 | 0.45363
851 | 361.496 | 0.45406
852 | 361.7286 | 0.45429
853 | 361.9574 | 0.45492
854 | 362.4344 | 0.45582
855 | 362.5273 | 0.45578
856 | 363.4073 | 0.45684
857 | 363.6979 | 0.45707
858 | 364.1009 | 0.45797
859 | 364.3876 | 0.45844
860 | 364.7519 | 0.45949
861 | 365.3831 | 0.45973
862 | 365.8439 | 0.46063
863 | 365.9484 | 0.46106
864 | 366.6763 | 0.46141
865 | 367.0169 | 0.46176
866 | 367.5355 | 0.46247
867 | 367.8954 | 0.46282
868 | 368.5103 | 0.46379
869 | 368.5064 | 0.46395
870 | 369.0403 | 0.46469
871 | 369.6203 | 0.4654
872 | 370.1655 | 0.46641
873 | 370.3625 | 0.46708
874 | 370.9114 | 0.46774
875 | 371.3211 | 0.46833
876 | 372.0126 | 0.46798
877 | 372.0318 | 0.46943
878 | 372.8623 | 0.46966
879 | 373.0746 | 0.4706
880 | 373.3913 | 0.47083
881 | 373.9125 | 0.47154
882 | 374.422 | 0.47236
883 | 374.889 | 0.47287
884 | 375.1862 | 0.47349
885 | 375.5874 | 0.47412
886 | 376.0464 | 0.47447
887 | 376.5054 | 0.47545
888 | 377.0338 | 0.47533
889 | 377.3384 | 0.47599
890 | 377.8318 | 0.47693
891 | 378.3098 | 0.47791
892 | 378.6066 | 0.47826
893 | 379.0151 | 0.479
894 | 379.4081 | 0.47967
895 | 380.1747 | 0.48014
896 | 380.502 | 0.481
897 | 380.7292 | 0.48139
898 | 381.2645 | 0.48166
899 | 381.9613 | 0.48299
900 | 382.1152 | 0.48323
901 | 382.8889 | 0.48389
902 | 383.1081 | 0.48436
903 | 383.6314 | 0.48534
904 | 383.8815 | 0.48561
905 | 384.4929 | 0.48632
906 | 384.7814 | 0.48671
907 | 385.4696 | 0.48741
908 | 385.4235 | 0.48729
909 | 386.0156 | 0.48855
910 | 386.4076 | 0.48905
911 | 386.8227 | 0.48964
912 | 387.2107 | 0.49054
913 | 387.6794 | 0.49081
914 | 388.1903 | 0.49159
915 | 388.4169 | 0.49214
916 | 389.112 | 0.49257
917 | 389.2732 | 0.49351
918 | 389.6879 | 0.49367
919 | 390.0334 | 0.49414
920 | 390.4901 | 0.49484
921 | 390.7818 | 0.49523
922 | 391.3037 | 0.49617
923 | 391.5799 | 0.49664
924 | 391.9865 | 0.49734
925 | 392.9684 | 0.49793
926 | 393.0259 | 0.49809
927 | 393.4745 | 0.49906
928 | 394.0036 | 0.49969
929 | 394.3601 | 0.49981
930 | 394.6935 | 0.50043
931 | 395.322 | 0.50125
932 | 395.6784 | 0.50192
933 | 395.9619 | 0.50219
934 | 396.5862 | 0.50305
935 | 396.8735 | 0.50376
936 | 397.5704 | 0.50422
937 | 397.762 | 0.50485
938 | 398.317 | 0.50571
939 | 398.9446 | 0.5063
940 | 399.2891 | 0.50708
941 | 399.3427 | 0.50759
942 | 399.8707 | 0.50798
943 | 400.2647 | 0.50833
944 | 400.7199 | 0.50907
945 | 401.068 | 0.50982
946 | 401.6913 | 0.51056
947 | 402.0966 | 0.51158
948 | 402.498 | 0.51185
949 | 403.1364 | 0.51212
950 | 403.4192 | 0.51287
951 | 403.8243 | 0.5133
952 | 404.4701 | 0.51419
953 | 404.5654 | 0.51478
954 | 405.2111 | 0.51521
955 | 405.6082 | 0.51592
956 | 406.1199 | 0.5165
957 | 406.6315 | 0.51756
958 | 407.0362 | 0.51814
959 | 407.0439 | 0.51889
960 | 407.5553 | 0.51916
961 | 408.2461 | 0.51983
962 | 408.601 | 0.52065
963 | 408.8641 | 0.52076
964 | 409.3829 | 0.52131
965 | 409.8482 | 0.52237
966 | 409.9093 | 0.52303
967 | 410.7673 | 0.52307
968 | 410.874 | 0.52354
969 | 411.4343 | 0.52444
970 | 411.9032 | 0.52503
971 | 411.9451 | 0.52573
972 | 412.875 | 0.52643
973 | 413.275 | 0.52686
974 | 413.3322 | 0.52718
975 | 413.8541 | 0.52776
976 | 414.5891 | 0.52854
977 | 414.8214 | 0.52952
978 | 415.3239 | 0.52987
979 | 415.7961 | 0.53073
980 | 416.0663 | 0.53136
981 | 416.8238 | 0.53159
982 | 417.208 | 0.53234
983 | 417.3298 | 0.53304
984 | 417.9537 | 0.53363
985 | 418.5358 | 0.53414
986 | 418.4825 | 0.5348
987 | 419.1633 | 0.53539
988 | 419.4941 | 0.53586
989 | 419.8401 | 0.53613
990 | 420.4789 | 0.53707
991 | 420.8171 | 0.53781
992 | 421.2047 | 0.53863
993 | 421.6722 | 0.53906
994 | 422.1167 | 0.53934
995 | 422.2838 | 0.54027
996 | 423.1424 | 0.54059
997 | 423.1538 | 0.54141
998 | 423.7426 | 0.54196
999 | 424.4563 | 0.5427
1000 | 424.6841 | 0.54329
1001 | 425.2688 | 0.54352
1002 | 425.4889 | 0.5445
1003 | 426.0089 | 0.54528
1004 | 426.1797 | 0.54547
1005 | 426.6995 | 0.54653
1006 | 427.2495 | 0.54704
1007 | 427.7692 | 0.54763
1008 | 427.9361 | 0.54763
1009 | 428.7779 | 0.54872
1010 | 428.5809 | 0.54923
1011 | 429.123 | 0.55005
1012 | 429.9721 | 0.55068
1013 | 429.9759 | 0.5513
1014 | 430.6467 | 0.55193
1015 | 431.1735 | 0.55275
1016 | 431.4538 | 0.55306
1017 | 431.9805 | 0.5538
1018 | 432.5449 | 0.55431
1019 | 432.3668 | 0.55486
1020 | 433.1698 | 0.55502
1021 | 433.7907 | 0.5558
1022 | 433.9573 | 0.55662
1023 | 434.3018 | 0.55697
1024 | 434.9869 | 0.55795
1025 | 435.3199 | 0.55873
1026 | 435.3729 | 0.55912
1027 | 436.0011 | 0.55967
1028 | 436.6329 | 0.56045
1029 | 436.8789 | 0.56076
1030 | 437.2003 | 0.56111
1031 | 437.5293 | 0.56186
1032 | 438.2366 | 0.56264
1033 | 438.7885 | 0.56354
1034 | 439.0644 | 0.56381
1035 | 439.227 | 0.5642
1036 | 439.8544 | 0.56483
1037 | 440.4326 | 0.56553
1038 | 440.4364 | 0.566
1039 | 441.2147 | 0.56663
1040 | 441.7361 | 0.56706
1041 | 441.7437 | 0.56839
1042 | 442.4349 | 0.56858
1043 | 442.9748 | 0.5696
1044 | 443.2203 | 0.57007
1045 | 443.9299 | 0.57069
1046 | 444.4622 | 0.57132
1047 | 444.6093 | 0.57218
1048 | 444.8357 | 0.57277
1049 | 445.3528 | 0.57281
1050 | 445.8697 | 0.57367
1051 | 446.1903 | 0.57453
1052 | 446.428 | 0.57484
1053 | 447.0503 | 0.57558
1054 | 447.3407 | 0.57621
1055 | 447.9215 | 0.57687
1056 | 448.1967 | 0.57758
1057 | 448.8526 | 0.5784
1058 | 449.0825 | 0.5791
1059 | 449.5462 | 0.57926
1060 | 450.119 | 0.57957
1061 | 450.507 | 0.58078
1062 | 450.9554 | 0.58109
1063 | 451.3585 | 0.58184
1064 | 451.9197 | 0.58274
1065 | 452.4243 | 0.58321
1066 | 452.6089 | 0.58399
1067 | 452.989 | 0.5845
1068 | 453.5086 | 0.585
1069 | 453.7758 | 0.58602
1070 | 454.3142 | 0.58669
1071 | 454.7958 | 0.58712
1072 | 455.1647 | 0.58762
1073 | 455.7101 | 0.58884
1074 | 455.9245 | 0.58927
1075 | 456.5039 | 0.58974
1076 | 457.0267 | 0.5906
1077 | 457.1168 | 0.59079
1078 | 457.632 | 0.59138
1079 | 458.4064 | 0.59228
1080 | 458.3689 | 0.59279
1081 | 459.0905 | 0.59318
1082 | 459.3498 | 0.59419
1083 | 460 | 0.59529
1084 | 460.2103 | 0.59587
1085 | 460.958 | 0.59607
1086 | 461.1796 | 0.59689
1087 | 461.7993 | 0.59787
1088 | 462.0322 | 0.59865
1089 | 462.6517 | 0.59892
1090 | 462.9897 | 0.59963
1091 | 463.1548 | 0.60021
1092 | 463.9207 | 0.60053
1093 | 464.2094 | 0.60135
1094 | 464.4422 | 0.60233
1095 | 465.1289 | 0.60268
1096 | 465.5602 | 0.60311
1097 | 465.7554 | 0.60405
1098 | 466.4193 | 0.60452
1099 | 466.8206 | 0.60506
1100 | 467.0682 | 0.60569
1101 | 467.8255 | 0.60643
1102 | 467.9267 | 0.6069
1103 | 468.2753 | 0.60745
1104 | 468.9987 | 0.60839
1105 | 469.2424 | 0.60897
1106 | 469.6358 | 0.60968
1107 | 470.4226 | 0.6103
1108 | 470.5799 | 0.61093
1109 | 471.1493 | 0.61132
1110 | 471.213 | 0.61226
1111 | 471.9769 | 0.613
1112 | 472.1118 | 0.61324
1113 | 472.6135 | 0.61425
1114 | 473.2312 | 0.61484
1115 | 473.6205 | 0.61472
1116 | 473.9087 | 0.61585
1117 | 474.5673 | 0.61679
1118 | 474.9153 | 0.61734
1119 | 475.4203 | 0.61793
1120 | 475.6523 | 0.61844
1121 | 475.8018 | 0.61898
1122 | 476.4453 | 0.61918
1123 | 476.9464 | 0.62055
1124 | 477.2231 | 0.62082
1125 | 478.0792 | 0.62137
1126 | 478.2922 | 0.62235
1127 | 478.6923 | 0.62301
1128 | 479.0809 | 0.62391
1129 | 479.6339 | 0.62454
1130 | 479.5703 | 0.62485
1131 | 480.4109 | 0.62559
1132 | 480.7509 | 0.62629
1133 | 481.2999 | 0.62708
1134 | 481.5427 | 0.62708
1135 | 482.0544 | 0.62794
1136 | 482.5471 | 0.62907
1137 | 482.8718 | 0.62989
1138 | 483.5625 | 0.63063
1139 | 483.9991 | 0.63063
1140 | 484.2827 | 0.63146
1141 | 484.7342 | 0.63208
1142 | 485.2976 | 0.63302
1143 | 485.5661 | 0.63361
1144 | 485.8646 | 0.63365
1145 | 486.4053 | 0.63454
1146 | 486.7968 | 0.63529
1147 | 487.0356 | 0.63615
1148 | 487.606 | 0.63673
1149 | 487.8819 | 0.63767
1150 | 488.3813 | 0.63767
1151 | 489.0038 | 0.63857
1152 | 488.9179 | 0.63904
1153 | 489.7526 | 0.63986
1154 | 490.0245 | 0.64018
1155 | 490.3785 | 0.64123
1156 | 490.7696 | 0.64178
1157 | 491.2202 | 0.64217
1158 | 491.6634 | 0.64311
1159 | 491.898 | 0.64346
1160 | 492.434 | 0.64467
1161 | 492.9478 | 0.64506
1162 | 493.3424 | 0.64565
1163 | 493.5916 | 0.64612
1164 | 494.4105 | 0.64694
1165 | 494.615 | 0.64753
1166 | 495.1842 | 0.64792
1167 | 495.452 | 0.64889
1168 | 496.0099 | 0.64975
1169 | 496.5194 | 0.64999
1170 | 497.0327 | 0.65093
1171 | 497.5271 | 0.65222
1172 | 498.0177 | 0.65257
1173 | 498.1479 | 0.65327
1174 | 498.9171 | 0.65421
1175 | 498.8467 | 0.6539
1176 | 499.3592 | 0.65515
1177 | 499.5376 | 0.6555
1178 | 500.3028 | 0.65636
1179 | 500.8599 | 0.65687
1180 | 501.0457 | 0.65793
1181 | 501.3688 | 0.65797
1182 | 501.7179 | 0.65906
1183 | 502.5383 | 0.65949
1184 | 502.761 | 0.66043
1185 | 503.4403 | 0.66082
1186 | 503.3958 | 0.66145
1187 | 503.7668 | 0.66215
1188 | 504.4384 | 0.66274
1189 | 504.791 | 0.66348
1190 | 505.3511 | 0.66422
1191 | 505.7182 | 0.66512
1192 | 506.0482 | 0.66543
1193 | 506.5488 | 0.66633
1194 | 506.8937 | 0.66712
1195 | 507.3237 | 0.66778
1196 | 507.7797 | 0.66786
1197 | 508.3763 | 0.66864
1198 | 508.5468 | 0.66934
1199 | 509.1805 | 0.66993
1200 | 509.5177 | 0.67114
1201 | 509.9697 | 0.67142
1202 | 510.4067 | 0.67235
1203 | 510.777 | 0.67286
1204 | 511.2325 | 0.67364
1205 | 511.8434 | 0.67423
1206 | 512.3506 | 0.67501
1207 | 512.7281 | 0.67599
1208 | 512.9983 | 0.67669
1209 | 513.3906 | 0.67701
1210 | 513.8126 | 0.67752
1211 | 514.1602 | 0.67865
1212 | 514.7337 | 0.679
1213 | 515.1776 | 0.67994
1214 | 515.2442 | 0.68029
1215 | 515.9504 | 0.68139
1216 | 516.3904 | 0.68178
1217 | 516.7823 | 0.68201
1218 | 517.2814 | 0.68233
1219 | 517.6141 | 0.68354
1220 | 518.1647 | 0.6842
1221 | 518.331 | 0.6851
1222 | 518.6082 | 0.6853
1223 | 519.4283 | 0.68604
1224 | 519.7165 | 0.68682
1225 | 520.1931 | 0.68768
1226 | 520.1155 | 0.68792
1227 | 520.9869 | 0.6887
1228 | 521.3044 | 0.68928
1229 | 521.7659 | 0.6903
1230 | 522.2089 | 0.69112
1231 | 522.5522 | 0.69065
1232 | 522.9286 | 0.6919
1233 | 523.5891 | 0.69269
1234 | 523.9435 | 0.69362
1235 | 524.3602 | 0.69398
1236 | 524.5079 | 0.69468
1237 | 525.4999 | 0.69558
1238 | 525.6953 | 0.69605
1239 | 526.0898 | 0.69691
1240 | 526.6465 | 0.69746
1241 | 526.9783 | 0.69851
1242 | 527.638 | 0.69859
1243 | 527.6565 | 0.69984
1244 | 528.4745 | 0.70004
1245 | 528.7876 | 0.70094
1246 | 529.0898 | 0.70191
1247 | 530.0953 | 0.70254
1248 | 530.4194 | 0.70262
1249 | 530.5187 | 0.70305
1250 | 530.8942 | 0.70426
1251 | 531.2074 | 0.70469
1252 | 531.9252 | 0.70539
1253 | 532.179 | 0.70641
1254 | 532.4072 | 0.70704
1255 | 532.9518 | 0.70758
1256 | 533.2093 | 0.70801
1257 | 533.7648 | 0.70899
1258 | 534.1658 | 0.70926
1259 | 534.5706 | 0.70985
1260 | 534.8942 | 0.71028
1261 | 535.4014 | 0.71102
1262 | 535.5523 | 0.71165
1263 | 536.2654 | 0.71259
1264 | 536.8646 | 0.71298
1265 | 536.9674 | 0.7138
1266 | 537.6915 | 0.71462
1267 | 537.8568 | 0.71493
1268 | 538.5806 | 0.7156
1269 | 538.7899 | 0.71634
1270 | 539.5024 | 0.71701
1271 | 539.7411 | 0.71783
1272 | 540.3434 | 0.71869
1273 | 540.8353 | 0.71959
1274 | 541.2869 | 0.71998
1275 | 541.7749 | 0.72099
1276 | 542.1089 | 0.72158
1277 | 542.5455 | 0.72178
1278 | 543.0408 | 0.72326
1279 | 543.2244 | 0.72354
1280 | 543.5435 | 0.72401
1281 | 543.9651 | 0.7249
1282 | 544.5923 | 0.72522
1283 | 544.6473 | 0.72631
1284 | 545.2926 | 0.72713
1285 | 545.4136 | 0.72694
1286 | 545.8864 | 0.72772
1287 | 546.2457 | 0.72881
1288 | 546.5535 | 0.7294
1289 | 547.5026 | 0.72999
1290 | 547.9459 | 0.73034
1291 | 548.162 | 0.7305
1292 | 548.4843 | 0.73151
1293 | 548.77 | 0.73226
1294 | 549.4841 | 0.73304
1295 | 549.4767 | 0.73343
1296 | 549.9821 | 0.73405
1297 | 550.4103 | 0.73441
1298 | 550.963 | 0.73593
1299 | 551.435 | 0.73656
1300 | 552.1485 | 0.73675
1301 | 553.001 | 0.73726
1302 | 552.9388 | 0.73828
1303 | 553.1472 | 0.73898
1304 | 553.8715 | 0.73984
1305 | 554.3176 | 0.74047
1306 | 554.7416 | 0.74078
1307 | 555.0742 | 0.74129
1308 | 555.6262 | 0.7423
1309 | 555.9551 | 0.74348
1310 | 556.2913 | 0.74402
1311 | 556.9563 | 0.74406
1312 | 557.2303 | 0.74512
1313 | 557.6977 | 0.74559
1314 | 558.1507 | 0.74664
1315 | 558.1544 | 0.74684
1316 | 558.7131 | 0.74747
1317 | 559.1659 | 0.74829
1318 | 559.801 | 0.74891
1319 | 559.8374 | 0.74923
1320 | 560.6185 | 0.75032
1321 | 561.0018 | 0.75024
1322 | 561.4285 | 0.75145
1323 | 561.7642 | 0.75227
1324 | 562.2056 | 0.75263
1325 | 562.5848 | 0.75321
1326 | 562.9168 | 0.75353
1327 | 563.5258 | 0.7545
1328 | 563.8503 | 0.7556
1329 | 564.2256 | 0.7563
1330 | 564.8308 | 0.75658
1331 | 565.4357 | 0.75673
1332 | 565.7563 | 0.75845
1333 | 566.1572 | 0.75834
1334 | 566.4705 | 0.75935
1335 | 567.126 | 0.76017
1336 | 567.4139 | 0.7608
1337 | 567.676 | 0.76135
1338 | 568.2658 | 0.76189
1339 | 568.5278 | 0.76217
1340 | 568.8627 | 0.76279
1341 | 569.3362 | 0.76275
1342 | 569.6453 | 0.7635
1343 | 570.0239 | 0.76416
1344 | 570.5078 | 0.76522
1345 | 571.0172 | 0.76553
1346 | 571.8318 | 0.76662
1347 | 572.1266 | 0.7676
1348 | 572.7046 | 0.7685
1349 | 573.2426 | 0.76866
1350 | 573.5153 | 0.76948
1351 | 573.9225 | 0.7701
1352 | 574.3476 | 0.77108
1353 | 574.7 | 0.77116
1354 | 575.2742 | 0.77241
1355 | 575.4158 | 0.77276
1356 | 575.6519 | 0.77327
1357 | 576.324 | 0.77398
1358 | 576.5817 | 0.77409
1359 | 577.1845 | 0.77484
1360 | 577.1808 | 0.77527
1361 | 578.0013 | 0.77589
1362 | 578.4731 | 0.77652
1363 | 578.6328 | 0.77726
1364 | 579.2896 | 0.77749
1365 | 579.5037 | 0.77859
1366 | 580.4579 | 0.77941
1367 | 580.6573 | 0.7798
1368 | 581.1469 | 0.78086
1369 | 581.5894 | 0.78133
1370 | 582.2565 | 0.78183
1371 | 582.2492 | 0.78281
1372 | 582.829 | 0.78316
1373 | 583.1662 | 0.78355
1374 | 583.4307 | 0.78406
1375 | 583.8764 | 0.78492
1376 | 584.7422 | 0.78582
1377 | 584.5829 | 0.78598
1378 | 585.1914 | 0.78653
1379 | 585.6005 | 0.787
1380 | 585.8868 | 0.78754
1381 | 586.2704 | 0.7884
1382 | 587.0126 | 0.78903
1383 | 587.3999 | 0.78962
1384 | 587.7365 | 0.79005
1385 | 588.1707 | 0.79051
1386 | 588.7098 | 0.79161
1387 | 589.2561 | 0.79251
1388 | 589.3609 | 0.79294
1389 | 589.8095 | 0.79364
1390 | 590.5653 | 0.79415
1391 | 590.764 | 0.79466
1392 | 591.2051 | 0.79564
1393 | 591.6498 | 0.79595
1394 | 592.1305 | 0.79603
1395 | 592.4557 | 0.79704
1396 | 592.7917 | 0.79732
1397 | 593.1566 | 0.79818
1398 | 593.4672 | 0.79892
1399 | 594.085 | 0.79912
1400 | 594.3558 | 0.79978
1401 | 594.8506 | 0.80049
1402 | 595.0996 | 0.80095
1403 | 595.7316 | 0.8015
1404 | 596.1971 | 0.80205
1405 | 596.6771 | 0.80244
1406 | 596.944 | 0.8033
1407 | 597.543 | 0.80346
1408 | 598.1418 | 0.80373
1409 | 598.3547 | 0.80514
1410 | 599.0688 | 0.80549
1411 | 599.296 | 0.80639
1412 | 599.6566 | 0.80705
1413 | 600.0422 | 0.8069
1414 | 600.3486 | 0.80748
1415 | 601.0731 | 0.80791
1416 | 601.664 | 0.80893
1417 | 601.7975 | 0.80909
1418 | 602.327 | 0.80979
1419 | 602.5287 | 0.81046
1420 | 603.2455 | 0.8112
1421 | 603.6091 | 0.81136
1422 | 603.9296 | 0.8119
1423 | 604.3868 | 0.81265
1424 | 605.0562 | 0.8128
1425 | 605.1931 | 0.81339
1426 | 605.6754 | 0.81405
1427 | 606.1539 | 0.8146
1428 | 606.5892 | 0.81511
1429 | 606.7906 | 0.81562
1430 | 607.064 | 0.81581
1431 | 607.8985 | 0.81675
1432 | 608.053 | 0.81777
1433 | 608.585 | 0.81749
1434 | 609.1099 | 0.81781
1435 | 609.171 | 0.81816
1436 | 609.6779 | 0.81886
1437 | 610.1019 | 0.81906
1438 | 610.5222 | 0.81953
1439 | 611.043 | 0.82035
1440 | 611.3772 | 0.8205
1441 | 611.6501 | 0.82105
1442 | 612.3541 | 0.82203
1443 | 612.627 | 0.82191
1444 | 613.3234 | 0.82215
1445 | 613.6931 | 0.82254
1446 | 614.0016 | 0.8234
1447 | 614.6154 | 0.82371
1448 | 615.0531 | 0.82418
1449 | 615.4406 | 0.82461
1450 | 615.6917 | 0.82555
1451 | 616.2296 | 0.8261
1452 | 616.8643 | 0.82602
1453 | 617.2013 | 0.8266
1454 | 617.6387 | 0.827
1455 | 618.0115 | 0.82715
1456 | 618.5026 | 0.82758
1457 | 618.9254 | 0.82844
1458 | 619.4127 | 0.82864
1459 | 619.95 | 0.82922
1460 | 620.3762 | 0.82961
1461 | 620.541 | 0.8295
1462 | 620.9921 | 0.83024
1463 | 621.3 | 0.83024
1464 | 622.0483 | 0.8311
1465 | 622.3239 | 0.83063
1466 | 622.9072 | 0.83137
1467 | 623.1827 | 0.83165
1468 | 623.3975 | 0.8322
1469 | 624.0021 | 0.83247
1470 | 624.6387 | 0.83352
1471 | 625.2253 | 0.83368
1472 | 625.329 | 0.83325
1473 | 625.7473 | 0.83411
1474 | 626.0726 | 0.83411
1475 | 626.5195 | 0.83478
1476 | 626.9197 | 0.8345
1477 | 627.3773 | 0.83462
1478 | 627.9416 | 0.83497
1479 | 628.1274 | 0.83575
1480 | 628.4775 | 0.83571
1481 | 629.3633 | 0.83611
1482 | 629.7167 | 0.83607
1483 | 630.0598 | 0.83638
1484 | 630.6487 | 0.83669
1485 | 630.677 | 0.83669
1486 | 631.2125 | 0.83673
1487 | 631.7121 | 0.83767
1488 | 632.1403 | 0.83728
1489 | 632.7397 | 0.83779
1490 | 632.8821 | 0.83779
1491 | 633.3066 | 0.83771
1492 | 633.4744 | 0.83775
1493 | 634.3301 | 0.83802
1494 | 634.3301 | 0.83783
1495 | 634.815 | 0.83822
1496 | 635.4066 | 0.8381
1497 | 635.5918 | 0.83779
1498 | 635.9911 | 0.83763
1499 | 636.5825 | 0.83802
1500 | 636.9637 | 0.83759
1501 | 637.3697 | 0.83759
1502 | 637.6296 | 0.83743
1503 | 638.235 | 0.83736
1504 | 638.8724 | 0.83681
1505 | 638.9756 | 0.83704
1506 | 639.6661 | 0.83646
1507 | 639.7763 | 0.83591
1508 | 640.6447 | 0.83536
1509 | 640.8403 | 0.8347
1510 | 641.3384 | 0.8347
1511 | 641.7155 | 0.8338
1512 | 642.2347 | 0.83306
1513 | 642.8284 | 0.83239
1514 | 643.3935 | 0.8313
1515 | 643.639 | 0.83028
1516 | 644.0368 | 0.82903
1517 | 644.3284 | 0.8275
1518 | 644.6481 | 0.82617
1519 | 645.2201 | 0.82492
1520 | 645.6002 | 0.82336
1521 | 646.1898 | 0.82172
1522 | 646.4454 | 0.81945
1523 | 646.474 | 0.81734
1524 | 647.2585 | 0.81577
1525 | 647.7379 | 0.81374
1526 | 648.1033 | 0.81143
1527 | 648.2524 | 0.80948
1528 | 648.9371 | 0.80698
1529 | 649.5793 | 0.80463
1530 | 649.8135 | 0.80213
1531 | 650.4484 | 0.79935
1532 | 650.6008 | 0.79685
1533 | 651.0867 | 0.79489
1534 | 651.6645 | 0.79157
1535 | 651.9906 | 0.78891
1536 | 652.6357 | 0.78653
1537 | 653.0042 | 0.78355
1538 | 653.0149 | 0.78094
1539 | 653.7518 | 0.77781
1540 | 654.4813 | 0.77464
1541 | 654.8143 | 0.77218
1542 | 655.3525 | 0.76885
1543 | 655.8907 | 0.76576
1544 | 655.9473 | 0.76287
1545 | 656.2623 | 0.76029
1546 | 656.4641 | 0.75763
1547 | 657.1719 | 0.75454
1548 | 657.423 | 0.75134
1549 | 658.0032 | 0.7484
1550 | 658.3465 | 0.74543
1551 | 659.0076 | 0.74219
1552 | 659.4391 | 0.73898
1553 | 659.3187 | 0.73574
1554 | 660.1815 | 0.73319
1555 | 660.1142 | 0.72995
1556 | 660.8671 | 0.72709
1557 | 661.1887 | 0.72326
1558 | 661.5527 | 0.72029
1559 | 662.0861 | 0.71708
1560 | 662.4041 | 0.71384
1561 | 662.8351 | 0.71005
1562 | 663.5308 | 0.70704
1563 | 664.1097 | 0.70371
1564 | 664.3109 | 0.69988
1565 | 664.6709 | 0.69675
1566 | 664.8403 | 0.69366
1567 | 665.4755 | 0.68991
1568 | 665.8424 | 0.6867
1569 | 666.5375 | 0.68299
1570 | 666.9713 | 0.67947
1571 | 667.1758 | 0.67576
1572 | 667.4897 | 0.67208
1573 | 667.8987 | 0.66864
1574 | 668.1772 | 0.66477
1575 | 668.8752 | 0.66137
1576 | 669.2805 | 0.65797
1577 | 669.6824 | 0.65433
1578 | 669.8126 | 0.65093
1579 | 670.556 | 0.64713
1580 | 670.9962 | 0.64322
1581 | 671.3661 | 0.63975
1582 | 671.7359 | 0.63623
1583 | 672.7145 | 0.63259
1584 | 672.7251 | 0.62872
1585 | 673.1016 | 0.62426
1586 | 673.7281 | 0.62066
1587 | 674.2629 | 0.6175
1588 | 674.4847 | 0.6137
1589 | 675.0508 | 0.60991
1590 | 675.5856 | 0.60624
1591 | 675.7966 | 0.60213
1592 | 676.0568 | 0.59857
1593 | 676.7457 | 0.59501
1594 | 677.3187 | 0.59079
1595 | 677.5823 | 0.58735
1596 | 677.6948 | 0.58368
1597 | 678.3906 | 0.58047
1598 | 678.6576 | 0.57703
1599 | 679.2442 | 0.57347
1600 | 679.6971 | 0.56987
1601 | 680.0765 | 0.56612
1602 | 680.5996 | 0.5633
1603 | 680.6451 | 0.55986
1604 | 681.3474 | 0.55631
1605 | 681.8177 | 0.55357
1606 | 682.1053 | 0.55064
1607 | 682.5439 | 0.54739
1608 | 682.9648 | 0.54461
1609 | 683.498 | 0.54235
1610 | 683.7015 | 0.53949
1611 | 683.9821 | 0.53722
1612 | 684.7745 | 0.53507
1613 | 685.1392 | 0.53249
1614 | 685.4371 | 0.53011
1615 | 685.9804 | 0.52788
1616 | 686.2781 | 0.52675
1617 | 686.9648 | 0.52471
1618 | 687.2346 | 0.52374
1619 | 687.4973 | 0.52166
1620 | 688.0297 | 0.52053
1621 | 688.45 | 0.51963
1622 | 688.814 | 0.51834
1623 | 689.3426 | 0.51701
1624 | 689.7031 | 0.5165
1625 | 690.1407 | 0.51549
1626 | 690.4871 | 0.51517
1627 | 691.0714 | 0.51423
1628 | 691.4875 | 0.51345
1629 | 691.9669 | 0.51318
1630 | 692.1661 | 0.51302
1631 | 692.5786 | 0.51197
1632 | 693.0228 | 0.51169
1633 | 693.5961 | 0.51142
1634 | 694.012 | 0.51111
1635 | 694.4696 | 0.51111
1636 | 695.0533 | 0.51134
1637 | 695.3189 | 0.51146
1638 | 695.539 | 0.51165
1639 | 696.157 | 0.51161
1640 | 696.7369 | 0.51201
1641 | 697.0021 | 0.51232
1642 | 697.2675 | 0.51283
1643 | 697.7423 | 0.51271
1644 | 697.9828 | 0.51247
1645 | 698.4158 | 0.51357
1646 | 698.9357 | 0.51376
1647 | 699.4033 | 0.5149
1648 | 700.1323 | 0.51525
1649 | 700.4008 | 0.51611
1650 | 700.7041 | 0.51674
1651 | 701.0842 | 0.51674
1652 | 701.649 | 0.51748
1653 | 701.9209 | 0.51795
1654 | 702.3115 | 0.51869
1655 | 702.618 | 0.51971
1656 | 703.4819 | 0.52037
1657 | 703.5517 | 0.52076
1658 | 704.1229 | 0.52162
1659 | 704.5722 | 0.52229
1660 | 705.0667 | 0.52338
1661 | 705.4219 | 0.52405
1662 | 705.9545 | 0.52506
1663 | 706.3791 | 0.52624
1664 | 706.6332 | 0.5262
1665 | 707.0994 | 0.52749
1666 | 707.5798 | 0.52882
1667 | 707.9344 | 0.52956
1668 | 708.2615 | 0.53011
1669 | 708.6266 | 0.5312
1670 | 709.5062 | 0.53199
1671 | 709.76 | 0.53324
1672 | 710.1356 | 0.53363
1673 | 710.5074 | 0.53492
1674 | 710.8549 | 0.53601
1675 | 711.4282 | 0.53664
1676 | 711.9042 | 0.53777
1677 | 712.5469 | 0.53914
1678 | 712.849 | 0.53988
1679 | 713.0538 | 0.54082
1680 | 713.467 | 0.54156
1681 | 714.0053 | 0.54246
1682 | 714.5571 | 0.54399
1683 | 715.0431 | 0.54434
1684 | 715.1575 | 0.54551
1685 | 715.5078 | 0.54637
1686 | 716.0215 | 0.5472
1687 | 716.5557 | 0.54817
1688 | 716.8643 | 0.5495
1689 | 717.5441 | 0.55028
1690 | 717.5403 | 0.55177
1691 | 718.0709 | 0.55251
1692 | 718.7434 | 0.55302
1693 | 719.2771 | 0.55431
1694 | 719.5334 | 0.55505
1695 | 720.1328 | 0.5567
1696 | 720.261 | 0.55717
1697 | 720.8221 | 0.5583
1698 | 721.217 | 0.55975
1699 | 721.4904 | 0.56092
1700 | 722.086 | 0.5617
1701 | 722.4771 | 0.56268
1702 | 722.9443 | 0.56338
1703 | 723.2247 | 0.56444
1704 | 723.671 | 0.5653
1705 | 724.2559 | 0.56655
1706 | 724.5602 | 0.5678
1707 | 725.1378 | 0.5689
1708 | 725.5114 | 0.56956
1709 | 725.812 | 0.57069
1710 | 726.2339 | 0.57171
1711 | 726.7006 | 0.57226
1712 | 727.1462 | 0.57339
1713 | 727.5232 | 0.57425
1714 | 727.8998 | 0.57519
1715 | 728.311 | 0.57636
1716 | 728.5769 | 0.57738
1717 | 729.1364 | 0.57844
1718 | 729.4023 | 0.57973
1719 | 729.9514 | 0.58047
1720 | 730.4243 | 0.5816
1721 | 730.8111 | 0.58242
1722 | 731.2424 | 0.58321
1723 | 731.4598 | 0.5843
1724 | 732.1843 | 0.5852
1725 | 732.7708 | 0.58637
1726 | 733.0191 | 0.5877
1727 | 733.326 | 0.58852
1728 | 734.0019 | 0.5895
1729 | 734.1503 | 0.59067
1730 | 734.7916 | 0.59138
1731 | 735.2709 | 0.59247
1732 | 735.6704 | 0.59372
1733 | 736.0287 | 0.59451
1734 | 736.3905 | 0.59572
1735 | 736.9248 | 0.59697
1736 | 737.3757 | 0.59756
1737 | 737.6443 | 0.59873
1738 | 738.0473 | 0.60025
1739 | 738.6566 | 0.60045
1740 | 739.1799 | 0.60178
1741 | 739.3934 | 0.6026
1742 | 739.851 | 0.60416
1743 | 740.3776 | 0.60495
1744 | 740.6425 | 0.606
1745 | 741.0963 | 0.60706
1746 | 741.7672 | 0.60831
1747 | 741.9839 | 0.60917
1748 | 742.4927 | 0.61065
1749 | 742.6578 | 0.61101
1750 | 743.2662 | 0.61206
1751 | 743.6854 | 0.61367
1752 | 744.1048 | 0.61402
1753 | 744.8125 | 0.61472
1754 | 745.077 | 0.61652
1755 | 745.5819 | 0.61746
1756 | 746.2279 | 0.6184
1757 | 746.4199 | 0.61965
1758 | 746.9384 | 0.62074
1759 | 747.1547 | 0.62188
1760 | 747.7588 | 0.62278
1761 | 747.9888 | 0.62328
1762 | 748.4827 | 0.62457
1763 | 748.8533 | 0.62571
1764 | 749.0146 | 0.62641
1765 | 749.656 | 0.6277
1766 | 749.9784 | 0.62848
1767 | 750.534 | 0.62981
1768 | 751.0621 | 0.63099
1769 | 751.3912 | 0.63204
1770 | 751.8986 | 0.63216
1771 | 752.152 | 0.63306
1772 | 752.5669 | 0.63454
1773 | 753.019 | 0.63564
1774 | 753.4196 | 0.63595
1775 | 753.8306 | 0.63709
1776 | 754.2485 | 0.63873
1777 | 754.4164 | 0.63935
1778 | 755.5256 | 0.64025
1779 | 755.5804 | 0.64107
1780 | 755.9606 | 0.6424
1781 | 756.4531 | 0.64276
1782 | 756.9734 | 0.64463
1783 | 757.1031 | 0.64506
1784 | 757.4283 | 0.64627
1785 | 758.2048 | 0.64667
1786 | 758.4578 | 0.64827
1787 | 758.7964 | 0.6494
1788 | 759.2272 | 0.65007
1789 | 759.7401 | 0.65061
1790 | 760.4681 | 0.65191
1791 | 760.8782 | 0.653
1792 | 761.0388 | 0.65421
1793 | 761.6641 | 0.65515
1794 | 761.9028 | 0.65625
1795 | 762.2649 | 0.6575
1796 | 762.798 | 0.65832
1797 | 763.0472 | 0.65914
1798 | 763.9689 | 0.66043
1799 | 764.218 | 0.66148
1800 | 764.8732 | 0.66274
1801 | 764.9927 | 0.66332
1802 | 765.2556 | 0.66481
1803 | 765.5488 | 0.66571
1804 | 766.3917 | 0.66692
1805 | 766.6338 | 0.66794
1806 | 767.2372 | 0.66891
1807 | 767.7181 | 0.66993
1808 | 767.9702 | 0.67106
1809 | 768.5225 | 0.67169
1810 | 768.7918 | 0.67329
1811 | 769.1288 | 0.67384
1812 | 769.6129 | 0.67501
1813 | 770.2773 | 0.6758
1814 | 770.6315 | 0.67697
1815 | 770.8664 | 0.67771
1816 | 771.1901 | 0.67908
1817 | 772.0174 | 0.68029
1818 | 772.2762 | 0.68143
1819 | 772.8888 | 0.68248
1820 | 773.1917 | 0.68346
1821 | 773.7497 | 0.68393
1822 | 774.1544 | 0.6853
1823 | 774.2974 | 0.68608
1824 | 774.9915 | 0.6871
1825 | 775.3521 | 0.68858
1826 | 775.7427 | 0.68905
1827 | 775.9366 | 0.69058
1828 | 776.7186 | 0.69136
1829 | 777.0348 | 0.69276
1830 | 777.2794 | 0.69351
1831 | 777.9317 | 0.69476
1832 | 778.1932 | 0.6957
1833 | 778.6891 | 0.69667
1834 | 779.0664 | 0.69722
1835 | 779.7422 | 0.69828
1836 | 779.9391 | 0.69957
1837 | 780.5536 | 0.70039
1838 | 780.6451 | 0.70187
1839 | 781.1545 | 0.70242
1840 | 781.9551 | 0.70348
1841 | 782.1931 | 0.70426
1842 | 782.6882 | 0.70551
1843 | 782.9019 | 0.70633
1844 | 783.1934 | 0.70747
1845 | 783.865 | 0.70872
1846 | 783.9091 | 0.70966
1847 | 784.7874 | 0.71079
1848 | 785.0925 | 0.71145
1849 | 785.3363 | 0.71239
1850 | 785.9396 | 0.71357
1851 | 786.353 | 0.71435
1852 | 786.614 | 0.71548
1853 | 787.3759 | 0.7156
1854 | 787.5828 | 0.71732
1855 | 787.7488 | 0.71853
1856 | 788.1415 | 0.71924
1857 | 789.0453 | 0.72013
1858 | 789.3534 | 0.72107
1859 | 789.5159 | 0.72193
1860 | 790.0674 | 0.72272
1861 | 790.46 | 0.72404
1862 | 790.981 | 0.72455
1863 | 791.1978 | 0.72604
1864 | 791.6002 | 0.72694
1865 | 792.2228 | 0.72788
1866 | 792.246 | 0.72881
1867 | 793.0205 | 0.73007
1868 | 793.2908 | 0.731
1869 | 793.8521 | 0.73229
1870 | 794.4366 | 0.73308
1871 | 794.7543 | 0.7339
1872 | 795.1125 | 0.73484
1873 | 795.4674 | 0.73636
1874 | 796.0212 | 0.73738
1875 | 796.7236 | 0.73863
1876 | 796.9363 | 0.7389
1877 | 797.0984 | 0.74023
1878 | 797.561 | 0.74176
1879 | 798.2158 | 0.74262
1880 | 798.4351 | 0.74336
1881 | 798.9786 | 0.74457
1882 | 799.3834 | 0.74508
1883 | 799.7746 | 0.7461
1884 | 800.3312 | 0.74762
1885 | 800.9044 | 0.74825
1886 | 801.0764 | 0.74876
1887 | 801.5015 | 0.74966
1888 | 801.8688 | 0.75134
1889 | 802.2667 | 0.75192
1890 | 802.826 | 0.75325
1891 | 803.1764 | 0.75403
1892 | 803.5439 | 0.75489
1893 | 804.1298 | 0.75603
1894 | 804.1298 | 0.75716
1895 | 805.1503 | 0.75798
1896 | 805.4568 | 0.75884
1897 | 805.6016 | 0.76037
1898 | 806.1672 | 0.76092
1899 | 806.7158 | 0.76205
1900 | 806.9248 | 0.76299
1901 | 807.5234 | 0.76416
1902 | 807.7219 | 0.76502
1903 | 808.4385 | 0.76604
1904 | 808.9097 | 0.76748
1905 | 809.2288 | 0.76819
1906 | 809.6058 | 0.76897
1907 | 809.9655 | 0.77022
1908 | 810.1906 | 0.7712
1909 | 810.6009 | 0.77222
1910 | 811.3101 | 0.77331
1911 | 811.8747 | 0.77425
1912 | 811.9755 | 0.7753
1913 | 812.4759 | 0.77636
1914 | 812.8253 | 0.77703
1915 | 813.1242 | 0.77828
1916 | 813.6348 | 0.77933
1917 | 814.6021 | 0.78047
1918 | 814.7095 | 0.78156
1919 | 815.0114 | 0.78258
1920 | 815.3605 | 0.78328
1921 | 815.9039 | 0.78391
1922 | 816.327 | 0.78555
1923 | 816.7126 | 0.78645
1924 | 817.3166 | 0.78711
1925 | 817.4944 | 0.78797
1926 | 818.1282 | 0.78899
1927 | 818.2689 | 0.79005
1928 | 818.8256 | 0.79134
1929 | 819.3384 | 0.79227
1930 | 819.9988 | 0.79325
1931 | 820.2032 | 0.79415
1932 | 820.7059 | 0.79509
1933 | 820.8064 | 0.79626
1934 | 821.8717 | 0.79712
1935 | 821.7009 | 0.79802
1936 | 822.3672 | 0.79919
1937 | 822.7188 | 0.80025
1938 | 823.3616 | 0.80146
1939 | 823.5157 | 0.80221
1940 | 824.1749 | 0.8031
1941 | 824.2688 | 0.80475
1942 | 824.8746 | 0.80541
1943 | 825.4333 | 0.80608
1944 | 825.9018 | 0.80709
1945 | 826.2863 | 0.80807
1946 | 826.6273 | 0.80913
1947 | 827.1358 | 0.8103
1948 | 827.4467 | 0.81108
1949 | 827.8511 | 0.81206
1950 | 828.2624 | 0.81335
1951 | 828.8437 | 0.81417
1952 | 829.1714 | 0.81515
1953 | 829.6124 | 0.81613
1954 | 830.1102 | 0.81726
1955 | 830.5042 | 0.81773
1956 | 830.8048 | 0.8189
1957 | 831.3626 | 0.81976
1958 | 831.6731 | 0.82058
1959 | 832.1674 | 0.82183
1960 | 832.2905 | 0.8232
1961 | 833.0651 | 0.82355
1962 | 833.5725 | 0.82418
1963 | 833.7759 | 0.8252
1964 | 834.3864 | 0.82602
1965 | 834.6735 | 0.82719
1966 | 835.1201 | 0.82829
1967 | 835.2202 | 0.8295
1968 | 835.9171 | 0.83063
1969 | 836.2607 | 0.83149
1970 | 836.9343 | 0.83243
1971 | 837.0942 | 0.83384
1972 | 837.7706 | 0.83435
1973 | 837.9907 | 0.8356
1974 | 838.3972 | 0.8365
1975 | 838.8367 | 0.83728
1976 | 839.6329 | 0.83837
1977 | 839.7895 | 0.83931
1978 | 840.2791 | 0.84021
1979 | 840.6054 | 0.84154
1980 | 841.188 | 0.8426
1981 | 841.3843 | 0.84353
1982 | 841.7005 | 0.844
1983 | 842.243 | 0.84541
1984 | 842.7487 | 0.84647
1985 | 843.0452 | 0.84709
1986 | 843.5107 | 0.84823
1987 | 844.2491 | 0.84932
1988 | 844.4883 | 0.85038
1989 | 844.6414 | 0.85124
1990 | 845.549 | 0.85186
1991 | 845.938 | 0.85268
1992 | 846.304 | 0.85394
1993 | 846.6159 | 0.8553
1994 | 847.2872 | 0.85609
1995 | 847.4301 | 0.85671
1996 | 847.7955 | 0.85808
1997 | 848.3937 | 0.85902
1998 | 848.7186 | 0.85988
1999 | 848.9712 | 0.86082
2000 | 849.632 | 0.86136
2001 | 849.9308 | 0.8625
2002 | 849.7148 | 0.86254
2003 | 849.838 | 0.8625
2004 | 849.9443 | 0.86238
2005 | 850.0342 | 0.86215
2006 | 849.9841 | 0.86269
2007 | 850.0936 | 0.86246
2008 | 849.8778 | 0.86258
2009 | 850.2398 | 0.86234
2010 | 849.9407 | 0.86215
2011 | 850.0269 | 0.86265
2012 | 849.788 | 0.86246
2013 | 850.1567 | 0.86238
2014 | 850.2827 | 0.86254
2015 | 850.2225 | 0.86246
2016 | 850.2398 | 0.86246
2017 | 849.7485 | 0.86215
2018 | 849.8911 | 0.86187
2019 | 849.9474 | 0.86203
2020 | 850.0804 | 0.86246
2021 | 850.0369 | 0.86254
2022 | 850.0769 | 0.86234
2023 | 849.9343 | 0.86277
2024 | 850.1368 | 0.86226
2025 | 850.2928 | 0.86242
2026 | 849.8978 | 0.86234
2027 | 850.0472 | 0.86207
2028 | 850.0903 | 0.86211
2029 | 850.0538 | 0.86246
2030 | 850.0406 | 0.8623
2031 | 849.951 | 0.86199
2032 | 849.9802 | 0.86242
2033 | 849.9443 | 0.86238
2034 | 849.9048 | 0.86265
2035 | 849.9874 | 0.86265
2036 | 849.9539 | 0.86183
2037 | 850.3524 | 0.86301
2038 | 849.8945 | 0.86199
2039 | 850.1003 | 0.86211
2040 | 850.2361 | 0.86203
2041 | 849.9905 | 0.86187
2042 | 850.0867 | 0.86207
2043 | 849.9573 | 0.86195
2044 | 849.8978 | 0.8623
2045 | 850.1432 | 0.86222
2046 | 849.9939 | 0.86211
2047 | 849.8514 | 0.86234
2048 | 850.007 | 0.86211
2049 | 850.1103 | 0.8625
2050 | 849.6489 | 0.86222
2051 | 850.0406 | 0.86222
2052 | 849.855 | 0.86219
2053 | 849.8118 | 0.8616
2054 | 849.6489 | 0.86203
2055 | 849.9905 | 0.86172
2056 | 849.9111 | 0.86172
2057 | 849.9374 | 0.8625
2058 | 849.9375 | 0.86183
2059 | 850.1039 | 0.86172
2060 | 849.8118 | 0.8623
2061 | 850.0472 | 0.86211
2062 | 849.9474 | 0.86195
2063 | 849.9938 | 0.86191
2064 | 849.6187 | 0.86211
2065 | 849.6555 | 0.86183
2066 | 849.8045 | 0.8623
2067 | 849.7616 | 0.86254
2068 | 849.7085 | 0.86199
2069 | 849.7516 | 0.86176
2070 | 849.7616 | 0.86211
2071 | 849.7979 | 0.86207
2072 | 849.6021 | 0.86211
2073 | 850.0139 | 0.86199
2074 | 850.0703 | 0.86183
2075 | 849.9708 | 0.86199
2076 | 849.8148 | 0.86183
2077 | 849.868 | 0.86172
2078 | 849.855 | 0.86195
2079 | 849.7616 | 0.86164
2080 | 849.9011 | 0.86234
2081 | 849.8647 | 0.86179
2082 | 850.1103 | 0.86211
2083 | 850.1204 | 0.86183
2084 | 850.1066 | 0.86191
2085 | 850.0538 | 0.86187
2086 | 849.8613 | 0.86164
2087 | 850.2195 | 0.86148
2088 | 850.1003 | 0.86183
2089 | 849.7786 | 0.86172
2090 | 849.9708 | 0.86125
2091 | 850.0139 | 0.86183
2092 | 850.0703 | 0.86156
2093 | 849.7714 | 0.86152
2094 | 850.17 | 0.86136
2095 | 849.7584 | 0.86148
2096 | 849.8613 | 0.86132
2097 | 849.7648 | 0.86144
2098 | 849.8851 | 0.86117
2099 | 849.9246 | 0.86152
2100 | 849.8814 | 0.86132
2101 | 850.0139 | 0.86168
2102 | 850.0703 | 0.8614
2103 | 849.7714 | 0.86136
2104 | 850.2064 | 0.86179
2105 | 849.9677 | 0.86113
2106 | 850.0075 | 0.86152
2107 | 849.8248 | 0.86136
2108 | 849.9708 | 0.86191
2109 | 849.9846 | 0.86125
2110 | 849.9312 | 0.86152
2111 | 849.9708 | 0.86164
2112 | 850.0205 | 0.86132
2113 | 849.9775 | 0.86152
2114 | 849.9146 | 0.86156
2115 | 850.0703 | 0.86129
2116 | 849.8184 | 0.86148
2117 | 850.0739 | 0.86156
2118 | 849.9808 | 0.86164
2119 | 850.0375 | 0.86152
2120 | 850.0871 | 0.86148
2121 | 849.7256 | 0.8614
2122 | 850.1167 | 0.86117
2123 | 849.7684 | 0.86129
2124 | 849.9775 | 0.86152
2125 | 849.9312 | 0.86132
2126 | 850.0906 | 0.86132
2127 | 849.8413 | 0.86105
2128 | 849.9846 | 0.86125
2129 | 850.0205 | 0.8614
2130 | 849.9912 | 0.86156
2131 | 850.0443 | 0.86125
2132 | 849.9745 | 0.86168
2133 | 850.1937 | 0.86164
2134 | 849.9346 | 0.86144
2135 | 850.0242 | 0.86125
2136 | 849.8282 | 0.86129
2137 | 849.9312 | 0.86125
2138 | 849.8386 | 0.86109
2139 | 850.1371 | 0.8616
2140 | 849.9975 | 0.86125
2141 | 849.7422 | 0.86168
2142 | 850.0871 | 0.86132
2143 | 849.9808 | 0.86105
2144 | 849.792 | 0.86109
2145 | 850.0375 | 0.86168
2146 | 849.9808 | 0.86152
2147 | 849.9808 | 0.86101
2148 | 850.1371 | 0.86121
2149 | 849.9312 | 0.86093
2150 | 849.8712 | 0.86148
2151 | 849.8878 | 0.86132
2152 | 849.9808 | 0.86132
2153 | 849.9846 | 0.86089
2154 | 849.9548 | 0.86089
2155 | 849.8878 | 0.86109
2156 | 850.0375 | 0.8614
2157 | 849.9846 | 0.86121
2158 | 849.8018 | 0.86117
2159 | 849.9879 | 0.86086
2160 | 849.8584 | 0.86121
2161 | 850.0842 | 0.86148
2162 | 849.8085 | 0.86074
2163 | 849.8549 | 0.86152
2164 | 849.8386 | 0.86132
2165 | 849.8517 | 0.8614
2166 | 849.9013 | 0.86093
2167 | 850.1837 | 0.86132
2168 | 850.0575 | 0.86132
2169 | 850.19 | 0.86125
2170 | 849.7952 | 0.86129
2171 | 849.8878 | 0.86113
2172 | 850.0012 | 0.86132
2173 | 850.0409 | 0.86121
2174 | 849.8413 | 0.86121
2175 | 850.1837 | 0.86074
2176 | 850.1404 | 0.86101
2177 | 850.041 | 0.86097
2178 | 850.0478 | 0.86109
2179 | 850.1968 | 0.86117
2180 | 850.2267 | 0.8614
2181 | 849.8484 | 0.86105
2182 | 850.1474 | 0.86082
2183 | 849.8618 | 0.8607
2184 | 850.0939 | 0.86082
2185 | 850.3163 | 0.86093
2186 | 849.908 | 0.86093
2187 | 849.908 | 0.86093
2188 | 849.7586 | 0.86054
2189 | 849.8517 | 0.86082
2190 | 850.0144 | 0.86109
2191 | 850.1006 | 0.86101
2192 | 850.0508 | 0.86121
2193 | 850.0144 | 0.86136
2194 | 849.9645 | 0.86086
2195 | 850.0678 | 0.86105
2196 | 849.9116 | 0.86132
2197 | 849.9714 | 0.86101
2198 | 850.1205 | 0.86105
2199 | 850.0078 | 0.86089
2200 | 849.9714 | 0.86109
2201 | 849.8517 | 0.86105
2202 | 849.908 | 0.86089
2203 | 850.0678 | 0.86062
2204 | 850.0774 | 0.86093
2205 | 849.8719 | 0.86082
2206 | 850.1141 | 0.86105
2207 | 850.1109 | 0.86066
2208 | 849.9749 | 0.86109
2209 | 850.0742 | 0.86082
2210 | 850.3131 | 0.86066
2211 | 849.9215 | 0.86066
2212 | 850.0144 | 0.86101
2213 | 850.1141 | 0.86109
2214 | 849.9882 | 0.8607
2215 | 849.8154 | 0.86074
2216 | 849.8584 | 0.86039
2217 | 850.16 | 0.86078
2218 | 850.0774 | 0.86062
2219 | 850.0774 | 0.86097
2220 | 850.2205 | 0.8607
2221 | 849.9149 | 0.86121
2222 | 850.0278 | 0.86043
2223 | 849.812 | 0.86074
2224 | 849.9149 | 0.8605
2225 | 850.1109 | 0.86043
2226 | 850.1205 | 0.86066
2227 | 850.1006 | 0.86066
2228 | 850.16 | 0.86066
2229 | 850.0044 | 0.86023
2230 | 850.0178 | 0.86035
2231 | 850.0044 | 0.86058
2232 | 850.1639 | 0.86054
2233 | 849.7521 | 0.8605
2234 | 849.7225 | 0.86078
2235 | 849.8853 | 0.86003
2236 | 849.9148 | 0.85996
2237 | 849.9116 | 0.86023
2238 | 850.1507 | 0.86031
2239 | 850.0247 | 0.86023
2240 | 849.968 | 0.86015
2241 | 849.729 | 0.85996
2242 | 849.792 | 0.8596
2243 | 849.6656 | 0.85996
2244 | 849.9252 | 0.85988
2245 | 849.9911 | 0.86
2246 | 850.0639 | 0.8598
2247 | 849.5989 | 0.85976
2248 | 849.7087 | 0.85921
2249 | 849.9282 | 0.85945
2250 | 849.978 | 0.85957
2251 | 849.9349 | 0.85925
2252 | 849.978 | 0.86039
2253 | 849.9246 | 0.8596
2254 | 849.978 | 0.85972
2255 | 849.9414 | 0.8598
2256 | 849.8749 | 0.86003
2257 | 849.7551 | 0.85949
2258 | 850.0807 | 0.85984
2259 | 849.812 | 0.85968
2260 | 849.7886 | 0.85988
2261 | 849.6625 | 0.85968
2262 | 849.8817 | 0.85941
2263 | 849.7725 | 0.8596
2264 | 849.832 | 0.85949
2265 | 849.7654 | 0.85949
2266 | 849.7258 | 0.85933
2267 | 849.8452 | 0.85945
2268 | 849.8785 | 0.85886
2269 | 849.7394 | 0.8591
2270 | 850.1872 | 0.85933
2271 | 850.0378 | 0.85917
2272 | 849.7922 | 0.85929
2273 | 849.8385 | 0.8591
2274 | 849.9382 | 0.85945
2275 | 849.968 | 0.85976
2276 | 850.1374 | 0.85949
2277 | 850.0346 | 0.85933
2278 | 849.6795 | 0.85953
2279 | 850.0911 | 0.85972
2280 | 849.9083 | 0.85968
2281 | 849.9149 | 0.85929
2282 | 849.8886 | 0.85945
2283 | 850.1506 | 0.85937
2284 | 849.8485 | 0.85972
2285 | 850.184 | 0.85945
2286 | 849.9983 | 0.85921
2287 | 849.9617 | 0.85929
2288 | 850.1375 | 0.85953
2289 | 849.9983 | 0.85988
2290 | 849.995 | 0.8598
2291 | 850.2005 | 0.85945
2292 | 849.9846 | 0.8598
2293 | 850.0378 | 0.85945
2294 | 849.8452 | 0.86
2295 | 849.8353 | 0.8596
2296 | 850.0481 | 0.8596
2297 | 849.995 | 0.85972
2298 | 850.0613 | 0.85976
2299 | 850.1114 | 0.85984
2300 | 850.3633 | 0.85941
2301 | 850.1479 | 0.85976
2302 | 850.0941 | 0.85968
2303 | 850.204 | 0.8596
2304 | 850.0014 | 0.85953
2305 | 850.0079 | 0.85957
2306 | 850.1545 | 0.85953
2307 | 850.0116 | 0.85937
2308 | 850.1405 | 0.85941
2309 | 850.1011 | 0.85917
2310 | 850.0676 | 0.85949
2311 | 850.0646 | 0.85929
2312 | 850.0116 | 0.85949
2313 | 850.0049 | 0.85949
2314 | 850.204 | 0.85917
2315 | 850.363 | 0.85957
2316 | 850.0646 | 0.85929
2317 | 850.1178 | 0.85929
2318 | 850.0745 | 0.85937
2319 | 850.2535 | 0.86
2320 | 850.0745 | 0.85917
2321 | 850.0014 | 0.85925
2322 | 850.0116 | 0.85925
2323 | 850.0978 | 0.85898
2324 | 850.2402 | 0.85921
2325 | 850.0941 | 0.85921
2326 | 850.2772 | 0.85945
2327 | 850.1178 | 0.85906
2328 | 849.9181 | 0.85945
2329 | 849.8622 | 0.85882
2330 | 850.108 | 0.85902
2331 | 849.8622 | 0.85902
2332 | 849.9514 | 0.85906
2333 | 850.0481 | 0.85878
2334 | 850.0049 | 0.85878
2335 | 849.799 | 0.85886
2336 | 849.8687 | 0.85863
2337 | 849.8452 | 0.85867
2338 | 849.9983 | 0.85882
2339 | 849.9153 | 0.8589
2340 | 850.2073 | 0.85894
2341 | 850.0582 | 0.85894
2342 | 850.0814 | 0.85828
2343 | 849.7057 | 0.85847
2344 | 850.0014 | 0.85886
2345 | 849.9747 | 0.85894
2346 | 849.8122 | 0.85886
2347 | 849.8622 | 0.85847
2348 | 849.7093 | 0.85851
2349 | 849.8622 | 0.8589
2350 | 850.0182 | 0.8589
2351 | 849.9648 | 0.85867
2352 | 850.0248 | 0.85847
2353 | 849.8649 | 0.85882
2354 | 850.1141 | 0.85847
2355 | 849.8221 | 0.85851
2356 | 850.1114 | 0.85839
2357 | 849.9319 | 0.85843
2358 | 849.5665 | 0.85867
2359 | 849.8788 | 0.85855
2360 | 849.9118 | 0.85894
2361 | 850.1144 | 0.85855
2362 | 850.051 | 0.85855
2363 | 849.9747 | 0.85824
2364 | 849.8157 | 0.85859
2365 | 849.8687 | 0.85843
2366 | 850.0215 | 0.85851
2367 | 849.8257 | 0.85851
2368 | 849.9083 | 0.85828
2369 | 850.0779 | 0.8582
2370 | 850.0717 | 0.85816
2371 | 849.8092 | 0.85835
2372 | 849.8622 | 0.85808
2373 | 849.8726 | 0.85816
2374 | 849.8221 | 0.85855
2375 | 849.9747 | 0.85824
2376 | 849.9719 | 0.85808
2377 | 849.9617 | 0.85804
2378 | 850.1041 | 0.85808
2379 | 850.0814 | 0.85785
2380 | 850.1775 | 0.85785
2381 | 849.9257 | 0.85824
2382 | 849.8221 | 0.85808
2383 | 849.9181 | 0.8582
2384 | 850.1641 | 0.85816
2385 | 850.231 | 0.85831
2386 | 849.9683 | 0.858
2387 | 850.214 | 0.858
2388 | 850.0447 | 0.8582
2389 | 849.9648 | 0.85792
2390 | 849.922 | 0.85828
2391 | 850.1245 | 0.85812
2392 | 850.2407 | 0.85831
2393 | 849.8649 | 0.85773
2394 | 849.8649 | 0.85777
2395 | 849.8753 | 0.85781
2396 | 850.0215 | 0.85792
2397 | 850.0285 | 0.85804
2398 | 849.9747 | 0.85816
2399 | 850.0285 | 0.85792
2400 | 849.8622 | 0.85773
2401 | 849.9818 | 0.85796
2402 | 850.0814 | 0.85753
2403 | 849.839 | 0.85773
2404 | 849.942 | 0.85757
2405 | 850.0019 | 0.85777
2406 | 850.0848 | 0.85765
2407 | 849.9818 | 0.85773
2408 | 850.1838 | 0.85773
2409 | 849.8753 | 0.85785
2410 | 849.9881 | 0.85761
2411 | 849.922 | 0.85734
2412 | 849.6926 | 0.85769
2413 | 850.2274 | 0.85781
2414 | 849.7858 | 0.85792
2415 | 850.1414 | 0.85769
2416 | 849.8855 | 0.85804
2417 | 850.0979 | 0.85812
2418 | 849.9319 | 0.85785
2419 | 849.9984 | 0.85796
2420 | 850.0912 | 0.8582
2421 | 850.0319 | 0.85796
2422 | 850.0383 | 0.85777
2423 | 849.9752 | 0.85828
2424 | 849.8257 | 0.85777
2425 | 850.1414 | 0.8582
2426 | 849.9355 | 0.85828
2427 | 850.0883 | 0.85828
2428 | 850.2274 | 0.85828
2429 | 850.0447 | 0.85812
2430 | 850.0948 | 0.85831
2431 | 850.0519 | 0.85808
2432 | 850.0745 | 0.85831
2433 | 850.0486 | 0.8582
2434 | 850.1376 | 0.85792
2435 | 850.1476 | 0.8582
2436 | 849.9881 | 0.85808
2437 | 850.337 | 0.8582
2438 | 850.0883 | 0.858
2439 | 850.0447 | 0.85808
2440 | 850.2011 | 0.85816
2441 | 850.1511 | 0.85808
2442 | 850.1838 | 0.85816
2443 | 850.1511 | 0.85835
2444 | 849.8921 | 0.85796
2445 | 850.3436 | 0.85851
2446 | 850.3107 | 0.85796
2447 | 850.1544 | 0.858
2448 | 850.2643 | 0.858
2449 | 850.4432 | 0.85808
2450 | 850.2044 | 0.8582
2451 | 850.1476 | 0.85808
2452 | 850.1445 | 0.8582
2453 | 850.2044 | 0.85808
2454 | 850.1016 | 0.85804
2455 | 850.0019 | 0.85788
2456 | 850.0912 | 0.85781
2457 | 850.0912 | 0.858
2458 | 849.849 | 0.85761
2459 | 850.1544 | 0.85761
2460 | 850.3006 | 0.85734
2461 | 850.0651 | 0.85792
2462 | 850.1445 | 0.85788
2463 | 850.2511 | 0.85753
2464 | 849.9787 | 0.85785
2465 | 849.912 | 0.85781
2466 | 850.1083 | 0.85777
2467 | 850.2711 | 0.85757
2468 | 849.9881 | 0.85761
2469 | 849.9091 | 0.85785
2470 | 849.9156 | 0.85792
2471 | 850.0254 | 0.85765
2472 | 850.0583 | 0.85757
2473 | 850.1179 | 0.85749
2474 | 850.0052 | 0.85757
2475 | 850.0052 | 0.85788
2476 | 850.0154 | 0.85804
2477 | 850.0121 | 0.85769
2478 | 849.8629 | 0.85761
2479 | 850.0687 | 0.85788
2480 | 850.2147 | 0.85738
2481 | 849.9589 | 0.8573
2482 | 850.2314 | 0.85765
2483 | 850.158 | 0.85788
2484 | 850.1016 | 0.85773
2485 | 850.1111 | 0.85777
2486 | 849.9687 | 0.85765
2487 | 849.7165 | 0.85765
2488 | 849.9787 | 0.85749
2489 | 849.7729 | 0.85726
2490 | 850.1251 | 0.85761
2491 | 850.0651 | 0.85804
2492 | 849.816 | 0.85714
2493 | 849.9089 | 0.85757
2494 | 850.1717 | 0.85753
2495 | 849.9127 | 0.85757
2496 | 849.7631 | 0.85761
2497 | 850.2247 | 0.85777
2498 | 849.912 | 0.85761
2499 | 850.0783 | 0.85722
2500 | 849.9856 | 0.85777
2501 | 850.0254 | 0.85741
2502 | 850.2247 | 0.85734
2503 | 849.8759 | 0.85734
2504 | 849.9689 | 0.85761
2505 | 850.168 | 0.85718
2506 | 849.7761 | 0.85714
2507 | 849.9191 | 0.85718
2508 | 850.1182 | 0.85722
2509 | 850.0886 | 0.85741
2510 | 850.1282 | 0.8573
2511 | 850.0187 | 0.85757
2512 | 849.9787 | 0.8571
2513 | 850.2775 | 0.8573
2514 | 850.0749 | 0.85714
2515 | 850.1779 | 0.85773
2516 | 850.1282 | 0.85706
2517 | 850.1314 | 0.85695
2518 | 850.3737 | 0.85761
2519 | 849.9259 | 0.85734
2520 | 850.2245 | 0.85745
2521 | 850.2875 | 0.85718
2522 | 849.8862 | 0.85745
2523 | 850.0154 | 0.85741
2524 | 850.2975 | 0.85749
2525 | 850.035 | 0.85722
2526 | 849.833 | 0.85734
2527 | 850.3277 | 0.85726
2528 | 850.1813 | 0.85765
2529 | 850.0323 | 0.8573
2530 | 850.1282 | 0.85726
2531 | 850.0714 | 0.85691
2532 | 850.2479 | 0.85726
2533 | 850.0783 | 0.85761
2534 | 850.2045 | 0.85734
2535 | 850.1949 | 0.85702
2536 | 850.2377 | 0.8571
2537 | 849.9095 | 0.85698
2538 | 850.1215 | 0.8573
2539 | 850.0284 | 0.85706
2540 | 849.7761 | 0.85655
2541 | 850.1215 | 0.8573
2542 | 850.0783 | 0.85706
2543 | 849.9426 | 0.85741
2544 | 850.1949 | 0.85702
2545 | 849.9856 | 0.85683
2546 | 849.7698 | 0.85698
2547 | 849.8759 | 0.85671
2548 | 850.0323 | 0.85679
2549 | 849.9289 | 0.85687
2550 | 850.0088 | 0.85675
2551 | 850.2941 | 0.85675
2552 | 850.0886 | 0.8571
2553 | 850.0386 | 0.85663
2554 | 850.0254 | 0.85738
2555 | 849.9595 | 0.85702
2556 | 849.7996 | 0.85702
2557 | 849.9323 | 0.85702
2558 | 849.8727 | 0.8571
2559 | 850.2944 | 0.85683
2560 | 849.8925 | 0.85667
2561 | 850.1746 | 0.85687
2562 | 849.979 | 0.85671
2563 | 849.7831 | 0.8564
2564 | 850.1949 | 0.85683
2565 | 849.8925 | 0.85663
2566 | 850.1349 | 0.85671
2567 | 849.8394 | 0.85632
2568 | 849.9358 | 0.85671
2569 | 849.9224 | 0.85659
2570 | 850.1881 | 0.85687
2571 | 849.9388 | 0.85663
2572 | 849.7761 | 0.85628
2573 | 850.2314 | 0.85644
2574 | 849.9224 | 0.85663
2575 | 850.1483 | 0.85648
2576 | 850.0453 | 0.8562
2577 | 849.9323 | 0.85652
2578 | 849.9958 | 0.8562
2579 | 849.9787 | 0.85667
2580 | 849.9987 | 0.8562
2581 | 849.9922 | 0.85644
2582 | 850.0355 | 0.85679
2583 | 850.145 | 0.85632
2584 | 849.896 | 0.85597
2585 | 850.0886 | 0.8564
2586 | 849.8664 | 0.85593
2587 | 849.8826 | 0.85589
2588 | 849.9922 | 0.85581
2589 | 849.9824 | 0.85566
2590 | 849.836 | 0.85573
2591 | 850.0555 | 0.85609
2592 | 849.7004 | 0.85589
2593 | 849.8529 | 0.85609
2594 | 849.7004 | 0.85605
2595 | 849.7864 | 0.85562
2596 | 849.7933 | 0.85612
2597 | 849.8529 | 0.85616
2598 | 849.7864 | 0.85589
2599 | 849.7966 | 0.85569
2600 | 849.9095 | 0.85628
2601 | 849.8394 | 0.85562
2602 | 849.8595 | 0.8555
2603 | 849.9559 | 0.85581
2604 | 849.9987 | 0.85577
2605 | 849.7965 | 0.85585
2606 | 849.896 | 0.85577
2607 | 849.836 | 0.85573
2608 | 850.0817 | 0.8555
2609 | 849.9958 | 0.85569
2610 | 850.0518 | 0.85585
2611 | 849.7568 | 0.85581
2612 | 849.9426 | 0.85597
2613 | 849.9922 | 0.85569
2614 | 850.0057 | 0.85577
2615 | 849.8463 | 0.85644
2616 | 849.9063 | 0.85562
2617 | 849.8992 | 0.85554
2618 | 849.8595 | 0.85612
2619 | 849.8497 | 0.85558
2620 | 849.7996 | 0.85616
2621 | 849.8925 | 0.85589
2622 | 850.0621 | 0.85581
2623 | 849.8529 | 0.85609
2624 | 849.9524 | 0.85609
2625 | 849.8101 | 0.85589
2626 | 850.3474 | 0.85577
2627 | 850.1185 | 0.85577
2628 | 850.1019 | 0.85609
2629 | 850.0886 | 0.85616
2630 | 849.8992 | 0.85609
2631 | 849.8394 | 0.85585
2632 | 850.049 | 0.85585
2633 | 850.0323 | 0.85597
2634 | 850.1718 | 0.85612
2635 | 849.7499 | 0.85605
2636 | 850.0057 | 0.85612
2637 | 850.2681 | 0.85577
2638 | 849.9594 | 0.85612
2639 | 850.0655 | 0.85573
2640 | 850.0057 | 0.85624
2641 | 850.1517 | 0.85585
2642 | 850.2515 | 0.85601
2643 | 850.0161 | 0.85593
2644 | 849.9524 | 0.8555
2645 | 850.1088 | 0.85573
2646 | 849.8595 | 0.85597
2647 | 850.2681 | 0.85585
2648 | 850.2715 | 0.85573
2649 | 850.1019 | 0.85577
2650 | 850.1617 | 0.85573
2651 | 850.0758 | 0.85597
2652 | 850.1219 | 0.85593
2653 | 850.3678 | 0.85624
2654 | 850.0161 | 0.85601
2655 | 850.0121 | 0.85605
2656 | 850.0022 | 0.85577
2657 | 850.0655 | 0.85624
2658 | 849.8664 | 0.85558
2659 | 849.9296 | 0.85628
2660 | 849.8096 | 0.85589
2661 | 849.9692 | 0.85616
2662 | 850.2217 | 0.85644
2663 | 850.0327 | 0.85573
2664 | 850.2815 | 0.85585
2665 | 849.8697 | 0.85605
2666 | 850.1583 | 0.85652
2667 | 850.1549 | 0.85585
2668 | 850.0758 | 0.85612
2669 | 850.0057 | 0.85612
2670 | 850.2249 | 0.85581
2671 | 849.9559 | 0.85581
2672 | 850.0855 | 0.85609
2673 | 850.1749 | 0.85663
2674 | 849.9194 | 0.85554
2675 | 849.8865 | 0.85569
2676 | 850.0224 | 0.85581
2677 | 849.9194 | 0.85558
2678 | 849.9692 | 0.85562
2679 | 850.0224 | 0.8555
2680 | 849.8697 | 0.85562
2681 | 849.9791 | 0.8555
2682 | 850.0824 | 0.85573
2683 | 850.2715 | 0.85581
2684 | 850.0655 | 0.85562
2685 | 849.9659 | 0.85573
2686 | 850.2249 | 0.85546
2687 | 849.6707 | 0.85542
2688 | 850.0057 | 0.85558
2689 | 849.9659 | 0.85585
2690 | 850.1852 | 0.85554
2691 | 849.9626 | 0.8555
2692 | 849.9194 | 0.85542
2693 | 850.0224 | 0.85546
2694 | 850.0887 | 0.85546
2695 | 849.9626 | 0.85546
2696 | 850.1718 | 0.85546
2697 | 849.883 | 0.85546
2698 | 849.7433 | 0.85519
2699 | 849.9725 | 0.85546
2700 | 849.883 | 0.85554
2701 | 850.1255 | 0.85495
2702 | 849.8762 | 0.85519
2703 | 849.9894 | 0.85515
2704 | 850.0689 | 0.85507
2705 | 849.8899 | 0.85542
2706 | 849.737 | 0.85515
2707 | 849.7764 | 0.85523
2708 | 849.923 | 0.85487
2709 | 849.8899 | 0.85519
2710 | 849.9692 | 0.85483
2711 | 850.0161 | 0.85519
2712 | 849.9494 | 0.85542
2713 | 850.0924 | 0.85515
2714 | 850.1318 | 0.85523
2715 | 849.8465 | 0.85507
2716 | 850.1318 | 0.8553
2717 | 850.0789 | 0.85519
2718 | 849.8336 | 0.85519
2719 | 849.8431 | 0.85526
2720 | 849.9328 | 0.85495
2721 | 850.1219 | 0.85542
2722 | 849.737 | 0.85523
2723 | 850.0291 | 0.85515
2724 | 849.9725 | 0.85546
2725 | 849.9461 | 0.85534
2726 | 850.0224 | 0.8546
2727 | 850.0789 | 0.85487
2728 | 849.84 | 0.8548
2729 | 849.996 | 0.8553
2730 | 850.0758 | 0.85534
2731 | 849.8367 | 0.85515
2732 | 849.6941 | 0.85519
2733 | 849.7369 | 0.85456
2734 | 850.3414 | 0.85483
2735 | 849.9395 | 0.8548
2736 | 849.9659 | 0.85456
2737 | 849.9067 | 0.85464
2738 | 849.9859 | 0.85491
2739 | 849.85 | 0.85468
2740 | 850.0356 | 0.85487
2741 | 850.2485 | 0.85503
2742 | 849.7638 | 0.85468
2743 | 849.6808 | 0.85468
2744 | 849.9928 | 0.85452
2745 | 849.7537 | 0.85487
2746 | 850.1817 | 0.85487
2747 | 850.1352 | 0.85483
2748 | 849.8998 | 0.85448
2749 | 849.8336 | 0.85476
2750 | 849.8932 | 0.85464
2751 | 850.0026 | 0.8546
2752 | 849.6835 | 0.8548
2753 | 849.9928 | 0.85437
2754 | 850.1953 | 0.8546
2755 | 849.9996 | 0.85464
2756 | 850.0625 | 0.85444
2757 | 850.0625 | 0.85464
2758 | 849.8465 | 0.85425
2759 | 850.0026 | 0.85437
2760 | 849.8035 | 0.85456
2761 | 849.9496 | 0.8544
2762 | 850.0491 | 0.85437
2763 | 850.0095 | 0.85468
2764 | 850.199 | 0.85487
2765 | 849.9263 | 0.85413
2766 | 849.8932 | 0.85425
2767 | 849.7074 | 0.85444
2768 | 849.9494 | 0.85444
2769 | 850.0391 | 0.8539
2770 | 849.8336 | 0.85405
2771 | 849.5775 | 0.85437
2772 | 849.986 | 0.85472
2773 | 850.1027 | 0.85464
2774 | 849.7473 | 0.85491
2775 | 849.8865 | 0.85433
2776 | 850.0562 | 0.8544
2777 | 849.85 | 0.85394
2778 | 849.8999 | 0.85448
2779 | 850.0855 | 0.85421
2780 | 849.9996 | 0.85429
2781 | 849.6507 | 0.85429
2782 | 849.8731 | 0.85464
2783 | 849.5444 | 0.85452
2784 | 849.5549 | 0.85417
2785 | 849.558 | 0.85472
2786 | 849.9494 | 0.8546
2787 | 850.0026 | 0.85444
2788 | 849.9165 | 0.8537
2789 | 849.7503 | 0.85448
2790 | 850.2516 | 0.85472
2791 | 849.9395 | 0.8546
2792 | 849.6476 | 0.85444
2793 | 849.558 | 0.85452
2794 | 849.9529 | 0.8546
2795 | 850.1058 | 0.85464
2796 | 849.5112 | 0.85468
2797 | 850.0063 | 0.85405
2798 | 850.0063 | 0.8548
2799 | 849.7473 | 0.85437
2800 | 850.0026 | 0.85429
2801 | 849.8604 | 0.8544
2802 | 849.9431 | 0.85421
2803 | 849.85 | 0.85382
2804 | 849.8633 | 0.85386
2805 | 849.8567 | 0.85382
2806 | 849.7503 | 0.8539
2807 | 850.0063 | 0.85401
2808 | 850.1391 | 0.85405
2809 | 849.6644 | 0.85433
2810 | 849.9461 | 0.8544
2811 | 849.7638 | 0.85413
2812 | 849.9633 | 0.85421
2813 | 850.0562 | 0.85378
2814 | 850.0527 | 0.85397
2815 | 850.0099 | 0.85394
2816 | 850.0592 | 0.8539
2817 | 849.85 | 0.85397
2818 | 850.1122 | 0.85397
2819 | 849.8071 | 0.85378
2820 | 849.9067 | 0.85429
2821 | 849.8138 | 0.85386
2822 | 849.8138 | 0.85378
2823 | 850.0158 | 0.85401
2824 | 849.9494 | 0.85382
2825 | 850.059 | 0.85378
2826 | 850.2449 | 0.85397
2827 | 849.9268 | 0.85347
2828 | 850.066 | 0.85347
2829 | 849.9395 | 0.85409
2830 | 850.1223 | 0.85378
2831 | 849.9165 | 0.85374
2832 | 850.0193 | 0.85366
2833 | 849.6743 | 0.8537
2834 | 850.169 | 0.8539
2835 | 850.0693 | 0.8537
2836 | 849.9996 | 0.85405
2837 | 850.0296 | 0.8539
2838 | 849.8035 | 0.85339
2839 | 850.1623 | 0.85382
2840 | 850.0625 | 0.85429
2841 | 850.1357 | 0.8535
2842 | 849.9099 | 0.85366
2843 | 850.0193 | 0.85409
2844 | 850.2222 | 0.85386
2845 | 849.8731 | 0.85397
2846 | 850.0693 | 0.85378
2847 | 849.8633 | 0.85354
2848 | 850.0625 | 0.85358
2849 | 849.5679 | 0.85358
2850 | 850.2753 | 0.85405
2851 | 850.2787 | 0.85362
2852 | 850.2253 | 0.85378
2853 | 850.169 | 0.85386
2854 | 849.8002 | 0.85425
2855 | 849.9399 | 0.85394
2856 | 850.1723 | 0.85362
2857 | 850.0329 | 0.85401
2858 | 850.1223 | 0.85386
2859 | 850.1223 | 0.85366
2860 | 850.0329 | 0.85456
2861 | 850.1257 | 0.85405
2862 | 849.834 | 0.85386
2863 | 850.0365 | 0.85437
2864 | 849.8633 | 0.85358
2865 | 850.0329 | 0.85374
2866 | 849.8731 | 0.85405
2867 | 850.1122 | 0.85386
2868 | 849.9233 | 0.85409
2869 | 850.1326 | 0.8537
2870 | 850.1754 | 0.85409
2871 | 850.0329 | 0.85354
2872 | 850.3217 | 0.85374
2873 | 850.1326 | 0.85327
2874 | 850.5139 | 0.85358
2875 | 849.9834 | 0.85343
2876 | 850.0099 | 0.85362
2877 | 850.003 | 0.8537
2878 | 850.2222 | 0.85413
2879 | 849.9731 | 0.85437
2880 | 850.139 | 0.85421
2881 | 850.3913 | 0.85354
2882 | 850.2523 | 0.85343
2883 | 849.9662 | 0.85354
2884 | 849.947 | 0.85397
2885 | 850.0428 | 0.85323
2886 | 850.189 | 0.85378
2887 | 849.9763 | 0.8535
2888 | 850.189 | 0.85429
2889 | 849.9006 | 0.85311
2890 | 849.9331 | 0.85382
2891 | 850.0796 | 0.85335
2892 | 850.1429 | 0.85327
2893 | 849.8935 | 0.85382
2894 | 850.0497 | 0.85354
2895 | 850.3019 | 0.85331
2896 | 850.0262 | 0.85319
2897 | 850.1823 | 0.85347
2898 | 850.0861 | 0.85319
2899 | 850.189 | 0.85319
2900 | 849.9435 | 0.85335
2901 | 850.0759 | 0.85347
2902 | 849.8804 | 0.85362
2903 | 849.8502 | 0.85331
2904 | 849.9368 | 0.85335
2905 | 850.189 | 0.85327
2906 | 850.0861 | 0.85358
2907 | 850.003 | 0.85362
2908 | 850.0497 | 0.8537
2909 | 849.9137 | 0.85331
2910 | 849.7704 | 0.85311
2911 | 849.8935 | 0.85284
2912 | 849.9039 | 0.85362
2913 | 849.9402 | 0.85323
2914 | 849.7838 | 0.85323
2915 | 850.2486 | 0.85343
2916 | 850.0892 | 0.85315
2917 | 849.9399 | 0.85335
2918 | 849.9399 | 0.85335
2919 | 850.0428 | 0.85339
2920 | 849.6879 | 0.85307
2921 | 850.0067 | 0.8535
2922 | 850.0928 | 0.85331
2923 | 849.8967 | 0.85335
2924 | 850.2227 | 0.85319
2925 | 850.199 | 0.85366
2926 | 849.93 | 0.85327
2927 | 850.0365 | 0.85319
2928 | 850.0067 | 0.85319
2929 | 850.003 | 0.85307
2930 | 849.9636 | 0.85307
2931 | 849.947 | 0.85366
2932 | 850.0262 | 0.85319
2933 | 850.0964 | 0.85327
2934 | 849.8537 | 0.85311
2935 | 850.2523 | 0.85339
2936 | 849.8105 | 0.85307
2937 | 849.9897 | 0.85292
2938 | 849.7476 | 0.85249
2939 | 849.8935 | 0.85268
2940 | 850.0001 | 0.85307
2941 | 850.0563 | 0.85307
2942 | 850.1522 | 0.85257
2943 | 850.0067 | 0.85296
2944 | 849.8073 | 0.85268
2945 | 849.8004 | 0.85284
2946 | 850.1463 | 0.85284
2947 | 850.0861 | 0.8528
2948 | 850.0861 | 0.85296
2949 | 850.1031 | 0.85264
2950 | 849.9435 | 0.85327
2951 | 849.5383 | 0.85339
2952 | 850.0132 | 0.85264
2953 | 849.9006 | 0.85276
2954 | 850.0132 | 0.85288
2955 | 849.8935 | 0.85253
2956 | 850.0928 | 0.85261
2957 | 849.6579 | 0.85304
2958 | 849.8606 | 0.85276
2959 | 850.0992 | 0.85311
2960 | 849.9203 | 0.85276
2961 | 850.0464 | 0.85261
2962 | 849.7216 | 0.85268
2963 | 849.8171 | 0.85257
2964 | 849.6579 | 0.85264
2965 | 849.9006 | 0.85323
2966 | 850.0266 | 0.85292
2967 | 849.7546 | 0.85307
2968 | 849.7247 | 0.85284
2969 | 849.8004 | 0.85264
2970 | 849.8502 | 0.85268
2971 | 849.8207 | 0.85257
2972 | 849.8073 | 0.85225
2973 | 849.8502 | 0.85253
2974 | 849.93 | 0.85296
2975 | 849.8439 | 0.85268
2976 | 850.0001 | 0.85225
2977 | 849.6646 | 0.85218
2978 | 849.678 | 0.85214
2979 | 849.8502 | 0.85221
2980 | 850.0563 | 0.85233
2981 | 849.7145 | 0.85261
2982 | 849.7611 | 0.8528
2983 | 849.6083 | 0.85257
2984 | 849.9237 | 0.85233
2985 | 849.6049 | 0.85206
2986 | 849.7611 | 0.85253
2987 | 849.897 | 0.85225
2988 | 849.8207 | 0.85241
2989 | 849.897 | 0.85206
2990 | 850.0132 | 0.85221
2991 | 850.1729 | 0.85249
2992 | 849.96 | 0.85249
2993 | 849.8171 | 0.85245
2994 | 849.957 | 0.85143
2995 | 849.9534 | 0.85135
2996 | 850.0865 | 0.85151
2997 | 849.9105 | 0.85132
2998 | 849.8138 | 0.8512
2999 | 849.9303 | 0.85069
3000 | 849.9702 | 0.85096
3001 | 849.9137 | 0.85128
3002 | 850.0865 | 0.85139
3003 | 850.1266 | 0.85155
3004 | 849.678 | 0.85034
3005 | 849.2697 | 0.84995
3006 | 848.7646 | 0.84885
3007 | 848.3727 | 0.84764
3008 | 847.9744 | 0.84655
3009 | 847.4796 | 0.84557
3010 | 847.2233 | 0.84486
3011 | 846.5858 | 0.84326
3012 | 846.3162 | 0.84185
3013 | 845.7983 | 0.84107
3014 | 845.4421 | 0.84056
3015 | 845.1034 | 0.83931
3016 | 844.5016 | 0.83853
3017 | 844.335 | 0.83751
3018 | 843.999 | 0.83634
3019 | 843.1909 | 0.83552
3020 | 842.6985 | 0.83427
3021 | 842.4661 | 0.83341
3022 | 842.2196 | 0.83278
3023 | 841.5403 | 0.8313
3024 | 841.261 | 0.8302
3025 | 840.8548 | 0.82946
3026 | 840.3655 | 0.82813
3027 | 839.7526 | 0.82723
3028 | 839.6195 | 0.82645
3029 | 838.8602 | 0.82535
3030 | 838.7036 | 0.82438
3031 | 838.0672 | 0.8232
3032 | 837.5038 | 0.82222
3033 | 837.3541 | 0.82093
3034 | 836.8572 | 0.82023
3035 | 836.7542 | 0.81953
3036 | 836.0037 | 0.81828
3037 | 835.7571 | 0.8171
3038 | 835.2036 | 0.81585
3039 | 834.727 | 0.81456
3040 | 834.5668 | 0.81401
3041 | 833.9959 | 0.81288
3042 | 833.5623 | 0.81143
3043 | 833.2085 | 0.8112
3044 | 832.9685 | 0.81042
3045 | 832.7614 | 0.8092
3046 | 831.7602 | 0.80858
3047 | 831.4962 | 0.80745
3048 | 831.1256 | 0.80655
3049 | 830.5745 | 0.80526
3050 | 830.0132 | 0.80397
3051 | 829.6058 | 0.80334
3052 | 829.3651 | 0.80185
3053 | 828.9176 | 0.8006
3054 | 828.5063 | 0.80006
3055 | 827.9483 | 0.79919
3056 | 827.5471 | 0.79814
3057 | 827.1591 | 0.79724
3058 | 826.7078 | 0.79564
3059 | 826.4469 | 0.79482
3060 | 825.8514 | 0.79372
3061 | 825.7512 | 0.79294
3062 | 825.0519 | 0.79224
3063 | 824.6607 | 0.79067
3064 | 824.3596 | 0.79008
3065 | 823.6396 | 0.78879
3066 | 823.4558 | 0.7879
3067 | 822.9001 | 0.78645
3068 | 822.6158 | 0.78524
3069 | 822.0493 | 0.78438
3070 | 821.6008 | 0.78355
3071 | 821.0208 | 0.78262
3072 | 820.5351 | 0.78164
3073 | 820.0729 | 0.78043
3074 | 819.6672 | 0.77918
3075 | 819.2248 | 0.77835
3076 | 819.1713 | 0.77765
3077 | 818.4271 | 0.77636
3078 | 818.2559 | 0.77534
3079 | 817.81 | 0.77413
3080 | 817.6086 | 0.77315
3081 | 816.8173 | 0.77241
3082 | 816.3107 | 0.77136
3083 | 815.8575 | 0.7703
3084 | 815.7603 | 0.76944
3085 | 814.9481 | 0.76803
3086 | 814.6391 | 0.76709
3087 | 814.1926 | 0.76573
3088 | 813.7999 | 0.76416
3089 | 813.5848 | 0.76361
3090 | 813.4943 | 0.76268
3091 | 812.5739 | 0.7617
3092 | 812.2347 | 0.76068
3093 | 811.7605 | 0.75963
3094 | 811.3138 | 0.75837
3095 | 810.7524 | 0.75728
3096 | 810.3661 | 0.75615
3097 | 809.9558 | 0.75501
3098 | 809.5524 | 0.75423
3099 | 809.058 | 0.75282
3100 | 808.6243 | 0.75204
3101 | 808.0995 | 0.75075
3102 | 807.874 | 0.74973
3103 | 807.605 | 0.7488
3104 | 806.925 | 0.74739
3105 | 806.4877 | 0.74649
3106 | 806.094 | 0.74582
3107 | 805.5685 | 0.74461
3108 | 805.2115 | 0.74316
3109 | 804.7202 | 0.74285
3110 | 804.3091 | 0.74168
3111 | 803.9955 | 0.74086
3112 | 803.6556 | 0.73968
3113 | 803.1638 | 0.73875
3114 | 802.793 | 0.73718
3115 | 802.0345 | 0.73691
3116 | 801.8863 | 0.73484
3117 | 801.4346 | 0.73394
3118 | 800.8611 | 0.73355
3119 | 800.4127 | 0.73241
3120 | 800.1461 | 0.73097
3121 | 799.863 | 0.7303
3122 | 799.4952 | 0.72948
3123 | 798.8544 | 0.72838
3124 | 798.4932 | 0.72686
3125 | 798.0307 | 0.72561
3126 | 797.7441 | 0.72479
3127 | 797.4839 | 0.72408
3128 | 796.5554 | 0.72232
3129 | 796.5184 | 0.72229
3130 | 795.9576 | 0.72111
3131 | 795.1943 | 0.72006
3132 | 795.1204 | 0.71916
3133 | 794.6943 | 0.71775
3134 | 794.4881 | 0.71693
3135 | 793.7751 | 0.71564
3136 | 793.3763 | 0.71497
3137 | 793.2817 | 0.71357
3138 | 792.5785 | 0.7129
3139 | 792.2941 | 0.71177
3140 | 791.7602 | 0.71075
3141 | 791.3405 | 0.70981
3142 | 791.0024 | 0.70844
3143 | 790.7418 | 0.70739
3144 | 789.9736 | 0.70633
3145 | 789.5374 | 0.70524
3146 | 789.0191 | 0.7041
3147 | 788.7214 | 0.70297
3148 | 788.4167 | 0.70219
3149 | 787.9732 | 0.7007
3150 | 787.8175 | 0.69984
3151 | 787.0857 | 0.69918
3152 | 786.6965 | 0.69793
3153 | 786.4523 | 0.69714
3154 | 785.8693 | 0.69605
3155 | 785.673 | 0.69499
3156 | 784.8966 | 0.69402
3157 | 784.4086 | 0.69276
3158 | 784.1442 | 0.69187
3159 | 783.7304 | 0.69104
3160 | 783.3879 | 0.68948
3161 | 782.7264 | 0.68885
3162 | 782.5231 | 0.6876
3163 | 781.8071 | 0.68647
3164 | 781.8071 | 0.68584
3165 | 780.7754 | 0.68483
3166 | 780.6058 | 0.68405
3167 | 780.8027 | 0.6833
3168 | 780.0693 | 0.68197
3169 | 779.6177 | 0.68084
3170 | 779.1591 | 0.67998
3171 | 778.8536 | 0.67931
3172 | 778.2015 | 0.6781
3173 | 777.8379 | 0.67642
3174 | 777.233 | 0.67576
3175 | 776.5599 | 0.67474
3176 | 776.6825 | 0.67376
3177 | 776.254 | 0.67247
3178 | 775.7441 | 0.67165
3179 | 775.5366 | 0.6702
3180 | 774.6763 | 0.66864
3181 | 774.2308 | 0.66766
3182 | 774.1152 | 0.66696
3183 | 773.6592 | 0.66524
3184 | 772.9445 | 0.66434
3185 | 772.703 | 0.66317
3186 | 772.652 | 0.66242
3187 | 772.0291 | 0.66137
3188 | 771.4977 | 0.65976
3189 | 771.1572 | 0.65847
3190 | 770.9019 | 0.65757
3191 | 770.0878 | 0.6557
3192 | 769.9416 | 0.65503
3193 | 769.2668 | 0.65351
3194 | 769.0319 | 0.6523
3195 | 768.5721 | 0.6512
3196 | 768.0468 | 0.65015
3197 | 767.6343 | 0.64874
3198 | 767.1227 | 0.64721
3199 | 766.6589 | 0.64608
3200 | 766.3381 | 0.64479
3201 | 766.0209 | 0.64346
3202 | 765.3425 | 0.64201
3203 | 765.2228 | 0.64135
3204 | 764.7654 | 0.64045
3205 | 764.1956 | 0.63908
3206 | 763.2566 | 0.63752
3207 | 763.2703 | 0.63611
3208 | 762.8677 | 0.63494
3209 | 762.5776 | 0.63415
3210 | 762.0071 | 0.63247
3211 | 761.3375 | 0.63122
3212 | 761.1221 | 0.63009
3213 | 760.456 | 0.62919
3214 | 759.991 | 0.62739
3215 | 759.7209 | 0.62633
3216 | 759.4374 | 0.62489
3217 | 758.9039 | 0.62407
3218 | 758.4698 | 0.6227
3219 | 757.9872 | 0.62125
3220 | 757.6213 | 0.62008
3221 | 757.5395 | 0.61867
3222 | 756.6464 | 0.61758
3223 | 756.5128 | 0.61652
3224 | 756.1398 | 0.61527
3225 | 755.623 | 0.61417
3226 | 755.51 | 0.61296
3227 | 754.7945 | 0.61179
3228 | 754.3975 | 0.61085
3229 | 754.0342 | 0.60905
3230 | 753.7844 | 0.608
3231 | 753.0101 | 0.60667
3232 | 752.849 | 0.60549
3233 | 752.4073 | 0.6044
3234 | 751.8315 | 0.60342
3235 | 751.6807 | 0.60244
3236 | 750.851 | 0.60127
3237 | 750.5425 | 0.59998
3238 | 750.5356 | 0.59869
3239 | 749.7263 | 0.59728
3240 | 749.3218 | 0.59591
3241 | 748.8962 | 0.59458
3242 | 748.3712 | 0.59322
3243 | 748.3265 | 0.59228
3244 | 747.7227 | 0.59134
3245 | 746.9949 | 0.58989
3246 | 746.837 | 0.58825
3247 | 746.3221 | 0.58747
3248 | 745.8618 | 0.58618
3249 | 745.3911 | 0.5845
3250 | 744.931 | 0.5836
3251 | 744.4568 | 0.58227
3252 | 744.11 | 0.58106
3253 | 743.3846 | 0.57977
3254 | 743.1234 | 0.57867
3255 | 742.7763 | 0.5773
3256 | 742.3911 | 0.57644
3257 | 741.8168 | 0.57496
3258 | 741.6934 | 0.57335
3259 | 741.2081 | 0.57226
3260 | 740.6544 | 0.57132
3261 | 740.441 | 0.56983
3262 | 739.8253 | 0.56858
3263 | 739.6636 | 0.5678
3264 | 739.099 | 0.56663
3265 | 738.5689 | 0.56506
3266 | 738.1968 | 0.5642
3267 | 737.6907 | 0.5628
3268 | 737.4428 | 0.56115
3269 | 736.9813 | 0.56022
3270 | 736.3027 | 0.55939
3271 | 736.2301 | 0.55846
3272 | 735.7892 | 0.55701
3273 | 735.0175 | 0.55611
3274 | 734.7485 | 0.5547
3275 | 734.2382 | 0.55419
3276 | 734.0936 | 0.55263
3277 | 733.6555 | 0.55165
3278 | 733.3107 | 0.55005
3279 | 732.7383 | 0.54915
3280 | 732.3311 | 0.5479
3281 | 732.0687 | 0.54692
3282 | 731.7548 | 0.54544
3283 | 731.2785 | 0.5443
3284 | 730.7468 | 0.54329
3285 | 730.1603 | 0.54188
3286 | 729.6769 | 0.54067
3287 | 729.3658 | 0.53973
3288 | 729.1484 | 0.53781
3289 | 728.3298 | 0.53742
3290 | 728.3158 | 0.53633
3291 | 727.5524 | 0.53464
3292 | 727.511 | 0.5339
3293 | 726.7265 | 0.5323
3294 | 726.2599 | 0.53113
3295 | 726.0559 | 0.53038
3296 | 725.5234 | 0.52901
3297 | 725.1743 | 0.52788
3298 | 724.6898 | 0.52682
3299 | 724.3197 | 0.52549
3300 | 723.7768 | 0.52471
3301 | 723.5517 | 0.5235
3302 | 723.0016 | 0.52198
3303 | 722.5828 | 0.52065
3304 | 722.0496 | 0.5199
3305 | 721.4538 | 0.51881
3306 | 721.4229 | 0.51748
3307 | 720.7336 | 0.51588
3308 | 720.3979 | 0.51482
3309 | 719.8749 | 0.5138
3310 | 719.7155 | 0.51251
3311 | 718.9393 | 0.51161
3312 | 718.8177 | 0.51028
3313 | 718.3049 | 0.50892
3314 | 717.9894 | 0.50829
3315 | 717.3759 | 0.50723
3316 | 716.9493 | 0.50567
3317 | 716.5295 | 0.50458
3318 | 716.0021 | 0.50317
3319 | 715.6934 | 0.50168
3320 | 715.1694 | 0.50078
3321 | 714.7356 | 0.49914
3322 | 714.3402 | 0.49816
3323 | 713.92 | 0.49699
3324 | 713.4479 | 0.49625
3325 | 713.0487 | 0.49527
3326 | 712.7327 | 0.49398
3327 | 712.4166 | 0.49246
3328 | 711.9822 | 0.49148
3329 | 711.4716 | 0.49011
3330 | 710.947 | 0.48917
3331 | 710.4501 | 0.48792
3332 | 710.0192 | 0.48722
3333 | 709.7062 | 0.48624
3334 | 709.5844 | 0.48432
3335 | 708.764 | 0.48401
3336 | 708.3607 | 0.48252
3337 | 707.877 | 0.48127
3338 | 707.6125 | 0.48037
3339 | 707.2403 | 0.47908
3340 | 706.7324 | 0.47811
3341 | 706.475 | 0.47705
3342 | 706.113 | 0.47584
3343 | 705.737 | 0.47463
3344 | 705.2183 | 0.47412
3345 | 704.588 | 0.47298
3346 | 704.0585 | 0.47107
3347 | 703.8113 | 0.47052
3348 | 703.4907 | 0.46931
3349 | 703.0551 | 0.46774
3350 | 702.954 | 0.46712
3351 | 702.0795 | 0.46602
3352 | 702.2852 | 0.46493
3353 | 701.5567 | 0.46407
3354 | 700.8629 | 0.4627
3355 | 700.3051 | 0.46184
3356 | 700.1445 | 0.46063
3357 | 699.6213 | 0.45969
3358 | 699.2341 | 0.45797
3359 | 698.6758 | 0.45695
3360 | 698.3129 | 0.4564
3361 | 697.7929 | 0.45551
3362 | 697.3147 | 0.45433
3363 | 696.9897 | 0.45304
3364 | 696.5602 | 0.4521
3365 | 696.2041 | 0.45105
3366 | 695.8235 | 0.44968
3367 | 695.2016 | 0.44913
3368 | 694.9468 | 0.44729
3369 | 694.2653 | 0.44671
3370 | 694.2582 | 0.44538
3371 | 693.3287 | 0.44495
3372 | 692.9965 | 0.44342
3373 | 692.9616 | 0.44229
3374 | 692.1467 | 0.44135
3375 | 691.7759 | 0.43975
3376 | 691.3774 | 0.43846
3377 | 690.6917 | 0.43791
3378 | 690.3874 | 0.43658
3379 | 690.2088 | 0.43588
3380 | 689.6768 | 0.43467
3381 | 689.1552 | 0.43345
3382 | 689.0677 | 0.43244
3383 | 688.7385 | 0.43154
3384 | 687.8982 | 0.42997
3385 | 687.6426 | 0.42876
3386 | 687.1065 | 0.42778
3387 | 686.5355 | 0.42653
3388 | 686.6336 | 0.42556
3389 | 685.5823 | 0.42466
3390 | 685.4595 | 0.42356
3391 | 684.9444 | 0.42262
3392 | 684.3239 | 0.42165
3393 | 684.3835 | 0.42016
3394 | 683.7524 | 0.41871
3395 | 683.2085 | 0.41777
3396 | 682.9454 | 0.41644
3397 | 682.405 | 0.41566
3398 | 682.0123 | 0.41445
3399 | 681.9247 | 0.41367
3400 | 681.2191 | 0.41257
3401 | 680.7346 | 0.41156
3402 | 680.366 | 0.41081
3403 | 680.215 | 0.40984
3404 | 679.7759 | 0.40886
3405 | 679.1616 | 0.40741
3406 | 678.5535 | 0.40651
3407 | 678.5186 | 0.40503
3408 | 678.0762 | 0.40432
3409 | 677.6895 | 0.40342
3410 | 676.9478 | 0.40241
3411 | 676.7648 | 0.40104
3412 | 676.1919 | 0.40022
3413 | 675.8441 | 0.39885
3414 | 675.7243 | 0.39822
3415 | 674.9858 | 0.39701
3416 | 674.5002 | 0.39596
3417 | 674.043 | 0.39506
3418 | 673.7263 | 0.39384
3419 | 672.9765 | 0.39271
3420 | 673.1528 | 0.39197
3421 | 672.2338 | 0.39068
3422 | 672.0682 | 0.38915
3423 | 671.1317 | 0.38821
3424 | 671.2266 | 0.38704
3425 | 670.8182 | 0.38645
3426 | 670.1385 | 0.38524
3427 | 669.8635 | 0.38419
3428 | 669.1586 | 0.38282
3429 | 668.6441 | 0.38165
3430 | 668.6828 | 0.38145
3431 | 667.9532 | 0.37969
3432 | 667.5901 | 0.37852
3433 | 667.1456 | 0.37766
3434 | 666.5779 | 0.37664
3435 | 666.1617 | 0.37566
3436 | 665.6675 | 0.37429
3437 | 665.378 | 0.37312
3438 | 664.9724 | 0.37238
3439 | 664.5524 | 0.37085
3440 | 664.0264 | 0.37058
3441 | 663.7723 | 0.36964
3442 | 663.2957 | 0.36878
3443 | 662.9177 | 0.36765
3444 | 662.3278 | 0.36694
3445 | 661.8932 | 0.3655
3446 | 661.5258 | 0.36405
3447 | 661.162 | 0.36268
3448 | 660.8439 | 0.3619
3449 | 660.4126 | 0.36151
3450 | 660.1053 | 0.36014
3451 | 659.6667 | 0.35877
3452 | 659.1118 | 0.35838
3453 | 658.7262 | 0.35744
3454 | 658.4116 | 0.35623
3455 | 658.1743 | 0.35541
3456 | 657.5129 | 0.354
3457 | 656.9644 | 0.35295
3458 | 656.646 | 0.35173
3459 | 656.2886 | 0.35091
3460 | 655.9946 | 0.35013
3461 | 655.3823 | 0.34947
3462 | 654.8513 | 0.34786
3463 | 654.5714 | 0.34755
3464 | 654.0897 | 0.34599
3465 | 653.9869 | 0.34501
3466 | 653.2394 | 0.34384
3467 | 652.6864 | 0.34262
3468 | 652.5521 | 0.34145
3469 | 652.0629 | 0.3411
3470 | 651.659 | 0.33985
3471 | 651.3221 | 0.33875
3472 | 650.7405 | 0.33801
3473 | 650.3575 | 0.33684
3474 | 649.7901 | 0.33559
3475 | 649.8715 | 0.3348
3476 | 649.0273 | 0.33363
3477 | 648.7862 | 0.33261
3478 | 648.2928 | 0.33132
3479 | 648.0267 | 0.33078
3480 | 647.4907 | 0.32964
3481 | 647.1071 | 0.32898
3482 | 646.7308 | 0.32777
3483 | 645.964 | 0.32671
3484 | 645.8467 | 0.32565
3485 | 645.2571 | 0.32448
3486 | 644.923 | 0.32358
3487 | 644.3937 | 0.32268
3488 | 644.0242 | 0.32104
3489 | 643.6581 | 0.32034
3490 | 643.3701 | 0.31944
3491 | 642.8475 | 0.31842
3492 | 642.2219 | 0.31756
3493 | 641.5601 | 0.31615
3494 | 641.4217 | 0.31564
3495 | 641.258 | 0.31451
3496 | 640.5997 | 0.31346
3497 | 640.027 | 0.31263
3498 | 639.6497 | 0.3113
3499 | 639.3827 | 0.31033
3500 | 638.724 | 0.30986
3501 | 638.5746 | 0.30841
3502 | 638.0868 | 0.30728
3503 | 637.4745 | 0.3063
3504 | 637.2321 | 0.30548
3505 | 636.5519 | 0.30462
3506 | 636.1633 | 0.30368
3507 | 635.9069 | 0.30259
3508 | 635.7502 | 0.3018
3509 | 635.1477 | 0.30036
3510 | 634.5451 | 0.29942
3511 | 633.9322 | 0.29825
3512 | 633.8606 | 0.29739
3513 | 633.3793 | 0.29645
3514 | 632.6766 | 0.29477
3515 | 632.3591 | 0.29422
3516 | 632.077 | 0.29293
3517 | 631.3674 | 0.29199
3518 | 631.246 | 0.29105
3519 | 630.639 | 0.29027
3520 | 630.2071 | 0.28914
3521 | 629.8678 | 0.28804
3522 | 629.2502 | 0.28648
3523 | 628.9397 | 0.28636
3524 | 628.729 | 0.2853
3525 | 627.8572 | 0.28397
3526 | 627.6356 | 0.28307
3527 | 627.2676 | 0.28198
3528 | 626.8135 | 0.28116
3529 | 626.199 | 0.27971
3530 | 625.9417 | 0.27873
3531 | 625.5803 | 0.27752
3532 | 624.9582 | 0.27658
3533 | 624.7401 | 0.27568
3534 | 624.1426 | 0.27459
3535 | 623.9316 | 0.27381
3536 | 623.5095 | 0.2726
3537 | 622.9728 | 0.27138
3538 | 622.7581 | 0.27048
3539 | 622.0065 | 0.26923
3540 | 621.3049 | 0.26845
3541 | 621.3585 | 0.26783
3542 | 620.7678 | 0.26704
3543 | 620.2161 | 0.2654
3544 | 619.7971 | 0.26442
3545 | 619.5714 | 0.26321
3546 | 619.0376 | 0.26212
3547 | 618.758 | 0.26141
3548 | 618.3424 | 0.2604
3549 | 617.7975 | 0.25922
3550 | 617.2598 | 0.2584
3551 | 617.2133 | 0.25758
3552 | 616.568 | 0.25629
3553 | 616.3062 | 0.25543
3554 | 615.6606 | 0.25461
3555 | 615.2731 | 0.25316
3556 | 614.6774 | 0.2525
3557 | 614.3618 | 0.25144
3558 | 613.8701 | 0.25023
3559 | 613.4321 | 0.24945
3560 | 613.2634 | 0.24847
3561 | 612.8004 | 0.24714
3562 | 612.2726 | 0.24663
3563 | 611.9781 | 0.24538
3564 | 611.2777 | 0.24413
3565 | 610.9187 | 0.24311
3566 | 610.6383 | 0.24237
3567 | 610.1782 | 0.24061
3568 | 609.4634 | 0.23975
3569 | 609.5961 | 0.23924
3570 | 608.8413 | 0.23787
3571 | 608.2195 | 0.23741
3572 | 608.1942 | 0.23627
3573 | 607.7087 | 0.23514
3574 | 607.3706 | 0.23408
3575 | 606.7485 | 0.23322
3576 | 606.3023 | 0.23217
3577 | 606.2016 | 0.23138
3578 | 605.4927 | 0.22994
3579 | 605.1797 | 0.22927
3580 | 604.9026 | 0.22849
3581 | 604.2582 | 0.22701
3582 | 603.8116 | 0.22669
3583 | 603.4839 | 0.2256
3584 | 602.7926 | 0.22423
3585 | 602.6378 | 0.22337
3586 | 602.4034 | 0.22243
3587 | 601.701 | 0.2213
3588 | 601.3335 | 0.22028
3589 | 600.9442 | 0.21911
3590 | 600.5804 | 0.21825
3591 | 599.9025 | 0.21727
3592 | 599.499 | 0.21649
3593 | 598.9618 | 0.21625
3594 | 598.7921 | 0.21453
3595 | 598.5107 | 0.21379
3596 | 597.7028 | 0.21273
3597 | 597.4863 | 0.21156
3598 | 597.0424 | 0.21058
3599 | 596.8514 | 0.20929
3600 | 596.3569 | 0.20898
3601 | 595.8046 | 0.20789
3602 | 595.79 | 0.20663
3603 | 595.0933 | 0.20573
3604 | 594.5626 | 0.20476
3605 | 593.9631 | 0.20417
3606 | 593.6886 | 0.20292
3607 | 592.9841 | 0.20186
3608 | 592.7673 | 0.20085
3609 | 592.5109 | 0.19967
3610 | 591.8855 | 0.19885
3611 | 591.4736 | 0.19838
3612 | 590.9747 | 0.19725
3613 | 590.6638 | 0.19651
3614 | 590.3671 | 0.19514
3615 | 589.7198 | 0.19479
3616 | 589.6693 | 0.19299
3617 | 589.0328 | 0.19213
3618 | 588.5516 | 0.1906
3619 | 588.1682 | 0.19009
3620 | 587.8205 | 0.18904
3621 | 587.6071 | 0.18771
3622 | 587.0788 | 0.18693
3623 | 586.4633 | 0.18669
3624 | 586.3113 | 0.18532
3625 | 585.7535 | 0.18443
3626 | 585.2792 | 0.1836
3627 | 585.0437 | 0.18224
3628 | 584.2433 | 0.18079
3629 | 584.0912 | 0.1804
3630 | 583.2503 | 0.17938
3631 | 582.9314 | 0.17825
3632 | 582.5148 | 0.17754
3633 | 582.2791 | 0.1768
3634 | 582.0579 | 0.17582
3635 | 581.3002 | 0.17461
3636 | 580.9119 | 0.17363
3637 | 580.4877 | 0.17281
3638 | 580.3062 | 0.1718
3639 | 579.7731 | 0.17121
3640 | 579.1236 | 0.1698
3641 | 579.0001 | 0.1691
3642 | 578.7861 | 0.16789
3643 | 578.249 | 0.16648
3644 | 577.5809 | 0.16554
3645 | 577.2106 | 0.16417
3646 | 576.8221 | 0.16355
3647 | 576.3319 | 0.16284
3648 | 575.8489 | 0.16186
3649 | 575.5692 | 0.16065
3650 | 575.4057 | 0.15987
3651 | 574.6573 | 0.15858
3652 | 574.4283 | 0.15768
3653 | 573.7705 | 0.15659
3654 | 573.447 | 0.15569
3655 | 573.0034 | 0.15471
3656 | 572.458 | 0.15377
3657 | 572.4183 | 0.15256
3658 | 571.8581 | 0.15185
3659 | 571.4143 | 0.15099
3660 | 570.9232 | 0.1499
3661 | 570.6614 | 0.1488
3662 | 569.9445 | 0.14783
3663 | 569.6501 | 0.14654
3664 | 569.2422 | 0.14611
3665 | 569.1619 | 0.14501
3666 | 568.4631 | 0.14384
3667 | 567.866 | 0.1431
3668 | 567.7205 | 0.14228
3669 | 566.9557 | 0.14095
3670 | 566.7262 | 0.13977
3671 | 565.8955 | 0.13911
3672 | 565.6113 | 0.13809
3673 | 565.3127 | 0.13704
3674 | 564.7477 | 0.13672
3675 | 564.5326 | 0.13535
3676 | 564.1388 | 0.13438
3677 | 563.7087 | 0.13387
3678 | 563.2128 | 0.13227
3679 | 562.7899 | 0.13156
3680 | 562.3996 | 0.13027
3681 | 562.0241 | 0.12925
3682 | 561.1375 | 0.12847
3683 | 561.028 | 0.12753
3684 | 560.9149 | 0.1271
3685 | 560.1521 | 0.12581
3686 | 559.8674 | 0.12499
3687 | 559.1776 | 0.12359
3688 | 558.8379 | 0.12269
3689 | 558.2354 | 0.1214
3690 | 558.1332 | 0.12093
3691 | 557.8445 | 0.11991
3692 | 557.2493 | 0.11862
3693 | 556.7888 | 0.11752
3694 | 556.4125 | 0.11702
3695 | 555.8717 | 0.11584
3696 | 555.6999 | 0.11444
3697 | 555.1553 | 0.11361
3698 | 554.4936 | 0.11291
3699 | 553.9415 | 0.11189
3700 | 554.0037 | 0.11111
3701 | 553.3233 | 0.11025
3702 | 552.8881 | 0.109
3703 | 552.6686 | 0.10783
3704 | 551.7906 | 0.10712
3705 | 551.3699 | 0.10654
3706 | 551.0807 | 0.10544
3707 | 550.7439 | 0.10423
3708 | 550.4915 | 0.10294
3709 | 549.9714 | 0.10181
3710 | 549.4555 | 0.10138
3711 | 549.2685 | 0.10024
3712 | 548.7082 | 0.09907
3713 | 548.5179 | 0.097975
3714 | 548.2396 | 0.097349
3715 | 547.298 | 0.096646
3716 | 547.1146 | 0.095277
3717 | 546.7156 | 0.094691
3718 | 546.2388 | 0.093518
3719 | 545.6853 | 0.09254
3720 | 545.2528 | 0.091719
3721 | 544.853 | 0.09082
3722 | 544.5119 | 0.08949
3723 | 543.9364 | 0.088513
3724 | 543.5477 | 0.08777
3725 | 543.3752 | 0.086519
3726 | 542.8323 | 0.085854
3727 | 542.3295 | 0.084368
3728 | 541.8452 | 0.083234
3729 | 541.3276 | 0.081944
3730 | 540.7404 | 0.081475
3731 | 540.6927 | 0.080536
3732 | 539.8884 | 0.079402
3733 | 539.7565 | 0.078816
3734 | 539.2899 | 0.077565
3735 | 538.7537 | 0.076626
3736 | 538.5811 | 0.075453
3737 | 537.828 | 0.074398
3738 | 537.5376 | 0.073225
3739 | 537.1884 | 0.072403
3740 | 536.7473 | 0.071582
3741 | 536.2256 | 0.07037
3742 | 535.5306 | 0.069706
3743 | 535.4313 | 0.068493
3744 | 534.9864 | 0.067751
3745 | 534.4861 | 0.066812
3746 | 534.0963 | 0.065991
3747 | 533.7174 | 0.064818
3748 | 533.147 | 0.064075
3749 | 532.8493 | 0.062589
3750 | 532.5585 | 0.061534
3751 | 532.0175 | 0.060595
3752 | 531.5573 | 0.05997
3753 | 531.1596 | 0.058679
3754 | 530.6185 | 0.058054
3755 | 530.0698 | 0.057115
3756 | 529.7272 | 0.056333
3757 | 529.4032 | 0.055004
3758 | 528.9611 | 0.054613
3759 | 528.5228 | 0.053401
3760 | 528.1689 | 0.052306
3761 | 527.7819 | 0.051563
3762 | 527.126 | 0.050507
3763 | 527.0266 | 0.049491
3764 | 526.4774 | 0.048318
3765 | 526.0164 | 0.04734
3766 | 525.5297 | 0.046324
3767 | 525.0392 | 0.045424
3768 | 524.7329 | 0.044525
3769 | 524.5488 | 0.043509
3770 | 523.9216 | 0.042531
3771 | 523.6852 | 0.041671
3772 | 523.1909 | 0.040381
3773 | 522.8257 | 0.039794
3774 | 522.1907 | 0.038543
3775 | 522.08 | 0.037096
3776 | 521.4415 | 0.036627
3777 | 520.9319 | 0.03604
3778 | 520.6512 | 0.035298
3779 | 520.2155 | 0.034125
3780 | 519.9124 | 0.033186
3781 | 519.3216 | 0.03217
3782 | 519.0999 | 0.030918
3783 | 518.4828 | 0.030371
3784 | 517.8214 | 0.029433
3785 | 517.6294 | 0.028651
3786 | 517.0377 | 0.027438
3787 | 516.8159 | 0.0265
3788 | 516.5572 | 0.025835
3789 | 515.9435 | 0.024467
3790 | 515.5514 | 0.023919
3791 | 515.2222 | 0.022864
3792 | 514.723 | 0.021964
3793 | 514.3825 | 0.020752
3794 | 513.7165 | 0.01954
3795 | 513.5944 | 0.018719
3796 | 512.9874 | 0.018094
3797 | 512.8246 | 0.017272
3798 | 512.0585 | 0.016412
3799 | 511.9325 | 0.015044
3800 | 511.4252 | 0.014144
3801 | 510.7549 | 0.013284
3802 | 510.6699 | 0.012385
3803 | 509.8772 | 0.010782
3804 | 509.6624 | 0.0099998
3805 | 509.1361 | 0.008905
3806 | 508.8176 | 0.0083967
3807 | 508.3692 | 0.0073019
3808 | 508.3024 | 0.0066763
3809 | 507.5983 | 0.0063635
3810 | 506.9753 | 0.0046431
3811 | 506.6529 | 0.003822
3812 | 506.2599 | 0.0026099
3813 | 505.9818 | 0.0019061
3814 | 505.2511 | 0.00085043
3815 | 504.5314 | -8.797e-05
3816 | 504.7502 | -0.00079177
3817 | 503.9673 | -0.0022385
3818 | 503.9117 | -0.0023558
3819 | 503.2287 | -0.0030987
3820 | 502.9541 | -0.0041544
3821 | 502.0707 | -0.0056793
3822 | 502.2602 | -0.0061876
3823 | 501.7328 | -0.0074779
3824 | 501.2203 | -0.0080253
3825 | 500.7151 | -0.0091201
3826 | 500.3846 | -0.010293
3827 | 499.9131 | -0.010997
3828 | 499.7497 | -0.012248
3829 | 499.1141 | -0.012874
3830 | 498.7684 | -0.01346
3831 | 498.1852 | -0.014203
3832 | 497.8432 | -0.015611
3833 | 497.1516 | -0.016588
3834 | 496.8244 | -0.017527
3835 | 496.6051 | -0.018113
3836 | 495.917 | -0.020068
3837 | 495.6122 | -0.020615
3838 | 495.095 | -0.021397
3839 | 494.7677 | -0.022297
3840 | 494.2987 | -0.023079
3841 | 493.8522 | -0.024291
3842 | 493.5322 | -0.024917
3843 | 493.1898 | -0.026598
3844 | 492.5347 | -0.027262
3845 | 492.2331 | -0.028084
3846 | 491.7937 | -0.029257
3847 | 491.4215 | -0.02996
3848 | 490.684 | -0.031094
3849 | 490.1698 | -0.032346
3850 | 490.2704 | -0.033401
3851 | 489.3278 | -0.03387
3852 | 489.0408 | -0.035083
3853 | 488.6758 | -0.036334
3854 | 488.3028 | -0.036803
3855 | 488.0345 | -0.037976
3856 | 487.5985 | -0.038054
3857 | 487.0279 | -0.039853
3858 | 486.6364 | -0.040674
3859 | 486.3008 | -0.042081
3860 | 485.6891 | -0.043059
3861 | 485.4094 | -0.043489
3862 | 484.8536 | -0.044858
3863 | 484.3945 | -0.045913
3864 | 483.9355 | -0.0465
3865 | 483.6146 | -0.047125
3866 | 482.995 | -0.048846
3867 | 482.6068 | -0.049667
3868 | 482.2072 | -0.050762
3869 | 481.9309 | -0.051896
3870 | 481.5874 | -0.053186
3871 | 481.0907 | -0.054007
3872 | 480.6349 | -0.054672
3873 | 479.9513 | -0.055297
3874 | 479.7384 | -0.056275
3875 | 479.2414 | -0.057526
3876 | 478.9687 | -0.057995
3877 | 478.393 | -0.059285
3878 | 478.1202 | -0.060302
3879 | 477.6716 | -0.06081
3880 | 476.9425 | -0.062531
3881 | 476.8228 | -0.063274
3882 | 476.2019 | -0.064251
3883 | 475.5885 | -0.064994
3884 | 475.5249 | -0.065815
3885 | 475.1246 | -0.06691
3886 | 474.743 | -0.067809
3887 | 474.1704 | -0.06863
3888 | 473.6204 | -0.069882
3889 | 473.725 | -0.070507
3890 | 472.9876 | -0.071641
3891 | 472.6058 | -0.072814
3892 | 472.2089 | -0.073909
3893 | 471.6958 | -0.074456
3894 | 471.2502 | -0.075316
3895 | 471.1492 | -0.076529
3896 | 470.355 | -0.077115
3897 | 470.1902 | -0.078093
3898 | 469.3958 | -0.078953
3899 | 469.2158 | -0.080243
3900 | 468.7136 | -0.08126
3901 | 468.3725 | -0.082589
3902 | 468.0951 | -0.082902
3903 | 467.503 | -0.084036
3904 | 467.1466 | -0.085131
3905 | 466.5468 | -0.085873
3906 | 466.0816 | -0.086812
3907 | 465.9052 | -0.088219
3908 | 465.4702 | -0.088532
3909 | 465.0162 | -0.08994
3910 | 464.5697 | -0.090878
3911 | 464.003 | -0.091778
3912 | 463.4362 | -0.092872
3913 | 463.2521 | -0.093811
3914 | 462.7491 | -0.094788
3915 | 462.5276 | -0.095688
3916 | 461.8517 | -0.096665
3917 | 461.3333 | -0.097916
3918 | 461.2959 | -0.098464
3919 | 460.8788 | -0.099167
3920 | 460.2816 | -0.1005
3921 | 459.5451 | -0.10167
3922 | 459.2443 | -0.10292
3923 | 459.1505 | -0.10362
3924 | 458.6317 | -0.10437
3925 | 458.1242 | -0.10515
3926 | 457.8423 | -0.10609
3927 | 457.2294 | -0.10738
3928 | 456.8834 | -0.108
3929 | 456.6615 | -0.10898
3930 | 456.1614 | -0.11019
3931 | 455.7062 | -0.11117
3932 | 455.3789 | -0.11215
3933 | 454.7842 | -0.11375
3934 | 454.4005 | -0.1143
3935 | 454.3102 | -0.11492
3936 | 453.5986 | -0.1159
3937 | 453.2712 | -0.11708
3938 | 452.7102 | -0.11786
3939 | 452.2057 | -0.11907
3940 | 452.0889 | -0.12005
3941 | 451.5729 | -0.12091
3942 | 451.1171 | -0.12173
3943 | 450.4917 | -0.12329
3944 | 449.9944 | -0.12443
3945 | 449.8286 | -0.12505
3946 | 449.4329 | -0.12619
3947 | 448.8975 | -0.12685
3948 | 448.5886 | -0.12806
3949 | 448.0758 | -0.129
3950 | 447.8458 | -0.12978
3951 | 447.2878 | -0.1308
3952 | 446.6992 | -0.1317
3953 | 446.375 | -0.13295
3954 | 445.6921 | -0.13401
3955 | 445.3259 | -0.13526
3956 | 445.0543 | -0.13604
3957 | 444.443 | -0.13686
3958 | 444.0505 | -0.13807
3959 | 443.8088 | -0.13913
3960 | 443.4728 | -0.13975
3961 | 442.7251 | -0.14132
3962 | 442.2872 | -0.14202
3963 | 441.8301 | -0.14343
3964 | 441.5583 | -0.14409
3965 | 441.3011 | -0.14503
3966 | 440.4625 | -0.14617
3967 | 440.1867 | -0.14699
3968 | 439.8013 | -0.14824
3969 | 439.3325 | -0.14882
3970 | 438.9885 | -0.15015
3971 | 438.4252 | -0.15113
3972 | 438.2022 | -0.15234
3973 | 437.6197 | -0.15324
3974 | 437.2945 | -0.15453
3975 | 436.731 | -0.15535
3976 | 436.6213 | -0.15618
3977 | 435.8115 | -0.15766
3978 | 435.4256 | -0.15844
3979 | 435.1037 | -0.15942
3980 | 434.7215 | -0.15997
3981 | 434.4491 | -0.16126
3982 | 434.0439 | -0.16247
3983 | 433.2942 | -0.1631
3984 | 433.2374 | -0.16419
3985 | 432.4536 | -0.16552
3986 | 432.0634 | -0.16615
3987 | 431.764 | -0.16716
3988 | 431.5635 | -0.16802
3989 | 431.0859 | -0.16877
3990 | 430.7033 | -0.1699
3991 | 430.2901 | -0.17041
3992 | 429.4826 | -0.17201
3993 | 429.2819 | -0.17264
3994 | 428.7094 | -0.17389
3995 | 428.3566 | -0.17494
3996 | 428.2313 | -0.176
3997 | 427.7231 | -0.17702
3998 | 427.6663 | -0.17748
3999 | 426.9418 | -0.17842
4000 | 426.5358 | -0.17987
4001 | 425.925 | -0.18053
4002 | 425.8566 | -0.18147
4003 | 424.9835 | -0.1828
4004 | 424.4939 | -0.18378
4005 | 424.3723 | -0.18523
4006 | 423.9205 | -0.1855
4007 | 423.5103 | -0.1866
4008 | 422.9559 | -0.18757
4009 | 422.7127 | -0.18863
4010 | 422.2606 | -0.18953
4011 | 421.6452 | -0.19004
4012 | 421.2917 | -0.19129
4013 | 420.7709 | -0.19262
4014 | 420.4973 | -0.19328
4015 | 419.7105 | -0.19488
4016 | 419.41 | -0.19571
4017 | 419.1895 | -0.19672
4018 | 418.6454 | -0.19786
4019 | 418.4364 | -0.19879
4020 | 417.9152 | -0.19989
4021 | 417.4169 | -0.20012
4022 | 416.827 | -0.20177
4023 | 416.2522 | -0.2031
4024 | 415.9173 | -0.20345
4025 | 415.651 | -0.20485
4026 | 414.9695 | -0.20583
4027 | 414.718 | -0.20673
4028 | 414.4972 | -0.20794
4029 | 413.8611 | -0.20904
4030 | 413.1106 | -0.20998
4031 | 412.7715 | -0.21084
4032 | 412.4362 | -0.21217
4033 | 412.2609 | -0.21291
4034 | 411.472 | -0.21373
4035 | 411.2395 | -0.21533
4036 | 410.8238 | -0.21643
4037 | 410.3091 | -0.21698
4038 | 410.0154 | -0.21815
4039 | 409.5043 | -0.21924
4040 | 409.2221 | -0.22026
4041 | 408.7643 | -0.22136
4042 | 408.4171 | -0.22206
4043 | 408.1348 | -0.22331
4044 | 407.2607 | -0.22452
4045 | 407.0278 | -0.22523
4046 | 406.6462 | -0.22613
4047 | 406.421 | -0.22706
4048 | 405.7718 | -0.22859
4049 | 405.3365 | -0.22941
4050 | 404.9086 | -0.23035
4051 | 404.5879 | -0.23136
4052 | 404.2517 | -0.23238
4053 | 403.6747 | -0.23309
4054 | 403.3804 | -0.23402
4055 | 402.7421 | -0.23516
4056 | 402.7421 | -0.23637
4057 | 402.0617 | -0.23723
4058 | 401.6602 | -0.23829
4059 | 401.7175 | -0.23899
4060 | 400.9756 | -0.24028
4061 | 400.4019 | -0.24118
4062 | 400.088 | -0.24223
4063 | 399.7325 | -0.24313
4064 | 399.3458 | -0.24388
4065 | 398.6762 | -0.24466
4066 | 398.2627 | -0.24575
4067 | 397.7536 | -0.24716
4068 | 397.589 | -0.24822
4069 | 396.8766 | -0.24904
4070 | 396.4976 | -0.2506
4071 | 396.375 | -0.25103
4072 | 395.7352 | -0.25189
4073 | 395.287 | -0.25334
4074 | 395.0301 | -0.25377
4075 | 394.2981 | -0.25525
4076 | 393.8918 | -0.25565
4077 | 393.2553 | -0.25744
4078 | 392.9102 | -0.25795
4079 | 392.6148 | -0.25948
4080 | 392.1086 | -0.26046
4081 | 391.7097 | -0.26135
4082 | 391.0075 | -0.26296
4083 | 390.8962 | -0.2637
4084 | 390.547 | -0.2648
4085 | 389.9175 | -0.26569
4086 | 389.2725 | -0.26667
4087 | 389.3378 | -0.26773
4088 | 388.8654 | -0.26851
4089 | 388.5198 | -0.26957
4090 | 388.0052 | -0.27046
4091 | 387.6555 | -0.27199
4092 | 386.9257 | -0.27301
4093 | 386.8104 | -0.27426
4094 | 386.3416 | -0.27504
4095 | 386.0072 | -0.2759
4096 | 385.7994 | -0.27688
4097 | 385.0191 | -0.27778
4098 | 384.3807 | -0.2786
4099 | 384.2498 | -0.27938
4100 | 383.8653 | -0.28044
4101 | 383.4997 | -0.28161
4102 | 382.8227 | -0.28262
4103 | 382.5841 | -0.28372
4104 | 382.2609 | -0.28458
4105 | 381.8913 | -0.28544
4106 | 381.3754 | -0.28642
4107 | 380.8478 | -0.2874
4108 | 380.2857 | -0.28826
4109 | 380.1702 | -0.28939
4110 | 379.858 | -0.29056
4111 | 379.4768 | -0.29142
4112 | 378.6098 | -0.2922
4113 | 378.3631 | -0.29318
4114 | 377.97 | -0.29459
4115 | 377.6614 | -0.29537
4116 | 376.7477 | -0.29615
4117 | 376.7516 | -0.2974
4118 | 375.7218 | -0.29834
4119 | 375.6406 | -0.29932
4120 | 375.3629 | -0.30057
4121 | 374.7802 | -0.30147
4122 | 374.0933 | -0.30233
4123 | 374.1396 | -0.30323
4124 | 373.5683 | -0.30436
4125 | 373.0933 | -0.30534
4126 | 372.8576 | -0.30655
4127 | 372.4098 | -0.30757
4128 | 371.6564 | -0.30882
4129 | 371.5483 | -0.30933
4130 | 371.2313 | -0.3105
4131 | 370.6092 | -0.31164
4132 | 370.0333 | -0.31238
4133 | 369.7896 | -0.31355
4134 | 369.4455 | -0.31496
4135 | 368.8153 | -0.31559
4136 | 368.3511 | -0.31723
4137 | 367.6235 | -0.31781
4138 | 367.6006 | -0.31836
4139 | 367.0162 | -0.31993
4140 | 366.3814 | -0.32043
4141 | 366.2033 | -0.32153
4142 | 365.8895 | -0.32266
4143 | 365.3282 | -0.32364
4144 | 364.8014 | -0.32481
4145 | 364.7394 | -0.32583
4146 | 364.042 | -0.32642
4147 | 363.5848 | -0.32767
4148 | 363.3484 | -0.329
4149 | 362.7592 | -0.33021
4150 | 362.4103 | -0.33084
4151 | 362.1155 | -0.33197
4152 | 361.8325 | -0.33275
4153 | 361.2546 | -0.33365
4154 | 360.8938 | -0.33494
4155 | 360.595 | -0.33592
4156 | 359.9083 | -0.33733
4157 | 359.559 | -0.33795
4158 | 359.0893 | -0.33901
4159 | 358.7942 | -0.34022
4160 | 358.5573 | -0.34065
4161 | 357.8078 | -0.34174
4162 | 357.5126 | -0.34323
4163 | 357.1707 | -0.34413
4164 | 356.413 | -0.34487
4165 | 356.2964 | -0.3464
4166 | 355.8261 | -0.3464
4167 | 355.5693 | -0.34808
4168 | 355.1302 | -0.34866
4169 | 354.4846 | -0.35003
4170 | 354.1424 | -0.35105
4171 | 353.8467 | -0.35199
4172 | 353.3097 | -0.3525
4173 | 352.878 | -0.35351
4174 | 352.5704 | -0.35457
4175 | 351.854 | -0.35574
4176 | 351.8112 | -0.35605
4177 | 350.8064 | -0.35762
4178 | 350.6817 | -0.35864
4179 | 350.3935 | -0.35969
4180 | 349.8129 | -0.36082
4181 | 349.5128 | -0.36196
4182 | 348.6278 | -0.36321
4183 | 348.4602 | -0.3638
4184 | 348.1481 | -0.36462
4185 | 347.7037 | -0.36563
4186 | 347.2317 | -0.36696
4187 | 346.8884 | -0.36798
4188 | 346.1781 | -0.36892
4189 | 346.1235 | -0.37005
4190 | 345.6473 | -0.37048
4191 | 344.9405 | -0.37162
4192 | 344.4094 | -0.37302
4193 | 344.2454 | -0.37385
4194 | 343.886 | -0.37451
4195 | 343.46 | -0.37615
4196 | 343.3195 | -0.37697
4197 | 342.5964 | -0.37779
4198 | 342.1154 | -0.37893
4199 | 341.658 | -0.3803
4200 | 341.4352 | -0.38049
4201 | 341.0009 | -0.38202
4202 | 340.1989 | -0.38276
4203 | 339.9445 | -0.38374
4204 | 339.193 | -0.38518
4205 | 339.0208 | -0.38601
4206 | 338.4334 | -0.3871
4207 | 338.0849 | -0.38745
4208 | 337.6736 | -0.38917
4209 | 337.1995 | -0.38988
4210 | 337.1916 | -0.39081
4211 | 336.459 | -0.39195
4212 | 335.9412 | -0.3934
4213 | 335.6001 | -0.39422
4214 | 335.1453 | -0.39512
4215 | 334.8314 | -0.39578
4216 | 334.0782 | -0.39707
4217 | 333.7329 | -0.39848
4218 | 333.4777 | -0.39895
4219 | 333.1872 | -0.40055
4220 | 332.3077 | -0.40086
4221 | 332.3587 | -0.40176
4222 | 331.7933 | -0.40329
4223 | 331.518 | -0.40423
4224 | 331.1882 | -0.40567
4225 | 330.068 | -0.40645
4226 | 329.9382 | -0.407
4227 | 329.6354 | -0.40794
4228 | 329.2541 | -0.409
4229 | 329.1084 | -0.40986
4230 | 328.8134 | -0.41107
4231 | 328.1563 | -0.41252
4232 | 327.621 | -0.41295
4233 | 327.0504 | -0.41373
4234 | 326.5739 | -0.41525
4235 | 326.2904 | -0.41592
4236 | 325.7035 | -0.41662
4237 | 325.5615 | -0.41803
4238 | 325.2387 | -0.41901
4239 | 324.5844 | -0.41998
4240 | 324.2729 | -0.4208
4241 | 323.6695 | -0.42166
4242 | 323.5551 | -0.42264
4243 | 323.0266 | -0.42362
4244 | 322.5372 | -0.42452
4245 | 322.0836 | -0.42561
4246 | 321.9179 | -0.42667
4247 | 321.0256 | -0.42765
4248 | 320.9505 | -0.42843
4249 | 320.7886 | -0.42937
4250 | 319.9432 | -0.43003
4251 | 319.3544 | -0.43085
4252 | 319.5442 | -0.43171
4253 | 319.0779 | -0.43296
4254 | 318.4096 | -0.43363
4255 | 318.0891 | -0.435
4256 | 317.7451 | -0.43586
4257 | 316.6215 | -0.43723
4258 | 316.7481 | -0.43754
4259 | 316.1584 | -0.43887
4260 | 315.7941 | -0.43981
4261 | 315.5446 | -0.44051
4262 | 315.3069 | -0.44145
4263 | 314.495 | -0.44247
4264 | 314.475 | -0.44356
4265 | 313.7697 | -0.44466
4266 | 313.4563 | -0.44555
4267 | 312.9845 | -0.44704
4268 | 312.3896 | -0.4472
4269 | 312.2986 | -0.44774
4270 | 311.5129 | -0.44884
4271 | 311.1636 | -0.45021
4272 | 310.5602 | -0.45091
4273 | 310.5086 | -0.45162
4274 | 310.0756 | -0.45279
4275 | 309.5513 | -0.45345
4276 | 309.2373 | -0.45435
4277 | 308.7089 | -0.45498
4278 | 308.0489 | -0.45607
4279 | 307.8063 | -0.45713
4280 | 307.158 | -0.45768
4281 | 307.2813 | -0.45893
4282 | 306.3224 | -0.46006
4283 | 305.8127 | -0.46057
4284 | 305.8327 | -0.46088
4285 | 305.1877 | -0.46209
4286 | 304.8132 | -0.46315
4287 | 304.4069 | -0.46421
4288 | 303.885 | -0.4651
4289 | 303.3866 | -0.46577
4290 | 302.9679 | -0.46686
4291 | 302.6688 | -0.46757
4292 | 301.903 | -0.46831
4293 | 301.484 | -0.46944
4294 | 301.3321 | -0.47003
4295 | 300.9411 | -0.47081
4296 | 300.5656 | -0.47167
4297 | 300.1584 | -0.47265
4298 | 299.6669 | -0.47312
4299 | 299.0796 | -0.47343
4300 | 298.9396 | -0.47461
4301 | 298.3359 | -0.47543
4302 | 297.6361 | -0.47629
4303 | 297.3321 | -0.47723
4304 | 297.096 | -0.47793
4305 | 296.5078 | -0.47844
4306 | 296.5396 | -0.47934
4307 | 295.6589 | -0.47977
4308 | 295.2424 | -0.4809
4309 | 294.8656 | -0.48157
4310 | 294.5852 | -0.48219
4311 | 294.024 | -0.48313
4312 | 293.7313 | -0.48419
4313 | 293.3623 | -0.48485
4314 | 292.7606 | -0.48555
4315 | 292.4516 | -0.48638
4316 | 292.0342 | -0.48716
4317 | 291.2954 | -0.48774
4318 | 291.2513 | -0.48849
4319 | 290.4159 | -0.48868
4320 | 290.1707 | -0.48966
4321 | 289.5075 | -0.49013
4322 | 289.1335 | -0.49075
4323 | 289.0209 | -0.49103
4324 | 288.2163 | -0.49181
4325 | 288.0474 | -0.49244
4326 | 287.6892 | -0.49298
4327 | 287.0894 | -0.4929
4328 | 287.0209 | -0.49306
4329 | 286.0542 | -0.49318
4330 | 286.1227 | -0.49357
4331 | 285.4298 | -0.49404
4332 | 285.2078 | -0.49494
4333 | 284.5989 | -0.49486
4334 | 284.1875 | -0.49506
4335 | 283.6871 | -0.49529
4336 | 283.1584 | -0.49564
4337 | 283.0373 | -0.49599
4338 | 282.2942 | -0.49619
4339 | 282.3588 | -0.49627
4340 | 281.575 | -0.49654
4341 | 281.3366 | -0.49631
4342 | 280.9524 | -0.49666
4343 | 280.5319 | -0.49595
4344 | 280.1638 | -0.49564
4345 | 279.5692 | -0.49603
4346 | 279.0227 | -0.49533
4347 | 278.715 | -0.49478
4348 | 278.4031 | -0.49486
4349 | 277.9819 | -0.4933
4350 | 277.6336 | -0.4929
4351 | 276.9607 | -0.49158
4352 | 276.0442 | -0.49068
4353 | 276.0969 | -0.48946
4354 | 275.9143 | -0.48896
4355 | 275.4396 | -0.48739
4356 | 274.8835 | -0.48614
4357 | 274.5994 | -0.48391
4358 | 274.006 | -0.48266
4359 | 273.5266 | -0.48098
4360 | 273.1039 | -0.47981
4361 | 272.9497 | -0.47746
4362 | 272.6852 | -0.47468
4363 | 271.892 | -0.47308
4364 | 271.5094 | -0.47046
4365 | 271.1636 | -0.46792
4366 | 270.5364 | -0.4655
4367 | 270.5528 | -0.46401
4368 | 269.8724 | -0.46119
4369 | 269.4445 | -0.4583
4370 | 269.2 | -0.45553
4371 | 268.4741 | -0.45205
4372 | 268.2212 | -0.44876
4373 | 267.7928 | -0.44489
4374 | 267.4295 | -0.44157
4375 | 266.8701 | -0.43766
4376 | 266.2574 | -0.43461
4377 | 266.0245 | -0.43007
4378 | 265.718 | -0.42647
4379 | 265.1496 | -0.42202
4380 | 264.8553 | -0.41725
4381 | 264.4542 | -0.41314
4382 | 263.9223 | -0.40857
4383 | 263.2715 | -0.40329
4384 | 263.0011 | -0.39934
4385 | 262.6447 | -0.39402
4386 | 262.3374 | -0.38921
4387 | 261.7308 | -0.38534
4388 | 261.7102 | -0.3812
4389 | 261.0418 | -0.37588
4390 | 260.4098 | -0.37154
4391 | 259.9911 | -0.36782
4392 | 259.634 | -0.36368
4393 | 259.3835 | -0.35899
4394 | 258.7672 | -0.35543
4395 | 258.3315 | -0.35101
4396 | 258.2739 | -0.34569
4397 | 257.6281 | -0.3417
4398 | 257.3813 | -0.33776
4399 | 256.4553 | -0.33369
4400 | 255.8334 | -0.3299
4401 | 255.8666 | -0.32591
4402 | 255.2896 | -0.32145
4403 | 255.2568 | -0.31793
4404 | 254.5725 | -0.31414
4405 | 253.9455 | -0.31015
4406 | 253.8176 | -0.30597
4407 | 253.1944 | -0.30198
4408 | 252.5089 | -0.29811
4409 | 252.5792 | -0.29381
4410 | 252.1496 | -0.29037
4411 | 251.3228 | -0.28657
4412 | 251.0955 | -0.28329
4413 | 250.6033 | -0.27911
4414 | 250.293 | -0.27606
4415 | 249.8871 | -0.27262
4416 | 249.2247 | -0.2689
4417 | 249.0258 | -0.26515
4418 | 248.5244 | -0.26186
4419 | 248.3629 | -0.25881
4420 | 247.6082 | -0.25502
4421 | 247.1601 | -0.25154
4422 | 246.9278 | -0.24857
4423 | 246.2968 | -0.24497
4424 | 246.035 | -0.24173
4425 | 245.4244 | -0.23883
4426 | 245.1918 | -0.23551
4427 | 244.6138 | -0.23254
4428 | 244.5058 | -0.22968
4429 | 243.7401 | -0.22667
4430 | 243.3446 | -0.22409
4431 | 243.1656 | -0.22069
4432 | 242.6243 | -0.21784
4433 | 242.5366 | -0.2149
4434 | 241.653 | -0.21244
4435 | 241.2902 | -0.20966
4436 | 240.5518 | -0.20693
4437 | 240.343 | -0.20415
4438 | 239.9966 | -0.202
4439 | 239.6039 | -0.19926
4440 | 239.4117 | -0.19649
4441 | 238.672 | -0.19438
4442 | 238.8017 | -0.19262
4443 | 237.9192 | -0.18988
4444 | 237.6682 | -0.18742
4445 | 236.9901 | -0.18515
4446 | 236.789 | -0.18272
4447 | 236.2319 | -0.18069
4448 | 236.1564 | -0.17897
4449 | 235.5989 | -0.17666
4450 | 235.2257 | -0.17455
4451 | 234.5584 | -0.17264
4452 | 234.1514 | -0.17033
4453 | 233.6644 | -0.16865
4454 | 233.5257 | -0.16642
4455 | 233.0676 | -0.16486
4456 | 232.5758 | -0.16271
4457 | 232.113 | -0.16075
4458 | 231.6038 | -0.15919
4459 | 231.3725 | -0.15758
4460 | 231.0397 | -0.15512
4461 | 230.2814 | -0.15391
4462 | 229.7166 | -0.15242
4463 | 229.4721 | -0.15078
4464 | 229.1472 | -0.14972
4465 | 228.9786 | -0.14734
4466 | 228.5227 | -0.14613
4467 | 228.0751 | -0.14425
4468 | 227.6188 | -0.14292
4469 | 227.247 | -0.14136
4470 | 226.6128 | -0.13964
4471 | 226.2912 | -0.13878
4472 | 225.8597 | -0.13756
4473 | 225.2967 | -0.13604
4474 | 225.0255 | -0.13455
4475 | 224.767 | -0.13303
4476 | 224.4069 | -0.13197
4477 | 223.8132 | -0.13072
4478 | 223.0195 | -0.12931
4479 | 222.9263 | -0.12822
4480 | 222.6207 | -0.12712
4481 | 222.0939 | -0.12579
4482 | 221.5287 | -0.12415
4483 | 221.1417 | -0.12337
4484 | 220.4612 | -0.12239
4485 | 220.495 | -0.12102
4486 | 219.946 | -0.11997
4487 | 219.2942 | -0.11864
4488 | 219.0299 | -0.11821
4489 | 218.4715 | -0.11688
4490 | 218.0107 | -0.11614
4491 | 217.6051 | -0.11473
4492 | 217.2978 | -0.11387
4493 | 216.7211 | -0.11352
4494 | 216.2767 | -0.11203
4495 | 215.879 | -0.11101
4496 | 215.5582 | -0.11015
4497 | 215.3699 | -0.10945
4498 | 214.6037 | -0.10851
4499 | 214.1113 | -0.10765
4500 | 213.7856 | -0.10671
4501 | 213.3311 | -0.10648
4502 | 212.9105 | -0.10542
4503 | 212.4085 | -0.10413
4504 | 212.4128 | -0.10343
4505 | 211.6398 | -0.10261
4506 | 211.0124 | -0.10183
4507 | 210.9436 | -0.10144
4508 | 210.5306 | -0.1012
4509 | 209.9714 | -0.099793
4510 | 209.502 | -0.099167
4511 | 208.9981 | -0.098385
4512 | 208.7955 | -0.098151
4513 | 208.1401 | -0.097369
4514 | 207.4412 | -0.096821
4515 | 207.5146 | -0.096196
4516 | 207.0483 | -0.095531
4517 | 206.573 | -0.094866
4518 | 205.899 | -0.094124
4519 | 206.02 | -0.093576
4520 | 205.4274 | -0.093263
4521 | 204.9038 | -0.092325
4522 | 204.6614 | -0.092208
4523 | 204.1892 | -0.091543
4524 | 203.8642 | -0.091347
4525 | 202.9492 | -0.090722
4526 | 202.6325 | -0.089744
4527 | 202.4372 | -0.089783
4528 | 201.8509 | -0.089549
4529 | 201.0165 | -0.088415
4530 | 200.9469 | -0.088024
4531 | 200.9469 | -0.087281
4532 | 200.3465 | -0.087086
4533 | 199.7675 | -0.087242
4534 | 199.0619 | -0.086225
4535 | 199.1794 | -0.086343
4536 | 198.4381 | -0.085678
4537 | 198.0064 | -0.085287
4538 | 197.2685 | -0.085013
4539 | 197.002 | -0.084349
4540 | 196.9364 | -0.084231
4541 | 196.0883 | -0.08341
4542 | 195.9571 | -0.083527
4543 | 195.2393 | -0.082902
4544 | 194.9766 | -0.082628
4545 | 194.6348 | -0.082237
4546 | 194.0956 | -0.082276
4547 | 193.9729 | -0.08212
4548 | 193.2667 | -0.081377
4549 | 192.731 | -0.080947
4550 | 192.4015 | -0.080517
4551 | 192.0104 | -0.080243
4552 | 191.5354 | -0.079657
4553 | 190.9986 | -0.079696
4554 | 191.0251 | -0.079422
4555 | 190.3558 | -0.078835
4556 | 189.6771 | -0.078914
4557 | 189.0906 | -0.078562
4558 | 188.892 | -0.078405
4559 | 188.645 | -0.078014
4560 | 188.0399 | -0.077545
4561 | 187.987 | -0.077389
4562 | 187.4255 | -0.077193
4563 | 186.8774 | -0.077428
4564 | 186.5054 | -0.077389
4565 | 186.16 | -0.077232
4566 | 185.3183 | -0.07602
4567 | 185.4647 | -0.075942
4568 | 184.8393 | -0.075825
4569 | 184.3157 | -0.075903
4570 | 183.9828 | -0.075316
4571 | 183.6452 | -0.075395
4572 | 182.7649 | -0.075668
4573 | 182.7385 | -0.075277
4574 | 182.5159 | -0.075199
4575 | 181.4563 | -0.074691
4576 | 181.8483 | -0.074769
4577 | 180.7743 | -0.074847
4578 | 180.6984 | -0.074261
4579 | 180.0471 | -0.074143
4580 | 179.7212 | -0.07344
4581 | 179.0151 | -0.073635
4582 | 178.5456 | -0.073596
4583 | 178.3669 | -0.07344
4584 | 177.879 | -0.073205
4585 | 177.4534 | -0.07297
4586 | 177.0682 | -0.073166
4587 | 176.8801 | -0.072931
4588 | 176.3375 | -0.073244
4589 | 175.8753 | -0.072775
4590 | 175.422 | -0.072501
4591 | 174.9769 | -0.072775
4592 | 174.532 | -0.072579
4593 | 174.1272 | -0.072579
4594 | 173.5735 | -0.072619
4595 | 173.3935 | -0.072267
4596 | 172.7626 | -0.072228
4597 | 172.3522 | -0.071797
4598 | 172.0229 | -0.07168
4599 | 171.4585 | -0.071641
4600 | 170.9887 | -0.072228
4601 | 170.3921 | -0.071328
4602 | 170.4645 | -0.071524
4603 | 169.9713 | -0.071954
4604 | 169.5685 | -0.071485
4605 | 169.2562 | -0.071172
4606 | 168.6307 | -0.071602
4607 | 168.2906 | -0.071289
4608 | 167.7369 | -0.071406
4609 | 167.2601 | -0.071172
4610 | 167.0511 | -0.070898
4611 | 166.7876 | -0.071094
4612 | 166.1737 | -0.071211
4613 | 165.468 | -0.071367
4614 | 165.031 | -0.071406
4615 | 164.5978 | -0.071289
4616 | 164.1142 | -0.071133
4617 | 163.8496 | -0.071211
4618 | 163.0275 | -0.070859
4619 | 162.9359 | -0.071015
4620 | 162.4149 | -0.070585
4621 | 162.3463 | -0.071094
4622 | 161.6275 | -0.070937
4623 | 161.2931 | -0.071015
4624 | 160.6425 | -0.07125
4625 | 160.6379 | -0.071367
4626 | 160.3534 | -0.071289
4627 | 159.7107 | -0.071367
4628 | 159.1136 | -0.071406
4629 | 158.8378 | -0.07125
4630 | 158.4882 | -0.071211
4631 | 157.9313 | -0.071524
4632 | 157.443 | -0.071719
4633 | 157.0927 | -0.071367
4634 | 156.5347 | -0.071915
4635 | 156.3641 | -0.071172
4636 | 156.004 | -0.07168
4637 | 155.7316 | -0.071837
4638 | 154.608 | -0.071602
4639 | 154.3397 | -0.071837
4640 | 153.8581 | -0.072228
4641 | 153.7005 | -0.072071
4642 | 153.4966 | -0.071524
4643 | 152.7361 | -0.071993
4644 | 152.5875 | -0.071563
4645 | 151.7562 | -0.071915
4646 | 151.6308 | -0.071876
4647 | 151.0588 | -0.072501
4648 | 150.8494 | -0.072423
4649 | 150.2115 | -0.072345
4650 | 149.9179 | -0.072384
4651 | 149.7316 | -0.072658
4652 | 148.9714 | -0.072501
4653 | 148.3222 | -0.072931
4654 | 148.2615 | -0.072736
4655 | 148.1773 | -0.072814
4656 | 147.3451 | -0.072658
4657 | 147.0737 | -0.072658
4658 | 146.1415 | -0.072931
4659 | 146.0197 | -0.073166
4660 | 146.1603 | -0.07301
4661 | 145.4847 | -0.073674
4662 | 144.8088 | -0.073518
4663 | 144.2591 | -0.073674
4664 | 143.77 | -0.073909
4665 | 143.4781 | -0.074143
4666 | 143.2757 | -0.073635
4667 | 142.4888 | -0.074026
4668 | 142.2719 | -0.074417
4669 | 142.1161 | -0.074339
4670 | 141.6063 | -0.074183
4671 | 141.2712 | -0.074495
4672 | 140.496 | -0.074495
4673 | 140.5479 | -0.074769
4674 | 139.7862 | -0.075316
4675 | 139.4262 | -0.074769
4676 | 139.0708 | -0.074847
4677 | 138.6583 | -0.074847
4678 | 138.3736 | -0.075121
4679 | 137.5235 | -0.07559
4680 | 137.4379 | -0.075747
4681 | 137.0004 | -0.075747
4682 | 136.7245 | -0.076059
4683 | 135.7959 | -0.076216
4684 | 135.5622 | -0.076059
4685 | 134.9231 | -0.07645
4686 | 134.9183 | -0.07645
4687 | 134.1351 | -0.07688
4688 | 133.9489 | -0.076802
4689 | 133.4034 | -0.07692
4690 | 132.9153 | -0.077115
4691 | 132.5802 | -0.077389
4692 | 132.0673 | -0.077623
4693 | 132.048 | -0.07778
4694 | 131.1364 | -0.078014
4695 | 131.1842 | -0.078014
4696 | 130.5549 | -0.078601
4697 | 130.3531 | -0.078523
4698 | 129.5349 | -0.07864
4699 | 129.0917 | -0.078757
4700 | 128.8699 | -0.078562
4701 | 128.1707 | -0.078953
4702 | 127.9535 | -0.079226
4703 | 127.6686 | -0.0795
4704 | 126.7595 | -0.079813
4705 | 126.8759 | -0.079461
4706 | 126.5661 | -0.080282
4707 | 125.607 | -0.08036
4708 | 125.2531 | -0.08083
4709 | 124.9185 | -0.081299
4710 | 124.4376 | -0.080908
4711 | 124.3017 | -0.081064
4712 | 123.8354 | -0.080986
4713 | 123.2125 | -0.081924
4714 | 122.7061 | -0.081494
4715 | 122.6477 | -0.081963
4716 | 121.9553 | -0.081924
4717 | 121.6871 | -0.082159
4718 | 120.9694 | -0.082628
4719 | 120.4611 | -0.082941
4720 | 120.2897 | -0.083332
4721 | 119.8247 | -0.083488
4722 | 119.5264 | -0.083645
4723 | 119.1732 | -0.08384
4724 | 118.1529 | -0.083762
4725 | 118.1628 | -0.084036
4726 | 117.9517 | -0.084427
4727 | 117.5045 | -0.084661
4728 | 116.6681 | -0.084935
4729 | 116.1461 | -0.085131
4730 | 116.2447 | -0.085522
4731 | 115.6433 | -0.085873
4732 | 115.3623 | -0.085678
4733 | 115.1005 | -0.086655
4734 | 114.6217 | -0.086186
4735 | 114.3844 | -0.086382
4736 | 113.6624 | -0.087046
4737 | 112.8947 | -0.087086
4738 | 112.5723 | -0.087086
4739 | 112.1558 | -0.087164
4740 | 111.7191 | -0.087633
4741 | 112.0914 | -0.087711
4742 | 110.9686 | -0.088102
4743 | 110.6006 | -0.088415
4744 | 110.3565 | -0.088728
4745 | 109.5993 | -0.089041
4746 | 109.1007 | -0.08951
4747 | 109.1058 | -0.08994
4748 | 108.6414 | -0.089979
4749 | 107.982 | -0.090331
4750 | 107.8119 | -0.090409
4751 | 107.3818 | -0.090096
4752 | 107.2865 | -0.090644
4753 | 106.0136 | -0.090839
4754 | 105.7327 | -0.091191
4755 | 105.5118 | -0.091856
4756 | 105.4162 | -0.09256
4757 | 104.9792 | -0.092247
4758 | 103.9981 | -0.092364
4759 | 103.746 | -0.092638
4760 | 103.4437 | -0.09299
4761 | 103.1513 | -0.093498
4762 | 102.2325 | -0.093928
4763 | 102.4044 | -0.094397
4764 | 101.5602 | -0.09471
4765 | 101.3173 | -0.094358
4766 | 100.426 | -0.094749
4767 | 100.3652 | -0.09514
4768 | 99.7918 | -0.094945
4769 | 99.8832 | -0.095453
4770 | 98.9538 | -0.095766
4771 | 98.7199 | -0.095922
4772 | 98.2164 | -0.096196
4773 | 97.6766 | -0.096743
4774 | 97.284 | -0.096861
4775 | 97.2024 | -0.097447
4776 | 96.8198 | -0.097877
4777 | 95.9005 | -0.097799
4778 | 96.0692 | -0.098034
4779 | 94.9795 | -0.098581
4780 | 94.6567 | -0.09862
4781 | 94.616 | -0.099011
4782 | 93.8364 | -0.099167
4783 | 93.2818 | -0.099285
4784 | 93.0816 | -0.10003
4785 | 92.8192 | -0.10014
4786 | 92.665 | -0.1003
4787 | 92.135 | -0.10073
4788 | 91.357 | -0.10108
4789 | 91.1919 | -0.10183
4790 | 90.5212 | -0.10179
4791 | 89.9526 | -0.10175
4792 | 89.4147 | -0.1021
4793 | 89.5596 | -0.10261
4794 | 88.6327 | -0.10273
4795 | 88.3373 | -0.10269
4796 | 88.1039 | -0.10316
4797 | 87.7768 | -0.10331
4798 | 87.3978 | -0.10331
4799 | 86.9457 | -0.10402
4800 | 86.2118 | -0.10437
4801 | 86.0194 | -0.10445
4802 | 85.4617 | -0.10495
4803 | 84.9869 | -0.10531
4804 | 84.5848 | -0.10538
4805 | 84.4176 | -0.10593
4806 | 83.4762 | -0.10589
4807 | 83.2512 | -0.10683
4808 | 82.9105 | -0.10695
4809 | 82.7849 | -0.10667
4810 | 82.1608 | -0.10738
4811 | 81.5883 | -0.10746
4812 | 81.0417 | -0.10785
4813 | 80.8155 | -0.1082
4814 | 80.3837 | -0.10855
4815 | 79.936 | -0.10871
4816 | 79.2926 | -0.10953
4817 | 79.055 | -0.10957
4818 | 78.4317 | -0.11008
4819 | 78.363 | -0.10965
4820 | 77.532 | -0.11074
4821 | 77.0023 | -0.11074
4822 | 76.6842 | -0.11133
4823 | 76.4401 | -0.11129
4824 | 76.2755 | -0.11152
4825 | 75.8879 | -0.11195
4826 | 75.3934 | -0.11227
4827 | 74.9521 | -0.11254
4828 | 74.7924 | -0.11301
4829 | 74.0302 | -0.11328
4830 | 73.737 | -0.11375
4831 | 73.0802 | -0.11379
4832 | 72.6045 | -0.11414
4833 | 72.1391 | -0.11461
4834 | 72.1284 | -0.11481
4835 | 71.5606 | -0.11516
4836 | 70.9226 | -0.11504
4837 | 70.9172 | -0.11516
4838 | 70.4341 | -0.11594
4839 | 69.859 | -0.11622
4840 | 69.3103 | -0.11645
4841 | 68.7286 | -0.11665
4842 | 68.4105 | -0.11696
4843 | 68.1086 | -0.11747
4844 | 67.2877 | -0.1179
4845 | 67.0172 | -0.11782
4846 | 66.7793 | -0.11833
4847 | 66.2272 | -0.1186
4848 | 66.0647 | -0.11895
4849 | 65.5823 | -0.11895
4850 | 65.3546 | -0.11962
4851 | 64.6757 | -0.11981
4852 | 64.5126 | -0.12032
4853 | 63.6096 | -0.12059
4854 | 63.3809 | -0.12071
4855 | 62.7378 | -0.12149
4856 | 63.3645 | -0.12153
4857 | 61.9079 | -0.12212
4858 | 61.6455 | -0.12204
4859 | 61.5524 | -0.12251
4860 | 61.0055 | -0.12282
4861 | 60.3262 | -0.1231
4862 | 60.1893 | -0.12396
4863 | 60.0248 | -0.124
4864 | 59.1847 | -0.12447
4865 | 58.6623 | -0.12478
4866 | 58.2884 | -0.12505
4867 | 58.1288 | -0.12521
4868 | 57.4565 | -0.12529
4869 | 57.0206 | -0.1256
4870 | 56.6232 | -0.12599
4871 | 56.5514 | -0.12611
4872 | 55.794 | -0.12665
4873 | 55.4508 | -0.12693
4874 | 54.7804 | -0.12693
4875 | 54.2811 | -0.12759
4876 | 54.2258 | -0.12791
4877 | 53.7148 | -0.12822
4878 | 53.7926 | -0.12892
4879 | 52.7859 | -0.12912
4880 | 52.6357 | -0.12951
4881 | 52.1342 | -0.13006
4882 | 51.5986 | -0.13064
4883 | 51.0178 | -0.13021
4884 | 50.4533 | -0.13049
4885 | 50.4477 | -0.13123
4886 | 49.7759 | -0.13119
4887 | 49.6191 | -0.1315
4888 | 48.7722 | -0.13193
4889 | 48.8004 | -0.13236
4890 | 47.811 | -0.13248
4891 | 48.1767 | -0.13287
4892 | 47.0794 | -0.13361
4893 | 46.8145 | -0.13404
4894 | 46.0416 | -0.13397
4895 | 46.3296 | -0.13432
4896 | 45.9006 | -0.13432
4897 | 44.883 | -0.1351
4898 | 44.7303 | -0.13541
4899 | 44.2033 | -0.13592
4900 | 44.1126 | -0.136
4901 | 43.7838 | -0.13631
4902 | 42.6535 | -0.13639
4903 | 42.7445 | -0.13651
4904 | 42.4943 | -0.13725
4905 | 41.7826 | -0.13729
4906 | 41.4068 | -0.13776
4907 | 40.7849 | -0.13838
4908 | 40.4365 | -0.13854
4909 | 40.2939 | -0.13889
4910 | 39.6762 | -0.13925
4911 | 39.4186 | -0.13991
4912 | 38.8114 | -0.13991
4913 | 38.5649 | -0.1405
4914 | 38.1114 | -0.14046
4915 | 37.5945 | -0.14108
4916 | 37.1922 | -0.14108
4917 | 36.8122 | -0.14136
4918 | 36.749 | -0.14183
4919 | 36.219 | -0.14175
4920 | 35.8672 | -0.14194
4921 | 35.596 | -0.14202
4922 | 34.9087 | -0.14237
4923 | 34.6485 | -0.14276
4924 | 34.5216 | -0.143
4925 | 34.5041 | -0.14316
4926 | 33.9832 | -0.14394
4927 | 33.4267 | -0.14382
4928 | 33.2644 | -0.14421
4929 | 32.3005 | -0.14437
4930 | 32.1203 | -0.14468
4931 | 31.7308 | -0.14515
4932 | 31.5211 | -0.14585
4933 | 30.8396 | -0.14601
4934 | 30.2035 | -0.14644
4935 | 29.9407 | -0.14687
4936 | 29.1632 | -0.14753
4937 | 28.8238 | -0.14832
4938 | 27.9446 | -0.14886
4939 | 27.6043 | -0.14957
4940 | 27.2342 | -0.14937
4941 | 26.7697 | -0.1498
4942 | 26.8638 | -0.15
4943 | 26.3402 | -0.15015
4944 | 25.6392 | -0.15035
4945 | 25.4742 | -0.15105
4946 | 25.0198 | -0.1516
4947 | 24.2989 | -0.15144
4948 | 24.234 | -0.15187
4949 | 24.0566 | -0.15219
4950 | 23.8022 | -0.15266
4951 | 23.9148 | -0.15281
4952 | 23.1033 | -0.1527
4953 | 22.9076 | -0.15328
4954 | 22.7535 | -0.15313
4955 | 22.4685 | -0.15363
4956 | 22.4685 | -0.15363
4957 | 21.8209 | -0.15356
4958 | 21.8389 | -0.15375
4959 | 20.7857 | -0.15438
4960 | 20.5055 | -0.15422
4961 | 20.6009 | -0.15426
4962 | 20.4995 | -0.15438
4963 | 20.1717 | -0.15492
4964 | 20.0762 | -0.15449
4965 | 19.6465 | -0.15477
4966 | 19.6345 | -0.15524
4967 | 19.8912 | -0.15563
4968 | 19.1448 | -0.15547

## Exp. 2441
Cooling gas | Helium
Temperature programme
| heating time | 10 min
| austenitisation | 900℃, 5 min
| cooling time | 10 min (time from the austenitisation temperature to room temperature)
Sample | sample #452 | (sylinder)
Ms
Data
Observation | Temperature / ℃ | Relative change in length / %
10 | 19.1829 | -0.00010948
11 | 19.6551 | 7.82e-06
12 | 19.3267 | 7.82e-06
13 | 19.207 | -0.00010948
14 | 19.6551 | -0.00014858
15 | 19.4579 | 4.692e-05
16 | 19.8222 | -3.128e-05
17 | 19.6791 | 0.00020332
18 | 19.6731 | 0.00039882
19 | 19.1353 | 0.00028152
20 | 19.4043 | 0.00039882
21 | 19.8582 | 0.00016422
22 | 19.3146 | 0.00028152
23 | 20.0133 | 0.00059432
24 | 20.2817 | 0.0011808
25 | 21.3779 | 0.0022756
26 | 22.1865 | 0.0033704
27 | 23.1476 | 0.0041524
28 | 24.2549 | 0.0054427
29 | 24.9694 | 0.0064984
30 | 25.6186 | 0.0076323
31 | 26.7668 | 0.0091572
32 | 27.4721 | 0.010369
33 | 28.5279 | 0.011464
34 | 29.5872 | 0.011972
35 | 30.1948 | 0.013497
36 | 31.1864 | 0.014162
37 | 32.4779 | 0.015452
38 | 33.6847 | 0.016704
39 | 34.0498 | 0.017681
40 | 34.8424 | 0.018932
41 | 35.7087 | 0.020262
42 | 37.4019 | 0.021161
43 | 38.0456 | 0.022256
44 | 38.9003 | 0.02339
45 | 40.0051 | 0.024758
46 | 41.0446 | 0.025775
47 | 41.6548 | 0.0273
48 | 42.1215 | 0.028238
49 | 43.2417 | 0.029176
50 | 44.212 | 0.030232
51 | 45.095 | 0.031053
52 | 45.7057 | 0.032265
53 | 46.5694 | 0.033243
54 | 47.5495 | 0.034924
55 | 49.0163 | 0.035863
56 | 49.1004 | 0.036527
57 | 50.21 | 0.037583
58 | 50.7749 | 0.038443
59 | 52.1759 | 0.03989
60 | 52.8443 | 0.040789
61 | 54.023 | 0.041884
62 | 54.8552 | 0.042822
63 | 56.0291 | 0.044543
64 | 56.9462 | 0.045364
65 | 57.5309 | 0.046537
66 | 58.0213 | 0.047866
67 | 59.4347 | 0.049078
68 | 60.4222 | 0.050056
69 | 61.6208 | 0.051503
70 | 62.1945 | 0.052519
71 | 63.5471 | 0.053106
72 | 64.325 | 0.054631
73 | 64.9935 | 0.055491
74 | 65.9698 | 0.056898
75 | 66.5548 | 0.058071
76 | 67.1714 | 0.059518
77 | 68.2515 | 0.060417
78 | 69.3776 | 0.061395
79 | 70.2541 | 0.062529
80 | 71.1505 | 0.063115
81 | 71.6918 | 0.064445
82 | 72.1737 | 0.065618
83 | 73.4566 | 0.066986
84 | 74.1822 | 0.068003
85 | 75.529 | 0.069058
86 | 76.3312 | 0.069919
87 | 77.4447 | 0.071013
88 | 78.2386 | 0.072304
89 | 78.9626 | 0.07332
90 | 80.2862 | 0.074337
91 | 80.9338 | 0.075588
92 | 82.5147 | 0.076918
93 | 83.2223 | 0.077426
94 | 84.023 | 0.078794
95 | 85.1252 | 0.080241
96 | 85.3494 | 0.081883
97 | 86.6986 | 0.082587
98 | 87.1509 | 0.084151
99 | 88.6197 | 0.085363
100 | 89.0912 | 0.086145
101 | 89.7846 | 0.08724
102 | 90.5442 | 0.0881
103 | 91.7358 | 0.088921
104 | 92.6366 | 0.090173
105 | 93.2637 | 0.091228
106 | 94.7465 | 0.091971
107 | 95.0332 | 0.093222
108 | 96.1074 | 0.09463
109 | 97.3272 | 0.095725
110 | 98.0863 | 0.096624
111 | 99.2204 | 0.098071
112 | 100.4485 | 0.099087
113 | 100.7526 | 0.10053
114 | 101.684 | 0.10155
115 | 102.9721 | 0.10331
116 | 103.4965 | 0.10444
117 | 104.4886 | 0.10566
118 | 105.3131 | 0.10671
119 | 106.4974 | 0.10749
120 | 107.1938 | 0.10867
121 | 108.1743 | 0.10921
122 | 108.7687 | 0.1107
123 | 109.507 | 0.11191
124 | 110.6327 | 0.11269
125 | 111.4381 | 0.11422
126 | 112.4111 | 0.11543
127 | 113.5111 | 0.11621
128 | 114.3323 | 0.11735
129 | 114.8659 | 0.11864
130 | 116.4243 | 0.12004
131 | 116.8971 | 0.1211
132 | 117.7426 | 0.1222
133 | 118.7735 | 0.12352
134 | 119.4599 | 0.12462
135 | 120.4779 | 0.12591
136 | 121.6405 | 0.12693
137 | 122.3284 | 0.12865
138 | 123.5407 | 0.12955
139 | 124.9499 | 0.13064
140 | 124.9352 | 0.13174
141 | 126.0988 | 0.1331
142 | 127.0473 | 0.13451
143 | 128.0619 | 0.13572
144 | 128.7035 | 0.13701
145 | 129.6479 | 0.13764
146 | 130.3841 | 0.1385
147 | 131.5081 | 0.13979
148 | 132.3092 | 0.14049
149 | 133.2479 | 0.14214
150 | 133.7214 | 0.14292
151 | 134.7343 | 0.14456
152 | 135.6026 | 0.14519
153 | 136.5363 | 0.14683
154 | 137.383 | 0.14761
155 | 138.2332 | 0.14871
156 | 139.793 | 0.15039
157 | 140.3799 | 0.15129
158 | 141.0938 | 0.15219
159 | 142.1656 | 0.15367
160 | 143.2872 | 0.15496
161 | 143.9789 | 0.15641
162 | 145.1021 | 0.15778
163 | 145.9843 | 0.15911
164 | 146.8136 | 0.1602
165 | 147.8804 | 0.16145
166 | 148.5159 | 0.16188
167 | 149.6777 | 0.16352
168 | 150.3301 | 0.16466
169 | 151.1632 | 0.16591
170 | 151.9859 | 0.16657
171 | 153.1648 | 0.16818
172 | 154.0824 | 0.16908
173 | 154.6379 | 0.17005
174 | 155.7381 | 0.17174
175 | 156.5876 | 0.17279
176 | 157.187 | 0.17396
177 | 158.2325 | 0.17502
178 | 159.4189 | 0.17615
179 | 159.8185 | 0.17717
180 | 160.8415 | 0.17826
181 | 161.7944 | 0.1794
182 | 162.7598 | 0.18088
183 | 164.0068 | 0.18194
184 | 164.5222 | 0.18288
185 | 165.634 | 0.18448
186 | 166.4531 | 0.18577
187 | 167.2757 | 0.18722
188 | 168.102 | 0.18867
189 | 169.584 | 0.18992
190 | 170.0775 | 0.19058
191 | 171.1716 | 0.19179
192 | 172.4535 | 0.1934
193 | 172.8683 | 0.1943
194 | 174.0571 | 0.19559
195 | 174.4574 | 0.19692
196 | 175.4641 | 0.19781
197 | 176.3664 | 0.19989
198 | 177.3705 | 0.20043
199 | 177.984 | 0.20204
200 | 179.2361 | 0.20274
201 | 180.1784 | 0.20384
202 | 180.6468 | 0.20497
203 | 181.5918 | 0.2061
204 | 182.6512 | 0.20763
205 | 183.4694 | 0.20876
206 | 184.2376 | 0.21001
207 | 185.3023 | 0.21138
208 | 186.1043 | 0.21189
209 | 187.109 | 0.21326
210 | 187.7544 | 0.21478
211 | 188.6864 | 0.21584
212 | 189.9523 | 0.21713
213 | 191.2029 | 0.21877
214 | 191.7484 | 0.21955
215 | 192.3197 | 0.22131
216 | 193.5755 | 0.22241
217 | 194.641 | 0.22339
218 | 195.2455 | 0.22499
219 | 196.5493 | 0.22612
220 | 197.2615 | 0.22761
221 | 197.9775 | 0.22855
222 | 198.9066 | 0.22992
223 | 199.8868 | 0.23109
224 | 200.9833 | 0.2325
225 | 201.6441 | 0.23394
226 | 202.8816 | 0.23527
227 | 203.8053 | 0.23621
228 | 204.5939 | 0.23762
229 | 205.4723 | 0.23899
230 | 205.9525 | 0.24012
231 | 206.9766 | 0.24149
232 | 207.87 | 0.24282
233 | 208.6679 | 0.24411
234 | 209.7621 | 0.24563
235 | 210.713 | 0.24653
236 | 211.3708 | 0.24755
237 | 212.2599 | 0.24919
238 | 213.1183 | 0.24994
239 | 214.2498 | 0.25138
240 | 215.1063 | 0.25232
241 | 215.7908 | 0.25345
242 | 217.073 | 0.25459
243 | 217.4745 | 0.25541
244 | 218.2255 | 0.25733
245 | 219.5087 | 0.25846
246 | 220.4286 | 0.2601
247 | 221.2539 | 0.26143
248 | 222.2697 | 0.26268
249 | 222.911 | 0.2637
250 | 223.7893 | 0.2653
251 | 225.2938 | 0.26706
252 | 225.8231 | 0.26765
253 | 226.4663 | 0.2689
254 | 227.6457 | 0.27003
255 | 228.2877 | 0.27171
256 | 229.6887 | 0.27277
257 | 230.2535 | 0.27414
258 | 231.2898 | 0.27582
259 | 232.144 | 0.2768
260 | 232.9893 | 0.27817
261 | 234.1024 | 0.27961
262 | 235.3068 | 0.2809
263 | 235.986 | 0.28223
264 | 236.8868 | 0.2834
265 | 237.6906 | 0.28497
266 | 238.824 | 0.28606
267 | 239.2754 | 0.28724
268 | 240.3905 | 0.28876
269 | 241.2835 | 0.2897
270 | 242.3382 | 0.29162
271 | 243.0256 | 0.29236
272 | 243.8415 | 0.29373
273 | 245.0809 | 0.29498
274 | 245.7085 | 0.29615
275 | 246.6843 | 0.29811
276 | 247.3318 | 0.29885
277 | 248.5674 | 0.29998
278 | 249.2097 | 0.30096
279 | 250.4267 | 0.30288
280 | 251.1051 | 0.30393
281 | 251.7872 | 0.30499
282 | 252.5476 | 0.30628
283 | 253.4641 | 0.30702
284 | 254.2811 | 0.30831
285 | 255.3569 | 0.31007
286 | 256.1974 | 0.31128
287 | 256.675 | 0.31277
288 | 258.1519 | 0.31398
289 | 258.7809 | 0.31523
290 | 259.9391 | 0.31648
291 | 260.9406 | 0.31727
292 | 261.7895 | 0.31895
293 | 262.597 | 0.32063
294 | 263.7068 | 0.32118
295 | 264.5867 | 0.32297
296 | 265.5559 | 0.32407
297 | 266.0464 | 0.3252
298 | 267.1982 | 0.32696
299 | 268.2918 | 0.32786
300 | 269.1565 | 0.32943
301 | 270.2079 | 0.33068
302 | 271.173 | 0.33177
303 | 272.0236 | 0.33287
304 | 273.0729 | 0.33439
305 | 273.9304 | 0.33521
306 | 274.7265 | 0.33701
307 | 275.6357 | 0.33803
308 | 276.666 | 0.33967
309 | 277.3471 | 0.34049
310 | 278.0035 | 0.3419
311 | 278.8744 | 0.34323
312 | 280.0722 | 0.34424
313 | 280.8002 | 0.34561
314 | 281.839 | 0.34729
315 | 282.7235 | 0.34776
316 | 283.3332 | 0.34913
317 | 284.2654 | 0.35034
318 | 285.3624 | 0.35226
319 | 286.132 | 0.35316
320 | 287.2276 | 0.35425
321 | 287.9481 | 0.35531
322 | 288.6562 | 0.35621
323 | 289.6896 | 0.35777
324 | 290.9032 | 0.35887
325 | 291.6019 | 0.3602
326 | 292.3886 | 0.36102
327 | 293.4758 | 0.36247
328 | 294.1333 | 0.36395
329 | 294.9749 | 0.36485
330 | 296.0524 | 0.36638
331 | 296.785 | 0.3672
332 | 297.7892 | 0.36837
333 | 298.717 | 0.36978
334 | 299.2965 | 0.37064
335 | 300.2433 | 0.37228
336 | 301.5209 | 0.37341
337 | 302.2232 | 0.37423
338 | 303.0728 | 0.37564
339 | 303.8979 | 0.37689
340 | 305.0931 | 0.3776
341 | 305.7662 | 0.37932
342 | 307.0835 | 0.38014
343 | 307.8115 | 0.38166
344 | 308.7417 | 0.38248
345 | 309.7789 | 0.38475
346 | 310.8471 | 0.38557
347 | 311.4146 | 0.38682
348 | 312.6963 | 0.38776
349 | 313.406 | 0.38952
350 | 314.0996 | 0.39062
351 | 314.9951 | 0.39152
352 | 316.2504 | 0.39265
353 | 316.6422 | 0.39445
354 | 318.0983 | 0.39558
355 | 318.5648 | 0.39644
356 | 319.8218 | 0.39785
357 | 320.4065 | 0.39895
358 | 321.0542 | 0.40016
359 | 322.2977 | 0.4011
360 | 323 | 0.40235
361 | 324.0215 | 0.40379
362 | 325.1883 | 0.40489
363 | 325.7281 | 0.40594
364 | 326.8978 | 0.40716
365 | 327.6852 | 0.40849
366 | 328.5667 | 0.41001
367 | 329.4006 | 0.41071
368 | 330.2853 | 0.41181
369 | 331.2285 | 0.41353
370 | 332.2891 | 0.41447
371 | 332.7445 | 0.41603
372 | 333.9929 | 0.41736
373 | 334.5186 | 0.41826
374 | 335.8011 | 0.41955
375 | 336.397 | 0.42092
376 | 337.5217 | 0.42201
377 | 338.4267 | 0.42295
378 | 339.515 | 0.42448
379 | 340.3017 | 0.42553
380 | 341.0332 | 0.42698
381 | 342.1438 | 0.42796
382 | 342.738 | 0.42921
383 | 343.7463 | 0.43038
384 | 344.6292 | 0.43218
385 | 345.5624 | 0.433
386 | 346.3703 | 0.4339
387 | 347.256 | 0.43543
388 | 348.2388 | 0.43699
389 | 349.2369 | 0.43781
390 | 349.8721 | 0.43922
391 | 350.8773 | 0.44059
392 | 351.9716 | 0.44153
393 | 352.6178 | 0.44313
394 | 353.5714 | 0.44418
395 | 354.5089 | 0.4454
396 | 355.2476 | 0.44637
397 | 356.5577 | 0.4477
398 | 357.2337 | 0.44899
399 | 358.2242 | 0.45044
400 | 358.8106 | 0.45146
401 | 359.6336 | 0.45318
402 | 360.918 | 0.45431
403 | 361.7868 | 0.45552
404 | 362.2947 | 0.45705
405 | 363.6281 | 0.45791
406 | 364.4613 | 0.459
407 | 365.2436 | 0.46057
408 | 366.1304 | 0.46162
409 | 367.1794 | 0.46283
410 | 368.0539 | 0.46393
411 | 369.0866 | 0.46538
412 | 369.7557 | 0.46674
413 | 370.9733 | 0.46815
414 | 371.6339 | 0.46921
415 | 372.8199 | 0.47062
416 | 373.403 | 0.47183
417 | 374.3256 | 0.47304
418 | 375.352 | 0.47425
419 | 376.3357 | 0.47539
420 | 377.1071 | 0.47664
421 | 377.909 | 0.4782
422 | 378.7878 | 0.47937
423 | 379.9898 | 0.48055
424 | 381.0874 | 0.48195
425 | 381.7765 | 0.48285
426 | 382.6309 | 0.48493
427 | 383.3889 | 0.4859
428 | 384.1352 | 0.48665
429 | 385.3005 | 0.48837
430 | 386.0385 | 0.48931
431 | 387.0954 | 0.49048
432 | 387.9061 | 0.49204
433 | 388.705 | 0.49337
434 | 389.757 | 0.4947
435 | 390.7741 | 0.49572
436 | 392.0325 | 0.49705
437 | 392.4507 | 0.49857
438 | 393.6547 | 0.49932
439 | 394.4061 | 0.50111
440 | 394.9771 | 0.50194
441 | 396.2607 | 0.50295
442 | 397.0955 | 0.50463
443 | 398.2326 | 0.50561
444 | 398.9216 | 0.50702
445 | 399.5876 | 0.50811
446 | 400.4407 | 0.50897
447 | 401.6913 | 0.51062
448 | 402.2074 | 0.51187
449 | 403.0637 | 0.51312
450 | 404.447 | 0.51417
451 | 405.1269 | 0.51554
452 | 405.9289 | 0.51656
453 | 406.8606 | 0.51816
454 | 407.7117 | 0.51922
455 | 408.9709 | 0.52051
456 | 409.5622 | 0.52172
457 | 410.5117 | 0.52313
458 | 411.2666 | 0.52489
459 | 412.2232 | 0.52586
460 | 413.0426 | 0.52704
461 | 414.0558 | 0.52798
462 | 414.9241 | 0.52931
463 | 415.7655 | 0.53048
464 | 416.8617 | 0.53173
465 | 417.3831 | 0.5331
466 | 418.3911 | 0.53411
467 | 419.3686 | 0.53525
468 | 420.3913 | 0.53666
469 | 421.0299 | 0.53818
470 | 422.1244 | 0.53928
471 | 422.9677 | 0.54006
472 | 423.8715 | 0.54123
473 | 424.8018 | 0.5426
474 | 425.7204 | 0.54424
475 | 426.4868 | 0.54565
476 | 427.5264 | 0.5469
477 | 428.3683 | 0.54792
478 | 429.2138 | 0.54901
479 | 430.2942 | 0.55058
480 | 431.0408 | 0.55171
481 | 431.9047 | 0.55261
482 | 432.9803 | 0.55409
483 | 433.7717 | 0.55558
484 | 434.5819 | 0.55707
485 | 435.7249 | 0.55832
486 | 436.1486 | 0.55926
487 | 437.4082 | 0.56055
488 | 438.2477 | 0.56184
489 | 439.0265 | 0.56352
490 | 440.0736 | 0.56438
491 | 440.818 | 0.56559
492 | 441.8152 | 0.56672
493 | 442.6726 | 0.56809
494 | 443.4769 | 0.56946
495 | 444.3338 | 0.57075
496 | 445.4998 | 0.57216
497 | 446.4543 | 0.57333
498 | 447.1973 | 0.57447
499 | 448.0533 | 0.57572
500 | 449.1466 | 0.57705
501 | 449.9267 | 0.57838
502 | 450.6766 | 0.57982
503 | 451.9007 | 0.58088
504 | 452.4656 | 0.58232
505 | 453.5762 | 0.58362
506 | 454.3253 | 0.58471
507 | 455.2133 | 0.58596
508 | 455.9132 | 0.58725
509 | 456.9174 | 0.58885
510 | 457.9852 | 0.59011
511 | 458.568 | 0.59089
512 | 459.5677 | 0.5921
513 | 460.7512 | 0.59366
514 | 461.4912 | 0.5957
515 | 462.3475 | 0.59648
516 | 463.47 | 0.59793
517 | 464.3032 | 0.59894
518 | 465.11 | 0.6007
519 | 465.9991 | 0.60176
520 | 467.0154 | 0.60336
521 | 467.7391 | 0.60403
522 | 468.7025 | 0.60559
523 | 469.7068 | 0.60661
524 | 470.4412 | 0.60817
525 | 471.4001 | 0.60919
526 | 472.1266 | 0.61079
527 | 473.2573 | 0.61181
528 | 474.1966 | 0.61345
529 | 474.8178 | 0.61478
530 | 476.2917 | 0.61564
531 | 476.8452 | 0.61708
532 | 477.7911 | 0.61849
533 | 478.4789 | 0.61986
534 | 479.7122 | 0.62131
535 | 480.478 | 0.6226
536 | 481.1615 | 0.62373
537 | 482.4424 | 0.62498
538 | 483.1143 | 0.62643
539 | 484.1333 | 0.62741
540 | 484.9168 | 0.6287
541 | 486.2 | 0.62999
542 | 487.0987 | 0.63179
543 | 487.8107 | 0.63327
544 | 488.7686 | 0.63433
545 | 489.4953 | 0.6357
546 | 490.0653 | 0.63714
547 | 491.3317 | 0.63816
548 | 492.352 | 0.63949
549 | 493.1858 | 0.64133
550 | 494.7079 | 0.64183
551 | 494.9757 | 0.6434
552 | 495.8685 | 0.64488
553 | 496.8725 | 0.64606
554 | 497.5342 | 0.64758
555 | 498.3556 | 0.64907
556 | 499.3925 | 0.65012
557 | 500.1615 | 0.6513
558 | 501.1012 | 0.65282
559 | 502.2783 | 0.65435
560 | 503.1135 | 0.65544
561 | 504.056 | 0.65658
562 | 505.1171 | 0.65826
563 | 505.5065 | 0.65966
564 | 506.6822 | 0.66092
565 | 507.557 | 0.66217
566 | 508.3946 | 0.66361
567 | 509.6841 | 0.6649
568 | 510.5582 | 0.66627
569 | 511.3507 | 0.66729
570 | 512.0652 | 0.66854
571 | 513.0535 | 0.6701
572 | 514.0564 | 0.67143
573 | 514.6779 | 0.67265
574 | 515.6617 | 0.67425
575 | 516.5085 | 0.67491
576 | 517.4586 | 0.67667
577 | 518.109 | 0.678
578 | 519.3763 | 0.67957
579 | 520.2186 | 0.6807
580 | 521.2081 | 0.68199
581 | 522.1165 | 0.68344
582 | 522.8878 | 0.68477
583 | 523.9911 | 0.68625
584 | 524.5775 | 0.68754
585 | 525.8056 | 0.68852
586 | 526.3698 | 0.69024
587 | 527.3171 | 0.69165
588 | 528.3636 | 0.6929
589 | 528.9642 | 0.69439
590 | 530.0469 | 0.6954
591 | 530.9932 | 0.69673
592 | 531.8363 | 0.69779
593 | 532.7344 | 0.69923
594 | 533.7205 | 0.70084
595 | 534.8239 | 0.70209
596 | 535.5335 | 0.7033
597 | 536.0776 | 0.70514
598 | 537.0995 | 0.70623
599 | 538.1283 | 0.7078
600 | 539.1165 | 0.70893
601 | 540.1006 | 0.71038
602 | 540.9891 | 0.71175
603 | 541.7085 | 0.71276
604 | 542.7469 | 0.71437
605 | 543.675 | 0.71601
606 | 544.4415 | 0.7173
607 | 545.7872 | 0.71816
608 | 546.1647 | 0.72
609 | 547.6561 | 0.72156
610 | 548.2532 | 0.72207
611 | 549.1981 | 0.7241
612 | 550.033 | 0.72531
613 | 551.1713 | 0.7268
614 | 551.8922 | 0.72782
615 | 552.7445 | 0.72872
616 | 553.2932 | 0.72997
617 | 554.5731 | 0.73169
618 | 555.7319 | 0.73329
619 | 556.4481 | 0.73466
620 | 557.2116 | 0.73544
621 | 558.1394 | 0.737
622 | 559.1216 | 0.73841
623 | 559.8372 | 0.73974
624 | 560.932 | 0.74111
625 | 561.8003 | 0.74263
626 | 562.3401 | 0.74365
627 | 563.5508 | 0.74545
628 | 564.5351 | 0.74615
629 | 565.3661 | 0.74791
630 | 566.164 | 0.74873
631 | 567.3187 | 0.75049
632 | 567.9195 | 0.75143
633 | 569.2337 | 0.75276
634 | 569.9655 | 0.75413
635 | 570.4493 | 0.75546
636 | 571.5007 | 0.75663
637 | 572.6279 | 0.75831
638 | 573.6131 | 0.75925
639 | 574.3872 | 0.76039
640 | 575.263 | 0.76215
641 | 576.1164 | 0.76324
642 | 576.9917 | 0.76492
643 | 577.8085 | 0.76621
644 | 578.7849 | 0.76715
645 | 579.7755 | 0.76852
646 | 580.7983 | 0.76993
647 | 581.5091 | 0.77157
648 | 582.5533 | 0.77255
649 | 583.0824 | 0.7738
650 | 584.0571 | 0.77532
651 | 585.1621 | 0.77669
652 | 585.7632 | 0.77782
653 | 586.8928 | 0.77904
654 | 587.7144 | 0.78044
655 | 588.7346 | 0.78173
656 | 589.5704 | 0.78361
657 | 590.3732 | 0.7842
658 | 591.4578 | 0.78584
659 | 592.6395 | 0.78694
660 | 593.1815 | 0.78877
661 | 594.0629 | 0.79002
662 | 595.1354 | 0.79143
663 | 596.0595 | 0.79245
664 | 596.8246 | 0.7937
665 | 598.1522 | 0.79511
666 | 598.6104 | 0.79651
667 | 599.5045 | 0.79757
668 | 600.2256 | 0.79882
669 | 601.1447 | 0.80011
670 | 602.168 | 0.8014
671 | 603.1368 | 0.80297
672 | 604.0587 | 0.80422
673 | 605.0378 | 0.80543
674 | 605.6531 | 0.80668
675 | 606.8298 | 0.80781
676 | 607.5058 | 0.8093
677 | 609.0952 | 0.81055
678 | 609.3932 | 0.81204
679 | 610.1014 | 0.81317
680 | 611.136 | 0.8145
681 | 612.2063 | 0.8154
682 | 613.0644 | 0.81696
683 | 614.0443 | 0.81825
684 | 614.8802 | 0.81935
685 | 615.587 | 0.82095
686 | 616.7168 | 0.82173
687 | 617.4266 | 0.82365
688 | 618.5128 | 0.82494
689 | 619.2007 | 0.82647
690 | 620.3828 | 0.8274
691 | 620.9953 | 0.82873
692 | 622.0585 | 0.82975
693 | 622.8638 | 0.83155
694 | 623.6044 | 0.83245
695 | 624.563 | 0.83339
696 | 625.5966 | 0.83503
697 | 626.8907 | 0.8364
698 | 627.3586 | 0.83773
699 | 628.4841 | 0.83886
700 | 629.3984 | 0.84007
701 | 630.4123 | 0.84164
702 | 631.1584 | 0.84277
703 | 631.9791 | 0.8441
704 | 632.9495 | 0.84531
705 | 633.6271 | 0.84648
706 | 634.6539 | 0.84809
707 | 635.6555 | 0.84903
708 | 636.5783 | 0.85047
709 | 637.0804 | 0.85192
710 | 638.3235 | 0.85317
711 | 639.3842 | 0.85415
712 | 640.05 | 0.8554
713 | 641.0176 | 0.85681
714 | 641.6364 | 0.85786
715 | 642.5648 | 0.85896
716 | 643.6205 | 0.86044
717 | 644.3632 | 0.86166
718 | 644.9034 | 0.86252
719 | 646.3348 | 0.86408
720 | 647.2401 | 0.866
721 | 648.1735 | 0.86689
722 | 649.0005 | 0.86779
723 | 649.788 | 0.86928
724 | 650.6642 | 0.87045
725 | 651.7596 | 0.87163
726 | 652.4685 | 0.87288
727 | 653.3649 | 0.87389
728 | 654.2505 | 0.87546
729 | 655.2316 | 0.87675
730 | 656.2935 | 0.87753
731 | 657.1746 | 0.87909
732 | 658.1158 | 0.87988
733 | 659.0388 | 0.88152
734 | 659.5691 | 0.8821
735 | 660.7004 | 0.88363
736 | 661.7712 | 0.88523
737 | 662.3928 | 0.88637
738 | 663.3463 | 0.88727
739 | 664.1973 | 0.88828
740 | 665.1925 | 0.88965
741 | 666.1136 | 0.89055
742 | 666.9001 | 0.89133
743 | 667.8451 | 0.89231
744 | 668.4762 | 0.89344
745 | 669.5264 | 0.89419
746 | 670.189 | 0.89524
747 | 671.4393 | 0.89583
748 | 672.4077 | 0.89669
749 | 673.5128 | 0.89814
750 | 674.1038 | 0.89864
751 | 675.2296 | 0.89896
752 | 675.8802 | 0.8995
753 | 676.752 | 0.89974
754 | 677.4023 | 0.90017
755 | 678.5619 | 0.9004
756 | 679.138 | 0.89947
757 | 680.5568 | 0.8995
758 | 681.2975 | 0.89841
759 | 682.1396 | 0.89716
760 | 682.9468 | 0.89532
761 | 683.9847 | 0.8938
762 | 685.0016 | 0.8911
763 | 685.5098 | 0.88824
764 | 686.5156 | 0.88515
765 | 687.4124 | 0.88164
766 | 688.5156 | 0.87792
767 | 689.3347 | 0.87307
768 | 689.8738 | 0.86893
769 | 691.018 | 0.8642
770 | 691.8085 | 0.85911
771 | 692.7946 | 0.85477
772 | 693.756 | 0.84969
773 | 694.6612 | 0.8441
774 | 695.531 | 0.83909
775 | 696.4879 | 0.83374
776 | 697.3678 | 0.82959
777 | 698.2055 | 0.82467
778 | 698.9453 | 0.81994
779 | 700.0966 | 0.81524
780 | 700.9788 | 0.81059
781 | 702.2929 | 0.80609
782 | 702.955 | 0.80172
783 | 703.3278 | 0.79773
784 | 704.7108 | 0.79307
785 | 705.6299 | 0.78889
786 | 706.4374 | 0.78435
787 | 707.1612 | 0.77955
788 | 708.3057 | 0.7745
789 | 709.0881 | 0.76985
790 | 710.1798 | 0.76473
791 | 710.9165 | 0.75988
792 | 711.8824 | 0.75374
793 | 712.7334 | 0.74858
794 | 713.7891 | 0.74275
795 | 714.6047 | 0.73646
796 | 715.3925 | 0.73098
797 | 716.4956 | 0.725
798 | 717.179 | 0.71859
799 | 718.0041 | 0.71225
800 | 719.0474 | 0.70588
801 | 719.82 | 0.69959
802 | 720.7519 | 0.69302
803 | 721.6938 | 0.6866
804 | 722.4069 | 0.67941
805 | 723.715 | 0.6728
806 | 724.3792 | 0.66592
807 | 725.3651 | 0.65966
808 | 726.4645 | 0.65321
809 | 727.2491 | 0.647
810 | 728.0195 | 0.64172
811 | 728.9695 | 0.63613
812 | 729.94 | 0.63108
813 | 730.6063 | 0.62655
814 | 731.8625 | 0.62193
815 | 732.5248 | 0.61794
816 | 733.525 | 0.61474
817 | 734.3458 | 0.61122
818 | 735.5867 | 0.60801
819 | 736.2415 | 0.60571
820 | 737.1852 | 0.6034
821 | 737.8018 | 0.60152
822 | 738.7934 | 0.60008
823 | 739.8877 | 0.5982
824 | 740.8168 | 0.59707
825 | 741.7797 | 0.59621
826 | 742.5707 | 0.59574
827 | 743.5331 | 0.59534
828 | 744.2582 | 0.59558
829 | 745.3612 | 0.59542
830 | 746.2196 | 0.59628
831 | 746.9543 | 0.59664
832 | 747.9086 | 0.59671
833 | 749.0719 | 0.59875
834 | 749.8436 | 0.59965
835 | 750.8621 | 0.60055
836 | 751.3521 | 0.60211
837 | 752.5379 | 0.60293
838 | 753.2814 | 0.6052
839 | 754.2064 | 0.60684
840 | 755.069 | 0.60876
841 | 755.6989 | 0.60985
842 | 756.5956 | 0.61165
843 | 757.8923 | 0.61302
844 | 758.7164 | 0.61556
845 | 759.6362 | 0.61736
846 | 760.5728 | 0.61924
847 | 761.4236 | 0.62115
848 | 762.1544 | 0.62338
849 | 762.9503 | 0.62557
850 | 764.2473 | 0.6278
851 | 765.1452 | 0.62964
852 | 765.6909 | 0.63186
853 | 766.9357 | 0.63343
854 | 767.5529 | 0.63601
855 | 768.6405 | 0.63781
856 | 769.5298 | 0.63965
857 | 770.4495 | 0.64156
858 | 771.4643 | 0.64438
859 | 772.2476 | 0.64594
860 | 773.1085 | 0.64817
861 | 773.9524 | 0.6502
862 | 774.8572 | 0.65267
863 | 775.8401 | 0.654
864 | 776.7271 | 0.65572
865 | 777.4374 | 0.65861
866 | 778.5621 | 0.66056
867 | 779.2855 | 0.66264
868 | 780.406 | 0.66529
869 | 781.0275 | 0.66705
870 | 781.9739 | 0.66885
871 | 783.1038 | 0.67159
872 | 784.1653 | 0.67386
873 | 784.7349 | 0.67534
874 | 785.5516 | 0.67726
875 | 786.7277 | 0.67961
876 | 787.3883 | 0.68176
877 | 788.3429 | 0.68383
878 | 789.3654 | 0.68614
879 | 790.6242 | 0.68813
880 | 791.0405 | 0.69024
881 | 792.0552 | 0.69208
882 | 792.7585 | 0.69462
883 | 793.8232 | 0.69634
884 | 794.5906 | 0.69814
885 | 795.4451 | 0.70064
886 | 796.4011 | 0.70244
887 | 797.296 | 0.70463
888 | 798.3323 | 0.70686
889 | 799.2232 | 0.70885
890 | 800.0528 | 0.71124
891 | 801.1185 | 0.71284
892 | 801.8975 | 0.71483
893 | 802.9523 | 0.71745
894 | 803.707 | 0.71921
895 | 804.5829 | 0.72105
896 | 805.4247 | 0.72332
897 | 806.3235 | 0.72504
898 | 807.4478 | 0.72715
899 | 808.1509 | 0.72946
900 | 809.2272 | 0.7313
901 | 809.8695 | 0.73321
902 | 810.8643 | 0.73607
903 | 811.483 | 0.73829
904 | 812.7564 | 0.7397
905 | 813.5556 | 0.74185
906 | 814.3079 | 0.744
907 | 815.3149 | 0.74608
908 | 816.2712 | 0.74838
909 | 817.1301 | 0.75077
910 | 818.1328 | 0.75253
911 | 819.1121 | 0.75472
912 | 819.6014 | 0.7564
913 | 820.7038 | 0.75863
914 | 821.7089 | 0.76089
915 | 822.5528 | 0.76261
916 | 823.209 | 0.76508
917 | 824.4675 | 0.76656
918 | 825.1736 | 0.76879
919 | 826.2308 | 0.7711
920 | 826.9899 | 0.77309
921 | 827.7822 | 0.77524
922 | 828.9855 | 0.77712
923 | 829.5535 | 0.77904
924 | 830.5521 | 0.78095
925 | 831.19 | 0.78299
926 | 832.3988 | 0.78545
927 | 833.2999 | 0.78717
928 | 834.3541 | 0.78901
929 | 834.8513 | 0.79073
930 | 836.1586 | 0.7928
931 | 836.8188 | 0.79491
932 | 837.8018 | 0.79691
933 | 838.7445 | 0.79913
934 | 839.6108 | 0.80136
935 | 840.7565 | 0.80336
936 | 841.6152 | 0.80512
937 | 842.3571 | 0.80735
938 | 843.3091 | 0.80957
939 | 844.4427 | 0.81145
940 | 845.1578 | 0.81364
941 | 846.1486 | 0.81548
942 | 846.8065 | 0.81798
943 | 847.7496 | 0.81986
944 | 848.8492 | 0.82185
945 | 849.9686 | 0.82373
946 | 850.4395 | 0.82604
947 | 851.6608 | 0.82826
948 | 852.5334 | 0.82983
949 | 853.3361 | 0.83225
950 | 854.1779 | 0.83397
951 | 855.0235 | 0.83612
952 | 855.6235 | 0.83808
953 | 856.5249 | 0.84019
954 | 857.7006 | 0.84211
955 | 858.7038 | 0.84394
956 | 859.5909 | 0.84602
957 | 860.3059 | 0.84774
958 | 861.2953 | 0.85004
959 | 861.9833 | 0.85192
960 | 863.1802 | 0.85391
961 | 864.0167 | 0.85591
962 | 864.9188 | 0.85771
963 | 865.7048 | 0.8595
964 | 866.3988 | 0.86201
965 | 867.4092 | 0.86365
966 | 868.558 | 0.86592
967 | 869.2183 | 0.86791
968 | 870.1751 | 0.86971
969 | 871.1087 | 0.87178
970 | 872.134 | 0.87385
971 | 872.9581 | 0.87585
972 | 873.6832 | 0.87765
973 | 874.6024 | 0.88003
974 | 875.785 | 0.88179
975 | 876.3091 | 0.88383
976 | 877.7344 | 0.88598
977 | 878.5339 | 0.88793
978 | 879.3004 | 0.89035
979 | 880.1495 | 0.89211
980 | 881.1097 | 0.8943
981 | 881.8854 | 0.89602
982 | 882.9706 | 0.89829
983 | 883.6673 | 0.90017
984 | 884.8823 | 0.9022
985 | 885.6871 | 0.90412
986 | 886.59 | 0.90662
987 | 887.4341 | 0.90818
988 | 888.2637 | 0.91026
989 | 889.2446 | 0.91206
990 | 890.1859 | 0.91417
991 | 890.8882 | 0.9162
992 | 891.9366 | 0.91831
993 | 892.9067 | 0.92034
994 | 893.7091 | 0.92171
995 | 894.6136 | 0.9241
996 | 895.5959 | 0.92613
997 | 896.3647 | 0.92805
998 | 897.2028 | 0.93
999 | 898.0959 | 0.93204
1000 | 898.9597 | 0.93379
1001 | 899.6764 | 0.93579
1002 | 900.1367 | 0.93575
1003 | 900.4085 | 0.93626
1004 | 899.9378 | 0.93606
1005 | 899.9443 | 0.93567
1006 | 900.1435 | 0.93559
1007 | 899.9113 | 0.93555
1008 | 899.9504 | 0.93579
1009 | 900.1533 | 0.93571
1010 | 900.147 | 0.93575
1011 | 900.0618 | 0.93587
1012 | 899.967 | 0.9352
1013 | 900.075 | 0.93516
1014 | 900.1042 | 0.93536
1015 | 900.2744 | 0.93528
1016 | 900.0685 | 0.93509
1017 | 899.8655 | 0.93536
1018 | 899.8621 | 0.93458
1019 | 899.9249 | 0.93505
1020 | 900.0618 | 0.93516
1021 | 899.9179 | 0.93497
1022 | 899.9477 | 0.93426
1023 | 899.715 | 0.93438
1024 | 899.7777 | 0.93469
1025 | 899.8197 | 0.9343
1026 | 899.9179 | 0.93426
1027 | 899.6202 | 0.93446
1028 | 899.8167 | 0.93469
1029 | 899.9049 | 0.93462
1030 | 899.9113 | 0.93505
1031 | 899.7842 | 0.93485
1032 | 899.8234 | 0.9345
1033 | 899.8262 | 0.9343
1034 | 900.0225 | 0.93419
1035 | 900.0297 | 0.93462
1036 | 899.7777 | 0.9343
1037 | 899.8621 | 0.93426
1038 | 899.8234 | 0.93407
1039 | 899.8719 | 0.93434
1040 | 899.9281 | 0.93391
1041 | 900.0746 | 0.93372
1042 | 899.8789 | 0.93434
1043 | 900.1113 | 0.93387
1044 | 899.9734 | 0.93368
1045 | 899.8197 | 0.93376
1046 | 899.7809 | 0.93376
1047 | 899.8719 | 0.93403
1048 | 899.9836 | 0.93411
1049 | 900.0297 | 0.93395
1050 | 900.0193 | 0.93411
1051 | 899.8789 | 0.93368
1052 | 900.0225 | 0.93364
1053 | 900.0746 | 0.93348
1054 | 900.0714 | 0.93368
1055 | 899.7842 | 0.93356
1056 | 899.8328 | 0.93317
1057 | 899.9113 | 0.9336
1058 | 900.124 | 0.93383
1059 | 899.7482 | 0.93333
1060 | 899.9212 | 0.9336
1061 | 900.1307 | 0.93348
1062 | 900.0324 | 0.9334
1063 | 900.0297 | 0.9336
1064 | 899.7906 | 0.93333
1065 | 899.9281 | 0.93333
1066 | 899.8197 | 0.93344
1067 | 900.1403 | 0.93333
1068 | 899.8951 | 0.93333
1069 | 899.8887 | 0.9334
1070 | 899.9441 | 0.93344
1071 | 899.8399 | 0.93329
1072 | 899.735 | 0.93356
1073 | 899.5452 | 0.93348
1074 | 899.7842 | 0.93321
1075 | 899.9409 | 0.93325
1076 | 900.0881 | 0.93329
1077 | 899.8004 | 0.93329
1078 | 900.0558 | 0.9334
1079 | 899.8328 | 0.9329
1080 | 899.8463 | 0.93325
1081 | 899.8497 | 0.93286
1082 | 899.8425 | 0.93309
1083 | 899.9871 | 0.93313
1084 | 899.5094 | 0.93305
1085 | 899.7939 | 0.93301
1086 | 899.7616 | 0.93305
1087 | 899.7416 | 0.93301
1088 | 899.9932 | 0.93293
1089 | 899.9084 | 0.93293
1090 | 899.9932 | 0.93278
1091 | 899.6891 | 0.93223
1092 | 899.8236 | 0.93258
1093 | 899.6076 | 0.93258
1094 | 899.7482 | 0.93247
1095 | 899.7742 | 0.93262
1096 | 899.6926 | 0.93262
1097 | 899.8262 | 0.93247
1098 | 899.7059 | 0.93215
1099 | 899.5944 | 0.93223
1100 | 899.6108 | 0.93215
1101 | 900.0198 | 0.93223
1102 | 899.8202 | 0.93235
1103 | 899.8268 | 0.93207
1104 | 899.863 | 0.93247
1105 | 899.9739 | 0.93192
1106 | 899.9116 | 0.93219
1107 | 899.8528 | 0.932
1108 | 899.6142 | 0.93204
1109 | 900.0526 | 0.93172
1110 | 900.2059 | 0.93219
1111 | 899.6502 | 0.932
1112 | 899.8202 | 0.93161
1113 | 899.8169 | 0.93211
1114 | 899.7482 | 0.93157
1115 | 900.0913 | 0.93243
1116 | 900.01 | 0.93157
1117 | 899.7156 | 0.93204
1118 | 899.7616 | 0.93184
1119 | 899.9641 | 0.93149
1120 | 899.863 | 0.93161
1121 | 899.9284 | 0.93157
1122 | 899.81 | 0.93196
1123 | 899.9182 | 0.93157
1124 | 900.2194 | 0.93164
1125 | 899.9641 | 0.93168
1126 | 899.7648 | 0.93188
1127 | 899.9381 | 0.93149
1128 | 899.7254 | 0.93168
1129 | 900.0654 | 0.93114
1130 | 899.9116 | 0.93172
1131 | 899.8169 | 0.93157
1132 | 899.6827 | 0.93153
1133 | 899.6731 | 0.93164
1134 | 899.7777 | 0.93129
1135 | 900.0132 | 0.93153
1136 | 899.8268 | 0.93149
1137 | 899.7485 | 0.93157
1138 | 899.9673 | 0.93114
1139 | 899.7354 | 0.93172
1140 | 899.9415 | 0.93141
1141 | 900.0784 | 0.93129
1142 | 899.8824 | 0.93141
1143 | 899.8856 | 0.93149
1144 | 899.8137 | 0.93118
1145 | 900.01 | 0.93082
1146 | 899.9641 | 0.93145
1147 | 899.9609 | 0.93102
1148 | 900.1209 | 0.93118
1149 | 899.9149 | 0.93098
1150 | 899.9415 | 0.9309
1151 | 899.3686 | 0.9311
1152 | 899.7742 | 0.93075
1153 | 899.8824 | 0.93078
1154 | 899.9546 | 0.93082
1155 | 899.7388 | 0.93133
1156 | 899.5914 | 0.93078
1157 | 899.6731 | 0.93106
1158 | 899.8036 | 0.93149
1159 | 899.8495 | 0.93059
1160 | 899.8236 | 0.93082
1161 | 899.8268 | 0.93067
1162 | 899.9284 | 0.93063
1163 | 900.1768 | 0.93051
1164 | 899.9739 | 0.93035
1165 | 900.0719 | 0.93055
1166 | 900.0002 | 0.93047
1167 | 899.8397 | 0.93059
1168 | 899.8109 | 0.93078
1169 | 900.18 | 0.93051
1170 | 899.7485 | 0.93039
1171 | 899.9479 | 0.93047
1172 | 899.9805 | 0.93059
1173 | 899.9739 | 0.93071
1174 | 899.7941 | 0.93075
1175 | 899.9777 | 0.93043
1176 | 900.0495 | 0.93024
1177 | 899.6405 | 0.93055
1178 | 899.9937 | 0.93035
1179 | 900.0003 | 0.93
1180 | 899.8467 | 0.93028
1181 | 899.8467 | 0.92996
1182 | 899.9546 | 0.93047
1183 | 899.8987 | 0.93016
1184 | 899.9937 | 0.93016
1185 | 899.8011 | 0.93012
1186 | 899.9381 | 0.93035
1187 | 899.9742 | 0.92996
1188 | 899.6698 | 0.93004
1189 | 899.9479 | 0.93024
1190 | 899.9517 | 0.92965
1191 | 900.0725 | 0.92981
1192 | 899.7094 | 0.93008
1193 | 899.8987 | 0.92973
1194 | 899.9153 | 0.92981
1195 | 899.8695 | 0.92985
1196 | 899.8044 | 0.93004
1197 | 900.1996 | 0.92992
1198 | 899.8987 | 0.92977
1199 | 900.069 | 0.92961
1200 | 899.7451 | 0.92953
1201 | 899.8629 | 0.92973
1202 | 900.1408 | 0.93024
1203 | 899.7681 | 0.92977
1204 | 899.7681 | 0.92981
1205 | 899.775 | 0.92973
1206 | 899.7122 | 0.92934
1207 | 899.889 | 0.92996
1208 | 900.0822 | 0.92977
1209 | 899.8174 | 0.92973
1210 | 899.9642 | 0.9293
1211 | 899.9742 | 0.92949
1212 | 900.0593 | 0.92973
1213 | 899.7061 | 0.92949
1214 | 900.0725 | 0.92918
1215 | 899.8791 | 0.92922
1216 | 899.9318 | 0.92949
1217 | 899.9186 | 0.92934
1218 | 899.9742 | 0.92953
1219 | 900.017 | 0.92965
1220 | 899.8695 | 0.92934
1221 | 900.1185 | 0.92902
1222 | 900.1739 | 0.9293
1223 | 899.8174 | 0.92918
1224 | 900.0035 | 0.9291
1225 | 900.1639 | 0.9293
1226 | 900.0003 | 0.92899
1227 | 899.9976 | 0.9291
1228 | 899.8695 | 0.92942
1229 | 899.8406 | 0.92926
1230 | 900.0626 | 0.92906
1231 | 899.935 | 0.92875
1232 | 899.9774 | 0.92863
1233 | 899.8239 | 0.92906
1234 | 900.1872 | 0.9291
1235 | 899.6832 | 0.92914
1236 | 899.9876 | 0.92906
1237 | 899.9219 | 0.92871
1238 | 900.0233 | 0.92871
1239 | 900.0331 | 0.92883
1240 | 900.1738 | 0.92895
1241 | 900.069 | 0.92875
1242 | 900.0789 | 0.92887
1243 | 899.7876 | 0.92875
1244 | 899.7421 | 0.92856
1245 | 899.9056 | 0.92856
1246 | 899.9677 | 0.92879
1247 | 900.0367 | 0.92867
1248 | 900.1669 | 0.92852
1249 | 899.8536 | 0.92871
1250 | 900.0367 | 0.92867
1251 | 900.0955 | 0.92852
1252 | 899.9677 | 0.92863
1253 | 900.0071 | 0.92875
1254 | 899.6896 | 0.92875
1255 | 900.128 | 0.92852
1256 | 900.2262 | 0.92863
1257 | 899.9876 | 0.92871
1258 | 899.8505 | 0.92856
1259 | 900.0037 | 0.92867
1260 | 899.801 | 0.9284
1261 | 900.1315 | 0.92852
1262 | 900.1414 | 0.92824
1263 | 899.8926 | 0.92844
1264 | 900.0497 | 0.92895
1265 | 900.1055 | 0.92809
1266 | 900.0401 | 0.92793
1267 | 900.2393 | 0.92801
1268 | 900.2327 | 0.92832
1269 | 900.1474 | 0.92801
1270 | 899.6641 | 0.92805
1271 | 900.1573 | 0.92848
1272 | 900.0986 | 0.92801
1273 | 900.2853 | 0.92852
1274 | 900.1738 | 0.92777
1275 | 899.9484 | 0.92793
1276 | 899.8434 | 0.92805
1277 | 899.8959 | 0.92766
1278 | 900.0497 | 0.92805
1279 | 899.9547 | 0.92809
1280 | 900.3504 | 0.92789
1281 | 900.2033 | 0.92793
1282 | 899.9318 | 0.92773
1283 | 900.4449 | 0.92781
1284 | 900.0561 | 0.92793
1285 | 899.9056 | 0.9275
1286 | 899.8207 | 0.92793
1287 | 900.2881 | 0.92781
1288 | 899.9518 | 0.92742
1289 | 900.0593 | 0.92727
1290 | 900.1937 | 0.92754
1291 | 900.0007 | 0.92758
1292 | 900.014 | 0.92727
1293 | 899.7421 | 0.92707
1294 | 900.1055 | 0.92723
1295 | 900.3542 | 0.92734
1296 | 900.1573 | 0.92715
1297 | 900.1154 | 0.92699
1298 | 900.3049 | 0.92687
1299 | 899.9029 | 0.92715
1300 | 900.21 | 0.9273
1301 | 899.8699 | 0.92723
1302 | 900.1611 | 0.92707
1303 | 899.9154 | 0.92695
1304 | 900.1971 | 0.9273
1305 | 900.0206 | 0.92695
1306 | 899.8666 | 0.92734
1307 | 899.7686 | 0.92691
1308 | 899.8273 | 0.92707
1309 | 900.0429 | 0.92734
1310 | 900.0696 | 0.9275
1311 | 900.014 | 0.92715
1312 | 900.027 | 0.92699
1313 | 900.2167 | 0.92711
1314 | 899.9127 | 0.92641
1315 | 899.9811 | 0.92664
1316 | 899.8273 | 0.92707
1317 | 899.9225 | 0.92672
1318 | 899.726 | 0.92687
1319 | 900.0497 | 0.92715
1320 | 900.1154 | 0.92637
1321 | 899.8831 | 0.92703
1322 | 899.7429 | 0.92664
1323 | 899.9713 | 0.92652
1324 | 899.9225 | 0.92656
1325 | 900.1185 | 0.92676
1326 | 900.2232 | 0.92699
1327 | 900.1316 | 0.92644
1328 | 900.0759 | 0.92652
1329 | 900.1744 | 0.92641
1330 | 899.7328 | 0.92668
1331 | 900.0239 | 0.9268
1332 | 900.184 | 0.92691
1333 | 900.3601 | 0.92691
1334 | 899.9322 | 0.92652
1335 | 900.2199 | 0.92699
1336 | 900.318 | 0.92656
1337 | 899.8931 | 0.92633
1338 | 900.2656 | 0.92656
1339 | 899.978 | 0.92684
1340 | 900.3309 | 0.92637
1341 | 900.0894 | 0.92617
1342 | 899.9846 | 0.92629
1343 | 899.9354 | 0.92641
1344 | 899.9456 | 0.92633
1345 | 900.0336 | 0.92613
1346 | 900.2328 | 0.92633
1347 | 900.1281 | 0.92633
1348 | 899.8964 | 0.92637
1349 | 900.0957 | 0.92656
1350 | 899.7816 | 0.92664
1351 | 899.8541 | 0.92625
1352 | 900.0791 | 0.92637
1353 | 900.0894 | 0.92609
1354 | 899.9066 | 0.92629
1355 | 900.1416 | 0.92613
1356 | 900.0075 | 0.92633
1357 | 900.2295 | 0.92637
1358 | 899.8047 | 0.92605
1359 | 900.1447 | 0.92594
1360 | 900.1351 | 0.92605
1361 | 900.0829 | 0.92594
1362 | 900.1613 | 0.92621
1363 | 900.2498 | 0.92566
1364 | 900.1414 | 0.92578
1365 | 900.0829 | 0.92633
1366 | 899.965 | 0.92597
1367 | 900.0043 | 0.92597
1368 | 900.0599 | 0.92582
1369 | 899.9977 | 0.92601
1370 | 900.2365 | 0.92601
1371 | 899.7555 | 0.92562
1372 | 900.0532 | 0.92551
1373 | 900.0402 | 0.92597
1374 | 899.9682 | 0.92601
1375 | 900.1089 | 0.92582
1376 | 899.9553 | 0.92605
1377 | 900.0075 | 0.92558
1378 | 900.312 | 0.92535
1379 | 900.2532 | 0.92609
1380 | 900.158 | 0.92594
1381 | 900.099 | 0.92523
1382 | 900.3019 | 0.92531
1383 | 900.0076 | 0.92574
1384 | 900.0532 | 0.92547
1385 | 899.9164 | 0.92543
1386 | 899.9914 | 0.92551
1387 | 900.4879 | 0.92527
1388 | 899.8834 | 0.92539
1389 | 900.0957 | 0.92519
1390 | 900.2138 | 0.92535
1391 | 900.2002 | 0.92554
1392 | 899.9584 | 0.92562
1393 | 900.2427 | 0.92586
1394 | 900.2628 | 0.92531
1395 | 900.2532 | 0.92543
1396 | 900.3477 | 0.92523
1397 | 899.7821 | 0.92539
1398 | 900.0631 | 0.92547
1399 | 899.9164 | 0.92504
1400 | 900.1089 | 0.92527
1401 | 900.099 | 0.92523
1402 | 900.2267 | 0.92511
1403 | 900.1089 | 0.92511
1404 | 900.2595 | 0.92519
1405 | 900.0631 | 0.92472
1406 | 899.9229 | 0.92504
1407 | 899.8246 | 0.92519
1408 | 900.0139 | 0.92476
1409 | 900.0139 | 0.92453
1410 | 899.8376 | 0.92472
1411 | 899.8275 | 0.92484
1412 | 900.132 | 0.92504
1413 | 900.1712 | 0.92484
1414 | 900.1286 | 0.92511
1415 | 900.1613 | 0.92441
1416 | 900.3248 | 0.92468
1417 | 900.0631 | 0.92465
1418 | 900.1712 | 0.925
1419 | 899.9553 | 0.92433
1420 | 900.1742 | 0.92461
1421 | 899.9718 | 0.92457
1422 | 899.9718 | 0.92441
1423 | 900.2038 | 0.92457
1424 | 900.1125 | 0.9248
1425 | 899.965 | 0.92492
1426 | 899.8773 | 0.92484
1427 | 900.3181 | 0.92484
1428 | 899.9164 | 0.92441
1429 | 899.9816 | 0.92414
1430 | 900.099 | 0.92468
1431 | 899.6644 | 0.92394
1432 | 899.9718 | 0.92445
1433 | 900.1024 | 0.92461
1434 | 900.269 | 0.92422
1435 | 899.9325 | 0.92414
1436 | 900.0403 | 0.92437
1437 | 900.2595 | 0.92437
1438 | 900.1187 | 0.92406
1439 | 900.0177 | 0.92402
1440 | 899.8145 | 0.9239
1441 | 899.8478 | 0.92398
1442 | 899.5989 | 0.92379
1443 | 899.8801 | 0.92449
1444 | 900.0238 | 0.92367
1445 | 900.2267 | 0.92371
1446 | 900.1907 | 0.92386
1447 | 899.7397 | 0.92339
1448 | 899.8505 | 0.9239
1449 | 899.6644 | 0.92359
1450 | 899.9357 | 0.92375
1451 | 899.9291 | 0.92422
1452 | 899.9816 | 0.92347
1453 | 900.0893 | 0.9239
1454 | 900.0275 | 0.92363
1455 | 900.0435 | 0.92394
1456 | 899.8898 | 0.92367
1457 | 899.9229 | 0.92347
1458 | 900.0828 | 0.92367
1459 | 899.9945 | 0.92375
1460 | 899.9425 | 0.92359
1461 | 899.6971 | 0.92355
1462 | 899.8376 | 0.92347
1463 | 899.9325 | 0.9232
1464 | 899.9523 | 0.92296
1465 | 900.0505 | 0.92312
1466 | 899.8409 | 0.92336
1467 | 900.0209 | 0.92343
1468 | 899.985 | 0.92379
1469 | 899.743 | 0.92343
1470 | 899.9425 | 0.92363
1471 | 899.9425 | 0.92324
1472 | 899.9393 | 0.92308
1473 | 900.1415 | 0.92324
1474 | 899.988 | 0.9232
1475 | 899.8118 | 0.92304
1476 | 899.9945 | 0.92316
1477 | 900.1682 | 0.92296
1478 | 899.9357 | 0.92277
1479 | 899.8118 | 0.9232
1480 | 899.6581 | 0.92324
1481 | 900.0797 | 0.92269
1482 | 900.0861 | 0.92285
1483 | 900.0435 | 0.923
1484 | 900.0727 | 0.92293
1485 | 900.165 | 0.9232
1486 | 899.9 | 0.92269
1487 | 900.001 | 0.92304
1488 | 899.7397 | 0.92308
1489 | 900.1382 | 0.92293
1490 | 900.0601 | 0.92273
1491 | 899.8182 | 0.923
1492 | 899.9425 | 0.92281
1493 | 900.0893 | 0.92281
1494 | 899.8969 | 0.92281
1495 | 899.962 | 0.92281
1496 | 900.0538 | 0.92253
1497 | 900.1452 | 0.923
1498 | 900.0046 | 0.92277
1499 | 899.9133 | 0.923
1500 | 899.9393 | 0.92261
1501 | 900.0601 | 0.92249
1502 | 900.1452 | 0.92253
1503 | 899.9034 | 0.92238
1504 | 899.9688 | 0.92218
1505 | 899.7661 | 0.92226
1506 | 899.9557 | 0.92269
1507 | 900.1682 | 0.92218
1508 | 900.021 | 0.92218
1509 | 900.0473 | 0.92293
1510 | 899.9096 | 0.92261
1511 | 899.8149 | 0.92242
1512 | 899.9063 | 0.92269
1513 | 899.6613 | 0.92214
1514 | 899.9523 | 0.92179
1515 | 900.0046 | 0.9221
1516 | 899.8702 | 0.92226
1517 | 900.0146 | 0.92203
1518 | 899.707 | 0.92242
1519 | 899.8478 | 0.92199
1520 | 899.7693 | 0.92163
1521 | 900.2073 | 0.92203
1522 | 899.8571 | 0.92203
1523 | 899.8149 | 0.9221
1524 | 899.8182 | 0.92183
1525 | 900.0538 | 0.9221
1526 | 899.5338 | 0.92195
1527 | 899.727 | 0.92167
1528 | 899.9821 | 0.92179
1529 | 899.7238 | 0.92179
1530 | 899.573 | 0.92156
1531 | 899.9329 | 0.92167
1532 | 899.9454 | 0.92179
1533 | 899.9753 | 0.92206
1534 | 899.8705 | 0.92199
1535 | 899.874 | 0.92222
1536 | 899.743 | 0.92175
1537 | 899.9296 | 0.92206
1538 | 899.8279 | 0.92144
1539 | 900.1193 | 0.92171
1540 | 899.8673 | 0.92206
1541 | 900.0769 | 0.92156
1542 | 900.0247 | 0.92167
1543 | 899.7004 | 0.92171
1544 | 899.8248 | 0.92132
1545 | 899.7795 | 0.92152
1546 | 899.9229 | 0.92163
1547 | 900.0277 | 0.9216
1548 | 899.7335 | 0.9214
1549 | 899.9719 | 0.9214
1550 | 899.8248 | 0.92171
1551 | 899.962 | 0.92128
1552 | 900.0277 | 0.9212
1553 | 899.727 | 0.92152
1554 | 899.9296 | 0.92167
1555 | 899.9197 | 0.92163
1556 | 899.9329 | 0.92128
1557 | 899.9229 | 0.92113
1558 | 899.9753 | 0.92144
1559 | 899.8279 | 0.92144
1560 | 899.9753 | 0.92101
1561 | 900.0732 | 0.92179
1562 | 899.985 | 0.92097
1563 | 899.9688 | 0.92128
1564 | 899.8674 | 0.92152
1565 | 899.9884 | 0.92132
1566 | 899.9655 | 0.9207
1567 | 899.8477 | 0.92085
1568 | 899.8149 | 0.92085
1569 | 899.8248 | 0.92128
1570 | 899.9719 | 0.92081
1571 | 899.9496 | 0.9205
1572 | 900.0897 | 0.92089
1573 | 899.8446 | 0.92066
1574 | 899.6517 | 0.92066
1575 | 900.2472 | 0.92101
1576 | 899.8317 | 0.92093
1577 | 899.9362 | 0.92085
1578 | 900.0309 | 0.92093
1579 | 900.1321 | 0.92109
1580 | 899.995 | 0.92093
1581 | 899.7596 | 0.9207
1582 | 899.9528 | 0.9212
1583 | 899.5635 | 0.92117
1584 | 899.9821 | 0.92089
1585 | 900.1458 | 0.92113
1586 | 900.1355 | 0.92105
1587 | 899.8446 | 0.9212
1588 | 899.985 | 0.92105
1589 | 899.7888 | 0.92074
1590 | 900.0443 | 0.92101
1591 | 900.0475 | 0.92085
1592 | 900.139 | 0.92105
1593 | 900.0638 | 0.92081
1594 | 900.1259 | 0.92113
1595 | 900.005 | 0.92046
1596 | 899.887 | 0.92132
1597 | 900.1944 | 0.92074
1598 | 899.7888 | 0.92058
1599 | 900.0506 | 0.92066
1600 | 899.8186 | 0.9207
1601 | 899.9036 | 0.92074
1602 | 900.005 | 0.92085
1603 | 900.1519 | 0.92058
1604 | 900.1912 | 0.9207
1605 | 899.9664 | 0.92062
1606 | 899.9397 | 0.92077
1607 | 899.8122 | 0.9207
1608 | 899.9592 | 0.92074
1609 | 899.8576 | 0.92081
1610 | 899.9133 | 0.92066
1611 | 900.0542 | 0.92046
1612 | 899.9424 | 0.92054
1613 | 900.1094 | 0.9205
1614 | 900.1486 | 0.92062
1615 | 900.0574 | 0.92066
1616 | 899.9003 | 0.92046
1617 | 899.9625 | 0.92031
1618 | 900.0182 | 0.92046
1619 | 899.9983 | 0.91999
1620 | 900.1132 | 0.92034
1621 | 900.0542 | 0.92042
1622 | 900.2111 | 0.92015
1623 | 899.9366 | 0.92062
1624 | 899.8608 | 0.92007
1625 | 899.9691 | 0.92058
1626 | 900.0542 | 0.9205
1627 | 900.2111 | 0.92011
1628 | 900.3026 | 0.92034
1629 | 899.8511 | 0.92027
1630 | 900.1553 | 0.92054
1631 | 900.2632 | 0.92023
1632 | 899.9167 | 0.92038
1633 | 899.8477 | 0.92034
1634 | 900.1553 | 0.92015
1635 | 900.2401 | 0.92003
1636 | 899.9664 | 0.91991
1637 | 900.0704 | 0.91968
1638 | 899.9761 | 0.92031
1639 | 900.2736 | 0.91995
1640 | 899.9625 | 0.92015
1641 | 900.1718 | 0.91976
1642 | 899.9592 | 0.91984
1643 | 900.2083 | 0.91999
1644 | 900.0704 | 0.91984
1645 | 900.1649 | 0.92007
1646 | 899.9297 | 0.91999
1647 | 899.9793 | 0.91999
1648 | 900.025 | 0.91964
1649 | 899.9399 | 0.9198
1650 | 900.0148 | 0.91972
1651 | 899.8645 | 0.9196
1652 | 900.123 | 0.91995
1653 | 899.9199 | 0.91995
1654 | 899.9761 | 0.91988
1655 | 899.9664 | 0.91984
1656 | 899.9133 | 0.91945
1657 | 900.0314 | 0.91972
1658 | 899.9819 | 0.9196
1659 | 900.025 | 0.9198
1660 | 900.0704 | 0.92003
1661 | 900.1618 | 0.91964
1662 | 900.3223 | 0.91933
1663 | 900.025 | 0.91945
1664 | 900.025 | 0.91948
1665 | 899.9761 | 0.91937
1666 | 900.1819 | 0.91976
1667 | 899.8809 | 0.91917
1668 | 900.0346 | 0.92003
1669 | 900.0671 | 0.91956
1670 | 900.1326 | 0.91945
1671 | 900.1294 | 0.91972
1672 | 899.9366 | 0.91952
1673 | 900.123 | 0.91952
1674 | 900.1883 | 0.9196
1675 | 900.1649 | 0.91964
1676 | 900.1883 | 0.91964
1677 | 900.3223 | 0.91964
1678 | 900.1788 | 0.91984
1679 | 900.0314 | 0.91913
1680 | 900.0479 | 0.91902
1681 | 899.8419 | 0.91964
1682 | 900.342 | 0.91952
1683 | 900.0574 | 0.91968
1684 | 900.2833 | 0.91909
1685 | 900.1459 | 0.91941
1686 | 900.0212 | 0.91945
1687 | 900.1982 | 0.91929
1688 | 900.1819 | 0.9196
1689 | 900.2442 | 0.91984
1690 | 900.1918 | 0.91984
1691 | 900.1424 | 0.91968
1692 | 900.1618 | 0.91952
1693 | 899.8938 | 0.91925
1694 | 900.159 | 0.91921
1695 | 899.9366 | 0.91902
1696 | 899.8353 | 0.91894
1697 | 900.0906 | 0.91913
1698 | 900.0739 | 0.91909
1699 | 900.038 | 0.9189
1700 | 900.293 | 0.91937
1701 | 900.0445 | 0.91921
1702 | 900.4044 | 0.91902
1703 | 900.0869 | 0.91913
1704 | 900.1558 | 0.91898
1705 | 900.0057 | 0.91882
1706 | 900.0938 | 0.9187
1707 | 900.1424 | 0.91917
1708 | 899.9953 | 0.91858
1709 | 900.0544 | 0.91905
1710 | 900.2999 | 0.9189
1711 | 899.9987 | 0.91839
1712 | 899.9532 | 0.91862
1713 | 899.9694 | 0.91839
1714 | 900.1883 | 0.91855
1715 | 899.904 | 0.91839
1716 | 900.2277 | 0.91862
1717 | 900.1525 | 0.91851
1718 | 899.9203 | 0.91874
1719 | 900.0346 | 0.91847
1720 | 899.8976 | 0.91847
1721 | 899.8549 | 0.91815
1722 | 900.1751 | 0.91843
1723 | 899.9496 | 0.91835
1724 | 899.8549 | 0.91831
1725 | 900.1918 | 0.91851
1726 | 900.0154 | 0.91855
1727 | 899.9659 | 0.91835
1728 | 899.8159 | 0.91808
1729 | 900.0514 | 0.91796
1730 | 900.1 | 0.91823
1731 | 900.1202 | 0.91804
1732 | 900.205 | 0.91788
1733 | 900.3063 | 0.91843
1734 | 900.0346 | 0.91788
1735 | 899.8126 | 0.91769
1736 | 900.0938 | 0.91812
1737 | 899.7108 | 0.91772
1738 | 899.8419 | 0.91792
1739 | 900.1 | 0.91765
1740 | 899.7925 | 0.91741
1741 | 900.0445 | 0.91753
1742 | 900.0544 | 0.91812
1743 | 899.7047 | 0.91788
1744 | 899.8519 | 0.91776
1745 | 900.0544 | 0.91788
1746 | 899.8612 | 0.91765
1747 | 900.0746 | 0.91769
1748 | 899.682 | 0.91753
1749 | 899.8612 | 0.91745
1750 | 899.6719 | 0.91745
1751 | 899.8976 | 0.91757
1752 | 900.1459 | 0.91769
1753 | 899.9496 | 0.91761
1754 | 900.1525 | 0.91769
1755 | 900.1525 | 0.91769
1756 | 900.0089 | 0.91776
1757 | 900.0643 | 0.91772
1758 | 899.8257 | 0.91765
1759 | 899.7241 | 0.91784
1760 | 899.8679 | 0.91761
1761 | 899.9694 | 0.9178
1762 | 899.8679 | 0.91753
1763 | 899.7108 | 0.91804
1764 | 899.9105 | 0.91749
1765 | 900.061 | 0.91776
1766 | 899.9987 | 0.9178
1767 | 899.7667 | 0.91729
1768 | 899.973 | 0.91733
1769 | 899.839 | 0.91714
1770 | 899.7799 | 0.91753
1771 | 899.9272 | 0.91741
1772 | 899.8812 | 0.91749
1773 | 899.7538 | 0.91733
1774 | 899.7279 | 0.91741
1775 | 899.7568 | 0.91737
1776 | 899.9796 | 0.91737
1777 | 899.9694 | 0.91714
1778 | 899.898 | 0.91737
1779 | 899.7964 | 0.91702
1780 | 900.0255 | 0.91726
1781 | 899.8126 | 0.91698
1782 | 899.7506 | 0.91718
1783 | 899.7377 | 0.91683
1784 | 899.9796 | 0.91726
1785 | 899.8812 | 0.9169
1786 | 899.9505 | 0.91671
1787 | 899.5378 | 0.91722
1788 | 899.7377 | 0.9169
1789 | 899.7964 | 0.91706
1790 | 900.0089 | 0.91706
1791 | 899.9337 | 0.91702
1792 | 899.8914 | 0.91714
1793 | 899.9105 | 0.91702
1794 | 900.1266 | 0.91671
1795 | 899.7474 | 0.91694
1796 | 899.5806 | 0.91729
1797 | 899.8323 | 0.9171
1798 | 899.9796 | 0.91694
1799 | 899.839 | 0.91667
1800 | 899.6359 | 0.91694
1801 | 899.8552 | 0.91671
1802 | 899.6494 | 0.9171
1803 | 899.8423 | 0.91683
1804 | 899.7928 | 0.91675
1805 | 899.9337 | 0.91683
1806 | 899.7639 | 0.91718
1807 | 899.8846 | 0.91675
1808 | 899.898 | 0.91647
1809 | 899.803 | 0.91679
1810 | 899.7994 | 0.9169
1811 | 899.7897 | 0.91694
1812 | 899.744 | 0.91663
1813 | 899.8552 | 0.91671
1814 | 899.5154 | 0.91651
1815 | 899.9664 | 0.91643
1816 | 900.0938 | 0.91675
1817 | 899.8679 | 0.91636
1818 | 899.7179 | 0.91624
1819 | 900.0449 | 0.91659
1820 | 899.7575 | 0.91675
1821 | 899.9371 | 0.91651
1822 | 899.8062 | 0.91647
1823 | 899.9077 | 0.91632
1824 | 899.8195 | 0.91655
1825 | 900.1039 | 0.9162
1826 | 899.9077 | 0.916
1827 | 899.5643 | 0.91616
1828 | 900.0056 | 0.91581
1829 | 899.9632 | 0.91597
1830 | 900.0646 | 0.91628
1831 | 899.7179 | 0.91624
1832 | 899.705 | 0.91616
1833 | 899.9568 | 0.91651
1834 | 899.803 | 0.916
1835 | 899.9111 | 0.91651
1836 | 899.7506 | 0.91565
1837 | 899.7506 | 0.916
1838 | 899.7703 | 0.91616
1839 | 899.9632 | 0.91597
1840 | 899.767 | 0.91604
1841 | 899.7804 | 0.916
1842 | 899.96 | 0.9162
1843 | 899.7018 | 0.91628
1844 | 899.7994 | 0.91624
1845 | 899.7575 | 0.91612
1846 | 899.5352 | 0.91612
1847 | 899.8585 | 0.91561
1848 | 900.0093 | 0.91628
1849 | 899.8552 | 0.9162
1850 | 899.9142 | 0.91616
1851 | 899.9243 | 0.91589
1852 | 899.8298 | 0.91581
1853 | 899.9175 | 0.9164
1854 | 899.9039 | 0.91569
1855 | 899.9537 | 0.91585
1856 | 899.5679 | 0.91616
1857 | 899.6166 | 0.916
1858 | 899.7703 | 0.91581
1859 | 899.9505 | 0.91581
1860 | 899.96 | 0.91561
1861 | 900.0156 | 0.91554
1862 | 899.9243 | 0.91565
1863 | 899.777 | 0.91565
1864 | 899.9664 | 0.91577
1865 | 899.8718 | 0.91569
1866 | 899.6364 | 0.91577
1867 | 899.7147 | 0.91593
1868 | 899.9702 | 0.91569
1869 | 900.0323 | 0.91565
1870 | 899.9537 | 0.9155
1871 | 900.1594 | 0.91554
1872 | 900.1495 | 0.91585
1873 | 899.9207 | 0.91561
1874 | 899.6592 | 0.91593
1875 | 900.0292 | 0.91546
1876 | 899.8948 | 0.91534
1877 | 900.2284 | 0.91511
1878 | 900.1794 | 0.91557
1879 | 899.6199 | 0.91534
1880 | 900.1233 | 0.9155
1881 | 899.6723 | 0.91542
1882 | 899.7283 | 0.9155
1883 | 899.8752 | 0.91522
1884 | 899.8326 | 0.91542
1885 | 899.8752 | 0.91554
1886 | 899.8428 | 0.91546
1887 | 899.9341 | 0.91554
1888 | 899.6953 | 0.91565
1889 | 899.9277 | 0.9153
1890 | 900.0156 | 0.91507
1891 | 899.4861 | 0.91538
1892 | 899.9375 | 0.9153
1893 | 899.8752 | 0.91534
1894 | 899.7868 | 0.91565
1895 | 899.6918 | 0.91538
1896 | 900.0776 | 0.91522
1897 | 899.9407 | 0.91522
1898 | 899.6531 | 0.91534
1899 | 899.5452 | 0.91511
1900 | 900.0421 | 0.91522
1901 | 899.509 | 0.91507
1902 | 899.9864 | 0.9155
1903 | 899.9077 | 0.9155
1904 | 899.6498 | 0.91483
1905 | 899.8947 | 0.91495
1906 | 899.853 | 0.91511
1907 | 899.7965 | 0.91495
1908 | 900.127 | 0.9153
1909 | 899.9897 | 0.91518
1910 | 899.9966 | 0.91511
1911 | 899.9407 | 0.91511
1912 | 899.905 | 0.9153
1913 | 900.1956 | 0.91503
1914 | 900.0292 | 0.91475
1915 | 899.8918 | 0.91518
1916 | 899.9277 | 0.91479
1917 | 900.0027 | 0.91491
1918 | 899.8626 | 0.91511
1919 | 900.2352 | 0.91479
1920 | 900.15 | 0.91467
1921 | 900.1467 | 0.9153
1922 | 899.8068 | 0.91491
1923 | 899.9375 | 0.91479
1924 | 899.9375 | 0.9146
1925 | 899.6431 | 0.91467
1926 | 899.9997 | 0.91464
1927 | 899.9864 | 0.91471
1928 | 900.0846 | 0.91499
1929 | 900.3004 | 0.91464
1930 | 899.8459 | 0.91471
1931 | 899.98 | 0.91511
1932 | 899.8362 | 0.9146
1933 | 899.9147 | 0.91479
1934 | 900.0253 | 0.91444
1935 | 900.1467 | 0.91483
1936 | 899.7579 | 0.91479
1937 | 899.751 | 0.9144
1938 | 899.8133 | 0.91436
1939 | 899.8655 | 0.91444
1940 | 899.7022 | 0.91467
1941 | 899.9443 | 0.91424
1942 | 899.9407 | 0.9144
1943 | 899.9538 | 0.91424
1944 | 900.2972 | 0.91409
1945 | 899.9604 | 0.91428
1946 | 899.905 | 0.91444
1947 | 900.0057 | 0.9146
1948 | 899.905 | 0.9146
1949 | 900.049 | 0.91436
1950 | 899.8394 | 0.91479
1951 | 900.1956 | 0.91471
1952 | 899.7477 | 0.9144
1953 | 899.9471 | 0.91444
1954 | 899.784 | 0.91456
1955 | 900.2646 | 0.91467
1956 | 899.7477 | 0.91409
1957 | 899.8626 | 0.91428
1958 | 899.9604 | 0.91417
1959 | 900.0057 | 0.9144
1960 | 900.1596 | 0.91448
1961 | 899.8589 | 0.91428
1962 | 899.7704 | 0.91444
1963 | 899.9471 | 0.91436
1964 | 899.853 | 0.91432
1965 | 899.7743 | 0.91417
1966 | 899.889 | 0.91421
1967 | 899.9081 | 0.91436
1968 | 900.15 | 0.91417
1969 | 899.7606 | 0.91432
1970 | 899.8334 | 0.91428
1971 | 899.869 | 0.91417
1972 | 899.8262 | 0.9144
1973 | 899.8757 | 0.91413
1974 | 899.9637 | 0.91428
1975 | 899.9113 | 0.91409
1976 | 899.9249 | 0.91421
1977 | 900.0193 | 0.91389
1978 | 899.8626 | 0.91405
1979 | 899.8723 | 0.91432
1980 | 899.905 | 0.91417
1981 | 899.9415 | 0.91397
1982 | 899.9212 | 0.91397
1983 | 900.0746 | 0.91421
1984 | 900.0817 | 0.91428
1985 | 899.8589 | 0.91409
1986 | 899.9637 | 0.91393
1987 | 900.1241 | 0.91401
1988 | 899.8917 | 0.9137
1989 | 900.0548 | 0.91327
1990 | 900.0685 | 0.91405
1991 | 899.9179 | 0.91401
1992 | 900.1306 | 0.91385
1993 | 899.9113 | 0.91303
1994 | 900.0714 | 0.91323
1995 | 900.0817 | 0.91303
1996 | 899.5811 | 0.91256
1997 | 899.8626 | 0.91303
1998 | 899.9345 | 0.91268
1999 | 900.1043 | 0.91252
2000 | 899.8234 | 0.91276
2001 | 900.0297 | 0.91245
2002 | 899.7284 | 0.91151
2003 | 898.754 | 0.90994
2004 | 897.6151 | 0.90717
2005 | 896.7975 | 0.90545
2006 | 896.0085 | 0.9033
2007 | 894.7839 | 0.90115
2008 | 894.1484 | 0.89939
2009 | 893.0677 | 0.89645
2010 | 892.1695 | 0.89481
2011 | 891.4553 | 0.89254
2012 | 890.442 | 0.89075
2013 | 889.4387 | 0.88848
2014 | 888.7266 | 0.88629
2015 | 887.7879 | 0.88429
2016 | 886.8135 | 0.88191
2017 | 885.9798 | 0.87976
2018 | 885.1423 | 0.87788
2019 | 884.0126 | 0.87554
2020 | 883.1285 | 0.87374
2021 | 882.4778 | 0.87147
2022 | 881.1957 | 0.8694
2023 | 880.7056 | 0.86701
2024 | 879.7748 | 0.86537
2025 | 878.7882 | 0.86267
2026 | 878.0475 | 0.86095
2027 | 876.8029 | 0.85845
2028 | 876.1182 | 0.85626
2029 | 875.2323 | 0.85395
2030 | 873.9476 | 0.85215
2031 | 872.9026 | 0.85
2032 | 872.4645 | 0.84809
2033 | 871.4816 | 0.84578
2034 | 870.7398 | 0.84359
2035 | 869.562 | 0.84168
2036 | 868.7173 | 0.83972
2037 | 868.1296 | 0.83745
2038 | 867.1658 | 0.8355
2039 | 866.102 | 0.83303
2040 | 865.0087 | 0.83088
2041 | 864.3113 | 0.82959
2042 | 863.4123 | 0.82697
2043 | 862.4767 | 0.82478
2044 | 861.7256 | 0.82244
2045 | 860.8886 | 0.82091
2046 | 859.833 | 0.81825
2047 | 858.8536 | 0.81622
2048 | 857.9529 | 0.81407
2049 | 857.4457 | 0.81184
2050 | 856.1738 | 0.81012
2051 | 855.4154 | 0.80781
2052 | 854.2419 | 0.80574
2053 | 853.5125 | 0.80351
2054 | 852.5938 | 0.80191
2055 | 851.8539 | 0.79937
2056 | 850.6663 | 0.79671
2057 | 849.8893 | 0.79519
2058 | 848.81 | 0.79323
2059 | 847.914 | 0.79057
2060 | 846.9666 | 0.78826
2061 | 846.1759 | 0.78604
2062 | 845.6144 | 0.7831
2063 | 844.7095 | 0.78111
2064 | 843.6259 | 0.77837
2065 | 842.924 | 0.7761
2066 | 841.6723 | 0.77368
2067 | 840.8803 | 0.77094
2068 | 840.1675 | 0.7684
2069 | 839.2253 | 0.76613
2070 | 838.4122 | 0.76328
2071 | 837.2228 | 0.76093
2072 | 836.4828 | 0.758
2073 | 835.5259 | 0.75558
2074 | 834.9355 | 0.75284
2075 | 833.6379 | 0.75053
2076 | 832.9007 | 0.74823
2077 | 831.9656 | 0.74611
2078 | 831.1877 | 0.74381
2079 | 830.0422 | 0.74123
2080 | 829.3739 | 0.73872
2081 | 828.4318 | 0.73614
2082 | 827.7832 | 0.73349
2083 | 826.8203 | 0.73079
2084 | 825.8237 | 0.72879
2085 | 824.6626 | 0.72535
2086 | 823.8561 | 0.72344
2087 | 823.009 | 0.7209
2088 | 822.2089 | 0.71871
2089 | 821.261 | 0.71566
2090 | 820.2858 | 0.71331
2091 | 819.3376 | 0.71049
2092 | 818.5933 | 0.70799
2093 | 817.5302 | 0.7058
2094 | 816.7219 | 0.7033
2095 | 815.9235 | 0.70076
2096 | 815.0206 | 0.69822
2097 | 814.1175 | 0.69548
2098 | 812.8481 | 0.69278
2099 | 812.1393 | 0.69012
2100 | 811.2721 | 0.68754
2101 | 810.3611 | 0.68512
2102 | 809.2552 | 0.68246
2103 | 808.67 | 0.68023
2104 | 807.4924 | 0.67785
2105 | 806.7524 | 0.67538
2106 | 805.8838 | 0.67312
2107 | 804.9037 | 0.67046
2108 | 803.8057 | 0.66756
2109 | 803.0373 | 0.66537
2110 | 802.4581 | 0.66244
2111 | 801.3895 | 0.65986
2112 | 800.6813 | 0.65783
2113 | 799.6694 | 0.65517
2114 | 798.8528 | 0.65282
2115 | 797.7289 | 0.65059
2116 | 797.1247 | 0.64809
2117 | 795.8989 | 0.64539
2118 | 795.0544 | 0.6425
2119 | 794.1895 | 0.64054
2120 | 793.534 | 0.638
2121 | 792.4045 | 0.63554
2122 | 791.5963 | 0.63284
2123 | 790.7541 | 0.631
2124 | 789.7184 | 0.62776
2125 | 788.923 | 0.6258
2126 | 787.7955 | 0.62318
2127 | 787.0129 | 0.62053
2128 | 785.973 | 0.61837
2129 | 785.2443 | 0.61572
2130 | 783.9153 | 0.61337
2131 | 783.4779 | 0.61114
2132 | 782.5554 | 0.6088
2133 | 781.7816 | 0.60672
2134 | 780.4681 | 0.60406
2135 | 779.9419 | 0.60125
2136 | 778.7532 | 0.59914
2137 | 777.8599 | 0.59679
2138 | 776.9088 | 0.59425
2139 | 776.3781 | 0.59202
2140 | 775.2698 | 0.58964
2141 | 773.9669 | 0.58733
2142 | 773.3172 | 0.58498
2143 | 772.303 | 0.58252
2144 | 771.7379 | 0.58017
2145 | 770.5119 | 0.57763
2146 | 769.5342 | 0.57556
2147 | 768.6825 | 0.57278
2148 | 767.868 | 0.57087
2149 | 767.1927 | 0.56864
2150 | 766.3091 | 0.56633
2151 | 765.501 | 0.56391
2152 | 764.5353 | 0.56145
2153 | 763.4567 | 0.55922
2154 | 762.7909 | 0.55703
2155 | 761.8072 | 0.55456
2156 | 761.0315 | 0.55226
2157 | 760.2833 | 0.54972
2158 | 758.9842 | 0.54772
2159 | 758.2592 | 0.54498
2160 | 757.3392 | 0.54311
2161 | 756.5283 | 0.54017
2162 | 755.4537 | 0.53849
2163 | 754.5771 | 0.5358
2164 | 753.8649 | 0.534
2165 | 752.7687 | 0.5313
2166 | 751.8674 | 0.52927
2167 | 751.0102 | 0.52712
2168 | 750.0436 | 0.52442
2169 | 749.2787 | 0.52274
2170 | 748.1876 | 0.52012
2171 | 747.5287 | 0.51793
2172 | 746.4885 | 0.51585
2173 | 745.8154 | 0.5137
2174 | 744.9429 | 0.51093
2175 | 744.0635 | 0.50897
2176 | 743.3933 | 0.5071
2177 | 741.9734 | 0.50436
2178 | 741.437 | 0.50209
2179 | 740.384 | 0.49982
2180 | 739.445 | 0.49783
2181 | 738.612 | 0.49568
2182 | 738.0679 | 0.49345
2183 | 737.1414 | 0.49126
2184 | 735.9493 | 0.48911
2185 | 735.2774 | 0.48719
2186 | 734.3915 | 0.48504
2187 | 733.2158 | 0.48246
2188 | 732.1222 | 0.48031
2189 | 731.553 | 0.47828
2190 | 730.407 | 0.47609
2191 | 729.737 | 0.47363
2192 | 728.1725 | 0.47124
2193 | 727.9098 | 0.46936
2194 | 726.7835 | 0.46702
2195 | 726.1922 | 0.46491
2196 | 725.072 | 0.46299
2197 | 724.4011 | 0.46053
2198 | 723.2593 | 0.45799
2199 | 722.4771 | 0.45595
2200 | 721.2167 | 0.4538
2201 | 720.3961 | 0.4515
2202 | 719.7309 | 0.44958
2203 | 718.6704 | 0.44747
2204 | 718.2165 | 0.44493
2205 | 717.0583 | 0.44328
2206 | 716.0073 | 0.44055
2207 | 714.9768 | 0.43816
2208 | 714.1405 | 0.43648
2209 | 713.1093 | 0.43394
2210 | 712.4703 | 0.43234
2211 | 711.3275 | 0.42956
2212 | 710.8582 | 0.42737
2213 | 709.5027 | 0.42549
2214 | 708.5224 | 0.42346
2215 | 707.7778 | 0.42127
2216 | 706.5843 | 0.41928
2217 | 706.4209 | 0.41693
2218 | 704.903 | 0.41509
2219 | 704.3178 | 0.41263
2220 | 703.2833 | 0.41048
2221 | 702.4436 | 0.40856
2222 | 701.4016 | 0.40622
2223 | 700.6135 | 0.40426
2224 | 699.466 | 0.40243
2225 | 698.7717 | 0.40031
2226 | 697.9234 | 0.39797
2227 | 696.9986 | 0.39586
2228 | 696.0557 | 0.39378
2229 | 695.2103 | 0.39156
2230 | 694.4207 | 0.38937
2231 | 693.4035 | 0.38761
2232 | 692.4317 | 0.38569
2233 | 691.6343 | 0.38338
2234 | 690.4797 | 0.381
2235 | 689.5314 | 0.37904
2236 | 688.9539 | 0.37697
2237 | 687.8054 | 0.37451
2238 | 686.7929 | 0.37275
2239 | 685.9591 | 0.37048
2240 | 685.4404 | 0.36856
2241 | 684.0944 | 0.36677
2242 | 683.4946 | 0.36458
2243 | 682.6313 | 0.36227
2244 | 681.7053 | 0.35953
2245 | 680.6664 | 0.35793
2246 | 679.9883 | 0.35554
2247 | 679.1318 | 0.35382
2248 | 678.3869 | 0.35152
2249 | 677.3151 | 0.34952
2250 | 676.3588 | 0.34714
2251 | 675.4692 | 0.3455
2252 | 674.6744 | 0.34374
2253 | 673.4569 | 0.34123
2254 | 672.7705 | 0.33924
2255 | 671.9363 | 0.33717
2256 | 670.8693 | 0.3351
2257 | 670.1366 | 0.33279
2258 | 669.3473 | 0.3304
2259 | 668.2899 | 0.32884
2260 | 667.1828 | 0.32669
2261 | 666.435 | 0.32411
2262 | 665.8917 | 0.32278
2263 | 664.5861 | 0.32055
2264 | 663.8412 | 0.31816
2265 | 662.7146 | 0.31621
2266 | 662.033 | 0.31433
2267 | 661.3441 | 0.31164
2268 | 660.3333 | 0.31031
2269 | 659.3293 | 0.30804
2270 | 658.6469 | 0.30546
2271 | 657.7234 | 0.30382
2272 | 656.5558 | 0.30178
2273 | 655.6675 | 0.29936
2274 | 655.0051 | 0.29752
2275 | 653.5426 | 0.29529
2276 | 653.1492 | 0.29322
2277 | 652.0931 | 0.2913
2278 | 651.2317 | 0.28907
2279 | 650.3771 | 0.28704
2280 | 649.4833 | 0.28493
2281 | 648.4189 | 0.28337
2282 | 647.5529 | 0.28079
2283 | 646.6122 | 0.27926
2284 | 645.7419 | 0.27652
2285 | 645.1487 | 0.27492
2286 | 643.8161 | 0.27273
2287 | 643.1411 | 0.26984
2288 | 642.2236 | 0.26808
2289 | 641.3167 | 0.26616
2290 | 640.6373 | 0.26417
2291 | 639.3951 | 0.26202
2292 | 638.7546 | 0.26014
2293 | 637.6293 | 0.25799
2294 | 636.6783 | 0.25549
2295 | 635.923 | 0.25353
2296 | 635.0389 | 0.25142
2297 | 634.2014 | 0.24986
2298 | 633.1028 | 0.24728
2299 | 632.0505 | 0.24517
2300 | 631.4655 | 0.24301
2301 | 630.5198 | 0.24082
2302 | 629.3164 | 0.23879
2303 | 628.8022 | 0.23711
2304 | 627.7625 | 0.23449
2305 | 626.8406 | 0.2325
2306 | 625.4464 | 0.23031
2307 | 624.8992 | 0.22851
2308 | 624.1197 | 0.22648
2309 | 623.1357 | 0.22421
2310 | 622.5024 | 0.22194
2311 | 621.2208 | 0.22053
2312 | 620.5189 | 0.21803
2313 | 619.6236 | 0.21604
2314 | 618.6812 | 0.21381
2315 | 618.0325 | 0.21173
2316 | 616.9498 | 0.21033
2317 | 616.204 | 0.20814
2318 | 615.2965 | 0.20595
2319 | 614.5825 | 0.2036
2320 | 613.6317 | 0.20137
2321 | 612.6552 | 0.19981
2322 | 611.6603 | 0.19719
2323 | 610.6727 | 0.19504
2324 | 609.6953 | 0.19285
2325 | 609.2029 | 0.19086
2326 | 608.0778 | 0.18933
2327 | 607.2001 | 0.18679
2328 | 606.2972 | 0.18476
2329 | 605.1493 | 0.18292
2330 | 604.613 | 0.17999
2331 | 603.3241 | 0.17815
2332 | 602.3553 | 0.1769
2333 | 601.6347 | 0.17432
2334 | 600.4777 | 0.17213
2335 | 599.5298 | 0.16998
2336 | 598.9708 | 0.16783
2337 | 597.8637 | 0.16595
2338 | 597.1274 | 0.16388
2339 | 596.1495 | 0.16153
2340 | 595.6116 | 0.15958
2341 | 594.4202 | 0.15762
2342 | 593.5643 | 0.15531
2343 | 592.5345 | 0.15308
2344 | 591.4937 | 0.15086
2345 | 590.5828 | 0.14886
2346 | 589.8198 | 0.14741
2347 | 588.8467 | 0.14472
2348 | 588.3077 | 0.14272
2349 | 587.2726 | 0.14085
2350 | 586.241 | 0.13877
2351 | 585.5349 | 0.13686
2352 | 584.4954 | 0.13486
2353 | 583.5604 | 0.13267
2354 | 582.4878 | 0.13076
2355 | 581.556 | 0.12833
2356 | 580.9541 | 0.12646
2357 | 579.8622 | 0.12446
2358 | 579.0496 | 0.12231
2359 | 578.3419 | 0.12028
2360 | 577.6487 | 0.11883
2361 | 576.4286 | 0.11684
2362 | 575.5097 | 0.11453
2363 | 574.634 | 0.11219
2364 | 573.6964 | 0.10984
2365 | 573.0131 | 0.10816
2366 | 571.9476 | 0.10585
2367 | 570.9838 | 0.10425
2368 | 570.0414 | 0.10163
2369 | 569.1789 | 0.099791
2370 | 568.3452 | 0.09768
2371 | 567.4313 | 0.096077
2372 | 566.4479 | 0.093457
2373 | 565.8359 | 0.091971
2374 | 564.6333 | 0.089703
2375 | 564.0139 | 0.087748
2376 | 563.0621 | 0.085872
2377 | 562.1758 | 0.083174
2378 | 560.9535 | 0.081375
2379 | 560.1581 | 0.079225
2380 | 559.3806 | 0.07723
2381 | 558.4642 | 0.075393
2382 | 557.584 | 0.073008
2383 | 556.7437 | 0.071326
2384 | 556.0823 | 0.068785
2385 | 555.1102 | 0.067064
2386 | 554.0974 | 0.065227
2387 | 553.304 | 0.062881
2388 | 552.1918 | 0.060887
2389 | 551.1526 | 0.05858
2390 | 550.2743 | 0.056625
2391 | 549.4505 | 0.054396
2392 | 548.4322 | 0.052402
2393 | 547.4689 | 0.050564
2394 | 546.663 | 0.048805
2395 | 546.0435 | 0.045989
2396 | 544.9326 | 0.044308
2397 | 544.353 | 0.042119
2398 | 543.2859 | 0.040085
2399 | 542.4933 | 0.038248
2400 | 541.4549 | 0.035863
2401 | 540.6766 | 0.03379
2402 | 539.7806 | 0.031288
2403 | 538.6274 | 0.029607
2404 | 538.036 | 0.027339
2405 | 537.2643 | 0.025306
2406 | 536.1765 | 0.023194
2407 | 535.3675 | 0.0212
2408 | 534.1061 | 0.019362
2409 | 533.3373 | 0.017095
2410 | 532.5168 | 0.01514
2411 | 531.7291 | 0.013302
2412 | 530.6835 | 0.010995
2413 | 529.6452 | 0.0091181
2414 | 528.7978 | 0.0071631
2415 | 527.8178 | 0.0050517
2416 | 526.7047 | 0.0029794
2417 | 525.9969 | 0.00063342
2418 | 525.038 | -0.0012434
2419 | 524.3261 | -0.0031593
2420 | 523.3928 | -0.0058572
2421 | 522.2894 | -0.0077731
2422 | 521.5658 | -0.0098454
2423 | 520.8421 | -0.0118
2424 | 519.6602 | -0.013599
2425 | 518.9584 | -0.016101
2426 | 517.9532 | -0.018369
2427 | 517.1328 | -0.019894
2428 | 516.1122 | -0.021654
2429 | 515.2321 | -0.023804
2430 | 514.459 | -0.026189
2431 | 513.6783 | -0.028183
2432 | 512.6941 | -0.030412
2433 | 511.387 | -0.032093
2434 | 511.1834 | -0.033892
2435 | 509.6835 | -0.036082
2436 | 508.8943 | -0.038506
2437 | 508.1086 | -0.040343
2438 | 507.4044 | -0.042259
2439 | 506.2885 | -0.044293
2440 | 505.469 | -0.046052
2441 | 504.5413 | -0.048281
2442 | 503.944 | -0.05047
2443 | 502.5523 | -0.052504
2444 | 501.8134 | -0.054498
2445 | 501.1562 | -0.056531
2446 | 500.0457 | -0.058877
2447 | 499.1503 | -0.060949
2448 | 498.1319 | -0.062552
2449 | 497.251 | -0.064898
2450 | 496.2358 | -0.067205
2451 | 495.4215 | -0.069277
2452 | 494.4057 | -0.070802
2453 | 493.6168 | -0.072796
2454 | 493.118 | -0.075182
2455 | 492.0346 | -0.077254
2456 | 491.0405 | -0.079365
2457 | 489.8784 | -0.081007
2458 | 489.1331 | -0.083471
2459 | 488.3691 | -0.084683
2460 | 487.1315 | -0.087146
2461 | 486.2774 | -0.089297
2462 | 485.2294 | -0.091213
2463 | 484.4459 | -0.093441
2464 | 483.6848 | -0.095005
2465 | 482.7029 | -0.097273
2466 | 481.7211 | -0.099189
2467 | 481.0413 | -0.1011
2468 | 479.988 | -0.1029
2469 | 478.893 | -0.10537
2470 | 478.1791 | -0.10674
2471 | 477.4464 | -0.10885
2472 | 476.418 | -0.11072
2473 | 475.6287 | -0.11295
2474 | 474.7982 | -0.11424
2475 | 473.6869 | -0.11694
2476 | 472.882 | -0.11835
2477 | 472.4289 | -0.12026
2478 | 471.1634 | -0.1223
2479 | 470.3806 | -0.1241
2480 | 469.3127 | -0.12675
2481 | 468.5705 | -0.12847
2482 | 467.5919 | -0.13027
2483 | 466.9435 | -0.13203
2484 | 465.9568 | -0.13395
2485 | 465.0716 | -0.13586
2486 | 464.0546 | -0.13817
2487 | 462.9886 | -0.14009
2488 | 462.185 | -0.14185
2489 | 461.171 | -0.14388
2490 | 460.3784 | -0.14603
2491 | 459.2061 | -0.14756
2492 | 458.5257 | -0.14978
2493 | 457.7812 | -0.15127
2494 | 456.6645 | -0.15338
2495 | 455.8181 | -0.15514
2496 | 454.6704 | -0.15737
2497 | 454.0195 | -0.15932
2498 | 452.9429 | -0.16108
2499 | 452.3178 | -0.16265
2500 | 451.3574 | -0.16488
2501 | 450.2272 | -0.16664
2502 | 449.5978 | -0.16863
2503 | 448.5916 | -0.17035
2504 | 447.7281 | -0.17203
2505 | 446.9889 | -0.17414
2506 | 445.8083 | -0.17598
2507 | 444.9555 | -0.17712
2508 | 444.3442 | -0.17915
2509 | 443.3701 | -0.18099
2510 | 442.6376 | -0.1831
2511 | 441.6407 | -0.18497
2512 | 440.6922 | -0.18646
2513 | 439.9857 | -0.18818
2514 | 438.7231 | -0.19014
2515 | 437.9897 | -0.1919
2516 | 437.0214 | -0.19385
2517 | 436.3443 | -0.1953
2518 | 435.1486 | -0.19749
2519 | 434.4105 | -0.19925
2520 | 433.5358 | -0.20085
2521 | 432.7406 | -0.20269
2522 | 431.7178 | -0.20449
2523 | 430.7669 | -0.20652
2524 | 429.8573 | -0.20812
2525 | 428.5833 | -0.21008
2526 | 428.0374 | -0.21184
2527 | 427.0739 | -0.21387
2528 | 426.1328 | -0.21547
2529 | 425.3625 | -0.21735
2530 | 424.3413 | -0.21927
2531 | 423.5363 | -0.22087
2532 | 422.7463 | -0.22208
2533 | 421.5457 | -0.22388
2534 | 421.0135 | -0.22493
2535 | 419.8769 | -0.22716
2536 | 418.8617 | -0.2292
2537 | 418.1085 | -0.23084
2538 | 417.5302 | -0.23225
2539 | 416.1564 | -0.23416
2540 | 415.2657 | -0.23549
2541 | 414.3403 | -0.23725
2542 | 413.4108 | -0.23901
2543 | 412.2869 | -0.24077
2544 | 411.8104 | -0.24257
2545 | 410.7812 | -0.24464
2546 | 409.8203 | -0.24624
2547 | 408.775 | -0.24839
2548 | 408.1608 | -0.24961
2549 | 407.2945 | -0.25117
2550 | 406.0804 | -0.25309
2551 | 405.4619 | -0.25449
2552 | 404.6101 | -0.25637
2553 | 403.6893 | -0.25774
2554 | 402.8713 | -0.25926
2555 | 401.7475 | -0.26083
2556 | 400.9025 | -0.26274
2557 | 400.2251 | -0.26439
2558 | 399.0888 | -0.26591
2559 | 398.1166 | -0.26748
2560 | 397.4849 | -0.26935
2561 | 396.3973 | -0.27115
2562 | 395.6923 | -0.27326
2563 | 394.949 | -0.2744
2564 | 393.9218 | -0.27608
2565 | 393.3124 | -0.27792
2566 | 391.9738 | -0.2796
2567 | 390.9607 | -0.28132
2568 | 390.489 | -0.28304
2569 | 389.6404 | -0.28472
2570 | 388.2159 | -0.28613
2571 | 387.7549 | -0.28789
2572 | 386.8289 | -0.28953
2573 | 386.1255 | -0.29117
2574 | 385.1491 | -0.2927
2575 | 384.1186 | -0.29402
2576 | 382.9451 | -0.29617
2577 | 382.1218 | -0.2979
2578 | 381.2246 | -0.29934
2579 | 380.3004 | -0.30102
2580 | 379.4143 | -0.30278
2581 | 378.4394 | -0.30486
2582 | 377.5337 | -0.30669
2583 | 376.4732 | -0.30814
2584 | 375.6826 | -0.30982
2585 | 374.795 | -0.31135
2586 | 373.6949 | -0.3126
2587 | 372.942 | -0.3149
2588 | 372.1465 | -0.31647
2589 | 370.7399 | -0.31811
2590 | 370.0982 | -0.31995
2591 | 369.2863 | -0.32128
2592 | 368.4161 | -0.32315
2593 | 367.5495 | -0.32476
2594 | 366.6631 | -0.3262
2595 | 365.9004 | -0.32722
2596 | 364.886 | -0.32898
2597 | 364.0026 | -0.33093
2598 | 363.437 | -0.33215
2599 | 362.3708 | -0.33434
2600 | 361.4132 | -0.33567
2601 | 360.5208 | -0.33711
2602 | 359.7059 | -0.33868
2603 | 358.8868 | -0.34032
2604 | 357.9626 | -0.34235
2605 | 357.2321 | -0.34333
2606 | 355.9615 | -0.34474
2607 | 354.8147 | -0.34611
2608 | 354.4024 | -0.34767
2609 | 353.4765 | -0.34857
2610 | 352.3748 | -0.34943
2611 | 351.5847 | -0.34974
2612 | 351.1291 | -0.35138
2613 | 349.8317 | -0.35166
2614 | 349.0717 | -0.35158
2615 | 347.9177 | -0.35127
2616 | 347.1374 | -0.34998
2617 | 346.6653 | -0.3483
2618 | 345.1587 | -0.34614
2619 | 344.5376 | -0.34309
2620 | 343.6236 | -0.33864
2621 | 342.8226 | -0.33355
2622 | 341.9272 | -0.32808
2623 | 340.6129 | -0.32104
2624 | 339.8696 | -0.31357
2625 | 339.1926 | -0.30591
2626 | 338.0411 | -0.2977
2627 | 337.5241 | -0.28835
2628 | 336.509 | -0.27823
2629 | 335.3368 | -0.26884
2630 | 334.568 | -0.25883
2631 | 333.6812 | -0.24847
2632 | 332.6291 | -0.23796
2633 | 331.6667 | -0.22775
2634 | 330.4839 | -0.21688
2635 | 329.7723 | -0.20703
2636 | 328.7773 | -0.19655
2637 | 327.9 | -0.18752
2638 | 327.0734 | -0.17786
2639 | 326.1873 | -0.16828
2640 | 325.2732 | -0.15905
2641 | 324.5364 | -0.14994
2642 | 323.3455 | -0.14153
2643 | 322.5603 | -0.1334
2644 | 321.9091 | -0.12472
2645 | 321.1552 | -0.11784
2646 | 320.0414 | -0.11045
2647 | 319.0417 | -0.10349
2648 | 318.1321 | -0.097703
2649 | 317.1668 | -0.091486
2650 | 316.427 | -0.085934
2651 | 315.639 | -0.080499
2652 | 314.609 | -0.074947
2653 | 313.7533 | -0.069864
2654 | 313.0632 | -0.065446
2655 | 312.0082 | -0.060363
2656 | 310.9882 | -0.056023
2657 | 310.3411 | -0.052191
2658 | 309.0221 | -0.049102
2659 | 308.3743 | -0.04527
2660 | 307.5272 | -0.042142
2661 | 306.453 | -0.038779
2662 | 305.6688 | -0.0353
2663 | 304.7089 | -0.03268
2664 | 303.8324 | -0.030256
2665 | 302.9234 | -0.027128
2666 | 302.0858 | -0.024977
2667 | 300.9005 | -0.022396
2668 | 300.2854 | -0.020129
2669 | 299.2148 | -0.017939
2670 | 298.2034 | -0.015984
2671 | 297.2954 | -0.014146
2672 | 296.575 | -0.012582
2673 | 295.4859 | -0.010393
2674 | 294.7248 | -0.0084769
2675 | 293.7866 | -0.0074603
2676 | 293.0648 | -0.0051534
2677 | 292.1138 | -0.0043323
2678 | 291.335 | -0.0024164
2679 | 290.4434 | -0.001087
2680 | 289.382 | -0.00010948
2681 | 288.3969 | 0.0014936
2682 | 287.4833 | 0.0022365
2683 | 286.549 | 0.0034877
2684 | 285.7552 | 0.0047389
2685 | 284.9452 | 0.0057555
2686 | 283.6623 | 0.0065766
2687 | 283.1052 | 0.0075932
2688 | 282.2087 | 0.0083361
2689 | 281.4693 | 0.0093918
2690 | 280.4505 | 0.010291
2691 | 279.3622 | 0.011034
2692 | 278.7024 | 0.012129
2693 | 277.2844 | 0.012403
2694 | 276.7979 | 0.013341
2695 | 275.8894 | 0.014123
2696 | 275.1103 | 0.014866
2697 | 274.233 | 0.015335
2698 | 273.0749 | 0.015804
2699 | 272.225 | 0.016352
2700 | 271.3869 | 0.016469
2701 | 270.2711 | 0.017251
2702 | 269.5541 | 0.017837
2703 | 268.4327 | 0.017955
2704 | 267.5922 | 0.019089
2705 | 266.6489 | 0.019441
2706 | 266.0525 | 0.019558
2707 | 265.4188 | 0.019753
2708 | 264.0814 | 0.020144
2709 | 263.5329 | 0.020027
2710 | 262.6811 | 0.020066
2711 | 261.5005 | 0.020926
2712 | 260.7704 | 0.021122
2713 | 259.9742 | 0.021865
2714 | 258.8611 | 0.021669
2715 | 257.9238 | 0.021747
2716 | 256.9816 | 0.022138
2717 | 256.1996 | 0.022686
2718 | 255.4415 | 0.022725
2719 | 254.411 | 0.022451
2720 | 253.4786 | 0.022178
2721 | 252.6528 | 0.02249
2722 | 251.6158 | 0.022725
2723 | 250.884 | 0.023233
2724 | 249.8867 | 0.023077
2725 | 248.8223 | 0.023038
2726 | 248.0224 | 0.022764
2727 | 247.143 | 0.022608
2728 | 245.9723 | 0.022881
2729 | 245.478 | 0.02296
2730 | 244.4718 | 0.022764
2731 | 243.4648 | 0.022334
2732 | 242.7153 | 0.022569
2733 | 241.7776 | 0.021943
2734 | 240.6098 | 0.022451
2735 | 239.9752 | 0.021943
2736 | 239.1564 | 0.021865
2737 | 238.0148 | 0.021435
2738 | 237.1444 | 0.020731
2739 | 235.8289 | 0.02034
2740 | 235.5145 | 0.020574
2741 | 234.7595 | 0.01991
2742 | 233.8234 | 0.01991
2743 | 232.4322 | 0.019362
2744 | 231.717 | 0.019558
2745 | 230.9677 | 0.01905
2746 | 229.9059 | 0.018776
2747 | 229.1889 | 0.018815
2748 | 228.1168 | 0.017877
2749 | 227.3436 | 0.017329
2750 | 226.6418 | 0.017603
2751 | 225.584 | 0.016821
2752 | 224.4953 | 0.016469
2753 | 223.8593 | 0.016078
2754 | 222.5818 | 0.015726
2755 | 222.2761 | 0.014749
2756 | 221.1113 | 0.014201
2757 | 220.2816 | 0.014201
2758 | 219.1359 | 0.013341
2759 | 218.4153 | 0.013302
2760 | 217.5918 | 0.012559
2761 | 216.6394 | 0.011855
2762 | 215.7417 | 0.011699
2763 | 214.7146 | 0.010878
2764 | 214.2476 | 0.010369
2765 | 212.9917 | 0.0095091
2766 | 212.0515 | 0.0091963
2767 | 211.244 | 0.0085316
2768 | 210.5774 | 0.0078669
2769 | 209.5575 | 0.0070849
2770 | 208.3467 | 0.0064593
2771 | 207.6737 | 0.0058337
2772 | 206.6978 | 0.005169
2773 | 205.613 | 0.0044261
2774 | 204.8902 | 0.0039569
2775 | 204.1238 | 0.0030185
2776 | 203.1396 | 0.0020801
2777 | 202.0892 | 0.0013763
2778 | 201.1855 | 0.001259
2779 | 200.5244 | 0.00043792
2780 | 199.4098 | -0.00053958
2781 | 198.4856 | -0.00081328
2782 | 197.6479 | -0.0015953
2783 | 196.7481 | -0.0024946
2784 | 195.8734 | -0.0028465
2785 | 195.1031 | -0.0039022
2786 | 194.1654 | -0.0047624
2787 | 193.108 | -0.0057399
2788 | 192.3834 | -0.0067956
2789 | 191.0026 | -0.0076167
2790 | 190.6636 | -0.0082423
2791 | 189.3504 | -0.0087897
2792 | 188.6356 | -0.0095717
2793 | 187.5443 | -0.010315
2794 | 186.7438 | -0.011018
2795 | 185.5571 | -0.012074
2796 | 185.167 | -0.013052
2797 | 184.0355 | -0.013794
2798 | 183.2403 | -0.014225
2799 | 182.3686 | -0.01571
2800 | 181.3532 | -0.015867
2801 | 180.5597 | -0.017235
2802 | 179.7743 | -0.018174
2803 | 178.8135 | -0.018995
2804 | 177.6771 | -0.019347
2805 | 177.2067 | -0.020442
2806 | 176.0005 | -0.021341
2807 | 175.062 | -0.022006
2808 | 174.4506 | -0.023218
2809 | 173.5776 | -0.023609
2810 | 172.2841 | -0.024586
2811 | 171.3858 | -0.026033
2812 | 170.9342 | -0.026658
2813 | 169.826 | -0.02748
2814 | 168.8794 | -0.028574
2815 | 167.7319 | -0.029395
2816 | 167.0598 | -0.030256
2817 | 166.2323 | -0.031468
2818 | 165.0076 | -0.032211
2819 | 164.36 | -0.033188
2820 | 163.5021 | -0.033814
2821 | 162.7344 | -0.034635
2822 | 161.6501 | -0.035651
2823 | 160.7427 | -0.036785
2824 | 159.7791 | -0.037372
2825 | 159.1224 | -0.038662
2826 | 158.3358 | -0.039405
2827 | 157.2259 | -0.04007
2828 | 156.2066 | -0.041399
2829 | 155.6339 | -0.042455
2830 | 154.8065 | -0.042963
2831 | 153.6259 | -0.044488
2832 | 152.7912 | -0.04527
2833 | 151.5373 | -0.045817
2834 | 151.1375 | -0.046599
2835 | 150.2762 | -0.048242
2836 | 149.0733 | -0.048867
2837 | 148.2376 | -0.049923
2838 | 147.4101 | -0.051018
2839 | 146.633 | -0.051722
2840 | 145.583 | -0.052934
2841 | 144.8179 | -0.053794
2842 | 143.8259 | -0.054928
2843 | 142.7712 | -0.05614
2844 | 141.6439 | -0.05657
2845 | 140.7179 | -0.05829
2846 | 140.2308 | -0.058681
2847 | 139.0894 | -0.059737
2848 | 138.1452 | -0.060754
2849 | 137.2805 | -0.061848
2850 | 136.4908 | -0.063295
2851 | 135.2853 | -0.063843
2852 | 134.2352 | -0.065094
2853 | 133.5609 | -0.065524
2854 | 132.7138 | -0.066931
2855 | 131.9133 | -0.068261
2856 | 131.0349 | -0.068652
2857 | 129.8955 | -0.070059
2858 | 129.0864 | -0.070881
2859 | 128.0735 | -0.07178
2860 | 127.001 | -0.072914
2861 | 126.2703 | -0.074009
2862 | 125.2429 | -0.075299
2863 | 124.2185 | -0.076355
2864 | 123.6646 | -0.077449
2865 | 122.6375 | -0.078075
2866 | 121.9745 | -0.07917
2867 | 120.783 | -0.080304
2868 | 119.9173 | -0.081047
2869 | 119.3884 | -0.082337
2870 | 118.2162 | -0.083158
2871 | 117.1843 | -0.083823
2872 | 116.5051 | -0.084957
2873 | 115.5391 | -0.086247
2874 | 114.9076 | -0.087107
2875 | 113.9982 | -0.088124
2876 | 112.8149 | -0.08957
2877 | 112.1553 | -0.09004
2878 | 111.2615 | -0.090665
2879 | 110.575 | -0.091877
2880 | 109.4744 | -0.092972
2881 | 108.4861 | -0.093793
2882 | 107.6714 | -0.095396
2883 | 106.7753 | -0.095748
2884 | 105.6165 | -0.096843
2885 | 104.9332 | -0.097938
2886 | 104.3347 | -0.098681
2887 | 103.3524 | -0.09958
2888 | 102.4039 | -0.1006
2889 | 101.3321 | -0.10197
2890 | 100.5572 | -0.1029
2891 | 99.6391 | -0.10419
2892 | 98.6636 | -0.1049
2893 | 97.9663 | -0.10568
2894 | 96.9929 | -0.10701
2895 | 95.9818 | -0.1081
2896 | 95.3068 | -0.10873
2897 | 93.9077 | -0.10982
2898 | 93.0915 | -0.11084
2899 | 92.608 | -0.11209
2900 | 92.2118 | -0.11264
2901 | 90.2055 | -0.11416
2902 | 89.5903 | -0.11463
2903 | 88.6635 | -0.116
2904 | 88.0256 | -0.11714
2905 | 86.94 | -0.11807
2906 | 86.399 | -0.11909
2907 | 85.2265 | -0.11995
2908 | 84.2603 | -0.1212
2909 | 83.4025 | -0.12202
2910 | 82.323 | -0.12288
2911 | 81.4408 | -0.12417
2912 | 80.2411 | -0.12464
2913 | 80.0936 | -0.12582
2914 | 78.8487 | -0.12668
2915 | 78.0452 | -0.12777
2916 | 76.721 | -0.12867
2917 | 76.1424 | -0.12957
2918 | 75.4144 | -0.13051
2919 | 74.3656 | -0.13219
2920 | 73.8272 | -0.1325
2921 | 72.7966 | -0.13297
2922 | 71.4047 | -0.13465
2923 | 71.0079 | -0.13559
2924 | 70.036 | -0.1368
2925 | 68.9922 | -0.13774
2926 | 68.0809 | -0.13872
2927 | 67.1359 | -0.13958
2928 | 66.6922 | -0.14052
2929 | 65.5927 | -0.14208
2930 | 64.7785 | -0.14271
2931 | 63.7943 | -0.14357
2932 | 62.339 | -0.14447
2933 | 61.8309 | -0.14494
2934 | 61.1582 | -0.14634
2935 | 60.3312 | -0.14736
2936 | 59.7774 | -0.14818
2937 | 59.0963 | -0.14912
2938 | 58.3649 | -0.14998
2939 | 57.2684 | -0.15162
2940 | 55.5333 | -0.1528
2941 | 54.5582 | -0.15412
2942 | 53.3752 | -0.1553
2943 | 52.4956 | -0.1571
2944 | 51.4868 | -0.1576
2945 | 50.7939 | -0.15948
2946 | 50.1058 | -0.16011
2947 | 48.6032 | -0.16097
2948 | 48.1988 | -0.16175
2949 | 47.5069 | -0.16284
2950 | 46.504 | -0.16382
2951 | 45.6516 | -0.16441
2952 | 44.7976 | -0.1655
2953 | 44.0271 | -0.16601
2954 | 42.8578 | -0.16726
2955 | 41.9191 | -0.16797
2956 | 41.5888 | -0.16859
2957 | 40.5561 | -0.16953
2958 | 40.1276 | -0.17047
2959 | 39.2579 | -0.17102
2960 | 38.3062 | -0.17192
2961 | 37.7264 | -0.17289
2962 | 37.4504 | -0.17352

## Exp. 2451
Cooling gas | Helium
Temperature programme
| heating time | 10 min
| austenitisation | 900℃, 5 min
| cooling time | 5 min (time from the austenitisation temperature to room temperature)
Sample | sample #452 | (sylinder)
Ms
Data
Observation | Temperature / ℃ | Relative change in length / %
10 | 20.6408 | -0.00035972
11 | 20.7422 | -0.00032062
12 | 20.6707 | -0.00032062
13 | 20.2891 | -0.00051612
14 | 20.3905 | -0.00059432
15 | 20.6408 | -0.00086802
16 | 20.6647 | -0.00039882
17 | 20.6707 | -0.00090712
18 | 20.4325 | -0.00055522
19 | 20.7541 | -0.00067252
20 | 20.8495 | -0.00035972
21 | 20.2416 | -0.00024242
22 | 20.7601 | -0.00063342
23 | 20.7362 | -0.00051612
24 | 20.802 | -0.00071162
25 | 21.0521 | 0.00042228
26 | 22.556 | 0.0013607
27 | 22.7221 | 0.0021818
28 | 24.0074 | 0.0029638
29 | 24.8648 | 0.0048406
30 | 26.2326 | 0.0058572
31 | 27.1677 | 0.0068738
32 | 27.4675 | 0.0087115
33 | 29.0915 | 0.0096108
34 | 29.8109 | 0.010666
35 | 30.313 | 0.011918
36 | 31.3854 | 0.012973
37 | 32.4271 | 0.014068
38 | 33.1292 | 0.015554
39 | 34.7686 | 0.016414
40 | 35.5137 | 0.017783
41 | 35.8831 | 0.018604
42 | 37.1213 | 0.01962
43 | 37.9608 | 0.020793
44 | 38.6552 | 0.022162
45 | 40.0409 | 0.0231
46 | 40.6121 | 0.024547
47 | 41.9749 | 0.025837
48 | 42.1743 | 0.026737
49 | 43.4813 | 0.027206
50 | 44.1734 | 0.028809
51 | 45.2152 | 0.029591
52 | 45.7633 | 0.030608
53 | 47.0274 | 0.032172
54 | 47.9448 | 0.033149
55 | 48.6079 | 0.034127
56 | 49.6458 | 0.035573
57 | 51.0276 | 0.036668
58 | 51.3796 | 0.037294
59 | 52.328 | 0.038584
60 | 52.9682 | 0.039757
61 | 53.7799 | 0.040461
62 | 54.6293 | 0.04179
63 | 55.9033 | 0.042885
64 | 56.8151 | 0.043823
65 | 56.9308 | 0.044918
66 | 58.4465 | 0.046013
67 | 59.5073 | 0.047225
68 | 60.1989 | 0.048711
69 | 60.9054 | 0.049845
70 | 62.2287 | 0.050744
71 | 63.2215 | 0.051839
72 | 63.5593 | 0.053364
73 | 64.4516 | 0.054146
74 | 65.3476 | 0.055671
75 | 66.951 | 0.056609
76 | 68.1126 | 0.05829
77 | 68.6463 | 0.059346
78 | 69.8039 | 0.060245
79 | 70.438 | 0.061379
80 | 71.1145 | 0.062005
81 | 71.6769 | 0.062865
82 | 72.7796 | 0.064234
83 | 73.8316 | 0.06525
84 | 74.7111 | 0.067049
85 | 75.5622 | 0.067753
86 | 76.5556 | 0.068965
87 | 77.1973 | 0.070059
88 | 78.5782 | 0.070959
89 | 79.1593 | 0.072366
90 | 80.0243 | 0.07307
91 | 81.2086 | 0.074087
92 | 81.9179 | 0.07526
93 | 82.4531 | 0.076081
94 | 83.9562 | 0.077449
95 | 84.5209 | 0.078427
96 | 85.4966 | 0.079365
97 | 86.1428 | 0.080577
98 | 87.1521 | 0.081985
99 | 88.4862 | 0.083119
100 | 88.963 | 0.084135
101 | 90.1683 | 0.085308
102 | 90.6539 | 0.086872
103 | 91.9071 | 0.088006
104 | 92.823 | 0.089336
105 | 93.5374 | 0.090391
106 | 94.6657 | 0.091408
107 | 95.6999 | 0.09305
108 | 96.1595 | 0.093754
109 | 97.2011 | 0.095279
110 | 98.1997 | 0.096374
111 | 99.3437 | 0.097508
112 | 100.1204 | 0.098329
113 | 101.2451 | 0.099463
114 | 101.6297 | 0.10032
115 | 102.0643 | 0.10181
116 | 103.6138 | 0.10314
117 | 104.5151 | 0.10396
118 | 105.1185 | 0.10501
119 | 106.1325 | 0.10638
120 | 107.1845 | 0.10783
121 | 107.9656 | 0.10857
122 | 108.5602 | 0.10979
123 | 109.7726 | 0.11072
124 | 110.3452 | 0.11178
125 | 111.4296 | 0.11338
126 | 112.9577 | 0.11393
127 | 112.9577 | 0.11432
128 | 113.9923 | 0.11612
129 | 114.9659 | 0.11698
130 | 115.849 | 0.11897
131 | 117.4097 | 0.12007
132 | 118.0434 | 0.12073
133 | 118.706 | 0.12202
134 | 119.4561 | 0.12281
135 | 120.6601 | 0.12413
136 | 121.3 | 0.12535
137 | 122.3781 | 0.12652
138 | 123.7171 | 0.12785
139 | 124.0719 | 0.12894
140 | 125.29 | 0.13023
141 | 126.1968 | 0.13156
142 | 126.8985 | 0.13317
143 | 127.8987 | 0.13356
144 | 128.8303 | 0.13485
145 | 129.6635 | 0.13665
146 | 130.3756 | 0.13743
147 | 131.6101 | 0.13856
148 | 132.3243 | 0.13989
149 | 133.684 | 0.14138
150 | 134.2151 | 0.14212
151 | 135.1985 | 0.14361
152 | 135.9228 | 0.14462
153 | 136.7041 | 0.1456
154 | 137.8595 | 0.14701
155 | 138.4856 | 0.14818
156 | 139.8464 | 0.14975
157 | 140.5514 | 0.15025
158 | 141.5624 | 0.15186
159 | 142.6195 | 0.15268
160 | 143.3356 | 0.15373
161 | 144.1727 | 0.15557
162 | 144.6572 | 0.15663
163 | 145.8074 | 0.15772
164 | 146.8006 | 0.15913
165 | 147.7879 | 0.15975
166 | 148.6896 | 0.16089
167 | 149.4642 | 0.16261
168 | 150.3917 | 0.16366
169 | 151.7363 | 0.16484
170 | 152.5073 | 0.16582
171 | 153.2541 | 0.16683
172 | 153.889 | 0.16789
173 | 154.8518 | 0.16969
174 | 155.4523 | 0.17094
175 | 156.4777 | 0.17203
176 | 157.7965 | 0.17309
177 | 158.6615 | 0.1745
178 | 159.512 | 0.17559
179 | 160.1868 | 0.17645
180 | 160.9205 | 0.17817
181 | 162.1069 | 0.17915
182 | 163.1583 | 0.18028
183 | 163.9715 | 0.18189
184 | 164.6917 | 0.18255
185 | 165.7308 | 0.18384
186 | 166.5086 | 0.18497
187 | 167.5675 | 0.1865
188 | 168.5204 | 0.18763
189 | 168.9284 | 0.18877
190 | 169.9155 | 0.1901
191 | 171.1367 | 0.19115
192 | 171.9358 | 0.19209
193 | 172.9279 | 0.19373
194 | 173.6349 | 0.19475
195 | 174.7463 | 0.19581
196 | 175.4922 | 0.19678
197 | 176.0399 | 0.19819
198 | 177.6357 | 0.19948
199 | 178.1103 | 0.20058
200 | 179.121 | 0.20222
201 | 180.2108 | 0.2039
202 | 180.5092 | 0.20452
203 | 181.9358 | 0.20578
204 | 183.0216 | 0.20699
205 | 183.4704 | 0.208
206 | 184.4696 | 0.20972
207 | 185.5696 | 0.21039
208 | 186.141 | 0.21191
209 | 187.2208 | 0.21317
210 | 188.1179 | 0.21406
211 | 189.0539 | 0.21547
212 | 189.821 | 0.21708
213 | 190.8432 | 0.21833
214 | 191.6352 | 0.21938
215 | 192.6241 | 0.22083
216 | 193.0763 | 0.22212
217 | 194.4055 | 0.22333
218 | 195.1985 | 0.2245
219 | 196.2311 | 0.22548
220 | 197.1622 | 0.22677
221 | 197.83 | 0.22791
222 | 198.7289 | 0.22951
223 | 199.3476 | 0.23092
224 | 200.6887 | 0.23182
225 | 201.6582 | 0.23307
226 | 201.9753 | 0.23451
227 | 203.4986 | 0.2358
228 | 204.0097 | 0.23737
229 | 204.9152 | 0.23819
230 | 206.2346 | 0.23991
231 | 206.8567 | 0.24073
232 | 207.9144 | 0.2423
233 | 209.0784 | 0.24355
234 | 209.6985 | 0.24499
235 | 210.3614 | 0.24593
236 | 211.8143 | 0.24761
237 | 212.6259 | 0.24839
238 | 213.2652 | 0.25008
239 | 214.0752 | 0.25137
240 | 215.3641 | 0.25297
241 | 216.0827 | 0.25387
242 | 217.2107 | 0.25496
243 | 218.0005 | 0.25645
244 | 218.9133 | 0.25754
245 | 219.9826 | 0.25864
246 | 220.6083 | 0.26048
247 | 221.5952 | 0.26173
248 | 222.5003 | 0.26302
249 | 222.9927 | 0.26388
250 | 223.9473 | 0.26552
251 | 225.1212 | 0.26701
252 | 225.8113 | 0.26849
253 | 227.1228 | 0.26967
254 | 227.7822 | 0.27084
255 | 228.4536 | 0.2717
256 | 229.3903 | 0.27311
257 | 230.2923 | 0.27408
258 | 231.2908 | 0.27573
259 | 232.3049 | 0.2767
260 | 233.1413 | 0.27831
261 | 233.8261 | 0.2796
262 | 234.8884 | 0.28112
263 | 235.811 | 0.28198
264 | 236.9464 | 0.2837
265 | 237.654 | 0.28476
266 | 238.7286 | 0.28605
267 | 239.5103 | 0.28753
268 | 240.2914 | 0.28918
269 | 241.3554 | 0.29035
270 | 242.1059 | 0.29152
271 | 243.0224 | 0.29316
272 | 243.8923 | 0.29449
273 | 244.6952 | 0.29594
274 | 245.6429 | 0.29688
275 | 246.648 | 0.29876
276 | 247.4075 | 0.29985
277 | 248.2245 | 0.30075
278 | 249.4009 | 0.30255
279 | 250.461 | 0.30411
280 | 251.3295 | 0.30525
281 | 252.4329 | 0.30615
282 | 253.1185 | 0.30744
283 | 253.7994 | 0.3092
284 | 254.8142 | 0.31037
285 | 255.7825 | 0.31142
286 | 256.4496 | 0.31334
287 | 257.4208 | 0.31432
288 | 258.445 | 0.31549
289 | 259.0242 | 0.31682
290 | 259.9934 | 0.31862
291 | 260.7858 | 0.31917
292 | 262.0814 | 0.321
293 | 262.6635 | 0.32186
294 | 263.5561 | 0.32308
295 | 264.7676 | 0.32476
296 | 265.6058 | 0.32644
297 | 266.5578 | 0.32769
298 | 267.3623 | 0.3289
299 | 268.3578 | 0.33015
300 | 268.9497 | 0.33168
301 | 269.8586 | 0.33309
302 | 270.5431 | 0.33504
303 | 271.7357 | 0.33559
304 | 272.96 | 0.3375
305 | 273.5861 | 0.33887
306 | 274.4961 | 0.34024
307 | 275.434 | 0.34161
308 | 276.1966 | 0.34325
309 | 277.1657 | 0.34411
310 | 278.1464 | 0.34532
311 | 279.0775 | 0.34685
312 | 279.6483 | 0.34818
313 | 280.5707 | 0.34962
314 | 282.1511 | 0.35111
315 | 282.4378 | 0.35209
316 | 283.4353 | 0.35318
317 | 284.3266 | 0.35451
318 | 285.1779 | 0.35612
319 | 285.9678 | 0.35752
320 | 287.1762 | 0.35881
321 | 287.8725 | 0.35987
322 | 288.834 | 0.36171
323 | 289.6582 | 0.36265
324 | 290.5948 | 0.36464
325 | 291.7595 | 0.36573
326 | 292.3414 | 0.36699
327 | 293.2882 | 0.36906
328 | 294.3909 | 0.37039
329 | 295.0239 | 0.37152
330 | 296.0855 | 0.37332
331 | 297.0542 | 0.37481
332 | 297.6979 | 0.37598
333 | 298.7618 | 0.37762
334 | 299.8569 | 0.37907
335 | 300.6996 | 0.38055
336 | 301.7175 | 0.38157
337 | 302.2879 | 0.38243
338 | 303.2648 | 0.38438
339 | 304.174 | 0.38552
340 | 305.1341 | 0.38712
341 | 306.2051 | 0.38837
342 | 307.1681 | 0.3899
343 | 308.051 | 0.39154
344 | 308.5914 | 0.39256
345 | 309.4302 | 0.39404
346 | 310.6694 | 0.39557
347 | 311.2606 | 0.39682
348 | 312.4792 | 0.39795
349 | 313.1811 | 0.39936
350 | 313.9581 | 0.40092
351 | 315.2334 | 0.40284
352 | 316.0732 | 0.40339
353 | 316.9005 | 0.40511
354 | 317.6047 | 0.40679
355 | 318.4707 | 0.40777
356 | 318.9928 | 0.40941
357 | 319.8228 | 0.41062
358 | 320.9919 | 0.41199
359 | 322.0933 | 0.41324
360 | 323.2416 | 0.41457
361 | 323.6911 | 0.41637
362 | 325.0475 | 0.41758
363 | 325.9852 | 0.41907
364 | 326.8163 | 0.42028
365 | 327.5681 | 0.42169
366 | 328.4024 | 0.42333
367 | 329.303 | 0.42481
368 | 330.3293 | 0.42603
369 | 331.0957 | 0.42779
370 | 332.243 | 0.42931
371 | 333.1696 | 0.42998
372 | 334.1154 | 0.43197
373 | 334.8177 | 0.43365
374 | 336.0254 | 0.43498
375 | 336.6994 | 0.43654
376 | 337.695 | 0.43834
377 | 338.7288 | 0.43936
378 | 339.1206 | 0.44077
379 | 340.4787 | 0.44214
380 | 341.257 | 0.44382
381 | 342.1762 | 0.44507
382 | 342.8952 | 0.44683
383 | 343.8019 | 0.4478
384 | 344.7276 | 0.44933
385 | 345.3408 | 0.45058
386 | 346.3986 | 0.45203
387 | 347.5027 | 0.45351
388 | 348.1852 | 0.45465
389 | 349.2574 | 0.45598
390 | 350.1339 | 0.45711
391 | 350.6563 | 0.4586
392 | 351.6495 | 0.46043
393 | 352.8017 | 0.46215
394 | 353.5722 | 0.46341
395 | 354.3109 | 0.46481
396 | 355.5092 | 0.46579
397 | 356.3799 | 0.46685
398 | 357.355 | 0.46868
399 | 358.1668 | 0.47025
400 | 358.9048 | 0.47181
401 | 360.0342 | 0.47318
402 | 360.8916 | 0.47451
403 | 361.9892 | 0.47596
404 | 362.7222 | 0.47729
405 | 363.6021 | 0.47865
406 | 364.408 | 0.48026
407 | 365.4418 | 0.4819
408 | 366.3286 | 0.48319
409 | 367.5597 | 0.48432
410 | 368.3605 | 0.48538
411 | 368.8052 | 0.48671
412 | 369.8337 | 0.48859
413 | 371.287 | 0.49015
414 | 371.7393 | 0.49136
415 | 372.2955 | 0.49304
416 | 373.3576 | 0.49453
417 | 374.4038 | 0.49617
418 | 375.492 | 0.49691
419 | 376.356 | 0.49805
420 | 377.2776 | 0.49961
421 | 377.9445 | 0.50051
422 | 378.8077 | 0.50192
423 | 379.4784 | 0.50348
424 | 381.0615 | 0.50524
425 | 381.2344 | 0.50602
426 | 382.3931 | 0.50735
427 | 383.1013 | 0.50876
428 | 384.1516 | 0.5104
429 | 384.9592 | 0.51134
430 | 385.7743 | 0.51326
431 | 386.7119 | 0.51396
432 | 387.711 | 0.5156
433 | 388.6672 | 0.51725
434 | 389.8114 | 0.51854
435 | 390.6216 | 0.51998
436 | 391.4351 | 0.52127
437 | 392.5396 | 0.52253
438 | 393.387 | 0.52335
439 | 394.3877 | 0.52514
440 | 395.3422 | 0.52651
441 | 395.9743 | 0.52741
442 | 397.1115 | 0.52878
443 | 397.6862 | 0.53062
444 | 399.0796 | 0.53171
445 | 399.837 | 0.53293
446 | 400.3727 | 0.53437
447 | 401.3442 | 0.53566
448 | 402.4685 | 0.5368
449 | 403.0492 | 0.53817
450 | 403.9818 | 0.53895
451 | 404.7956 | 0.54047
452 | 405.8917 | 0.54118
453 | 406.4683 | 0.54297
454 | 407.5217 | 0.54403
455 | 408.7621 | 0.54548
456 | 409.4369 | 0.54642
457 | 410.2496 | 0.54759
458 | 411.4924 | 0.54927
459 | 412.1708 | 0.5504
460 | 413.047 | 0.55177
461 | 414.1403 | 0.55341
462 | 414.9519 | 0.55486
463 | 415.9035 | 0.55599
464 | 416.7673 | 0.55717
465 | 417.8137 | 0.55807
466 | 418.6432 | 0.55987
467 | 419.4303 | 0.56065
468 | 420.3883 | 0.56268
469 | 421.0308 | 0.56393
470 | 422.1896 | 0.56475
471 | 422.8813 | 0.56624
472 | 423.8835 | 0.56722
473 | 424.9051 | 0.56823
474 | 425.4173 | 0.56964
475 | 426.7227 | 0.57113
476 | 427.4135 | 0.57226
477 | 428.1302 | 0.57347
478 | 429.0854 | 0.57437
479 | 430.2763 | 0.57566
480 | 431.2503 | 0.57684
481 | 431.8449 | 0.57809
482 | 432.8448 | 0.57942
483 | 433.5984 | 0.58067
484 | 434.8705 | 0.58235
485 | 435.3697 | 0.58293
486 | 436.2892 | 0.58462
487 | 437.1328 | 0.58591
488 | 438.2147 | 0.58708
489 | 439.1031 | 0.58829
490 | 440.2559 | 0.58982
491 | 440.9928 | 0.59056
492 | 441.9104 | 0.59208
493 | 442.4507 | 0.59357
494 | 443.6812 | 0.59427
495 | 444.7759 | 0.59611
496 | 445.4817 | 0.5974
497 | 446.8663 | 0.5985
498 | 447.5828 | 0.60006
499 | 448.337 | 0.60127
500 | 449.5319 | 0.60205
501 | 450.1123 | 0.60362
502 | 450.6507 | 0.60503
503 | 452.1651 | 0.60647
504 | 452.7716 | 0.60772
505 | 453.6411 | 0.60862
506 | 454.9887 | 0.61003
507 | 455.4134 | 0.61136
508 | 456.403 | 0.61265
509 | 457.3282 | 0.61421
510 | 458.2605 | 0.61535
511 | 458.9859 | 0.61652
512 | 460.027 | 0.61754
513 | 460.7971 | 0.61902
514 | 461.6272 | 0.61981
515 | 462.5696 | 0.62121
516 | 463.5046 | 0.62266
517 | 464.3865 | 0.62395
518 | 465.1782 | 0.62497
519 | 466 | 0.62571
520 | 467.0877 | 0.62778
521 | 467.7325 | 0.62907
522 | 468.9205 | 0.63009
523 | 469.6251 | 0.63169
524 | 470.6216 | 0.63228
525 | 471.6446 | 0.63412
526 | 472.412 | 0.63549
527 | 473.3517 | 0.63619
528 | 474.216 | 0.63779
529 | 475.1554 | 0.63936
530 | 475.8808 | 0.64029
531 | 476.7523 | 0.64155
532 | 477.9339 | 0.64272
533 | 478.6405 | 0.64428
534 | 479.5412 | 0.64506
535 | 480.7143 | 0.64686
536 | 481.6066 | 0.64796
537 | 482.2828 | 0.64987
538 | 483.1449 | 0.65081
539 | 484.2383 | 0.65191
540 | 485.1228 | 0.653
541 | 486.0443 | 0.65425
542 | 486.8234 | 0.65523
543 | 487.7369 | 0.65703
544 | 488.8367 | 0.65808
545 | 489.2873 | 0.65934
546 | 490.5208 | 0.6611
547 | 491.2508 | 0.66243
548 | 492.1407 | 0.66336
549 | 493.2572 | 0.66493
550 | 494.0574 | 0.6659
551 | 494.9841 | 0.66755
552 | 495.6571 | 0.66841
553 | 496.9624 | 0.67001
554 | 497.546 | 0.67189
555 | 498.5312 | 0.67314
556 | 499.8651 | 0.67408
557 | 500.5599 | 0.67595
558 | 501.4661 | 0.67697
559 | 502.305 | 0.67822
560 | 502.9993 | 0.67979
561 | 503.8119 | 0.68053
562 | 505.2106 | 0.68205
563 | 505.83 | 0.68303
564 | 506.7274 | 0.68479
565 | 507.543 | 0.68624
566 | 508.7104 | 0.68737
567 | 509.3811 | 0.68854
568 | 510.1515 | 0.68987
569 | 511.2849 | 0.69152
570 | 512.3032 | 0.69249
571 | 512.9285 | 0.69371
572 | 513.7354 | 0.69511
573 | 514.7339 | 0.69636
574 | 515.5848 | 0.69773
575 | 516.4722 | 0.69887
576 | 517.6147 | 0.69996
577 | 518.0913 | 0.70133
578 | 518.9819 | 0.7025
579 | 519.8722 | 0.70391
580 | 521.15 | 0.70528
581 | 521.9695 | 0.70606
582 | 522.9474 | 0.70759
583 | 523.6893 | 0.70915
584 | 524.6262 | 0.7104
585 | 525.5444 | 0.71157
586 | 526.4145 | 0.71326
587 | 527.3363 | 0.71435
588 | 528.4822 | 0.7156
589 | 529.2153 | 0.71693
590 | 530.0589 | 0.71834
591 | 530.9352 | 0.71943
592 | 532.1904 | 0.72096
593 | 532.9706 | 0.7224
594 | 534.0706 | 0.72381
595 | 534.7585 | 0.72483
596 | 535.2883 | 0.72628
597 | 536.3468 | 0.7278
598 | 537.2877 | 0.72964
599 | 538.1659 | 0.7303
600 | 539.1614 | 0.73144
601 | 540.2043 | 0.733
602 | 541.1186 | 0.73402
603 | 541.8964 | 0.73578
604 | 542.8505 | 0.73668
605 | 543.7712 | 0.73836
606 | 544.6588 | 0.73922
607 | 545.5276 | 0.74106
608 | 546.356 | 0.74262
609 | 547.4004 | 0.74383
610 | 548.0635 | 0.74532
611 | 548.9023 | 0.74622
612 | 550.0995 | 0.74735
613 | 550.9379 | 0.74903
614 | 552.0504 | 0.75028
615 | 552.7344 | 0.75177
616 | 553.6743 | 0.75329
617 | 554.4275 | 0.75384
618 | 555.0855 | 0.75544
619 | 556.5439 | 0.75681
620 | 557.3038 | 0.75799
621 | 558.0123 | 0.75963
622 | 558.9982 | 0.76072
623 | 559.8928 | 0.76197
624 | 560.6992 | 0.76346
625 | 561.7791 | 0.76479
626 | 562.5015 | 0.7662
627 | 563.4314 | 0.76757
628 | 564.237 | 0.76897
629 | 565.1737 | 0.77015
630 | 566.2778 | 0.77089
631 | 567.1446 | 0.77257
632 | 568.0223 | 0.77363
633 | 568.7249 | 0.77562
634 | 569.7622 | 0.77656
635 | 570.5992 | 0.77804
636 | 571.4613 | 0.77914
637 | 572.6251 | 0.78012
638 | 573.352 | 0.78141
639 | 574.0391 | 0.78274
640 | 575.1691 | 0.78422
641 | 575.8958 | 0.78547
642 | 576.9962 | 0.78723
643 | 577.9183 | 0.78825
644 | 578.6188 | 0.78985
645 | 579.6746 | 0.79118
646 | 580.3856 | 0.792
647 | 581.3903 | 0.79318
648 | 582.71 | 0.79501
649 | 583.3223 | 0.79583
650 | 584.0179 | 0.79716
651 | 584.9636 | 0.79869
652 | 585.9486 | 0.79986
653 | 586.9913 | 0.80139
654 | 587.7802 | 0.80236
655 | 588.5619 | 0.80405
656 | 589.5131 | 0.80537
657 | 590.5583 | 0.80639
658 | 591.5308 | 0.80764
659 | 592.4127 | 0.80905
660 | 592.951 | 0.80991
661 | 594.0202 | 0.81163
662 | 594.692 | 0.81257
663 | 595.6523 | 0.81405
664 | 596.7424 | 0.81531
665 | 597.6083 | 0.81675
666 | 598.2613 | 0.81769
667 | 599.235 | 0.81926
668 | 600.4247 | 0.82031
669 | 601.3292 | 0.82125
670 | 602.0858 | 0.82234
671 | 603.0044 | 0.82418
672 | 603.7642 | 0.8252
673 | 604.6822 | 0.82618
674 | 605.5532 | 0.82735
675 | 606.629 | 0.82903
676 | 607.3339 | 0.82985
677 | 608.3769 | 0.83153
678 | 609.3077 | 0.83294
679 | 610.3141 | 0.83349
680 | 611.1547 | 0.83536
681 | 612.0167 | 0.83665
682 | 612.7241 | 0.83826
683 | 613.8513 | 0.83881
684 | 614.8382 | 0.83986
685 | 615.6811 | 0.84103
686 | 616.653 | 0.84275
687 | 617.6173 | 0.84377
688 | 618.3163 | 0.84479
689 | 619.2554 | 0.84643
690 | 620.2008 | 0.84803
691 | 620.9601 | 0.84897
692 | 622.0627 | 0.85026
693 | 622.7713 | 0.85112
694 | 623.7659 | 0.85241
695 | 624.6567 | 0.8539
696 | 625.3469 | 0.85499
697 | 626.4911 | 0.85613
698 | 627.4524 | 0.85753
699 | 627.8668 | 0.85824
700 | 629.2026 | 0.85976
701 | 630.1455 | 0.86043
702 | 630.9023 | 0.86176
703 | 631.9442 | 0.86367
704 | 632.5899 | 0.86496
705 | 633.4176 | 0.86606
706 | 634.6832 | 0.86723
707 | 635.2072 | 0.86825
708 | 636.433 | 0.8695
709 | 637.352 | 0.87071
710 | 638.3243 | 0.87192
711 | 639.0683 | 0.87314
712 | 639.9723 | 0.87493
713 | 641.054 | 0.87564
714 | 641.8543 | 0.87669
715 | 642.6934 | 0.87861
716 | 643.6711 | 0.87966
717 | 644.2644 | 0.88045
718 | 645.547 | 0.88146
719 | 646.1863 | 0.88264
720 | 647.2339 | 0.88397
721 | 648.0182 | 0.88561
722 | 648.9871 | 0.88616
723 | 649.466 | 0.88764
724 | 650.8314 | 0.88874
725 | 651.7851 | 0.88983
726 | 652.579 | 0.89104
727 | 653.3302 | 0.89186
728 | 654.1201 | 0.89304
729 | 655.0834 | 0.89401
730 | 656.2057 | 0.89491
731 | 656.8712 | 0.89648
732 | 657.9113 | 0.89777
733 | 658.7991 | 0.89816
734 | 659.8103 | 0.89968
735 | 660.5562 | 0.90062
736 | 661.3018 | 0.9014
737 | 662.4642 | 0.90258
738 | 663.4141 | 0.9032
739 | 664.3425 | 0.90422
740 | 665.1545 | 0.90535
741 | 666.1211 | 0.90629
742 | 666.6714 | 0.90739
743 | 667.7857 | 0.90809
744 | 668.6496 | 0.90876
745 | 669.5483 | 0.9095
746 | 670.2388 | 0.91075
747 | 671.3026 | 0.91118
748 | 672.1899 | 0.91184
749 | 673.0561 | 0.91204
750 | 673.9955 | 0.91278
751 | 674.7977 | 0.91353
752 | 675.7544 | 0.91368
753 | 676.6227 | 0.91411
754 | 677.4911 | 0.91384
755 | 678.4606 | 0.9136
756 | 679.3285 | 0.91329
757 | 680.1221 | 0.91231
758 | 681.1789 | 0.91137
759 | 682.007 | 0.91036
760 | 682.9402 | 0.90813
761 | 683.9151 | 0.90555
762 | 684.7499 | 0.90363
763 | 685.4755 | 0.90074
764 | 686.5829 | 0.89738
765 | 687.4762 | 0.89398
766 | 688.4147 | 0.89073
767 | 689.0519 | 0.88635
768 | 690.0633 | 0.88232
769 | 690.9872 | 0.87802
770 | 691.704 | 0.87368
771 | 692.9493 | 0.86977
772 | 694.1586 | 0.86516
773 | 694.6899 | 0.86066
774 | 695.8216 | 0.85605
775 | 696.2896 | 0.8519
776 | 697.3512 | 0.84768
777 | 698.597 | 0.84307
778 | 699.3299 | 0.839
779 | 700.2856 | 0.83447
780 | 700.9763 | 0.83009
781 | 702.0497 | 0.82563
782 | 703.1927 | 0.82172
783 | 703.9417 | 0.81765
784 | 704.9656 | 0.81331
785 | 705.7836 | 0.80905
786 | 706.8104 | 0.80498
787 | 707.3394 | 0.80057
788 | 708.4072 | 0.79583
789 | 709.3601 | 0.79063
790 | 710.1733 | 0.7861
791 | 711.0075 | 0.78086
792 | 711.7305 | 0.7755
793 | 712.9354 | 0.77015
794 | 713.7654 | 0.76463
795 | 714.4005 | 0.75865
796 | 715.5562 | 0.7522
797 | 716.243 | 0.74645
798 | 717.2524 | 0.74047
799 | 718.275 | 0.73386
800 | 719.2593 | 0.72764
801 | 720.0665 | 0.72143
802 | 720.8492 | 0.71384
803 | 721.4936 | 0.70743
804 | 722.6011 | 0.70055
805 | 723.165 | 0.69382
806 | 724.103 | 0.68671
807 | 725.2027 | 0.67994
808 | 726.0536 | 0.67361
809 | 726.8724 | 0.6672
810 | 727.9542 | 0.66149
811 | 728.5965 | 0.65621
812 | 729.5395 | 0.65085
813 | 730.4789 | 0.646
814 | 731.483 | 0.64198
815 | 732.4559 | 0.6376
816 | 732.9385 | 0.63455
817 | 734.1803 | 0.63071
818 | 735.4592 | 0.62825
819 | 736.293 | 0.62548
820 | 737.013 | 0.62329
821 | 738.122 | 0.62125
822 | 738.6903 | 0.61981
823 | 739.8429 | 0.61824
824 | 740.6929 | 0.61711
825 | 741.3085 | 0.61637
826 | 742.4367 | 0.61621
827 | 743.2718 | 0.61558
828 | 744.2579 | 0.61558
829 | 745.1653 | 0.61578
830 | 746.1478 | 0.61617
831 | 746.6797 | 0.6166
832 | 747.5552 | 0.61691
833 | 748.4026 | 0.61805
834 | 749.689 | 0.61898
835 | 750.7008 | 0.62039
836 | 751.0235 | 0.62188
837 | 752.1711 | 0.62321
838 | 753.1514 | 0.62532
839 | 753.7371 | 0.62567
840 | 754.8947 | 0.62751
841 | 756.0278 | 0.62946
842 | 756.9308 | 0.63107
843 | 757.6116 | 0.63287
844 | 758.3367 | 0.63482
845 | 759.5264 | 0.63678
846 | 760.2142 | 0.63779
847 | 761.1531 | 0.64037
848 | 762.2091 | 0.6419
849 | 763.2203 | 0.64432
850 | 763.9434 | 0.64632
851 | 765.1448 | 0.64749
852 | 765.6157 | 0.64987
853 | 766.5811 | 0.65202
854 | 767.1161 | 0.65421
855 | 768.5724 | 0.65648
856 | 769.4924 | 0.65832
857 | 770.1124 | 0.66031
858 | 771.3348 | 0.66254
859 | 772.2741 | 0.66438
860 | 773.0402 | 0.66661
861 | 774.1052 | 0.66895
862 | 774.5641 | 0.67068
863 | 775.5646 | 0.67286
864 | 776.5023 | 0.67478
865 | 777.5868 | 0.67658
866 | 778.2428 | 0.67908
867 | 779.7916 | 0.68111
868 | 780.3687 | 0.68342
869 | 781.1257 | 0.68549
870 | 782.0589 | 0.68737
871 | 782.6049 | 0.6896
872 | 783.8259 | 0.69175
873 | 784.4431 | 0.69335
874 | 785.6464 | 0.69527
875 | 786.7238 | 0.69781
876 | 787.4454 | 0.69973
877 | 788.0582 | 0.7018
878 | 788.8101 | 0.70387
879 | 789.8359 | 0.70626
880 | 790.8677 | 0.70817
881 | 791.6759 | 0.7097
882 | 792.9882 | 0.71196
883 | 793.681 | 0.71392
884 | 794.2151 | 0.71646
885 | 795.6545 | 0.71849
886 | 796.2829 | 0.72018
887 | 797.2046 | 0.72268
888 | 798.0347 | 0.72448
889 | 799.1992 | 0.72671
890 | 800.0929 | 0.72854
891 | 800.6422 | 0.73042
892 | 801.7958 | 0.73284
893 | 803.0062 | 0.73515
894 | 803.4775 | 0.73675
895 | 804.5283 | 0.73898
896 | 805.5286 | 0.7409
897 | 806.2186 | 0.74289
898 | 807.2183 | 0.74559
899 | 808.4536 | 0.74723
900 | 809.1194 | 0.74938
901 | 809.8351 | 0.75142
902 | 811.076 | 0.75372
903 | 811.879 | 0.75646
904 | 812.9942 | 0.75791
905 | 813.733 | 0.7599
906 | 814.3104 | 0.76272
907 | 815.291 | 0.76448
908 | 815.9821 | 0.76651
909 | 817.0214 | 0.76854
910 | 818.4746 | 0.77011
911 | 819.0208 | 0.77273
912 | 819.9996 | 0.77441
913 | 820.7134 | 0.77734
914 | 821.7117 | 0.77875
915 | 822.7027 | 0.78125
916 | 823.7709 | 0.78321
917 | 824.467 | 0.78539
918 | 825.2838 | 0.78735
919 | 826.1835 | 0.78927
920 | 826.8953 | 0.79169
921 | 828.0891 | 0.7929
922 | 828.8647 | 0.79537
923 | 829.7163 | 0.79752
924 | 830.9862 | 0.79974
925 | 831.7274 | 0.80178
926 | 832.8391 | 0.80377
927 | 833.0387 | 0.80561
928 | 834.4069 | 0.80753
929 | 835.2137 | 0.80995
930 | 836.3652 | 0.81155
931 | 837.272 | 0.81421
932 | 838.0545 | 0.81593
933 | 838.8209 | 0.81781
934 | 840.0698 | 0.82027
935 | 840.2065 | 0.82231
936 | 841.5447 | 0.82395
937 | 842.2532 | 0.82633
938 | 843.249 | 0.82809
939 | 844.0095 | 0.82985
940 | 845.1478 | 0.83263
941 | 846.0978 | 0.83435
942 | 847.1047 | 0.83681
943 | 847.723 | 0.83888
944 | 848.3104 | 0.8406
945 | 849.5363 | 0.84221
946 | 850.1627 | 0.84451
947 | 851.3417 | 0.84733
948 | 852.3862 | 0.84897
949 | 853.3487 | 0.85089
950 | 853.8354 | 0.85308
951 | 854.7448 | 0.85421
952 | 855.8947 | 0.85718
953 | 856.942 | 0.85941
954 | 857.4445 | 0.86074
955 | 858.5043 | 0.86332
956 | 859.3816 | 0.86508
957 | 860.7322 | 0.86731
958 | 860.9706 | 0.86938
959 | 862.0516 | 0.87181
960 | 863.0478 | 0.8731
961 | 864.4489 | 0.87517
962 | 864.7559 | 0.87724
963 | 866.0805 | 0.87916
964 | 866.5338 | 0.88107
965 | 867.4255 | 0.88369
966 | 868.3498 | 0.88541
967 | 869.0591 | 0.88795
968 | 870.3458 | 0.88964
969 | 871.0051 | 0.89179
970 | 872.2095 | 0.89358
971 | 873.188 | 0.89562
972 | 873.8635 | 0.89761
973 | 874.7206 | 0.89992
974 | 875.6533 | 0.90199
975 | 876.2293 | 0.90395
976 | 877.3655 | 0.90621
977 | 878.2211 | 0.9079
978 | 879.2344 | 0.90993
979 | 880.416 | 0.91173
980 | 880.9381 | 0.91415
981 | 881.9313 | 0.91583
982 | 882.986 | 0.91822
983 | 883.8441 | 0.92033
984 | 884.4836 | 0.92181
985 | 886.094 | 0.92397
986 | 886.1389 | 0.92549
987 | 887.1373 | 0.92823
988 | 888.328 | 0.92999
989 | 889.1323 | 0.93222
990 | 890.3103 | 0.9346
991 | 891.103 | 0.93616
992 | 891.5619 | 0.93831
993 | 892.7979 | 0.94007
994 | 893.7835 | 0.94273
995 | 894.9563 | 0.94481
996 | 895.4414 | 0.94664
997 | 896.6198 | 0.94852
998 | 897.0901 | 0.9502
999 | 898.0815 | 0.95321
1000 | 899.2864 | 0.95509
1001 | 899.7782 | 0.95724
1002 | 900.1432 | 0.957
1003 | 900.2473 | 0.95673
1004 | 899.8254 | 0.95704
1005 | 900.2114 | 0.95728
1006 | 899.9667 | 0.95708
1007 | 900.0798 | 0.95693
1008 | 900.408 | 0.9572
1009 | 900.0962 | 0.95669
1010 | 900.1486 | 0.95661
1011 | 900.0023 | 0.95689
1012 | 899.7175 | 0.95685
1013 | 899.9694 | 0.95693
1014 | 899.9008 | 0.9565
1015 | 900.3027 | 0.95669
1016 | 900.159 | 0.95657
1017 | 900.1561 | 0.95607
1018 | 900.0875 | 0.95669
1019 | 900.0318 | 0.95673
1020 | 900.1488 | 0.95638
1021 | 900.463 | 0.95681
1022 | 899.9166 | 0.9565
1023 | 899.5376 | 0.95657
1024 | 899.8644 | 0.95654
1025 | 900.084 | 0.95638
1026 | 900.0057 | 0.95638
1027 | 900.1586 | 0.95556
1028 | 899.8064 | 0.95642
1029 | 899.6484 | 0.95654
1030 | 899.8129 | 0.95626
1031 | 899.937 | 0.95642
1032 | 899.8288 | 0.9565
1033 | 899.9305 | 0.95622
1034 | 899.7437 | 0.95642
1035 | 899.9471 | 0.95575
1036 | 899.9268 | 0.95587
1037 | 900.1012 | 0.95587
1038 | 899.7674 | 0.95595
1039 | 899.8121 | 0.95614
1040 | 900.0095 | 0.95642
1041 | 899.91 | 0.95564
1042 | 899.7738 | 0.95552
1043 | 900.1076 | 0.95548
1044 | 900.1167 | 0.95599
1045 | 899.662 | 0.95564
1046 | 899.8784 | 0.95599
1047 | 900.277 | 0.95587
1048 | 899.7836 | 0.95583
1049 | 899.927 | 0.95556
1050 | 899.9537 | 0.95528
1051 | 900.0581 | 0.95614
1052 | 899.9202 | 0.95552
1053 | 900.2286 | 0.95607
1054 | 899.9667 | 0.95599
1055 | 900.0121 | 0.9556
1056 | 899.6844 | 0.95587
1057 | 900.0283 | 0.95587
1058 | 900.2675 | 0.95618
1059 | 899.9464 | 0.95548
1060 | 900.1625 | 0.95646
1061 | 899.9175 | 0.95595
1062 | 899.9426 | 0.95607
1063 | 899.8685 | 0.95556
1064 | 899.9987 | 0.9554
1065 | 899.9896 | 0.95611
1066 | 899.934 | 0.95595
1067 | 899.662 | 0.95571
1068 | 899.5082 | 0.95642
1069 | 899.9301 | 0.95568
1070 | 900.3121 | 0.95521
1071 | 900.4402 | 0.95579
1072 | 899.7823 | 0.95571
1073 | 900.4766 | 0.95618
1074 | 899.8486 | 0.95607
1075 | 900.2739 | 0.95579
1076 | 900.1304 | 0.95599
1077 | 900.136 | 0.95548
1078 | 899.8483 | 0.95614
1079 | 900.5845 | 0.95599
1080 | 900.2056 | 0.9556
1081 | 900.199 | 0.95595
1082 | 900.3069 | 0.95618
1083 | 900.1295 | 0.9556
1084 | 899.943 | 0.95556
1085 | 899.8323 | 0.95564
1086 | 899.9202 | 0.95568
1087 | 899.9309 | 0.95622
1088 | 900.2837 | 0.95564
1089 | 900.0712 | 0.95622
1090 | 899.9202 | 0.95614
1091 | 899.8228 | 0.95548
1092 | 900.2646 | 0.95595
1093 | 899.9865 | 0.95583
1094 | 899.9172 | 0.95548
1095 | 899.7762 | 0.95591
1096 | 899.9963 | 0.95587
1097 | 899.98 | 0.95556
1098 | 900.1102 | 0.95568
1099 | 899.8288 | 0.95548
1100 | 899.8196 | 0.95591
1101 | 899.9831 | 0.95544
1102 | 899.9694 | 0.95528
1103 | 899.924 | 0.95548
1104 | 900.2045 | 0.95505
1105 | 900.0843 | 0.95532
1106 | 899.7181 | 0.9554
1107 | 899.9995 | 0.95505
1108 | 900.2348 | 0.95525
1109 | 899.6335 | 0.95517
1110 | 900.0287 | 0.95571
1111 | 899.8035 | 0.95571
1112 | 900.0549 | 0.95568
1113 | 899.741 | 0.9554
1114 | 899.8453 | 0.95528
1115 | 899.7571 | 0.95517
1116 | 899.5147 | 0.95509
1117 | 899.8818 | 0.95513
1118 | 899.744 | 0.95528
1119 | 899.9008 | 0.95528
1120 | 899.921 | 0.95528
1121 | 900.4473 | 0.95532
1122 | 899.9077 | 0.95544
1123 | 899.9238 | 0.95536
1124 | 899.5406 | 0.95521
1125 | 899.7474 | 0.95505
1126 | 900.1036 | 0.95528
1127 | 899.6423 | 0.95497
1128 | 899.9206 | 0.95497
1129 | 900.1753 | 0.95521
1130 | 900.0023 | 0.95532
1131 | 900.006 | 0.95482
1132 | 899.9601 | 0.95501
1133 | 899.8292 | 0.95501
1134 | 900.0162 | 0.95497
1135 | 899.8524 | 0.95501
1136 | 899.6886 | 0.95521
1137 | 899.8524 | 0.95493
1138 | 899.9865 | 0.95485
1139 | 899.8491 | 0.9547
1140 | 899.689 | 0.95505
1141 | 899.8947 | 0.95536
1142 | 900.0909 | 0.95497
1143 | 899.8098 | 0.95485
1144 | 900.2121 | 0.95482
1145 | 899.5775 | 0.95454
1146 | 899.6526 | 0.9547
1147 | 900.1629 | 0.95505
1148 | 900.3691 | 0.95497
1149 | 900.124 | 0.95489
1150 | 899.5998 | 0.95485
1151 | 899.9734 | 0.95509
1152 | 900.104 | 0.95482
1153 | 899.9366 | 0.9554
1154 | 900.104 | 0.95485
1155 | 899.8983 | 0.95509
1156 | 900.4675 | 0.95485
1157 | 899.858 | 0.95517
1158 | 899.7245 | 0.95478
1159 | 900.1456 | 0.9547
1160 | 899.8945 | 0.95482
1161 | 900.1108 | 0.95505
1162 | 899.8515 | 0.95489
1163 | 899.927 | 0.95532
1164 | 899.832 | 0.9547
1165 | 900.323 | 0.95517
1166 | 899.9143 | 0.95509
1167 | 899.7861 | 0.9556
1168 | 900.3914 | 0.95552
1169 | 899.6722 | 0.95556
1170 | 900.2609 | 0.95548
1171 | 899.6818 | 0.95509
1172 | 900.3782 | 0.95525
1173 | 900.1586 | 0.95568
1174 | 900.1036 | 0.95489
1175 | 899.8028 | 0.95528
1176 | 899.9404 | 0.95544
1177 | 899.9831 | 0.95525
1178 | 899.9471 | 0.9545
1179 | 900.0514 | 0.95501
1180 | 900.1076 | 0.95525
1181 | 900.0685 | 0.95513
1182 | 899.813 | 0.95478
1183 | 900.2249 | 0.95528
1184 | 899.8318 | 0.95528
1185 | 900.2252 | 0.95474
1186 | 899.8812 | 0.95478
1187 | 900.1266 | 0.95509
1188 | 900.0159 | 0.95501
1189 | 900.0355 | 0.95528
1190 | 900.3818 | 0.95532
1191 | 899.9963 | 0.95505
1192 | 900.0391 | 0.95458
1193 | 900.0648 | 0.9554
1194 | 900.1722 | 0.95462
1195 | 899.7994 | 0.95509
1196 | 899.9465 | 0.95548
1197 | 900.2744 | 0.95525
1198 | 900.1491 | 0.95532
1199 | 900.0224 | 0.9554
1200 | 899.872 | 0.95528
1201 | 900.2353 | 0.95521
1202 | 900.0095 | 0.95485
1203 | 900.14 | 0.95454
1204 | 899.8027 | 0.95493
1205 | 900.2744 | 0.95438
1206 | 900.1505 | 0.95489
1207 | 900.0744 | 0.95466
1208 | 900.0849 | 0.95509
1209 | 899.9697 | 0.95482
1210 | 900.2808 | 0.95517
1211 | 900.104 | 0.95478
1212 | 899.9836 | 0.95501
1213 | 899.8389 | 0.95446
1214 | 899.7925 | 0.95454
1215 | 900.3687 | 0.95493
1216 | 899.7405 | 0.95454
1217 | 900.1558 | 0.9545
1218 | 900.2974 | 0.95493
1219 | 900.1432 | 0.95513
1220 | 900.2316 | 0.9547
1221 | 900.0719 | 0.95466
1222 | 900.0809 | 0.95431
1223 | 900.0975 | 0.95458
1224 | 900.0388 | 0.95474
1225 | 899.927 | 0.95489
1226 | 899.7343 | 0.9547
1227 | 900.0772 | 0.95446
1228 | 900.4642 | 0.95466
1229 | 899.895 | 0.95505
1230 | 900.2678 | 0.95478
1231 | 900.2114 | 0.95438
1232 | 900.0812 | 0.95458
1233 | 899.8387 | 0.95454
1234 | 899.9081 | 0.95501
1235 | 900.1695 | 0.95454
1236 | 899.6269 | 0.95423
1237 | 899.7513 | 0.9547
1238 | 900.2937 | 0.9547
1239 | 899.6926 | 0.95489
1240 | 900.13 | 0.95442
1241 | 899.95 | 0.95392
1242 | 900.2646 | 0.95497
1243 | 899.9865 | 0.95505
1244 | 900.0395 | 0.95505
1245 | 900.5034 | 0.95415
1246 | 900.0283 | 0.95458
1247 | 899.8353 | 0.95364
1248 | 900.0095 | 0.95489
1249 | 899.8977 | 0.9545
1250 | 899.9573 | 0.95435
1251 | 900.0875 | 0.95427
1252 | 900.2092 | 0.9547
1253 | 900.3364 | 0.95411
1254 | 900.0518 | 0.95454
1255 | 900.3461 | 0.95438
1256 | 900.1201 | 0.95411
1257 | 899.7541 | 0.95458
1258 | 900.29 | 0.95438
1259 | 900.2615 | 0.95407
1260 | 900.2154 | 0.95466
1261 | 900.1865 | 0.95403
1262 | 900.1335 | 0.95435
1263 | 899.7025 | 0.95454
1264 | 900.1172 | 0.95454
1265 | 899.8851 | 0.95423
1266 | 899.8555 | 0.9547
1267 | 899.9305 | 0.95466
1268 | 900.3657 | 0.95438
1269 | 900.2188 | 0.95482
1270 | 899.9175 | 0.95431
1271 | 900.0549 | 0.95485
1272 | 899.7938 | 0.95466
1273 | 900.3785 | 0.95435
1274 | 900.1733 | 0.95403
1275 | 899.8387 | 0.95446
1276 | 900.0165 | 0.95482
1277 | 899.881 | 0.95415
1278 | 899.7834 | 0.95442
1279 | 899.9969 | 0.95427
1280 | 899.951 | 0.95442
1281 | 900.4642 | 0.95403
1282 | 900.1666 | 0.95392
1283 | 900.2188 | 0.95427
1284 | 900.176 | 0.95411
1285 | 900.0318 | 0.95462
1286 | 899.6695 | 0.95415
1287 | 899.5123 | 0.95372
1288 | 899.6663 | 0.95427
1289 | 899.954 | 0.95423
1290 | 900.1993 | 0.95392
1291 | 899.8789 | 0.95419
1292 | 900.0712 | 0.9538
1293 | 899.79 | 0.95438
1294 | 899.6786 | 0.95384
1295 | 899.7571 | 0.95384
1296 | 899.9212 | 0.95392
1297 | 899.8655 | 0.9536
1298 | 899.8662 | 0.95329
1299 | 899.8951 | 0.9536
1300 | 899.4754 | 0.9536
1301 | 899.9871 | 0.95345
1302 | 900.1695 | 0.95325
1303 | 899.4332 | 0.95384
1304 | 900.1281 | 0.95368
1305 | 899.8691 | 0.95329
1306 | 899.9281 | 0.95356
1307 | 900.1209 | 0.95309
1308 | 900.1569 | 0.9536
1309 | 900.3923 | 0.9536
1310 | 899.8918 | 0.95341
1311 | 899.8954 | 0.95364
1312 | 899.722 | 0.95337
1313 | 899.4491 | 0.95309
1314 | 899.5586 | 0.95341
1315 | 899.5616 | 0.95309
1316 | 900.1703 | 0.95321
1317 | 899.744 | 0.95309
1318 | 899.7849 | 0.95341
1319 | 899.722 | 0.95302
1320 | 899.4443 | 0.95313
1321 | 899.5949 | 0.95306
1322 | 900.0137 | 0.95329
1323 | 900.1271 | 0.95302
1324 | 900.2748 | 0.9529
1325 | 899.8655 | 0.95309
1326 | 899.6436 | 0.95302
1327 | 899.8068 | 0.95294
1328 | 899.7669 | 0.9529
1329 | 899.8685 | 0.95286
1330 | 899.9995 | 0.95266
1331 | 899.8655 | 0.95325
1332 | 899.813 | 0.95325
1333 | 899.9615 | 0.9529
1334 | 899.9677 | 0.95306
1335 | 900.157 | 0.95286
1336 | 899.699 | 0.9529
1337 | 900.1832 | 0.9529
1338 | 900.0939 | 0.95282
1339 | 900.0162 | 0.95278
1340 | 900.1281 | 0.95251
1341 | 899.6891 | 0.95266
1342 | 899.715 | 0.95251
1343 | 900.134 | 0.95266
1344 | 899.9963 | 0.95329
1345 | 900.0518 | 0.95263
1346 | 900.2092 | 0.95313
1347 | 899.9113 | 0.95333
1348 | 899.8524 | 0.9529
1349 | 900.0259 | 0.95306
1350 | 900.3955 | 0.95282
1351 | 899.7321 | 0.95329
1352 | 899.9077 | 0.95302
1353 | 899.9842 | 0.95235
1354 | 899.98 | 0.95294
1355 | 899.9671 | 0.95313
1356 | 900.4221 | 0.95321
1357 | 900.0188 | 0.95309
1358 | 900.4052 | 0.95313
1359 | 900.1185 | 0.95325
1360 | 900.2163 | 0.95306
1361 | 900.0776 | 0.95247
1362 | 900.017 | 0.95325
1363 | 900.5558 | 0.9527
1364 | 900.1209 | 0.95298
1365 | 899.9845 | 0.95321
1366 | 900.137 | 0.95313
1367 | 900.543 | 0.95329
1368 | 899.7574 | 0.95278
1369 | 899.8159 | 0.95325
1370 | 899.9733 | 0.95286
1371 | 899.9642 | 0.95302
1372 | 899.8586 | 0.95243
1373 | 900.0909 | 0.95337
1374 | 900.18 | 0.95282
1375 | 900.1335 | 0.95239
1376 | 900.6312 | 0.95286
1377 | 900.2878 | 0.95325
1378 | 900.184 | 0.95325
1379 | 899.7678 | 0.95266
1380 | 900.0225 | 0.95321
1381 | 899.9963 | 0.95255
1382 | 899.7771 | 0.95337
1383 | 900.2067 | 0.95325
1384 | 899.8011 | 0.95243
1385 | 900.027 | 0.95223
1386 | 899.954 | 0.95196
1387 | 899.7803 | 0.95208
1388 | 900.0057 | 0.95235
1389 | 899.8557 | 0.95204
1390 | 899.8784 | 0.95196
1391 | 899.935 | 0.9527
1392 | 899.7932 | 0.95208
1393 | 899.6502 | 0.95216
1394 | 899.8829 | 0.95231
1395 | 899.892 | 0.95227
1396 | 899.8987 | 0.95235
1397 | 899.7649 | 0.9529
1398 | 899.8273 | 0.95278
1399 | 899.9677 | 0.95204
1400 | 899.6763 | 0.9518
1401 | 899.9904 | 0.95216
1402 | 899.9281 | 0.95231
1403 | 899.863 | 0.95212
1404 | 899.6374 | 0.952
1405 | 899.9647 | 0.95157
1406 | 899.7587 | 0.95184
1407 | 899.6603 | 0.95169
1408 | 899.7388 | 0.95212
1409 | 899.9318 | 0.95141
1410 | 899.8236 | 0.95204
1411 | 899.9842 | 0.95192
1412 | 900.2821 | 0.95204
1413 | 899.6275 | 0.95282
1414 | 900.2057 | 0.95235
1415 | 899.9739 | 0.95212
1416 | 899.8463 | 0.95192
1417 | 899.7991 | 0.95212
1418 | 900.3207 | 0.95188
1419 | 899.7835 | 0.95231
1420 | 900.3926 | 0.95255
1421 | 900.2033 | 0.952
1422 | 899.6392 | 0.95177
1423 | 900.2682 | 0.95204
1424 | 899.8927 | 0.95204
1425 | 899.8174 | 0.95196
1426 | 899.8328 | 0.95223
1427 | 900.0789 | 0.95231
1428 | 900.4747 | 0.95231
1429 | 900.2618 | 0.95259
1430 | 900.491 | 0.95227
1431 | 899.9896 | 0.95321
1432 | 899.8166 | 0.95266
1433 | 900.1113 | 0.95259
1434 | 899.8169 | 0.95251
1435 | 899.9149 | 0.952
1436 | 900.2002 | 0.95239
1437 | 900.0727 | 0.95196
1438 | 900.0493 | 0.95227
1439 | 900.0854 | 0.9518
1440 | 900.1732 | 0.95184
1441 | 899.8895 | 0.95227
1442 | 900.4738 | 0.95208
1443 | 900.069 | 0.95188
1444 | 900.0685 | 0.95247
1445 | 900.0165 | 0.95208
1446 | 899.8326 | 0.95196
1447 | 899.9153 | 0.95259
1448 | 899.8758 | 0.95192
1449 | 899.9021 | 0.95161
1450 | 899.7939 | 0.95177
1451 | 900.3501 | 0.95188
1452 | 899.9874 | 0.95149
1453 | 899.9318 | 0.95169
1454 | 900.1867 | 0.95196
1455 | 900.052 | 0.95173
1456 | 900.069 | 0.95149
1457 | 899.3485 | 0.95153
1458 | 900.1414 | 0.952
1459 | 899.8666 | 0.95145
1460 | 900.0497 | 0.95161
1461 | 899.8011 | 0.95118
1462 | 900.3461 | 0.95204
1463 | 899.7938 | 0.95177
1464 | 900.033 | 0.95141
1465 | 899.8849 | 0.9513
1466 | 899.8273 | 0.95102
1467 | 899.8592 | 0.95149
1468 | 899.7743 | 0.95145
1469 | 900.2227 | 0.95149
1470 | 899.7356 | 0.95094
1471 | 899.8764 | 0.95118
1472 | 900.1474 | 0.95177
1473 | 899.7228 | 0.95157
1474 | 899.6891 | 0.95091
1475 | 899.8406 | 0.95169
1476 | 899.7684 | 0.95122
1477 | 900.0466 | 0.95134
1478 | 900.0428 | 0.95145
1479 | 899.9542 | 0.95102
1480 | 899.6369 | 0.95079
1481 | 899.5123 | 0.9511
1482 | 900.1414 | 0.95079
1483 | 899.9225 | 0.95106
1484 | 899.8337 | 0.9513
1485 | 900.0366 | 0.9511
1486 | 899.735 | 0.95087
1487 | 899.7542 | 0.95075
1488 | 900.0106 | 0.95098
1489 | 899.6437 | 0.95083
1490 | 899.6086 | 0.95098
1491 | 899.7064 | 0.95106
1492 | 899.8137 | 0.95098
1493 | 900.0206 | 0.95067
1494 | 899.9518 | 0.95044
1495 | 900.1669 | 0.95094
1496 | 899.7911 | 0.95083
1497 | 899.7878 | 0.95091
1498 | 900.1346 | 0.95059
1499 | 899.6371 | 0.95079
1500 | 900.0688 | 0.95094
1501 | 900.0401 | 0.95079
1502 | 899.9748 | 0.95091
1503 | 899.8959 | 0.95024
1504 | 900.1873 | 0.95036
1505 | 899.9709 | 0.95126
1506 | 899.8959 | 0.95071
1507 | 899.7587 | 0.95028
1508 | 900.3504 | 0.95067
1509 | 900.3309 | 0.95012
1510 | 900.423 | 0.95059
1511 | 900.1807 | 0.95008
1512 | 900.0789 | 0.9502
1513 | 900.1217 | 0.95044
1514 | 899.8505 | 0.95063
1515 | 899.8531 | 0.95004
1516 | 899.9615 | 0.9504
1517 | 900.0331 | 0.95036
1518 | 899.7323 | 0.95071
1519 | 900.3445 | 0.95032
1520 | 900.0076 | 0.95036
1521 | 899.7843 | 0.95059
1522 | 900.4128 | 0.95098
1523 | 899.8661 | 0.95075
1524 | 900.1479 | 0.95012
1525 | 900.2172 | 0.95055
1526 | 900.3175 | 0.95028
1527 | 899.955 | 0.9502
1528 | 900.5046 | 0.95063
1529 | 900.0893 | 0.95094
1530 | 900.1055 | 0.95047
1531 | 900.2067 | 0.95087
1532 | 900.2038 | 0.95059
1533 | 899.7592 | 0.95028
1534 | 899.7592 | 0.95028
1535 | 900.3909 | 0.95024
1536 | 899.9842 | 0.95063
1537 | 899.6501 | 0.95036
1538 | 899.8467 | 0.95071
1539 | 900.0759 | 0.95028
1540 | 899.8592 | 0.9502
1541 | 899.8044 | 0.95016
1542 | 899.4995 | 0.94985
1543 | 900.318 | 0.95051
1544 | 899.9419 | 0.95036
1545 | 899.9774 | 0.95059
1546 | 900.1316 | 0.95055
1547 | 899.7628 | 0.9502
1548 | 899.6151 | 0.95047
1549 | 900.2105 | 0.95044
1550 | 899.9774 | 0.95016
1551 | 899.9325 | 0.95051
1552 | 900.1089 | 0.94997
1553 | 899.9617 | 0.95059
1554 | 899.631 | 0.94961
1555 | 899.8541 | 0.94993
1556 | 899.775 | 0.94985
1557 | 899.9251 | 0.95059
1558 | 899.892 | 0.95001
1559 | 899.7977 | 0.94981
1560 | 899.9186 | 0.95024
1561 | 899.9409 | 0.9502
1562 | 899.7416 | 0.95008
1563 | 899.9318 | 0.95008
1564 | 900.4128 | 0.95028
1565 | 899.9118 | 0.95044
1566 | 900.1506 | 0.9502
1567 | 899.6303 | 0.95028
1568 | 899.7451 | 0.9504
1569 | 900.2426 | 0.9502
1570 | 900.4327 | 0.95016
1571 | 900.1078 | 0.9504
1572 | 900.2194 | 0.95004
1573 | 900.2188 | 0.95024
1574 | 900.3371 | 0.95024
1575 | 900.3773 | 0.95016
1576 | 900.2678 | 0.95028
1577 | 900.0455 | 0.95032
1578 | 900.5304 | 0.95044
1579 | 899.8792 | 0.94985
1580 | 900.0714 | 0.94981
1581 | 899.978 | 0.94997
1582 | 899.899 | 0.94993
1583 | 900.0067 | 0.95001
1584 | 900.491 | 0.94989
1585 | 899.9842 | 0.95032
1586 | 900.3105 | 0.95028
1587 | 900.0106 | 0.95004
1588 | 900.2325 | 0.94993
1589 | 900.2232 | 0.94969
1590 | 900.0201 | 0.94977
1591 | 900.1669 | 0.94958
1592 | 899.925 | 0.94946
1593 | 900.3309 | 0.94993
1594 | 900.2097 | 0.94997
1595 | 899.8602 | 0.94981
1596 | 900.0688 | 0.94954
1597 | 900.2427 | 0.94977
1598 | 900.1125 | 0.9495
1599 | 900.3346 | 0.94926
1600 | 899.935 | 0.94977
1601 | 900.2882 | 0.95008
1602 | 900.2458 | 0.94993
1603 | 900.0206 | 0.94977
1604 | 899.9083 | 0.95004
1605 | 900.0797 | 0.94993
1606 | 900.1773 | 0.94997
1607 | 899.9451 | 0.95016
1608 | 900.2881 | 0.94973
1609 | 899.919 | 0.95016
1610 | 900.3798 | 0.95001
1611 | 900.0789 | 0.94981
1612 | 900.2466 | 0.94958
1613 | 899.8397 | 0.95001
1614 | 900.1479 | 0.94907
1615 | 899.9385 | 0.94981
1616 | 900.014 | 0.9493
1617 | 899.9943 | 0.94981
1618 | 899.8177 | 0.94973
1619 | 900.2825 | 0.94969
1620 | 900.0239 | 0.95012
1621 | 900.3409 | 0.94985
1622 | 899.9546 | 0.94934
1623 | 900.1971 | 0.94958
1624 | 900.1573 | 0.94934
1625 | 899.9257 | 0.94985
1626 | 900.1281 | 0.95008
1627 | 899.9677 | 0.94938
1628 | 899.9609 | 0.94985
1629 | 899.4803 | 0.94915
1630 | 899.9419 | 0.95008
1631 | 899.8594 | 0.94965
1632 | 899.9257 | 0.94965
1633 | 899.9487 | 0.94973
1634 | 900.0233 | 0.94899
1635 | 899.8898 | 0.94938
1636 | 899.9876 | 0.94938
1637 | 900.2071 | 0.94926
1638 | 899.7066 | 0.94946
1639 | 900.1115 | 0.94954
1640 | 900.1744 | 0.94934
1641 | 899.8926 | 0.94926
1642 | 899.8702 | 0.94875
1643 | 899.8801 | 0.94911
1644 | 899.9518 | 0.94954
1645 | 900.5116 | 0.94942
1646 | 900.2396 | 0.94903
1647 | 899.7918 | 0.9493
1648 | 899.795 | 0.94887
1649 | 899.6636 | 0.94915
1650 | 899.8399 | 0.9493
1651 | 899.726 | 0.94883
1652 | 899.713 | 0.94883
1653 | 899.8597 | 0.94918
1654 | 899.7616 | 0.94864
1655 | 899.9877 | 0.94907
1656 | 900.0009 | 0.94887
1657 | 899.9393 | 0.94895
1658 | 899.6548 | 0.94868
1659 | 899.6674 | 0.94903
1660 | 899.7392 | 0.94887
1661 | 899.7419 | 0.94907
1662 | 899.6886 | 0.94832
1663 | 899.7226 | 0.94875
1664 | 899.9977 | 0.94879
1665 | 899.6608 | 0.94875
1666 | 899.9719 | 0.94875
1667 | 899.9 | 0.94879
1668 | 899.7252 | 0.94879
1669 | 899.9983 | 0.94852
1670 | 899.8762 | 0.94907
1671 | 899.7821 | 0.94836
1672 | 899.8638 | 0.94805
1673 | 899.6608 | 0.94864
1674 | 899.8604 | 0.94844
1675 | 900.1291 | 0.94883
1676 | 899.8773 | 0.94852
1677 | 899.8016 | 0.94872
1678 | 899.4875 | 0.94879
1679 | 900.4757 | 0.94864
1680 | 900.2437 | 0.9486
1681 | 900.1749 | 0.94856
1682 | 900.0633 | 0.94809
1683 | 899.9589 | 0.9486
1684 | 900.1218 | 0.94813
1685 | 900.2567 | 0.94868
1686 | 900.0959 | 0.94836
1687 | 899.9784 | 0.94848
1688 | 900.2267 | 0.94856
1689 | 900.0893 | 0.94817
1690 | 900.2659 | 0.9486
1691 | 900.2437 | 0.94872
1692 | 900.3606 | 0.94852
1693 | 899.8708 | 0.94817
1694 | 899.8576 | 0.94836
1695 | 900.0475 | 0.94821
1696 | 899.9905 | 0.94805
1697 | 899.7822 | 0.94797
1698 | 899.9682 | 0.94805
1699 | 899.9165 | 0.94829
1700 | 899.9164 | 0.94801
1701 | 899.8234 | 0.94805
1702 | 899.5687 | 0.94786
1703 | 900.0297 | 0.94825
1704 | 899.7356 | 0.94817
1705 | 899.8571 | 0.94836
1706 | 900.0178 | 0.94801
1707 | 900.0505 | 0.94801
1708 | 900.0308 | 0.94813
1709 | 900.0599 | 0.9484
1710 | 900.0957 | 0.94801
1711 | 900.164 | 0.94844
1712 | 900.1506 | 0.94879
1713 | 899.6902 | 0.94813
1714 | 899.8695 | 0.94786
1715 | 899.8177 | 0.94852
1716 | 900.2825 | 0.94786
1717 | 899.6575 | 0.94793
1718 | 900.1153 | 0.94809
1719 | 899.8861 | 0.94825
1720 | 899.7119 | 0.94805
1721 | 899.7094 | 0.94805
1722 | 900.3698 | 0.9484
1723 | 899.9914 | 0.94825
1724 | 900.2043 | 0.94825
1725 | 899.9259 | 0.94774
1726 | 900.231 | 0.94778
1727 | 900.1546 | 0.94809
1728 | 900.3674 | 0.94844
1729 | 899.8348 | 0.94825
1730 | 900.2956 | 0.94813
1731 | 899.8933 | 0.9484
1732 | 900.3018 | 0.94844
1733 | 900.0505 | 0.94856
1734 | 900.1996 | 0.94805
1735 | 900.4553 | 0.94805
1736 | 899.8836 | 0.94805
1737 | 900.327 | 0.94879
1738 | 900.1321 | 0.94797
1739 | 899.9482 | 0.94789
1740 | 900.0727 | 0.94821
1741 | 900.4063 | 0.94825
1742 | 899.853 | 0.94856
1743 | 899.9354 | 0.94786
1744 | 900.0567 | 0.94852
1745 | 899.985 | 0.94805
1746 | 900.0759 | 0.94801
1747 | 900.0107 | 0.9477
1748 | 899.9983 | 0.94782
1749 | 899.9083 | 0.94762
1750 | 899.9718 | 0.9484
1751 | 899.9259 | 0.94801
1752 | 900.0538 | 0.94817
1753 | 900.2238 | 0.94809
1754 | 900.1259 | 0.94743
1755 | 900.0626 | 0.9475
1756 | 899.7227 | 0.94727
1757 | 900.2661 | 0.94801
1758 | 900.1125 | 0.94758
1759 | 900.0601 | 0.94782
1760 | 900.0698 | 0.94801
1761 | 900.1165 | 0.94746
1762 | 899.6246 | 0.94746
1763 | 900.1777 | 0.94715
1764 | 899.8446 | 0.94727
1765 | 899.884 | 0.94731
1766 | 900.1618 | 0.94746
1767 | 900.0146 | 0.94739
1768 | 899.9774 | 0.94746
1769 | 899.9069 | 0.94707
1770 | 900.1512 | 0.94719
1771 | 900.0593 | 0.94719
1772 | 899.7421 | 0.947
1773 | 899.8477 | 0.94688
1774 | 900.2598 | 0.94727
1775 | 900.2204 | 0.9477
1776 | 899.7856 | 0.94735
1777 | 900.1161 | 0.9475
1778 | 899.743 | 0.94731
1779 | 899.8505 | 0.94672
1780 | 900.0599 | 0.94696
1781 | 900.2858 | 0.94715
1782 | 899.988 | 0.94692
1783 | 899.5721 | 0.94711
1784 | 900.0009 | 0.94696
1785 | 899.8969 | 0.94715
1786 | 900.0865 | 0.94719
1787 | 899.9788 | 0.94637
1788 | 899.7958 | 0.94727
1789 | 900.293 | 0.94711
1790 | 899.8076 | 0.94637
1791 | 899.9231 | 0.94692
1792 | 899.3657 | 0.94656
1793 | 899.5994 | 0.94688
1794 | 899.7072 | 0.94676
1795 | 899.6346 | 0.94719
1796 | 899.6188 | 0.94645
1797 | 899.9269 | 0.94727
1798 | 899.6417 | 0.947
1799 | 899.8938 | 0.94656
1800 | 899.4933 | 0.94656
1801 | 900.1024 | 0.94696
1802 | 900.1819 | 0.94656
1803 | 899.8862 | 0.9468
1804 | 900.1384 | 0.94746
1805 | 899.8057 | 0.94703
1806 | 899.9329 | 0.94672
1807 | 899.7495 | 0.94703
1808 | 899.7992 | 0.94664
1809 | 899.985 | 0.94668
1810 | 900.0178 | 0.94696
1811 | 899.6799 | 0.94645
1812 | 899.8154 | 0.94696
1813 | 899.8273 | 0.94696
1814 | 899.6223 | 0.94703
1815 | 899.6517 | 0.947
1816 | 899.7399 | 0.94649
1817 | 900.0089 | 0.94711
1818 | 900.0148 | 0.94613
1819 | 899.8118 | 0.94641
1820 | 899.6647 | 0.94625
1821 | 900.0023 | 0.94625
1822 | 899.9604 | 0.9466
1823 | 900.3223 | 0.94711
1824 | 899.756 | 0.94664
1825 | 900.2037 | 0.94621
1826 | 900.1649 | 0.9468
1827 | 899.6816 | 0.94629
1828 | 900.0182 | 0.9466
1829 | 899.9105 | 0.94629
1830 | 899.8251 | 0.94672
1831 | 899.4976 | 0.94703
1832 | 900.2145 | 0.94633
1833 | 899.743 | 0.94688
1834 | 900.195 | 0.94653
1835 | 900.2891 | 0.94676
1836 | 899.9231 | 0.9468
1837 | 900.0043 | 0.94672
1838 | 899.8673 | 0.94656
1839 | 900.1848 | 0.94707
1840 | 899.884 | 0.94617
1841 | 900.0994 | 0.94613
1842 | 899.5723 | 0.94649
1843 | 899.8273 | 0.94653
1844 | 899.7958 | 0.94629
1845 | 900.038 | 0.94676
1846 | 899.9723 | 0.94637
1847 | 899.7192 | 0.94672
1848 | 899.9617 | 0.94641
1849 | 900.158 | 0.94664
1850 | 900.0601 | 0.94633
1851 | 900.2562 | 0.94617
1852 | 900.1777 | 0.94707
1853 | 900.5116 | 0.94629
1854 | 899.9718 | 0.94692
1855 | 899.9682 | 0.947
1856 | 899.8239 | 0.94613
1857 | 899.7657 | 0.94649
1858 | 900.0106 | 0.94641
1859 | 899.6374 | 0.94633
1860 | 899.8182 | 0.94649
1861 | 899.7463 | 0.94688
1862 | 900.404 | 0.94672
1863 | 900.619 | 0.94719
1864 | 900.3513 | 0.94703
1865 | 900.0727 | 0.9466
1866 | 899.6285 | 0.9466
1867 | 900.2043 | 0.94598
1868 | 900.0371 | 0.94692
1869 | 900.4985 | 0.94637
1870 | 900.0071 | 0.94653
1871 | 900.0605 | 0.94668
1872 | 900.1157 | 0.94649
1873 | 899.795 | 0.94633
1874 | 899.9617 | 0.9466
1875 | 899.8726 | 0.94641
1876 | 899.8572 | 0.9466
1877 | 900.3708 | 0.9466
1878 | 900.0667 | 0.9461
1879 | 900.0331 | 0.94653
1880 | 899.8776 | 0.9461
1881 | 900.2891 | 0.94629
1882 | 899.9617 | 0.94602
1883 | 900.0631 | 0.94594
1884 | 899.8472 | 0.94582
1885 | 899.7004 | 0.94574
1886 | 900.5346 | 0.94602
1887 | 900.4096 | 0.94574
1888 | 900.2725 | 0.94656
1889 | 900.1165 | 0.94586
1890 | 900.348 | 0.94617
1891 | 900.394 | 0.9459
1892 | 900.2442 | 0.94641
1893 | 899.9325 | 0.94567
1894 | 899.9322 | 0.94641
1895 | 900.1777 | 0.94641
1896 | 900.0445 | 0.94617
1897 | 899.5654 | 0.94574
1898 | 899.9788 | 0.94606
1899 | 899.5397 | 0.94563
1900 | 899.7821 | 0.94567
1901 | 899.7922 | 0.9457
1902 | 900.4435 | 0.94641
1903 | 900.1355 | 0.94613
1904 | 900.5511 | 0.94656
1905 | 899.7726 | 0.94656
1906 | 899.8409 | 0.94633
1907 | 899.9454 | 0.9461
1908 | 900.1513 | 0.94602
1909 | 900.2086 | 0.94598
1910 | 900.195 | 0.9459
1911 | 900.4301 | 0.94582
1912 | 900.4661 | 0.94586
1913 | 899.8216 | 0.94567
1914 | 900.3581 | 0.9457
1915 | 899.9688 | 0.94606
1916 | 899.726 | 0.9461
1917 | 899.8987 | 0.94555
1918 | 899.9612 | 0.9459
1919 | 900.2751 | 0.94586
1920 | 900.1646 | 0.94633
1921 | 899.8186 | 0.9457
1922 | 900.0303 | 0.94598
1923 | 899.6517 | 0.94578
1924 | 899.9284 | 0.94582
1925 | 899.7768 | 0.94586
1926 | 899.8353 | 0.94555
1927 | 899.8638 | 0.94574
1928 | 899.8511 | 0.9457
1929 | 900.044 | 0.94586
1930 | 899.8381 | 0.94543
1931 | 899.8549 | 0.94531
1932 | 900.0416 | 0.94559
1933 | 900.4034 | 0.9452
1934 | 900.3057 | 0.94551
1935 | 899.7665 | 0.94527
1936 | 899.8118 | 0.94531
1937 | 900.6464 | 0.94488
1938 | 900.4241 | 0.94524
1939 | 899.8326 | 0.94516
1940 | 899.7429 | 0.94504
1941 | 900.2105 | 0.94516
1942 | 899.9506 | 0.94512
1943 | 899.9291 | 0.94484
1944 | 899.7412 | 0.94508
1945 | 900.3094 | 0.94524
1946 | 900.2838 | 0.94543
1947 | 900.3557 | 0.94524
1948 | 899.8608 | 0.94531
1949 | 900.2896 | 0.94527
1950 | 899.962 | 0.94543
1951 | 899.8834 | 0.94535
1952 | 900.2209 | 0.94504
1953 | 899.9105 | 0.94535
1954 | 899.8484 | 0.94578
1955 | 899.9133 | 0.9452
1956 | 900.1432 | 0.945
1957 | 900.0716 | 0.94512
1958 | 899.7665 | 0.94488
1959 | 900.0967 | 0.94481
1960 | 900.0971 | 0.94508
1961 | 899.7044 | 0.94516
1962 | 899.8129 | 0.94504
1963 | 899.7242 | 0.94539
1964 | 900.1432 | 0.94524
1965 | 900.1075 | 0.94488
1966 | 899.8062 | 0.94488
1967 | 899.7012 | 0.94527
1968 | 899.7726 | 0.94555
1969 | 900.0212 | 0.94543
1970 | 899.9207 | 0.94531
1971 | 899.8326 | 0.94492
1972 | 900.2962 | 0.94504
1973 | 900.1326 | 0.94438
1974 | 900.1071 | 0.94477
1975 | 900.0638 | 0.94531
1976 | 900.2667 | 0.94563
1977 | 899.9625 | 0.94469
1978 | 900.1298 | 0.94484
1979 | 899.9723 | 0.94484
1980 | 900.1955 | 0.945
1981 | 899.7242 | 0.94492
1982 | 899.5038 | 0.94496
1983 | 899.6816 | 0.94508
1984 | 899.8812 | 0.94469
1985 | 900.2348 | 0.94496
1986 | 900.093 | 0.94508
1987 | 899.8809 | 0.94484
1988 | 900.2181 | 0.94492
1989 | 900.0834 | 0.94473
1990 | 899.7858 | 0.94512
1991 | 899.8552 | 0.94473
1992 | 899.7893 | 0.94438
1993 | 899.9269 | 0.94398
1994 | 899.8292 | 0.94402
1995 | 900.1812 | 0.94398
1996 | 899.5994 | 0.94387
1997 | 899.8089 | 0.94426
1998 | 900.3029 | 0.94391
1999 | 900.1068 | 0.94445
2000 | 899.7429 | 0.94383
2001 | 900.0897 | 0.94379
2002 | 899.9403 | 0.94371
2003 | 899.3911 | 0.94219
2004 | 898.7135 | 0.94015
2005 | 897.4675 | 0.93804
2006 | 896.6824 | 0.93573
2007 | 895.6631 | 0.93374
2008 | 894.8387 | 0.9321
2009 | 893.9222 | 0.92979
2010 | 892.9592 | 0.92756
2011 | 891.8577 | 0.9251
2012 | 891.1594 | 0.92275
2013 | 890.5665 | 0.92119
2014 | 889.3756 | 0.91919
2015 | 888.2503 | 0.91661
2016 | 887.4106 | 0.91485
2017 | 886.6652 | 0.91239
2018 | 885.6808 | 0.91048
2019 | 884.8593 | 0.90848
2020 | 883.8278 | 0.9061
2021 | 883.138 | 0.90434
2022 | 882.1488 | 0.90195
2023 | 881.2939 | 0.9
2024 | 880.4224 | 0.89816
2025 | 879.3964 | 0.89593
2026 | 878.2445 | 0.893
2027 | 877.7575 | 0.89159
2028 | 876.4595 | 0.88964
2029 | 875.9534 | 0.88748
2030 | 874.787 | 0.88553
2031 | 874.0791 | 0.88248
2032 | 873.0901 | 0.88092
2033 | 872.2097 | 0.87861
2034 | 870.9826 | 0.87701
2035 | 870.6963 | 0.87462
2036 | 869.1785 | 0.87251
2037 | 868.4821 | 0.87009
2038 | 867.8189 | 0.86844
2039 | 866.7026 | 0.86637
2040 | 865.5097 | 0.86352
2041 | 864.6078 | 0.86141
2042 | 864.1191 | 0.85957
2043 | 863.3094 | 0.85769
2044 | 862.1946 | 0.85445
2045 | 861.3775 | 0.85249
2046 | 860.3917 | 0.85061
2047 | 859.5215 | 0.84858
2048 | 858.4752 | 0.84588
2049 | 858.0052 | 0.84346
2050 | 856.2297 | 0.84088
2051 | 855.8254 | 0.83892
2052 | 855.0174 | 0.83697
2053 | 854.1093 | 0.83427
2054 | 853.2463 | 0.83173
2055 | 852.2618 | 0.82985
2056 | 851.6212 | 0.82711
2057 | 850.3868 | 0.82485
2058 | 849.506 | 0.82223
2059 | 849.0724 | 0.82023
2060 | 848.0391 | 0.81734
2061 | 846.7839 | 0.81492
2062 | 846.0276 | 0.81304
2063 | 844.7953 | 0.8103
2064 | 844.1871 | 0.80749
2065 | 843.2025 | 0.80502
2066 | 842.5706 | 0.80354
2067 | 841.4924 | 0.80068
2068 | 840.7733 | 0.79853
2069 | 839.6014 | 0.7965
2070 | 838.8351 | 0.79337
2071 | 837.8456 | 0.79075
2072 | 837.1685 | 0.78868
2073 | 836.1785 | 0.78665
2074 | 834.9987 | 0.78352
2075 | 834.2547 | 0.78078
2076 | 833.9211 | 0.77926
2077 | 832.7495 | 0.77652
2078 | 831.7708 | 0.77441
2079 | 831.1171 | 0.77202
2080 | 829.8982 | 0.76925
2081 | 829.1194 | 0.76682
2082 | 828.0803 | 0.76506
2083 | 827.1677 | 0.76236
2084 | 826.181 | 0.76018
2085 | 825.375 | 0.75713
2086 | 824.5887 | 0.75513
2087 | 823.8353 | 0.75306
2088 | 822.6973 | 0.75028
2089 | 821.6622 | 0.74794
2090 | 820.5436 | 0.74543
2091 | 820.0578 | 0.74332
2092 | 819.2432 | 0.74082
2093 | 818.1872 | 0.73844
2094 | 817.2751 | 0.7357
2095 | 816.1711 | 0.73382
2096 | 815.3991 | 0.73144
2097 | 814.2711 | 0.72862
2098 | 813.2371 | 0.7262
2099 | 812.7334 | 0.72381
2100 | 812.0105 | 0.7217
2101 | 811.0331 | 0.71963
2102 | 809.8929 | 0.71642
2103 | 809.0964 | 0.71439
2104 | 808.3635 | 0.71212
2105 | 806.9829 | 0.71009
2106 | 806.4219 | 0.70739
2107 | 805.2598 | 0.7054
2108 | 804.8891 | 0.70289
2109 | 803.9802 | 0.7002
2110 | 803.0336 | 0.69773
2111 | 801.6448 | 0.69503
2112 | 800.856 | 0.6932
2113 | 799.942 | 0.69128
2114 | 799.1863 | 0.68831
2115 | 798.6432 | 0.68585
2116 | 797.7891 | 0.68389
2117 | 796.7391 | 0.68115
2118 | 795.6383 | 0.67877
2119 | 794.6789 | 0.67595
2120 | 793.9385 | 0.67416
2121 | 793.0663 | 0.6715
2122 | 791.9374 | 0.66923
2123 | 791.1322 | 0.66665
2124 | 790.3744 | 0.66485
2125 | 789.0988 | 0.66258
2126 | 788.472 | 0.65984
2127 | 787.5173 | 0.65758
2128 | 786.684 | 0.65441
2129 | 785.3553 | 0.65214
2130 | 784.8508 | 0.65011
2131 | 783.9178 | 0.64772
2132 | 782.7213 | 0.64569
2133 | 782.3273 | 0.64334
2134 | 780.9086 | 0.64088
2135 | 780.1208 | 0.63881
2136 | 779.6226 | 0.63623
2137 | 778.5527 | 0.63388
2138 | 777.4411 | 0.63154
2139 | 776.4455 | 0.62888
2140 | 775.8029 | 0.62696
2141 | 774.8137 | 0.62469
2142 | 774.0139 | 0.62254
2143 | 772.7792 | 0.61969
2144 | 771.9717 | 0.61797
2145 | 771.0869 | 0.6157
2146 | 770.0173 | 0.61273
2147 | 769.4177 | 0.6107
2148 | 768.5416 | 0.60831
2149 | 767.7618 | 0.60624
2150 | 766.8651 | 0.60366
2151 | 765.9162 | 0.60135
2152 | 764.7726 | 0.59924
2153 | 764.1592 | 0.59685
2154 | 763.6541 | 0.59498
2155 | 761.8342 | 0.59224
2156 | 761.0138 | 0.58974
2157 | 760.6215 | 0.5872
2158 | 759.5618 | 0.58509
2159 | 758.8472 | 0.58282
2160 | 757.6948 | 0.58059
2161 | 757.195 | 0.57859
2162 | 755.7687 | 0.57644
2163 | 755.152 | 0.5741
2164 | 754.279 | 0.57218
2165 | 753.433 | 0.5696
2166 | 752.182 | 0.56737
2167 | 751.394 | 0.56507
2168 | 750.6573 | 0.56354
2169 | 749.618 | 0.56069
2170 | 749.2065 | 0.55861
2171 | 747.9782 | 0.55615
2172 | 747.1881 | 0.55396
2173 | 745.973 | 0.55142
2174 | 745.1799 | 0.54935
2175 | 744.2449 | 0.54692
2176 | 743.369 | 0.54469
2177 | 742.6987 | 0.5429
2178 | 741.8705 | 0.54055
2179 | 740.6351 | 0.53832
2180 | 740.1365 | 0.53586
2181 | 738.7556 | 0.53386
2182 | 738.1814 | 0.53175
2183 | 736.7337 | 0.52925
2184 | 736.4968 | 0.52694
2185 | 734.8491 | 0.52538
2186 | 734.3219 | 0.52327
2187 | 733.4872 | 0.5208
2188 | 732.891 | 0.51877
2189 | 731.9634 | 0.51631
2190 | 730.6031 | 0.51428
2191 | 730.0918 | 0.51255
2192 | 729.0493 | 0.51009
2193 | 728.1791 | 0.50778
2194 | 727.2874 | 0.50532
2195 | 726.2854 | 0.50356
2196 | 725.8012 | 0.50129
2197 | 724.4041 | 0.49946
2198 | 723.5668 | 0.49727
2199 | 723.0892 | 0.495
2200 | 721.7426 | 0.49289
2201 | 721.0953 | 0.4907
2202 | 720.4091 | 0.4882
2203 | 719.3626 | 0.48581
2204 | 718.3715 | 0.48386
2205 | 717.5011 | 0.48167
2206 | 716.6137 | 0.47928
2207 | 715.6707 | 0.47776
2208 | 714.5915 | 0.4751
2209 | 713.6854 | 0.47334
2210 | 712.8591 | 0.47076
2211 | 712.2269 | 0.46927
2212 | 711.3511 | 0.46685
2213 | 710.2112 | 0.46462
2214 | 709.3359 | 0.46247
2215 | 708.2715 | 0.46
2216 | 707.426 | 0.45821
2217 | 706.6326 | 0.45629
2218 | 705.592 | 0.45351
2219 | 704.7072 | 0.45152
2220 | 703.9588 | 0.44968
2221 | 702.481 | 0.44726
2222 | 702.1541 | 0.44534
2223 | 701.0974 | 0.44354
2224 | 700.2891 | 0.44088
2225 | 699.2249 | 0.43897
2226 | 698.7433 | 0.43721
2227 | 697.4765 | 0.43435
2228 | 696.8199 | 0.43232
2229 | 695.5842 | 0.43048
2230 | 695.2628 | 0.42841
2231 | 693.8823 | 0.42575
2232 | 693.0117 | 0.42384
2233 | 692.1201 | 0.42212
2234 | 691.0214 | 0.41985
2235 | 690.2805 | 0.41739
2236 | 689.3073 | 0.41578
2237 | 688.3165 | 0.41344
2238 | 687.5139 | 0.41117
2239 | 686.4211 | 0.40949
2240 | 685.63 | 0.40726
2241 | 685.1073 | 0.40491
2242 | 684.0524 | 0.4021
2243 | 682.8347 | 0.40081
2244 | 682.1365 | 0.39877
2245 | 681.7119 | 0.39619
2246 | 680.3742 | 0.39416
2247 | 679.4934 | 0.39256
2248 | 678.7694 | 0.39068
2249 | 677.9163 | 0.38849
2250 | 676.9141 | 0.38556
2251 | 676.053 | 0.38388
2252 | 674.8149 | 0.38126
2253 | 674.0056 | 0.37985
2254 | 673.2778 | 0.3775
2255 | 672.0628 | 0.37481
2256 | 671.0978 | 0.37324
2257 | 670.2276 | 0.37113
2258 | 669.576 | 0.36882
2259 | 668.4553 | 0.36624
2260 | 667.6265 | 0.36487
2261 | 666.8828 | 0.36296
2262 | 666.0015 | 0.36038
2263 | 664.9104 | 0.35866
2264 | 663.9613 | 0.3567
2265 | 663.4913 | 0.35432
2266 | 662.0472 | 0.35197
2267 | 661.3374 | 0.3499
2268 | 660.4285 | 0.34806
2269 | 659.5236 | 0.3456
2270 | 658.395 | 0.34376
2271 | 657.8295 | 0.34145
2272 | 656.8105 | 0.33938
2273 | 655.9935 | 0.33727
2274 | 655.1287 | 0.33555
2275 | 654.1093 | 0.33344
2276 | 653.2595 | 0.3316
2277 | 652.5578 | 0.32929
2278 | 651.3524 | 0.32683
2279 | 650.3704 | 0.32448
2280 | 649.693 | 0.32284
2281 | 649.0934 | 0.32061
2282 | 648.1134 | 0.31834
2283 | 647.1232 | 0.31612
2284 | 646.2036 | 0.31447
2285 | 645.408 | 0.31256
2286 | 644.2288 | 0.31017
2287 | 643.3896 | 0.30826
2288 | 642.2872 | 0.30615
2289 | 641.8685 | 0.30439
2290 | 640.5481 | 0.30184
2291 | 639.7872 | 0.30016
2292 | 639.1248 | 0.29793
2293 | 637.9534 | 0.29633
2294 | 637.2266 | 0.29344
2295 | 636.2365 | 0.29113
2296 | 635.317 | 0.28941
2297 | 634.422 | 0.2871
2298 | 633.5627 | 0.28527
2299 | 632.7714 | 0.28323
2300 | 631.9008 | 0.28093
2301 | 630.648 | 0.27928
2302 | 629.8704 | 0.2769
2303 | 628.981 | 0.27494
2304 | 628.1696 | 0.27326
2305 | 627.2698 | 0.27072
2306 | 626.1971 | 0.26884
2307 | 625.5388 | 0.26642
2308 | 624.6846 | 0.26454
2309 | 623.7982 | 0.26251
2310 | 623.0098 | 0.26032
2311 | 622.2271 | 0.25794
2312 | 620.9627 | 0.25657
2313 | 620.333 | 0.25426
2314 | 619.1717 | 0.25184
2315 | 618.3297 | 0.24984
2316 | 617.2833 | 0.24824
2317 | 616.5231 | 0.24617
2318 | 615.6949 | 0.24362
2319 | 614.7544 | 0.24159
2320 | 613.7461 | 0.2396
2321 | 612.9639 | 0.23803
2322 | 612.3787 | 0.23573
2323 | 610.9924 | 0.23428
2324 | 610.2271 | 0.23178
2325 | 609.1748 | 0.22963
2326 | 608.5087 | 0.22806
2327 | 607.5959 | 0.22579
2328 | 606.8151 | 0.22368
2329 | 605.6423 | 0.22149
2330 | 604.9253 | 0.21903
2331 | 603.8824 | 0.21743
2332 | 603.5475 | 0.21555
2333 | 602.5211 | 0.21367
2334 | 601.4907 | 0.21117
2335 | 600.3446 | 0.20902
2336 | 599.4935 | 0.20714
2337 | 598.5389 | 0.20519
2338 | 597.5245 | 0.20269
2339 | 596.9037 | 0.20116
2340 | 595.785 | 0.19862
2341 | 594.9942 | 0.19702
2342 | 594.1421 | 0.19436
2343 | 593.4996 | 0.19209
2344 | 591.9706 | 0.19053
2345 | 591.4176 | 0.18799
2346 | 590.6802 | 0.1863
2347 | 589.5882 | 0.18447
2348 | 588.7063 | 0.18243
2349 | 587.7503 | 0.1797
2350 | 587.0842 | 0.17778
2351 | 586.0708 | 0.17602
2352 | 585.1619 | 0.17387
2353 | 584.0606 | 0.17164
2354 | 583.1256 | 0.16926
2355 | 582.332 | 0.16746
2356 | 581.3933 | 0.16562
2357 | 580.4243 | 0.16394
2358 | 579.7392 | 0.16159
2359 | 578.8176 | 0.15925
2360 | 577.8555 | 0.15757
2361 | 577.1765 | 0.15569
2362 | 576.1237 | 0.15311
2363 | 575.4442 | 0.1515
2364 | 574.3615 | 0.14881
2365 | 573.1795 | 0.14724
2366 | 572.2968 | 0.14505
2367 | 571.3295 | 0.14263
2368 | 570.711 | 0.14044
2369 | 569.6845 | 0.13825
2370 | 569.2812 | 0.13618
2371 | 567.9625 | 0.13442
2372 | 566.9026 | 0.13235
2373 | 566.2804 | 0.13008
2374 | 565.1359 | 0.12855
2375 | 564.1412 | 0.12613
2376 | 563.4707 | 0.12398
2377 | 562.4641 | 0.12234
2378 | 561.7637 | 0.12069
2379 | 560.6541 | 0.11862
2380 | 559.9317 | 0.11612
2381 | 558.709 | 0.11354
2382 | 558.1682 | 0.11209
2383 | 556.9628 | 0.11014
2384 | 556.3167 | 0.10826
2385 | 555.2599 | 0.10599
2386 | 554.4595 | 0.1038
2387 | 553.8567 | 0.10224
2388 | 552.6669 | 0.099815
2389 | 551.5807 | 0.097899
2390 | 550.4021 | 0.095748
2391 | 549.7288 | 0.093871
2392 | 548.8938 | 0.091721
2393 | 547.8721 | 0.089297
2394 | 547.0986 | 0.087733
2395 | 546.1936 | 0.085699
2396 | 545.3583 | 0.083275
2397 | 544.5004 | 0.081398
2398 | 543.3705 | 0.079483
2399 | 542.7061 | 0.077371
2400 | 541.793 | 0.075103
2401 | 540.9889 | 0.073031
2402 | 540.2253 | 0.071389
2403 | 539.2158 | 0.069199
2404 | 538.0142 | 0.067127
2405 | 537.3672 | 0.065289
2406 | 536.3127 | 0.063061
2407 | 535.5004 | 0.060636
2408 | 534.61 | 0.058877
2409 | 533.9192 | 0.056883
2410 | 532.7343 | 0.054771
2411 | 532.0018 | 0.052269
2412 | 530.9601 | 0.050158
2413 | 530.12 | 0.048672
2414 | 529.1371 | 0.046169
2415 | 528.5957 | 0.044527
2416 | 527.5971 | 0.042494
2417 | 526.4315 | 0.040656
2418 | 525.5066 | 0.038858
2419 | 524.7577 | 0.03659
2420 | 523.8393 | 0.034361
2421 | 523.0244 | 0.032563
2422 | 521.9316 | 0.030412
2423 | 521.2299 | 0.028183
2424 | 520.5065 | 0.026619
2425 | 519.3318 | 0.024586
2426 | 518.7219 | 0.021771
2427 | 517.8279 | 0.01962
2428 | 516.8299 | 0.018252
2429 | 515.7869 | 0.016023
2430 | 514.7365 | 0.013325
2431 | 513.7969 | 0.011761
2432 | 512.5864 | 0.0097281
2433 | 512.0162 | 0.0076949
2434 | 511.2983 | 0.0058572
2435 | 510.3652 | 0.0037849
2436 | 509.55 | 0.0017517
2437 | 508.6052 | -0.00082892
2438 | 507.6606 | -0.0023929
2439 | 506.8745 | -0.0041133
2440 | 505.5616 | -0.0062247
2441 | 504.9313 | -0.0085707
2442 | 504.249 | -0.01076
2443 | 503.3691 | -0.012598
2444 | 502.2036 | -0.014905
2445 | 501.3092 | -0.016469
2446 | 500.8744 | -0.018698
2447 | 499.3063 | -0.021122
2448 | 498.1765 | -0.023155
2449 | 497.9946 | -0.024289
2450 | 496.6562 | -0.02683
2451 | 495.9461 | -0.028707
2452 | 495.1391 | -0.030545
2453 | 493.9709 | -0.033126
2454 | 493.0327 | -0.03469
2455 | 492.1463 | -0.03727
2456 | 491.2868 | -0.039655
2457 | 490.6727 | -0.041297
2458 | 489.5505 | -0.043448
2459 | 488.6487 | -0.045325
2460 | 488.1013 | -0.047671
2461 | 487.1653 | -0.049782
2462 | 485.7363 | -0.05162
2463 | 484.6585 | -0.053184
2464 | 484.1138 | -0.055686
2465 | 483.0576 | -0.058189
2466 | 482.4755 | -0.059635
2467 | 481.4519 | -0.061747
2468 | 480.4965 | -0.063741
2469 | 479.5288 | -0.066165
2470 | 479.0055 | -0.068003
2471 | 477.8356 | -0.069567
2472 | 477.017 | -0.071913
2473 | 476.5871 | -0.073711
2474 | 475.0005 | -0.076096
2475 | 474.4092 | -0.077426
2476 | 473.4175 | -0.079498
2477 | 472.3053 | -0.081414
2478 | 471.7256 | -0.083174
2479 | 470.924 | -0.085441
2480 | 469.6613 | -0.087983
2481 | 469.0992 | -0.089586
2482 | 467.5776 | -0.091815
2483 | 467.4127 | -0.093574
2484 | 465.8485 | -0.095764
2485 | 465.3236 | -0.097406
2486 | 464.2882 | -0.099439
2487 | 463.5858 | -0.10179
2488 | 462.7188 | -0.10343
2489 | 461.6709 | -0.10534
2490 | 460.8077 | -0.10804
2491 | 460.0297 | -0.11
2492 | 458.7218 | -0.11203
2493 | 457.8233 | -0.11344
2494 | 457.0977 | -0.11582
2495 | 456.2178 | -0.11754
2496 | 455.5364 | -0.11918
2497 | 454.619 | -0.12161
2498 | 453.4292 | -0.12325
2499 | 452.3903 | -0.12517
2500 | 451.6593 | -0.12763
2501 | 450.8911 | -0.12935
2502 | 449.8889 | -0.13232
2503 | 448.9991 | -0.1333
2504 | 448.2527 | -0.13479
2505 | 447.2198 | -0.13709
2506 | 446.277 | -0.13987
2507 | 445.7306 | -0.14139
2508 | 444.4587 | -0.14366
2509 | 443.6351 | -0.14542
2510 | 442.6389 | -0.14745
2511 | 442.0154 | -0.1491
2512 | 440.9883 | -0.15144
2513 | 440.3 | -0.15277
2514 | 439.0418 | -0.1552
2515 | 438.4709 | -0.15711
2516 | 437.3593 | -0.15907
2517 | 436.4019 | -0.16106
2518 | 435.5959 | -0.16266
2519 | 434.616 | -0.16474
2520 | 434.105 | -0.16689
2521 | 432.8664 | -0.1688
2522 | 431.8514 | -0.17107
2523 | 430.9951 | -0.17232
2524 | 430.4195 | -0.17435
2525 | 429.2212 | -0.17627
2526 | 428.3761 | -0.17858
2527 | 427.5262 | -0.17995
2528 | 426.4416 | -0.18225
2529 | 425.5155 | -0.18401
2530 | 424.6541 | -0.18585
2531 | 423.8224 | -0.18812
2532 | 422.8573 | -0.18996
2533 | 421.8622 | -0.19121
2534 | 421.0756 | -0.19387
2535 | 420.0186 | -0.19559
2536 | 419.524 | -0.19758
2537 | 418.8515 | -0.19961
2538 | 417.2576 | -0.20118
2539 | 417.0293 | -0.20305
2540 | 415.994 | -0.20509
2541 | 414.7948 | -0.207
2542 | 414.0598 | -0.20939
2543 | 413.0312 | -0.21115
2544 | 412.0975 | -0.21271
2545 | 411.4115 | -0.21455
2546 | 410.6258 | -0.21678
2547 | 409.196 | -0.21838
2548 | 408.2992 | -0.22026
2549 | 407.8187 | -0.22225
2550 | 406.9026 | -0.22429
2551 | 405.7914 | -0.22608
2552 | 404.8594 | -0.22839
2553 | 404.4087 | -0.23031
2554 | 403.3274 | -0.2316
2555 | 402.1122 | -0.23379
2556 | 401.4085 | -0.23566
2557 | 400.7847 | -0.23758
2558 | 399.4615 | -0.23981
2559 | 398.803 | -0.24172
2560 | 397.712 | -0.24356
2561 | 396.9311 | -0.24544
2562 | 395.7704 | -0.2472
2563 | 395 | -0.24935
2564 | 394.2372 | -0.2508
2565 | 393.5703 | -0.25271
2566 | 392.3049 | -0.25447
2567 | 391.6874 | -0.25631
2568 | 390.8318 | -0.25858
2569 | 389.9605 | -0.2601
2570 | 388.6703 | -0.26233
2571 | 387.9214 | -0.26421
2572 | 387.1993 | -0.26612
2573 | 386.1767 | -0.26827
2574 | 385.0196 | -0.26952
2575 | 384.37 | -0.27156
2576 | 383.4657 | -0.27304
2577 | 382.5001 | -0.27535
2578 | 381.7228 | -0.2775
2579 | 380.5444 | -0.27903
2580 | 379.7394 | -0.28161
2581 | 379.2193 | -0.28286
2582 | 378.0015 | -0.28501
2583 | 377.5005 | -0.28681
2584 | 376.2625 | -0.2888
2585 | 375.5759 | -0.29029
2586 | 374.5686 | -0.29216
2587 | 373.6655 | -0.29404
2588 | 372.6731 | -0.29631
2589 | 371.7927 | -0.29768
2590 | 370.9964 | -0.2994
2591 | 370.3743 | -0.30123
2592 | 369.4036 | -0.30268
2593 | 367.9687 | -0.30479
2594 | 367.3303 | -0.30604
2595 | 366.3706 | -0.30816
2596 | 365.3911 | -0.30956
2597 | 364.562 | -0.31152
2598 | 363.4807 | -0.31277
2599 | 363.1284 | -0.31461
2600 | 361.8178 | -0.31617
2601 | 360.9685 | -0.31742
2602 | 359.9209 | -0.31879
2603 | 359.3152 | -0.32024
2604 | 358.2747 | -0.32188
2605 | 357.5174 | -0.32286
2606 | 356.4022 | -0.32329
2607 | 355.5119 | -0.32454
2608 | 354.5164 | -0.32559
2609 | 353.4896 | -0.32638
2610 | 353.0732 | -0.32677
2611 | 352.1194 | -0.32743
2612 | 351.1303 | -0.32708
2613 | 349.9813 | -0.32763
2614 | 349.2601 | -0.327
2615 | 348.3402 | -0.3261
2616 | 347.5251 | -0.32469
2617 | 346.6355 | -0.32301
2618 | 345.6285 | -0.32114
2619 | 344.6214 | -0.31789
2620 | 343.6992 | -0.31351
2621 | 343.2111 | -0.30902
2622 | 342.5273 | -0.30397
2623 | 341.753 | -0.29795
2624 | 340.5757 | -0.29126
2625 | 339.8121 | -0.28489
2626 | 338.6969 | -0.27777
2627 | 338.0626 | -0.26999
2628 | 337.4004 | -0.26241
2629 | 336.201 | -0.25435
2630 | 335.6914 | -0.2463
2631 | 334.6873 | -0.23785
2632 | 334.0321 | -0.22992
2633 | 333.3217 | -0.22214
2634 | 332.3205 | -0.21385
2635 | 331.8452 | -0.20567
2636 | 330.8473 | -0.19785
2637 | 330.2498 | -0.19054
2638 | 328.9169 | -0.1826
2639 | 327.0279 | -0.17357
2640 | 326.2089 | -0.16567
2641 | 325.3657 | -0.1575
2642 | 323.8398 | -0.14929
2643 | 322.7157 | -0.14128
2644 | 322.1083 | -0.13342
2645 | 321.3699 | -0.12552
2646 | 319.8335 | -0.11809
2647 | 319.3354 | -0.1105
2648 | 318.4659 | -0.10354
2649 | 317.6751 | -0.095764
2650 | 316.8837 | -0.089782
2651 | 315.6527 | -0.0829
2652 | 315.0666 | -0.076331
2653 | 313.5682 | -0.070857
2654 | 312.7514 | -0.064836
2655 | 312.347 | -0.058971
2656 | 311.5017 | -0.053653
2657 | 310.3823 | -0.049626
2658 | 309.401 | -0.044816
2659 | 308.7533 | -0.040515
2660 | 307.6247 | -0.036097
2661 | 306.9242 | -0.031835
2662 | 305.8059 | -0.028043
2663 | 304.9536 | -0.024172
2664 | 304.1607 | -0.021278
2665 | 303.2799 | -0.018111
2666 | 302.2071 | -0.014788
2667 | 301.6483 | -0.01166
2668 | 300.4829 | -0.0090399
2669 | 299.6718 | -0.0062638
2670 | 298.429 | -0.0037223
2671 | 297.8412 | -0.0010244
2672 | 296.9809 | 0.0012043
2673 | 296.1645 | 0.003824
2674 | 294.9432 | 0.0059354
2675 | 294.3457 | 0.0071084
2676 | 293.4072 | 0.0092198
2677 | 292.3402 | 0.011488
2678 | 291.2922 | 0.01313
2679 | 290.6736 | 0.015046
2680 | 290.0389 | 0.016219
2681 | 289.034 | 0.017548
2682 | 288.0766 | 0.019464
2683 | 287.3521 | 0.020754
2684 | 286.2124 | 0.022123
2685 | 285.2773 | 0.0231
2686 | 284.4869 | 0.02396
2687 | 283.5267 | 0.025094
2688 | 282.9659 | 0.025955
2689 | 281.7582 | 0.02744
2690 | 280.4237 | 0.028183
2691 | 279.8087 | 0.029004
2692 | 278.9022 | 0.029513
2693 | 277.6875 | 0.030451
2694 | 276.9253 | 0.031155
2695 | 276.5844 | 0.031898
2696 | 275.2824 | 0.032797
2697 | 274.227 | 0.033775
2698 | 273.3655 | 0.033736
2699 | 272.5158 | 0.034322
2700 | 271.7385 | 0.035143
2701 | 270.7251 | 0.035573
2702 | 269.7556 | 0.036355
2703 | 268.8955 | 0.036199
2704 | 268.2508 | 0.037098
2705 | 267.19 | 0.036942
2706 | 266.2999 | 0.037841
2707 | 265.4288 | 0.037685
2708 | 264.1238 | 0.038193
2709 | 263.6817 | 0.038193
2710 | 262.8873 | 0.038545
2711 | 261.6376 | 0.038545
2712 | 260.8011 | 0.039092
2713 | 260.1524 | 0.039131
2714 | 259.1213 | 0.03921
2715 | 258.5095 | 0.039718
2716 | 257.3702 | 0.039522
2717 | 256.3539 | 0.039796
2718 | 255.7236 | 0.039874
2719 | 254.5568 | 0.040304
2720 | 254.0129 | 0.040265
2721 | 253.1999 | 0.039952
2722 | 252.1134 | 0.039835
2723 | 250.9561 | 0.040343
2724 | 250.1164 | 0.040539
2725 | 249.1885 | 0.040343
2726 | 248.4803 | 0.039874
2727 | 247.2854 | 0.040343
2728 | 246.2479 | 0.03964
2729 | 245.5174 | 0.039913
2730 | 244.8479 | 0.040265
2731 | 243.912 | 0.039913
2732 | 243.1669 | 0.039757
2733 | 242.0132 | 0.03964
2734 | 241.3583 | 0.039327
2735 | 240.198 | 0.039053
2736 | 239.2835 | 0.038975
2737 | 238.9322 | 0.038584
2738 | 237.5608 | 0.038506
2739 | 236.8026 | 0.038076
2740 | 235.9649 | 0.038154
2741 | 234.8326 | 0.037763
2742 | 233.7875 | 0.03745
2743 | 233.2787 | 0.037059
2744 | 232.2782 | 0.037215
2745 | 231.42 | 0.036707
2746 | 230.7964 | 0.036629
2747 | 229.6547 | 0.035886
2748 | 228.8572 | 0.035612
2749 | 227.7767 | 0.035065
2750 | 227.1764 | 0.034752
2751 | 226.0766 | 0.034244
2752 | 225.0904 | 0.03397
2753 | 223.8738 | 0.033892
2754 | 223.2712 | 0.033423
2755 | 222.7072 | 0.032445
2756 | 221.2878 | 0.031937
2757 | 220.6712 | 0.031546
2758 | 219.5979 | 0.030608
2759 | 218.5493 | 0.030217
2760 | 217.6323 | 0.029708
2761 | 216.9875 | 0.029552
2762 | 216.1029 | 0.028926
2763 | 215.1059 | 0.028535
2764 | 214.2542 | 0.028105
2765 | 213.0881 | 0.027206
2766 | 212.2556 | 0.026502
2767 | 211.607 | 0.025876
2768 | 210.6653 | 0.025329
2769 | 209.7579 | 0.024938
2770 | 209.1678 | 0.023921
2771 | 207.8527 | 0.023296
2772 | 206.6827 | 0.022866
2773 | 206.3238 | 0.022827
2774 | 205.191 | 0.021966
2775 | 204.3855 | 0.021067
2776 | 203.3109 | 0.020246
2777 | 202.3345 | 0.019503
2778 | 201.5479 | 0.018721
2779 | 200.7701 | 0.018408
2780 | 200.1086 | 0.018135
2781 | 198.6275 | 0.017157
2782 | 197.8945 | 0.016258
2783 | 196.881 | 0.015515
2784 | 196.3829 | 0.015163
2785 | 195.1447 | 0.014498
2786 | 194.5533 | 0.013325
2787 | 193.6144 | 0.012504
2788 | 192.3237 | 0.012074
2789 | 192.0207 | 0.011018
2790 | 190.8102 | 0.010315
2791 | 190.1945 | 0.0094935
2792 | 189.3833 | 0.0085551
2793 | 187.8603 | 0.0076167
2794 | 187.3873 | 0.0074603
2795 | 186.4186 | 0.0061309
2796 | 185.4884 | 0.0055053
2797 | 184.6371 | 0.0045278
2798 | 183.5004 | 0.0041368
2799 | 182.6244 | 0.0028465
2800 | 181.6183 | 0.0019081
2801 | 180.5929 | 0.00096968
2802 | 180.2808 | 0.00053958
2803 | 179.0886 | -0.00016422
2804 | 177.8939 | -0.00090712
2805 | 177.4102 | -0.0020019
2806 | 176.7199 | -0.0025102
2807 | 175.4369 | -0.0037223
2808 | 174.4167 | -0.0043479
2809 | 173.4131 | -0.0052863
2810 | 173.0889 | -0.0059901
2811 | 171.9208 | -0.0069285
2812 | 170.9456 | -0.0077496
2813 | 170.3667 | -0.0089226
2814 | 169.0086 | -0.0092745
2815 | 168.6235 | -0.0099392
2816 | 167.625 | -0.01119
2817 | 166.5259 | -0.012285
2818 | 165.6382 | -0.012794
2819 | 164.8549 | -0.01424
2820 | 163.9016 | -0.014944
2821 | 163.0519 | -0.015765
2822 | 162.1879 | -0.016782
2823 | 161.3407 | -0.017603
2824 | 160.1165 | -0.018698
2825 | 159.345 | -0.019636
2826 | 158.4762 | -0.020614
2827 | 157.3712 | -0.021669
2828 | 156.6884 | -0.022334
2829 | 155.3358 | -0.02292
2830 | 154.8042 | -0.023937
2831 | 153.6837 | -0.02511
2832 | 152.6544 | -0.025931
2833 | 151.8695 | -0.027065
2834 | 151.3304 | -0.027769
2835 | 150.4694 | -0.028707
2836 | 149.7383 | -0.029763
2837 | 148.5202 | -0.031444
2838 | 147.3424 | -0.031405
2839 | 146.4246 | -0.032617
2840 | 145.8994 | -0.03336
2841 | 144.8156 | -0.034533
2842 | 144.0916 | -0.035315
2843 | 143.3104 | -0.03641
2844 | 142.1181 | -0.037661
2845 | 141.547 | -0.038209
2846 | 140.6918 | -0.038678
2847 | 139.4043 | -0.040555
2848 | 138.7787 | -0.041571
2849 | 137.5681 | -0.04247
2850 | 136.7739 | -0.042861
2851 | 136.0694 | -0.044034
2852 | 134.9582 | -0.04509
2853 | 134.2612 | -0.046068
2854 | 133.0465 | -0.047319
2855 | 132.3473 | -0.047905
2856 | 131.4598 | -0.049196
2857 | 130.4849 | -0.05029
2858 | 129.4501 | -0.051268
2859 | 128.5923 | -0.052402
2860 | 127.8831 | -0.05334
2861 | 127.2595 | -0.053888
2862 | 126.1807 | -0.0551
2863 | 125.0515 | -0.055999
2864 | 123.9196 | -0.056937
2865 | 122.9028 | -0.057993
2866 | 122.562 | -0.059166
2867 | 121.5132 | -0.060026
2868 | 120.3405 | -0.06073
2869 | 120.1253 | -0.061434
2870 | 119.1116 | -0.062529
2871 | 118.1352 | -0.063897
2872 | 116.9506 | -0.064836
2873 | 116.3009 | -0.065735
2874 | 115.4235 | -0.066869
2875 | 114.4556 | -0.067768
2876 | 113.4811 | -0.068902
2877 | 112.2768 | -0.06988
2878 | 111.7506 | -0.070583
2879 | 110.8611 | -0.071522
2880 | 109.8206 | -0.072773
2881 | 108.933 | -0.073868
2882 | 108.2538 | -0.074493
2883 | 107.4438 | -0.075666
2884 | 106.7627 | -0.076605
2885 | 105.4735 | -0.078051
2886 | 104.9357 | -0.078755
2887 | 104.131 | -0.079576
2888 | 103.259 | -0.079967
2889 | 102.3607 | -0.081336
2890 | 101.3143 | -0.082079
2891 | 100.5802 | -0.082783
2892 | 99.0219 | -0.084073
2893 | 98.5592 | -0.08552
2894 | 96.9493 | -0.086497
2895 | 96.0456 | -0.088257
2896 | 95.4881 | -0.08896
2897 | 94.2026 | -0.090368
2898 | 93.1039 | -0.091463
2899 | 92.4304 | -0.092128
2900 | 91.4827 | -0.093183
2901 | 90.3268 | -0.094083
2902 | 90.1255 | -0.095725
2903 | 88.8732 | -0.096741
2904 | 87.5558 | -0.09768
2905 | 87.1661 | -0.098501
2906 | 85.667 | -0.099635
2907 | 85.6617 | -0.10061
2908 | 84.8115 | -0.10136
2909 | 83.4626 | -0.10265
2910 | 82.7818 | -0.10374
2911 | 82.1207 | -0.10503
2912 | 80.9126 | -0.10523
2913 | 80.1647 | -0.10659
2914 | 79.0359 | -0.10734
2915 | 78.3386 | -0.10839
2916 | 77.3966 | -0.10941
2917 | 76.6122 | -0.11023
2918 | 75.874 | -0.11097
2919 | 74.949 | -0.11176
2920 | 73.7816 | -0.11246
2921 | 73.8085 | -0.11328
2922 | 72.7509 | -0.11469
2923 | 71.5575 | -0.11492
2924 | 71.3325 | -0.11617
2925 | 69.9689 | -0.11746
2926 | 69.1402 | -0.11817
2927 | 68.3319 | -0.11911
2928 | 67.8517 | -0.11993
2929 | 67.1332 | -0.12126
2930 | 66.0669 | -0.12212
2931 | 65.3186 | -0.12349
2932 | 64.2106 | -0.12376
2933 | 63.4539 | -0.12474
2934 | 62.7889 | -0.12571
2935 | 61.9102 | -0.12681
2936 | 60.9146 | -0.12818
2937 | 60.2081 | -0.12888
2938 | 59.2528 | -0.12998
2939 | 58.1311 | -0.13088
2940 | 57.7013 | -0.13154
2941 | 57.0617 | -0.13236
2942 | 55.8241 | -0.13357
2943 | 54.3113 | -0.13443
2944 | 53.5672 | -0.13584
2945 | 52.4709 | -0.13639
2946 | 51.9974 | -0.13756
2947 | 51.3334 | -0.13877
2948 | 50.0697 | -0.13948
2949 | 49.2236 | -0.14018
2950 | 48.123 | -0.14124
2951 | 47.6112 | -0.1419
2952 | 46.6818 | -0.1428
2953 | 46.1797 | -0.14354
2954 | 45.3495 | -0.14397
2955 | 44.3307 | -0.1446
2956 | 43.5651 | -0.14562
2957 | 42.5368 | -0.14655
2958 | 41.7799 | -0.14722
2959 | 40.9246 | -0.14831
2960 | 39.9705 | -0.14929
2961 | 39.4671 | -0.15019
2962 | 38.4357 | -0.15066
2963 | 37.9133 | -0.1516
2964 | 36.7056 | -0.15254
2965 | 35.7895 | -0.15316
2966 | 34.9175 | -0.15406
2967 | 34.5531 | -0.15461
2968 | 34.1133 | -0.15535
2969 | 32.8088 | -0.15602
2970 | 32.838 | -0.15692
2971 | 31.6929 | -0.15758
2972 | 31.4368 | -0.15825
2973 | 30.2065 | -0.15887
2974 | 30.0255 | -0.15973
2975 | 29.2599 | -0.16044
2976 | 27.9537 | -0.1613
2977 | 27.5779 | -0.1618
2978 | 27.3254 | -0.16282
2979 | 26.6378 | -0.16329
2980 | 26.0315 | -0.16431
2981 | 25.4892 | -0.1647
2982 | 24.5032 | -0.16536
2983 | 24.6156 | -0.16544
2984 | 24.249 | -0.16642
2985 | 23.6397 | -0.16693
2986 | 23.3612 | -0.16689
2987 | 23.1834 | -0.16775
2988 | 22.9226 | -0.16849
2989 | 21.9551 | -0.16884

## Exp. 2461
Cooling gas | Helium
Temperature programme
| heating time | 10 min
| austenitisation | 900℃, 5 min
| cooling time | 5 min (time from the austenitisation temperature to room temperature)
Sample | sample #452 | (sylinder)
Ms
Data
Observation | Temperature / ℃ | Relative change in length / %
10 | 16.1481 | -0.00071944
11 | 17.1581 | -0.00075854
12 | 16.5211 | -0.00060214
13 | 16.6233 | -0.00028934
14 | 16.6234 | -0.00021114
15 | 16.437 | -5.474e-05
16 | 16.7916 | -0.00048484
17 | 16.1602 | 2.346e-05
18 | 16.3226 | -0.00036754
19 | 16.2383 | -0.00021114
20 | 16.3588 | -0.00025024
21 | 17.5901 | 0.0010401
22 | 18.5011 | 0.0023695
23 | 19.231 | 0.0032297
24 | 20.2817 | 0.0042072
25 | 21.8001 | 0.0055366
26 | 22.3587 | 0.0062795
27 | 22.8689 | 0.0076089
28 | 23.9352 | 0.0090165
29 | 25.0228 | 0.0098376
30 | 26.2491 | 0.01105
31 | 26.5608 | 0.012301
32 | 27.6659 | 0.0132
33 | 29.2364 | 0.014217
34 | 29.9496 | 0.015546
35 | 30.5684 | 0.016641
36 | 31.4367 | 0.018127
37 | 32.2222 | 0.019182
38 | 33.0875 | 0.02059
39 | 34.0439 | 0.021411
40 | 35.0909 | 0.02231
41 | 36.2162 | 0.02364
42 | 37.2641 | 0.024696
43 | 38.1948 | 0.025869
44 | 38.751 | 0.02712
45 | 39.5132 | 0.028293
46 | 40.7821 | 0.029661
47 | 41.7971 | 0.030443
48 | 42.0934 | 0.03189
49 | 43.6845 | 0.032867
50 | 44.2006 | 0.033884
51 | 44.9594 | 0.03494
52 | 46.2025 | 0.036308
53 | 47.1947 | 0.037286
54 | 47.7635 | 0.038302
55 | 48.601 | 0.039788
56 | 50.0421 | 0.041039
57 | 50.8699 | 0.041626
58 | 51.4897 | 0.042916
59 | 52.2039 | 0.043581
60 | 53.4675 | 0.044597
61 | 54.1398 | 0.045536
62 | 54.9774 | 0.046709
63 | 56.3056 | 0.047999
64 | 56.67 | 0.049055
65 | 57.5915 | 0.050072
66 | 58.0818 | 0.051675
67 | 59.1931 | 0.052769
68 | 60.3235 | 0.053669
69 | 61.3202 | 0.054842
70 | 61.8558 | 0.055624
71 | 62.5765 | 0.056719
72 | 63.7921 | 0.058087
73 | 64.4827 | 0.059104
74 | 65.2595 | 0.060316
75 | 66.4682 | 0.06102
76 | 67.1768 | 0.062701
77 | 68.3324 | 0.063913
78 | 69.1299 | 0.064851
79 | 70.023 | 0.065868
80 | 70.8179 | 0.066689
81 | 72.1042 | 0.067979
82 | 72.7784 | 0.069387
83 | 73.7182 | 0.070599
84 | 74.2728 | 0.071146
85 | 75.561 | 0.07275
86 | 76.2039 | 0.073453
87 | 77.3706 | 0.074822
88 | 78.0852 | 0.07576
89 | 79.2108 | 0.077129
90 | 79.7488 | 0.078145
91 | 80.9549 | 0.079162
92 | 81.9744 | 0.080139
93 | 82.604 | 0.081117
94 | 83.8815 | 0.082212
95 | 84.5717 | 0.083658
96 | 85.4224 | 0.084949
97 | 86.225 | 0.086122
98 | 87.2184 | 0.087568
99 | 88.1687 | 0.087959
100 | 89.3293 | 0.089054
101 | 89.8001 | 0.090149
102 | 91.045 | 0.091518
103 | 91.7203 | 0.092417
104 | 92.8938 | 0.093668
105 | 93.5564 | 0.095037
106 | 94.6027 | 0.096092
107 | 95.6014 | 0.097265
108 | 96.3017 | 0.098282
109 | 97.0264 | 0.099377
110 | 98.2441 | 0.10075
111 | 99.0275 | 0.10204
112 | 99.9364 | 0.10297
113 | 100.8489 | 0.10423
114 | 101.6386 | 0.10501
115 | 102.5885 | 0.10626
116 | 103.6579 | 0.10751
117 | 104.3326 | 0.10864
118 | 105.3232 | 0.1097
119 | 106.0713 | 0.11107
120 | 107.209 | 0.11212
121 | 107.9493 | 0.11314
122 | 108.544 | 0.11431
123 | 109.5621 | 0.1156
124 | 110.5631 | 0.11693
125 | 111.1049 | 0.11822
126 | 112.5898 | 0.11912
127 | 113.3231 | 0.12006
128 | 113.6251 | 0.12123
129 | 114.7422 | 0.12264
130 | 115.838 | 0.12358
131 | 116.8476 | 0.12444
132 | 117.8311 | 0.12561
133 | 118.5725 | 0.12718
134 | 119.5333 | 0.12815
135 | 120.6393 | 0.12937
136 | 121.8065 | 0.13097
137 | 122.3284 | 0.13171
138 | 123.283 | 0.13273
139 | 124.2264 | 0.13421
140 | 125.2166 | 0.13507
141 | 125.75 | 0.1364
142 | 126.6894 | 0.13777
143 | 127.6516 | 0.1382
144 | 128.6554 | 0.13969
145 | 129.7491 | 0.1409
146 | 130.6388 | 0.14246
147 | 131.249 | 0.14352
148 | 132.4626 | 0.1445
149 | 133.3533 | 0.14579
150 | 134.1039 | 0.14747
151 | 135.2118 | 0.14813
152 | 136.1936 | 0.14919
153 | 136.5507 | 0.15044
154 | 137.53 | 0.15165
155 | 138.5466 | 0.15255
156 | 139.4853 | 0.15361
157 | 140.4179 | 0.15478
158 | 141.1837 | 0.1565
159 | 142.1087 | 0.1574
160 | 143.1601 | 0.1583
161 | 143.5038 | 0.15979
162 | 144.919 | 0.16131
163 | 145.4965 | 0.16284
164 | 146.5326 | 0.16385
165 | 147.6422 | 0.16436
166 | 148.231 | 0.16546
167 | 148.9408 | 0.16694
168 | 149.9995 | 0.16788
169 | 150.9539 | 0.16909
170 | 152.2183 | 0.17019
171 | 153.1928 | 0.17175
172 | 153.7676 | 0.17281
173 | 154.5406 | 0.17386
174 | 155.7013 | 0.17566
175 | 156.3985 | 0.17687
176 | 157.3438 | 0.17809
177 | 158.403 | 0.17922
178 | 159.0099 | 0.18016
179 | 160.328 | 0.18153
180 | 161.2951 | 0.18305
181 | 162.0464 | 0.18403
182 | 162.5586 | 0.18481
183 | 164.0569 | 0.18618
184 | 164.6089 | 0.18731
185 | 165.634 | 0.18856
186 | 166.4485 | 0.18982
187 | 167.0443 | 0.19169
188 | 168.4103 | 0.1924
189 | 169.4121 | 0.1938
190 | 170.231 | 0.19459
191 | 171.1356 | 0.19568
192 | 172.3318 | 0.1967
193 | 172.7059 | 0.19842
194 | 173.8817 | 0.19951
195 | 174.5655 | 0.20088
196 | 175.5585 | 0.2017
197 | 176.3171 | 0.20315
198 | 177.384 | 0.20452
199 | 178.0601 | 0.20534
200 | 179.1379 | 0.20667
201 | 180.049 | 0.20804
202 | 181.0929 | 0.20901
203 | 182.015 | 0.21003
204 | 182.6113 | 0.21144
205 | 183.7449 | 0.21288
206 | 184.7612 | 0.21386
207 | 185.378 | 0.21515
208 | 186.4984 | 0.21652
209 | 187.3654 | 0.21746
210 | 188.2713 | 0.21906
211 | 188.8761 | 0.22008
212 | 189.9877 | 0.22125
213 | 191.1416 | 0.22309
214 | 192.1179 | 0.2245
215 | 192.7066 | 0.22571
216 | 193.7027 | 0.22641
217 | 194.5316 | 0.2277
218 | 195.1843 | 0.22907
219 | 196.2301 | 0.23087
220 | 196.9862 | 0.23173
221 | 197.8597 | 0.2329
222 | 198.9328 | 0.23415
223 | 199.7387 | 0.23541
224 | 201.0357 | 0.23713
225 | 201.7395 | 0.23779
226 | 202.7255 | 0.23912
227 | 203.6797 | 0.24053
228 | 204.1002 | 0.24158
229 | 205.1308 | 0.24319
230 | 206.2507 | 0.24463
231 | 207.1492 | 0.24553
232 | 208.1765 | 0.24686
233 | 208.9612 | 0.24847
234 | 209.9039 | 0.24983
235 | 211.0012 | 0.2505
236 | 211.8823 | 0.25222
237 | 212.5177 | 0.25316
238 | 213.097 | 0.2548
239 | 214.22 | 0.25582
240 | 215.1662 | 0.25715
241 | 215.6754 | 0.25851
242 | 216.962 | 0.25961
243 | 217.7392 | 0.2607
244 | 218.9848 | 0.2618
245 | 219.6964 | 0.26344
246 | 220.4072 | 0.26457
247 | 221.6451 | 0.26626
248 | 222.563 | 0.26735
249 | 223.5774 | 0.26907
250 | 223.8998 | 0.26997
251 | 225.0992 | 0.27122
252 | 225.8486 | 0.27224
253 | 226.6145 | 0.2738
254 | 227.7979 | 0.2749
255 | 228.5244 | 0.27642
256 | 229.689 | 0.27748
257 | 230.3548 | 0.27885
258 | 231.2478 | 0.28033
259 | 232.1566 | 0.28154
260 | 233.0777 | 0.28236
261 | 233.9304 | 0.28405
262 | 235.2861 | 0.28541
263 | 235.9024 | 0.2862
264 | 236.7194 | 0.28796
265 | 237.4689 | 0.28897
266 | 238.2136 | 0.29046
267 | 239.7267 | 0.29202
268 | 240.1819 | 0.29327
269 | 241.1794 | 0.29468
270 | 241.8674 | 0.29585
271 | 243.1173 | 0.29726
272 | 243.6124 | 0.29867
273 | 244.9813 | 0.29973
274 | 245.8084 | 0.30113
275 | 246.4978 | 0.30234
276 | 247.4979 | 0.30367
277 | 248.2815 | 0.30496
278 | 249.4621 | 0.30657
279 | 250.2239 | 0.30809
280 | 251.13 | 0.30946
281 | 252.0892 | 0.31032
282 | 252.7376 | 0.31165
283 | 253.9388 | 0.31329
284 | 254.8458 | 0.31447
285 | 255.6701 | 0.31583
286 | 256.6505 | 0.31685
287 | 257.4612 | 0.31857
288 | 258.5714 | 0.3199
289 | 259.6191 | 0.32135
290 | 260.1693 | 0.32264
291 | 261.4576 | 0.32365
292 | 262.3717 | 0.32471
293 | 262.8427 | 0.32627
294 | 263.8666 | 0.3276
295 | 264.8281 | 0.32889
296 | 265.2695 | 0.33054
297 | 266.5609 | 0.33159
298 | 267.3411 | 0.33288
299 | 268.2064 | 0.33417
300 | 269.442 | 0.33578
301 | 270.0004 | 0.33671
302 | 270.8066 | 0.3382
303 | 272.2717 | 0.33957
304 | 272.784 | 0.34058
305 | 273.7881 | 0.34223
306 | 274.3691 | 0.34379
307 | 275.4126 | 0.34492
308 | 276.1549 | 0.3461
309 | 277.2782 | 0.34743
310 | 278.2021 | 0.3486
311 | 278.9555 | 0.34958
312 | 280.1573 | 0.35134
313 | 281.0591 | 0.35298
314 | 282.0896 | 0.35384
315 | 282.6386 | 0.35517
316 | 283.5513 | 0.35677
317 | 284.5963 | 0.35818
318 | 285.3664 | 0.35967
319 | 286.2569 | 0.36092
320 | 287.2516 | 0.36217
321 | 287.9039 | 0.36365
322 | 288.8816 | 0.36487
323 | 289.8546 | 0.366
324 | 291.088 | 0.36768
325 | 291.4655 | 0.36909
326 | 292.9185 | 0.36983
327 | 293.1511 | 0.37136
328 | 294.406 | 0.37331
329 | 295.1915 | 0.37476
330 | 296.4609 | 0.37613
331 | 296.8648 | 0.37707
332 | 297.8974 | 0.37847
333 | 298.8731 | 0.37968
334 | 299.7599 | 0.38125
335 | 300.4032 | 0.3825
336 | 301.4892 | 0.38387
337 | 302.3869 | 0.38485
338 | 303.3918 | 0.38637
339 | 304.2248 | 0.38758
340 | 305.4996 | 0.38923
341 | 305.7305 | 0.39044
342 | 306.9165 | 0.39216
343 | 307.8235 | 0.39302
344 | 308.6544 | 0.39478
345 | 309.6041 | 0.39599
346 | 310.5693 | 0.3974
347 | 311.1448 | 0.39853
348 | 311.9464 | 0.39994
349 | 313.0293 | 0.40103
350 | 314.0166 | 0.40291
351 | 315.2567 | 0.40385
352 | 315.7239 | 0.40526
353 | 316.5118 | 0.40686
354 | 317.7463 | 0.40819
355 | 318.3634 | 0.40928
356 | 319.3596 | 0.41065
357 | 320.0785 | 0.41206
358 | 321.4096 | 0.41347
359 | 322.0176 | 0.4148
360 | 322.9134 | 0.41656
361 | 323.9704 | 0.41746
362 | 324.7589 | 0.4189
363 | 325.6178 | 0.42031
364 | 326.449 | 0.42176
365 | 327.5318 | 0.42305
366 | 328.5746 | 0.42434
367 | 329.4006 | 0.42543
368 | 330.2813 | 0.42711
369 | 330.9377 | 0.42825
370 | 332.0732 | 0.42997
371 | 332.9136 | 0.4313
372 | 334.1421 | 0.43267
373 | 334.7776 | 0.43403
374 | 335.4715 | 0.43525
375 | 336.3734 | 0.43654
376 | 337.4239 | 0.43798
377 | 338.2856 | 0.43931
378 | 339.3037 | 0.44084
379 | 340.0082 | 0.44201
380 | 341.1859 | 0.44326
381 | 341.6513 | 0.44467
382 | 342.5268 | 0.44623
383 | 343.5783 | 0.44795
384 | 344.8167 | 0.44885
385 | 345.5273 | 0.45042
386 | 346.4563 | 0.45182
387 | 347.3302 | 0.45331
388 | 348.2741 | 0.45456
389 | 349.3695 | 0.45585
390 | 349.9737 | 0.45722
391 | 350.8891 | 0.45832
392 | 351.9679 | 0.46004
393 | 352.7968 | 0.46117
394 | 353.6414 | 0.46305
395 | 354.4737 | 0.46379
396 | 355.4848 | 0.46555
397 | 356.6977 | 0.46668
398 | 357.4395 | 0.46852
399 | 358.1311 | 0.46977
400 | 359.2998 | 0.4711
401 | 360.0723 | 0.47274
402 | 360.9645 | 0.47411
403 | 362.2794 | 0.47548
404 | 362.6205 | 0.47622
405 | 363.6317 | 0.4781
406 | 364.3684 | 0.47947
407 | 365.561 | 0.48084
408 | 366.4246 | 0.4824
409 | 367.288 | 0.48369
410 | 368.1352 | 0.4851
411 | 369.0519 | 0.48631
412 | 369.7981 | 0.48752
413 | 370.9616 | 0.48924
414 | 371.6921 | 0.49034
415 | 372.6228 | 0.49167
416 | 373.3218 | 0.49304
417 | 374.5921 | 0.49444
418 | 375.2596 | 0.49554
419 | 376.1276 | 0.49706
420 | 377.0338 | 0.49812
421 | 378.0941 | 0.49941
422 | 378.8072 | 0.50093
423 | 379.2847 | 0.5016
424 | 380.9296 | 0.50328
425 | 381.6303 | 0.50461
426 | 382.3309 | 0.50586
427 | 383.0659 | 0.50688
428 | 384.1317 | 0.50875
429 | 385.4006 | 0.50985
430 | 385.8578 | 0.51075
431 | 386.9496 | 0.51184
432 | 387.8217 | 0.51337
433 | 388.5475 | 0.51466
434 | 389.6152 | 0.51642
435 | 390.6207 | 0.51716
436 | 391.4416 | 0.51837
437 | 392.1707 | 0.5197
438 | 393.1982 | 0.52107
439 | 394.3679 | 0.52291
440 | 395.3069 | 0.5242
441 | 396.1802 | 0.52541
442 | 396.8888 | 0.52631
443 | 397.6468 | 0.52826
444 | 398.7188 | 0.52928
445 | 399.7752 | 0.53073
446 | 400.349 | 0.53182
447 | 401.5269 | 0.53296
448 | 402.1885 | 0.53425
449 | 403.507 | 0.53581
450 | 404.1262 | 0.53702
451 | 405.0316 | 0.53843
452 | 405.9481 | 0.5396
453 | 406.8567 | 0.54074
454 | 407.8988 | 0.54215
455 | 408.803 | 0.54312
456 | 409.2458 | 0.5448
457 | 410.4395 | 0.54582
458 | 411.1673 | 0.54738
459 | 412.2386 | 0.54852
460 | 413.3207 | 0.54989
461 | 413.8273 | 0.55094
462 | 414.8782 | 0.5518
463 | 415.7161 | 0.55329
464 | 416.3706 | 0.55466
465 | 417.5202 | 0.55536
466 | 418.3796 | 0.55685
467 | 419.5702 | 0.55798
468 | 420.1558 | 0.55943
469 | 421.3416 | 0.56041
470 | 422.1282 | 0.5617
471 | 423.2411 | 0.56279
472 | 424.0691 | 0.56392
473 | 424.7487 | 0.56545
474 | 425.7735 | 0.56693
475 | 426.7603 | 0.56776
476 | 427.3214 | 0.56936
477 | 428.6982 | 0.57088
478 | 429.3695 | 0.57217
479 | 429.8889 | 0.57346
480 | 431.291 | 0.57468
481 | 432.0409 | 0.57585
482 | 432.7683 | 0.57687
483 | 433.7603 | 0.57827
484 | 434.4496 | 0.57956
485 | 435.528 | 0.58074
486 | 436.5461 | 0.58195
487 | 437.2495 | 0.58297
488 | 438.4936 | 0.58441
489 | 439.2007 | 0.5857
490 | 440.2702 | 0.58699
491 | 440.9542 | 0.58817
492 | 441.9665 | 0.5891
493 | 442.5027 | 0.59067
494 | 443.4845 | 0.59184
495 | 444.6245 | 0.59298
496 | 445.2658 | 0.59438
497 | 446.2579 | 0.59552
498 | 447.2539 | 0.59677
499 | 448.0647 | 0.59806
500 | 449.1618 | 0.59923
501 | 449.7571 | 0.60072
502 | 451.0457 | 0.60224
503 | 451.9461 | 0.60357
504 | 452.7743 | 0.60478
505 | 453.6932 | 0.60623
506 | 454.6942 | 0.60705
507 | 455.3035 | 0.60834
508 | 456.4623 | 0.6101
509 | 457.2858 | 0.61096
510 | 458.3387 | 0.61225
511 | 459.1091 | 0.6137
512 | 459.8196 | 0.6153
513 | 460.7437 | 0.61667
514 | 461.5813 | 0.6178
515 | 462.783 | 0.61894
516 | 463.6276 | 0.61984
517 | 464.3481 | 0.62121
518 | 465.2452 | 0.62234
519 | 466.2018 | 0.62367
520 | 467.1581 | 0.62496
521 | 467.938 | 0.62633
522 | 468.8376 | 0.62738
523 | 469.5568 | 0.62871
524 | 470.535 | 0.63024
525 | 471.696 | 0.63086
526 | 472.4862 | 0.63215
527 | 473.3582 | 0.63372
528 | 474.2903 | 0.63524
529 | 475.3903 | 0.63618
530 | 476.0633 | 0.6379
531 | 476.9426 | 0.63884
532 | 477.9556 | 0.64005
533 | 479.0878 | 0.6413
534 | 479.8393 | 0.64255
535 | 480.8479 | 0.64431
536 | 481.3744 | 0.64553
537 | 482.4424 | 0.64686
538 | 483.6332 | 0.64846
539 | 484.2264 | 0.64955
540 | 485.3573 | 0.6512
541 | 485.894 | 0.65178
542 | 487.0018 | 0.65342
543 | 487.8816 | 0.65495
544 | 488.7649 | 0.656
545 | 489.7376 | 0.65741
546 | 490.6132 | 0.65851
547 | 491.3242 | 0.65995
548 | 492.1062 | 0.66093
549 | 493.1337 | 0.66281
550 | 494.2951 | 0.66394
551 | 495.039 | 0.66543
552 | 495.6973 | 0.66656
553 | 496.7534 | 0.66773
554 | 497.3779 | 0.66918
555 | 498.6309 | 0.67063
556 | 499.3181 | 0.67141
557 | 500.2654 | 0.67215
558 | 501.1422 | 0.67399
559 | 501.9851 | 0.67509
560 | 503.0356 | 0.67614
561 | 504.1194 | 0.67724
562 | 504.8687 | 0.67888
563 | 505.5476 | 0.67989
564 | 506.5892 | 0.68173
565 | 507.5386 | 0.68275
566 | 508.7058 | 0.68435
567 | 509.2209 | 0.6856
568 | 510.2435 | 0.6867
569 | 511.4211 | 0.68811
570 | 512.2247 | 0.69006
571 | 512.7833 | 0.69143
572 | 514.0789 | 0.69241
573 | 514.7665 | 0.69378
574 | 515.7763 | 0.69495
575 | 516.6786 | 0.69651
576 | 517.492 | 0.69772
577 | 518.2715 | 0.69882
578 | 519.7645 | 0.70031
579 | 520.2482 | 0.70167
580 | 521.2784 | 0.70308
581 | 522.0425 | 0.70414
582 | 523.0944 | 0.70547
583 | 524.1608 | 0.7073
584 | 524.8359 | 0.7084
585 | 525.5807 | 0.70981
586 | 526.4399 | 0.71094
587 | 527.7375 | 0.71262
588 | 528.2642 | 0.7134
589 | 529.0157 | 0.71458
590 | 530.2608 | 0.71587
591 | 531.1151 | 0.71724
592 | 531.5495 | 0.71853
593 | 532.7714 | 0.72021
594 | 533.9631 | 0.72138
595 | 534.7064 | 0.72259
596 | 535.2836 | 0.7238
597 | 536.361 | 0.72494
598 | 537.3716 | 0.72642
599 | 538.1283 | 0.72725
600 | 539.1826 | 0.729
601 | 539.7996 | 0.72983
602 | 541.0845 | 0.73131
603 | 541.782 | 0.73245
604 | 542.7691 | 0.73366
605 | 543.7448 | 0.73514
606 | 544.4931 | 0.73655
607 | 545.3436 | 0.73776
608 | 546.1134 | 0.73948
609 | 547.3227 | 0.74038
610 | 548.0884 | 0.74234
611 | 549.4434 | 0.74359
612 | 550.0988 | 0.7448
613 | 550.7505 | 0.74633
614 | 552.0461 | 0.7475
615 | 552.3825 | 0.74844
616 | 553.443 | 0.74988
617 | 554.2075 | 0.75117
618 | 555.4578 | 0.75278
619 | 556.28 | 0.75407
620 | 557.1021 | 0.75516
621 | 558.0334 | 0.7563
622 | 558.8077 | 0.75778
623 | 559.7787 | 0.75888
624 | 560.7568 | 0.76021
625 | 561.556 | 0.76161
626 | 562.5299 | 0.76294
627 | 563.2374 | 0.76439
628 | 564.0174 | 0.76568
629 | 565.3224 | 0.76697
630 | 566.1749 | 0.76818
631 | 566.8273 | 0.76924
632 | 567.9924 | 0.77045
633 | 568.7606 | 0.77237
634 | 569.6124 | 0.77323
635 | 570.38 | 0.77456
636 | 571.475 | 0.77577
637 | 572.1224 | 0.77737
638 | 573.1187 | 0.7787
639 | 574.0383 | 0.77976
640 | 574.903 | 0.78101
641 | 575.8659 | 0.78242
642 | 576.9518 | 0.78406
643 | 577.6816 | 0.78496
644 | 578.8323 | 0.78609
645 | 579.6411 | 0.78754
646 | 580.2252 | 0.78891
647 | 581.0812 | 0.79004
648 | 582.43 | 0.79196
649 | 583.1476 | 0.79297
650 | 584.0754 | 0.79446
651 | 585.0789 | 0.79571
652 | 586.0891 | 0.79708
653 | 586.7262 | 0.79864
654 | 587.4754 | 0.79981
655 | 588.5395 | 0.80142
656 | 589.5053 | 0.80267
657 | 590.3044 | 0.80396
658 | 591.2372 | 0.80517
659 | 592.3721 | 0.80627
660 | 593.0225 | 0.8074
661 | 594.0484 | 0.809
662 | 594.7057 | 0.81061
663 | 595.7924 | 0.81139
664 | 596.6441 | 0.81272
665 | 597.4633 | 0.81456
666 | 598.2822 | 0.81553
667 | 599.7749 | 0.81702
668 | 600.5428 | 0.81815
669 | 601.2455 | 0.81964
670 | 602.1932 | 0.82069
671 | 602.9784 | 0.82179
672 | 604.0659 | 0.823
673 | 604.541 | 0.82453
674 | 606.0706 | 0.82597
675 | 606.7432 | 0.82718
676 | 607.2217 | 0.82867
677 | 608.5882 | 0.82988
678 | 609.4617 | 0.83137
679 | 610.4713 | 0.83266
680 | 611.1683 | 0.83407
681 | 611.797 | 0.83551
682 | 612.8453 | 0.83688
683 | 614.1484 | 0.83809
684 | 614.8625 | 0.83919
685 | 615.5942 | 0.84032
686 | 616.2543 | 0.84173
687 | 617.4913 | 0.84318
688 | 618.3551 | 0.84408
689 | 619.3511 | 0.84552
690 | 620.218 | 0.84685
691 | 621.0883 | 0.84834
692 | 622.0228 | 0.84935
693 | 622.8566 | 0.85061
694 | 623.9728 | 0.8519
695 | 624.7383 | 0.85326
696 | 625.5501 | 0.85475
697 | 626.3937 | 0.85588
698 | 627.2086 | 0.85729
699 | 628.1698 | 0.8585
700 | 629.3519 | 0.86007
701 | 629.9411 | 0.86124
702 | 631.2834 | 0.8621
703 | 632.1361 | 0.86335
704 | 632.7925 | 0.86484
705 | 633.8981 | 0.86593
706 | 634.6361 | 0.86761
707 | 635.6092 | 0.86875
708 | 636.5819 | 0.87027
709 | 637.3762 | 0.87125
710 | 638.3306 | 0.87258
711 | 639.2097 | 0.87364
712 | 640.3916 | 0.8754
713 | 640.6903 | 0.87641
714 | 641.9104 | 0.87743
715 | 642.7992 | 0.87919
716 | 643.5922 | 0.88017
717 | 644.3596 | 0.88181
718 | 645.3651 | 0.88271
719 | 646.0223 | 0.88396
720 | 647.0697 | 0.88482
721 | 647.9749 | 0.88685
722 | 649.1106 | 0.88728
723 | 649.7984 | 0.889
724 | 650.6356 | 0.88982
725 | 651.7277 | 0.89088
726 | 652.5182 | 0.89217
727 | 653.3579 | 0.89346
728 | 654.2365 | 0.89444
729 | 655.3021 | 0.89581
730 | 656.1378 | 0.89678
731 | 656.7781 | 0.89807
732 | 657.8043 | 0.89936
733 | 658.7098 | 0.90034
734 | 659.845 | 0.90116
735 | 660.6934 | 0.90277
736 | 661.5485 | 0.90363
737 | 662.3221 | 0.90503
738 | 663.5618 | 0.90558
739 | 664.1832 | 0.90711
740 | 665.1396 | 0.90804
741 | 665.9971 | 0.90871
742 | 666.8717 | 0.91019
743 | 667.6371 | 0.91109
744 | 668.7828 | 0.91211
745 | 669.7166 | 0.9127
746 | 670.4213 | 0.91375
747 | 671.3018 | 0.91453
748 | 672.3442 | 0.91524
749 | 673.4459 | 0.91582
750 | 674.0793 | 0.91629
751 | 674.8744 | 0.91731
752 | 675.7748 | 0.91735
753 | 676.8749 | 0.91719
754 | 677.4971 | 0.91743
755 | 678.3896 | 0.917
756 | 679.3979 | 0.9161
757 | 680.3497 | 0.91512
758 | 681.3045 | 0.91399
759 | 681.9888 | 0.91191
760 | 682.7642 | 0.91039
761 | 683.8164 | 0.9082
762 | 684.5002 | 0.90503
763 | 685.65 | 0.90187
764 | 686.6732 | 0.89831
765 | 687.5595 | 0.89522
766 | 688.358 | 0.89182
767 | 689.2892 | 0.8874
768 | 689.9506 | 0.88361
769 | 690.8851 | 0.87942
770 | 691.91 | 0.875
771 | 693.0009 | 0.8707
772 | 694.2803 | 0.86683
773 | 694.8567 | 0.86194
774 | 695.6953 | 0.858
775 | 696.5404 | 0.85381
776 | 697.396 | 0.84947
777 | 698.4742 | 0.84572
778 | 699.0847 | 0.84114
779 | 700.013 | 0.83743
780 | 701.0693 | 0.83356
781 | 701.9758 | 0.8291
782 | 702.6345 | 0.82539
783 | 703.7076 | 0.82112
784 | 704.5505 | 0.81694
785 | 705.6473 | 0.81264
786 | 706.4341 | 0.80916
787 | 707.2135 | 0.80404
788 | 708.2084 | 0.79954
789 | 709.0707 | 0.79438
790 | 709.7487 | 0.78926
791 | 710.7047 | 0.78398
792 | 711.7542 | 0.77925
793 | 712.5911 | 0.77342
794 | 713.584 | 0.76771
795 | 714.4174 | 0.76181
796 | 715.2293 | 0.75602
797 | 716.1415 | 0.75004
798 | 717.3661 | 0.74429
799 | 718.049 | 0.73722
800 | 719.0091 | 0.73159
801 | 719.598 | 0.72517
802 | 720.5712 | 0.71845
803 | 721.9426 | 0.71145
804 | 722.2437 | 0.70449
805 | 723.2268 | 0.69792
806 | 724.2787 | 0.69116
807 | 725.0291 | 0.68521
808 | 726.1044 | 0.67872
809 | 726.7474 | 0.67325
810 | 727.6594 | 0.66797
811 | 728.7514 | 0.66293
812 | 729.8804 | 0.658
813 | 730.6194 | 0.65319
814 | 731.7343 | 0.64901
815 | 732.5071 | 0.64549
816 | 733.2967 | 0.64209
817 | 734.4522 | 0.63884
818 | 735.3622 | 0.63567
819 | 735.9202 | 0.63344
820 | 737.2606 | 0.63079
821 | 737.7526 | 0.62953
822 | 738.7444 | 0.62731
823 | 739.7081 | 0.62605
824 | 740.8024 | 0.62531
825 | 741.4761 | 0.62449
826 | 742.2258 | 0.62398
827 | 743.4326 | 0.62394
828 | 743.9313 | 0.62363
829 | 745.4323 | 0.62402
830 | 746.0747 | 0.62437
831 | 747.3483 | 0.62512
832 | 747.7841 | 0.62562
833 | 748.8411 | 0.6266
834 | 749.8018 | 0.62746
835 | 750.8272 | 0.62871
836 | 751.7523 | 0.63032
837 | 752.2083 | 0.63188
838 | 753.3286 | 0.63294
839 | 754.2259 | 0.63466
840 | 755.1608 | 0.63606
841 | 756.0167 | 0.63731
842 | 757.2175 | 0.63915
843 | 758.1924 | 0.64111
844 | 758.4659 | 0.64298
845 | 759.7002 | 0.6442
846 | 760.5546 | 0.64615
847 | 761.5794 | 0.64818
848 | 762.338 | 0.65034
849 | 763.5538 | 0.65233
850 | 763.9633 | 0.65389
851 | 764.946 | 0.65589
852 | 766.0142 | 0.65784
853 | 766.7817 | 0.65984
854 | 767.934 | 0.66199
855 | 768.7587 | 0.6639
856 | 769.7062 | 0.66609
857 | 771.0244 | 0.66816
858 | 771.3611 | 0.66965
859 | 771.9946 | 0.67239
860 | 773.3937 | 0.67458
861 | 774.0297 | 0.67587
862 | 775.0366 | 0.67814
863 | 775.9175 | 0.68036
864 | 776.7294 | 0.68228
865 | 777.7663 | 0.68408
866 | 778.9316 | 0.68662
867 | 779.6272 | 0.68912
868 | 780.2721 | 0.69119
869 | 781.4848 | 0.69358
870 | 782.1802 | 0.69546
871 | 783.3334 | 0.6969
872 | 783.7065 | 0.69929
873 | 784.9442 | 0.70175
874 | 785.6694 | 0.70359
875 | 786.5807 | 0.70504
876 | 787.4411 | 0.70742
877 | 788.603 | 0.71
878 | 789.7739 | 0.71204
879 | 790.6031 | 0.71379
880 | 791.3469 | 0.71626
881 | 792.064 | 0.71849
882 | 792.6525 | 0.72044
883 | 793.7952 | 0.7231
884 | 794.7752 | 0.7242
885 | 795.7684 | 0.72689
886 | 796.0389 | 0.72881
887 | 797.4232 | 0.73069
888 | 798.4594 | 0.73342
889 | 799.2894 | 0.73538
890 | 799.8903 | 0.73737
891 | 800.814 | 0.73925
892 | 801.947 | 0.74144
893 | 802.9108 | 0.7441
894 | 803.4666 | 0.74539
895 | 804.6054 | 0.74781
896 | 805.6326 | 0.74965
897 | 806.1207 | 0.75235
898 | 807.0867 | 0.75411
899 | 807.8675 | 0.75598
900 | 809.0681 | 0.75821
901 | 810.1206 | 0.76048
902 | 810.9911 | 0.76216
903 | 811.9659 | 0.76439
904 | 812.6583 | 0.76615
905 | 813.773 | 0.76873
906 | 814.5251 | 0.77076
907 | 815.1631 | 0.77303
908 | 816.683 | 0.77487
909 | 817.3472 | 0.7769
910 | 818.0515 | 0.77929
911 | 818.9601 | 0.78179
912 | 819.4259 | 0.78316
913 | 820.8272 | 0.7857
914 | 821.3195 | 0.78762
915 | 822.4412 | 0.79008
916 | 822.8566 | 0.79196
917 | 824.4902 | 0.79399
918 | 825.4306 | 0.7963
919 | 825.902 | 0.79766
920 | 827.2161 | 0.80036
921 | 827.955 | 0.80263
922 | 828.8203 | 0.80447
923 | 829.8696 | 0.80697
924 | 830.6515 | 0.80932
925 | 831.4728 | 0.81127
926 | 832.301 | 0.81264
927 | 833.3188 | 0.81456
928 | 834.1599 | 0.81745
929 | 835.3571 | 0.81929
930 | 835.6772 | 0.82109
931 | 836.861 | 0.82343
932 | 837.9903 | 0.82531
933 | 838.6204 | 0.82742
934 | 839.6496 | 0.82992
935 | 840.7184 | 0.83242
936 | 841.5242 | 0.83399
937 | 842.5096 | 0.83586
938 | 843.5171 | 0.83868
939 | 844.0563 | 0.83985
940 | 845.2297 | 0.84193
941 | 846.0311 | 0.84435
942 | 846.8219 | 0.84607
943 | 847.8119 | 0.84861
944 | 848.9247 | 0.8508
945 | 849.5887 | 0.85213
946 | 850.6674 | 0.85475
947 | 851.4838 | 0.85678
948 | 852.3459 | 0.85858
949 | 853.5237 | 0.86046
950 | 853.8785 | 0.8628
951 | 854.9194 | 0.86519
952 | 855.8447 | 0.86726
953 | 856.9109 | 0.86965
954 | 857.6201 | 0.87199
955 | 858.5602 | 0.87371
956 | 859.7486 | 0.87614
957 | 860.6554 | 0.8777
958 | 861.2181 | 0.87985
959 | 862.316 | 0.88177
960 | 863.5623 | 0.88368
961 | 864.2268 | 0.88548
962 | 865.0192 | 0.88842
963 | 866.2388 | 0.89025
964 | 866.7868 | 0.8924
965 | 867.7811 | 0.89448
966 | 868.5137 | 0.89643
967 | 869.1805 | 0.89862
968 | 870.4507 | 0.90073
969 | 871.4009 | 0.90257
970 | 872.2378 | 0.90464
971 | 872.9771 | 0.90711
972 | 874.0142 | 0.90855
973 | 874.8682 | 0.91129
974 | 875.4673 | 0.91332
975 | 876.6699 | 0.91508
976 | 877.9703 | 0.91731
977 | 879.0396 | 0.91934
978 | 879.2534 | 0.92173
979 | 880.402 | 0.92372
980 | 880.9769 | 0.92615
981 | 882.0983 | 0.92787
982 | 882.9495 | 0.93029
983 | 883.7378 | 0.93209
984 | 884.5139 | 0.93432
985 | 885.6658 | 0.93631
986 | 886.4174 | 0.93811
987 | 888.0397 | 0.94061
988 | 888.2749 | 0.94261
989 | 888.9641 | 0.94464
990 | 890.0433 | 0.94617
991 | 890.8431 | 0.94839
992 | 892.0464 | 0.95086
993 | 893.0559 | 0.95301
994 | 893.682 | 0.95485
995 | 894.4713 | 0.95649
996 | 895.447 | 0.95907
997 | 896.5142 | 0.96122
998 | 897.4269 | 0.96333
999 | 898.278 | 0.9654
1000 | 899.1775 | 0.96728
1001 | 900.1491 | 0.96924
1002 | 900.0338 | 0.96896
1003 | 900.1553 | 0.96947
1004 | 900.4922 | 0.96974
1005 | 900.0834 | 0.96927
1006 | 900.2341 | 0.9692
1007 | 900.0444 | 0.969
1008 | 900.1252 | 0.96947
1009 | 899.7791 | 0.96912
1010 | 900.1751 | 0.96888
1011 | 900.2666 | 0.96912
1012 | 900.1783 | 0.96927
1013 | 899.7007 | 0.96896
1014 | 899.9398 | 0.96916
1015 | 899.7559 | 0.96892
1016 | 899.7963 | 0.96884
1017 | 900.0866 | 0.96881
1018 | 899.9296 | 0.96935
1019 | 899.9036 | 0.96877
1020 | 899.9169 | 0.96896
1021 | 899.7728 | 0.96849
1022 | 899.7632 | 0.96877
1023 | 899.72 | 0.96849
1024 | 899.5737 | 0.96857
1025 | 900.1365 | 0.96853
1026 | 899.5636 | 0.96861
1027 | 900.0866 | 0.96877
1028 | 900.1064 | 0.96943
1029 | 900.2571 | 0.96861
1030 | 900.1855 | 0.96877
1031 | 899.9 | 0.96904
1032 | 899.7792 | 0.96857
1033 | 900.2014 | 0.96869
1034 | 899.4917 | 0.96841
1035 | 900.0485 | 0.96861
1036 | 899.7405 | 0.96877
1037 | 899.639 | 0.969
1038 | 900.2798 | 0.96881
1039 | 899.4693 | 0.96888
1040 | 899.8355 | 0.969
1041 | 899.5442 | 0.96884
1042 | 899.7104 | 0.96857
1043 | 899.9857 | 0.96865
1044 | 900.1429 | 0.96873
1045 | 899.6061 | 0.96853
1046 | 899.9333 | 0.96869
1047 | 899.9955 | 0.96869
1048 | 899.7925 | 0.96892
1049 | 899.8842 | 0.96904
1050 | 900.1036 | 0.96877
1051 | 899.819 | 0.96861
1052 | 900.159 | 0.96873
1053 | 899.9073 | 0.96904
1054 | 900.195 | 0.96881
1055 | 899.5995 | 0.96896
1056 | 899.9199 | 0.9692
1057 | 900.1459 | 0.96881
1058 | 900.0866 | 0.96916
1059 | 900.1263 | 0.96912
1060 | 900.2109 | 0.969
1061 | 900.2234 | 0.96939
1062 | 899.93 | 0.96916
1063 | 899.8061 | 0.96927
1064 | 900.2701 | 0.9683
1065 | 899.6813 | 0.96857
1066 | 900.2798 | 0.969
1067 | 899.9162 | 0.96927
1068 | 900.2308 | 0.96888
1069 | 899.9366 | 0.96869
1070 | 900.2666 | 0.96892
1071 | 899.8708 | 0.96888
1072 | 899.7405 | 0.96881
1073 | 900.038 | 0.96877
1074 | 899.91 | 0.96857
1075 | 899.6587 | 0.96877
1076 | 899.8841 | 0.96888
1077 | 899.904 | 0.96935
1078 | 899.8486 | 0.96955
1079 | 899.9857 | 0.96924
1080 | 900.3942 | 0.96924
1081 | 899.8577 | 0.96916
1082 | 900.0154 | 0.96912
1083 | 900.2114 | 0.96955
1084 | 900.1885 | 0.96837
1085 | 900.0866 | 0.96837
1086 | 899.573 | 0.96857
1087 | 900.2638 | 0.96939
1088 | 899.8582 | 0.969
1089 | 899.7629 | 0.96935
1090 | 900.0084 | 0.969
1091 | 900.0677 | 0.9692
1092 | 899.5077 | 0.96873
1093 | 900.1849 | 0.96892
1094 | 900.0217 | 0.96908
1095 | 900.054 | 0.96884
1096 | 900.1946 | 0.96908
1097 | 899.9563 | 0.96935
1098 | 900.1224 | 0.96892
1099 | 900.1552 | 0.96834
1100 | 900.3544 | 0.969
1101 | 899.8771 | 0.96924
1102 | 900.11 | 0.96939
1103 | 900.3318 | 0.96916
1104 | 900.0051 | 0.969
1105 | 899.9111 | 0.96869
1106 | 899.8708 | 0.96834
1107 | 899.9468 | 0.96877
1108 | 900.0713 | 0.96869
1109 | 899.8288 | 0.96943
1110 | 900.3351 | 0.96935
1111 | 900.1 | 0.96904
1112 | 899.756 | 0.96873
1113 | 900.0866 | 0.96888
1114 | 900.2666 | 0.96896
1115 | 899.7175 | 0.96908
1116 | 900.2009 | 0.96927
1117 | 900.0178 | 0.96869
1118 | 899.7959 | 0.96908
1119 | 900.2899 | 0.9697
1120 | 900.1093 | 0.96916
1121 | 900.1266 | 0.96916
1122 | 900.3091 | 0.96912
1123 | 900.0574 | 0.96912
1124 | 899.9988 | 0.96924
1125 | 900.1161 | 0.96931
1126 | 899.9796 | 0.96931
1127 | 900.1883 | 0.96881
1128 | 900.169 | 0.96908
1129 | 900.1192 | 0.96927
1130 | 899.5502 | 0.96892
1131 | 899.9069 | 0.96939
1132 | 900.0178 | 0.96908
1133 | 900.1658 | 0.96931
1134 | 900.3713 | 0.96896
1135 | 900.1747 | 0.96896
1136 | 899.9825 | 0.96892
1137 | 900.1071 | 0.96947
1138 | 900.2217 | 0.96916
1139 | 899.7767 | 0.96943
1140 | 899.9111 | 0.96935
1141 | 899.9102 | 0.96896
1142 | 899.9984 | 0.96939
1143 | 900.3195 | 0.96916
1144 | 900.1818 | 0.96935
1145 | 900.2078 | 0.96924
1146 | 900.4566 | 0.96849
1147 | 900.1694 | 0.9692
1148 | 900.1167 | 0.96908
1149 | 900.0248 | 0.96873
1150 | 900.0347 | 0.96896
1151 | 900.0086 | 0.96892
1152 | 900.0318 | 0.96935
1153 | 900.153 | 0.96884
1154 | 900.0186 | 0.96888
1155 | 900.0214 | 0.96877
1156 | 899.9301 | 0.96861
1157 | 900.0836 | 0.96873
1158 | 899.7667 | 0.96853
1159 | 899.9301 | 0.969
1160 | 900.3326 | 0.969
1161 | 899.9137 | 0.96853
1162 | 899.9796 | 0.96888
1163 | 900.0217 | 0.96881
1164 | 899.5767 | 0.96873
1165 | 900.32 | 0.96865
1166 | 900.1365 | 0.969
1167 | 899.9496 | 0.96881
1168 | 900.2216 | 0.96888
1169 | 900.1951 | 0.96869
1170 | 900.1857 | 0.96865
1171 | 899.9796 | 0.96904
1172 | 900.0444 | 0.96826
1173 | 900.1395 | 0.96869
1174 | 899.9077 | 0.96908
1175 | 900.0549 | 0.969
1176 | 899.78 | 0.96892
1177 | 900.0121 | 0.96857
1178 | 899.8841 | 0.96888
1179 | 900.0806 | 0.96849
1180 | 900.133 | 0.96896
1181 | 899.8851 | 0.96924
1182 | 900.1201 | 0.96904
1183 | 899.7791 | 0.96927
1184 | 900.1561 | 0.96841
1185 | 899.9628 | 0.96849
1186 | 900.4112 | 0.9692
1187 | 899.8743 | 0.96857
1188 | 900.0935 | 0.96916
1189 | 900.2673 | 0.96861
1190 | 899.9825 | 0.96888
1191 | 899.8784 | 0.96857
1192 | 900.1851 | 0.96892
1193 | 899.7078 | 0.96865
1194 | 899.8453 | 0.96916
1195 | 899.7899 | 0.96927
1196 | 899.9468 | 0.96896
1197 | 899.8226 | 0.96865
1198 | 900.4365 | 0.96892
1199 | 900.0023 | 0.96884
1200 | 899.6813 | 0.969
1201 | 899.8355 | 0.9692
1202 | 899.9206 | 0.96881
1203 | 899.9567 | 0.96927
1204 | 899.777 | 0.96877
1205 | 899.4561 | 0.96896
1206 | 899.9305 | 0.96853
1207 | 899.7037 | 0.96904
1208 | 900.1077 | 0.96877
1209 | 899.741 | 0.96877
1210 | 899.7115 | 0.96931
1211 | 899.6722 | 0.96857
1212 | 900.0415 | 0.9692
1213 | 900.0479 | 0.96935
1214 | 899.7964 | 0.96853
1215 | 900.1818 | 0.96877
1216 | 899.9894 | 0.96927
1217 | 899.79 | 0.96892
1218 | 899.8194 | 0.96884
1219 | 899.4231 | 0.96857
1220 | 899.9767 | 0.969
1221 | 899.8552 | 0.96881
1222 | 900.0153 | 0.96869
1223 | 899.8679 | 0.96884
1224 | 899.7241 | 0.96869
1225 | 900.1202 | 0.96896
1226 | 899.9137 | 0.96873
1227 | 899.9208 | 0.96881
1228 | 899.7571 | 0.96853
1229 | 899.9536 | 0.96841
1230 | 900.1263 | 0.96877
1231 | 899.8685 | 0.96857
1232 | 899.8515 | 0.96884
1233 | 899.9301 | 0.96853
1234 | 899.8752 | 0.96861
1235 | 899.8679 | 0.96904
1236 | 899.9468 | 0.96877
1237 | 899.9169 | 0.96845
1238 | 900.2275 | 0.96865
1239 | 899.8775 | 0.96881
1240 | 899.9985 | 0.96853
1241 | 899.9896 | 0.96877
1242 | 899.9537 | 0.969
1243 | 900.2046 | 0.96904
1244 | 900.1558 | 0.96892
1245 | 899.7794 | 0.96939
1246 | 900.2474 | 0.96931
1247 | 899.5861 | 0.9683
1248 | 900.1266 | 0.96892
1249 | 900.0479 | 0.96884
1250 | 899.8582 | 0.96873
1251 | 900.1791 | 0.96857
1252 | 899.7932 | 0.9681
1253 | 899.6228 | 0.96849
1254 | 900.0318 | 0.96908
1255 | 900.3657 | 0.96884
1256 | 899.8911 | 0.96865
1257 | 899.9568 | 0.96896
1258 | 900.1394 | 0.96881
1259 | 900.1161 | 0.96841
1260 | 899.7507 | 0.96873
1261 | 900.2548 | 0.9692
1262 | 900.2252 | 0.96888
1263 | 900.0486 | 0.96869
1264 | 900.2512 | 0.96939
1265 | 900.0355 | 0.96881
1266 | 899.8878 | 0.96916
1267 | 900.0026 | 0.96849
1268 | 900.0514 | 0.96916
1269 | 899.7759 | 0.96904
1270 | 900.0121 | 0.96927
1271 | 900.1855 | 0.96881
1272 | 899.9995 | 0.969
1273 | 899.9921 | 0.96916
1274 | 900.0485 | 0.96884
1275 | 899.8061 | 0.96861
1276 | 899.7999 | 0.96877
1277 | 900.0347 | 0.96869
1278 | 899.8222 | 0.96873
1279 | 899.6484 | 0.96896
1280 | 899.9438 | 0.969
1281 | 900.1913 | 0.96931
1282 | 900.4406 | 0.96892
1283 | 899.8094 | 0.96888
1284 | 899.852 | 0.96857
1285 | 900.1232 | 0.96865
1286 | 899.6754 | 0.96869
1287 | 900.1202 | 0.96834
1288 | 899.9889 | 0.96884
1289 | 899.7674 | 0.96892
1290 | 899.7241 | 0.96916
1291 | 900.2512 | 0.96884
1292 | 900.1432 | 0.96849
1293 | 899.9988 | 0.96845
1294 | 900.2505 | 0.96837
1295 | 899.937 | 0.96857
1296 | 900.0093 | 0.96845
1297 | 899.8654 | 0.96849
1298 | 899.9896 | 0.96869
1299 | 899.8298 | 0.96837
1300 | 899.8654 | 0.96834
1301 | 899.6783 | 0.96888
1302 | 900.1334 | 0.96834
1303 | 900.1135 | 0.96822
1304 | 899.7703 | 0.96787
1305 | 899.8357 | 0.96791
1306 | 899.7636 | 0.96845
1307 | 899.9894 | 0.96787
1308 | 899.7014 | 0.96857
1309 | 900.2338 | 0.96834
1310 | 900.2839 | 0.96822
1311 | 899.662 | 0.96837
1312 | 899.9431 | 0.96837
1313 | 899.8911 | 0.96853
1314 | 900.0057 | 0.9683
1315 | 899.8385 | 0.96834
1316 | 900.2114 | 0.96822
1317 | 899.639 | 0.96857
1318 | 899.8784 | 0.96841
1319 | 899.8129 | 0.96869
1320 | 900.0744 | 0.96806
1321 | 900.0385 | 0.96841
1322 | 899.9831 | 0.96853
1323 | 900.3497 | 0.96841
1324 | 899.9601 | 0.96841
1325 | 899.6489 | 0.96837
1326 | 899.8845 | 0.96877
1327 | 900.0153 | 0.96837
1328 | 900.5582 | 0.96845
1329 | 900.1172 | 0.96834
1330 | 899.9073 | 0.96841
1331 | 899.777 | 0.96794
1332 | 899.9933 | 0.96802
1333 | 900.0581 | 0.96826
1334 | 899.8488 | 0.96802
1335 | 900.1599 | 0.96818
1336 | 899.95 | 0.96798
1337 | 900.0641 | 0.96837
1338 | 900.3723 | 0.96818
1339 | 899.8425 | 0.96775
1340 | 899.7374 | 0.9681
1341 | 900.1036 | 0.96837
1342 | 900.1266 | 0.96845
1343 | 899.7991 | 0.96791
1344 | 900.0549 | 0.96802
1345 | 900.0057 | 0.96814
1346 | 900.0444 | 0.96802
1347 | 899.9305 | 0.96834
1348 | 899.9208 | 0.96849
1349 | 899.6223 | 0.96822
1350 | 899.9468 | 0.96849
1351 | 899.9113 | 0.96787
1352 | 900.526 | 0.96806
1353 | 899.9568 | 0.96841
1354 | 900.0162 | 0.96798
1355 | 899.8685 | 0.96783
1356 | 899.9896 | 0.96814
1357 | 899.8983 | 0.96775
1358 | 900.2078 | 0.96759
1359 | 899.8849 | 0.96767
1360 | 899.9111 | 0.96802
1361 | 899.7576 | 0.96748
1362 | 900.3235 | 0.96771
1363 | 899.9378 | 0.96791
1364 | 900.006 | 0.96759
1365 | 899.983 | 0.96767
1366 | 899.983 | 0.96751
1367 | 899.9113 | 0.96767
1368 | 900.0185 | 0.96787
1369 | 900.1135 | 0.96806
1370 | 900.1956 | 0.96791
1371 | 899.8063 | 0.96767
1372 | 899.9041 | 0.96802
1373 | 900.0449 | 0.96771
1374 | 900.0225 | 0.96806
1375 | 900.2216 | 0.96787
1376 | 900.104 | 0.96755
1377 | 900.2078 | 0.96748
1378 | 900.1951 | 0.96763
1379 | 900.0909 | 0.96751
1380 | 900.2839 | 0.96712
1381 | 900.1826 | 0.96744
1382 | 900.0125 | 0.96732
1383 | 899.9113 | 0.96716
1384 | 899.6955 | 0.96732
1385 | 899.8983 | 0.96712
1386 | 900.2418 | 0.96759
1387 | 899.6031 | 0.96716
1388 | 899.967 | 0.96728
1389 | 899.4927 | 0.96751
1390 | 900.0185 | 0.96806
1391 | 900.0976 | 0.96685
1392 | 900.1732 | 0.96705
1393 | 899.852 | 0.96712
1394 | 899.7734 | 0.96736
1395 | 899.7803 | 0.96779
1396 | 899.5215 | 0.96763
1397 | 899.7636 | 0.96771
1398 | 900.0651 | 0.96771
1399 | 899.9734 | 0.96744
1400 | 899.8067 | 0.96755
1401 | 900.1793 | 0.96708
1402 | 899.8004 | 0.96665
1403 | 900.3004 | 0.96783
1404 | 900.091 | 0.96744
1405 | 899.8849 | 0.96802
1406 | 899.8298 | 0.96775
1407 | 900.2422 | 0.96775
1408 | 899.9963 | 0.96744
1409 | 900.2413 | 0.96748
1410 | 899.7449 | 0.96728
1411 | 899.574 | 0.96744
1412 | 899.4754 | 0.96705
1413 | 900.1993 | 0.96759
1414 | 900.3004 | 0.96728
1415 | 900.4281 | 0.96716
1416 | 899.8004 | 0.96708
1417 | 899.7042 | 0.96732
1418 | 900.101 | 0.96712
1419 | 899.7086 | 0.96716
1420 | 899.8621 | 0.96708
1421 | 900.277 | 0.96744
1422 | 899.8528 | 0.96759
1423 | 899.8685 | 0.9674
1424 | 899.663 | 0.9672
1425 | 900.1108 | 0.96732
1426 | 900.222 | 0.96736
1427 | 899.8887 | 0.96736
1428 | 900.2289 | 0.96724
1429 | 900.2289 | 0.96728
1430 | 900.0913 | 0.9672
1431 | 899.6465 | 0.96693
1432 | 899.9733 | 0.96693
1433 | 899.8159 | 0.96716
1434 | 899.9896 | 0.96693
1435 | 899.8881 | 0.96677
1436 | 899.921 | 0.96728
1437 | 899.826 | 0.96708
1438 | 900.0776 | 0.96767
1439 | 900.3594 | 0.96724
1440 | 900.147 | 0.96779
1441 | 899.7963 | 0.96712
1442 | 899.7638 | 0.96712
1443 | 899.6465 | 0.96724
1444 | 899.8784 | 0.96748
1445 | 899.7048 | 0.96728
1446 | 900.1533 | 0.96728
1447 | 899.9995 | 0.96724
1448 | 899.7338 | 0.96759
1449 | 899.5966 | 0.96681
1450 | 899.826 | 0.96697
1451 | 900.137 | 0.96701
1452 | 899.9236 | 0.96728
1453 | 900.0581 | 0.96697
1454 | 899.7874 | 0.9674
1455 | 900.3532 | 0.96716
1456 | 900.1035 | 0.96728
1457 | 899.8685 | 0.96712
1458 | 899.9796 | 0.96736
1459 | 900.4409 | 0.96732
1460 | 899.9172 | 0.9674
1461 | 900.1928 | 0.96748
1462 | 900.1786 | 0.96736
1463 | 900.0086 | 0.96736
1464 | 900.3915 | 0.96716
1465 | 899.9047 | 0.9672
1466 | 899.8323 | 0.96759
1467 | 900.1753 | 0.96755
1468 | 900.3105 | 0.96662
1469 | 900.2289 | 0.96732
1470 | 900.2678 | 0.96724
1471 | 899.9434 | 0.96705
1472 | 900.2548 | 0.96697
1473 | 899.8323 | 0.96728
1474 | 900.1003 | 0.96697
1475 | 899.8362 | 0.96732
1476 | 899.9958 | 0.96693
1477 | 899.8303 | 0.96681
1478 | 899.7542 | 0.96701
1479 | 900.1339 | 0.96677
1480 | 899.8845 | 0.96748
1481 | 900.546 | 0.96646
1482 | 900.3724 | 0.9674
1483 | 899.8887 | 0.96689
1484 | 899.7181 | 0.96697
1485 | 899.7513 | 0.96685
1486 | 900.1865 | 0.96759
1487 | 899.9609 | 0.96681
1488 | 899.9308 | 0.96705
1489 | 900.2184 | 0.96732
1490 | 900.0287 | 0.96712
1491 | 900.1167 | 0.96677
1492 | 899.8943 | 0.96693
1493 | 899.6922 | 0.96697
1494 | 899.9008 | 0.96701
1495 | 900.2878 | 0.96626
1496 | 900.0193 | 0.96693
1497 | 899.5668 | 0.96638
1498 | 899.9671 | 0.96685
1499 | 900.3658 | 0.96697
1500 | 899.9767 | 0.96677
1501 | 899.892 | 0.96662
1502 | 899.8133 | 0.96673
1503 | 900.3229 | 0.96583
1504 | 899.8329 | 0.96677
1505 | 900.1464 | 0.96638
1506 | 900.2448 | 0.96619
1507 | 899.8589 | 0.96634
1508 | 900.1335 | 0.96669
1509 | 899.6955 | 0.96689
1510 | 899.7541 | 0.96669
1511 | 900.0359 | 0.96712
1512 | 900.2128 | 0.96662
1513 | 899.8129 | 0.9665
1514 | 899.8029 | 0.9665
1515 | 899.8328 | 0.96607
1516 | 899.9021 | 0.96642
1517 | 899.8196 | 0.96693
1518 | 899.8063 | 0.96646
1519 | 900.0031 | 0.96638
1520 | 900.0593 | 0.96642
1521 | 899.6818 | 0.96626
1522 | 899.6622 | 0.96654
1523 | 900.0023 | 0.96619
1524 | 900.3826 | 0.96583
1525 | 899.6042 | 0.96638
1526 | 899.7999 | 0.96572
1527 | 900.2081 | 0.96611
1528 | 900.1204 | 0.96634
1529 | 900.0125 | 0.96619
1530 | 899.6337 | 0.96654
1531 | 899.8655 | 0.96622
1532 | 900.2026 | 0.96603
1533 | 899.7705 | 0.96626
1534 | 899.8036 | 0.96662
1535 | 899.8817 | 0.96673
1536 | 899.8881 | 0.96626
1537 | 899.6661 | 0.96583
1538 | 899.8453 | 0.96607
1539 | 900.3461 | 0.96654
1540 | 900.1826 | 0.9665
1541 | 899.9905 | 0.96638
1542 | 899.9149 | 0.96564
1543 | 899.9178 | 0.96654
1544 | 900.2548 | 0.96583
1545 | 899.9309 | 0.96599
1546 | 900.3004 | 0.96638
1547 | 899.81 | 0.96607
1548 | 899.8288 | 0.96677
1549 | 899.9049 | 0.96689
1550 | 899.9805 | 0.96669
1551 | 900.0489 | 0.96591
1552 | 899.6661 | 0.96587
1553 | 900.1113 | 0.96689
1554 | 900.0297 | 0.96591
1555 | 900.1141 | 0.96626
1556 | 899.8854 | 0.96622
1557 | 900.4051 | 0.96642
1558 | 900.1435 | 0.96642
1559 | 900.1082 | 0.9665
1560 | 900.2187 | 0.96638
1561 | 900.147 | 0.96634
1562 | 900.046 | 0.96579
1563 | 900.0484 | 0.96619
1564 | 900.1102 | 0.96599
1565 | 899.9021 | 0.9665
1566 | 900.0716 | 0.96634
1567 | 899.8655 | 0.96587
1568 | 900.13 | 0.96579
1569 | 900.0026 | 0.96611
1570 | 900.157 | 0.96583
1571 | 899.8259 | 0.96579
1572 | 900.0524 | 0.96564
1573 | 899.8592 | 0.96619
1574 | 900.2291 | 0.96599
1575 | 899.9345 | 0.96568
1576 | 900.2286 | 0.9656
1577 | 899.764 | 0.96564
1578 | 899.9503 | 0.96591
1579 | 899.921 | 0.96544
1580 | 899.7094 | 0.96517
1581 | 899.8726 | 0.96576
1582 | 899.7059 | 0.96552
1583 | 900.3698 | 0.96552
1584 | 899.7678 | 0.96556
1585 | 900.1599 | 0.96536
1586 | 899.7448 | 0.96513
1587 | 900.0225 | 0.9654
1588 | 900.2163 | 0.96544
1589 | 900.0495 | 0.96552
1590 | 900.0361 | 0.96501
1591 | 900.0031 | 0.96509
1592 | 899.7606 | 0.96513
1593 | 899.9309 | 0.96525
1594 | 899.8881 | 0.96517
1595 | 900.1733 | 0.96552
1596 | 900.0626 | 0.96529
1597 | 900.0753 | 0.9656
1598 | 899.8397 | 0.96548
1599 | 899.8036 | 0.96517
1600 | 900.0126 | 0.96533
1601 | 900.0198 | 0.96556
1602 | 899.8528 | 0.96533
1603 | 899.8044 | 0.96548
1604 | 900.0524 | 0.96529
1605 | 900.0948 | 0.96591
1606 | 900.0165 | 0.96513
1607 | 900.2158 | 0.96486
1608 | 899.863 | 0.96533
1609 | 900.3039 | 0.96529
1610 | 899.8262 | 0.96552
1611 | 900.1237 | 0.96509
1612 | 900.0622 | 0.96513
1613 | 900.0356 | 0.96548
1614 | 899.7809 | 0.96595
1615 | 900.4443 | 0.9654
1616 | 900.0225 | 0.96521
1617 | 899.889 | 0.96564
1618 | 900.0159 | 0.96529
1619 | 900.0455 | 0.96533
1620 | 900.0424 | 0.96513
1621 | 900.0849 | 0.96548
1622 | 900.124 | 0.9654
1623 | 899.8425 | 0.96607
1624 | 899.8329 | 0.96583
1625 | 900.2321 | 0.96544
1626 | 900.2479 | 0.9654
1627 | 899.7648 | 0.96544
1628 | 900.1271 | 0.96513
1629 | 900.0225 | 0.96556
1630 | 900.2776 | 0.9654
1631 | 899.9768 | 0.96533
1632 | 900.2751 | 0.96536
1633 | 900.4285 | 0.96533
1634 | 900.4081 | 0.96478
1635 | 900.2259 | 0.9654
1636 | 899.6071 | 0.9654
1637 | 900.5466 | 0.96587
1638 | 900.3034 | 0.96513
1639 | 900.0165 | 0.96505
1640 | 899.8951 | 0.96509
1641 | 900.0057 | 0.96513
1642 | 899.9385 | 0.96529
1643 | 899.8792 | 0.96548
1644 | 899.9047 | 0.9649
1645 | 899.5826 | 0.96505
1646 | 899.9249 | 0.96501
1647 | 900.1848 | 0.96517
1648 | 899.8361 | 0.96509
1649 | 900.0719 | 0.96556
1650 | 900.2057 | 0.96474
1651 | 900.3693 | 0.96525
1652 | 899.9546 | 0.96525
1653 | 899.9767 | 0.9654
1654 | 900.2682 | 0.96525
1655 | 899.8036 | 0.96521
1656 | 899.6818 | 0.96493
1657 | 899.9343 | 0.9649
1658 | 900.0881 | 0.96415
1659 | 900.6834 | 0.96493
1660 | 899.9406 | 0.96505
1661 | 900.2291 | 0.96509
1662 | 900.0884 | 0.96513
1663 | 900.385 | 0.9654
1664 | 900.1541 | 0.96482
1665 | 899.9149 | 0.96415
1666 | 900.0495 | 0.96529
1667 | 900.0193 | 0.96501
1668 | 899.9904 | 0.96454
1669 | 900.4016 | 0.96497
1670 | 899.8011 | 0.96505
1671 | 899.722 | 0.96501
1672 | 899.7939 | 0.9647
1673 | 900.0067 | 0.96486
1674 | 900.0884 | 0.96462
1675 | 899.863 | 0.96533
1676 | 900.0622 | 0.96474
1677 | 900.2194 | 0.96411
1678 | 900.5008 | 0.96513
1679 | 900.1738 | 0.96447
1680 | 900.1115 | 0.96443
1681 | 900.0529 | 0.96443
1682 | 900.1677 | 0.96482
1683 | 899.6303 | 0.96497
1684 | 899.9049 | 0.9647
1685 | 900.1351 | 0.96478
1686 | 899.847 | 0.96454
1687 | 899.8467 | 0.96435
1688 | 900.3504 | 0.96415
1689 | 899.7551 | 0.96454
1690 | 900.0854 | 0.96482
1691 | 899.7975 | 0.96462
1692 | 899.9186 | 0.96447
1693 | 899.9673 | 0.96482
1694 | 899.9186 | 0.9647
1695 | 899.6895 | 0.96474
1696 | 899.8629 | 0.96478
1697 | 899.8959 | 0.96407
1698 | 899.7158 | 0.96435
1699 | 899.699 | 0.9645
1700 | 899.847 | 0.96443
1701 | 899.837 | 0.96466
1702 | 899.7984 | 0.964
1703 | 899.51 | 0.96396
1704 | 899.8495 | 0.96435
1705 | 899.686 | 0.96431
1706 | 899.7226 | 0.96466
1707 | 899.9419 | 0.96423
1708 | 900.1867 | 0.96388
1709 | 899.8926 | 0.96427
1710 | 899.7652 | 0.96423
1711 | 899.9774 | 0.96431
1712 | 899.847 | 0.96423
1713 | 900.1891 | 0.96427
1714 | 899.7029 | 0.96427
1715 | 899.6506 | 0.96384
1716 | 899.7084 | 0.96431
1717 | 900.1253 | 0.96454
1718 | 899.9381 | 0.9638
1719 | 899.7328 | 0.96439
1720 | 900.4974 | 0.96407
1721 | 899.8791 | 0.96447
1722 | 900.0786 | 0.96419
1723 | 899.8406 | 0.964
1724 | 899.6008 | 0.96443
1725 | 900.2849 | 0.96415
1726 | 900.1055 | 0.96411
1727 | 899.7581 | 0.964
1728 | 899.7849 | 0.96403
1729 | 900.0233 | 0.96419
1730 | 900.0139 | 0.964
1731 | 899.6693 | 0.96419
1732 | 899.8762 | 0.96419
1733 | 899.8829 | 0.96431
1734 | 899.8987 | 0.96403
1735 | 899.7752 | 0.964
1736 | 900.1703 | 0.96458
1737 | 899.7284 | 0.96392
1738 | 899.9251 | 0.964
1739 | 899.8666 | 0.96419
1740 | 899.8174 | 0.96392
1741 | 899.919 | 0.964
1742 | 900.2127 | 0.96384
1743 | 899.7878 | 0.96431
1744 | 899.9518 | 0.96392
1745 | 899.9029 | 0.96403
1746 | 899.9016 | 0.96388
1747 | 899.8629 | 0.964
1748 | 899.6805 | 0.9638
1749 | 899.8174 | 0.96419
1750 | 899.6931 | 0.96396
1751 | 900.1541 | 0.96423
1752 | 899.8204 | 0.9636
1753 | 899.6725 | 0.96403
1754 | 900.31 | 0.96403
1755 | 899.8661 | 0.96384
1756 | 900.4547 | 0.96388
1757 | 900.3073 | 0.96392
1758 | 899.9345 | 0.96337
1759 | 899.8691 | 0.96388
1760 | 899.8602 | 0.96353
1761 | 899.7874 | 0.96384
1762 | 900.0067 | 0.9638
1763 | 899.9441 | 0.96317
1764 | 899.7254 | 0.96396
1765 | 899.9093 | 0.96396
1766 | 900.1541 | 0.96427
1767 | 899.9113 | 0.96403
1768 | 900.1738 | 0.96368
1769 | 900.4684 | 0.96411
1770 | 899.9845 | 0.96364
1771 | 899.693 | 0.96353
1772 | 900.1061 | 0.96349
1773 | 899.6764 | 0.96376
1774 | 900.0548 | 0.96388
1775 | 899.6342 | 0.96403
1776 | 900.2521 | 0.96411
1777 | 899.7059 | 0.96384
1778 | 900.0725 | 0.96372
1779 | 899.6108 | 0.96423
1780 | 899.6147 | 0.96364
1781 | 899.5648 | 0.96407
1782 | 900.0759 | 0.96384
1783 | 900.0861 | 0.96325
1784 | 899.7876 | 0.96345
1785 | 899.6733 | 0.96396
1786 | 900.0489 | 0.96372
1787 | 899.837 | 0.96392
1788 | 899.9409 | 0.96392
1789 | 899.8926 | 0.96325
1790 | 899.9127 | 0.96388
1791 | 899.8662 | 0.96341
1792 | 900.1284 | 0.96357
1793 | 900.1185 | 0.964
1794 | 899.8528 | 0.96349
1795 | 899.9354 | 0.96372
1796 | 899.775 | 0.96349
1797 | 899.889 | 0.9636
1798 | 900.2983 | 0.9631
1799 | 899.7059 | 0.96392
1800 | 899.6211 | 0.96325
1801 | 900.0861 | 0.96403
1802 | 899.7494 | 0.96364
1803 | 899.689 | 0.9636
1804 | 899.7777 | 0.96372
1805 | 899.978 | 0.96376
1806 | 900.3047 | 0.96353
1807 | 899.8463 | 0.96341
1808 | 899.8112 | 0.96337
1809 | 899.9147 | 0.96325
1810 | 899.8467 | 0.96321
1811 | 900.1055 | 0.96357
1812 | 899.8505 | 0.96341
1813 | 900.0177 | 0.96333
1814 | 899.8406 | 0.96349
1815 | 900.2938 | 0.96333
1816 | 899.8244 | 0.96345
1817 | 899.7294 | 0.96317
1818 | 899.5811 | 0.96357
1819 | 899.7452 | 0.96294
1820 | 899.9308 | 0.96329
1821 | 899.9029 | 0.96372
1822 | 899.9969 | 0.96341
1823 | 900.0177 | 0.96403
1824 | 900.4809 | 0.9631
1825 | 900.1534 | 0.96333
1826 | 900.0593 | 0.96357
1827 | 899.6085 | 0.96329
1828 | 899.7091 | 0.96353
1829 | 899.6891 | 0.96286
1830 | 899.8856 | 0.96306
1831 | 900.0593 | 0.96325
1832 | 899.8337 | 0.96345
1833 | 899.9612 | 0.96267
1834 | 899.8016 | 0.96306
1835 | 900.0261 | 0.96349
1836 | 899.7853 | 0.96392
1837 | 900.2757 | 0.9631
1838 | 900.1403 | 0.96325
1839 | 899.6968 | 0.96259
1840 | 899.9281 | 0.9636
1841 | 900.2756 | 0.96341
1842 | 900.2002 | 0.96341
1843 | 899.9914 | 0.96337
1844 | 899.7363 | 0.96349
1845 | 900.069 | 0.9631
1846 | 899.9713 | 0.96349
1847 | 900.2756 | 0.96341
1848 | 900.1055 | 0.96278
1849 | 899.8397 | 0.96302
1850 | 900.2199 | 0.96294
1851 | 899.9904 | 0.96286
1852 | 899.892 | 0.96271
1853 | 900.0106 | 0.96286
1854 | 900.2067 | 0.96282
1855 | 899.6902 | 0.96274
1856 | 900.1414 | 0.96333
1857 | 899.9636 | 0.96302
1858 | 899.8764 | 0.96294
1859 | 899.5074 | 0.9629
1860 | 899.7328 | 0.96286
1861 | 899.818 | 0.96317
1862 | 899.8467 | 0.96294
1863 | 900.1541 | 0.96278
1864 | 899.9612 | 0.96294
1865 | 900.1153 | 0.96329
1866 | 899.7158 | 0.96325
1867 | 900.1416 | 0.96321
1868 | 899.9225 | 0.96317
1869 | 900.1157 | 0.96271
1870 | 899.9579 | 0.9629
1871 | 899.8541 | 0.96294
1872 | 899.9259 | 0.96294
1873 | 899.8273 | 0.96325
1874 | 899.9419 | 0.9631
1875 | 899.8639 | 0.96306
1876 | 900.21 | 0.96274
1877 | 899.6841 | 0.96271
1878 | 900.0303 | 0.96306
1879 | 899.6413 | 0.96255
1880 | 899.72 | 0.96255
1881 | 899.9456 | 0.96231
1882 | 899.6699 | 0.96251
1883 | 899.6465 | 0.96259
1884 | 899.7457 | 0.96243
1885 | 900.0436 | 0.96228
1886 | 899.9225 | 0.96224
1887 | 899.6085 | 0.96239
1888 | 900.05 | 0.96263
1889 | 899.7988 | 0.96294
1890 | 899.6342 | 0.96212
1891 | 900.0924 | 0.96267
1892 | 900.0627 | 0.96247
1893 | 899.899 | 0.96224
1894 | 899.8737 | 0.96239
1895 | 900.2105 | 0.96224
1896 | 899.8409 | 0.96259
1897 | 899.9029 | 0.96235
1898 | 899.7521 | 0.96274
1899 | 900.5466 | 0.96224
1900 | 899.7983 | 0.96271
1901 | 900.2131 | 0.96239
1902 | 900.0654 | 0.96251
1903 | 899.8313 | 0.96251
1904 | 899.4056 | 0.96255
1905 | 899.9127 | 0.96188
1906 | 900.1546 | 0.96247
1907 | 899.5914 | 0.96267
1908 | 900.2131 | 0.96294
1909 | 899.7849 | 0.96282
1910 | 899.9945 | 0.96274
1911 | 899.8866 | 0.96235
1912 | 900.1185 | 0.96271
1913 | 900.0497 | 0.96231
1914 | 899.9164 | 0.96255
1915 | 900.027 | 0.96255
1916 | 899.8397 | 0.96224
1917 | 900.2628 | 0.96278
1918 | 900.0633 | 0.96231
1919 | 899.7951 | 0.96251
1920 | 900.2426 | 0.96212
1921 | 899.8699 | 0.96216
1922 | 899.889 | 0.96239
1923 | 900.4095 | 0.96212
1924 | 899.7186 | 0.96263
1925 | 900.027 | 0.96235
1926 | 900.1149 | 0.96247
1927 | 900.0075 | 0.96247
1928 | 899.2802 | 0.96274
1929 | 900.0361 | 0.96255
1930 | 899.454 | 0.96228
1931 | 899.9749 | 0.96247
1932 | 900.0663 | 0.96259
1933 | 899.7485 | 0.962
1934 | 900.0469 | 0.96216
1935 | 899.9784 | 0.96153
1936 | 900.318 | 0.96235
1937 | 900.1115 | 0.96243
1938 | 900.0436 | 0.96185
1939 | 900.1384 | 0.96204
1940 | 900.0201 | 0.96208
1941 | 900.1414 | 0.96181
1942 | 899.8798 | 0.96251
1943 | 899.8146 | 0.96216
1944 | 900.1089 | 0.96267
1945 | 900.1744 | 0.96212
1946 | 900.0261 | 0.96231
1947 | 899.9682 | 0.96204
1948 | 900.1055 | 0.96274
1949 | 899.9678 | 0.96251
1950 | 899.801 | 0.96267
1951 | 900.0631 | 0.96255
1952 | 900.2628 | 0.9622
1953 | 900.0571 | 0.96243
1954 | 899.9164 | 0.96251
1955 | 900.0756 | 0.96274
1956 | 900.3409 | 0.96271
1957 | 899.9937 | 0.962
1958 | 900.0469 | 0.96239
1959 | 900.0861 | 0.96255
1960 | 900.1384 | 0.96235
1961 | 900.0075 | 0.96185
1962 | 899.7048 | 0.96192
1963 | 900.0986 | 0.96196
1964 | 899.9997 | 0.96235
1965 | 900.6158 | 0.96231
1966 | 899.6698 | 0.96247
1967 | 899.7252 | 0.96243
1968 | 899.6051 | 0.96224
1969 | 900.027 | 0.96216
1970 | 900.0865 | 0.96235
1971 | 899.8691 | 0.96173
1972 | 900.3353 | 0.96196
1973 | 900.2199 | 0.96204
1974 | 900.0524 | 0.96228
1975 | 900.1315 | 0.96181
1976 | 899.8898 | 0.96204
1977 | 900.1712 | 0.96255
1978 | 899.6599 | 0.96204
1979 | 900.1677 | 0.96216
1980 | 900.1974 | 0.96224
1981 | 899.8758 | 0.96231
1982 | 899.9325 | 0.96188
1983 | 900.0593 | 0.96231
1984 | 900.3181 | 0.96212
1985 | 899.6465 | 0.96177
1986 | 900.0593 | 0.96208
1987 | 899.8406 | 0.96204
1988 | 900.2956 | 0.96267
1989 | 900.0959 | 0.9622
1990 | 900.0627 | 0.96239
1991 | 900.312 | 0.96239
1992 | 900.4135 | 0.96224
1993 | 900.1351 | 0.96161
1994 | 900.2821 | 0.96106
1995 | 899.9512 | 0.96122
1996 | 899.8964 | 0.96095
1997 | 900.2839 | 0.9611
1998 | 900.0727 | 0.96114
1999 | 900.1281 | 0.96122
2000 | 900.23 | 0.96114
2001 | 899.8273 | 0.96102
2002 | 900.3835 | 0.96145
2003 | 899.5602 | 0.95993
2004 | 898.4415 | 0.95797
2005 | 897.9771 | 0.95551
2006 | 897.123 | 0.95383
2007 | 895.8925 | 0.95144
2008 | 894.7394 | 0.94961
2009 | 894.0351 | 0.94722
2010 | 893.0462 | 0.94535
2011 | 891.8142 | 0.94316
2012 | 891.23 | 0.94073
2013 | 890.5392 | 0.93823
2014 | 889.4404 | 0.93623
2015 | 888.1804 | 0.93381
2016 | 887.6983 | 0.93201
2017 | 886.5784 | 0.93037
2018 | 885.7809 | 0.92748
2019 | 885.0322 | 0.92572
2020 | 884.1685 | 0.92376
2021 | 883.2517 | 0.92196
2022 | 882.3076 | 0.91962
2023 | 881.5031 | 0.91719
2024 | 880.3194 | 0.91532
2025 | 879.5463 | 0.91313
2026 | 878.4606 | 0.9109
2027 | 877.7037 | 0.90871
2028 | 877.0485 | 0.90699
2029 | 875.5177 | 0.90472
2030 | 875.1946 | 0.90257
2031 | 873.9329 | 0.90026
2032 | 873.356 | 0.89846
2033 | 872.1561 | 0.89639
2034 | 871.5952 | 0.89432
2035 | 870.5399 | 0.89201
2036 | 869.5639 | 0.88978
2037 | 868.616 | 0.88853
2038 | 867.8734 | 0.88623
2039 | 866.6849 | 0.88329
2040 | 866.0805 | 0.88192
2041 | 864.8583 | 0.87954
2042 | 864.1442 | 0.87747
2043 | 863.0833 | 0.87508
2044 | 862.2895 | 0.87344
2045 | 861.2972 | 0.87082
2046 | 860.46 | 0.86863
2047 | 859.2887 | 0.86675
2048 | 858.7887 | 0.86386
2049 | 857.577 | 0.86179
2050 | 856.7097 | 0.8596
2051 | 856.0895 | 0.85667
2052 | 855.2184 | 0.85463
2053 | 854.2272 | 0.85186
2054 | 853.1693 | 0.84971
2055 | 852.1573 | 0.84771
2056 | 851.5767 | 0.84517
2057 | 851.1191 | 0.84271
2058 | 849.6985 | 0.84032
2059 | 848.4825 | 0.83809
2060 | 848.0908 | 0.83567
2061 | 846.995 | 0.83309
2062 | 846.0549 | 0.83051
2063 | 845.5555 | 0.82883
2064 | 844.159 | 0.82582
2065 | 843.9101 | 0.82359
2066 | 842.4788 | 0.82148
2067 | 841.4178 | 0.81862
2068 | 840.5153 | 0.81671
2069 | 839.7665 | 0.81428
2070 | 838.9767 | 0.81217
2071 | 837.8074 | 0.80936
2072 | 837.4343 | 0.80701
2073 | 836.3374 | 0.80439
2074 | 835.2005 | 0.80236
2075 | 834.5103 | 0.79962
2076 | 833.1285 | 0.7972
2077 | 832.8145 | 0.79454
2078 | 831.5367 | 0.79285
2079 | 830.8019 | 0.7911
2080 | 829.5425 | 0.78824
2081 | 829.0078 | 0.78601
2082 | 828.1856 | 0.78324
2083 | 827.2431 | 0.78081
2084 | 826.1762 | 0.77862
2085 | 825.5069 | 0.77616
2086 | 824.3898 | 0.77428
2087 | 823.7906 | 0.77178
2088 | 822.6187 | 0.7692
2089 | 821.6913 | 0.76678
2090 | 820.713 | 0.76427
2091 | 820.1296 | 0.76181
2092 | 819.0947 | 0.75946
2093 | 818.3534 | 0.75743
2094 | 817.4915 | 0.75481
2095 | 816.4115 | 0.75266
2096 | 815.5927 | 0.74984
2097 | 814.8508 | 0.74789
2098 | 813.652 | 0.74547
2099 | 812.9201 | 0.74296
2100 | 811.6398 | 0.74058
2101 | 811.0451 | 0.73851
2102 | 809.9124 | 0.73616
2103 | 809.0007 | 0.73319
2104 | 808.4865 | 0.73119
2105 | 807.5073 | 0.72838
2106 | 806.4609 | 0.72642
2107 | 805.3664 | 0.72373
2108 | 804.6995 | 0.72161
2109 | 803.8981 | 0.71954
2110 | 803.0291 | 0.71692
2111 | 801.9772 | 0.71473
2112 | 800.9258 | 0.71215
2113 | 800.1937 | 0.70981
2114 | 799.4279 | 0.70805
2115 | 798.2843 | 0.70527
2116 | 797.1806 | 0.70351
2117 | 796.3426 | 0.70093
2118 | 795.5153 | 0.69855
2119 | 794.7925 | 0.69655
2120 | 793.9713 | 0.69393
2121 | 793.0954 | 0.69104
2122 | 792.4437 | 0.68928
2123 | 791.5024 | 0.68689
2124 | 790.5221 | 0.68443
2125 | 789.3818 | 0.68185
2126 | 788.3425 | 0.68001
2127 | 787.6647 | 0.67724
2128 | 786.6313 | 0.67489
2129 | 785.6527 | 0.67258
2130 | 784.8222 | 0.67039
2131 | 784.0052 | 0.66809
2132 | 783.259 | 0.66566
2133 | 782.3907 | 0.66386
2134 | 781.1282 | 0.66101
2135 | 780.348 | 0.65898
2136 | 779.6204 | 0.65694
2137 | 778.6528 | 0.65432
2138 | 777.5283 | 0.65202
2139 | 776.6853 | 0.64979
2140 | 776.0906 | 0.64744
2141 | 774.8362 | 0.64478
2142 | 773.9479 | 0.64287
2143 | 773.1624 | 0.64001
2144 | 772.3348 | 0.63837
2145 | 771.634 | 0.63595
2146 | 770.4622 | 0.6338
2147 | 769.4199 | 0.63149
2148 | 768.5643 | 0.62906
2149 | 767.7465 | 0.6266
2150 | 766.676 | 0.62445
2151 | 765.7309 | 0.62179
2152 | 764.8881 | 0.61949
2153 | 764.1956 | 0.6171
2154 | 763.202 | 0.61565
2155 | 762.1739 | 0.61284
2156 | 761.5668 | 0.61077
2157 | 760.4661 | 0.60826
2158 | 759.3823 | 0.6065
2159 | 758.7432 | 0.60431
2160 | 757.8776 | 0.60201
2161 | 756.7971 | 0.59962
2162 | 755.9758 | 0.59728
2163 | 754.8423 | 0.59501
2164 | 754.2366 | 0.59266
2165 | 753.2155 | 0.59059
2166 | 752.3552 | 0.58805
2167 | 751.691 | 0.58578
2168 | 750.5043 | 0.58398
2169 | 749.8459 | 0.58121
2170 | 748.7485 | 0.5791
2171 | 747.9009 | 0.57671
2172 | 747.1594 | 0.57515
2173 | 746.2878 | 0.57276
2174 | 745.233 | 0.57045
2175 | 744.3056 | 0.56842
2176 | 743.2677 | 0.566
2177 | 742.6281 | 0.56408
2178 | 741.7239 | 0.56142
2179 | 740.6266 | 0.55927
2180 | 739.8317 | 0.55724
2181 | 738.8411 | 0.55513
2182 | 738.0179 | 0.5527
2183 | 737.1641 | 0.55024
2184 | 736.368 | 0.54774
2185 | 735.3996 | 0.54617
2186 | 734.6137 | 0.54406
2187 | 733.6692 | 0.5416
2188 | 732.6897 | 0.53937
2189 | 731.6997 | 0.53741
2190 | 730.688 | 0.53538
2191 | 729.8807 | 0.53307
2192 | 729.0934 | 0.53061
2193 | 728.2365 | 0.5287
2194 | 727.4735 | 0.5267
2195 | 726.5539 | 0.52443
2196 | 725.4544 | 0.52283
2197 | 724.3475 | 0.52021
2198 | 723.8909 | 0.51759
2199 | 722.7628 | 0.51571
2200 | 722.1673 | 0.5136
2201 | 721.1081 | 0.51102
2202 | 719.7602 | 0.50852
2203 | 719.2502 | 0.50684
2204 | 718.1663 | 0.505
2205 | 717.4106 | 0.5023
2206 | 716.6649 | 0.50058
2207 | 715.5234 | 0.49812
2208 | 714.4583 | 0.49652
2209 | 713.9901 | 0.49421
2210 | 712.771 | 0.4919
2211 | 711.8889 | 0.48948
2212 | 710.9855 | 0.4876
2213 | 709.7723 | 0.48522
2214 | 709.0912 | 0.48307
2215 | 708.1967 | 0.48084
2216 | 707.1082 | 0.47931
2217 | 706.6002 | 0.47728
2218 | 705.7228 | 0.47501
2219 | 704.7065 | 0.47231
2220 | 704.1177 | 0.47012
2221 | 702.9479 | 0.46793
2222 | 701.8985 | 0.4659
2223 | 700.6922 | 0.46438
2224 | 700.2843 | 0.46207
2225 | 699.3846 | 0.45976
2226 | 697.9359 | 0.45722
2227 | 697.5347 | 0.45503
2228 | 696.3477 | 0.45351
2229 | 695.5021 | 0.45073
2230 | 694.8978 | 0.44866
2231 | 693.853 | 0.44655
2232 | 692.8082 | 0.44483
2233 | 691.7203 | 0.44303
2234 | 691.2834 | 0.44029
2235 | 689.8553 | 0.43818
2236 | 689.3582 | 0.43552
2237 | 688.3928 | 0.43415
2238 | 687.741 | 0.43208
2239 | 686.6305 | 0.42907
2240 | 685.8209 | 0.427
2241 | 684.8784 | 0.42543
2242 | 684.3 | 0.42305
2243 | 682.8406 | 0.42105
2244 | 682.1985 | 0.41875
2245 | 681.055 | 0.41687
2246 | 680.1132 | 0.41495
2247 | 679.5483 | 0.41288
2248 | 678.3081 | 0.41081
2249 | 677.3523 | 0.40854
2250 | 676.421 | 0.40639
2251 | 675.7632 | 0.40424
2252 | 674.7923 | 0.4024
2253 | 674.2545 | 0.40025
2254 | 672.8889 | 0.39794
2255 | 671.8087 | 0.39603
2256 | 671.4633 | 0.39419
2257 | 670.467 | 0.39149
2258 | 669.5011 | 0.3895
2259 | 668.7298 | 0.38707
2260 | 667.735 | 0.38555
2261 | 666.748 | 0.38289
2262 | 666.2438 | 0.38133
2263 | 665.3651 | 0.37906
2264 | 664.486 | 0.37707
2265 | 663.3174 | 0.37531
2266 | 662.2721 | 0.37335
2267 | 661.5623 | 0.3705
2268 | 660.6577 | 0.36925
2269 | 659.2821 | 0.36635
2270 | 658.8083 | 0.36475
2271 | 657.9657 | 0.36225
2272 | 657.3757 | 0.3601
2273 | 656.2324 | 0.35806
2274 | 655.4288 | 0.35576
2275 | 654.4374 | 0.35376
2276 | 653.3958 | 0.35157
2277 | 652.3574 | 0.34973
2278 | 651.6134 | 0.34774
2279 | 650.6279 | 0.34606
2280 | 649.9892 | 0.34375
2281 | 649.042 | 0.34156
2282 | 648.2826 | 0.34
2283 | 646.8947 | 0.33726
2284 | 646.3375 | 0.33515
2285 | 645.7371 | 0.33351
2286 | 644.3234 | 0.33136
2287 | 643.7366 | 0.32882
2288 | 642.7808 | 0.32678
2289 | 641.9847 | 0.32459
2290 | 640.5787 | 0.32248
2291 | 639.5931 | 0.32088
2292 | 639.1519 | 0.31865
2293 | 638.2407 | 0.31658
2294 | 637.3219 | 0.3147
2295 | 636.4957 | 0.31251
2296 | 635.2911 | 0.31016
2297 | 634.6279 | 0.30837
2298 | 633.6509 | 0.30649
2299 | 633.0165 | 0.30457
2300 | 632.1528 | 0.30172
2301 | 631.2069 | 0.29965
2302 | 630.2648 | 0.29757
2303 | 629.5226 | 0.2957
2304 | 628.3081 | 0.29359
2305 | 627.2578 | 0.2914
2306 | 626.2852 | 0.29003
2307 | 625.4919 | 0.28725
2308 | 624.6157 | 0.28549
2309 | 623.6536 | 0.28326
2310 | 622.58 | 0.28143
2311 | 621.8319 | 0.27912
2312 | 621.3306 | 0.27736
2313 | 620.1313 | 0.27513
2314 | 619.01 | 0.27302
2315 | 618.3145 | 0.2706
2316 | 617.2034 | 0.26856
2317 | 616.6118 | 0.26684
2318 | 615.6255 | 0.26442
2319 | 614.7432 | 0.26215
2320 | 613.9968 | 0.26012
2321 | 612.6611 | 0.25801
2322 | 612.209 | 0.25625
2323 | 611.0451 | 0.25433
2324 | 610.4526 | 0.25195
2325 | 609.1087 | 0.25015
2326 | 608.2997 | 0.24784
2327 | 607.5516 | 0.24608
2328 | 606.6525 | 0.24405
2329 | 605.6489 | 0.24182
2330 | 604.889 | 0.23978
2331 | 603.8381 | 0.23791
2332 | 602.5478 | 0.23501
2333 | 602.5129 | 0.23365
2334 | 601.3455 | 0.23095
2335 | 600.2457 | 0.22872
2336 | 599.5758 | 0.22712
2337 | 598.3672 | 0.22508
2338 | 597.5233 | 0.22289
2339 | 596.7732 | 0.2207
2340 | 595.9866 | 0.21855
2341 | 594.9825 | 0.2164
2342 | 594.2678 | 0.21457
2343 | 592.9132 | 0.21222
2344 | 591.999 | 0.21011
2345 | 591.0299 | 0.20815
2346 | 590.1949 | 0.20624
2347 | 589.4501 | 0.2042
2348 | 588.4045 | 0.20158
2349 | 587.5076 | 0.19975
2350 | 586.6601 | 0.1976
2351 | 585.4943 | 0.19552
2352 | 584.7443 | 0.19341
2353 | 584.0963 | 0.19107
2354 | 583.1755 | 0.18895
2355 | 581.8344 | 0.1872
2356 | 581.4826 | 0.1852
2357 | 580.5108 | 0.18286
2358 | 579.4846 | 0.18082
2359 | 578.5588 | 0.17895
2360 | 578.1526 | 0.1766
2361 | 576.6891 | 0.1748
2362 | 576.2716 | 0.17296
2363 | 575.1965 | 0.17042
2364 | 574.2119 | 0.16851
2365 | 573.2667 | 0.16643
2366 | 572.296 | 0.16381
2367 | 571.7069 | 0.16205
2368 | 570.379 | 0.16022
2369 | 569.5928 | 0.15791
2370 | 569.1024 | 0.1558
2371 | 568.0094 | 0.15361
2372 | 566.9899 | 0.15118
2373 | 566.2102 | 0.14962
2374 | 564.9319 | 0.14704
2375 | 564.5015 | 0.14516
2376 | 563.9147 | 0.14379
2377 | 562.5473 | 0.14145
2378 | 561.7846 | 0.13926
2379 | 560.7415 | 0.13715
2380 | 559.803 | 0.13535
2381 | 558.606 | 0.133
2382 | 557.9631 | 0.13116
2383 | 557.1011 | 0.12862
2384 | 556.023 | 0.12647
2385 | 555.3181 | 0.12487
2386 | 554.5026 | 0.1226
2387 | 553.6761 | 0.12045
2388 | 552.6342 | 0.11834
2389 | 551.65 | 0.11693
2390 | 550.8257 | 0.11447
2391 | 549.9768 | 0.11244
2392 | 549.0836 | 0.11017
2393 | 548.0722 | 0.10802
2394 | 547.5527 | 0.10587
2395 | 546.4902 | 0.10325
2396 | 545.4227 | 0.10168
2397 | 544.8181 | 0.099846
2398 | 543.8977 | 0.0975
2399 | 542.7315 | 0.095662
2400 | 541.5638 | 0.094137
2401 | 541.4507 | 0.0914
2402 | 540.0371 | 0.089367
2403 | 539.6774 | 0.086904
2404 | 538.2668 | 0.085496
2405 | 537.389 | 0.083385
2406 | 536.2128 | 0.080804
2407 | 535.47 | 0.07924
2408 | 534.764 | 0.077129
2409 | 533.712 | 0.0749
2410 | 532.7071 | 0.072359
2411 | 532.1151 | 0.070208
2412 | 531.0405 | 0.068605
2413 | 530.355 | 0.066806
2414 | 528.9483 | 0.064578
2415 | 528.0385 | 0.062818
2416 | 527.3421 | 0.060629
2417 | 526.5754 | 0.058517
2418 | 525.5392 | 0.056367
2419 | 524.9525 | 0.054529
2420 | 523.9421 | 0.0523
2421 | 522.8314 | 0.050267
2422 | 521.9824 | 0.048273
2423 | 521.0298 | 0.046005
2424 | 519.9257 | 0.044402
2425 | 519.1871 | 0.041821
2426 | 518.4807 | 0.039749
2427 | 517.5201 | 0.037833
2428 | 516.3516 | 0.035487
2429 | 515.6457 | 0.033571
2430 | 515.0396 | 0.031577
2431 | 513.9737 | 0.029466
2432 | 512.6079 | 0.027393
2433 | 511.9938 | 0.025517
2434 | 510.9348 | 0.023679
2435 | 510.2794 | 0.021568
2436 | 509.4459 | 0.019261
2437 | 508.3857 | 0.017227
2438 | 507.2738 | 0.015233
2439 | 506.8222 | 0.013278
2440 | 506.1955 | 0.011206
2441 | 504.6854 | 0.0090165
2442 | 504.1143 | 0.0069442
2443 | 503.0567 | 0.0053802
2444 | 502.1475 | 0.0033079
2445 | 501.2863 | 0.00088366
2446 | 500.2865 | -0.0010322
2447 | 499.4693 | -0.0031827
2448 | 498.6744 | -0.0052159
2449 | 497.6409 | -0.0073273
2450 | 496.9197 | -0.0094778
2451 | 496.1238 | -0.011159
2452 | 494.8106 | -0.013896
2453 | 494.0292 | -0.01503
2454 | 492.9352 | -0.017259
2455 | 492.2723 | -0.019487
2456 | 491.211 | -0.021716
2457 | 490.0325 | -0.023671
2458 | 489.4155 | -0.025861
2459 | 488.8748 | -0.02762
2460 | 487.9177 | -0.029888
2461 | 486.7579 | -0.032117
2462 | 486.1651 | -0.033994
2463 | 485.1614 | -0.035753
2464 | 484.6209 | -0.037591
2465 | 483.3965 | -0.040054
2466 | 482.4484 | -0.042126
2467 | 481.1597 | -0.044824
2468 | 480.6003 | -0.046036
2469 | 479.748 | -0.04803
2470 | 478.9859 | -0.050376
2471 | 478.0218 | -0.052253
2472 | 477.1802 | -0.05413
2473 | 476.2192 | -0.056437
2474 | 475.5086 | -0.058001
2475 | 474.2546 | -0.0598
2476 | 473.7464 | -0.062028
2477 | 472.5074 | -0.064883
2478 | 471.4473 | -0.066486
2479 | 470.9194 | -0.068011
2480 | 469.6902 | -0.070083
2481 | 468.6448 | -0.072077
2482 | 468.3226 | -0.073993
2483 | 467.1261 | -0.076339
2484 | 466.0354 | -0.078138
2485 | 465.1535 | -0.08021
2486 | 464.5609 | -0.081969
2487 | 463.5623 | -0.084589
2488 | 463.0593 | -0.086505
2489 | 461.8244 | -0.088108
2490 | 460.6749 | -0.090024
2491 | 459.9645 | -0.092761
2492 | 459.0512 | -0.094129
2493 | 458.2241 | -0.096241
2494 | 457.0738 | -0.098039
2495 | 456.3707 | -0.10003
2496 | 455.3591 | -0.10187
2497 | 454.5424 | -0.10422
2498 | 453.7179 | -0.10605
2499 | 452.7166 | -0.10832
2500 | 452.1062 | -0.1102
2501 | 451.1234 | -0.11231
2502 | 450.2454 | -0.1147
2503 | 449.1903 | -0.11618
2504 | 448.5422 | -0.11814
2505 | 447.3731 | -0.12029
2506 | 446.2643 | -0.12216
2507 | 445.7213 | -0.12428
2508 | 444.8004 | -0.12623
2509 | 444.1021 | -0.12787
2510 | 442.5878 | -0.13034
2511 | 441.9536 | -0.13221
2512 | 441.2102 | -0.13382
2513 | 439.8754 | -0.13612
2514 | 439.2106 | -0.13831
2515 | 438.4544 | -0.14019
2516 | 437.5549 | -0.1423
2517 | 436.5519 | -0.1439
2518 | 435.8827 | -0.14602
2519 | 434.6906 | -0.1482
2520 | 433.7969 | -0.14957
2521 | 432.8843 | -0.1518
2522 | 431.9299 | -0.1538
2523 | 430.9222 | -0.15595
2524 | 430.4487 | -0.15767
2525 | 429.3077 | -0.15935
2526 | 428.4508 | -0.16134
2527 | 428.0526 | -0.16326
2528 | 426.7393 | -0.16529
2529 | 425.8294 | -0.1674
2530 | 424.425 | -0.16912
2531 | 423.8742 | -0.17143
2532 | 423.1796 | -0.17327
2533 | 422.2147 | -0.17546
2534 | 421.2147 | -0.17663
2535 | 420.4663 | -0.17878
2536 | 419.4624 | -0.18046
2537 | 418.4777 | -0.18246
2538 | 417.6367 | -0.18426
2539 | 416.8912 | -0.18605
2540 | 415.6237 | -0.18848
2541 | 414.8736 | -0.19035
2542 | 414.0474 | -0.19176
2543 | 412.9272 | -0.19391
2544 | 412.2571 | -0.19614
2545 | 411.5096 | -0.19774
2546 | 410.5144 | -0.19943
2547 | 409.4962 | -0.20212
2548 | 408.8323 | -0.20365
2549 | 407.9127 | -0.20556
2550 | 407.1688 | -0.20752
2551 | 406.3099 | -0.20932
2552 | 405.3207 | -0.21112
2553 | 404.2359 | -0.21323
2554 | 403.2003 | -0.21534
2555 | 402.2641 | -0.21702
2556 | 401.7171 | -0.21894
2557 | 400.673 | -0.22093
2558 | 399.793 | -0.22246
2559 | 398.9054 | -0.22418
2560 | 397.7609 | -0.22625
2561 | 396.9683 | -0.22805
2562 | 396.2789 | -0.23024
2563 | 395.4169 | -0.23262
2564 | 394.3324 | -0.23387
2565 | 393.5579 | -0.23591
2566 | 392.5302 | -0.23817
2567 | 391.4679 | -0.24017
2568 | 390.8924 | -0.24161
2569 | 389.8445 | -0.24392
2570 | 388.7343 | -0.24576
2571 | 387.9703 | -0.24791
2572 | 387.1369 | -0.24983
2573 | 385.8609 | -0.2517
2574 | 385.3957 | -0.25338
2575 | 384.3033 | -0.25495
2576 | 383.3034 | -0.25753
2577 | 382.4341 | -0.25968
2578 | 381.5409 | -0.2614
2579 | 380.8634 | -0.2632
2580 | 379.6385 | -0.26488
2581 | 378.8716 | -0.26719
2582 | 378.2742 | -0.26879
2583 | 377.0559 | -0.27078
2584 | 376.3195 | -0.27289
2585 | 375.2122 | -0.27446
2586 | 374.537 | -0.27641
2587 | 373.5527 | -0.27841
2588 | 372.6877 | -0.2804
2589 | 371.5713 | -0.28177
2590 | 370.8329 | -0.28361
2591 | 369.8052 | -0.28529
2592 | 369.0084 | -0.28732
2593 | 367.8479 | -0.28885
2594 | 366.8845 | -0.29057
2595 | 366.3078 | -0.29268
2596 | 365.5952 | -0.29424
2597 | 364.4215 | -0.29616
2598 | 363.4955 | -0.29737
2599 | 362.3286 | -0.29897
2600 | 361.9449 | -0.30011
2601 | 361.2312 | -0.30156
2602 | 360.2419 | -0.30308
2603 | 359.26 | -0.30437
2604 | 357.8622 | -0.30543
2605 | 357.3182 | -0.3059
2606 | 356.8637 | -0.30754
2607 | 355.5967 | -0.30793
2608 | 354.0684 | -0.30875
2609 | 353.4966 | -0.3093
2610 | 352.6872 | -0.30926
2611 | 352.1381 | -0.30977
2612 | 351.0711 | -0.31031
2613 | 350.2569 | -0.30941
2614 | 349.388 | -0.30898
2615 | 348.5497 | -0.3082
2616 | 347.2706 | -0.30687
2617 | 346.8531 | -0.30558
2618 | 345.8697 | -0.30339
2619 | 345.2766 | -0.3003
2620 | 344.0307 | -0.29678
2621 | 343.0225 | -0.29237
2622 | 342.4087 | -0.28721
2623 | 341.7639 | -0.28169
2624 | 340.4337 | -0.27544
2625 | 339.5844 | -0.26844
2626 | 339.0287 | -0.26163
2627 | 338.269 | -0.25424
2628 | 337.321 | -0.24701
2629 | 336.5805 | -0.23837
2630 | 335.3297 | -0.23047
2631 | 334.82 | -0.22179
2632 | 333.7878 | -0.21381
2633 | 333.0422 | -0.20553
2634 | 332.4493 | -0.19696
2635 | 331.9032 | -0.18906
2636 | 330.7483 | -0.18113
2637 | 330.0249 | -0.1735
2638 | 328.798 | -0.16514
2639 | 326.9482 | -0.15669
2640 | 326.0819 | -0.14731
2641 | 324.5252 | -0.13863
2642 | 323.9497 | -0.12979
2643 | 323.1608 | -0.12166
2644 | 321.9691 | -0.11384
2645 | 321.3416 | -0.10543
2646 | 320.216 | -0.098274
2647 | 319.319 | -0.090728
2648 | 318.5044 | -0.082947
2649 | 317.3616 | -0.076026
2650 | 316.6175 | -0.069105
2651 | 315.4138 | -0.062458
2652 | 314.7243 | -0.055968
2653 | 313.9959 | -0.04979
2654 | 312.8816 | -0.044238
2655 | 311.8585 | -0.038529
2656 | 311.2987 | -0.032821
2657 | 310.3459 | -0.027581
2658 | 309.3565 | -0.022772
2659 | 308.4623 | -0.018471
2660 | 307.5913 | -0.014248
2661 | 306.2387 | -0.010221
2662 | 305.9481 | -0.0057634
2663 | 304.7495 | -0.0018142
2664 | 304.0282 | 0.0014311
2665 | 303.1554 | 0.0046764
2666 | 302.3255 | 0.0080781
2667 | 301.2682 | 0.011167
2668 | 300.3341 | 0.01406
2669 | 299.5471 | 0.016954
2670 | 298.604 | 0.019378
2671 | 297.5237 | 0.021763
2672 | 297.1802 | 0.023757
2673 | 295.771 | 0.025986
2674 | 294.9939 | 0.028058
2675 | 294.2806 | 0.03017
2676 | 293.2461 | 0.032359
2677 | 292.3595 | 0.033689
2678 | 291.7291 | 0.035956
2679 | 290.5966 | 0.037169
2680 | 289.741 | 0.038967
2681 | 289.1258 | 0.040414
2682 | 288.3253 | 0.0419
2683 | 287.1299 | 0.042994
2684 | 285.9012 | 0.04448
2685 | 285.4176 | 0.045419
2686 | 284.5225 | 0.046748
2687 | 283.6912 | 0.047686
2688 | 282.4357 | 0.048625
2689 | 282.064 | 0.049368
2690 | 280.9651 | 0.050306
2691 | 279.7916 | 0.051127
2692 | 279.3309 | 0.051675
2693 | 278.205 | 0.052457
2694 | 277.1395 | 0.053434
2695 | 276.4623 | 0.054764
2696 | 275.4601 | 0.055194
2697 | 274.0956 | 0.055233
2698 | 273.8887 | 0.056406
2699 | 272.6324 | 0.057031
2700 | 271.5709 | 0.057579
2701 | 270.9034 | 0.058165
2702 | 270.5327 | 0.058595
2703 | 269.5102 | 0.058908
2704 | 268.4824 | 0.059104
2705 | 267.3116 | 0.059495
2706 | 266.507 | 0.060042
2707 | 265.5468 | 0.060355
2708 | 264.7531 | 0.060824
2709 | 263.4072 | 0.061293
2710 | 262.6984 | 0.061059
2711 | 262.231 | 0.06188
2712 | 261.3618 | 0.061645
2713 | 260.3404 | 0.061684
2714 | 259.2685 | 0.062544
2715 | 258.6356 | 0.062388
2716 | 257.7275 | 0.061958
2717 | 256.6944 | 0.062466
2718 | 255.8998 | 0.062544
2719 | 255.0714 | 0.063131
2720 | 253.9792 | 0.062623
2721 | 252.9758 | 0.062466
2722 | 252.187 | 0.062935
2723 | 251.3315 | 0.062857
2724 | 250.5871 | 0.063014
2725 | 249.3615 | 0.063092
2726 | 248.4088 | 0.062623
2727 | 247.6583 | 0.06274
2728 | 246.6997 | 0.062584
2729 | 245.6951 | 0.062779
2730 | 245.1839 | 0.062466
2731 | 244.0154 | 0.062388
2732 | 243.0952 | 0.06188
2733 | 241.9745 | 0.062036
2734 | 241.2738 | 0.061645
2735 | 240.3144 | 0.061723
2736 | 239.6838 | 0.061254
2737 | 238.4211 | 0.061528
2738 | 237.5641 | 0.061332
2739 | 236.6342 | 0.060433
2740 | 235.6707 | 0.060394
2741 | 234.9871 | 0.060355
2742 | 233.8957 | 0.05969
2743 | 233.1856 | 0.059456
2744 | 232.0334 | 0.059299
2745 | 231.6127 | 0.059377
2746 | 230.2059 | 0.058126
2747 | 229.7383 | 0.057892
2748 | 228.6285 | 0.057618
2749 | 227.6613 | 0.057383
2750 | 226.8461 | 0.057031
2751 | 225.8052 | 0.056406
2752 | 225.1193 | 0.055858
2753 | 224.293 | 0.055389
2754 | 223.0028 | 0.054881
2755 | 222.1029 | 0.054607
2756 | 221.4187 | 0.053942
2757 | 220.5468 | 0.053747
2758 | 219.1835 | 0.05316
2759 | 218.5913 | 0.052183
2760 | 217.7126 | 0.052183
2761 | 216.9009 | 0.051675
2762 | 216.179 | 0.050932
2763 | 215.071 | 0.050502
2764 | 214.1075 | 0.049993
2765 | 213.1856 | 0.049602
2766 | 212.4348 | 0.048586
2767 | 211.4084 | 0.047999
2768 | 210.7246 | 0.047804
2769 | 209.9376 | 0.047256
2770 | 208.766 | 0.046201
2771 | 207.5238 | 0.04581
2772 | 207.1526 | 0.045184
2773 | 205.9595 | 0.044363
2774 | 205.3499 | 0.04362
2775 | 203.9689 | 0.042877
2776 | 203.4575 | 0.042251
2777 | 202.477 | 0.041665
2778 | 201.3387 | 0.041313
2779 | 200.6212 | 0.040336
2780 | 199.8767 | 0.039788
2781 | 198.8051 | 0.038733
2782 | 198.1206 | 0.038381
2783 | 197.0547 | 0.037716
2784 | 196.124 | 0.036738
2785 | 195.2531 | 0.03623
2786 | 194.7495 | 0.035096
2787 | 193.7808 | 0.034236
2788 | 192.5824 | 0.033376
2789 | 191.8046 | 0.032594
2790 | 190.7393 | 0.032046
2791 | 189.7397 | 0.031616
2792 | 188.8796 | 0.030834
2793 | 188.0848 | 0.029388
2794 | 187.413 | 0.028801
2795 | 186.3913 | 0.02798
2796 | 185.412 | 0.027198
2797 | 184.5959 | 0.026807
2798 | 183.757 | 0.026025
2799 | 183.0506 | 0.025047
2800 | 182.1073 | 0.024031
2801 | 180.9709 | 0.023327
2802 | 179.7352 | 0.022506
2803 | 179.0335 | 0.021763
2804 | 178.1128 | 0.020668
2805 | 177.338 | 0.020121
2806 | 176.5357 | 0.018791
2807 | 175.2922 | 0.018049
2808 | 174.3709 | 0.017306
2809 | 173.5608 | 0.016797
2810 | 172.9885 | 0.015898
2811 | 171.9784 | 0.015077
2812 | 170.4918 | 0.013474
2813 | 170.2573 | 0.013239
2814 | 168.8484 | 0.012457
2815 | 168.4728 | 0.011636
2816 | 167.1929 | 0.010424
2817 | 166.6338 | 0.0097594
2818 | 165.9062 | 0.008821
2819 | 165.2186 | 0.0079608
2820 | 163.9645 | 0.0070615
2821 | 163.0786 | 0.0062795
2822 | 162.338 | 0.0056539
2823 | 161.3536 | 0.0044418
2824 | 160.5516 | 0.0032297
2825 | 159.3074 | 0.0024868
2826 | 158.1347 | 0.0014702
2827 | 157.7663 | 0.00025806
2828 | 156.6833 | -0.00048484
2829 | 155.5567 | -0.0012277
2830 | 154.7431 | -0.0026353
2831 | 154.1877 | -0.002909
2832 | 152.9271 | -0.0040429
2833 | 152.2725 | -0.0047076
2834 | 151.1852 | -0.0062325
2835 | 150.4778 | -0.0068582
2836 | 149.6626 | -0.0076793
2837 | 148.468 | -0.0089695
2838 | 147.7576 | -0.0092823
2839 | 146.6297 | -0.01069
2840 | 146.1514 | -0.011785
2841 | 144.9412 | -0.012645
2842 | 144.4058 | -0.013505
2843 | 143.1212 | -0.014209
2844 | 142.4945 | -0.015617
2845 | 141.4751 | -0.015929
2846 | 140.4356 | -0.016868
2847 | 139.4548 | -0.018275
2848 | 138.2035 | -0.019292
2849 | 137.8665 | -0.020426
2850 | 136.9966 | -0.02066
2851 | 135.7302 | -0.02199
2852 | 135.2007 | -0.022928
2853 | 134.2842 | -0.024023
2854 | 133.4285 | -0.024453
2855 | 132.2502 | -0.025822
2856 | 131.6414 | -0.026877
2857 | 130.5409 | -0.028011
2858 | 129.613 | -0.028324
2859 | 128.7937 | -0.029536
2860 | 127.9447 | -0.03024
2861 | 126.9251 | -0.031374
2862 | 125.8456 | -0.032312
2863 | 125.1232 | -0.033407
2864 | 124.4435 | -0.034776
2865 | 123.525 | -0.035675
2866 | 122.5511 | -0.036496
2867 | 121.7515 | -0.037317
2868 | 120.8189 | -0.038451
2869 | 119.9089 | -0.039428
2870 | 118.7329 | -0.04025
2871 | 118.0066 | -0.041149
2872 | 117.1858 | -0.042596
2873 | 116.5214 | -0.043338
2874 | 115.2793 | -0.044238
2875 | 114.6669 | -0.045567
2876 | 113.8562 | -0.046193
2877 | 112.6232 | -0.047444
2878 | 111.874 | -0.048265
2879 | 110.8104 | -0.048969
2880 | 110.0839 | -0.049829
2881 | 109.7102 | -0.050728
2882 | 108.4227 | -0.052019
2883 | 107.6079 | -0.053035
2884 | 106.7566 | -0.053935
2885 | 106.1651 | -0.05542
2886 | 105.0556 | -0.05589
2887 | 104.1952 | -0.057141
2888 | 103.5457 | -0.057806
2889 | 102.5416 | -0.058783
2890 | 101.7837 | -0.059135
2891 | 100.6499 | -0.060738
2892 | 99.7167 | -0.061676
2893 | 98.5227 | -0.062732
2894 | 97.9678 | -0.063788
2895 | 96.9739 | -0.065313
2896 | 95.6766 | -0.066603
2897 | 94.6067 | -0.067502
2898 | 93.5191 | -0.068871
2899 | 92.872 | -0.069927
2900 | 91.5179 | -0.071217
2901 | 90.8372 | -0.072194
2902 | 90.0572 | -0.073602
2903 | 89.1776 | -0.07454
2904 | 88.4991 | -0.075674
2905 | 87.1545 | -0.076652
2906 | 86.39 | -0.077356
2907 | 85.52 | -0.07845
2908 | 84.8419 | -0.079584
2909 | 83.7233 | -0.080875
2910 | 83.1109 | -0.081422
2911 | 81.8575 | -0.082399
2912 | 80.8007 | -0.083338
2913 | 80.1795 | -0.08455
2914 | 79.5628 | -0.085645
2915 | 78.3534 | -0.086583
2916 | 77.8619 | -0.087404
2917 | 76.8764 | -0.087952
2918 | 75.9686 | -0.089203
2919 | 74.9425 | -0.090219
2920 | 74.0688 | -0.091392
2921 | 73.1028 | -0.092174
2922 | 72.8784 | -0.092956
2923 | 71.985 | -0.093543
2924 | 71.5137 | -0.094755
2925 | 70.473 | -0.095537
2926 | 69.2632 | -0.096163
2927 | 68.6868 | -0.097727
2928 | 68.2015 | -0.098039
2929 | 67.2997 | -0.098821
2930 | 66.2392 | -0.10035
2931 | 65.1819 | -0.10125
2932 | 64.7692 | -0.10199
2933 | 64.1498 | -0.10273
2934 | 62.9843 | -0.10418
2935 | 62.0129 | -0.10476
2936 | 60.9466 | -0.10582
2937 | 60.5192 | -0.10695
2938 | 59.5264 | -0.10746
2939 | 58.4053 | -0.10864
2940 | 57.3804 | -0.10989
2941 | 56.8289 | -0.11075
2942 | 55.419 | -0.1118
2943 | 54.6877 | -0.11243
2944 | 53.2604 | -0.11348
2945 | 53.01 | -0.1145
2946 | 51.935 | -0.11556
2947 | 51.2484 | -0.11614
2948 | 50.175 | -0.1172
2949 | 49.2223 | -0.11833
2950 | 48.6727 | -0.11919
2951 | 47.6666 | -0.12021
2952 | 46.6244 | -0.12107
2953 | 45.97 | -0.12126
2954 | 44.8055 | -0.12216
2955 | 44.3751 | -0.12263
2956 | 43.689 | -0.12357
2957 | 42.1145 | -0.12435
2958 | 41.8073 | -0.12517
2959 | 40.8492 | -0.126
2960 | 40.2726 | -0.12678
2961 | 39.6952 | -0.12807
2962 | 38.3714 | -0.12881
2963 | 37.3723 | -0.12983
2964 | 37.1193 | -0.13038
2965 | 35.8631 | -0.13081
2966 | 35.2054 | -0.13198
2967 | 35.0204 | -0.13296
2968 | 33.9908 | -0.13354
2969 | 33.1908 | -0.13413
2970 | 32.5988 | -0.13503
2971 | 31.8433 | -0.13581
2972 | 30.9346 | -0.13687
2973 | 30.5149 | -0.13714
2974 | 30.0595 | -0.13804
2975 | 29.1303 | -0.13855
2976 | 28.3337 | -0.13933
2977 | 27.5299 | -0.14015
2978 | 26.9129 | -0.14081
2979 | 26.6483 | -0.14164
2980 | 26.195 | -0.14187
2981 | 25.5176 | -0.14293
2982 | 24.7148 | -0.14359
2983 | 24.8094 | -0.14359
2984 | 24.6321 | -0.1441
2985 | 23.4607 | -0.14523
2986 | 23.064 | -0.14613
2987 | 23.3897 | -0.14617
2988 | 22.138 | -0.14676
2989 | 21.9538 | -0.14715
2990 | 21.7635 | -0.14785
2991 | 20.7815 | -0.14848
2992 | 20.5494 | -0.14863
2993 | 20.239 | -0.14938
2994 | 19.899 | -0.14993
2995 | 19.9885 | -0.15036
2996 | 19.7079 | -0.15055
2997 | 19.5227 | -0.1511
2998 | 19.5287 | -0.15149
2999 | 18.889 | -0.15184
3000 | 19.0564 | -0.1518
3001 | 18.9847 | -0.15247
3002 | 18.3442 | -0.15286
3003 | 19.0684 | -0.15176
3004 | 18.7992 | -0.15133
3005 | 18.1766 | -0.15094
3006 | 18.5956 | -0.15043
3007 | 18.7932 | -0.15047
3008 | 18.7992 | -0.14985
3009 | 18.5178 | -0.15
3010 | 18.7095 | -0.15004
3011 | 18.8769 | -0.14938
3012 | 18.6076 | -0.14938
3013 | 18.7812 | -0.14918
3014 | 19.0503 | -0.14895
3015 | 18.6854 | -0.14875
3016 | 18.9666 | -0.14848
3017 | 18.8769 | -0.14899
3018 | 18.7812 | -0.14844
3019 | 18.7932 | -0.14813
3020 | 19.1581 | -0.14828
3021 | 18.9546 | -0.14785
3022 | 19.0202 | -0.14805
3023 | 18.7751 | -0.14781