## Summary
Calibration
| Ron's values | Value | Error
l | 0.1565 | 1.5651 | 9.3086e-05
fo | -0.055258 | -0.055215 | 0.0058492

## NiCal-3
Powder Calibration, Re: | [8 empty] | Sample | a (nm)
[9 empty] | Ge | 0.56575
Nominal values: | [8 empty] | Ni-4p | 0.35238 | 4 mm plate
| l= | 0.1566 | (i.e. expected or last calibration wavelength) | [5 empty] | Ni-5c | 0.35241 | 5 mm cylinder
| f= | 0 | (i.e. phi-zero preset on spectrometer) | [5 empty] | Ni-ref | 0.3524 | Ref a
Ni-5c | a= | 0.35241 | (i.e. known lattice constant of Ni powder sample) | [5 empty] | Si | 0.54309
fit data:
run | Int |  | <f> |  | width |  | c2
4 | 110.0966 | 6.3384 | -52.7737 | 0.0054 | 0.2772 | 0.0113 | 2.4669
3 | 99.5553 | 4.2585 | -77.8555 | 0.0065 | 0.4274 | 0.0139 | 1.7401
2 | 155.0665 | 3.4372 | -94.9055 | 0.0048 | 0.5849 | 0.0103 | 1.1441
1 | 52.0027 | 1.0579 | -100.6077 | 0.0048 | 0.6165 | 0.0112 | 1.1445
Calculation values
l= | 0.1566 | new l | 0.15651
fo= | -0.041022
(hkl) | d-nom | f |  | a-calc | a-new |  |  | a-error
(200) | 0.17621 | -52.7737 | 0.0054 | 0.35262 | 0.35241 | -3.35e-05 | 8.3224e-05 | -3.0562e-07
(220) | 0.1246 | -77.8555 | 0.0065 | 0.35262 | 0.35241 | -2.4765e-05 | 0.0042297 | 1.6106e-06
(311) | 0.10626 | -94.9055 | 0.0048 | 0.35261 | 0.35241 | -1.3558e-05 | 0.06493 | -3.4547e-06
(222) | 0.10173 | -100.6077 | 0.0048 | 0.35262 | 0.35241 | -1.2262e-05 | 0.030735 | 2.1497e-06
c2
|  |  | St.Dev.: | 2.5342e-06 |  |  | 0.18255
|  |  | Averages: | 0.35262 | 0.35241
Summary | [5 empty] | FROM IGOR FIT TO PSI VALUES
| fo | l |  |  |  | fo | l
Calculated | -0.041022 | 0.15651 |  |  | Calculated | -0.041177 | 1.5651
Error | -2.9499e-07 | 1.1255e-06 |  |  | Error | 0.0092364 | 0.00012903
| fo | St. Dev. | c2 | new l
|  | 2.5342e-06 | 0.18255 | 0.15651
1 | -0.068022 | 4.4962e-05 | 2.3077 | 0.15646
2 | -0.065411 | 4.0625e-05 | 2.086 | 0.15647
3 | -0.062974 | 3.658e-05 | 1.8793 | 0.15647
4 | -0.060705 | 3.2816e-05 | 1.687 | 0.15648
5 | -0.058598 | 2.9323e-05 | 1.5087 | 0.15648
6 | -0.056647 | 2.6092e-05 | 1.3438 | 0.15648
7 | -0.054846 | 2.3113e-05 | 1.192 | 0.15649
8 | -0.053189 | 2.0377e-05 | 1.0527 | 0.15649
9 | -0.05167 | 1.7874e-05 | 0.92549 | 0.15649
10 | -0.050283 | 1.5594e-05 | 0.80997 | 0.15649
11 | -0.049022 | 1.353e-05 | 0.7057 | 0.1565
12 | -0.047881 | 1.1673e-05 | 0.61231 | 0.1565
13 | -0.046854 | 1.0013e-05 | 0.52942 | 0.1565
14 | -0.045935 | 8.5441e-06 | 0.45672 | 0.1565
15 | -0.045118 | 7.2585e-06 | 0.39389 | 0.1565
16 | -0.044397 | 6.1498e-06 | 0.34064 | 0.1565
17 | -0.043766 | 5.2123e-06 | 0.29665 | 0.1565
18 | -0.043219 | 4.44e-06 | 0.26148 | 0.15651
19 | -0.04275 | 3.8259e-06 | 0.23454 | 0.15651
20 | -0.042353 | 3.3602e-06 | 0.21492 | 0.15651
21 | -0.042022 | 3.0276e-06 | 0.20146 | 0.15651
22 | -0.041751 | 2.8066e-06 | 0.19283 | 0.15651
23 | -0.041534 | 2.6715e-06 | 0.1877 | 0.15651
24 | -0.041365 | 2.5964e-06 | 0.18488 | 0.15651
25 | -0.041238 | 2.5588e-06 | 0.18348 | 0.15651
26 | -0.041147 | 2.5423e-06 | 0.18286 | 0.15651
27 | -0.041086 | 2.5362e-06 | 0.18264 | 0.15651
28 | -0.041049 | 2.5345e-06 | 0.18257 | 0.15651
29 | -0.04103 | 2.5342e-06 | 0.18256 | 0.15651
30 | -0.041023 | 2.5342e-06 | 0.18255 | 0.15651
31 | -0.041022 | 2.5342e-06 | 0.18255 | 0.15651
32 | -0.041021 | 2.5342e-06 | 0.18255 | 0.15651
33 | -0.041014 | 2.5343e-06 | 0.18256 | 0.15651
34 | -0.040995 | 2.5347e-06 | 0.18257 | 0.15651
35 | -0.040958 | 2.5366e-06 | 0.18264 | 0.15651
36 | -0.040897 | 2.5431e-06 | 0.18286 | 0.15651
37 | -0.040806 | 2.5602e-06 | 0.18348 | 0.15651
38 | -0.040679 | 2.5986e-06 | 0.18488 | 0.15651
39 | -0.04051 | 2.6748e-06 | 0.1877 | 0.15651
40 | -0.040293 | 2.811e-06 | 0.19283 | 0.15651
41 | -0.040022 | 3.0332e-06 | 0.20146 | 0.15651
42 | -0.039691 | 3.3669e-06 | 0.21492 | 0.15651
43 | -0.039294 | 3.8335e-06 | 0.23454 | 0.15651
44 | -0.038825 | 4.4481e-06 | 0.26149 | 0.15651
45 | -0.038278 | 5.2208e-06 | 0.29665 | 0.15651
46 | -0.037647 | 6.1584e-06 | 0.34065 | 0.15651
47 | -0.036926 | 7.2669e-06 | 0.3939 | 0.15652
48 | -0.036109 | 8.552e-06 | 0.45673 | 0.15652
49 | -0.03519 | 1.002e-05 | 0.52944 | 0.15652
50 | -0.034163 | 1.1679e-05 | 0.61234 | 0.15652
51 | -0.033022 | 1.3535e-05 | 0.70575 | 0.15652
52 | -0.031761 | 1.5598e-05 | 0.81003 | 0.15652
53 | -0.030374 | 1.7874e-05 | 0.92558 | 0.15653
54 | -0.028855 | 2.0375e-05 | 1.0528 | 0.15653
55 | -0.027198 | 2.3107e-05 | 1.1921 | 0.15653
56 | -0.025397 | 2.6082e-05 | 1.344 | 0.15654
57 | -0.023446 | 2.9307e-05 | 1.5089 | 0.15654
58 | -0.021339 | 3.2794e-05 | 1.6873 | 0.15654
59 | -0.01907 | 3.655e-05 | 1.8797 | 0.15655
60 | -0.016633 | 4.0586e-05 | 2.0865 | 0.15655
61 | -0.014022 | 4.4911e-05 | 2.3083 | 0.15656
This calibration done at the very end to investigate why the #5 combs were off. Unfortunately, during powder sample setup, knocked scattered slit, so calibration may not be helpful. Indeed, there is a small f0 shift. Calculation of d's however (see ref-combs.xls) does not indicate that using this calibration helps. So, there was either an intermediate calibration, or something wrong with the comb positioning (not rechecked after the scan).

## NiCal-2
Powder Calibration, Re: | [8 empty] | Sample | a (nm)
[9 empty] | Ge | 0.56575
Nominal values: | [8 empty] | Ni-4p | 0.35238 | 4 mm plate
| l= | 0.1566 | (i.e. expected or last calibration wavelength) | [5 empty] | Ni-5c | 0.35241 | 5 mm cylinder
| f= | 0 | (i.e. phi-zero preset on spectrometer) | [5 empty] | Ni-ref | 0.3524 | Ref a
Ni-5c | a= | 0.35241 | (i.e. known lattice constant of Ni powder sample) | [5 empty] | Si | 0.54309
fit data:
run | Int |  | <f> |  | width |  | c2
4 | 103.6847 | 5.0838 | -52.7873 | 0.0045 | 0.2673 | 0.0093 | 1.8188
3 | 97.9399 | 4.9451 | -77.8692 | 0.007 | 0.3921 | 0.0148 | 1.8259
2 | 158.0128 | 5.5761 | -94.9179 | 0.0077 | 0.6016 | 0.0167 | 1.6464
1 | 50.2272 | 1.2774 | -100.6234 | 0.0063 | 0.6427 | 0.0147 | 1.2583
Calculation values
l= | 0.1566 | new l | 0.15651
fo= | -0.053816
(hkl) | d-nom | f |  | a-calc | a-new |  |  | a-error
(200) | 0.17621 | -52.7873 | 0.0045 | 0.35261 | 0.35241 | -2.7917e-05 | 0.0033528 | -1.6165e-06
(220) | 0.1246 | -77.8692 | 0.007 | 0.35261 | 0.35241 | -2.667e-05 | 0.0048089 | 1.8494e-06
(311) | 0.10626 | -94.9179 | 0.0077 | 0.35261 | 0.35241 | -2.1749e-05 | 0.0038509 | 1.3496e-06
(222) | 0.10173 | -100.6234 | 0.0063 | 0.35261 | 0.35241 | -1.6093e-05 | 0.0096713 | -1.5826e-06
c2
|  |  | St.Dev.: | 1.8593e-06 |  |  | 0.085017
|  |  | Averages: | 0.35261 | 0.35241
Summary | [5 empty] | FROM IGOR FIT TO PSI VALUES
| fo | l |  |  |  | fo | l
Calculated | -0.056701 | 0.15649 |  |  | Calculated | -0.053914 | 1.5651
Error | -2.9916e-07 | 8.2562e-07 |  |  | Error | 0.0085181 | 0.00013577
| fo | St. Dev. | c2 | new l
|  | 1.8593e-06 | 0.085017 | 0.15651
1 | -0.083701 | 4.9081e-05 | 2.1703 | 0.15646
2 | -0.08109 | 4.4739e-05 | 1.981 | 0.15646
3 | -0.078653 | 4.0688e-05 | 1.8044 | 0.15647
4 | -0.076384 | 3.6917e-05 | 1.6399 | 0.15647
5 | -0.074277 | 3.3416e-05 | 1.4873 | 0.15648
6 | -0.072326 | 3.0176e-05 | 1.346 | 0.15648
7 | -0.070525 | 2.7186e-05 | 1.2156 | 0.15648
8 | -0.068868 | 2.4437e-05 | 1.0957 | 0.15649
9 | -0.067349 | 2.1919e-05 | 0.98581 | 0.15649
10 | -0.065962 | 1.9621e-05 | 0.88558 | 0.15649
11 | -0.064701 | 1.7533e-05 | 0.79454 | 0.15649
12 | -0.06356 | 1.5647e-05 | 0.71227 | 0.15649
13 | -0.062533 | 1.3952e-05 | 0.63833 | 0.1565
14 | -0.061614 | 1.2437e-05 | 0.5723 | 0.1565
15 | -0.060797 | 1.1094e-05 | 0.51374 | 0.1565
16 | -0.060076 | 9.9128e-06 | 0.46222 | 0.1565
17 | -0.059445 | 8.8822e-06 | 0.41729 | 0.1565
18 | -0.058898 | 7.9928e-06 | 0.37851 | 0.1565
19 | -0.058429 | 7.2341e-06 | 0.34543 | 0.1565
20 | -0.058032 | 6.5956e-06 | 0.31758 | 0.1565
21 | -0.057701 | 6.0668e-06 | 0.29451 | 0.1565
22 | -0.05743 | 5.6369e-06 | 0.27573 | 0.1565
23 | -0.057213 | 5.2952e-06 | 0.2608 | 0.1565
24 | -0.057044 | 5.0308e-06 | 0.24923 | 0.15651
25 | -0.056917 | 4.8334e-06 | 0.24059 | 0.15651
26 | -0.056826 | 4.6927e-06 | 0.23442 | 0.15651
27 | -0.056765 | 4.5987e-06 | 0.2303 | 0.15651
28 | -0.056728 | 4.5419e-06 | 0.22781 | 0.15651
29 | -0.056709 | 4.5128e-06 | 0.22653 | 0.15651
30 | -0.056702 | 4.502e-06 | 0.22606 | 0.15651
31 | -0.056701 | 4.5005e-06 | 0.22599 | 0.15651
32 | -0.0567 | 4.499e-06 | 0.22593 | 0.15651
33 | -0.056693 | 4.4882e-06 | 0.22546 | 0.15651
34 | -0.056674 | 4.4592e-06 | 0.22418 | 0.15651
35 | -0.056637 | 4.4026e-06 | 0.2217 | 0.15651
36 | -0.056576 | 4.3097e-06 | 0.21761 | 0.15651
37 | -0.056485 | 4.1719e-06 | 0.21155 | 0.15651
38 | -0.056358 | 3.9811e-06 | 0.20314 | 0.15651
39 | -0.056189 | 3.7307e-06 | 0.19207 | 0.15651
40 | -0.055972 | 3.4161e-06 | 0.17809 | 0.15651
41 | -0.055701 | 3.0375e-06 | 0.16108 | 0.15651
42 | -0.05537 | 2.6064e-06 | 0.14124 | 0.15651
43 | -0.054973 | 2.1616e-06 | 0.1195 | 0.15651
44 | -0.054504 | 1.8135e-06 | 0.098598 | 0.15651
45 | -0.053957 | 1.7916e-06 | 0.085631 | 0.15651
46 | -0.053326 | 2.2739e-06 | 0.092156 | 0.15651
47 | -0.052605 | 3.1784e-06 | 0.12228 | 0.15651
48 | -0.051788 | 4.3771e-06 | 0.16998 | 0.15651
49 | -0.050869 | 5.8095e-06 | 0.23017 | 0.15652
50 | -0.049842 | 7.4546e-06 | 0.30071 | 0.15652
51 | -0.048701 | 9.308e-06 | 0.38087 | 0.15652
52 | -0.04744 | 1.1372e-05 | 0.47054 | 0.15652
53 | -0.046053 | 1.3654e-05 | 0.56985 | 0.15652
54 | -0.044534 | 1.6159e-05 | 0.67908 | 0.15653
55 | -0.042877 | 1.8897e-05 | 0.79855 | 0.15653
56 | -0.041076 | 2.1877e-05 | 0.92866 | 0.15653
57 | -0.039125 | 2.5108e-05 | 1.0698 | 0.15654
58 | -0.037018 | 2.8598e-05 | 1.2223 | 0.15654
59 | -0.034749 | 3.2359e-05 | 1.3867 | 0.15654
60 | -0.032312 | 3.6399e-05 | 1.5633 | 0.15655
61 | -0.029701 | 4.0728e-05 | 1.7526 | 0.15655

## NiCal-1
Powder Calibration, Re: | [8 empty] | Sample | a (nm)
[9 empty] | Ge | 0.56575
Nominal values: | [8 empty] | Ni-4p | 0.35238 | 4 mm plate
| l= | 0.1566 | (i.e. expected or last calibration wavelength) | [5 empty] | Ni-5c | 0.35241 | 5 mm cylinder
| f= | 0 | (i.e. phi-zero preset on spectrometer) | [5 empty] | Ni-ref | 0.3524 | Ref a
Ni5c | a= | 0.3524 | (i.e. known lattice constant of Ni powder sample) | [5 empty] | Si | 0.54309
fit data:
run | Int |  | <f> |  | width |  | c2
4 | 105.9965 | 4.8647 | -52.7854 | 0.0042 | 0.2685 | 0.0087 | 1.7311
3 | 96.474 | 4.7918 | -77.8629 | 0.0071 | 0.4059 | 0.0151 | 1.7842
2 | 151.1808 | 5.2295 | -94.9177 | 0.0073 | 0.579 | 0.0157 | 1.5718
1 | 48.2878 | 1.2233 | -100.6119 | 0.0059 | 0.6039 | 0.0135 | 1.2273
Averages
[10 empty] | l= | 0.1565
[10 empty] | fo= | -0.055258
Calculation values
l= | 0.1566 | new l | 0.15649
fo= | -0.056701
(hkl) | d-nom | f |  | a-calc | a-new |  |  | a-error
(200) | 0.1762 | -52.7854 | 0.0042 | 0.35264 | 0.3524 | -2.6058e-05 | 0.00041904 | 5.3342e-07
(220) | 0.12459 | -77.8629 | 0.0071 | 0.35265 | 0.35241 | -2.7055e-05 | 0.11843 | 9.3103e-06
(311) | 0.10625 | -94.9177 | 0.0073 | 0.35262 | 0.35238 | -2.0618e-05 | 0.71826 | -1.7474e-05
(222) | 0.10173 | -100.6119 | 0.0059 | 0.35265 | 0.35241 | -1.5075e-05 | 0.25621 | 7.6304e-06
c2
|  |  | St.Dev.: | 1.2263e-05 |  |  | 0.60369
|  |  | Averages: | 0.35264 | 0.3524
Summary | [5 empty] | FROM IGOR FIT TO PSI VALUES |  |  |  | AVERAGES from Cal 1 & 2 |  | AVERAGES from Cal 1, 2 & 3
| fo | l |  |  |  | fo | l |  |  | fo | l | fo | l
Calculated | -0.056701 | 0.15649 |  |  | Calculated | -0.056516 | 1.565 |  |  | -0.055215 | 1.5651 | N/A | 1.5651
Error | -1.9731e-06 | 5.4455e-06 |  |  | Error | 0.0080184 | 0.00012738 |  |  | 0.0058492 | 9.3086e-05 | N/A | 0.00011326
[9 empty] | stdev | 0.00184 | 8.4853e-05 | N/A | 6.4291e-05
| fo | St. Dev. | c2 | new l
|  | 1.2263e-05 | 0.60369 | 0.15649
1 | -0.083701 | 4.8245e-05 | 2.1769 | 0.15645
2 | -0.08109 | 4.4053e-05 | 1.9834 | 0.15645
3 | -0.078653 | 4.0171e-05 | 1.8045 | 0.15646
4 | -0.076384 | 3.659e-05 | 1.6399 | 0.15646
5 | -0.074277 | 3.3303e-05 | 1.4894 | 0.15646
6 | -0.072326 | 3.0304e-05 | 1.3526 | 0.15647
7 | -0.070525 | 2.7586e-05 | 1.2294 | 0.15647
8 | -0.068868 | 2.514e-05 | 1.1193 | 0.15647
9 | -0.067349 | 2.296e-05 | 1.0222 | 0.15648
10 | -0.065962 | 2.1038e-05 | 0.93765 | 0.15648
11 | -0.064701 | 1.9362e-05 | 0.8652 | 0.15648
12 | -0.06356 | 1.7923e-05 | 0.80425 | 0.15648
13 | -0.062533 | 1.6707e-05 | 0.75405 | 0.15648
14 | -0.061614 | 1.5696e-05 | 0.71367 | 0.15648
15 | -0.060797 | 1.4871e-05 | 0.68201 | 0.15649
16 | -0.060076 | 1.4211e-05 | 0.65788 | 0.15649
17 | -0.059445 | 1.3694e-05 | 0.64003 | 0.15649
18 | -0.058898 | 1.3297e-05 | 0.62723 | 0.15649
19 | -0.058429 | 1.2997e-05 | 0.61835 | 0.15649
20 | -0.058032 | 1.2775e-05 | 0.61243 | 0.15649
21 | -0.057701 | 1.2614e-05 | 0.60864 | 0.15649
22 | -0.05743 | 1.2498e-05 | 0.60632 | 0.15649
23 | -0.057213 | 1.2416e-05 | 0.60499 | 0.15649
24 | -0.057044 | 1.2359e-05 | 0.60427 | 0.15649
25 | -0.056917 | 1.2321e-05 | 0.60392 | 0.15649
26 | -0.056826 | 1.2295e-05 | 0.60377 | 0.15649
27 | -0.056765 | 1.2279e-05 | 0.60371 | 0.15649
28 | -0.056728 | 1.227e-05 | 0.60369 | 0.15649
29 | -0.056709 | 1.2265e-05 | 0.60369 | 0.15649
30 | -0.056702 | 1.2263e-05 | 0.60369 | 0.15649
31 | -0.056701 | 1.2263e-05 | 0.60369 | 0.15649
32 | -0.0567 | 1.2263e-05 | 0.60369 | 0.15649
33 | -0.056693 | 1.2261e-05 | 0.60369 | 0.15649
34 | -0.056674 | 1.2257e-05 | 0.60369 | 0.15649
35 | -0.056637 | 1.2248e-05 | 0.60371 | 0.15649
36 | -0.056576 | 1.2234e-05 | 0.60377 | 0.15649
37 | -0.056485 | 1.2216e-05 | 0.60392 | 0.15649
38 | -0.056358 | 1.2193e-05 | 0.60427 | 0.15649
39 | -0.056189 | 1.2168e-05 | 0.60499 | 0.15649
40 | -0.055972 | 1.2145e-05 | 0.60632 | 0.15649
41 | -0.055701 | 1.2132e-05 | 0.60864 | 0.15649
42 | -0.05537 | 1.2138e-05 | 0.61243 | 0.1565
43 | -0.054973 | 1.2179e-05 | 0.61836 | 0.1565
44 | -0.054504 | 1.2273e-05 | 0.62723 | 0.1565
45 | -0.053957 | 1.2443e-05 | 0.64003 | 0.1565
46 | -0.053326 | 1.2717e-05 | 0.65789 | 0.1565
47 | -0.052605 | 1.3126e-05 | 0.68202 | 0.1565
48 | -0.051788 | 1.3702e-05 | 0.71368 | 0.1565
49 | -0.050869 | 1.4475e-05 | 0.75407 | 0.1565
50 | -0.049842 | 1.5472e-05 | 0.80428 | 0.1565
51 | -0.048701 | 1.6715e-05 | 0.86525 | 0.15651
52 | -0.04744 | 1.822e-05 | 0.93773 | 0.15651
53 | -0.046053 | 1.9997e-05 | 1.0223 | 0.15651
54 | -0.044534 | 2.2056e-05 | 1.1195 | 0.15651
55 | -0.042877 | 2.4402e-05 | 1.2295 | 0.15652
56 | -0.041076 | 2.7038e-05 | 1.3529 | 0.15652
57 | -0.039125 | 2.9968e-05 | 1.4897 | 0.15652
58 | -0.037018 | 3.3197e-05 | 1.6403 | 0.15653
59 | -0.034749 | 3.6729e-05 | 1.805 | 0.15653
60 | -0.032312 | 4.0569e-05 | 1.984 | 0.15653
61 | -0.029701 | 4.4723e-05 | 2.1776 | 0.15654

## Combs-SeriesB
Ref. Combs, H. Stone and J. Francis
Series B reference comb
Side A is YPOS>100, Side B<100
File HSWR03 and HSWR05 (17-28) | [17 empty] | -83.9212
Run | 2TM | PSI | PHI | TMFR | XPOS | YPOS | ZPOS | ¦--- Fit | Parameters | -->
Transverse direction | [16 empty] | x | rel strain | rel strain err | do | do_err
#1
1 | 92 | -42 | -84 | 46 | 98.88 | 190 | 50 | 119.2542 | 4.4181 | -83.9231 | 0.0078 | 0.6031 | 0.016 | 2.8897 | 0.4183 | 1.5292 | 90 | -18.2779 | 75.7058 | 1.171 | 8.8736e-05
2 | 92 | -42 | -84 | 46 | 99.41 | 158 | 50 | 118.398 | 3.9087 | -83.924 | 0.0071 | 0.6116 | 0.0149 | 3.4088 | 0.4101 | 1.354 | 58 | -27.0122 | 68.9093 | 1.171 | 8.077e-05
3 | 92 | -42 | -84 | 46 | 99.74 | 138 | 50 | 118.2501 | 4.1431 | -83.93 | 0.0077 | 0.6179 | 0.0163 | 4.2627 | 0.4847 | 1.4312 | 38 | -85.235 | 74.721 | 1.1709 | 8.7582e-05
4 | 92 | -42 | -84 | 46 | 99.94 | 126 | 50 | 115.3355 | 4.1526 | -83.9182 | 0.0074 | 0.5852 | 0.0153 | 3.6763 | 0.4284 | 1.458 | 26 | 29.279 | 71.8326 | 1.171 | 8.4197e-05
5 | 92 | -42 | -84 | 46 | 100.07 | 118 | 50 | 118.5757 | 4.0956 | -83.9075 | 0.0073 | 0.6007 | 0.0153 | 3.9724 | 0.443 | 1.4111 | 18 | 133.1497 | 70.8825 | 1.1711 | 8.3083e-05
6 | 92 | -42 | -84 | 46 | 100.14 | 114 | 50 | 117.3706 | 3.9652 | -83.924 | 0.0071 | 0.5925 | 0.0144 | 3.2982 | 0.3952 | 1.3865 | 14 | -27.0122 | 68.9093 | 1.171 | 8.077e-05
7 | 92 | -42 | -84 | 46 | 100.2 | 110 | 50 | 120.2504 | 3.9396 | -83.9268 | 0.007 | 0.6086 | 0.0145 | 3.2017 | 0.3928 | 1.3532 | 10 | -54.184 | 67.9335 | 1.1709 | 7.9626e-05
8 | 92 | -42 | -84 | 46 | 100.27 | 106 | 50 | 122.4057 | 3.2256 | -83.9044 | 0.0084 | 0.8832 | 0.0214 | 5.2384 | 0.8112 | 1.0964 | 6 | 163.2488 | 81.5715 | 1.1712 | 9.5612e-05
9 | 92 | -42 | -84 | 46 | 100.34 | 102 | 50 | 82.7803 | 2.9664 | -83.7713 | 0.012 | 0.9203 | 0.0304 | 5.0962 | 0.8392 | 1.1915 | 2 | 1457.9691 | 116.9603 | 1.1727 | 0.00013709
10 | 92 | -42 | -84 | 46 | 100.4 | 98 | 50 | 131.2206 | 3.8854 | -83.8631 | 0.0101 | 0.9298 | 0.0275 | 8.8554 | 1.2507 | 1.2413 | -2 | 564.4886 | 98.1928 | 1.1716 | 0.00011509
11 | 92 | -42 | -84 | 46 | 100.47 | 94 | 50 | 92.8801 | 2.8661 | -83.882 | 0.0098 | 0.8612 | 0.0253 | 6.6023 | 0.7919 | 1.0874 | -6 | 380.8143 | 95.2267 | 1.1714 | 0.00011162
12 | 92 | -42 | -84 | 46 | 100.53 | 90 | 50 | 103.5474 | 3.9191 | -83.8977 | 0.0099 | 0.7237 | 0.0226 | 5.5451 | 0.6787 | 1.4219 | -10 | 228.3102 | 96.1574 | 1.1713 | 0.00011271
13 | 92 | -42 | -84 | 46 | 100.6 | 86 | 50 | 118.6978 | 3.5644 | -83.9277 | 0.0066 | 0.6162 | 0.0136 | 3.5206 | 0.387 | 1.2411 | -14 | -62.9173 | 64.0496 | 1.1709 | 7.5074e-05
14 | 92 | -42 | -84 | 46 | 100.67 | 82 | 50 | 119.4688 | 4.8057 | -83.9267 | 0.0088 | 0.6225 | 0.0184 | 3.353 | 0.5083 | 1.6586 | -18 | -53.2136 | 85.4044 | 1.1709 | 0.0001001
15 | 92 | -42 | -84 | 46 | 100.8 | 74 | 50 | 118.0796 | 4.8992 | -83.9224 | 0.0089 | 0.6204 | 0.0186 | 2.8647 | 0.4707 | 1.6874 | -26 | -11.4845 | 86.3852 | 1.171 | 0.00010125
16 | 92 | -42 | -84 | 46 | 101 | 62 | 50 | 112.1867 | 4.9657 | -83.9145 | 0.0095 | 0.618 | 0.0204 | 3.5733 | 0.5319 | 1.737 | -38 | 65.1935 | 92.2295 | 1.1711 | 0.0001081
#2
17 | 92 | -42 | -84 | 46 | 99.46 | 189.93 | 152 | 118.3024 | 4.0545 | -83.9132 | 0.0076 | 0.6337 | 0.0161 | 3.5769 | 0.4523 | 1.402 | 90 | 77.8129 | 73.7843 | 1.1711 | 8.6484e-05
18 | 92 | -42 | -84 | 46 | 99.87 | 157.93 | 152 | 119.653 | 4.2521 | -83.9318 | 0.0076 | 0.6023 | 0.0158 | 4.1502 | 0.4723 | 1.4657 | 58 | -102.7 | 73.7469 | 1.1709 | 8.644e-05
19 | 92 | -42 | -84 | 46 | 100.13 | 137.93 | 152 | 117.8402 | 4.5849 | -83.9156 | 0.0082 | 0.6023 | 0.0174 | 3.5227 | 0.4712 | 1.5773 | 38 | 54.5158 | 79.6048 | 1.1711 | 9.3307e-05
20 | 92 | -42 | -84 | 46 | 100.28 | 125.93 | 152 | 113.7916 | 3.5682 | -83.9241 | 0.0069 | 0.6087 | 0.0142 | 4.2488 | 0.4208 | 1.2635 | 26 | -27.9826 | 66.9678 | 1.171 | 7.8494e-05
21 | 92 | -42 | -84 | 46 | 100.38 | 117.93 | 152 | 119.2255 | 4.3551 | -83.9167 | 0.0078 | 0.6035 | 0.0162 | 3.5524 | 0.4565 | 1.5035 | 18 | 43.8385 | 75.719 | 1.171 | 8.8752e-05
22 | 92 | -42 | -84 | 46 | 100.44 | 113.93 | 152 | 115.0871 | 4.2454 | -83.9184 | 0.008 | 0.6186 | 0.017 | 3.9162 | 0.4744 | 1.4743 | 14 | 27.3377 | 77.6571 | 1.171 | 9.1024e-05
23 | 92 | -42 | -84 | 46 | 100.49 | 109.93 | 152 | 114.4405 | 4.658 | -83.9132 | 0.0086 | 0.6025 | 0.0185 | 4.1505 | 0.5175 | 1.6131 | 10 | 77.8129 | 83.4939 | 1.1711 | 9.7865e-05
24 | 92 | -42 | -84 | 46 | 100.54 | 105.93 | 152 | 115.2957 | 2.9193 | -83.899 | 0.0078 | 0.8522 | 0.0191 | 4.8109 | 0.6583 | 1.0231 | 6 | 215.6854 | 75.7555 | 1.1712 | 8.8795e-05
25 | 92 | -42 | -84 | 46 | 100.59 | 101.93 | 152 | 109.7172 | 2.9758 | -83.8511 | 0.0092 | 0.9351 | 0.0238 | 5.129 | 0.845 | 1.0573 | 2 | 681.1564 | 89.4711 | 1.1718 | 0.00010487
26 | 92 | -42 | -84 | 46 | 100.64 | 97.93 | 152 | 139.8587 | 4.097 | -83.8609 | 0.0099 | 0.9356 | 0.0258 | 6.5038 | 1.1723 | 1.2936 | -2 | 585.8749 | 96.2539 | 1.1717 | 0.00011282
27 | 92 | -42 | -84 | 46 | 100.69 | 93.93 | 152 | 117.4981 | 3.1461 | -83.8833 | 0.0088 | 0.9153 | 0.0229 | 4.4966 | 0.8224 | 1.0897 | -6 | 368.1841 | 85.5055 | 1.1714 | 0.00010022
28 | 92 | -42 | -84 | 46 | 100.74 | 89.93 | 152 | 110.2312 | 4.0907 | -83.8937 | 0.0089 | 0.6721 | 0.019 | 4.2484 | 0.5461 | 1.456 | -10 | 267.1586 | 86.4528 | 1.1713 | 0.00010133
29 | 92 | -42 | -84 | 46 | 100.79 | 85.93 | 152 | 111.4823 | 5.2864 | -83.9152 | 0.01 | 0.6005 | 0.0209 | 3.8769 | 0.5735 | 1.8711 | -14 | 58.3985 | 97.0825 | 1.1711 | 0.00011379
30 | 92 | -42 | -84 | 46 | 100.84 | 81.93 | 152 | 116.3482 | 4.0553 | -83.9165 | 0.0077 | 0.6221 | 0.0164 | 4.467 | 0.4855 | 1.401 | -18 | 45.7798 | 74.7485 | 1.171 | 8.7614e-05
31 | 92 | -42 | -84 | 46 | 100.95 | 73.93 | 152 | 120.6053 | 4.4655 | -83.9159 | 0.0082 | 0.6404 | 0.0172 | 2.6679 | 0.4422 | 1.5363 | -26 | 51.6038 | 79.6042 | 1.171 | 9.3306e-05
32 | 92 | -42 | -84 | 46 | 101.1 | 61.93 | 152 | 112.2122 | 3.3315 | -83.9187 | 0.0065 | 0.6126 | 0.0136 | 3.8793 | 0.3807 | 1.1822 | -38 | 24.4259 | 63.0946 | 1.171 | 7.3955e-05
#3
33 | 92 | -42 | -84 | 46 | 97.3 | 189.75 | 228.7 | 123.3476 | 3.9369 | -83.9241 | 0.0071 | 0.6196 | 0.0148 | 3.5468 | 0.4337 | 1.3496 | 90 | -27.9826 | 68.9091 | 1.171 | 8.077e-05
34 | 92 | -42 | -84 | 46 | 97.81 | 157.75 | 228.7 | 114.9307 | 3.6252 | -83.9123 | 0.0069 | 0.6225 | 0.0147 | 3.9793 | 0.4169 | 1.2647 | 58 | 86.5497 | 66.9894 | 1.1711 | 7.852e-05
35 | 92 | -42 | -84 | 46 | 98.13 | 137.75 | 228.7 | 115.4713 | 3.7184 | -83.9244 | 0.0071 | 0.6248 | 0.0148 | 3.245 | 0.3991 | 1.3096 | 38 | -30.894 | 68.9086 | 1.171 | 8.0769e-05
36 | 92 | -42 | -84 | 46 | 98.33 | 125.75 | 228.7 | 120.5311 | 3.91 | -83.9118 | 0.0075 | 0.6557 | 0.0155 | 3.0513 | 0.4282 | 1.3521 | 26 | 91.4036 | 72.8161 | 1.1711 | 8.5349e-05
37 | 92 | -42 | -84 | 46 | 98.45 | 117.75 | 228.7 | 116.9629 | 4.1491 | -83.9261 | 0.0077 | 0.6072 | 0.0161 | 3.8557 | 0.4611 | 1.4445 | 18 | -47.3912 | 74.729 | 1.1709 | 8.7591e-05
38 | 92 | -42 | -84 | 46 | 98.52 | 113.75 | 228.7 | 117.4504 | 3.2584 | -83.9283 | 0.006 | 0.5994 | 0.0124 | 4.0251 | 0.3636 | 1.1368 | 14 | -68.7395 | 58.2255 | 1.1709 | 6.8247e-05
39 | 92 | -42 | -84 | 46 | 98.58 | 109.75 | 228.7 | 115.0289 | 3.568 | -83.9222 | 0.0068 | 0.6183 | 0.0143 | 3.9447 | 0.4092 | 1.2507 | 10 | -9.5434 | 66.0006 | 1.171 | 7.7361e-05
40 | 92 | -42 | -84 | 46 | 98.65 | 105.75 | 228.7 | 103.0513 | 4.7061 | -83.9005 | 0.011 | 0.6752 | 0.0247 | 5.3203 | 0.706 | 1.6977 | 6 | 201.1189 | 106.835 | 1.1712 | 0.00012522
41 | 92 | -42 | -84 | 46 | 98.71 | 101.75 | 228.7 | 119.7105 | 3.5281 | -83.8987 | 0.0081 | 0.7697 | 0.019 | 5.3722 | 0.6366 | 1.1982 | 2 | 218.5988 | 78.6701 | 1.1712 | 9.2211e-05
42 | 92 | -42 | -84 | 46 | 98.78 | 97.75 | 228.7 | 115.5967 | 3.2027 | -83.9049 | 0.0081 | 0.8071 | 0.019 | 5.5908 | 0.6495 | 1.1086 | -2 | 158.3939 | 78.6569 | 1.1712 | 9.2195e-05
43 | 92 | -42 | -84 | 46 | 98.84 | 93.75 | 228.7 | 108.9952 | 4.7878 | -83.8934 | 0.0124 | 0.787 | 0.0285 | 5.038 | 0.8881 | 1.6989 | -6 | 270.0724 | 120.4578 | 1.1713 | 0.00014119
44 | 92 | -42 | -84 | 46 | 98.9 | 89.75 | 228.7 | 115.5576 | 4.2125 | -83.9223 | 0.0081 | 0.6371 | 0.017 | 2.8693 | 0.4302 | 1.473 | -10 | -10.514 | 78.6196 | 1.171 | 9.2152e-05
45 | 92 | -42 | -84 | 46 | 98.97 | 85.75 | 228.7 | 114.8771 | 3.2953 | -83.9242 | 0.0063 | 0.6199 | 0.0132 | 3.5326 | 0.3687 | 1.1662 | -14 | -28.9531 | 61.1439 | 1.171 | 7.1668e-05
46 | 92 | -42 | -84 | 46 | 99.03 | 81.75 | 228.7 | 117.9558 | 4.3792 | -83.9183 | 0.0083 | 0.636 | 0.0176 | 3.3715 | 0.4822 | 1.5179 | -18 | 28.3083 | 80.5698 | 1.171 | 9.4438e-05
47 | 92 | -42 | -84 | 46 | 99.16 | 73.75 | 228.7 | 110.6002 | 4.0481 | -83.9219 | 0.0081 | 0.623 | 0.0171 | 4.2988 | 0.4914 | 1.4417 | -26 | -6.6319 | 78.6204 | 1.171 | 9.2153e-05
48 | 92 | -42 | -84 | 46 | 99.36 | 61.75 | 228.7 | 113.2086 | 4.5792 | -83.9229 | 0.0088 | 0.6251 | 0.0185 | 2.9467 | 0.4706 | 1.6212 | -38 | -16.3369 | 85.4133 | 1.171 | 0.00010011
#4
49 | 92 | -42 | -84 | 46 | 97.39 | 189.86 | 304.2 | 115.6837 | 2.8826 | -83.9256 | 0.0055 | 0.6218 | 0.0117 | 4.0167 | 0.3373 | 1.0089 | 90 | -42.5392 | 53.377 | 1.1709 | 6.2564e-05
50 | 92 | -42 | -84 | 46 | 97.85 | 157.86 | 304.2 | 121.8363 | 3.6507 | -83.9266 | 0.0067 | 0.6289 | 0.0141 | 4.1459 | 0.4284 | 1.2475 | 58 | -52.2432 | 65.0221 | 1.1709 | 7.6214e-05
51 | 92 | -42 | -84 | 46 | 98.14 | 137.86 | 304.2 | 116.3307 | 3.8269 | -83.9228 | 0.007 | 0.5977 | 0.0147 | 4.3903 | 0.4374 | 1.3305 | 38 | -15.3664 | 67.9409 | 1.171 | 7.9635e-05
52 | 92 | -42 | -84 | 46 | 98.32 | 125.86 | 304.2 | 112.1454 | 3.3391 | -83.9175 | 0.0064 | 0.5989 | 0.0133 | 3.9647 | 0.3764 | 1.1893 | 26 | 36.0733 | 62.1258 | 1.171 | 7.2819e-05
53 | 92 | -42 | -84 | 46 | 98.44 | 117.86 | 304.2 | 116.0343 | 4.2969 | -83.9279 | 0.0079 | 0.6046 | 0.0166 | 4.045 | 0.4772 | 1.4948 | 18 | -64.8581 | 76.6664 | 1.1709 | 8.9862e-05
54 | 92 | -42 | -84 | 46 | 98.49 | 113.86 | 304.2 | 120.2259 | 5.1291 | -83.9126 | 0.0093 | 0.6208 | 0.0196 | 3.7109 | 0.5553 | 1.7523 | 14 | 83.6374 | 90.2922 | 1.1711 | 0.00010583
55 | 92 | -42 | -84 | 46 | 98.55 | 109.86 | 304.2 | 116.3939 | 3.9213 | -83.9152 | 0.0074 | 0.625 | 0.0157 | 3.6964 | 0.4413 | 1.3673 | 10 | 58.3985 | 71.8385 | 1.1711 | 8.4204e-05
56 | 92 | -42 | -84 | 46 | 98.61 | 105.86 | 304.2 | 114.2246 | 4.6915 | -83.9252 | 0.0084 | 0.58 | 0.0176 | 4.0048 | 0.4916 | 1.6379 | 6 | -38.6575 | 81.5253 | 1.1709 | 9.5558e-05
57 | 92 | -42 | -84 | 46 | 98.67 | 101.86 | 304.2 | 113.7842 | 3.3976 | -83.8832 | 0.0082 | 0.7654 | 0.0182 | 4.061 | 0.5579 | 1.2002 | 2 | 369.1557 | 79.6752 | 1.1714 | 9.3389e-05
58 | 92 | -42 | -84 | 46 | 98.73 | 97.86 | 304.2 | 110.7881 | 4.8977 | -83.8798 | 0.012 | 0.7641 | 0.0272 | 4.3349 | 0.8089 | 1.7312 | -2 | 402.1895 | 116.6146 | 1.1715 | 0.00013669
59 | 92 | -42 | -84 | 46 | 98.79 | 93.86 | 304.2 | 103.985 | 3.7882 | -83.8973 | 0.0091 | 0.7013 | 0.0204 | 5.0426 | 0.5839 | 1.3662 | -6 | 232.1949 | 88.3871 | 1.1713 | 0.0001036
60 | 92 | -42 | -84 | 46 | 98.85 | 89.86 | 304.2 | 117.7418 | 5.1052 | -83.9102 | 0.0091 | 0.6019 | 0.0189 | 3.2592 | 0.5098 | 1.7723 | -10 | 106.9365 | 88.356 | 1.1711 | 0.00010356
61 | 92 | -42 | -84 | 46 | 98.9 | 85.86 | 304.2 | 116.8858 | 4.478 | -83.9273 | 0.0084 | 0.628 | 0.0177 | 3.2942 | 0.4747 | 1.5569 | -14 | -59.0359 | 81.5206 | 1.1709 | 9.5552e-05
62 | 92 | -42 | -84 | 46 | 98.96 | 81.86 | 304.2 | 115.5977 | 3.8956 | -83.9115 | 0.0073 | 0.6184 | 0.0154 | 3.5311 | 0.4194 | 1.3579 | -18 | 94.316 | 70.8747 | 1.1711 | 8.3074e-05
63 | 92 | -42 | -84 | 46 | 99.08 | 73.86 | 304.2 | 113.1758 | 3.2133 | -83.9183 | 0.0062 | 0.6121 | 0.013 | 3.9823 | 0.3709 | 1.1377 | -26 | 28.3083 | 60.1829 | 1.171 | 7.0542e-05
64 | 92 | -42 | -84 | 46 | 99.25 | 61.86 | 304.2 | 115.304 | 3.5597 | -83.928 | 0.0065 | 0.6023 | 0.0138 | 3.6407 | 0.3777 | 1.2427 | -38 | -65.8284 | 63.0786 | 1.1709 | 7.3936e-05
#5
17 | 92 | -42 | -84 | 46 | 98 | 124.42 | 304.2 | 110.9797 | 4.2698 | -83.9433 | 0.0085 | 0.6288 | 0.0176 | 2.3877 | 0.4251 | 1.3338 | 26 | -214.2616 | 82.4552 | 1.1707 | 9.6648e-05 | 0.15651
18 | 92 | -42 | -84 | 46 | 98.14 | 116.42 | 304.2 | 112.4295 | 4.7948 | -83.9454 | 0.0093 | 0.6244 | 0.0195 | 2.66 | 0.4798 | 1.4744 | 18 | -234.63 | 90.2116 | 1.1707 | 0.00010574 | -0.041022
19 | 92 | -42 | -84 | 46 | 98.22 | 112.42 | 304.2 | 114.5366 | 4.6416 | -83.9426 | 0.0088 | 0.6196 | 0.0184 | 2.9031 | 0.4764 | 1.4175 | 14 | -207.4719 | 85.3674 | 1.1707 | 0.00010006
20 | 92 | -42 | -84 | 46 | 98.29 | 108.42 | 304.2 | 114.0869 | 4.5706 | -83.9464 | 0.0086 | 0.6033 | 0.0174 | 2.7319 | 0.4516 | 1.4143 | 10 | -244.3288 | 83.4184 | 1.1707 | 9.7777e-05
21 | 92 | -42 | -84 | 46 | 98.37 | 104.42 | 304.2 | 92.3827 | 4.5237 | -83.9314 | 0.0115 | 0.6618 | 0.0259 | 4.7089 | 0.6554 | 1.4836 | 6 | -98.8189 | 111.5978 | 1.1709 | 0.00013081
22 | 92 | -42 | -84 | 46 | 98.44 | 100.42 | 304.2 | 107.1092 | 3.8627 | -83.9335 | 0.0092 | 0.7065 | 0.0203 | 4.5895 | 0.5951 | 1.2046 | 2 | -119.1939 | 89.2704 | 1.1708 | 0.00010464
23 | 92 | -42 | -84 | 46 | 98.52 | 96.42 | 304.2 | 108.9226 | 4.2027 | -83.915 | 0.0095 | 0.6942 | 0.0203 | 3.0303 | 0.5358 | 1.3196 | -2 | 60.3399 | 92.2282 | 1.1711 | 0.0001081
24 | 92 | -42 | -84 | 46 | 98.59 | 92.42 | 304.2 | 110.2675 | 3.7414 | -83.9484 | 0.0072 | 0.5984 | 0.0147 | 2.8082 | 0.3745 | 1.1748 | -6 | -263.7256 | 69.8335 | 1.1707 | 8.1853e-05
25 | 92 | -42 | -84 | 46 | 98.67 | 88.42 | 304.2 | 105.2702 | 5.4271 | -83.9401 | 0.0101 | 0.559 | 0.0206 | 2.688 | 0.4895 | 1.7289 | -10 | -183.2219 | 97.9869 | 1.1708 | 0.00011485
26 | 92 | -42 | -84 | 46 | 98.74 | 84.42 | 304.2 | 109.9368 | 4.9248 | -83.9478 | 0.0094 | 0.6002 | 0.0198 | 2.8667 | 0.4846 | 1.524 | -14 | -257.9067 | 91.1757 | 1.1707 | 0.00010687
27 | 92 | -42 | -84 | 46 | 98.82 | 80.42 | 304.2 | 113.0432 | 5.1056 | -83.9328 | 0.0099 | 0.6316 | 0.021 | 2.9145 | 0.5315 | 1.5589 | -18 | -112.4024 | 96.0654 | 1.1709 | 0.0001126
28 | 92 | -42 | -84 | 46 | 98.97 | 72.42 | 304.2 | 113.9223 | 3.7056 | -83.9543 | 0.0071 | 0.6161 | 0.0148 | 3.1208 | 0.3928 | 1.1369 | -26 | -320.94 | 68.8524 | 1.1706 | 8.0703e-05
Normal direction
#1
110 | 92 | -132 | -84 | 46 | 101 | 62 | 50 | 118.8826 | 3.7996 | -83.9299 | 0.0071 | 0.6326 | 0.015 | 3.6039 | 0.4235 | 1.3128 | -38 | -84.2647 | 68.8982 | 1.1709 | 8.0757e-05
111 | 92 | -132 | -84 | 46 | 100.8 | 74 | 50 | 116.6079 | 3.7818 | -83.9228 | 0.0072 | 0.631 | 0.0151 | 3.514 | 0.4187 | 1.3203 | -26 | -15.3664 | 69.8822 | 1.171 | 8.1911e-05
112 | 92 | -132 | -84 | 46 | 100.67 | 82 | 50 | 118.5909 | 4.316 | -83.9217 | 0.0077 | 0.6 | 0.0161 | 3.6029 | 0.4471 | 1.4861 | -18 | -4.6909 | 74.7379 | 1.171 | 8.7602e-05
113 | 92 | -132 | -84 | 46 | 100.6 | 86 | 50 | 116.983 | 4.1049 | -83.9143 | 0.0072 | 0.5804 | 0.0149 | 3.659 | 0.4204 | 1.4316 | -14 | 67.1349 | 69.8984 | 1.1711 | 8.193e-05
114 | 92 | -132 | -84 | 46 | 100.53 | 90 | 50 | 107.5586 | 3.1668 | -83.9068 | 0.008 | 0.7541 | 0.0181 | 4.6852 | 0.5444 | 1.1412 | -10 | 139.946 | 77.6817 | 1.1712 | 9.1052e-05
115 | 92 | -132 | -84 | 46 | 100.47 | 94 | 50 | 70.9742 | 2.9863 | -83.853 | 0.0137 | 0.8823 | 0.0355 | 5.8317 | 0.8857 | 1.2768 | -6 | 662.6815 | 133.2355 | 1.1718 | 0.00015617
116 | 92 | -132 | -84 | 46 | 100.4 | 98 | 50 | 93.2381 | 2.3069 | -83.8963 | 0.0083 | 0.9091 | 0.0225 | 6.5378 | 0.736 | 0.8767 | -2 | 241.9067 | 80.6181 | 1.1713 | 9.4494e-05
117 | 92 | -132 | -84 | 46 | 100.34 | 102 | 50 | 56.8265 | 1.9205 | -83.8121 | 0.0118 | 0.9468 | 0.0317 | 3.515 | 0.6346 | 0.9349 | 2 | 1060.5904 | 114.8827 | 1.1722 | 0.00013466
118 | 92 | -132 | -84 | 46 | 100.27 | 106 | 50 | 110.7981 | 3.0643 | -83.8814 | 0.0086 | 0.8632 | 0.0212 | 4.8982 | 0.7077 | 1.0868 | 6 | 386.6438 | 83.5663 | 1.1714 | 9.795e-05
119 | 92 | -132 | -84 | 46 | 100.2 | 110 | 50 | 115.9949 | 3.6519 | -83.9284 | 0.0067 | 0.5956 | 0.0136 | 3.3052 | 0.3781 | 1.295 | 10 | -69.7098 | 65.0189 | 1.1709 | 7.621e-05
120 | 92 | -132 | -84 | 46 | 100.14 | 114 | 50 | 115.8268 | 3.8913 | -83.9132 | 0.0074 | 0.6253 | 0.0156 | 3.4181 | 0.4192 | 1.3553 | 14 | 77.8129 | 71.8424 | 1.1711 | 8.4208e-05
121 | 92 | -132 | -84 | 46 | 100.07 | 118 | 50 | 117.2635 | 4.6684 | -83.9266 | 0.0087 | 0.6305 | 0.0183 | 3.0369 | 0.4775 | 1.6199 | 18 | -52.2432 | 84.434 | 1.1709 | 9.8967e-05
122 | 92 | -132 | -84 | 46 | 99.94 | 126 | 50 | 110.1102 | 3.7875 | -83.9086 | 0.0077 | 0.6279 | 0.0162 | 3.823 | 0.4498 | 1.3593 | 26 | 122.47 | 74.7646 | 1.1711 | 8.7633e-05
123 | 92 | -132 | -84 | 46 | 99.74 | 138 | 50 | 118.2499 | 4.9445 | -83.9158 | 0.0092 | 0.6285 | 0.019 | 2.8991 | 0.4988 | 1.7218 | 38 | 52.5744 | 89.3134 | 1.171 | 0.00010469
124 | 92 | -132 | -84 | 46 | 99.41 | 158 | 50 | 114.396 | 4.6415 | -83.9336 | 0.0089 | 0.6278 | 0.0187 | 3.1472 | 0.4917 | 1.6369 | 58 | -120.1641 | 86.3588 | 1.1708 | 0.00010122
#2
95 | 92 | -132 | -84 | 46 | 101.1 | 61.93 | 152 | 130.4589 | 3.6038 | -83.9174 | 0.0061 | 0.6278 | 0.0127 | 3.6209 | 0.3866 | 1.1964 | -38 | 37.0439 | 59.2136 | 1.171 | 6.9406e-05
96 | 92 | -132 | -84 | 46 | 100.95 | 73.93 | 152 | 131.4315 | 3.5572 | -83.9193 | 0.0059 | 0.6134 | 0.0121 | 3.6685 | 0.3736 | 1.181 | -26 | 18.6024 | 57.2691 | 1.171 | 6.7126e-05
97 | 92 | -132 | -84 | 46 | 100.84 | 81.93 | 152 | 128.2616 | 5.4619 | -83.9263 | 0.0094 | 0.6312 | 0.0194 | 2.949 | 0.5379 | 1.8276 | -18 | -49.332 | 91.2292 | 1.1709 | 0.00010693
98 | 92 | -132 | -84 | 46 | 100.79 | 85.93 | 152 | 128.4772 | 4.646 | -83.9107 | 0.0078 | 0.6147 | 0.0162 | 3.5848 | 0.4776 | 1.5427 | -14 | 102.0824 | 75.7314 | 1.1711 | 8.8766e-05
99 | 92 | -132 | -84 | 46 | 100.74 | 89.93 | 152 | 121.6245 | 4.1161 | -83.9023 | 0.0081 | 0.671 | 0.0175 | 4.9297 | 0.5635 | 1.3964 | -10 | 183.6399 | 78.6624 | 1.1712 | 9.2202e-05
100 | 92 | -132 | -84 | 46 | 100.69 | 93.93 | 152 | 130.1007 | 3.1555 | -83.8814 | 0.008 | 0.8993 | 0.0205 | 5.7203 | 0.8486 | 1.0416 | -6 | 386.6438 | 77.7355 | 1.1714 | 9.1116e-05
101 | 92 | -132 | -84 | 46 | 100.64 | 97.93 | 152 | 91.1042 | 3.0766 | -83.853 | 0.011 | 0.8839 | 0.0284 | 5.9093 | 0.873 | 1.1846 | -2 | 662.6815 | 106.9734 | 1.1718 | 0.00012539
102 | 92 | -132 | -84 | 46 | 100.59 | 101.93 | 152 | 90.3046 | 2.5458 | -83.8102 | 0.0087 | 0.8397 | 0.0214 | 6.3922 | 0.6403 | 0.9763 | 2 | 1079.086 | 84.7024 | 1.1723 | 9.9282e-05
103 | 92 | -132 | -84 | 46 | 100.54 | 105.93 | 152 | 135.5127 | 3.7647 | -83.9091 | 0.0087 | 0.8705 | 0.0209 | 4.3625 | 0.812 | 1.228 | 6 | 117.6157 | 84.4743 | 1.1711 | 9.9014e-05
104 | 92 | -132 | -84 | 46 | 100.49 | 109.93 | 152 | 125.958 | 3.5548 | -83.9143 | 0.0061 | 0.6126 | 0.0128 | 3.92 | 0.385 | 1.193 | 10 | 67.1349 | 59.2186 | 1.1711 | 6.9411e-05
105 | 92 | -132 | -84 | 46 | 100.44 | 113.93 | 152 | 127.3167 | 4.8885 | -83.909 | 0.0083 | 0.6145 | 0.0174 | 4.1824 | 0.5374 | 1.6235 | 14 | 118.5866 | 80.5902 | 1.1711 | 9.4462e-05
106 | 92 | -132 | -84 | 46 | 100.38 | 117.93 | 152 | 124.4322 | 3.7312 | -83.9126 | 0.0064 | 0.5967 | 0.0132 | 3.9922 | 0.4002 | 1.2642 | 18 | 83.6374 | 62.1341 | 1.1711 | 7.2829e-05
107 | 92 | -132 | -84 | 46 | 100.28 | 125.93 | 152 | 130.2499 | 3.6606 | -83.9144 | 0.0061 | 0.6181 | 0.0128 | 3.9512 | 0.3969 | 1.2104 | 26 | 66.1642 | 59.2185 | 1.1711 | 6.9411e-05
108 | 92 | -132 | -84 | 46 | 100.13 | 137.93 | 152 | 125.4536 | 4.6637 | -83.9198 | 0.0079 | 0.5983 | 0.0164 | 4.1248 | 0.5001 | 1.5632 | 38 | 13.7495 | 76.6833 | 1.171 | 8.9882e-05
109 | 92 | -132 | -84 | 46 | 99.87 | 157.93 | 152 | 129.0886 | 4.5324 | -83.914 | 0.0078 | 0.6269 | 0.0162 | 3.8846 | 0.4963 | 1.5046 | 58 | 70.047 | 75.7245 | 1.1711 | 8.8758e-05
#3
80 | 92 | -132 | -84 | 46 | 99.36 | 61.75 | 228.7 | 121.3956 | 3.281 | -83.9282 | 0.0059 | 0.6169 | 0.0122 | 3.4413 | 0.3527 | 1.1341 | -38 | -67.7691 | 57.2552 | 1.1709 | 6.711e-05
81 | 92 | -132 | -84 | 46 | 99.16 | 73.75 | 228.7 | 122.9932 | 4.1131 | -83.9197 | 0.0074 | 0.6219 | 0.0155 | 4.5039 | 0.4813 | 1.3895 | -26 | 14.7201 | 71.8297 | 1.171 | 8.4193e-05
82 | 92 | -132 | -84 | 46 | 99.03 | 81.75 | 228.7 | 119.4911 | 3.8687 | -83.9255 | 0.0068 | 0.5889 | 0.0143 | 4.0338 | 0.4156 | 1.3275 | -18 | -41.5687 | 65.9947 | 1.1709 | 7.7354e-05
83 | 92 | -132 | -84 | 46 | 98.97 | 85.75 | 228.7 | 126.7975 | 4.3905 | -83.9184 | 0.0077 | 0.6363 | 0.0162 | 3.7906 | 0.4854 | 1.4675 | -14 | 27.3377 | 74.7446 | 1.171 | 8.761e-05
84 | 92 | -132 | -84 | 46 | 98.9 | 89.75 | 228.7 | 121.3285 | 3.6616 | -83.912 | 0.0063 | 0.588 | 0.0129 | 3.5406 | 0.3696 | 1.2576 | -10 | 89.4621 | 61.1642 | 1.1711 | 7.1692e-05
85 | 92 | -132 | -84 | 46 | 98.84 | 93.75 | 228.7 | 121.6889 | 4.0478 | -83.9123 | 0.0095 | 0.801 | 0.0222 | 4.5898 | 0.732 | 1.369 | -6 | 86.5497 | 92.235 | 1.1711 | 0.00010811
86 | 92 | -132 | -84 | 46 | 98.78 | 97.75 | 228.7 | 123.7116 | 2.9883 | -83.888 | 0.007 | 0.8002 | 0.0168 | 6.1829 | 0.6142 | 0.9982 | -2 | 322.5248 | 68.0054 | 1.1714 | 7.9711e-05
87 | 92 | -132 | -84 | 46 | 98.71 | 101.75 | 228.7 | 125.4581 | 3.6686 | -83.8894 | 0.0085 | 0.8147 | 0.02 | 5.1491 | 0.6985 | 1.2178 | 2 | 308.9253 | 82.5765 | 1.1713 | 9.679e-05
88 | 92 | -132 | -84 | 46 | 98.65 | 105.75 | 228.7 | 115.4205 | 4.4285 | -83.9166 | 0.0089 | 0.6556 | 0.0193 | 4.8712 | 0.5901 | 1.5344 | 6 | 44.8091 | 86.3988 | 1.171 | 0.00010127
89 | 92 | -132 | -84 | 46 | 98.58 | 109.75 | 228.7 | 121.0803 | 4.2986 | -83.924 | 0.0079 | 0.6318 | 0.0164 | 3.3483 | 0.4606 | 1.4767 | 10 | -27.0122 | 76.6746 | 1.171 | 8.9872e-05
90 | 92 | -132 | -84 | 46 | 98.52 | 113.75 | 228.7 | 124.4492 | 4.2487 | -83.9164 | 0.0076 | 0.6368 | 0.0161 | 3.6118 | 0.4641 | 1.431 | 14 | 46.7504 | 73.7779 | 1.171 | 8.6477e-05
91 | 92 | -132 | -84 | 46 | 98.45 | 117.75 | 228.7 | 127.7729 | 4.7305 | -83.9202 | 0.0081 | 0.6249 | 0.0166 | 3.0116 | 0.4645 | 1.5867 | 18 | 9.8672 | 78.6241 | 1.171 | 9.2157e-05
92 | 92 | -132 | -84 | 46 | 98.33 | 125.75 | 228.7 | 125.4356 | 3.7997 | -83.9291 | 0.0065 | 0.608 | 0.0136 | 3.6718 | 0.3986 | 1.2809 | 26 | -76.5022 | 63.0767 | 1.1709 | 7.3934e-05
93 | 92 | -132 | -84 | 46 | 98.13 | 137.75 | 228.7 | 122.9537 | 3.7457 | -83.9123 | 0.0067 | 0.6107 | 0.0138 | 4.2843 | 0.4296 | 1.2777 | 38 | 86.5497 | 65.0475 | 1.1711 | 7.6244e-05
94 | 92 | -132 | -84 | 46 | 97.81 | 157.75 | 228.7 | 123.2796 | 3.1991 | -83.9235 | 0.0059 | 0.6312 | 0.0124 | 4.5772 | 0.3948 | 1.086 | 58 | -22.1598 | 57.2625 | 1.171 | 6.7119e-05
#4
65 | 92 | -132 | -84 | 46 | 99.25 | 61.86 | 304.2 | 121.1306 | 4.4755 | -83.9213 | 0.0082 | 0.6318 | 0.0173 | 3.7021 | 0.5005 | 1.5306 | -38 | -0.80878 | 79.5924 | 1.171 | 9.3292e-05
66 | 92 | -132 | -84 | 46 | 99.08 | 73.86 | 304.2 | 121.4422 | 3.4938 | -83.9292 | 0.0064 | 0.6286 | 0.0134 | 3.5229 | 0.3828 | 1.1995 | -26 | -77.4725 | 62.106 | 1.1709 | 7.2796e-05
67 | 92 | -132 | -84 | 46 | 98.96 | 81.86 | 304.2 | 124.4495 | 4.3808 | -83.9183 | 0.0077 | 0.6209 | 0.0164 | 4.2313 | 0.4953 | 1.4654 | -18 | 28.3083 | 74.7448 | 1.171 | 8.761e-05
68 | 92 | -132 | -84 | 46 | 98.9 | 85.86 | 304.2 | 119.2794 | 4.2093 | -83.9273 | 0.0077 | 0.6146 | 0.0163 | 4.4096 | 0.488 | 1.4397 | -14 | -59.0359 | 74.7265 | 1.1709 | 8.7589e-05
69 | 92 | -132 | -84 | 46 | 98.85 | 89.86 | 304.2 | 123.1685 | 4.1532 | -83.9108 | 0.007 | 0.5887 | 0.0147 | 4.0821 | 0.4421 | 1.4084 | -10 | 101.1116 | 67.9631 | 1.1711 | 7.9661e-05
70 | 92 | -132 | -84 | 46 | 98.79 | 93.86 | 304.2 | 117.4758 | 5.0817 | -83.9136 | 0.0107 | 0.7146 | 0.024 | 3.8142 | 0.679 | 1.7378 | -6 | 73.93 | 103.8838 | 1.1711 | 0.00012176
71 | 92 | -132 | -84 | 46 | 98.73 | 97.86 | 304.2 | 127.4206 | 3.2973 | -83.9067 | 0.0074 | 0.8116 | 0.0172 | 3.7516 | 0.5682 | 1.1029 | -2 | 140.917 | 71.8551 | 1.1712 | 8.4223e-05
72 | 92 | -132 | -84 | 46 | 98.67 | 101.86 | 304.2 | 122.044 | 2.4681 | -83.9099 | 0.0054 | 0.7366 | 0.012 | 4.9124 | 0.4019 | 0.8416 | 2 | 109.849 | 52.4288 | 1.1711 | 6.1453e-05
73 | 92 | -132 | -84 | 46 | 98.61 | 105.86 | 304.2 | 116.9108 | 3.9725 | -83.9104 | 0.0068 | 0.5647 | 0.0142 | 4.2378 | 0.4124 | 1.3693 | 6 | 104.9948 | 66.0218 | 1.1711 | 7.7386e-05
74 | 92 | -132 | -84 | 46 | 98.55 | 109.86 | 304.2 | 129.8653 | 5.0187 | -83.9148 | 0.0084 | 0.6249 | 0.0177 | 3.6475 | 0.5274 | 1.6566 | 10 | 62.2813 | 81.5484 | 1.1711 | 9.5585e-05
75 | 92 | -132 | -84 | 46 | 98.49 | 113.86 | 304.2 | 122.8453 | 4.2207 | -83.9192 | 0.0075 | 0.6192 | 0.0158 | 3.9854 | 0.4679 | 1.4291 | 14 | 19.573 | 72.8014 | 1.171 | 8.5332e-05
76 | 92 | -132 | -84 | 46 | 98.44 | 117.86 | 304.2 | 128.856 | 3.6089 | -83.9247 | 0.0062 | 0.6214 | 0.0128 | 4.0969 | 0.4058 | 1.2047 | 18 | -33.8053 | 60.1724 | 1.1709 | 7.0529e-05
77 | 92 | -132 | -84 | 46 | 98.32 | 125.86 | 304.2 | 125.9869 | 4.8215 | -83.9225 | 0.0085 | 0.6281 | 0.0178 | 4.0632 | 0.5403 | 1.6116 | 26 | -12.455 | 82.502 | 1.171 | 9.6702e-05
78 | 92 | -132 | -84 | 46 | 98.14 | 137.86 | 304.2 | 123.6801 | 3.6884 | -83.9212 | 0.0063 | 0.5985 | 0.0132 | 4.1187 | 0.398 | 1.2461 | 38 | 0.16176 | 61.1489 | 1.171 | 7.1674e-05
79 | 92 | -132 | -84 | 46 | 97.85 | 157.86 | 304.2 | 126.4254 | 3.6373 | -83.916 | 0.0062 | 0.6051 | 0.0131 | 4.7162 | 0.4203 | 1.2128 | 58 | 50.6331 | 60.1867 | 1.171 | 7.0546e-05
125 | 92 | -132 | -84 | 46 | 99.25 | 61.86 | 304.2 | 120.7795 | 4.4614 | -83.9262 | 0.0079 | 0.6082 | 0.0167 | 4.2679 | 0.5008 | 1.5202
#5 combs were off. Performed a final calibration, but had a knock so not conclusive. Indeed, there is a small f0 shift. The calculation of d's however does not indicate that using this final calibration helps. So, there was either an intermediate calibration, or something wrong with the comb positioning (not rechecked after the scan).
The #5 combs do at least show a relatively flat distribution, so should be safe to use a PM do throughout the for 11 mm depth.

## Combs-OK78.75
Ref. Combs, H. Stone and J. Francis
OK78.75 reference comb
Side A is YPOS<100, Side B>100 | [17 empty] | -83.9231
File HSWR02 and HSWR05 (1-16)
Run | 2TM | PSI | PHI | TMFR | XPOS | YPOS | ZPOS | ¦--- Fit | Parameters | --> | [6 empty] | x | rel strain | rel strain err | do | do_err
#1
1 | 92 | -42 | -84 | 46 | 98.87 | 190 | 50 | 123.0502 | 4.744 | -83.9197 | 0.0081 | 0.6001 | 0.017 | 3.6264 | 0.4851 | 1.3848 | 90 | 33.3221 | 78.6266 | 1.171 | 9.2158e-05
2 | 92 | -42 | -84 | 46 | 99.43 | 158 | 50 | 123.4484 | 4.1455 | -83.9279 | 0.0075 | 0.6286 | 0.0157 | 3.7252 | 0.468 | 1.2209 | 58 | -46.2575 | 72.7855 | 1.1709 | 8.5312e-05
3 | 92 | -42 | -84 | 46 | 99.77 | 138 | 50 | 120.3678 | 5.1543 | -83.9174 | 0.0091 | 0.6089 | 0.0194 | 4.1009 | 0.5671 | 1.5122 | 38 | 55.6464 | 88.3403 | 1.171 | 0.00010354
4 | 92 | -42 | -84 | 46 | 99.98 | 126 | 50 | 119.4674 | 3.4923 | -83.9216 | 0.0062 | 0.5921 | 0.0128 | 4.0354 | 0.3834 | 1.0442 | 26 | 14.8813 | 60.1786 | 1.171 | 7.0535e-05
5 | 92 | -42 | -84 | 46 | 100.12 | 118 | 50 | 121.1801 | 4.7318 | -83.9325 | 0.0084 | 0.6146 | 0.0175 | 3.3948 | 0.4952 | 1.4042 | 18 | -90.892 | 81.5106 | 1.1709 | 9.5539e-05
6 | 92 | -42 | -84 | 46 | 100.19 | 114 | 50 | 120.6354 | 4.694 | -83.9279 | 0.0087 | 0.6335 | 0.0184 | 3.6952 | 0.5284 | 1.3861 | 14 | -46.2575 | 84.4326 | 1.1709 | 9.8963e-05
7 | 92 | -42 | -84 | 46 | 100.26 | 110 | 50 | 111.3449 | 4.5184 | -83.9252 | 0.0089 | 0.6105 | 0.0189 | 4.7552 | 0.565 | 1.3841 | 10 | -20.0564 | 86.3802 | 1.1709 | 0.00010125
8 | 92 | -42 | -84 | 46 | 100.33 | 106 | 50 | 117.5136 | 4.6525 | -83.8613 | 0.0107 | 0.7565 | 0.0246 | 4.9959 | 0.798 | 1.3793 | 6 | 600.599 | 104.034 | 1.1717 | 0.00012194
9 | 92 | -42 | -84 | 46 | 100.4 | 102 | 50 | 105.2997 | 3.1727 | -83.8469 | 0.0081 | 0.7562 | 0.0182 | 3.4692 | 0.5005 | 1.0035 | 2 | 740.6143 | 78.7828 | 1.1718 | 9.2341e-05
10 | 92 | -42 | -84 | 46 | 100.47 | 98 | 50 | 115.1104 | 3.6347 | -83.8595 | 0.0082 | 0.7343 | 0.0178 | 3.3437 | 0.5118 | 1.1057 | -2 | 618.0979 | 79.7281 | 1.1717 | 9.3449e-05
11 | 92 | -42 | -84 | 46 | 100.54 | 94 | 50 | 119.9641 | 3.2227 | -83.8845 | 0.0081 | 0.8505 | 0.0194 | 3.5107 | 0.6381 | 0.9633 | -6 | 375.1342 | 78.7021 | 1.1714 | 9.2247e-05
12 | 92 | -42 | -84 | 46 | 100.61 | 90 | 50 | 114.4366 | 3.7138 | -83.9103 | 0.007 | 0.6035 | 0.0145 | 3.9065 | 0.416 | 1.1301 | -10 | 124.5694 | 67.9653 | 1.1711 | 7.9662e-05
13 | 92 | -42 | -84 | 46 | 100.68 | 86 | 50 | 120.2491 | 4.5584 | -83.9317 | 0.0082 | 0.6159 | 0.0174 | 3.7042 | 0.501 | 1.3531 | -14 | -83.1298 | 79.5714 | 1.1709 | 9.3266e-05
14 | 92 | -42 | -84 | 46 | 100.74 | 82 | 50 | 117.8224 | 4.9645 | -83.9187 | 0.0089 | 0.6003 | 0.0186 | 2.9591 | 0.4874 | 1.4904 | -18 | 43.0281 | 86.3955 | 1.171 | 0.00010126
15 | 92 | -42 | -84 | 46 | 100.88 | 74 | 50 | 117.5077 | 3.9845 | -83.9237 | 0.0072 | 0.5929 | 0.015 | 4.2555 | 0.4484 | 1.1948 | -26 | -5.4995 | 69.8818 | 1.171 | 8.1909e-05
16 | 92 | -42 | -84 | 46 | 101.09 | 62 | 50 | 119.1034 | 4.6224 | -83.9164 | 0.0082 | 0.6015 | 0.0171 | 3.639 | 0.4896 | 1.3807 | -38 | 65.353 | 79.6046 | 1.171 | 9.3305e-05
#2
17 | 92 | -42 | -84 | 46 | 99.44 | 190.1 | 152 | 125.5683 | 4.7379 | -83.9171 | 0.0079 | 0.5932 | 0.0163 | 3.4564 | 0.473 | 1.3811 | 90 | 58.5584 | 76.6904 | 1.171 | 8.9889e-05
18 | 92 | -42 | -84 | 46 | 99.84 | 158.1 | 152 | 116.1504 | 3.9124 | -83.9268 | 0.0069 | 0.5714 | 0.0142 | 4.1649 | 0.4225 | 1.1856 | 58 | -35.5832 | 66.9641 | 1.1709 | 7.8489e-05
19 | 92 | -42 | -84 | 46 | 100.09 | 138.1 | 152 | 120.9377 | 4.9793 | -83.9264 | 0.0086 | 0.5928 | 0.0177 | 3.0163 | 0.483 | 1.4859 | 38 | -31.7016 | 83.4654 | 1.1709 | 9.783e-05
20 | 92 | -42 | -84 | 46 | 100.24 | 126.1 | 152 | 116.3634 | 3.6365 | -83.928 | 0.0068 | 0.6092 | 0.0141 | 3.7165 | 0.4076 | 1.1063 | 26 | -47.2279 | 65.9914 | 1.1709 | 7.7349e-05
21 | 92 | -42 | -84 | 46 | 100.34 | 118.1 | 152 | 118.4128 | 4.8264 | -83.9313 | 0.0086 | 0.5957 | 0.0182 | 4.0717 | 0.5328 | 1.4376 | 18 | -79.2487 | 83.4543 | 1.1709 | 9.7817e-05
22 | 92 | -42 | -84 | 46 | 100.39 | 114.1 | 152 | 120.8534 | 4.2499 | -83.9261 | 0.0077 | 0.6183 | 0.0157 | 3.0902 | 0.4426 | 1.2768 | 14 | -28.7904 | 74.7303 | 1.1709 | 8.7591e-05
23 | 92 | -42 | -84 | 46 | 100.44 | 110.1 | 152 | 116.8983 | 4.0151 | -83.9203 | 0.0074 | 0.6036 | 0.0153 | 3.5981 | 0.4355 | 1.2156 | 10 | 27.4986 | 71.8298 | 1.171 | 8.4192e-05
24 | 92 | -42 | -84 | 46 | 100.49 | 106.1 | 152 | 123.2002 | 4.0288 | -83.8928 | 0.0099 | 0.8436 | 0.0236 | 3.4413 | 0.8037 | 1.1978 | 6 | 294.5069 | 96.172 | 1.1713 | 0.00011272
25 | 92 | -42 | -84 | 46 | 100.54 | 102.1 | 152 | 111.6664 | 3.5596 | -83.8568 | 0.0081 | 0.7089 | 0.0182 | 4.7337 | 0.5594 | 1.0894 | 2 | 644.3478 | 78.7615 | 1.1717 | 9.2317e-05
26 | 92 | -42 | -84 | 46 | 100.59 | 98.1 | 152 | 114.102 | 3.8401 | -83.8494 | 0.0085 | 0.7174 | 0.0189 | 4.126 | 0.5613 | 1.1604 | -2 | 716.3022 | 82.6681 | 1.1718 | 9.6895e-05
27 | 92 | -42 | -84 | 46 | 100.64 | 94.1 | 152 | 120.2424 | 3.3939 | -83.9113 | 0.0092 | 0.8788 | 0.0235 | 4.9583 | 0.9125 | 1.021 | -6 | 114.8611 | 89.3261 | 1.1711 | 0.0001047
28 | 92 | -42 | -84 | 46 | 100.69 | 90.1 | 152 | 120.0425 | 5.4626 | -83.9254 | 0.0095 | 0.6008 | 0.0198 | 3.1734 | 0.5359 | 1.6224 | -10 | -21.9973 | 92.2038 | 1.1709 | 0.00010807
29 | 92 | -42 | -84 | 46 | 100.74 | 86.1 | 152 | 122.593 | 4.4628 | -83.9243 | 0.008 | 0.6254 | 0.0168 | 3.448 | 0.4835 | 1.3185 | -14 | -11.3223 | 77.646 | 1.171 | 9.1009e-05
30 | 92 | -42 | -84 | 46 | 100.79 | 82.1 | 152 | 117.4462 | 4.6789 | -83.92 | 0.0088 | 0.6231 | 0.0185 | 3.7221 | 0.5242 | 1.401 | -18 | 30.4103 | 85.4216 | 1.171 | 0.00010012
31 | 92 | -42 | -84 | 46 | 100.89 | 74.1 | 152 | 116.3356 | 4.0727 | -83.9176 | 0.0076 | 0.6127 | 0.0154 | 2.7918 | 0.4073 | 1.2469 | -26 | 53.7051 | 73.7768 | 1.171 | 8.6474e-05
32 | 92 | -42 | -84 | 46 | 101.04 | 62.1 | 152 | 120.4557 | 4.6529 | -83.928 | 0.0086 | 0.6344 | 0.018 | 2.9308 | 0.4841 | 1.3877 | -38 | -47.2279 | 83.4618 | 1.1709 | 9.7826e-05
#3
33 | 92 | -42 | -84 | 46 | 98.14 | 189.75 | 228.7 | 116.9072 | 4.6229 | -83.9257 | 0.0088 | 0.627 | 0.0185 | 3.9714 | 0.538 | 1.3884 | 90 | -24.9086 | 85.4083 | 1.1709 | 0.00010011
34 | 92 | -42 | -84 | 46 | 98.67 | 157.75 | 228.7 | 121.6979 | 4.1963 | -83.9173 | 0.0075 | 0.6135 | 0.0155 | 3.4036 | 0.4409 | 1.2426 | 58 | 56.617 | 72.8066 | 1.171 | 8.5337e-05
35 | 92 | -42 | -84 | 46 | 99.01 | 137.75 | 228.7 | 119.8569 | 4.6184 | -83.9253 | 0.0083 | 0.6098 | 0.0173 | 3.9668 | 0.5153 | 1.3763 | 38 | -21.0269 | 80.5559 | 1.1709 | 9.442e-05
36 | 92 | -42 | -84 | 46 | 99.21 | 125.75 | 228.7 | 118.1636 | 4.4652 | -83.921 | 0.0083 | 0.621 | 0.0171 | 3.2797 | 0.4773 | 1.3483 | 26 | 20.7046 | 80.5654 | 1.171 | 9.4431e-05
37 | 92 | -42 | -84 | 46 | 99.34 | 117.75 | 228.7 | 119.2022 | 4.6593 | -83.9255 | 0.0083 | 0.602 | 0.0172 | 3.5757 | 0.4923 | 1.3948 | 18 | -22.9678 | 80.5555 | 1.1709 | 9.4419e-05
38 | 92 | -42 | -84 | 46 | 99.41 | 113.75 | 228.7 | 120.4324 | 3.666 | -83.9186 | 0.0063 | 0.5892 | 0.013 | 3.3561 | 0.3661 | 1.0937 | 14 | 43.9987 | 61.1543 | 1.171 | 7.1679e-05
39 | 92 | -42 | -84 | 46 | 99.48 | 109.75 | 228.7 | 113.8079 | 4.3191 | -83.9164 | 0.0075 | 0.554 | 0.0153 | 3.5033 | 0.4226 | 1.3246 | 10 | 65.353 | 72.8084 | 1.171 | 8.5339e-05
40 | 92 | -42 | -84 | 46 | 99.54 | 105.75 | 228.7 | 112.274 | 4.0545 | -83.8932 | 0.0093 | 0.723 | 0.0202 | 3.73 | 0.5908 | 1.251 | 6 | 290.6217 | 90.3417 | 1.1713 | 0.00010589
41 | 92 | -42 | -84 | 46 | 99.61 | 101.75 | 228.7 | 117.8781 | 3.2099 | -83.9116 | 0.0079 | 0.7837 | 0.0182 | 5.6295 | 0.6507 | 0.9642 | 2 | 111.9487 | 76.7019 | 1.1711 | 8.9902e-05
42 | 92 | -42 | -84 | 46 | 99.68 | 97.75 | 228.7 | 121.7305 | 3.0503 | -83.9101 | 0.0075 | 0.823 | 0.018 | 5.0071 | 0.6459 | 0.9013 | -2 | 126.5111 | 72.8209 | 1.1711 | 8.5353e-05
43 | 92 | -42 | -84 | 46 | 99.74 | 93.75 | 228.7 | 112.1589 | 3.9405 | -83.8924 | 0.0095 | 0.7546 | 0.0215 | 4.8735 | 0.6734 | 1.1967 | -6 | 298.3922 | 92.2868 | 1.1713 | 0.00010817
44 | 92 | -42 | -84 | 46 | 99.81 | 89.75 | 228.7 | 115.2243 | 4.1542 | -83.9269 | 0.0076 | 0.5976 | 0.016 | 3.539 | 0.4373 | 1.257 | -10 | -36.5536 | 73.7581 | 1.1709 | 8.6452e-05
45 | 92 | -42 | -84 | 46 | 99.88 | 85.75 | 228.7 | 115.5038 | 5.1983 | -83.929 | 0.0096 | 0.6068 | 0.0199 | 3.127 | 0.5285 | 1.5773 | -14 | -56.9315 | 93.1654 | 1.1709 | 0.0001092
46 | 92 | -42 | -84 | 46 | 99.94 | 81.75 | 228.7 | 115.9451 | 4.6009 | -83.9292 | 0.0088 | 0.6327 | 0.0184 | 2.7702 | 0.4723 | 1.3972 | -18 | -58.8722 | 85.4002 | 1.1709 | 0.0001001
47 | 92 | -42 | -84 | 46 | 100.08 | 73.75 | 228.7 | 118.6261 | 3.3431 | -83.9116 | 0.0064 | 0.6401 | 0.0134 | 3.5207 | 0.3898 | 1.0098 | -26 | 111.9487 | 62.137 | 1.1711 | 7.2831e-05
48 | 92 | -42 | -84 | 46 | 100.28 | 61.75 | 228.7 | 117.2373 | 3.2737 | -83.9296 | 0.0059 | 0.5979 | 0.0123 | 3.6535 | 0.3521 | 0.99 | -38 | -62.7535 | 57.254 | 1.1709 | 6.7107e-05
#4
49 | 92 | -42 | -84 | 46 | 97.35 | 189.76 | 304.2 | 124.1658 | 4.7796 | -83.9235 | 0.0083 | 0.6091 | 0.0171 | 3.6775 | 0.508 | 1.4028 | 90 | -3.5585 | 80.5599 | 1.171 | 9.4424e-05
50 | 92 | -42 | -84 | 46 | 97.8 | 157.76 | 304.2 | 120.3297 | 4.0882 | -83.9185 | 0.0071 | 0.5923 | 0.0153 | 4.8739 | 0.4759 | 1.1998 | 58 | 44.9694 | 68.9209 | 1.171 | 8.0782e-05
51 | 92 | -42 | -84 | 46 | 98.08 | 137.76 | 304.2 | 120.1028 | 4.667 | -83.9322 | 0.0084 | 0.6111 | 0.0175 | 3.4835 | 0.4955 | 1.3894 | 38 | -87.9812 | 81.5112 | 1.1709 | 9.5539e-05
52 | 92 | -42 | -84 | 46 | 98.25 | 125.76 | 304.2 | 123.7697 | 4.3556 | -83.9121 | 0.0076 | 0.613 | 0.0159 | 3.4536 | 0.4588 | 1.28 | 26 | 107.0947 | 73.7879 | 1.1711 | 8.6487e-05
53 | 92 | -42 | -84 | 46 | 98.36 | 117.76 | 304.2 | 115.7117 | 3.9863 | -83.9122 | 0.0075 | 0.6123 | 0.0159 | 4.2026 | 0.4689 | 1.2036 | 18 | 106.1239 | 72.8167 | 1.1711 | 8.5348e-05
54 | 92 | -42 | -84 | 46 | 98.41 | 113.76 | 304.2 | 118.818 | 4.9255 | -83.9238 | 0.0088 | 0.604 | 0.0186 | 3.8189 | 0.5262 | 1.4571 | 14 | -6.4699 | 85.4127 | 1.171 | 0.00010011
55 | 92 | -42 | -84 | 46 | 98.47 | 109.76 | 304.2 | 118.844 | 3.7117 | -83.9205 | 0.0067 | 0.6059 | 0.014 | 4.1675 | 0.4212 | 1.1082 | 10 | 25.5574 | 65.0341 | 1.171 | 7.6227e-05
56 | 92 | -42 | -84 | 46 | 98.53 | 105.76 | 304.2 | 110.6273 | 3.5208 | -83.8998 | 0.0084 | 0.7322 | 0.019 | 4.9607 | 0.5911 | 1.0802 | 6 | 226.5222 | 81.5833 | 1.1712 | 9.5624e-05
57 | 92 | -42 | -84 | 46 | 98.58 | 101.76 | 304.2 | 116.2363 | 3.9175 | -83.9105 | 0.0095 | 0.7933 | 0.022 | 4.5867 | 0.7053 | 1.1709 | 2 | 122.6277 | 92.2413 | 1.1711 | 0.00010812
58 | 92 | -42 | -84 | 46 | 98.64 | 97.76 | 304.2 | 108.3488 | 3.5798 | -83.8958 | 0.009 | 0.7468 | 0.0205 | 5.7601 | 0.6645 | 1.1063 | -2 | 265.369 | 87.4209 | 1.1713 | 0.00010247
59 | 92 | -42 | -84 | 46 | 98.69 | 93.76 | 304.2 | 111.3016 | 4.3326 | -83.8982 | 0.0096 | 0.702 | 0.0209 | 3.7621 | 0.5867 | 1.3289 | -6 | 242.0604 | 93.2436 | 1.1712 | 0.00010929
60 | 92 | -42 | -84 | 46 | 98.75 | 89.76 | 304.2 | 123.8661 | 4.7057 | -83.9221 | 0.0083 | 0.6263 | 0.0172 | 2.7524 | 0.4598 | 1.3861 | -10 | 10.0286 | 80.5629 | 1.171 | 9.4428e-05
61 | 92 | -42 | -84 | 46 | 98.8 | 85.76 | 304.2 | 115.4494 | 4.2783 | -83.9177 | 0.0083 | 0.6331 | 0.0174 | 3.4406 | 0.4825 | 1.2992 | -14 | 52.7344 | 80.5726 | 1.171 | 9.4439e-05
62 | 92 | -42 | -84 | 46 | 98.86 | 81.76 | 304.2 | 122.2723 | 5.3255 | -83.926 | 0.0099 | 0.6559 | 0.0202 | 2.1335 | 0.5016 | 1.5863 | -18 | -27.8199 | 96.085 | 1.1709 | 0.00011262
63 | 92 | -42 | -84 | 46 | 98.97 | 73.76 | 304.2 | 115.4576 | 4.288 | -83.9219 | 0.0074 | 0.5616 | 0.0154 | 4.0155 | 0.4409 | 1.2932 | -26 | 11.9697 | 71.8267 | 1.171 | 8.4188e-05
64 | 92 | -42 | -84 | 46 | 99.14 | 61.76 | 304.2 | 121.5318 | 4.2242 | -83.9279 | 0.0072 | 0.5832 | 0.0148 | 3.4636 | 0.4237 | 1.256 | -38 | -46.2575 | 69.8738 | 1.1709 | 8.1899e-05
#5
1 | 92 | -42 | -84 | 46 | 97.5 | 188.91 | 228.7 | 92.6725 | 4.1119 | -83.9067 | 0.0094 | 0.6108 | 0.0195 | 1.888 | 0.3838 | 1.3966 | 90 | 159.5213 | 91.2796 | 1.1712 | 0.00010699
2 | 92 | -42 | -84 | 46 | 97.96 | 156.91 | 228.7 | 93.284 | 4.8762 | -83.9034 | 0.0112 | 0.6223 | 0.023 | 1.676 | 0.4382 | 1.654 | 58 | 191.5636 | 108.7712 | 1.1712 | 0.00012749
3 | 92 | -42 | -84 | 46 | 98.25 | 136.91 | 228.7 | 96.2676 | 3.6919 | -83.8999 | 0.0084 | 0.6301 | 0.0176 | 1.9668 | 0.365 | 1.2355 | 38 | 225.5511 | 81.583 | 1.1712 | 9.5624e-05
4 | 92 | -42 | -84 | 46 | 98.42 | 124.91 | 228.7 | 91.6731 | 3.3472 | -83.8961 | 0.0074 | 0.5737 | 0.0154 | 2.8033 | 0.3386 | 1.1341 | 26 | 262.4554 | 71.8772 | 1.1713 | 8.4247e-05
5 | 92 | -42 | -84 | 46 | 98.54 | 116.91 | 228.7 | 99.0226 | 3.069 | -83.9033 | 0.007 | 0.6511 | 0.0147 | 2.0486 | 0.3154 | 1.0116 | 18 | 192.5347 | 67.9783 | 1.1712 | 7.9677e-05
6 | 92 | -42 | -84 | 46 | 98.6 | 112.91 | 228.7 | 93.6985 | 4.4303 | -83.896 | 0.0099 | 0.6076 | 0.0202 | 1.6992 | 0.3882 | 1.4999 | 14 | 263.4266 | 96.1636 | 1.1713 | 0.00011271
7 | 92 | -42 | -84 | 46 | 98.66 | 108.91 | 228.7 | 92.884 | 4.5766 | -83.8942 | 0.0101 | 0.5939 | 0.0207 | 1.8188 | 0.3987 | 1.5491 | 10 | 280.9089 | 98.1114 | 1.1713 | 0.000115
8 | 92 | -42 | -84 | 46 | 98.71 | 104.91 | 228.7 | 94.6855 | 4.145 | -83.9045 | 0.0091 | 0.5968 | 0.0195 | 3.0765 | 0.4444 | 1.3714 | 6 | 180.8826 | 88.3714 | 1.1712 | 0.00010358
9 | 92 | -42 | -84 | 46 | 98.77 | 100.91 | 228.7 | 97.0698 | 4.6632 | -83.8792 | 0.0128 | 0.7802 | 0.028 | 1.4955 | 0.5709 | 1.542 | 2 | 426.6287 | 124.3947 | 1.1715 | 0.0001458
10 | 92 | -42 | -84 | 46 | 98.83 | 96.91 | 228.7 | 89.4084 | 3.0835 | -83.8795 | 0.0092 | 0.7586 | 0.0197 | 1.5561 | 0.4006 | 1.0776 | -2 | 423.7137 | 89.4035 | 1.1715 | 0.00010479
11 | 92 | -42 | -84 | 46 | 98.89 | 92.91 | 228.7 | 84.1247 | 4.3876 | -83.8707 | 0.0126 | 0.7024 | 0.0274 | 2.2713 | 0.5382 | 1.5368 | -6 | 509.2297 | 122.479 | 1.1716 | 0.00014356
12 | 92 | -42 | -84 | 46 | 98.94 | 88.91 | 228.7 | 102.9133 | 4.4446 | -83.9045 | 0.0093 | 0.6262 | 0.0191 | 1.6968 | 0.3885 | 1.4368 | -10 | 180.8826 | 90.3139 | 1.1712 | 0.00010586
13 | 92 | -42 | -84 | 46 | 99 | 84.91 | 228.7 | 87.3682 | 3.9181 | -83.901 | 0.0092 | 0.5876 | 0.0199 | 2.8455 | 0.4142 | 1.3427 | -14 | 214.869 | 89.3511 | 1.1712 | 0.00010473
14 | 92 | -42 | -84 | 46 | 99.06 | 80.91 | 228.7 | 91.525 | 4.3405 | -83.9026 | 0.0101 | 0.6154 | 0.0214 | 2.393 | 0.4392 | 1.4628 | -18 | 199.3319 | 98.0889 | 1.1712 | 0.00011497
15 | 92 | -42 | -84 | 46 | 99.17 | 72.91 | 228.7 | 96.4263 | 3.942 | -83.8851 | 0.0084 | 0.5938 | 0.0169 | 1.4898 | 0.3187 | 1.3222 | -26 | 369.3052 | 81.616 | 1.1714 | 9.5662e-05
16 | 92 | -42 | -84 | 46 | 99.35 | 60.91 | 228.7 | 82.3263 | 3.0992 | -83.9001 | 0.0077 | 0.5741 | 0.0157 | 2.3364 | 0.3122 | 1.1187 | -38 | 223.6088 | 74.7833 | 1.1712 | 8.7654e-05

## Combs-LTTE
Ref. Combs, H. Stone and J. Francis
LTTE reference comb
Side A is YPOS>100, Side B<100
| File HSWR01 | [17 empty] | -83.9269
Comb#1
depth | Run | 2TM | PSI | PHI | TMFR | XPOS | YPOS | ZPOS | ¦--- Fit | Parameters | --> | [6 empty] | x | rel strain | rel strain err | do | do_err
LTTE #1
1.25 | 1 | 92 | -42 | -84 | 46 | 98.9 | 190.08 | 50 | 122.8076 | 6.2938 | -83.9142 | 0.0106 | 0.6037 | 0.0217 | 1.5971 | 0.4898 | 1.5163 | 90.08 | 123.2668 | 102.9168 | 1.1711 | 0.00012062
1.25 | 2 | 92 | -42 | -84 | 46 | 99.46 | 158.06 | 50 | 117.5323 | 4.7951 | -83.9143 | 0.0086 | 0.5983 | 0.0182 | 3.5896 | 0.5152 | 1.1676 | 58.06 | 122.296 | 83.496 | 1.1711 | 9.7862e-05
1.25 | 3 | 92 | -42 | -84 | 46 | 99.81 | 138.07 | 50 | 114.8889 | 4.9348 | -83.9314 | 0.0094 | 0.6215 | 0.0199 | 3.2019 | 0.5417 | 1.2241 | 38.07 | -43.667 | 91.2215 | 1.1709 | 0.00010692
1.25 | 4 | 92 | -42 | -84 | 46 | 100.02 | 126.06 | 50 | 124.57 | 5.0058 | -83.9197 | 0.0085 | 0.603 | 0.0174 | 2.7604 | 0.4783 | 1.1993 | 26.06 | 69.8783 | 82.5128 | 1.171 | 9.671e-05
1.25 | 5 | 92 | -42 | -84 | 46 | 100.16 | 118 | 50 | 121.2971 | 4.6272 | -83.9377 | 0.0081 | 0.6088 | 0.0166 | 2.2271 | 0.4217 | 1.127 | 18 | -104.7917 | 78.5909 | 1.1708 | 9.2113e-05
1.25 | 6 | 92 | -42 | -84 | 46 | 100.23 | 113.98 | 50 | 119.3951 | 5.3267 | -83.9189 | 0.0096 | 0.612 | 0.0205 | 3.5618 | 0.5844 | 1.2882 | 13.98 | 77.6434 | 93.1944 | 1.171 | 0.00010923
1.25 | 7 | 92 | -42 | -84 | 46 | 100.3 | 109.89 | 50 | 123.2222 | 5.3098 | -83.9229 | 0.0093 | 0.6235 | 0.019 | 2.1997 | 0.4881 | 1.2843 | 9.89 | 38.8196 | 90.2719 | 1.171 | 0.0001058
1.25 | 8 | 92 | -42 | -84 | 46 | 100.37 | 106.14 | 50 | 119.5713 | 6.1175 | -83.9162 | 0.0168 | 0.9189 | 0.0426 | 2.5789 | 1.4936 | 1.5143 | 6.14 | 103.8518 | 163.1182 | 1.171 | 0.00019118
1.25 | 9 | 92 | -42 | -84 | 46 | 100.44 | 102.06 | 50 | 93.7717 | 2.3892 | -83.7578 | 0.0097 | 1.0474 | 0.0266 | 3.074 | 0.8169 | 0.6469 | 2.06 | 1644.7972 | 94.58 | 1.1728 | 0.00011085
1.25 | 10 | 92 | -42 | -84 | 46 | 100.51 | 98.04 | 50 | 96.3308 | 4.741 | -83.7592 | 0.0173 | 0.9625 | 0.0442 | 4.8369 | 1.4181 | 1.2547 | -1.96 | 1631.1486 | 168.695 | 1.1728 | 0.00019772
1.25 | 11 | 92 | -42 | -84 | 46 | 100.58 | 93.96 | 50 | 95.8912 | 3.9052 | -83.8141 | 0.013 | 0.8759 | 0.0334 | 6.701 | 1.07 | 1.0158 | -6.04 | 1096.3373 | 126.5678 | 1.1722 | 0.00014834
1.25 | 12 | 92 | -42 | -84 | 46 | 100.65 | 90 | 50 | 104.6799 | 5.4679 | -83.9258 | 0.0111 | 0.596 | 0.0237 | 4.947 | 0.6936 | 1.3982 | -10 | 10.675 | 107.738 | 1.1709 | 0.00012628
1.25 | 13 | 92 | -42 | -84 | 46 | 100.72 | 85.99 | 50 | 120.4308 | 4.3465 | -83.9215 | 0.0078 | 0.6181 | 0.0164 | 3.1141 | 0.4567 | 1.0533 | -14.01 | 52.4074 | 75.7132 | 1.171 | 8.874e-05
1.25 | 14 | 92 | -42 | -84 | 46 | 100.79 | 81.97 | 50 | 122.2176 | 4.9652 | -83.9183 | 0.0088 | 0.6142 | 0.0179 | 2.7384 | 0.495 | 1.2078 | -18.03 | 83.4673 | 85.4287 | 1.171 | 0.00010013
1.25 | 15 | 92 | -42 | -84 | 46 | 100.93 | 73.96 | 50 | 124.3799 | 5.2317 | -83.9321 | 0.0094 | 0.6404 | 0.0195 | 2.3294 | 0.5098 | 1.2555 | -26.04 | -50.4591 | 91.2198 | 1.1709 | 0.00010691
1.25 | 16 | 92 | -42 | -84 | 46 | 101.14 | 61.94 | 50 | 120.4076 | 5.421 | -83.9257 | 0.0092 | 0.5805 | 0.019 | 3.1634 | 0.5297 | 1.3157 | -38.06 | 11.6454 | 89.2943 | 1.1709 | 0.00010466
Comb#3 | LTTE #3
6.25 | 17 | 92 | -42 | -84 | 46 | 94.18 | 190.19 | 81.5 | 105.8125 | 3.9847 | -83.927 | 0.0081 | 0.6045 | 0.017 | 3.4758 | 0.45 | 1.0243 | 90 | -0.97044 | 78.6138 | 1.1709 | 9.214e-05
6.25 | 18 | 92 | -42 | -84 | 46 | 94.58 | 158.19 | 81.5 | 103.7 | 5.4718 | -83.9334 | 0.0119 | 0.6456 | 0.0241 | 1.5664 | 0.5202 | 1.453 | 58 | -63.0728 | 115.4802 | 1.1708 | 0.00013535
6.25 | 19 | 92 | -42 | -84 | 46 | 94.84 | 138.19 | 81.5 | 104.8878 | 4.8613 | -83.928 | 0.0103 | 0.6278 | 0.0221 | 2.5455 | 0.5321 | 1.2652 | 38 | -10.6746 | 99.966 | 1.1709 | 0.00011717
6.25 | 20 | 92 | -42 | -84 | 46 | 94.99 | 126.19 | 81.5 | 102.9748 | 4.4706 | -83.9288 | 0.0097 | 0.6374 | 0.0204 | 2.5174 | 0.4827 | 1.1713 | 26 | -18.4378 | 94.1399 | 1.1709 | 0.00011034
6.25 | 21 | 92 | -42 | -84 | 46 | 95.09 | 118.19 | 81.5 | 108.5198 | 3.6545 | -83.9308 | 0.0076 | 0.6317 | 0.0159 | 3.1613 | 0.4258 | 0.9379 | 18 | -37.845 | 73.753 | 1.1709 | 8.6443e-05
6.25 | 22 | 92 | -42 | -84 | 46 | 95.14 | 114.19 | 81.5 | 98.7865 | 4.5754 | -83.927 | 0.0098 | 0.6036 | 0.0207 | 2.5436 | 0.4741 | 1.2228 | 14 | -0.97044 | 95.1152 | 1.1709 | 0.00011148
6.25 | 23 | 92 | -42 | -84 | 46 | 95.19 | 110.19 | 81.5 | 107.7213 | 4.4974 | -83.9168 | 0.0097 | 0.6507 | 0.0206 | 2.9938 | 0.5395 | 1.1559 | 10 | 98.0276 | 94.1707 | 1.171 | 0.00011037
6.25 | 24 | 92 | -42 | -84 | 46 | 95.24 | 106.19 | 81.5 | 99.8796 | 4.5866 | -83.9141 | 0.0112 | 0.6894 | 0.0243 | 3.1162 | 0.6101 | 1.2112 | 6 | 124.2375 | 108.7434 | 1.1711 | 0.00012745
6.25 | 25 | 92 | -42 | -84 | 46 | 95.29 | 102.19 | 81.5 | 98.8387 | 4.5177 | -83.9145 | 0.0137 | 0.8148 | 0.0328 | 4.4927 | 1.0046 | 1.207 | 2 | 120.3545 | 133.0196 | 1.1711 | 0.00015591
6.25 | 26 | 92 | -42 | -84 | 46 | 95.34 | 98.19 | 81.5 | 99.4495 | 4.5242 | -83.8923 | 0.0139 | 0.8381 | 0.0342 | 3.704 | 1.0213 | 1.2086 | -2 | 335.9294 | 135.0435 | 1.1713 | 0.00015828
6.25 | 27 | 92 | -42 | -84 | 46 | 95.4 | 94.19 | 81.5 | 96.8949 | 4.2817 | -83.9129 | 0.0123 | 0.762 | 0.0282 | 4.4821 | 0.8059 | 1.1443 | -6 | 135.887 | 119.4293 | 1.1711 | 0.00013998
6.25 | 28 | 92 | -42 | -84 | 46 | 95.45 | 90.19 | 81.5 | 107.8991 | 5.5265 | -83.9295 | 0.0107 | 0.5974 | 0.0218 | 1.9964 | 0.497 | 1.4279 | -10 | -25.2305 | 103.8445 | 1.1709 | 0.00012171
6.25 | 29 | 92 | -42 | -84 | 46 | 95.5 | 86.19 | 81.5 | 97.9068 | 4.5818 | -83.9345 | 0.0097 | 0.5841 | 0.0202 | 3.0583 | 0.4904 | 1.2293 | -14 | -73.7455 | 94.1253 | 1.1708 | 0.00011032
6.25 | 30 | 92 | -42 | -84 | 46 | 95.55 | 82.19 | 81.5 | 98.368 | 4.5487 | -83.9258 | 0.0105 | 0.6374 | 0.0223 | 2.9063 | 0.5421 | 1.2211 | -18 | 10.675 | 101.9135 | 1.1709 | 0.00011945
6.25 | 31 | 92 | -42 | -84 | 46 | 95.65 | 74.19 | 81.5 | 105.2094 | 4.3698 | -83.928 | 0.0095 | 0.653 | 0.0198 | 2.1355 | 0.4657 | 1.1428 | -26 | -10.6746 | 92.2006 | 1.1709 | 0.00010806
6.25 | 32 | 92 | -42 | -84 | 46 | 95.8 | 62.19 | 81.5 | 101.8343 | 4.9483 | -83.9379 | 0.0108 | 0.6325 | 0.0228 | 3.0252 | 0.5604 | 1.2937 | -38 | -106.732 | 104.7911 | 1.1708 | 0.00012282
Comb#2 | LTTE #2
3.75 | 33 | 92 | -42 | -84 | 46 | 99.54 | 190.15 | 152 | 118.8239 | 4.6317 | -83.9218 | 0.0085 | 0.6102 | 0.0178 | 4.0928 | 0.5385 | 1.1266 | 90 | 49.4957 | 82.5081 | 1.171 | 9.6704e-05
3.75 | 34 | 92 | -42 | -84 | 46 | 99.98 | 158.15 | 152 | 116.7212 | 4.8359 | -83.935 | 0.0092 | 0.6306 | 0.0196 | 3.5021 | 0.5497 | 1.1836 | 58 | -78.5967 | 89.2716 | 1.1708 | 0.00010463
3.75 | 35 | 92 | -42 | -84 | 46 | 100.26 | 138.15 | 152 | 118.7548 | 4.4022 | -83.9206 | 0.0083 | 0.6329 | 0.0176 | 3.0643 | 0.4901 | 1.0798 | 38 | 61.1427 | 80.5692 | 1.171 | 9.4432e-05
3.75 | 36 | 92 | -42 | -84 | 46 | 100.42 | 126.15 | 152 | 117.8295 | 3.6362 | -83.9287 | 0.0067 | 0.611 | 0.0141 | 4.0771 | 0.4264 | 0.8917 | 26 | -17.4674 | 65.022 | 1.1709 | 7.621e-05
3.75 | 37 | 92 | -42 | -84 | 46 | 100.53 | 118.15 | 152 | 115.7584 | 4.1259 | -83.9249 | 0.0079 | 0.6269 | 0.0166 | 3.2833 | 0.4622 | 1.0209 | 18 | 19.4093 | 76.6769 | 1.1709 | 8.987e-05
3.75 | 38 | 92 | -42 | -84 | 46 | 100.59 | 114.15 | 152 | 116.7079 | 6.1907 | -83.9294 | 0.0115 | 0.6312 | 0.0248 | 2.4976 | 0.6105 | 1.5082 | 14 | -24.2601 | 111.6101 | 1.1709 | 0.00013081
3.75 | 39 | 92 | -42 | -84 | 46 | 100.64 | 110.15 | 152 | 114.7513 | 3.8052 | -83.9163 | 0.0072 | 0.6104 | 0.0154 | 3.8085 | 0.4442 | 0.9431 | 10 | 102.8811 | 69.8985 | 1.171 | 8.1925e-05
3.75 | 40 | 92 | -42 | -84 | 46 | 100.7 | 106.15 | 152 | 112.0033 | 3.9216 | -83.8949 | 0.0099 | 0.784 | 0.0229 | 4.357 | 0.7267 | 0.9806 | 6 | 310.6751 | 96.17 | 1.1713 | 0.00011272
3.75 | 41 | 92 | -42 | -84 | 46 | 100.75 | 102.15 | 152 | 101.7722 | 4.0965 | -83.7282 | 0.0134 | 0.9065 | 0.0336 | 6.793 | 1.155 | 1.0417 | 2 | 1933.4908 | 130.7691 | 1.1732 | 0.00015327
3.75 | 42 | 92 | -42 | -84 | 46 | 100.81 | 98.15 | 152 | 98.7064 | 3.7989 | -83.8138 | 0.0138 | 0.9746 | 0.0385 | 6.5472 | 1.3533 | 0.9792 | -2 | 1099.2576 | 134.3592 | 1.1722 | 0.00015748
3.75 | 43 | 92 | -42 | -84 | 46 | 100.86 | 94.15 | 152 | 123.277 | 3.1712 | -83.9112 | 0.0089 | 0.9532 | 0.0248 | 3.8515 | 1.0082 | 0.7689 | -6 | 152.3911 | 86.4163 | 1.1711 | 0.00010128
3.75 | 44 | 92 | -42 | -84 | 46 | 100.92 | 90.15 | 152 | 111.9647 | 5.6975 | -83.9185 | 0.0109 | 0.6192 | 0.0239 | 3.6092 | 0.6398 | 1.4054 | -10 | 81.526 | 105.8175 | 1.171 | 0.00012402
3.75 | 45 | 92 | -42 | -84 | 46 | 100.97 | 86.15 | 152 | 112.5234 | 4.6305 | -83.9195 | 0.0091 | 0.63 | 0.0195 | 2.9817 | 0.5059 | 1.1538 | -14 | 71.8195 | 88.3385 | 1.171 | 0.00010354
3.75 | 46 | 92 | -42 | -84 | 46 | 101.03 | 82.15 | 152 | 117.7654 | 5.0048 | -83.9225 | 0.0095 | 0.6395 | 0.0199 | 2.6837 | 0.5189 | 1.2234 | -18 | 42.7018 | 92.2145 | 1.171 | 0.00010808
3.75 | 47 | 92 | -42 | -84 | 46 | 101.14 | 74.15 | 152 | 115.9032 | 5.0052 | -83.9166 | 0.0092 | 0.5977 | 0.0188 | 3.2779 | 0.5304 | 1.2452 | -26 | 99.969 | 89.3164 | 1.171 | 0.00010468
3.75 | 48 | 92 | -42 | -84 | 46 | 101.3 | 62.15 | 152 | 122.2194 | 5.1692 | -83.9335 | 0.0094 | 0.6387 | 0.0196 | 2.3186 | 0.5033 | 1.2473 | -38 | -64.043 | 91.2163 | 1.1708 | 0.00010691
Comb#4 | LTTE #4
8.75 | 49 | 92 | -42 | -84 | 46 | 97.91 | 189.61 | 228.7 | 119.9699 | 5.8097 | -83.9183 | 0.01 | 0.5891 | 0.0218 | 4.2614 | 0.6444 | 1.3876 | 90 | 83.4673 | 97.0796 | 1.171 | 0.00011378
8.75 | 50 | 92 | -42 | -84 | 46 | 98.5 | 157.61 | 228.7 | 124.1026 | 5.6551 | -83.9199 | 0.0099 | 0.6167 | 0.0204 | 2.3861 | 0.5429 | 1.367 | 58 | 67.937 | 96.1045 | 1.171 | 0.00011264
8.75 | 51 | 92 | -42 | -84 | 46 | 98.88 | 137.61 | 228.7 | 118.7494 | 5.7687 | -83.8946 | 0.0102 | 0.5999 | 0.0215 | 3.4226 | 0.6018 | 1.3968 | 38 | 313.589 | 99.0855 | 1.1713 | 0.00011613
8.75 | 52 | 92 | -42 | -84 | 46 | 99.1 | 125.61 | 228.7 | 123.447 | 5.6113 | -83.9134 | 0.01 | 0.6332 | 0.0207 | 2.6769 | 0.5654 | 1.3511 | 26 | 131.033 | 97.0926 | 1.1711 | 0.0001138
8.75 | 53 | 92 | -42 | -84 | 46 | 99.25 | 117.61 | 228.7 | 123.7456 | 5.6951 | -83.9259 | 0.0104 | 0.6533 | 0.0212 | 1.6604 | 0.5096 | 1.3779 | 18 | 9.7045 | 100.9425 | 1.1709 | 0.00011831
8.75 | 54 | 92 | -42 | -84 | 46 | 99.32 | 113.61 | 228.7 | 115.6816 | 4.7267 | -83.9335 | 0.0085 | 0.5836 | 0.0175 | 3.6326 | 0.5042 | 1.1728 | 14 | -64.043 | 82.4818 | 1.1708 | 9.6673e-05
8.75 | 55 | 92 | -42 | -84 | 46 | 99.4 | 109.61 | 228.7 | 112.9747 | 5.2262 | -83.9161 | 0.01 | 0.6027 | 0.0202 | 3.2594 | 0.5655 | 1.3187 | 10 | 104.8226 | 97.0855 | 1.171 | 0.00011379
8.75 | 56 | 92 | -42 | -84 | 46 | 99.47 | 105.61 | 228.7 | 117.244 | 4.859 | -83.9316 | 0.0086 | 0.5899 | 0.0175 | 2.7672 | 0.4699 | 1.2058 | 6 | -45.6076 | 83.4566 | 1.1709 | 9.7816e-05
8.75 | 57 | 92 | -42 | -84 | 46 | 99.55 | 101.61 | 228.7 | 109.1598 | 6.1372 | -83.8911 | 0.0132 | 0.6558 | 0.0292 | 4.0051 | 0.8243 | 1.5466 | 2 | 347.5858 | 128.2458 | 1.1713 | 0.00015031
8.75 | 58 | 92 | -42 | -84 | 46 | 99.62 | 97.61 | 228.7 | 110.2616 | 4.5637 | -83.9103 | 0.011 | 0.7443 | 0.0246 | 3.2975 | 0.7069 | 1.1595 | -2 | 161.1289 | 106.8123 | 1.1711 | 0.00012519
8.75 | 59 | 92 | -42 | -84 | 46 | 99.7 | 93.61 | 228.7 | 106.4994 | 4.9008 | -83.892 | 0.0105 | 0.6464 | 0.0228 | 4.237 | 0.6382 | 1.2402 | -6 | 338.8435 | 102.0074 | 1.1713 | 0.00011956
8.75 | 60 | 92 | -42 | -84 | 46 | 99.77 | 89.61 | 228.7 | 116.6811 | 5.9314 | -83.927 | 0.0109 | 0.6093 | 0.0228 | 3.3322 | 0.6357 | 1.4587 | -10 | -0.97044 | 105.793 | 1.1709 | 0.000124
8.75 | 61 | 92 | -42 | -84 | 46 | 99.85 | 85.61 | 228.7 | 122.884 | 4.6078 | -83.9244 | 0.0083 | 0.6231 | 0.0175 | 3.8147 | 0.5315 | 1.1058 | -14 | 24.2617 | 80.5608 | 1.171 | 9.4422e-05
8.75 | 62 | 92 | -42 | -84 | 46 | 99.92 | 81.61 | 228.7 | 118.303 | 5.8783 | -83.9368 | 0.0107 | 0.6244 | 0.0221 | 1.9345 | 0.5216 | 1.4429 | -18 | -96.0603 | 103.8238 | 1.1708 | 0.00012169
8.75 | 63 | 92 | -42 | -84 | 46 | 100.07 | 73.61 | 228.7 | 115.6778 | 3.5106 | -83.9141 | 0.007 | 0.6421 | 0.0146 | 3.3964 | 0.4188 | 0.8733 | -26 | 124.2375 | 67.9607 | 1.1711 | 7.9654e-05
8.75 | 64 | 92 | -42 | -84 | 46 | 100.29 | 61.61 | 228.7 | 123.8597 | 3.8511 | -83.9097 | 0.0073 | 0.669 | 0.0157 | 3.1924 | 0.4596 | 0.9239 | -38 | 166.9542 | 70.8821 | 1.1711 | 8.3078e-05
Comb#5 | LTTE#5
11.25 | 65 | 92 | -42 | -84 | 46 | 97.76 | 189.4 | 304.2 | 116.3742 | 4.8238 | -83.9326 | 0.0088 | 0.6017 | 0.0188 | 3.5869 | 0.5279 | 1.1826 | 90 | -55.3106 | 85.3954 | 1.1709 | 0.00010009
11.25 | 66 | 92 | -42 | -84 | 46 | 98.21 | 157.4 | 304.2 | 110.7338 | 4.4414 | -83.9101 | 0.0086 | 0.6136 | 0.0181 | 2.6103 | 0.451 | 1.1219 | 58 | 163.0707 | 83.5056 | 1.1711 | 9.7873e-05
11.25 | 67 | 92 | -42 | -84 | 46 | 98.49 | 137.4 | 304.2 | 113.5144 | 4.725 | -83.9266 | 0.0092 | 0.6234 | 0.0192 | 3.3974 | 0.5385 | 1.1827 | 38 | 2.9113 | 89.2921 | 1.1709 | 0.00010466
11.25 | 68 | 92 | -42 | -84 | 46 | 98.66 | 125.4 | 304.2 | 117.4342 | 4.2399 | -83.9227 | 0.008 | 0.6284 | 0.0166 | 2.9591 | 0.4526 | 1.0439 | 26 | 40.7607 | 77.6523 | 1.171 | 9.1013e-05
11.25 | 69 | 92 | -42 | -84 | 46 | 98.77 | 117.4 | 304.2 | 113.0435 | 4.4543 | -83.9107 | 0.0083 | 0.5867 | 0.0171 | 3.3462 | 0.4774 | 1.122 | 18 | 157.2454 | 80.5909 | 1.1711 | 9.4457e-05
11.25 | 70 | 92 | -42 | -84 | 46 | 98.83 | 113.4 | 304.2 | 112.7983 | 5.7115 | -83.9214 | 0.0105 | 0.5856 | 0.0216 | 3.5042 | 0.6 | 1.4292 | 14 | 53.378 | 101.9257 | 1.171 | 0.00011946
11.25 | 71 | 92 | -42 | -84 | 46 | 98.88 | 109.4 | 304.2 | 113.8741 | 4.8003 | -83.9123 | 0.0091 | 0.614 | 0.0188 | 2.491 | 0.4766 | 1.2046 | 10 | 141.7119 | 88.3558 | 1.1711 | 0.00010356
11.25 | 72 | 92 | -42 | -84 | 46 | 98.94 | 105.4 | 304.2 | 112.823 | 4.8603 | -83.9214 | 0.0092 | 0.6073 | 0.0191 | 3.0177 | 0.5048 | 1.216 | 6 | 53.378 | 89.3047 | 1.171 | 0.00010467
11.25 | 73 | 92 | -42 | -84 | 46 | 99 | 101.4 | 304.2 | 99.1899 | 3.9441 | -83.8938 | 0.0092 | 0.6474 | 0.0203 | 4.7544 | 0.5635 | 1.0309 | 2 | 321.3594 | 89.372 | 1.1713 | 0.00010475
11.25 | 74 | 92 | -42 | -84 | 46 | 99.05 | 97.4 | 304.2 | 94.1823 | 3.8586 | -83.8964 | 0.01 | 0.6586 | 0.0223 | 5.4869 | 0.6345 | 1.0385 | -2 | 296.1062 | 97.1376 | 1.1713 | 0.00011385
11.25 | 75 | 92 | -42 | -84 | 46 | 99.11 | 93.4 | 304.2 | 113.805 | 6.0937 | -83.9244 | 0.011 | 0.5989 | 0.0228 | 2.0148 | 0.5245 | 1.5161 | -6 | 24.2617 | 106.7713 | 1.171 | 0.00012514
11.25 | 76 | 92 | -42 | -84 | 46 | 99.16 | 89.4 | 304.2 | 114.7455 | 4.5805 | -83.9359 | 0.0087 | 0.6095 | 0.0183 | 3.7076 | 0.5267 | 1.1389 | -10 | -87.3286 | 84.4173 | 1.1708 | 9.8942e-05
11.25 | 77 | 92 | -42 | -84 | 46 | 99.22 | 85.4 | 304.2 | 117.2599 | 5.0448 | -83.9231 | 0.0093 | 0.6195 | 0.0198 | 3.1676 | 0.5397 | 1.233 | -14 | 36.8785 | 90.2714 | 1.171 | 0.0001058
11.25 | 78 | 92 | -42 | -84 | 46 | 99.28 | 81.4 | 304.2 | 112.3204 | 4.5593 | -83.9217 | 0.0088 | 0.6111 | 0.0188 | 3.7358 | 0.5267 | 1.1367 | -18 | 50.4663 | 85.4208 | 1.171 | 0.00010012
11.25 | 79 | 92 | -42 | -84 | 46 | 99.39 | 73.4 | 304.2 | 118.2682 | 4.8515 | -83.9075 | 0.009 | 0.6222 | 0.0189 | 3.445 | 0.5441 | 1.1892 | -26 | 188.3145 | 87.3962 | 1.1711 | 0.00010243
11.25 | 80 | 92 | -42 | -84 | 46 | 99.56 | 61.4 | 304.2 | 120.2516 | 4.9474 | -83.9111 | 0.0084 | 0.5795 | 0.0173 | 3.3729 | 0.4955 | 1.2018 | -38 | 153.362 | 81.5611 | 1.1711 | 9.5594e-05

## Combs-PSIrocks
Run : 1 Seq 1 Rec 1 File L3A:HSWPS1 Date 12-APR-2006 12:00:00.21
Mode: MW_ANGLE Npts 21 Rpts 0
Cmon: Mon1[ DB]= 1000 * 1 Mon2[CF]=* 0
Temp: Temperature control hardware not installed.
Monx: [ 0.00000]# 0
Anax: [ 0.00000]# 0
Drv : 2TM= 92.000 PSI= -32.000 PHI= -84.000 TMFR= 46.000 XPOS= 98.880
Drv : YPOS= 190.000 ZPOS= 50.000
Osc : DRIVE oscillation during count OFF.
Nam : Use NAME command to store text on this line.
Com : Use COMMENT command to store text on this line.
Point | PSI | Time | Mon= DB | Sig= IC
1 | -32 | 5 | 1000 | 146 | 12.083
2 | -33 | 5 | 1000 | 130 | 11.4018
3 | -34 | 5 | 1000 | 140 | 11.8322
4 | -35 | 5 | 1000 | 122 | 11.0454
5 | -36 | 5 | 1000 | 141 | 11.8743
6 | -37 | 5 | 1000 | 145 | 12.0416
7 | -38 | 5 | 1000 | 134 | 11.5758
8 | -39 | 5 | 1000 | 130 | 11.4018
9 | -40 | 5 | 1000 | 155 | 12.4499
10 | -41 | 5 | 1000 | 154 | 12.4097
11 | -42 | 5 | 1000 | 133 | 11.5326
12 | -43 | 5 | 1000 | 121 | 11
13 | -44 | 5 | 1000 | 137 | 11.7047
14 | -45 | 5 | 1000 | 148 | 12.1655
15 | -46 | 5 | 1000 | 144 | 12
16 | -47 | 5 | 1000 | 154 | 12.4097
17 | -48 | 5 | 1000 | 140 | 11.8322
18 | -49 | 5 | 1000 | 162 | 12.7279
19 | -50 | 5 | 1000 | 145 | 12.0416
20 | -51 | 5 | 1000 | 114 | 10.6771
21 | -52 | 5 | 1000 | 139 | 11.7898
Run : 2 Seq 2 Rec 2 File L3A:HSWPS1 Date 12-APR-2006 12:03:54.44
Mode: MW_ANGLE Npts 21 Rpts 0
Cmon: Mon1[ DB]= 1000 * 1 Mon2[CF]=* 0
Temp: Temperature control hardware not installed.
Monx: [ 0.00000]# 0
Anax: [ 0.00000]# 0
Drv : 2TM= 92.000 PSI= -32.000 PHI= -84.000 TMFR= 46.000 XPOS= 100.340
Drv : YPOS= 102.000 ZPOS= 50.000
Osc : DRIVE oscillation during count OFF.
Nam : Use NAME command to store text on this line.
Com : Use COMMENT command to store text on this line.
Point | PSI | Time | Mon= DB | Sig= IC
1 | -32 | 5 | 1000 | 112 | 10.583
2 | -33 | 5 | 1000 | 108 | 10.3923
3 | -34 | 5 | 1000 | 99 | 9.9499
4 | -35 | 5 | 1000 | 111 | 10.5357
5 | -36 | 5 | 1000 | 98 | 9.8995
6 | -37 | 5 | 1000 | 72 | 8.4853
7 | -38 | 5 | 1000 | 78 | 8.8318
8 | -39 | 5 | 1000 | 52 | 7.2111
9 | -40.01 | 5 | 1000 | 57 | 7.5498
10 | -41 | 5 | 1000 | 60 | 7.746
11 | -42 | 5 | 1000 | 82 | 9.0554
12 | -43 | 5 | 1000 | 84 | 9.1652
13 | -44 | 5 | 1000 | 94 | 9.6954
14 | -45 | 5 | 1000 | 70 | 8.3666
15 | -46 | 5 | 1000 | 70 | 8.3666
16 | -47 | 5 | 1000 | 108 | 10.3923
17 | -48 | 5 | 1000 | 86 | 9.2736
18 | -49 | 5 | 1000 | 87 | 9.3274
19 | -50 | 5 | 1000 | 74 | 8.6023
20 | -51 | 5 | 1000 | 87 | 9.3274
21 | -52 | 5 | 1000 | 116 | 10.7703

## Data
[29 empty] | E = | 222000 | nu = | 0.277
Filename | Run | 2TM | PSI | PHI | TMFR | XPOS | YPOS | X2 | Area | Area_err | Phi | Phi_err | Width | Width_err | Background | Background_err | Chi^2 | Filler | Orient | Port/Starboard side | Distance | Depth | d | d_err | do | do_err | strain | strain_err | stress
hsws9 | 19 | 92 | 19 | -84 | 46 | 192.4 | 103.31 | 100 | 27.2426 | 1.3167 | -83.9039 | 0.0112 | 0.6195 | 0.0259 | 3.0794 | 0.2485 | 1.1309 | LTTE | 29 | port | -90 | 4 | 1.1712 | 0.00012749 | 1.171 | 0 | 182.6344 | 108.8747
hsws9 | 20 | 92 | 19 | -84 | 46 | 192.4 | 105.31 | 100 | 40.9433 | 2.3413 | -83.9093 | 0.0134 | 0.6462 | 0.031 | 3.6234 | 0.4099 | 1.6545 | LTTE | 29 | port | -90 | 6 | 1.1711 | 0.00015251 | 1.1709 | 0 | 172.8602 | 130.2511
hsws9 | 21 | 92 | 19 | -84 | 46 | 222.4 | 103.25 | 100 | 22.6582 | 0.9586 | -83.9113 | 0.0094 | 0.5772 | 0.0214 | 2.8516 | 0.179 | 0.9052 | LTTE | 29 | port | -60 | 4 | 1.1711 | 0.00010698 | 1.1708 | 0 | 221.7613 | 91.3665
hsws9 | 22 | 92 | 19 | -84 | 46 | 222.4 | 105.25 | 100 | 34.5222 | 1.5727 | -83.9174 | 0.0105 | 0.6059 | 0.0237 | 3.8847 | 0.292 | 1.2132 | LTTE | 29 | port | -60 | 6 | 1.171 | 0.00011948 | 1.1708 | 0 | 153.9406 | 102.042
hsws9 | 23 | 92 | 19 | -84 | 46 | 242.4 | 103.22 | 100 | 24.4056 | 1.5303 | -83.905 | 0.0152 | 0.64 | 0.0349 | 2.6208 | 0.3022 | 1.4065 | LTTE | 29 | port | -40 | 4 | 1.1712 | 0.00017303 | 1.1708 | 0 | 282.9936 | 147.7786
hsws9 | 24 | 92 | 19 | -84 | 46 | 242.4 | 105.22 | 100 | 38.016 | 1.2514 | -83.9057 | 0.0076 | 0.6119 | 0.017 | 3.6582 | 0.2209 | 0.9295 | LTTE | 29 | port | -40 | 6 | 1.1712 | 8.6502e-05 | 1.1708 | 0 | 310.3636 | 73.8827
hsws9 | 25 | 92 | 19 | -84 | 46 | 257.4 | 103.19 | 100 | 22.7809 | 1.3348 | -83.909 | 0.0136 | 0.6094 | 0.0321 | 3.0856 | 0.2696 | 1.2392 | LTTE | 29 | port | -25 | 4 | 1.1711 | 0.00015479 | 1.171 | 0 | 98.9055 | 132.1864
hsws9 | 26 | 92 | 19 | -84 | 46 | 257.4 | 105.19 | 100 | 36.456 | 1.4754 | -83.9051 | 0.0091 | 0.602 | 0.0207 | 4.2007 | 0.2697 | 1.0982 | LTTE | 29 | port | -25 | 6 | 1.1712 | 0.00010358 | 1.1709 | 0 | 222.2222 | 88.4598
hsws9 | 27 | 92 | 19 | -84 | 46 | 267.4 | 103.17 | 100 | 23.2847 | 1.16 | -83.923 | 0.0127 | 0.6754 | 0.0305 | 2.9185 | 0.2555 | 1.0671 | LTTE | 29 | port | -15 | 4 | 1.171 | 0.00014449 | 1.171 | 0 | -2.9592 | 123.3944
hsws9 | 28 | 92 | 19 | -84 | 46 | 267.4 | 105.17 | 100 | 36.3394 | 1.4602 | -83.9188 | 0.0091 | 0.606 | 0.0207 | 3.8673 | 0.2624 | 1.0978 | LTTE | 29 | port | -15 | 6 | 1.171 | 0.00010354 | 1.1709 | 0 | 131.7953 | 88.4305
hsws9 | 29 | 92 | 19 | -84 | 46 | 272.4 | 103.16 | 100 | 22.2479 | 1.1775 | -83.9799 | 0.012 | 0.5863 | 0.0268 | 2.6758 | 0.2202 | 1.1332 | LTTE | 29 | port | -10 | 4 | 1.1703 | 0.00013631 | 1.171 | 0 | -572.3507 | 116.4093
hsws9 | 30 | 92 | 19 | -84 | 46 | 272.4 | 105.16 | 100 | 39.406 | 1.217 | -83.9822 | 0.0076 | 0.6576 | 0.0175 | 3.8698 | 0.2358 | 0.8871 | LTTE | 29 | port | -10 | 6 | 1.1703 | 8.6322e-05 | 1.1709 | 0 | -509.3038 | 73.7231
hsws9 | 31 | 92 | 19 | -84 | 46 | 276.4 | 103.16 | 100 | 23.1766 | 1.1353 | -83.8716 | 0.0145 | 0.7822 | 0.037 | 3.2663 | 0.3251 | 1.0343 | LTTE | 29 | port | -6 | 4 | 1.1716 | 0.00016521 | 1.1711 | 0 | 385.6498 | 141.0688
hsws9 | 32 | 92 | 19 | -84 | 46 | 276.4 | 105.16 | 100 | 34.4552 | 1.677 | -83.8888 | 0.0121 | 0.6688 | 0.0284 | 3.8268 | 0.3427 | 1.2824 | LTTE | 29 | port | -6 | 6 | 1.1714 | 0.00013779 | 1.1711 | 0 | 235.4673 | 117.6624
hsws9 | 33 | 92 | 19 | -84 | 46 | 279.4 | 103.15 | 100 | 22.8455 | 1.0815 | -83.725 | 0.0169 | 0.9412 | 0.0465 | 3.5121 | 0.4293 | 0.9729 | LTTE | 29 | port | -3 | 4 | 1.1732 | 0.00019333 | 1.1718 | 0 | 1216.0226 | 164.9841
hsws9 | 34 | 92 | 19 | -84 | 46 | 279.4 | 105.15 | 100 | 32.1288 | 1.3668 | -83.8363 | 0.0125 | 0.7706 | 0.0317 | 4.8334 | 0.3916 | 1.0575 | LTTE | 29 | port | -3 | 6 | 1.172 | 0.00014255 | 1.1713 | 0 | 592.4722 | 121.7083
hsws9 | 35 | 92 | 19 | -84 | 46 | 282.4 | 103.15 | 100 | 19.0605 | 1.0177 | -83.8464 | 0.0199 | 0.9788 | 0.0616 | 3.7338 | 0.5129 | 0.9685 | LTTE | 29 | port | 0 | 4 | 1.1718 | 0.0002269 | 1.1724 | 0 | -478.6827 | 193.5374
hsws9 | 36 | 92 | 19 | -84 | 46 | 282.4 | 105.15 | 100 | 30.326 | 1.301 | -83.7036 | 0.0146 | 0.8867 | 0.0381 | 4.5514 | 0.4642 | 1.0344 | LTTE | 29 | port | 0 | 6 | 1.1735 | 0.00016711 | 1.1712 | 0 | 1946.5302 | 142.6838
hsws11set2 | 75 | 92 | -42 | -84 | 46 | 100.95 | 100 | 190 | 6.5287 | 0.245 | -83.9397 | 0.0085 | 0.5853 | 0.02 | 1.2278 | 0.0522 | 1.097 | LTTE | Long | port | -40 | 1 | 1.1708 | 9.6657e-05 | 1.1709 | 0 | -139.5367 | 82.5466 | -39323655.7421
hsws11set2 | 74 | 92 | -42 | -84 | 46 | 101.01 | 100 | 175 | 6.7652 | 0.2671 | -83.9223 | 0.0095 | 0.6153 | 0.0222 | 1.3007 | 0.0608 | 1.1772 | LTTE | Long | port | -25 | 1 | 1.171 | 0.00010808 | 1.1709 | 0 | 80.7066 | 92.3077
hsws11set2 | 73 | 92 | -42 | -84 | 46 | 101.05 | 100 | 165 | 6.5187 | 0.2373 | -83.8448 | 0.0089 | 0.6312 | 0.0214 | 1.3681 | 0.0571 | 1.0468 | LTTE | Long | port | -15 | 1 | 1.1719 | 0.00010147 | 1.171 | 0 | 740.4259 | 86.6519
hsws11set2 | 72 | 92 | -42 | -84 | 46 | 101.07 | 100 | 160 | 6.624 | 0.2729 | -83.6477 | 0.0107 | 0.6745 | 0.026 | 1.3758 | 0.0701 | 1.1864 | LTTE | Long | port | -10 | 1 | 1.1741 | 0.00012265 | 1.1709 | 0 | 2707.1775 | 104.7462
hsws11set2 | 71 | 92 | -42 | -84 | 46 | 101.09 | 100 | 156 | 5.3667 | 0.2017 | -83.8864 | 0.0125 | 0.8206 | 0.0345 | 1.72 | 0.0834 | 0.9249 | LTTE | Long | port | -6 | 1 | 1.1714 | 0.00014236 | 1.1722 | 0 | -705.4383 | 121.4435
hsws11set2 | 70 | 92 | -42 | -84 | 46 | 101.1 | 100 | 153 | 3.0951 | 0.1518 | -83.9177 | 0.0183 | 0.9301 | 0.0591 | 1.8346 | 0.0911 | 0.7791 | LTTE | Long | port | -3 | 1 | 1.171 | 0.00020825 | 1.1727 | 0 | -1409.7381 | 177.5845
hsws11set2 | 69 | 92 | -42 | -84 | 46 | 101.11 | 100 | 150 | 4.2301 | 0.2155 | -83.9436 | 0.0197 | 0.9996 | 0.0678 | 1.8105 | 0.1403 | 0.9977 | LTTE | Long | port | 0 | 1 | 1.1707 | 0.00022403 | 1.1728 | 0 | -1797.1165 | 191.0128
hsws11set2 | 68 | 92 | -42 | -84 | 46 | 101 | 100 | 147 | 2.4713 | 0.2162 | -83.8034 | 0.0278 | 0.7604 | 0.0756 | 1.6118 | 0.0934 | 1.2554 | LTTE | Long | star | 3 | 1 | 1.1723 | 0.00031739 | 1.1724 | 0 | -60.3545 | 270.7154
hsws11set2 | 67 | 92 | -42 | -84 | 46 | 100.99 | 100 | 144 | 5.2966 | 0.2443 | -83.8506 | 0.0169 | 0.9331 | 0.052 | 1.7728 | 0.1275 | 1.0921 | LTTE | Long | star | 6 | 1 | 1.1718 | 0.00019267 | 1.171 | 0 | 641.2412 | 164.5262
hsws11set2 | 66 | 92 | -42 | -84 | 46 | 100.98 | 100 | 140 | 6.5673 | 0.3202 | -83.6515 | 0.0143 | 0.757 | 0.0361 | 1.5213 | 0.0994 | 1.3815 | LTTE | Long | star | 10 | 1 | 1.1741 | 0.00016391 | 1.171 | 0 | 2644.2971 | 139.9767
hsws11set2 | 65 | 92 | -42 | -84 | 46 | 100.97 | 100 | 135 | 6.8809 | 0.2625 | -83.8277 | 0.0093 | 0.6347 | 0.0222 | 1.2812 | 0.0605 | 1.1377 | LTTE | Long | star | 15 | 1 | 1.1721 | 0.00010608 | 1.171 | 0 | 932.5763 | 90.5915
hsws11set2 | 64 | 92 | -42 | -84 | 46 | 100.94 | 100 | 125 | 6.7163 | 0.2301 | -83.9391 | 0.0084 | 0.6217 | 0.0199 | 1.2845 | 0.0535 | 1.0197 | LTTE | Long | star | 25 | 1 | 1.1708 | 9.5521e-05 | 1.171 | 0 | -167.8653 | 81.5739
hsws11set2 | 63 | 92 | -42 | -84 | 46 | 100.9 | 100 | 110 | 6.9113 | 0.2281 | -83.9406 | 0.008 | 0.6287 | 0.0193 | 1.3651 | 0.0535 | 0.9867 | LTTE | Long | star | 40 | 1 | 1.1708 | 9.0969e-05 | 1.1709 | 0 | -105.5796 | 77.6918
hsws11set2 | 62 | 92 | -42 | -84 | 46 | 100.84 | 100 | 90 | 7.1691 | 0.285 | -83.9397 | 0.0095 | 0.6221 | 0.0225 | 1.2473 | 0.0631 | 1.2299 | LTTE | Long | star | 60 | 1 | 1.1708 | 0.00010803 | 1.1711 | 0 | -250.5308 | 92.249
hsws11set2 | 61 | 92 | -42 | -84 | 46 | 100.76 | 100 | 60 | 6.4643 | 0.1922 | -83.9774 | 0.0071 | 0.6085 | 0.0164 | 0.9855 | 0.0405 | 0.8947 | LTTE | Long | star | 90 | 1 | 1.1703 | 8.0653e-05 | 1.1711 | 0 | -616.378 | 68.8709
hsws11 | 15 | 92 | -42 | -84 | 46 | 101.63 | 100 | 190 | 5.8325 | 0.2113 | -83.9512 | 0.0085 | 0.5936 | 0.02 | 1.2405 | 0.0486 | 0.9968 | LTTE | Long | port | -40 | 2.5 | 1.1706 | 9.6627e-05 | 1.1709 | 0 | -199.9563 | 82.5249
hsws11 | 14 | 92 | -42 | -84 | 46 | 101.68 | 100 | 175 | 5.9332 | 0.1878 | -83.964 | 0.008 | 0.6412 | 0.0195 | 1.3687 | 0.0481 | 0.8634 | LTTE | Long | port | -25 | 2.5 | 1.1705 | 9.0911e-05 | 1.171 | 0 | -401.0275 | 77.6369
hsws11 | 13 | 92 | -42 | -84 | 46 | 101.71 | 100 | 165 | 5.9742 | 0.214 | -83.8775 | 0.0092 | 0.6543 | 0.0224 | 1.375 | 0.0557 | 0.9757 | LTTE | Long | port | -15 | 2.5 | 1.1715 | 0.0001048 | 1.171 | 0 | 413.6905 | 89.4925
hsws11set2 | 87 | 92 | -42 | -84 | 46 | 102.56 | 100 | 162.5 | 6.0845 | 0.1781 | -83.7293 | 0.0077 | 0.6721 | 0.019 | 1.371 | 0.0481 | 0.8071 | LTTE | Long | port | -12.5 | 2.5 | 1.1732 | 8.8063e-05 | 1.171 | 0 | 1866.591 | 75.204
hsws11 | 12 | 92 | -42 | -84 | 46 | 101.73 | 100 | 160 | 5.4197 | 0.2667 | -83.6073 | 0.0121 | 0.6399 | 0.0304 | 1.3677 | 0.0685 | 1.2408 | LTTE | Long | port | -10 | 2.5 | 1.1746 | 0.00013886 | 1.171 | 0 | 3068.5632 | 118.5804
hsws11set2 | 86 | 92 | -42 | -84 | 46 | 102.58 | 100 | 158 | 5.9641 | 0.2368 | -83.7831 | 0.0128 | 0.8133 | 0.0347 | 1.5719 | 0.0892 | 1.0564 | LTTE | Long | port | -8 | 2.5 | 1.1726 | 0.00014619 | 1.1713 | 0 | 1110.7504 | 124.8109
hsws11 | 11 | 92 | -42 | -84 | 46 | 101.74 | 100 | 156 | 5.2615 | 0.2081 | -83.8833 | 0.0126 | 0.7963 | 0.0346 | 1.6946 | 0.0805 | 0.9571 | LTTE | Long | port | -6 | 2.5 | 1.1714 | 0.00014351 | 1.1715 | 0 | -103.8136 | 122.4956
hsws11set2 | 85 | 92 | -42 | -84 | 46 | 102.59 | 100 | 155 | 5.4948 | 0.2222 | -83.8997 | 0.0143 | 0.8911 | 0.0429 | 1.9112 | 0.1079 | 0.9767 | LTTE | Long | port | -5 | 2.5 | 1.1712 | 0.0001628 | 1.1718 | 0 | -459.4219 | 138.9366
hsws11set2 | 84 | 92 | -42 | -84 | 46 | 102.6 | 100 | 154 | 4.7754 | 0.1794 | -83.8949 | 0.0135 | 0.8864 | 0.0405 | 1.9031 | 0.0911 | 0.8283 | LTTE | Long | port | -4 | 2.5 | 1.1713 | 0.00015371 | 1.172 | 0 | -608.9566 | 131.1539
hsws11 | 10 | 92 | -42 | -84 | 46 | 101.75 | 100 | 153 | 4.4429 | 0.2153 | -83.9286 | 0.0178 | 0.9292 | 0.0562 | 1.8548 | 0.1189 | 1.0041 | LTTE | Long | port | -3 | 2.5 | 1.1709 | 0.0002025 | 1.1722 | 0 | -1132.1684 | 172.7462
hsws11set2 | 83 | 92 | -42 | -84 | 46 | 102.61 | 100 | 152 | 3.5564 | 0.2141 | -83.9591 | 0.022 | 0.8945 | 0.0685 | 1.9833 | 0.1198 | 1.0579 | LTTE | Long | port | -2 | 2.5 | 1.1706 | 0.00025009 | 1.1725 | 0 | -1623.8599 | 213.2994
hsws11set2 | 82 | 92 | -42 | -84 | 46 | 102.61 | 100 | 151 | 4.1389 | 0.2307 | -84.0221 | 0.0217 | 1.0142 | 0.0778 | 1.796 | 0.1576 | 1.0694 | LTTE | Long | port | -1 | 2.5 | 1.1698 | 0.00024625 | 1.1726 | 0 | -2361.5987 | 210.0021
hsws11 | 9 | 92 | -42 | -84 | 46 | 101.76 | 100 | 150 | 4.1142 | 0.238 | -83.9945 | 0.0228 | 1.0458 | 0.0856 | 1.9935 | 0.1791 | 1.0506 | LTTE | Long | port | 0 | 2.5 | 1.1702 | 0.00025893 | 1.1728 | 0 | -2222.1133 | 220.7885
hsws11set2 | 81 | 92 | -42 | -84 | 46 | 102.51 | 100 | 149 | 4.0486 | 0.1481 | -83.9925 | 0.0142 | 0.9917 | 0.0496 | 1.9588 | 0.0996 | 0.6839 | LTTE | Long | star | 1 | 2.5 | 1.1702 | 0.00016125 | 1.1729 | 0 | -2321.8508 | 137.4836
hsws11set2 | 80 | 92 | -42 | -84 | 46 | 102.51 | 100 | 148 | 3.6027 | 0.1873 | -83.9794 | 0.0198 | 0.9566 | 0.0659 | 1.7393 | 0.1164 | 0.9317 | LTTE | Long | star | 2 | 2.5 | 1.1703 | 0.00022495 | 1.173 | 0 | -2322.6103 | 191.761
hsws11 | 8 | 92 | -42 | -84 | 46 | 101.86 | 100 | 147 | 3.4926 | 0.2244 | -83.9293 | 0.0231 | 0.8838 | 0.0707 | 1.8059 | 0.1197 | 1.1396 | LTTE | Long | star | 3 | 2.5 | 1.1709 | 0.00026281 | 1.1726 | 0 | -1445.6231 | 224.125
hsws11set2 | 79 | 92 | -42 | -84 | 46 | 102.5 | 100 | 146 | 4.3261 | 0.2371 | -83.8991 | 0.0207 | 0.9654 | 0.0679 | 1.7581 | 0.1406 | 1.1141 | LTTE | Long | star | 4 | 2.5 | 1.1712 | 0.00023569 | 1.1721 | 0 | -752.0622 | 201.0787
hsws11set2 | 78 | 92 | -42 | -84 | 46 | 102.5 | 100 | 145 | 4.9101 | 0.1811 | -83.857 | 0.0132 | 0.8963 | 0.0397 | 1.8445 | 0.0904 | 0.8283 | LTTE | Long | star | 5 | 2.5 | 1.1717 | 0.00015045 | 1.1717 | 0 | 49.4851 | 128.4087
hsws11 | 7 | 92 | -42 | -84 | 46 | 101.84 | 100 | 144 | 4.8113 | 0.2562 | -83.8554 | 0.0189 | 0.9019 | 0.0575 | 1.861 | 0.1272 | 1.1671 | LTTE | Long | star | 6 | 2.5 | 1.1717 | 0.00021545 | 1.1712 | 0 | 466.3747 | 183.9541
hsws11set2 | 77 | 92 | -42 | -84 | 46 | 102.49 | 100 | 142 | 5.0419 | 0.1755 | -83.7905 | 0.011 | 0.7804 | 0.0295 | 1.6995 | 0.0671 | 0.8225 | LTTE | Long | star | 8 | 2.5 | 1.1725 | 0.0001256 | 1.1711 | 0 | 1175.3796 | 107.2497
hsws11 | 6 | 92 | -42 | -84 | 46 | 101.82 | 100 | 140 | 5.4197 | 0.1488 | -83.6322 | 0.008 | 0.7278 | 0.0204 | 1.6703 | 0.049 | 0.6825 | LTTE | Long | star | 10 | 2.5 | 1.1743 | 9.1738e-05 | 1.171 | 0 | 2798.9743 | 78.3406
hsws11set2 | 76 | 92 | -42 | -84 | 46 | 102.48 | 100 | 137.5 | 6.4199 | 0.3281 | -83.678 | 0.0136 | 0.6914 | 0.034 | 1.3977 | 0.0889 | 1.4393 | LTTE | Long | star | 12.5 | 2.5 | 1.1738 | 0.00015577 | 1.171 | 0 | 2385.0442 | 133.0271
hsws11 | 5 | 92 | -42 | -84 | 46 | 101.79 | 100 | 135 | 6.1734 | 0.2844 | -83.8407 | 0.0116 | 0.6476 | 0.028 | 1.3356 | 0.0715 | 1.2865 | LTTE | Long | star | 15 | 2.5 | 1.1719 | 0.00013227 | 1.1709 | 0 | 831.6229 | 112.9622
hsws11 | 4 | 92 | -42 | -84 | 46 | 101.73 | 100 | 125 | 5.8814 | 0.3127 | -83.9539 | 0.0132 | 0.6405 | 0.0323 | 1.2997 | 0.0775 | 1.44 | LTTE | Long | star | 25 | 2.5 | 1.1706 | 0.00015005 | 1.1709 | 0 | -277.3954 | 128.1486
hsws11 | 3 | 92 | -42 | -84 | 46 | 101.63 | 100 | 110 | 6.1571 | 0.2738 | -83.9541 | 0.0106 | 0.612 | 0.0253 | 1.264 | 0.0635 | 1.253 | LTTE | Long | star | 40 | 2.5 | 1.1706 | 0.00012049 | 1.1709 | 0 | -279.3366 | 102.903
hsws11 | 2 | 92 | -42 | -84 | 46 | 101.51 | 100 | 90 | 6.1319 | 0.2851 | -83.9749 | 0.011 | 0.6121 | 0.0267 | 1.2008 | 0.0646 | 1.3057 | LTTE | Long | star | 60 | 2.5 | 1.1704 | 0.00012497 | 1.1709 | 0 | -472.637 | 106.7271
hsws11 | 1 | 92 | -42 | -84 | 46 | 101.33 | 100 | 60 | 5.9969 | 0.2761 | -83.9831 | 0.011 | 0.6202 | 0.0259 | 1.021 | 0.0606 | 1.3081 | LTTE | Long | star | 90 | 2.5 | 1.1703 | 0.00012494 | 1.171 | 0 | -620.4557 | 106.6959
hsws11set2 | 93 | 92 | -42 | -84 | 46 | 103.95 | 100 | 190 | 4.8904 | 0.1727 | -83.9784 | 0.0085 | 0.5952 | 0.0204 | 1.2662 | 0.0427 | 0.8653 | LTTE | Long | port | -40 | 4 | 1.1703 | 9.6555e-05 | 1.1708 | 0 | -429.7599 | 82.4666
hsws11set2 | 92 | 92 | -42 | -84 | 46 | 104.01 | 100 | 175 | 5.4729 | 0.2483 | -83.9419 | 0.0115 | 0.6458 | 0.0283 | 1.3073 | 0.0645 | 1.1789 | LTTE | Long | port | -25 | 4 | 1.1708 | 0.00013077 | 1.171 | 0 | -220.6664 | 111.6719
hsws11set2 | 91 | 92 | -42 | -84 | 46 | 104.05 | 100 | 165 | 5.083 | 0.1641 | -83.8589 | 0.0081 | 0.634 | 0.0199 | 1.3729 | 0.0436 | 0.794 | LTTE | Long | port | -15 | 4 | 1.1717 | 9.2311e-05 | 1.171 | 0 | 620.2792 | 78.8331
hsws11set2 | 90 | 92 | -42 | -84 | 46 | 104.07 | 100 | 160 | 5.4034 | 0.2379 | -83.6158 | 0.0109 | 0.6417 | 0.0269 | 1.3387 | 0.0609 | 1.1144 | LTTE | Long | port | -10 | 4 | 1.1745 | 0.00012505 | 1.171 | 0 | 2976.721 | 106.7929
hsws11set2 | 89 | 92 | -42 | -84 | 46 | 104.09 | 100 | 156 | 4.8471 | 0.1964 | -83.8436 | 0.0124 | 0.7608 | 0.0331 | 1.6386 | 0.0716 | 0.9352 | LTTE | Long | port | -6 | 4 | 1.1719 | 0.00014138 | 1.1711 | 0 | 658.1087 | 120.7269
hsws11set2 | 88 | 92 | -42 | -84 | 46 | 104.1 | 100 | 153 | 4.2324 | 0.1993 | -83.9099 | 0.0168 | 0.8833 | 0.0504 | 1.791 | 0.1014 | 0.9645 | LTTE | Long | port | -3 | 4 | 1.1711 | 0.00019122 | 1.1718 | 0 | -584.0777 | 163.1822
hsws11 | 39 | 92 | -42 | -84 | 46 | 103.26 | 100 | 150 | 4.2584 | 0.1933 | -83.9595 | 0.018 | 1.0799 | 0.0709 | 1.9 | 0.1533 | 0.8351 | LTTE | Long | port | 0 | 4 | 1.1706 | 0.0002046 | 1.1724 | 0 | -1576.6431 | 174.5152
hsws11 | 38 | 92 | -42 | -84 | 46 | 103.36 | 100 | 147 | 3.8666 | 0.1508 | -83.9254 | 0.0125 | 0.7844 | 0.0347 | 1.7826 | 0.0629 | 0.7572 | LTTE | Long | star | 3 | 4 | 1.1709 | 0.00014221 | 1.1724 | 0 | -1228.9231 | 121.2968
hsws11 | 37 | 92 | -42 | -84 | 46 | 103.34 | 100 | 144 | 4.9311 | 0.1796 | -83.8832 | 0.0123 | 0.8383 | 0.0355 | 1.8585 | 0.0798 | 0.827 | LTTE | Long | star | 6 | 4 | 1.1714 | 0.00014009 | 1.1712 | 0 | 153.2709 | 119.6095
hsws11 | 36 | 92 | -42 | -84 | 46 | 103.32 | 100 | 140 | 5.6046 | 0.2249 | -83.6001 | 0.0112 | 0.7121 | 0.0278 | 1.4623 | 0.0666 | 1.0332 | LTTE | Long | star | 10 | 4 | 1.1747 | 0.00012855 | 1.171 | 0 | 3087.7213 | 109.775
hsws11 | 35 | 92 | -42 | -84 | 46 | 103.29 | 100 | 135 | 5.268 | 0.2648 | -83.8496 | 0.0117 | 0.5945 | 0.0279 | 1.3102 | 0.0631 | 1.2713 | LTTE | Long | star | 15 | 4 | 1.1718 | 0.00013338 | 1.1709 | 0 | 762.0714 | 113.9104
hsws11 | 34 | 92 | -42 | -84 | 46 | 103.23 | 100 | 125 | 5.4163 | 0.2348 | -83.9554 | 0.011 | 0.6393 | 0.027 | 1.3226 | 0.0611 | 1.119 | LTTE | Long | star | 25 | 4 | 1.1706 | 0.00012504 | 1.1709 | 0 | -266.3412 | 106.7856
hsws11 | 33 | 92 | -42 | -84 | 46 | 103.13 | 100 | 110 | 5.2212 | 0.273 | -83.9577 | 0.0128 | 0.629 | 0.0315 | 1.2596 | 0.0682 | 1.3179 | LTTE | Long | star | 40 | 4 | 1.1706 | 0.00014549 | 1.171 | 0 | -331.3527 | 124.2496
hsws11 | 32 | 92 | -42 | -84 | 46 | 103.01 | 100 | 90 | 4.98 | 0.2253 | -83.9853 | 0.0106 | 0.5868 | 0.0255 | 1.2584 | 0.0542 | 1.1216 | LTTE | Long | star | 60 | 4 | 1.1703 | 0.00012039 | 1.1708 | 0 | -496.6893 | 102.8243
hsws11 | 31 | 92 | -42 | -84 | 46 | 102.83 | 100 | 60 | 5.1338 | 0.1947 | -84.0149 | 0.0095 | 0.6371 | 0.023 | 1.0438 | 0.0478 | 0.9813 | LTTE | Long | star | 90 | 4 | 1.1699 | 0.00010781 | 1.171 | 0 | -894.5961 | 92.0679
hsws11 | 30 | 92 | -42 | -84 | 46 | 105.13 | 100 | 190 | 4.9576 | 0.2432 | -83.9671 | 0.0117 | 0.6064 | 0.0287 | 1.336 | 0.0608 | 1.189 | LTTE | Long | port | -40 | 6 | 1.1705 | 0.00013295 | 1.1708 | 0 | -285.97 | 113.5566
hsws11 | 29 | 92 | -42 | -84 | 46 | 105.18 | 100 | 175 | 5.249 | 0.2124 | -83.9489 | 0.0105 | 0.6559 | 0.026 | 1.3129 | 0.0573 | 1.024 | LTTE | Long | port | -25 | 6 | 1.1707 | 0.00011937 | 1.1709 | 0 | -203.2444 | 101.9491
hsws11 | 28 | 92 | -42 | -84 | 46 | 105.21 | 100 | 165 | 5.313 | 0.2119 | -83.9107 | 0.0105 | 0.6651 | 0.0259 | 1.3185 | 0.0579 | 1.015 | LTTE | Long | port | -15 | 6 | 1.1711 | 0.0001195 | 1.1709 | 0 | 210.5071 | 102.0597
hsws11 | 27 | 92 | -42 | -84 | 46 | 105.23 | 100 | 160 | 5.0374 | 0.2445 | -83.6111 | 0.0122 | 0.641 | 0.0298 | 1.2767 | 0.0638 | 1.1906 | LTTE | Long | port | -10 | 6 | 1.1745 | 0.00013999 | 1.1709 | 0 | 3108.4287 | 119.5574
hsws11 | 26 | 92 | -42 | -84 | 46 | 105.24 | 100 | 156 | 4.9203 | 0.2244 | -83.7485 | 0.0129 | 0.717 | 0.0335 | 1.5496 | 0.0724 | 1.0681 | LTTE | Long | port | -6 | 6 | 1.173 | 0.00014747 | 1.1711 | 0 | 1602.157 | 125.9243
hsws11 | 25 | 92 | -42 | -84 | 46 | 105.25 | 100 | 153 | 4.9007 | 0.2306 | -83.8821 | 0.0151 | 0.8129 | 0.042 | 1.609 | 0.0911 | 1.0864 | LTTE | Long | port | -3 | 6 | 1.1714 | 0.00017199 | 1.1713 | 0 | 146.8876 | 146.8452
hsws11 | 24 | 92 | -42 | -84 | 46 | 105.26 | 100 | 150 | 4.1857 | 0.2166 | -83.8942 | 0.0165 | 0.7997 | 0.046 | 1.5529 | 0.087 | 1.0849 | LTTE | Long | port | 0 | 6 | 1.1713 | 0.00018788 | 1.1712 | 0 | 89.0306 | 160.4197
hsws11 | 23 | 92 | -42 | -84 | 46 | 105.36 | 100 | 147 | 4.3561 | 0.1838 | -83.8652 | 0.0129 | 0.7634 | 0.035 | 1.644 | 0.0688 | 0.9012 | LTTE | Long | star | 3 | 6 | 1.1716 | 0.000147 | 1.1711 | 0 | 482.0802 | 125.526
hsws11 | 22 | 92 | -42 | -84 | 46 | 105.34 | 100 | 144 | 4.8408 | 0.2055 | -83.8215 | 0.0134 | 0.7886 | 0.0364 | 1.6139 | 0.0786 | 0.9788 | LTTE | Long | star | 6 | 6 | 1.1721 | 0.00015288 | 1.1711 | 0 | 898.9436 | 130.5467
hsws11 | 21 | 92 | -42 | -84 | 46 | 105.32 | 100 | 140 | 5.2094 | 0.2463 | -83.6001 | 0.0121 | 0.6526 | 0.0295 | 1.3703 | 0.0661 | 1.1739 | LTTE | Long | star | 10 | 6 | 1.1747 | 0.00013888 | 1.171 | 0 | 3087.7213 | 118.5977
hsws11 | 20 | 92 | -42 | -84 | 46 | 105.29 | 100 | 135 | 5.5943 | 0.1819 | -83.866 | 0.0085 | 0.6585 | 0.0206 | 1.2775 | 0.0486 | 0.866 | LTTE | Long | star | 15 | 6 | 1.1716 | 9.6852e-05 | 1.1709 | 0 | 602.4633 | 82.7148
hsws11 | 19 | 92 | -42 | -84 | 46 | 105.23 | 100 | 125 | 4.9755 | 0.1783 | -83.9708 | 0.0087 | 0.6091 | 0.0209 | 1.2497 | 0.0445 | 0.8885 | LTTE | Long | star | 25 | 6 | 1.1704 | 9.8848e-05 | 1.1709 | 0 | -407.2504 | 84.4204
hsws11 | 18 | 92 | -42 | -84 | 46 | 105.13 | 100 | 110 | 4.9019 | 0.2024 | -83.9655 | 0.0095 | 0.5814 | 0.0228 | 1.2222 | 0.0477 | 1.0145 | LTTE | Long | star | 40 | 6 | 1.1705 | 0.00010795 | 1.1709 | 0 | -355.8243 | 92.1975
hsws11 | 17 | 92 | -42 | -84 | 46 | 105.01 | 100 | 90 | 5.0649 | 0.2303 | -83.9735 | 0.0114 | 0.6275 | 0.0276 | 1.2653 | 0.0595 | 1.1389 | LTTE | Long | star | 60 | 6 | 1.1704 | 0.00012952 | 1.1708 | 0 | -390.7602 | 110.6204
hsws11 | 16 | 92 | -42 | -84 | 46 | 104.83 | 100 | 60 | 4.8557 | 0.183 | -83.9957 | 0.0094 | 0.6248 | 0.0224 | 1.1429 | 0.046 | 0.9315 | LTTE | Long | star | 90 | 6 | 1.1701 | 0.00010673 | 1.1709 | 0 | -665.8262 | 91.1502
hsws11set2 | 94 | 92 | -42 | -84 | 46 | 108.45 | 100 | 190 | 5.7827 | 0.1733 | -83.9677 | 0.0078 | 0.6517 | 0.0191 | 1.3666 | 0.0464 | 0.8096 | LTTE | Long | port | -40 | 8.5 | 1.1705 | 8.8629e-05 | 1.1711 | 0 | -564.9554 | 75.6785
hsws11 | 59 | 92 | -42 | -84 | 46 | 107.68 | 100 | 175 | 5.8185 | 0.2284 | -83.9394 | 0.0099 | 0.6419 | 0.0236 | 1.2187 | 0.0565 | 1.0739 | LTTE | Long | port | -25 | 8.5 | 1.1708 | 0.00011258 | 1.171 | 0 | -222.0061 | 96.1369
hsws11 | 58 | 92 | -42 | -84 | 46 | 107.71 | 100 | 165 | 6.0297 | 0.2489 | -83.9007 | 0.0105 | 0.6525 | 0.0256 | 1.324 | 0.0635 | 1.1374 | LTTE | Long | port | -15 | 8.5 | 1.1712 | 0.00011953 | 1.1709 | 0 | 256.4487 | 102.0823
hsws11 | 57 | 92 | -42 | -84 | 46 | 107.73 | 100 | 160 | 5.6402 | 0.2586 | -83.6775 | 0.0116 | 0.6524 | 0.0285 | 1.3373 | 0.067 | 1.1969 | LTTE | Long | port | -10 | 8.5 | 1.1738 | 0.00013286 | 1.1709 | 0 | 2432.7376 | 113.4676
hsws11 | 56 | 92 | -42 | -84 | 46 | 107.74 | 100 | 156 | 6.2272 | 0.2501 | -83.6269 | 0.0122 | 0.7845 | 0.0315 | 1.5302 | 0.082 | 1.092 | LTTE | Long | port | -6 | 8.5 | 1.1743 | 0.00013993 | 1.1713 | 0 | 2585.4599 | 119.4619
hsws11 | 55 | 92 | -42 | -84 | 46 | 107.75 | 100 | 153 | 4.7283 | 0.2342 | -83.8615 | 0.0138 | 0.6996 | 0.0348 | 1.4396 | 0.0725 | 1.1496 | LTTE | Long | port | -3 | 8.5 | 1.1717 | 0.00015727 | 1.1712 | 0 | 432.6496 | 134.2874
hsws11 | 48 | 92 | -42 | -84 | 46 | 107.76 | 100 | 150 | 4.5467 | 0.2073 | -83.8214 | 0.0141 | 0.7717 | 0.0377 | 1.424 | 0.076 | 1.0347 | LTTE | Long | port | 0 | 8.5 | 1.1721 | 0.00016087 | 1.1712 | 0 | 771.7308 | 137.3504
hsws11 | 47 | 92 | -42 | -84 | 46 | 107.86 | 100 | 147 | 4.4798 | 0.1717 | -83.8599 | 0.0115 | 0.7477 | 0.0304 | 1.5172 | 0.061 | 0.8517 | LTTE | Long | star | 3 | 8.5 | 1.1717 | 0.00013106 | 1.1712 | 0 | 405.5065 | 111.9028
hsws11 | 46 | 92 | -42 | -84 | 46 | 107.84 | 100 | 144 | 4.9584 | 0.2538 | -83.674 | 0.0147 | 0.7245 | 0.0377 | 1.5301 | 0.0825 | 1.2101 | LTTE | Long | star | 6 | 8.5 | 1.1738 | 0.00016839 | 1.1709 | 0 | 2509.7783 | 143.8168
hsws11 | 45 | 92 | -42 | -84 | 46 | 107.82 | 100 | 140 | 5.3994 | 0.2501 | -83.6431 | 0.0114 | 0.6393 | 0.0279 | 1.2802 | 0.063 | 1.1815 | LTTE | Long | star | 10 | 8.5 | 1.1742 | 0.00013069 | 1.171 | 0 | 2666.5757 | 111.6044
hsws11 | 44 | 92 | -42 | -84 | 46 | 107.79 | 100 | 135 | 5.8419 | 0.3163 | -83.8867 | 0.0142 | 0.6773 | 0.0354 | 1.2969 | 0.084 | 1.4536 | LTTE | Long | star | 15 | 8.5 | 1.1714 | 0.00016172 | 1.1709 | 0 | 435.285 | 138.1198
hsws11 | 43 | 92 | -42 | -84 | 46 | 107.73 | 100 | 125 | 5.7324 | 0.2784 | -83.9456 | 0.0124 | 0.6627 | 0.0309 | 1.2665 | 0.0714 | 1.291 | LTTE | Long | star | 25 | 8.5 | 1.1707 | 0.00014099 | 1.1711 | 0 | -299.2736 | 120.3956
hsws11 | 42 | 92 | -42 | -84 | 46 | 107.63 | 100 | 110 | 5.1551 | 0.2881 | -83.9764 | 0.012 | 0.5486 | 0.0288 | 1.2013 | 0.0622 | 1.4148 | LTTE | Long | star | 40 | 8.5 | 1.1704 | 0.00013633 | 1.1713 | 0 | -768.7988 | 116.3936
hsws11 | 41 | 92 | -42 | -84 | 46 | 107.51 | 100 | 90 | 5.296 | 0.2101 | -83.9793 | 0.0097 | 0.6097 | 0.0235 | 1.3611 | 0.0533 | 1.0145 | LTTE | Long | star | 60 | 8.5 | 1.1703 | 0.00011019 | 1.171 | 0 | -575.066 | 94.0953
hsws11 | 40 | 92 | -42 | -84 | 46 | 107.33 | 100 | 60 | 5.2283 | 0.213 | -83.9921 | 0.0101 | 0.6347 | 0.0244 | 1.0849 | 0.0519 | 1.0573 | LTTE | Long | star | 90 | 8.5 | 1.1702 | 0.00011469 | 1.171 | 0 | -716.2621 | 97.9402
hsws11set2 | 103 | 92 | -42 | -84 | 46 | 110.95 | 100 | 190 | 6.8707 | 0.2148 | -83.9569 | 0.0076 | 0.6286 | 0.0182 | 1.3191 | 0.05 | 0.9364 | LTTE | Long | port | -40 | 11 | 1.1706 | 8.6381e-05 | 1.1711 | 0 | -443.0954 | 73.7608
hsws11set2 | 102 | 92 | -42 | -84 | 46 | 111.01 | 100 | 175 | 6.7394 | 0.2946 | -83.9392 | 0.0101 | 0.5949 | 0.024 | 1.3257 | 0.065 | 1.2934 | LTTE | Long | port | -25 | 11 | 1.1708 | 0.00011486 | 1.1711 | 0 | -288.3598 | 98.0732
hsws11set2 | 101 | 92 | -42 | -84 | 46 | 111.05 | 100 | 165 | 7.0307 | 0.2648 | -83.9115 | 0.0086 | 0.5908 | 0.02 | 1.2813 | 0.0562 | 1.1477 | LTTE | Long | port | -15 | 11 | 1.1711 | 9.787e-05 | 1.171 | 0 | 108.7741 | 83.5799
hsws11set2 | 100 | 92 | -42 | -84 | 46 | 111.07 | 100 | 160 | 6.7891 | 0.2354 | -83.7068 | 0.0087 | 0.6457 | 0.0208 | 1.3401 | 0.0574 | 1.0251 | LTTE | Long | port | -10 | 11 | 1.1734 | 9.9562e-05 | 1.1708 | 0 | 2231.8877 | 85.0365
hsws11set2 | 99 | 92 | -42 | -84 | 46 | 111.09 | 100 | 156 | 7.1661 | 0.3278 | -83.6031 | 0.011 | 0.6295 | 0.026 | 1.1924 | 0.072 | 1.4082 | LTTE | Long | port | -6 | 11 | 1.1746 | 0.00012624 | 1.1709 | 0 | 3135.4188 | 107.8139
hsws11set2 | 98 | 92 | -42 | -84 | 46 | 111.1 | 100 | 153 | 5.9287 | 0.2409 | -83.8384 | 0.012 | 0.7571 | 0.0316 | 1.5628 | 0.0796 | 1.0746 | LTTE | Long | port | -3 | 11 | 1.1719 | 0.00013684 | 1.1712 | 0 | 631.8317 | 116.8394
hsws11 | 49 | 92 | -42 | -84 | 46 | 110.26 | 100 | 150 | 4.8073 | 0.2257 | -83.8838 | 0.0133 | 0.7202 | 0.0344 | 1.417 | 0.0717 | 1.1008 | LTTE | Long | port | 0 | 11 | 1.1714 | 0.00015148 | 1.1713 | 0 | 113.2816 | 129.3291
hsws11 | 50 | 92 | -42 | -84 | 46 | 110.36 | 100 | 147 | 5.1571 | 0.2008 | -83.873 | 0.0103 | 0.6693 | 0.0256 | 1.3839 | 0.0564 | 0.9613 | LTTE | Long | star | 3 | 11 | 1.1715 | 0.00011734 | 1.1712 | 0 | 269.5369 | 100.1877
hsws11 | 51 | 92 | -42 | -84 | 46 | 110.34 | 100 | 144 | 5.8761 | 0.2671 | -83.6042 | 0.0113 | 0.646 | 0.0278 | 1.397 | 0.0678 | 1.206 | LTTE | Long | star | 6 | 11 | 1.1746 | 0.00012968 | 1.171 | 0 | 3098.9395 | 110.7486
hsws11 | 52 | 92 | -42 | -84 | 46 | 110.32 | 100 | 140 | 6.6586 | 0.2497 | -83.6621 | 0.0095 | 0.6643 | 0.0233 | 1.3793 | 0.0626 | 1.0792 | LTTE | Long | star | 10 | 11 | 1.1739 | 0.00010885 | 1.1711 | 0 | 2437.8445 | 92.949
hsws11 | 53 | 92 | -42 | -84 | 46 | 110.29 | 100 | 135 | 6.725 | 0.2126 | -83.9007 | 0.0072 | 0.5823 | 0.0166 | 1.2479 | 0.045 | 0.9435 | LTTE | Long | star | 15 | 11 | 1.1712 | 8.196e-05 | 1.171 | 0 | 171.0311 | 69.9902
hsws11 | 54 | 92 | -42 | -84 | 46 | 110.23 | 100 | 125 | 6.6414 | 0.2502 | -83.9447 | 0.0085 | 0.5837 | 0.02 | 1.2428 | 0.0526 | 1.1076 | LTTE | Long | star | 25 | 11 | 1.1707 | 9.6644e-05 | 1.171 | 0 | -230.7754 | 82.5318
hsws11set2 | 97 | 92 | -42 | -84 | 46 | 110.9 | 100 | 110 | 7.0098 | 0.2518 | -83.9693 | 0.0083 | 0.5973 | 0.0195 | 1.2082 | 0.0534 | 1.1021 | LTTE | Long | star | 40 | 11 | 1.1704 | 9.4306e-05 | 1.1709 | 0 | -426.8438 | 80.5391
hsws11set2 | 96 | 92 | -42 | -84 | 46 | 110.84 | 100 | 90 | 6.9997 | 0.2415 | -83.9712 | 0.0081 | 0.6059 | 0.0191 | 1.2437 | 0.0525 | 1.0536 | LTTE | Long | star | 60 | 11 | 1.1704 | 9.2029e-05 | 1.1711 | 0 | -581.8407 | 78.5833
hsws11set2 | 95 | 92 | -42 | -84 | 46 | 110.76 | 100 | 60 | 6.2825 | 0.2597 | -83.9955 | 0.0094 | 0.5852 | 0.0216 | 0.9937 | 0.0523 | 1.215 | LTTE | Long | star | 90 | 11 | 1.1701 | 0.00010673 | 1.1709 | 0 | -612.6767 | 91.1554
hsws10 | 1 | 92 | -42 | -84 | 46 | 192.4 | 100.31 | 100 | 347.2705 | 10.0014 | -83.9167 | 0.0063 | 0.615 | 0.0138 | 16.3231 | 1.2869 | 1.4072 | LTTE | normal | port | -90 | 1 | 1.171 | 7.1683e-05 | 1.1711 | 0 | -27.1501 | 61.2113
hsws10 | 7 | 92 | -42 | -84 | 46 | 222.4 | 100.25 | 100 | 353.0226 | 11.6211 | -83.9169 | 0.0072 | 0.6171 | 0.0156 | 15.4773 | 1.4413 | 1.6232 | LTTE | normal | port | -60 | 1 | 1.171 | 8.1924e-05 | 1.1711 | 0 | -29.0931 | 69.9563
hsws10 | 13 | 92 | -42 | -84 | 46 | 242.4 | 100.22 | 100 | 353.3895 | 11.4532 | -83.9097 | 0.0068 | 0.5801 | 0.0144 | 16.9976 | 1.3907 | 1.6023 | LTTE | normal | port | -40 | 1 | 1.1711 | 7.7387e-05 | 1.1709 | 0 | 151.8896 | 66.0898
hsws10 | 21 | 92 | -42 | -84 | 46 | 257.4 | 100.19 | 100 | 349.3741 | 13.5922 | -83.9263 | 0.0086 | 0.6262 | 0.0185 | 14.1055 | 1.6518 | 1.9139 | LTTE | normal | port | -25 | 1 | 1.1709 | 9.783e-05 | 1.1709 | 0 | 41.8473 | 83.5526
hsws10 | 28 | 92 | -42 | -84 | 46 | 267.4 | 100.17 | 100 | 361.9156 | 12.5972 | -83.9356 | 0.0076 | 0.6112 | 0.0159 | 14.1451 | 1.4714 | 1.7519 | LTTE | normal | port | -15 | 1 | 1.1708 | 8.6431e-05 | 1.171 | 0 | -142.4171 | 73.8105
hsws10 | 35 | 92 | -42 | -84 | 46 | 272.4 | 100.16 | 100 | 364.7096 | 13.8719 | -83.9828 | 0.0081 | 0.6064 | 0.0173 | 13.3769 | 1.5438 | 1.9164 | LTTE | normal | port | -10 | 1 | 1.1703 | 9.2e-05 | 1.1709 | 0 | -557.8021 | 78.5692
hsws10 | 42 | 92 | -42 | -84 | 46 | 276.4 | 100.16 | 100 | 315.04 | 5.1981 | -83.8176 | 0.0058 | 0.9483 | 0.0158 | 24.0506 | 1.7994 | 0.755 | LTTE | normal | port | -6 | 1 | 1.1722 | 6.6172e-05 | 1.1722 | 0 | -36.4996 | 56.4505
hsws10 | 50 | 92 | -42 | -84 | 46 | 279.4 | 100.15 | 100 | 274.797 | 5.8028 | -83.7369 | 0.0084 | 1.0846 | 0.0245 | 21.1519 | 2.4467 | 0.8764 | LTTE | normal | port | -3 | 1 | 1.1731 | 9.605e-05 | 1.1727 | 0 | 348.6527 | 81.9063
hsws10 | 59 | 92 | -42 | -84 | 46 | 282.4 | 100.15 | 100 | 92.5494 | 5.2818 | -83.7603 | 0.0227 | 1.0521 | 0.0701 | 17.5324 | 2.8738 | 1.2522 | LTTE | normal | port | 0 | 1 | 1.1728 | 0.00025945 | 1.1728 | 0 | -15.8532 | 221.2136
hsws10 | 67 | 92 | -42 | -84 | 46 | 285.4 | 100.36 | 100 | 250.1994 | 7.1572 | -83.7185 | 0.0112 | 1.0672 | 0.0312 | 18.5122 | 2.7513 | 1.1367 | LTTE | normal | star | 3 | 1 | 1.1733 | 0.00012814 | 1.1724 | 0 | 767.0435 | 109.2935
hsws10 | 75 | 92 | -42 | -84 | 46 | 288.4 | 100.32 | 100 | 294.3265 | 7.5096 | -83.7648 | 0.0096 | 1.0316 | 0.0264 | 19.6205 | 2.7429 | 1.1173 | LTTE | normal | star | 6 | 1 | 1.1728 | 0.00010969 | 1.171 | 0 | 1477.3137 | 93.6684
hsws10 | 82 | 92 | -42 | -84 | 46 | 292.4 | 100.26 | 100 | 309.4679 | 12.0041 | -83.9367 | 0.0085 | 0.6096 | 0.0187 | 18.0923 | 1.6531 | 1.7677 | LTTE | normal | star | 10 | 1 | 1.1708 | 9.6665e-05 | 1.171 | 0 | -136.0217 | 82.5512
hsws10 | 90 | 92 | -42 | -84 | 46 | 297.4 | 100.18 | 100 | 334.9146 | 11.3368 | -83.9427 | 0.0073 | 0.6059 | 0.0158 | 16.3763 | 1.444 | 1.6244 | LTTE | normal | star | 15 | 1 | 1.1707 | 8.3003e-05 | 1.171 | 0 | -185.7433 | 70.8848
hsws10 | 98 | 92 | -42 | -84 | 46 | 307.4 | 100.03 | 100 | 369.2013 | 12.4346 | -83.9305 | 0.0072 | 0.6049 | 0.0154 | 15.0708 | 1.4588 | 1.7038 | LTTE | normal | star | 25 | 1 | 1.1709 | 8.1893e-05 | 1.171 | 0 | -84.349 | 69.9357
hsws10 | 107 | 92 | -42 | -84 | 46 | 322.4 | 99.81 | 100 | 345.0421 | 11.5154 | -83.9194 | 0.0073 | 0.6153 | 0.0156 | 15.0952 | 1.4268 | 1.6323 | LTTE | normal | star | 40 | 1 | 1.171 | 8.3056e-05 | 1.1709 | 0 | 100.3407 | 70.9341
hsws10 | 2 | 92 | -42 | -84 | 46 | 192.4 | 101.81 | 100 | 224.0161 | 6.8302 | -83.9073 | 0.0067 | 0.6028 | 0.0144 | 13.9899 | 0.9641 | 1.5706 | LTTE | normal | port | -90 | 2.5 | 1.1711 | 7.6254e-05 | 1.171 | 0 | 115.4261 | 65.1181
hsws10 | 8 | 92 | -42 | -84 | 46 | 222.4 | 101.75 | 100 | 230.4784 | 7.0373 | -83.9139 | 0.0067 | 0.612 | 0.0145 | 12.752 | 0.9547 | 1.6006 | LTTE | normal | port | -60 | 2.5 | 1.1711 | 7.624e-05 | 1.1709 | 0 | 119.6168 | 65.1109
hsws10 | 14 | 92 | -42 | -84 | 46 | 242.4 | 101.72 | 100 | 227.7911 | 6.7849 | -83.915 | 0.0065 | 0.6054 | 0.0142 | 12.9502 | 0.9156 | 1.5435 | LTTE | normal | port | -40 | 2.5 | 1.1711 | 7.3962e-05 | 1.1709 | 0 | 151.6356 | 63.1679
hsws10 | 19 | 92 | -42 | -84 | 46 | 247.4 | 101.71 | 100 | 231.5033 | 6.6442 | -83.9173 | 0.0062 | 0.5962 | 0.0132 | 12.4284 | 0.8685 | 1.5136 | LTTE | normal | port | -35 | 2.5 | 1.171 | 7.0544e-05 | 1.171 | 0 | 18.257 | 60.2417
hsws10 | 20 | 92 | -42 | -84 | 46 | 252.4 | 101.7 | 100 | 237.3933 | 6.8969 | -83.9254 | 0.0066 | 0.6354 | 0.0145 | 12.3142 | 0.9568 | 1.5478 | LTTE | normal | port | -30 | 2.5 | 1.1709 | 7.5079e-05 | 1.171 | 0 | -60.4306 | 64.1145
hsws10 | 22 | 92 | -42 | -84 | 46 | 257.4 | 101.69 | 100 | 225.966 | 6.9719 | -83.9176 | 0.0067 | 0.6016 | 0.0146 | 13.9247 | 0.9693 | 1.5913 | LTTE | normal | port | -25 | 2.5 | 1.171 | 7.6233e-05 | 1.171 | 0 | 49.5025 | 65.1021
hsws10 | 27 | 92 | -42 | -84 | 46 | 262.4 | 101.68 | 100 | 237.9098 | 7.7092 | -83.9227 | 0.0073 | 0.6265 | 0.0158 | 12.7511 | 1.0631 | 1.729 | LTTE | normal | port | -20 | 2.5 | 1.171 | 8.3049e-05 | 1.171 | 0 | -17.1244 | 70.9216
hsws10 | 29 | 92 | -42 | -84 | 46 | 267.4 | 101.67 | 100 | 235.6988 | 7.3365 | -83.9513 | 0.0069 | 0.6162 | 0.0151 | 13.4299 | 1.0193 | 1.6487 | LTTE | normal | port | -15 | 2.5 | 1.1706 | 7.8436e-05 | 1.171 | 0 | -303.383 | 66.9823
hsws10 | 34 | 92 | -42 | -84 | 46 | 269.9 | 101.67 | 100 | 233.1388 | 7.3332 | -83.9912 | 0.007 | 0.6169 | 0.0154 | 13.8076 | 1.0373 | 1.6574 | LTTE | normal | port | -12.5 | 2.5 | 1.1702 | 7.9487e-05 | 1.171 | 0 | -681.9346 | 67.8799
hsws10 | 36 | 92 | -42 | -84 | 46 | 272.4 | 101.66 | 100 | 233.9331 | 8.4207 | -84.0219 | 0.0077 | 0.5941 | 0.0167 | 13.0121 | 1.1073 | 1.9045 | LTTE | normal | port | -10 | 2.5 | 1.1698 | 8.7363e-05 | 1.171 | 0 | -970.952 | 74.6068
hsws10 | 41 | 92 | -42 | -84 | 46 | 274.4 | 101.66 | 100 | 215.139 | 5.9502 | -83.9505 | 0.0071 | 0.7095 | 0.0163 | 13.5967 | 1.0527 | 1.3959 | LTTE | normal | port | -8 | 2.5 | 1.1707 | 8.0712e-05 | 1.1713 | 0 | -517.5351 | 68.9102
hsws10 | 43 | 92 | -42 | -84 | 46 | 276.4 | 101.66 | 100 | 199.2836 | 4.4719 | -83.9002 | 0.0074 | 0.9014 | 0.0196 | 13.609 | 1.3297 | 1.0867 | LTTE | normal | port | -6 | 2.5 | 1.1712 | 8.4238e-05 | 1.1715 | 0 | -268.0472 | 71.9036
hsws10 | 48 | 92 | -42 | -84 | 46 | 277.4 | 101.66 | 100 | 183.2878 | 3.5561 | -83.8177 | 0.0066 | 0.9039 | 0.0174 | 17.2593 | 1.1779 | 0.8859 | LTTE | normal | port | -5 | 2.5 | 1.1722 | 7.53e-05 | 1.1718 | 0 | 338.0135 | 64.2614
hsws10 | 49 | 92 | -42 | -84 | 46 | 278.4 | 101.65 | 100 | 171.6556 | 5.152 | -83.7471 | 0.0106 | 0.9588 | 0.0282 | 15.931 | 1.7436 | 1.3027 | LTTE | normal | port | -4 | 2.5 | 1.173 | 0.00012118 | 1.172 | 0 | 829.5698 | 103.3922
hsws10 | 51 | 92 | -42 | -84 | 46 | 279.4 | 101.65 | 100 | 162.2239 | 4.0285 | -83.7211 | 0.0093 | 1.011 | 0.0259 | 16.7142 | 1.5723 | 1.0359 | LTTE | normal | port | -3 | 2.5 | 1.1733 | 0.00010639 | 1.1722 | 0 | 886.8068 | 90.757
hsws10 | 52 | 92 | -42 | -84 | 46 | 279.4 | 101.65 | 100 | 165.4227 | 4.0766 | -83.7011 | 0.0088 | 0.957 | 0.0235 | 17.8958 | 1.4323 | 1.0396 | LTTE | normal | port | -3 | 2.5 | 1.1735 | 0.00010072 | 1.1722 | 0 | 1082.0118 | 85.924
hsws10 | 57 | 92 | -42 | -84 | 46 | 280.4 | 101.65 | 100 | 167.3846 | 5.2802 | -83.6837 | 0.0121 | 1.0272 | 0.0333 | 17.2327 | 2.0312 | 1.3308 | LTTE | normal | port | -2 | 2.5 | 1.1737 | 0.00013857 | 1.1725 | 0 | 1055.5125 | 118.1838
hsws10 | 58 | 92 | -42 | -84 | 46 | 281.4 | 101.65 | 100 | 149.4245 | 4.6398 | -83.7404 | 0.0115 | 0.9962 | 0.0317 | 15.9555 | 1.7859 | 1.2399 | LTTE | normal | port | -1 | 2.5 | 1.173 | 0.00013149 | 1.1726 | 0 | 374.2453 | 112.1343
hsws10 | 60 | 92 | -42 | -84 | 46 | 282.4 | 101.65 | 100 | 123.5181 | 3.4159 | -83.7541 | 0.0104 | 0.9952 | 0.0302 | 15.6338 | 1.4781 | 0.994 | LTTE | normal | port | 0 | 2.5 | 1.1729 | 0.00011887 | 1.1728 | 0 | 112.771 | 101.356
hsws10 | 65 | 92 | -42 | -84 | 46 | 283.4 | 101.89 | 100 | 122.1148 | 4.2948 | -83.7608 | 0.0133 | 1.0211 | 0.0379 | 13.7463 | 1.8074 | 1.2592 | LTTE | normal | star | 1 | 2.5 | 1.1728 | 0.00015199 | 1.1729 | 0 | -71.8784 | 129.5847
hsws10 | 66 | 92 | -42 | -84 | 46 | 284.4 | 101.88 | 100 | 149.4329 | 4.0826 | -83.7272 | 0.01 | 0.9831 | 0.0279 | 18.0368 | 1.6054 | 1.0831 | LTTE | normal | star | 2 | 2.5 | 1.1732 | 0.00011438 | 1.173 | 0 | 127.6798 | 97.5047
hsws10 | 68 | 92 | -42 | -84 | 46 | 285.4 | 101.86 | 100 | 151.2485 | 4.5288 | -83.6984 | 0.0115 | 1.0289 | 0.0319 | 15.5898 | 1.7961 | 1.2025 | LTTE | normal | star | 3 | 2.5 | 1.1735 | 0.00013164 | 1.1726 | 0 | 801.0196 | 112.2649
hsws10 | 73 | 92 | -42 | -84 | 46 | 286.4 | 101.85 | 100 | 144.7789 | 4.4268 | -83.7238 | 0.011 | 0.9752 | 0.0303 | 17.2619 | 1.6462 | 1.1863 | LTTE | normal | star | 4 | 2.5 | 1.1732 | 0.00012583 | 1.1721 | 0 | 954.3901 | 107.3517
hsws10 | 74 | 92 | -42 | -84 | 46 | 287.4 | 101.83 | 100 | 175.883 | 4.4834 | -83.7719 | 0.009 | 0.9498 | 0.0244 | 16.3465 | 1.5664 | 1.1271 | LTTE | normal | star | 5 | 2.5 | 1.1727 | 0.00010281 | 1.1717 | 0 | 878.145 | 87.75
hsws10 | 76 | 92 | -42 | -84 | 46 | 288.4 | 101.82 | 100 | 183.9179 | 4.4784 | -83.8511 | 0.0083 | 0.9095 | 0.0228 | 17.9639 | 1.5408 | 1.1055 | LTTE | normal | star | 6 | 2.5 | 1.1718 | 9.4611e-05 | 1.1712 | 0 | 508.2183 | 80.7819
hsws10 | 81 | 92 | -42 | -84 | 46 | 290.4 | 101.79 | 100 | 198.5142 | 5.5653 | -83.9263 | 0.0078 | 0.759 | 0.0187 | 15.0048 | 1.1773 | 1.3403 | LTTE | normal | star | 8 | 2.5 | 1.1709 | 8.8729e-05 | 1.1711 | 0 | -146.0181 | 75.7652
hsws10 | 83 | 92 | -42 | -84 | 46 | 292.4 | 101.76 | 100 | 205.4966 | 6.9352 | -83.9754 | 0.0076 | 0.6198 | 0.0168 | 13.4423 | 1.0221 | 1.6553 | LTTE | normal | star | 10 | 2.5 | 1.1704 | 8.6338e-05 | 1.171 | 0 | -545.7719 | 73.7292
hsws10 | 84 | 92 | -42 | -84 | 46 | 292.4 | 101.76 | 100 | 211.6563 | 6.9365 | -83.9787 | 0.0073 | 0.615 | 0.0162 | 13.781 | 1.0126 | 1.6311 | LTTE | normal | star | 10 | 2.5 | 1.1703 | 8.2922e-05 | 1.171 | 0 | -577.7812 | 70.8122
hsws10 | 89 | 92 | -42 | -84 | 46 | 294.9 | 101.72 | 100 | 213.9809 | 6.0415 | -84.0189 | 0.0062 | 0.5989 | 0.0133 | 12.1734 | 0.8216 | 1.4361 | LTTE | normal | star | 12.5 | 2.5 | 1.1699 | 7.0349e-05 | 1.171 | 0 | -933.3544 | 60.0772
hsws10 | 91 | 92 | -42 | -84 | 46 | 297.4 | 101.68 | 100 | 226.1953 | 6.8509 | -83.9548 | 0.0067 | 0.6125 | 0.0144 | 12.0389 | 0.919 | 1.5798 | LTTE | normal | star | 15 | 2.5 | 1.1706 | 7.6155e-05 | 1.1709 | 0 | -277.5933 | 65.0383
hsws10 | 92 | 92 | -42 | -84 | 46 | 297.4 | 101.68 | 100 | 223.7778 | 6.9898 | -83.9576 | 0.0069 | 0.6085 | 0.0151 | 13.4647 | 0.9753 | 1.6039 | LTTE | normal | star | 15 | 2.5 | 1.1706 | 7.8423e-05 | 1.1709 | 0 | -304.77 | 66.9748
hsws10 | 97 | 92 | -42 | -84 | 46 | 302.4 | 101.61 | 100 | 230.4767 | 6.7334 | -83.9177 | 0.0063 | 0.5916 | 0.0135 | 13.3038 | 0.9008 | 1.5312 | LTTE | normal | star | 20 | 2.5 | 1.171 | 7.1681e-05 | 1.1709 | 0 | 108.3169 | 61.2186
hsws10 | 99 | 92 | -42 | -84 | 46 | 307.4 | 101.53 | 100 | 226.037 | 8.1525 | -83.9257 | 0.0079 | 0.6118 | 0.0171 | 12.4334 | 1.1003 | 1.8714 | LTTE | normal | star | 25 | 2.5 | 1.1709 | 8.9868e-05 | 1.1709 | 0 | -3.5674 | 76.7484
hsws10 | 100 | 92 | -42 | -84 | 46 | 307.4 | 101.53 | 100 | 229.47 | 8.498 | -83.9228 | 0.0082 | 0.6197 | 0.018 | 13.3649 | 1.1878 | 1.9248 | LTTE | normal | star | 25 | 2.5 | 1.171 | 9.3288e-05 | 1.1709 | 0 | 24.6041 | 79.6696
hsws10 | 105 | 92 | -42 | -84 | 46 | 312.4 | 101.46 | 100 | 230.5033 | 7.5047 | -83.9201 | 0.0072 | 0.6132 | 0.0157 | 12.7745 | 1.0286 | 1.7078 | LTTE | normal | star | 30 | 2.5 | 1.171 | 8.1917e-05 | 1.171 | 0 | -8.9457 | 69.9538
hsws10 | 106 | 92 | -42 | -84 | 46 | 317.4 | 101.38 | 100 | 228.7799 | 7.5315 | -83.9115 | 0.0073 | 0.6195 | 0.0158 | 12.3105 | 1.0187 | 1.7166 | LTTE | normal | star | 35 | 2.5 | 1.1711 | 8.3074e-05 | 1.171 | 0 | 74.6118 | 70.9421
hsws10 | 108 | 92 | -42 | -84 | 46 | 322.4 | 101.31 | 100 | 231.1096 | 7.0371 | -83.9178 | 0.0067 | 0.606 | 0.0143 | 12.9987 | 0.9541 | 1.601 | LTTE | normal | star | 40 | 2.5 | 1.171 | 7.6232e-05 | 1.1709 | 0 | 73.181 | 65.1034
hsws10 | 109 | 92 | -42 | -84 | 46 | 322.4 | 101.31 | 100 | 226.0751 | 7.179 | -83.9112 | 0.0072 | 0.6301 | 0.0158 | 12.4754 | 1.0054 | 1.6408 | LTTE | normal | star | 40 | 2.5 | 1.1711 | 8.1936e-05 | 1.1709 | 0 | 137.3126 | 69.9749
hsws10 | 3 | 92 | -42 | -84 | 46 | 192.4 | 103.31 | 100 | 143.1734 | 3.9404 | -83.9041 | 0.0061 | 0.6012 | 0.0133 | 10.6714 | 0.597 | 1.2718 | LTTE | normal | port | -90 | 4 | 1.1712 | 6.9431e-05 | 1.171 | 0 | 180.6905 | 59.2934
hsws10 | 9 | 92 | -42 | -84 | 46 | 222.4 | 103.25 | 100 | 146.5856 | 4.9934 | -83.8996 | 0.0075 | 0.603 | 0.0163 | 9.8693 | 0.7282 | 1.6016 | LTTE | normal | port | -60 | 4 | 1.1712 | 8.5378e-05 | 1.1708 | 0 | 335.4869 | 72.9201
hsws10 | 15 | 92 | -42 | -84 | 46 | 242.4 | 103.22 | 100 | 147.3153 | 4.8929 | -83.9211 | 0.0075 | 0.6188 | 0.0165 | 9.8964 | 0.7372 | 1.5663 | LTTE | normal | port | -40 | 4 | 1.171 | 8.5328e-05 | 1.1708 | 0 | 126.5318 | 72.8774
hsws10 | 23 | 92 | -42 | -84 | 46 | 257.4 | 103.19 | 100 | 155.442 | 4.5605 | -83.9179 | 0.0066 | 0.6181 | 0.0144 | 9.9474 | 0.6758 | 1.431 | LTTE | normal | port | -25 | 4 | 1.171 | 7.5094e-05 | 1.171 | 0 | 12.4276 | 64.1276
hsws10 | 30 | 92 | -42 | -84 | 46 | 267.4 | 103.17 | 100 | 149.1742 | 4.4821 | -83.9571 | 0.0068 | 0.6123 | 0.0147 | 10.1608 | 0.674 | 1.4315 | LTTE | normal | port | -15 | 4 | 1.1706 | 7.7287e-05 | 1.171 | 0 | -334.0666 | 66.0027
hsws10 | 37 | 92 | -42 | -84 | 46 | 272.4 | 103.16 | 100 | 137.498 | 3.7583 | -84.04 | 0.006 | 0.5942 | 0.013 | 8.8452 | 0.5397 | 1.2609 | LTTE | normal | port | -10 | 4 | 1.1696 | 6.804e-05 | 1.171 | 0 | -1154.7947 | 58.1046
hsws10 | 44 | 92 | -42 | -84 | 46 | 276.4 | 103.16 | 100 | 121.4109 | 4.2583 | -83.9385 | 0.0113 | 0.8717 | 0.0301 | 10.2857 | 1.275 | 1.483 | LTTE | normal | port | -6 | 4 | 1.1708 | 0.00012851 | 1.1711 | 0 | -264.4904 | 109.7312
hsws10 | 53 | 92 | -42 | -84 | 46 | 279.4 | 103.15 | 100 | 127.154 | 3.0073 | -83.8371 | 0.0085 | 0.9658 | 0.0242 | 13.2332 | 1.1764 | 0.9988 | LTTE | normal | port | -3 | 4 | 1.1719 | 9.6928e-05 | 1.1718 | 0 | 123.5853 | 82.7172
hsws10 | 61 | 92 | -42 | -84 | 46 | 282.4 | 103.15 | 100 | 95.8503 | 3.4296 | -83.7378 | 0.0133 | 0.9929 | 0.0378 | 13.2622 | 1.4257 | 1.2622 | LTTE | normal | port | 0 | 4 | 1.1731 | 0.00015209 | 1.1724 | 0 | 578.7857 | 129.7214
hsws10 | 69 | 92 | -42 | -84 | 46 | 285.4 | 103.36 | 100 | 121.0341 | 3.415 | -83.8118 | 0.0106 | 1.0194 | 0.0319 | 12.8615 | 1.509 | 1.1501 | LTTE | normal | star | 3 | 4 | 1.1722 | 0.00012096 | 1.1724 | 0 | -125.0561 | 103.1763
hsws10 | 77 | 92 | -42 | -84 | 46 | 288.4 | 103.32 | 100 | 118.7558 | 3.6929 | -83.8879 | 0.0109 | 0.9409 | 0.0309 | 11.0711 | 1.385 | 1.2927 | LTTE | normal | star | 6 | 4 | 1.1714 | 0.00012413 | 1.1712 | 0 | 107.577 | 105.9798
hsws10 | 85 | 92 | -42 | -84 | 46 | 292.4 | 103.26 | 100 | 128.4954 | 4.9885 | -84.0163 | 0.0087 | 0.6093 | 0.019 | 8.8772 | 0.745 | 1.7114 | LTTE | normal | star | 10 | 4 | 1.1699 | 9.8725e-05 | 1.171 | 0 | -967.8836 | 84.3057
hsws10 | 93 | 92 | -42 | -84 | 46 | 297.4 | 103.18 | 100 | 140.8053 | 4.5188 | -83.9582 | 0.0071 | 0.6011 | 0.0154 | 10.0054 | 0.6756 | 1.4831 | LTTE | normal | star | 15 | 4 | 1.1706 | 8.0695e-05 | 1.1709 | 0 | -293.5178 | 68.9164
hsws10 | 101 | 92 | -42 | -84 | 46 | 307.4 | 103.03 | 100 | 143.7296 | 3.8369 | -83.9096 | 0.0059 | 0.6076 | 0.0131 | 9.8282 | 0.5719 | 1.2412 | LTTE | normal | star | 25 | 4 | 1.1711 | 6.7144e-05 | 1.1709 | 0 | 178.4864 | 57.3435
hsws10 | 110 | 92 | -42 | -84 | 46 | 322.4 | 102.81 | 100 | 146.6355 | 5.3705 | -83.9063 | 0.008 | 0.6048 | 0.0176 | 10.2468 | 0.7903 | 1.7126 | LTTE | normal | star | 40 | 4 | 1.1712 | 9.1054e-05 | 1.171 | 0 | 167.8498 | 77.7598
hsws10 | 4 | 92 | -42 | -84 | 46 | 192.4 | 105.31 | 100 | 77.8495 | 2.3817 | -83.8944 | 0.0071 | 0.6216 | 0.0157 | 6.6797 | 0.4044 | 1.0936 | LTTE | normal | port | -90 | 6 | 1.1713 | 8.0835e-05 | 1.1709 | 0 | 317.6946 | 69.0358
hsws10 | 10 | 92 | -42 | -84 | 46 | 222.4 | 105.25 | 100 | 76.2276 | 2.1967 | -83.9073 | 0.0064 | 0.5911 | 0.0141 | 6.9803 | 0.3609 | 1.0141 | LTTE | normal | port | -60 | 6 | 1.1711 | 7.2839e-05 | 1.1708 | 0 | 252.0947 | 62.2107
hsws10 | 16 | 92 | -42 | -84 | 46 | 242.4 | 105.22 | 100 | 76.5284 | 2.4835 | -83.9195 | 0.0073 | 0.6047 | 0.0163 | 7.283 | 0.4213 | 1.1384 | LTTE | normal | port | -40 | 6 | 1.171 | 8.3056e-05 | 1.1708 | 0 | 176.2473 | 70.9393
hsws10 | 24 | 92 | -42 | -84 | 46 | 257.4 | 105.19 | 100 | 76.7275 | 2.2713 | -83.9202 | 0.0065 | 0.595 | 0.0144 | 6.0103 | 0.3532 | 1.0548 | LTTE | normal | port | -25 | 6 | 1.171 | 7.3952e-05 | 1.1709 | 0 | 75.4857 | 63.1573
hsws10 | 31 | 92 | -42 | -84 | 46 | 267.4 | 105.17 | 100 | 75.7804 | 2.3475 | -83.9471 | 0.0069 | 0.5955 | 0.0154 | 6.9626 | 0.3917 | 1.091 | LTTE | normal | port | -15 | 6 | 1.1707 | 7.8445e-05 | 1.1709 | 0 | -143.0738 | 66.998
hsws10 | 38 | 92 | -42 | -84 | 46 | 272.4 | 105.16 | 100 | 66.1365 | 2.5975 | -84.0438 | 0.009 | 0.6154 | 0.0203 | 5.8161 | 0.4383 | 1.2896 | LTTE | normal | port | -10 | 6 | 1.1696 | 0.00010205 | 1.1709 | 0 | -1106.2861 | 87.1589
hsws10 | 45 | 92 | -42 | -84 | 46 | 276.4 | 105.16 | 100 | 57.9107 | 2.6711 | -83.9649 | 0.0115 | 0.6672 | 0.0273 | 6.8808 | 0.556 | 1.3758 | LTTE | normal | port | -6 | 6 | 1.1705 | 0.00013069 | 1.1711 | 0 | -503.6525 | 111.5952
hsws10 | 54 | 92 | -42 | -84 | 46 | 279.4 | 105.15 | 100 | 76.7248 | 2.0533 | -83.9617 | 0.0084 | 0.837 | 0.022 | 8.1019 | 0.6104 | 0.9355 | LTTE | normal | port | -3 | 6 | 1.1705 | 9.5463e-05 | 1.1713 | 0 | -626.2114 | 81.5041
hsws10 | 62 | 92 | -42 | -84 | 46 | 282.4 | 105.15 | 100 | 72.2726 | 2.3117 | -84.023 | 0.0101 | 0.8184 | 0.0261 | 8.7126 | 0.7051 | 1.0823 | LTTE | normal | port | 0 | 6 | 1.1698 | 0.00011459 | 1.1712 | 0 | -1160.7376 | 97.8436
hsws10 | 70 | 92 | -42 | -84 | 46 | 285.4 | 105.36 | 100 | 70.0036 | 2.0974 | -83.9466 | 0.0098 | 0.8543 | 0.0258 | 7.8202 | 0.6833 | 1.0035 | LTTE | normal | star | 3 | 6 | 1.1707 | 0.00011142 | 1.1711 | 0 | -308.9811 | 95.1454
hsws10 | 78 | 92 | -42 | -84 | 46 | 288.4 | 105.32 | 100 | 58.1799 | 2.1761 | -83.9857 | 0.01 | 0.7152 | 0.024 | 6.5335 | 0.4869 | 1.1237 | LTTE | normal | star | 6 | 6 | 1.1703 | 0.00011357 | 1.1711 | 0 | -696.8722 | 96.9831
hsws10 | 86 | 92 | -42 | -84 | 46 | 292.4 | 105.26 | 100 | 62.0136 | 2.5043 | -84.0294 | 0.0089 | 0.592 | 0.0202 | 5.5953 | 0.4094 | 1.2787 | LTTE | normal | star | 10 | 6 | 1.1698 | 0.00010096 | 1.171 | 0 | -1094.7889 | 86.2132
hsws10 | 94 | 92 | -42 | -84 | 46 | 297.4 | 105.18 | 100 | 72.365 | 2.3126 | -83.9493 | 0.0071 | 0.5932 | 0.0158 | 6.4556 | 0.3775 | 1.0964 | LTTE | normal | star | 15 | 6 | 1.1707 | 8.0714e-05 | 1.1709 | 0 | -207.1276 | 68.9331
hsws10 | 102 | 92 | -42 | -84 | 46 | 307.4 | 105.03 | 100 | 76.9925 | 2.4136 | -83.9203 | 0.0071 | 0.6184 | 0.0158 | 5.8861 | 0.3853 | 1.118 | LTTE | normal | star | 25 | 6 | 1.171 | 8.0778e-05 | 1.1709 | 0 | 83.0552 | 68.9882
hsws10 | 111 | 92 | -42 | -84 | 46 | 322.4 | 104.81 | 100 | 77.1044 | 2.4905 | -83.9111 | 0.0072 | 0.6012 | 0.0159 | 6.5673 | 0.4055 | 1.1498 | LTTE | normal | star | 40 | 6 | 1.1711 | 8.1937e-05 | 1.1709 | 0 | 172.4509 | 69.9775
hsws10 | 5 | 92 | -42 | -84 | 46 | 192.4 | 107.81 | 100 | 37.0168 | 0.9769 | -83.902 | 0.0064 | 0.6459 | 0.0146 | 3.8414 | 0.1894 | 0.8886 | LTTE | normal | port | -90 | 8.5 | 1.1712 | 7.285e-05 | 1.171 | 0 | 158.3955 | 62.2106
hsws10 | 11 | 92 | -42 | -84 | 46 | 222.4 | 107.75 | 100 | 35.012 | 1.2175 | -83.9028 | 0.0078 | 0.5977 | 0.0178 | 4.2586 | 0.2236 | 1.1112 | LTTE | normal | port | -60 | 8.5 | 1.1712 | 8.8786e-05 | 1.171 | 0 | 167.7019 | 75.8203
hsws10 | 17 | 92 | -42 | -84 | 46 | 242.4 | 107.72 | 100 | 35.2291 | 1.2679 | -83.9142 | 0.0083 | 0.6096 | 0.019 | 4.6274 | 0.2476 | 1.154 | LTTE | normal | port | -40 | 8.5 | 1.1711 | 9.4448e-05 | 1.1711 | 0 | -45.5552 | 80.6478
hsws10 | 25 | 92 | -42 | -84 | 46 | 257.4 | 107.69 | 100 | 36.5936 | 1.2853 | -83.918 | 0.0085 | 0.6422 | 0.0194 | 4.0496 | 0.2506 | 1.1641 | LTTE | normal | port | -25 | 8.5 | 1.171 | 9.6714e-05 | 1.171 | 0 | -14.1624 | 82.5884
hsws10 | 32 | 92 | -42 | -84 | 46 | 267.4 | 107.67 | 100 | 34.7631 | 1.4729 | -83.94 | 0.0095 | 0.5927 | 0.0213 | 4.0026 | 0.2649 | 1.3656 | LTTE | normal | port | -15 | 8.5 | 1.1708 | 0.00010803 | 1.1709 | 0 | -125.3716 | 92.26
hsws10 | 39 | 92 | -42 | -84 | 46 | 272.4 | 107.66 | 100 | 29.1665 | 1.0461 | -84.0046 | 0.0083 | 0.6095 | 0.019 | 3.6086 | 0.2014 | 1.0562 | LTTE | normal | port | -10 | 8.5 | 1.17 | 9.4216e-05 | 1.1709 | 0 | -752.1065 | 80.463
hsws10 | 46 | 92 | -42 | -84 | 46 | 276.4 | 107.66 | 100 | 29.2453 | 1.0008 | -83.9915 | 0.0076 | 0.575 | 0.0173 | 3.9752 | 0.1884 | 1.0019 | LTTE | normal | port | -6 | 8.5 | 1.1702 | 8.63e-05 | 1.1713 | 0 | -966.384 | 73.6774
hsws10 | 55 | 92 | -42 | -84 | 46 | 279.4 | 107.65 | 100 | 31.4404 | 1.0175 | -83.9366 | 0.0085 | 0.6751 | 0.0204 | 5.2867 | 0.2517 | 0.9631 | LTTE | normal | port | -3 | 8.5 | 1.1708 | 9.6665e-05 | 1.1712 | 0 | -297.2611 | 82.5381
hsws10 | 63 | 92 | -42 | -84 | 46 | 282.4 | 107.65 | 100 | 34.6513 | 1.105 | -83.9219 | 0.0084 | 0.6932 | 0.02 | 4.4717 | 0.2548 | 1.0185 | LTTE | normal | port | 0 | 8.5 | 1.171 | 9.5566e-05 | 1.1712 | 0 | -205.7274 | 81.5954
hsws10 | 71 | 92 | -42 | -84 | 46 | 285.4 | 107.86 | 100 | 28.3695 | 0.9492 | -83.934 | 0.0085 | 0.6595 | 0.0205 | 4.842 | 0.2254 | 0.9362 | LTTE | normal | star | 3 | 8.5 | 1.1708 | 9.6672e-05 | 1.1712 | 0 | -314.6954 | 82.5404
hsws10 | 79 | 92 | -42 | -84 | 46 | 288.4 | 107.82 | 100 | 28.0769 | 1.1579 | -83.9774 | 0.0096 | 0.6117 | 0.0227 | 4.1093 | 0.2372 | 1.1656 | LTTE | normal | star | 6 | 8.5 | 1.1703 | 0.00010906 | 1.1709 | 0 | -445.6702 | 93.1403
hsws10 | 87 | 92 | -42 | -84 | 46 | 292.4 | 107.76 | 100 | 26.8125 | 1.0017 | -84.009 | 0.0088 | 0.614 | 0.0204 | 3.5758 | 0.1998 | 1.0442 | LTTE | normal | star | 10 | 8.5 | 1.17 | 9.988e-05 | 1.171 | 0 | -897.1457 | 85.2918
hsws10 | 95 | 92 | -42 | -84 | 46 | 297.4 | 107.68 | 100 | 30.3787 | 0.8537 | -83.9444 | 0.0064 | 0.5871 | 0.0144 | 4.0818 | 0.1645 | 0.8426 | LTTE | normal | star | 15 | 8.5 | 1.1707 | 7.2766e-05 | 1.1709 | 0 | -125.3983 | 62.1467
hsws10 | 103 | 92 | -42 | -84 | 46 | 307.4 | 107.53 | 100 | 35.3538 | 1.2836 | -83.9167 | 0.0082 | 0.6009 | 0.0185 | 3.9426 | 0.2298 | 1.1763 | LTTE | normal | star | 25 | 8.5 | 1.171 | 9.3304e-05 | 1.1711 | 0 | -18.611 | 79.6746
hsws10 | 112 | 92 | -42 | -84 | 46 | 322.4 | 107.31 | 100 | 34.4626 | 1.179 | -83.9018 | 0.0079 | 0.6096 | 0.018 | 4.1303 | 0.2236 | 1.0947 | LTTE | normal | star | 40 | 8.5 | 1.1712 | 8.9926e-05 | 1.1713 | 0 | -44.601 | 76.7775
hsws10 | 6 | 92 | -42 | -84 | 46 | 192.4 | 110.31 | 100 | 16.4063 | 0.7802 | -83.9145 | 0.0107 | 0.5882 | 0.0248 | 2.6727 | 0.1578 | 1.2518 | LTTE | normal | port | -90 | 11 | 1.1711 | 0.00012176 | 1.1709 | 0 | 173.5784 | 103.9932
hsws10 | 12 | 92 | -42 | -84 | 46 | 222.4 | 110.25 | 100 | 14.5924 | 0.7051 | -83.899 | 0.0112 | 0.5959 | 0.026 | 2.8026 | 0.1547 | 1.1843 | LTTE | normal | port | -60 | 11 | 1.1712 | 0.00012751 | 1.1711 | 0 | 119.2307 | 108.8772
hsws10 | 18 | 92 | -42 | -84 | 46 | 242.4 | 110.22 | 100 | 15.5399 | 0.7138 | -83.9196 | 0.0116 | 0.6567 | 0.0277 | 2.4908 | 0.1657 | 1.1842 | LTTE | normal | port | -40 | 11 | 1.171 | 0.00013199 | 1.1711 | 0 | -80.9387 | 112.7029
hsws10 | 26 | 92 | -42 | -84 | 46 | 257.4 | 110.19 | 100 | 14.6529 | 0.8036 | -83.9175 | 0.0126 | 0.6019 | 0.0296 | 2.4332 | 0.1678 | 1.3583 | LTTE | normal | port | -25 | 11 | 1.171 | 0.00014337 | 1.1711 | 0 | -77.6149 | 122.4253
hsws10 | 33 | 92 | -42 | -84 | 46 | 267.4 | 110.17 | 100 | 11.8254 | 0.4372 | -83.9266 | 0.0085 | 0.5861 | 0.0199 | 2.3504 | 0.0962 | 0.8133 | LTTE | normal | port | -15 | 11 | 1.1709 | 9.6692e-05 | 1.171 | 0 | -37.9293 | 82.574
hsws10 | 40 | 92 | -42 | -84 | 46 | 272.4 | 110.16 | 100 | 12.9234 | 0.5857 | -83.9623 | 0.0116 | 0.6537 | 0.0278 | 2.4818 | 0.1453 | 1.0507 | LTTE | normal | port | -10 | 11 | 1.1705 | 0.00013183 | 1.1708 | 0 | -256.465 | 112.5987
hsws10 | 47 | 92 | -42 | -84 | 46 | 276.4 | 110.16 | 100 | 14.6546 | 0.7086 | -83.9662 | 0.0106 | 0.5756 | 0.0247 | 2.3036 | 0.1386 | 1.2088 | LTTE | normal | port | -6 | 11 | 1.1705 | 0.00012045 | 1.1709 | 0 | -405.3017 | 102.8682
hsws10 | 56 | 92 | -42 | -84 | 46 | 279.4 | 110.15 | 100 | 12.9323 | 0.6147 | -83.8892 | 0.0128 | 0.6892 | 0.032 | 3.0212 | 0.1716 | 1.0621 | LTTE | normal | port | -3 | 11 | 1.1714 | 0.00014576 | 1.1712 | 0 | 137.635 | 124.4575
hsws10 | 64 | 92 | -42 | -84 | 46 | 282.4 | 110.15 | 100 | 12.8715 | 0.5775 | -83.862 | 0.0118 | 0.6822 | 0.0293 | 2.7892 | 0.1539 | 1.0066 | LTTE | normal | port | 0 | 11 | 1.1717 | 0.00013447 | 1.1713 | 0 | 325.2892 | 114.809
hsws10 | 72 | 92 | -42 | -84 | 46 | 285.4 | 110.36 | 100 | 11.4237 | 0.6895 | -83.8642 | 0.0159 | 0.6786 | 0.0404 | 2.9139 | 0.1924 | 1.2427 | LTTE | normal | star | 3 | 11 | 1.1716 | 0.0001812 | 1.1712 | 0 | 355.1324 | 154.7076
hsws10 | 80 | 92 | -42 | -84 | 46 | 288.4 | 110.32 | 100 | 13.5205 | 0.6841 | -83.9515 | 0.0115 | 0.5921 | 0.0274 | 2.622 | 0.1481 | 1.1832 | LTTE | normal | star | 6 | 11 | 1.1706 | 0.00013073 | 1.171 | 0 | -288.2498 | 111.6455
hsws10 | 88 | 92 | -42 | -84 | 46 | 292.4 | 110.26 | 100 | 11.2294 | 0.6252 | -83.9601 | 0.0132 | 0.6029 | 0.0313 | 2.4724 | 0.1471 | 1.18 | LTTE | normal | star | 10 | 11 | 1.1705 | 0.00015003 | 1.1711 | 0 | -465.613 | 128.1105
hsws10 | 96 | 92 | -42 | -84 | 46 | 297.4 | 110.18 | 100 | 12.3203 | 0.5913 | -83.9148 | 0.0122 | 0.6468 | 0.0294 | 2.5615 | 0.1487 | 1.0728 | LTTE | normal | star | 15 | 11 | 1.1711 | 0.00013883 | 1.171 | 0 | 34.0068 | 118.557
hsws10 | 104 | 92 | -42 | -84 | 46 | 307.4 | 110.03 | 100 | 14.4057 | 0.6856 | -83.9115 | 0.0107 | 0.5808 | 0.0246 | 2.4175 | 0.1406 | 1.1809 | LTTE | normal | star | 25 | 11 | 1.1711 | 0.00012177 | 1.171 | 0 | 91.6927 | 103.9902
hsws10 | 113 | 92 | -42 | -84 | 46 | 322.4 | 109.81 | 100 | 15.6559 | 0.5801 | -83.8856 | 0.009 | 0.6249 | 0.0209 | 2.6733 | 0.1297 | 0.9548 | LTTE | normal | star | 40 | 11 | 1.1714 | 0.00010249 | 1.1709 | 0 | 386.1748 | 87.5319
hsws8 | 1 | 92 | 48 | -84 | 46 | 192.4 | 100.31 | 100 | 90.6135 | 3.5291 | -83.908 | 0.0086 | 0.6137 | 0.019 | 5.9338 | 0.5155 | 1.5101 | LTTE | trans | port | -90 | 1 | 1.1711 | 9.7879e-05 | 1.1711 | 0 | 57.3826 | 83.5808
hsws8 | 7 | 92 | 48 | -84 | 46 | 222.4 | 100.25 | 100 | 87.1037 | 3.0299 | -83.9092 | 0.0077 | 0.6169 | 0.0169 | 4.9509 | 0.4238 | 1.3333 | LTTE | trans | port | -60 | 1 | 1.1711 | 8.7632e-05 | 1.1711 | 0 | 45.7218 | 74.8306
hsws8 | 13 | 92 | 48 | -84 | 46 | 242.4 | 100.22 | 100 | 85.7438 | 2.8748 | -83.9097 | 0.0074 | 0.6154 | 0.0163 | 5.1361 | 0.4087 | 1.2706 | LTTE | trans | port | -40 | 1 | 1.1711 | 8.4216e-05 | 1.1709 | 0 | 151.8896 | 71.9218
hsws8 | 21 | 92 | 48 | -84 | 46 | 257.4 | 100.19 | 100 | 87.2245 | 2.948 | -83.9074 | 0.0074 | 0.6035 | 0.0161 | 5.2306 | 0.4117 | 1.2961 | LTTE | trans | port | -25 | 1 | 1.1711 | 8.4221e-05 | 1.1709 | 0 | 225.4946 | 71.93
hsws8 | 28 | 92 | 48 | -84 | 46 | 267.4 | 100.17 | 100 | 85.7078 | 2.8536 | -83.9412 | 0.0077 | 0.6316 | 0.0171 | 5.8698 | 0.4456 | 1.2577 | LTTE | trans | port | -15 | 1 | 1.1708 | 8.7555e-05 | 1.171 | 0 | -196.7941 | 74.7704
hsws8 | 35 | 92 | 48 | -84 | 46 | 272.4 | 100.16 | 100 | 82.4502 | 3.1574 | -84.0695 | 0.0084 | 0.6006 | 0.0187 | 5.961 | 0.4718 | 1.4161 | LTTE | trans | port | -10 | 1 | 1.1693 | 9.5183e-05 | 1.1709 | 0 | -1397.6986 | 81.2873
hsws8 | 42 | 92 | 48 | -84 | 46 | 276.4 | 100.16 | 100 | 77.6023 | 1.9045 | -83.9764 | 0.0083 | 0.8998 | 0.023 | 7.8888 | 0.6644 | 0.8648 | LTTE | trans | port | -6 | 1 | 1.1704 | 9.4288e-05 | 1.1722 | 0 | -1578.6107 | 80.4362
hsws8 | 50 | 92 | 48 | -84 | 46 | 279.4 | 100.15 | 100 | 60.862 | 1.6841 | -83.7989 | 0.0098 | 0.9345 | 0.0279 | 8.3254 | 0.6744 | 0.8336 | LTTE | trans | port | -3 | 1 | 1.1724 | 0.00011187 | 1.1727 | 0 | -255.313 | 95.3975
hsws8 | 59 | 92 | 48 | -84 | 46 | 282.4 | 100.15 | 100 | 56.1997 | 2.0105 | -83.7585 | 0.0136 | 1.0043 | 0.041 | 9.0472 | 0.9466 | 1.0015 | LTTE | trans | port | 0 | 1 | 1.1728 | 0.00015543 | 1.1728 | 0 | 1.683 | 132.5233
hsws8 | 67 | 92 | 48 | -84 | 46 | 285.4 | 100.36 | 100 | 60.8523 | 2.0565 | -83.8049 | 0.0135 | 1.0786 | 0.0425 | 6.5003 | 1.0684 | 1.0162 | LTTE | trans | star | 3 | 1 | 1.1723 | 0.00015409 | 1.1724 | 0 | -74.9556 | 131.4315
hsws8 | 75 | 92 | 48 | -84 | 46 | 288.4 | 100.32 | 100 | 75.2476 | 1.859 | -83.928 | 0.0086 | 0.9185 | 0.0247 | 8.2448 | 0.7165 | 0.8544 | LTTE | trans | star | 6 | 1 | 1.1709 | 9.7826e-05 | 1.171 | 0 | -111.3007 | 83.5373
hsws8 | 82 | 92 | 48 | -84 | 46 | 292.4 | 100.26 | 100 | 80.3956 | 2.3497 | -84.0238 | 0.0078 | 0.7218 | 0.0182 | 6.2376 | 0.4719 | 1.07 | LTTE | trans | star | 10 | 1 | 1.1698 | 8.8493e-05 | 1.171 | 0 | -980.8276 | 75.5725
hsws8 | 90 | 92 | 48 | -84 | 46 | 297.4 | 100.18 | 100 | 84.3242 | 3.4954 | -83.9574 | 0.0088 | 0.5951 | 0.0191 | 4.6234 | 0.4573 | 1.565 | LTTE | trans | star | 15 | 1 | 1.1706 | 0.00010002 | 1.171 | 0 | -328.4411 | 85.4176
hsws8 | 98 | 92 | 48 | -84 | 46 | 307.4 | 100.03 | 100 | 84.3884 | 4.0175 | -83.9068 | 0.0105 | 0.6099 | 0.0227 | 5.3281 | 0.5759 | 1.7914 | LTTE | trans | star | 25 | 1 | 1.1712 | 0.00011951 | 1.171 | 0 | 145.9079 | 102.0601
hsws8 | 107 | 92 | 48 | -84 | 46 | 322.4 | 99.81 | 100 | 84.7804 | 2.7104 | -83.9151 | 0.007 | 0.6009 | 0.0152 | 5.0851 | 0.381 | 1.2137 | LTTE | trans | star | 40 | 1 | 1.1711 | 7.9652e-05 | 1.1709 | 0 | 142.1221 | 68.0267
hsws8 | 2 | 92 | 48 | -84 | 46 | 192.4 | 101.81 | 100 | 82.5185 | 2.4563 | -83.895 | 0.0065 | 0.5964 | 0.0145 | 6.4331 | 0.378 | 1.0946 | LTTE | trans | port | -90 | 2.5 | 1.1713 | 7.4002e-05 | 1.171 | 0 | 234.9805 | 63.1953
hsws8 | 8 | 92 | 48 | -84 | 46 | 222.4 | 101.75 | 100 | 86.5258 | 3.0593 | -83.9024 | 0.0075 | 0.5906 | 0.0165 | 5.478 | 0.4241 | 1.3416 | LTTE | trans | port | -60 | 2.5 | 1.1712 | 8.5371e-05 | 1.1709 | 0 | 231.3815 | 72.909
hsws8 | 14 | 92 | 48 | -84 | 46 | 242.4 | 101.72 | 100 | 87.3584 | 3.3476 | -83.8973 | 0.0087 | 0.6337 | 0.0195 | 5.55 | 0.5018 | 1.4557 | LTTE | trans | port | -40 | 2.5 | 1.1713 | 9.9046e-05 | 1.1709 | 0 | 323.6729 | 84.5912
hsws8 | 19 | 92 | 48 | -84 | 46 | 247.4 | 101.71 | 100 | 84.9031 | 3.1422 | -83.9168 | 0.0086 | 0.6375 | 0.0191 | 5.5267 | 0.489 | 1.3977 | LTTE | trans | port | -35 | 2.5 | 1.171 | 9.7855e-05 | 1.171 | 0 | 23.1148 | 83.565
hsws8 | 20 | 92 | 48 | -84 | 46 | 252.4 | 101.7 | 100 | 85.4552 | 2.5724 | -83.9081 | 0.0069 | 0.6278 | 0.0154 | 5.9748 | 0.4058 | 1.1374 | LTTE | trans | port | -30 | 2.5 | 1.1711 | 7.8529e-05 | 1.171 | 0 | 107.6516 | 67.0607
hsws8 | 22 | 92 | 48 | -84 | 46 | 257.4 | 101.69 | 100 | 87.6648 | 3.1965 | -83.901 | 0.0081 | 0.6141 | 0.0178 | 5.7248 | 0.4673 | 1.3909 | LTTE | trans | port | -25 | 2.5 | 1.1712 | 9.2205e-05 | 1.171 | 0 | 210.822 | 78.7426
hsws8 | 27 | 92 | 48 | -84 | 46 | 262.4 | 101.68 | 100 | 87.9444 | 2.6913 | -83.9017 | 0.0069 | 0.6142 | 0.015 | 5.5906 | 0.3973 | 1.1794 | LTTE | trans | port | -20 | 2.5 | 1.1712 | 7.8542e-05 | 1.171 | 0 | 186.9348 | 67.0735
hsws8 | 29 | 92 | 48 | -84 | 46 | 267.4 | 101.67 | 100 | 87.5971 | 2.9042 | -83.9207 | 0.0076 | 0.6335 | 0.0168 | 5.6822 | 0.4443 | 1.271 | LTTE | trans | port | -15 | 2.5 | 1.171 | 8.6467e-05 | 1.171 | 0 | -6.2349 | 73.8399
hsws8 | 34 | 92 | 48 | -84 | 46 | 269.9 | 101.67 | 100 | 93.1743 | 3.5631 | -83.9631 | 0.0086 | 0.6201 | 0.0189 | 5.8176 | 0.5235 | 1.5172 | LTTE | trans | port | -12.5 | 2.5 | 1.1705 | 9.7732e-05 | 1.171 | 0 | -409.367 | 83.461
hsws8 | 36 | 92 | 48 | -84 | 46 | 272.4 | 101.66 | 100 | 85.2868 | 3.4821 | -84.0157 | 0.0091 | 0.6096 | 0.0201 | 5.7158 | 0.5154 | 1.5414 | LTTE | trans | port | -10 | 2.5 | 1.1699 | 0.00010327 | 1.171 | 0 | -910.8802 | 88.1882
hsws8 | 41 | 92 | 48 | -84 | 46 | 274.4 | 101.66 | 100 | 79.8669 | 3.1382 | -83.9004 | 0.0099 | 0.6759 | 0.0226 | 7.6858 | 0.6142 | 1.4079 | LTTE | trans | port | -8 | 2.5 | 1.1712 | 0.0001127 | 1.1713 | 0 | -30.9961 | 96.2211
hsws8 | 43 | 92 | 48 | -84 | 46 | 276.4 | 101.66 | 100 | 88.6875 | 2.5632 | -83.8988 | 0.0101 | 0.9176 | 0.0282 | 9.2891 | 0.9669 | 1.0921 | LTTE | trans | port | -6 | 2.5 | 1.1712 | 0.00011498 | 1.1715 | 0 | -254.4449 | 98.1461
hsws8 | 48 | 92 | 48 | -84 | 46 | 277.4 | 101.66 | 100 | 89.6534 | 2.2508 | -83.9097 | 0.0084 | 0.8851 | 0.0228 | 8.8528 | 0.7555 | 0.9562 | LTTE | trans | port | -5 | 2.5 | 1.1711 | 9.5598e-05 | 1.1718 | 0 | -556.5481 | 81.5843
hsws8 | 49 | 92 | 48 | -84 | 46 | 278.4 | 101.65 | 100 | 69.4553 | 2.5234 | -83.8585 | 0.0124 | 0.8996 | 0.0347 | 9.2552 | 0.947 | 1.181 | LTTE | trans | port | -4 | 2.5 | 1.1717 | 0.00014133 | 1.172 | 0 | -255.2164 | 120.5851
hsws8 | 51 | 92 | 48 | -84 | 46 | 279.4 | 101.65 | 100 | 67.4878 | 1.581 | -83.836 | 0.0084 | 0.9527 | 0.0245 | 9.2435 | 0.6664 | 0.7421 | LTTE | trans | port | -3 | 2.5 | 1.172 | 9.579e-05 | 1.1722 | 0 | -232.5826 | 81.7164
hsws8 | 52 | 92 | 48 | -84 | 46 | 279.4 | 101.65 | 100 | 62.0885 | 1.9808 | -83.8437 | 0.0112 | 0.918 | 0.0321 | 9.6586 | 0.8058 | 0.9593 | LTTE | trans | port | -3 | 2.5 | 1.1719 | 0.0001277 | 1.1722 | 0 | -307.4729 | 108.9364
hsws8 | 57 | 92 | 48 | -84 | 46 | 280.4 | 101.65 | 100 | 65.1844 | 2.3814 | -83.8519 | 0.0135 | 0.9647 | 0.0402 | 10.4033 | 1.1069 | 1.1204 | LTTE | trans | port | -2 | 2.5 | 1.1718 | 0.00015389 | 1.1725 | 0 | -583.3016 | 131.2563
hsws8 | 58 | 92 | 48 | -84 | 46 | 281.4 | 101.65 | 100 | 64.5007 | 2.1155 | -83.8382 | 0.0121 | 0.9681 | 0.0368 | 12.159 | 1.0172 | 0.975 | LTTE | trans | port | -1 | 2.5 | 1.1719 | 0.00013798 | 1.1726 | 0 | -577.9626 | 117.6712
hsws8 | 60 | 92 | 48 | -84 | 46 | 282.4 | 101.65 | 100 | 62.1058 | 2.0093 | -83.7936 | 0.0122 | 1.0029 | 0.0363 | 9.8463 | 0.9409 | 0.9544 | LTTE | trans | port | 0 | 2.5 | 1.1724 | 0.00013929 | 1.1728 | 0 | -271.9248 | 118.7732
hsws8 | 65 | 92 | 48 | -84 | 46 | 283.4 | 101.89 | 100 | 66.7694 | 2.5567 | -83.8054 | 0.0141 | 0.9919 | 0.042 | 9.0508 | 1.1225 | 1.1926 | LTTE | trans | star | 1 | 2.5 | 1.1723 | 0.00016094 | 1.1729 | 0 | -506.0823 | 137.2136
hsws8 | 66 | 92 | 48 | -84 | 46 | 284.4 | 101.88 | 100 | 59.8333 | 1.4153 | -83.8283 | 0.0088 | 0.9827 | 0.027 | 9.9244 | 0.684 | 0.6874 | LTTE | trans | star | 2 | 2.5 | 1.172 | 0.00010037 | 1.173 | 0 | -856.5989 | 85.5662
hsws8 | 68 | 92 | 48 | -84 | 46 | 285.4 | 101.86 | 100 | 51.4161 | 2.1924 | -83.7834 | 0.015 | 0.9138 | 0.0426 | 9.3119 | 0.9123 | 1.147 | LTTE | trans | star | 3 | 2.5 | 1.1726 | 0.00017132 | 1.1726 | 0 | -27.6722 | 146.1
hsws8 | 73 | 92 | 48 | -84 | 46 | 286.4 | 101.85 | 100 | 59.914 | 1.8662 | -83.8548 | 0.0112 | 0.9447 | 0.0327 | 8.5981 | 0.7948 | 0.9263 | LTTE | trans | star | 4 | 2.5 | 1.1717 | 0.00012766 | 1.1721 | 0 | -321.5957 | 108.9137
hsws8 | 74 | 92 | 48 | -84 | 46 | 287.4 | 101.83 | 100 | 67.207 | 2.5396 | -83.9065 | 0.0131 | 0.9123 | 0.037 | 9.8037 | 1.0001 | 1.1933 | LTTE | trans | star | 5 | 2.5 | 1.1712 | 0.00014911 | 1.1717 | 0 | -431.636 | 127.2638
hsws8 | 76 | 92 | 48 | -84 | 46 | 288.4 | 101.82 | 100 | 75.126 | 2.6131 | -83.9096 | 0.012 | 0.8929 | 0.0337 | 8.0674 | 0.9805 | 1.2168 | LTTE | trans | star | 6 | 2.5 | 1.1711 | 0.00013658 | 1.1712 | 0 | -60.6293 | 116.6127
hsws8 | 81 | 92 | 48 | -84 | 46 | 290.4 | 101.79 | 100 | 74.5811 | 2.5999 | -83.8832 | 0.0099 | 0.7602 | 0.024 | 7.4717 | 0.6189 | 1.199 | LTTE | trans | star | 8 | 2.5 | 1.1714 | 0.00011275 | 1.1711 | 0 | 272.8349 | 96.2794
hsws8 | 83 | 92 | 48 | -84 | 46 | 292.4 | 101.76 | 100 | 76.5247 | 2.5503 | -83.9826 | 0.0082 | 0.6567 | 0.0187 | 6.857 | 0.4735 | 1.1775 | LTTE | trans | star | 10 | 2.5 | 1.1703 | 9.3136e-05 | 1.171 | 0 | -615.6066 | 79.535
hsws8 | 84 | 92 | 48 | -84 | 46 | 292.4 | 101.76 | 100 | 73.729 | 3.5392 | -83.9817 | 0.011 | 0.6222 | 0.0249 | 6.6229 | 0.6035 | 1.6563 | LTTE | trans | star | 10 | 2.5 | 1.1703 | 0.00012495 | 1.171 | 0 | -606.878 | 106.7
hsws8 | 89 | 92 | 48 | -84 | 46 | 294.9 | 101.72 | 100 | 83.5101 | 3.5867 | -83.9632 | 0.0097 | 0.6204 | 0.0215 | 5.6932 | 0.5437 | 1.5996 | LTTE | trans | star | 12.5 | 2.5 | 1.1705 | 0.00011023 | 1.171 | 0 | -393.2645 | 94.139
hsws8 | 91 | 92 | 48 | -84 | 46 | 297.4 | 101.68 | 100 | 83.6308 | 2.188 | -83.9252 | 0.0058 | 0.6007 | 0.0127 | 6.237 | 0.3353 | 0.9756 | LTTE | trans | star | 15 | 2.5 | 1.1709 | 6.5978e-05 | 1.1709 | 0 | 9.8298 | 56.3466
hsws8 | 92 | 92 | 48 | -84 | 46 | 297.4 | 101.68 | 100 | 84.8123 | 2.8655 | -83.9283 | 0.0077 | 0.625 | 0.0172 | 5.766 | 0.4429 | 1.2712 | LTTE | trans | star | 15 | 2.5 | 1.1709 | 8.7586e-05 | 1.1709 | 0 | -20.2828 | 74.8006
hsws8 | 97 | 92 | 48 | -84 | 46 | 302.4 | 101.61 | 100 | 81.9162 | 3.1159 | -83.9015 | 0.0086 | 0.6219 | 0.0194 | 6.0177 | 0.4909 | 1.3945 | LTTE | trans | star | 20 | 2.5 | 1.1712 | 9.7896e-05 | 1.1709 | 0 | 265.7573 | 83.6077
hsws8 | 99 | 92 | 48 | -84 | 46 | 307.4 | 101.53 | 100 | 84.4583 | 2.5059 | -83.9079 | 0.0064 | 0.5848 | 0.0139 | 6.5255 | 0.3764 | 1.1091 | LTTE | trans | star | 25 | 2.5 | 1.1711 | 7.2838e-05 | 1.1709 | 0 | 169.3828 | 62.2049
hsws8 | 100 | 92 | 48 | -84 | 46 | 307.4 | 101.53 | 100 | 84.68 | 2.9499 | -83.8933 | 0.0077 | 0.6065 | 0.0169 | 6.1937 | 0.4507 | 1.3062 | LTTE | trans | star | 25 | 2.5 | 1.1713 | 8.767e-05 | 1.1709 | 0 | 311.3035 | 74.8714
hsws8 | 105 | 92 | 48 | -84 | 46 | 312.4 | 101.46 | 100 | 87.4849 | 3.512 | -83.9063 | 0.0087 | 0.5959 | 0.019 | 5.7868 | 0.502 | 1.5328 | LTTE | trans | star | 30 | 2.5 | 1.1712 | 9.9022e-05 | 1.171 | 0 | 125.1445 | 84.561
hsws8 | 106 | 92 | 48 | -84 | 46 | 317.4 | 101.38 | 100 | 84.7921 | 3.2395 | -83.898 | 0.0083 | 0.5976 | 0.0181 | 5.9319 | 0.4718 | 1.4279 | LTTE | trans | star | 35 | 2.5 | 1.1713 | 9.449e-05 | 1.171 | 0 | 205.8172 | 80.691
hsws8 | 108 | 92 | 48 | -84 | 46 | 322.4 | 101.31 | 100 | 85.1411 | 3.2631 | -83.911 | 0.0085 | 0.6088 | 0.0186 | 5.6439 | 0.4844 | 1.4517 | LTTE | trans | star | 40 | 2.5 | 1.1711 | 9.6733e-05 | 1.1709 | 0 | 139.2562 | 82.6112
hsws8 | 109 | 92 | 48 | -84 | 46 | 322.4 | 101.31 | 100 | 82.3561 | 2.7764 | -83.8993 | 0.0075 | 0.6127 | 0.0167 | 6.1433 | 0.4293 | 1.2392 | LTTE | trans | star | 40 | 2.5 | 1.1712 | 8.5379e-05 | 1.1709 | 0 | 252.9731 | 72.9145
hsws8 | 3 | 92 | 48 | -84 | 46 | 192.4 | 103.31 | 100 | 89.1644 | 3.007 | -83.9169 | 0.008 | 0.6484 | 0.0179 | 6.3051 | 0.4901 | 1.2953 | LTTE | trans | port | -90 | 4 | 1.171 | 9.1027e-05 | 1.171 | 0 | 56.3037 | 77.7367
hsws8 | 9 | 92 | 48 | -84 | 46 | 222.4 | 103.25 | 100 | 83.6838 | 2.8018 | -83.8968 | 0.0072 | 0.5826 | 0.0156 | 6.7124 | 0.4275 | 1.2475 | LTTE | trans | port | -60 | 4 | 1.1713 | 8.1969e-05 | 1.1708 | 0 | 362.7087 | 70.0084
hsws8 | 15 | 92 | 48 | -84 | 46 | 242.4 | 103.22 | 100 | 85.8516 | 3.3294 | -83.9015 | 0.0087 | 0.6124 | 0.0191 | 6.6352 | 0.5267 | 1.4624 | LTTE | trans | port | -40 | 4 | 1.1712 | 9.9035e-05 | 1.1708 | 0 | 317.0162 | 84.5844
hsws8 | 23 | 92 | 48 | -84 | 46 | 257.4 | 103.19 | 100 | 84.4784 | 2.4651 | -83.9159 | 0.0068 | 0.632 | 0.0153 | 6.7577 | 0.4114 | 1.0844 | LTTE | trans | port | -25 | 4 | 1.171 | 7.7374e-05 | 1.171 | 0 | 31.859 | 66.0747
hsws8 | 30 | 92 | 48 | -84 | 46 | 267.4 | 103.17 | 100 | 87.4004 | 2.889 | -83.8939 | 0.0077 | 0.6334 | 0.017 | 6.2039 | 0.4622 | 1.262 | LTTE | trans | port | -15 | 4 | 1.1713 | 8.7668e-05 | 1.171 | 0 | 279.8424 | 74.8682
hsws8 | 37 | 92 | 48 | -84 | 46 | 272.4 | 103.16 | 100 | 87.2346 | 3.3193 | -83.9682 | 0.0085 | 0.6017 | 0.0188 | 6.9497 | 0.5263 | 1.4483 | LTTE | trans | port | -10 | 4 | 1.1705 | 9.6582e-05 | 1.171 | 0 | -458.8521 | 82.4789
hsws8 | 44 | 92 | 48 | -84 | 46 | 276.4 | 103.16 | 100 | 80.6435 | 2.9755 | -83.8642 | 0.011 | 0.7883 | 0.0272 | 9.0743 | 0.795 | 1.3128 | LTTE | trans | port | -6 | 4 | 1.1716 | 0.00012535 | 1.1711 | 0 | 457.6366 | 107.0342
hsws8 | 53 | 92 | 48 | -84 | 46 | 279.4 | 103.15 | 100 | 86.799 | 2.5501 | -83.817 | 0.01 | 0.9154 | 0.0277 | 9.4675 | 0.894 | 1.0779 | LTTE | trans | port | -3 | 4 | 1.1722 | 0.0001141 | 1.1718 | 0 | 319.2181 | 97.3697
hsws8 | 61 | 92 | 48 | -84 | 46 | 282.4 | 103.15 | 100 | 68.024 | 1.9195 | -83.835 | 0.0104 | 0.9822 | 0.0315 | 9.361 | 0.8691 | 0.892 | LTTE | trans | port | 0 | 4 | 1.172 | 0.0001186 | 1.1724 | 0 | -367.8249 | 101.1635
hsws8 | 69 | 92 | 48 | -84 | 46 | 285.4 | 103.36 | 100 | 66.0963 | 2.2726 | -83.7923 | 0.0114 | 0.8827 | 0.0307 | 8.7577 | 0.7799 | 1.083 | LTTE | trans | star | 3 | 4 | 1.1725 | 0.00013016 | 1.1724 | 0 | 64.7724 | 111.0235
hsws8 | 77 | 92 | 48 | -84 | 46 | 288.4 | 103.32 | 100 | 64.781 | 1.9154 | -83.8611 | 0.0095 | 0.837 | 0.0251 | 8.5325 | 0.6201 | 0.932 | LTTE | trans | star | 6 | 4 | 1.1717 | 0.00010826 | 1.1712 | 0 | 368.2078 | 92.4335
hsws8 | 85 | 92 | 48 | -84 | 46 | 292.4 | 103.26 | 100 | 73.1585 | 2.7416 | -83.9685 | 0.0082 | 0.5882 | 0.0183 | 6.7227 | 0.4492 | 1.295 | LTTE | trans | star | 10 | 4 | 1.1704 | 9.3172e-05 | 1.171 | 0 | -504.4401 | 79.5636
hsws8 | 93 | 92 | 48 | -84 | 46 | 297.4 | 103.18 | 100 | 88.2391 | 2.6962 | -83.9142 | 0.0072 | 0.6441 | 0.016 | 6.3954 | 0.4411 | 1.1688 | LTTE | trans | star | 15 | 4 | 1.1711 | 8.193e-05 | 1.1709 | 0 | 133.7843 | 69.971
hsws8 | 101 | 92 | 48 | -84 | 46 | 307.4 | 103.03 | 100 | 87.4053 | 2.7431 | -83.9105 | 0.0073 | 0.6319 | 0.0163 | 6.548 | 0.4453 | 1.1904 | LTTE | trans | star | 25 | 4 | 1.1711 | 8.3076e-05 | 1.1709 | 0 | 169.7399 | 70.9501
hsws8 | 110 | 92 | 48 | -84 | 46 | 322.4 | 102.81 | 100 | 81.8107 | 2.7497 | -83.9026 | 0.0075 | 0.6062 | 0.0168 | 7.1775 | 0.4533 | 1.2241 | LTTE | trans | star | 40 | 4 | 1.1712 | 8.5371e-05 | 1.171 | 0 | 203.8116 | 72.9067
hsws8 | 4 | 92 | 48 | -84 | 46 | 192.4 | 105.31 | 100 | 87.4771 | 2.6639 | -83.8968 | 0.0072 | 0.6355 | 0.016 | 7.0388 | 0.4517 | 1.1573 | LTTE | trans | port | -90 | 6 | 1.1713 | 8.1969e-05 | 1.1709 | 0 | 294.3616 | 70.0036
hsws8 | 10 | 92 | 48 | -84 | 46 | 222.4 | 105.25 | 100 | 91.7848 | 3.074 | -83.9076 | 0.008 | 0.6533 | 0.0179 | 6.2811 | 0.5028 | 1.3107 | LTTE | trans | port | -60 | 6 | 1.1711 | 9.105e-05 | 1.1708 | 0 | 249.1789 | 77.7644
hsws8 | 16 | 92 | 48 | -84 | 46 | 242.4 | 105.22 | 100 | 86.7452 | 2.7764 | -83.9128 | 0.0072 | 0.6108 | 0.016 | 7.2715 | 0.4529 | 1.2049 | LTTE | trans | port | -40 | 6 | 1.1711 | 8.1933e-05 | 1.1708 | 0 | 241.3554 | 69.9802
hsws8 | 24 | 92 | 48 | -84 | 46 | 257.4 | 105.19 | 100 | 80.7869 | 2.5014 | -83.9072 | 0.0069 | 0.6003 | 0.0153 | 7.1369 | 0.4088 | 1.1204 | LTTE | trans | port | -25 | 6 | 1.1711 | 7.8531e-05 | 1.1709 | 0 | 201.8115 | 67.0681
hsws8 | 31 | 92 | 48 | -84 | 46 | 267.4 | 105.17 | 100 | 81.0751 | 2.8521 | -83.9014 | 0.0079 | 0.6049 | 0.0174 | 6.7385 | 0.4622 | 1.286 | LTTE | trans | port | -15 | 6 | 1.1712 | 8.9927e-05 | 1.1709 | 0 | 300.9014 | 76.8046
hsws8 | 38 | 92 | 48 | -84 | 46 | 272.4 | 105.16 | 100 | 80.5575 | 2.6611 | -83.949 | 0.0073 | 0.5959 | 0.0164 | 7.6143 | 0.4446 | 1.1923 | LTTE | trans | port | -10 | 6 | 1.1707 | 8.2989e-05 | 1.1709 | 0 | -187.1377 | 70.8768
hsws8 | 45 | 92 | 48 | -84 | 46 | 276.4 | 105.16 | 100 | 78.2774 | 2.631 | -83.8295 | 0.0082 | 0.6631 | 0.0188 | 7.524 | 0.4963 | 1.1821 | LTTE | trans | port | -6 | 6 | 1.172 | 9.3526e-05 | 1.1711 | 0 | 812.4819 | 79.863
hsws8 | 54 | 92 | 48 | -84 | 46 | 279.4 | 105.15 | 100 | 79.5303 | 2.4807 | -83.7778 | 0.009 | 0.7696 | 0.0222 | 8.9665 | 0.6313 | 1.0985 | LTTE | trans | port | -3 | 6 | 1.1726 | 0.0001028 | 1.1713 | 0 | 1162.4246 | 87.7658
hsws8 | 62 | 92 | 48 | -84 | 46 | 282.4 | 105.15 | 100 | 77.3791 | 2.8252 | -83.6752 | 0.0111 | 0.8113 | 0.0273 | 8.7538 | 0.7601 | 1.2632 | LTTE | trans | port | 0 | 6 | 1.1738 | 0.00012714 | 1.1712 | 0 | 2224.1318 | 108.5578
hsws8 | 70 | 92 | 48 | -84 | 46 | 285.4 | 105.36 | 100 | 73.8086 | 1.8018 | -83.7601 | 0.0076 | 0.8304 | 0.0195 | 8.5553 | 0.5292 | 0.8271 | LTTE | trans | star | 3 | 6 | 1.1728 | 8.6846e-05 | 1.1711 | 0 | 1506.0646 | 74.1604
hsws8 | 78 | 92 | 48 | -84 | 46 | 288.4 | 105.32 | 100 | 63.6634 | 2.6463 | -83.8291 | 0.0097 | 0.6374 | 0.0224 | 6.521 | 0.486 | 1.3073 | LTTE | trans | star | 6 | 6 | 1.172 | 0.00011064 | 1.1711 | 0 | 824.9234 | 94.4759
hsws8 | 86 | 92 | 48 | -84 | 46 | 292.4 | 105.26 | 100 | 73.334 | 2.1389 | -83.9606 | 0.0063 | 0.5822 | 0.014 | 6.3329 | 0.338 | 1.0131 | LTTE | trans | star | 10 | 6 | 1.1705 | 7.1597e-05 | 1.171 | 0 | -427.7878 | 61.1397
hsws8 | 94 | 92 | 48 | -84 | 46 | 297.4 | 105.18 | 100 | 83.4949 | 3.1069 | -83.9048 | 0.0083 | 0.6104 | 0.0188 | 7.2867 | 0.5083 | 1.3614 | LTTE | trans | star | 15 | 6 | 1.1712 | 9.4472e-05 | 1.1709 | 0 | 225.1381 | 80.6829
hsws8 | 102 | 92 | 48 | -84 | 46 | 307.4 | 105.03 | 100 | 84.7002 | 3.0779 | -83.9008 | 0.0085 | 0.6258 | 0.0191 | 7.399 | 0.5308 | 1.3507 | LTTE | trans | star | 25 | 6 | 1.1712 | 9.676e-05 | 1.1709 | 0 | 272.5618 | 82.637
hsws8 | 111 | 92 | 48 | -84 | 46 | 322.4 | 104.81 | 100 | 83.6114 | 3.0708 | -83.8982 | 0.0078 | 0.5711 | 0.0168 | 6.801 | 0.4629 | 1.3682 | LTTE | trans | star | 40 | 6 | 1.1712 | 8.8797e-05 | 1.1709 | 0 | 297.837 | 75.8363
hsws8 | 5 | 92 | 48 | -84 | 46 | 192.4 | 107.81 | 100 | 83.8687 | 2.5912 | -83.9157 | 0.0071 | 0.6247 | 0.0157 | 6.2574 | 0.4175 | 1.155 | LTTE | trans | port | -90 | 8.5 | 1.171 | 8.0788e-05 | 1.171 | 0 | 25.2624 | 68.9898
hsws8 | 11 | 92 | 48 | -84 | 46 | 222.4 | 107.75 | 100 | 83.2871 | 2.9817 | -83.9092 | 0.0081 | 0.6177 | 0.0179 | 6.2095 | 0.4682 | 1.3265 | LTTE | trans | port | -60 | 8.5 | 1.1711 | 9.2185e-05 | 1.171 | 0 | 105.5025 | 78.723
hsws8 | 17 | 92 | 48 | -84 | 46 | 242.4 | 107.72 | 100 | 84.9732 | 2.6894 | -83.9049 | 0.0072 | 0.6188 | 0.016 | 6.4724 | 0.433 | 1.1897 | LTTE | trans | port | -40 | 8.5 | 1.1712 | 8.1951e-05 | 1.1711 | 0 | 44.8104 | 69.9762
hsws8 | 25 | 92 | 48 | -84 | 46 | 257.4 | 107.69 | 100 | 86.6204 | 2.7622 | -83.8935 | 0.007 | 0.6013 | 0.0154 | 5.9651 | 0.4111 | 1.2146 | LTTE | trans | port | -25 | 8.5 | 1.1713 | 7.9699e-05 | 1.171 | 0 | 223.9384 | 68.058
hsws8 | 32 | 92 | 48 | -84 | 46 | 267.4 | 107.67 | 100 | 85.1107 | 2.4889 | -83.9188 | 0.0067 | 0.6098 | 0.0146 | 6.3945 | 0.3995 | 1.1113 | LTTE | trans | port | -15 | 8.5 | 1.171 | 7.623e-05 | 1.1709 | 0 | 80.5468 | 65.1027
hsws8 | 39 | 92 | 48 | -84 | 46 | 272.4 | 107.66 | 100 | 86.7323 | 2.4259 | -83.9534 | 0.0062 | 0.606 | 0.0138 | 6.3424 | 0.3731 | 1.0648 | LTTE | trans | port | -10 | 8.5 | 1.1706 | 7.0474e-05 | 1.1709 | 0 | -255.4662 | 60.1871
hsws8 | 46 | 92 | 48 | -84 | 46 | 276.4 | 107.66 | 100 | 81.1656 | 2.9397 | -83.9662 | 0.0078 | 0.584 | 0.0172 | 6.2303 | 0.4406 | 1.3258 | LTTE | trans | port | -6 | 8.5 | 1.1705 | 8.8632e-05 | 1.1713 | 0 | -721.0566 | 75.6686
hsws8 | 55 | 92 | 48 | -84 | 46 | 279.4 | 107.65 | 100 | 76.2626 | 2.7503 | -83.87 | 0.0092 | 0.6794 | 0.0212 | 8.0136 | 0.5626 | 1.2537 | LTTE | trans | port | -3 | 8.5 | 1.1716 | 0.00010482 | 1.1712 | 0 | 349.9615 | 89.4986
hsws8 | 63 | 92 | 48 | -84 | 46 | 282.4 | 107.65 | 100 | 78.6454 | 2.9459 | -83.8874 | 0.0099 | 0.7161 | 0.0233 | 7.3101 | 0.6153 | 1.3282 | LTTE | trans | port | 0 | 8.5 | 1.1714 | 0.00011274 | 1.1712 | 0 | 129.5159 | 96.2585
hsws8 | 71 | 92 | 48 | -84 | 46 | 285.4 | 107.86 | 100 | 70.9126 | 2.7543 | -83.9001 | 0.0101 | 0.6897 | 0.0232 | 6.6509 | 0.5611 | 1.32 | LTTE | trans | star | 3 | 8.5 | 1.1712 | 0.00011498 | 1.1712 | 0 | 14.609 | 98.1702
hsws8 | 79 | 92 | 48 | -84 | 46 | 288.4 | 107.82 | 100 | 70.945 | 2.3487 | -83.9173 | 0.0083 | 0.6705 | 0.019 | 6.7638 | 0.4551 | 1.1178 | LTTE | trans | star | 6 | 8.5 | 1.171 | 9.444e-05 | 1.1709 | 0 | 137.8283 | 80.6582
hsws8 | 87 | 92 | 48 | -84 | 46 | 292.4 | 107.76 | 100 | 71.8398 | 2.8277 | -83.987 | 0.009 | 0.6218 | 0.0199 | 4.9845 | 0.4378 | 1.3626 | LTTE | trans | star | 10 | 8.5 | 1.1702 | 0.00010221 | 1.171 | 0 | -683.878 | 87.2828
hsws8 | 95 | 92 | 48 | -84 | 46 | 297.4 | 107.68 | 100 | 84.2213 | 2.8891 | -83.9133 | 0.0076 | 0.6017 | 0.0167 | 6.3027 | 0.4459 | 1.2855 | LTTE | trans | star | 15 | 8.5 | 1.1711 | 8.6484e-05 | 1.1709 | 0 | 176.6975 | 73.863
hsws8 | 103 | 92 | 48 | -84 | 46 | 307.4 | 107.53 | 100 | 85.993 | 2.8366 | -83.9163 | 0.0077 | 0.63 | 0.017 | 6.1045 | 0.4546 | 1.2514 | LTTE | trans | star | 25 | 8.5 | 1.171 | 8.7615e-05 | 1.1711 | 0 | -14.7249 | 74.8167
hsws8 | 112 | 92 | 48 | -84 | 46 | 322.4 | 107.31 | 100 | 86.6342 | 3.4542 | -83.9064 | 0.0088 | 0.6069 | 0.0195 | 6.6053 | 0.5283 | 1.497 | LTTE | trans | star | 40 | 8.5 | 1.1712 | 0.00010016 | 1.1713 | 0 | -89.2992 | 85.5146
hsws8 | 6 | 92 | 48 | -84 | 46 | 192.4 | 110.31 | 100 | 84.0298 | 2.9264 | -83.9104 | 0.0077 | 0.6048 | 0.017 | 6.2177 | 0.4481 | 1.2984 | LTTE | trans | port | -90 | 11 | 1.1711 | 8.7629e-05 | 1.1709 | 0 | 213.4227 | 74.8416
hsws8 | 12 | 92 | 48 | -84 | 46 | 222.4 | 110.25 | 100 | 86.1149 | 2.7525 | -83.9197 | 0.0076 | 0.6514 | 0.0166 | 4.9401 | 0.4185 | 1.2246 | LTTE | trans | port | -60 | 11 | 1.171 | 8.6469e-05 | 1.1711 | 0 | -81.9101 | 73.8356
hsws8 | 18 | 92 | 48 | -84 | 46 | 242.4 | 110.22 | 100 | 85.4007 | 3.8083 | -83.9209 | 0.0103 | 0.6404 | 0.0225 | 5.0046 | 0.5623 | 1.6916 | LTTE | trans | port | -40 | 11 | 1.171 | 0.00011719 | 1.1711 | 0 | -93.567 | 100.0671
hsws8 | 26 | 92 | 48 | -84 | 46 | 257.4 | 110.19 | 100 | 82.4012 | 3.5691 | -83.9174 | 0.0095 | 0.6035 | 0.0207 | 5.4221 | 0.5187 | 1.6106 | LTTE | trans | port | -25 | 11 | 1.171 | 0.0001081 | 1.1711 | 0 | -76.6434 | 92.3011
hsws8 | 33 | 92 | 48 | -84 | 46 | 267.4 | 110.17 | 100 | 88.1185 | 2.5457 | -83.9532 | 0.0069 | 0.657 | 0.0152 | 4.8636 | 0.3868 | 1.1235 | LTTE | trans | port | -15 | 11 | 1.1706 | 7.8432e-05 | 1.171 | 0 | -296.2136 | 66.9806
hsws8 | 40 | 92 | 48 | -84 | 46 | 272.4 | 110.16 | 100 | 87.2378 | 3.5489 | -84.0322 | 0.0096 | 0.6501 | 0.0215 | 5.4767 | 0.5542 | 1.5593 | LTTE | trans | port | -10 | 11 | 1.1697 | 0.00010889 | 1.1708 | 0 | -934.2162 | 93.0053
hsws8 | 47 | 92 | 48 | -84 | 46 | 276.4 | 110.16 | 100 | 81.7991 | 2.5866 | -84.1027 | 0.0068 | 0.5861 | 0.0147 | 4.8388 | 0.3534 | 1.1863 | LTTE | trans | port | -6 | 11 | 1.1689 | 7.6981e-05 | 1.1709 | 0 | -1727.3203 | 65.7425
hsws8 | 56 | 92 | 48 | -84 | 46 | 279.4 | 110.15 | 100 | 75.1752 | 2.0267 | -84.0016 | 0.0068 | 0.671 | 0.0155 | 6.7912 | 0.3882 | 0.946 | LTTE | trans | port | -3 | 11 | 1.1701 | 7.7194e-05 | 1.1712 | 0 | -953.3936 | 65.9103
hsws8 | 64 | 92 | 48 | -84 | 46 | 282.4 | 110.15 | 100 | 77.8352 | 2.6175 | -84.0044 | 0.0084 | 0.6599 | 0.0186 | 6.4184 | 0.4806 | 1.2174 | LTTE | trans | port | 0 | 11 | 1.17 | 9.5352e-05 | 1.1713 | 0 | -1057.2933 | 81.408
hsws8 | 72 | 92 | 48 | -84 | 46 | 285.4 | 110.36 | 100 | 77.3818 | 2.874 | -84.0057 | 0.0093 | 0.6814 | 0.0213 | 6.0903 | 0.5237 | 1.3243 | LTTE | trans | star | 3 | 11 | 1.17 | 0.00010557 | 1.1712 | 0 | -1018.7167 | 90.1328
hsws8 | 80 | 92 | 48 | -84 | 46 | 288.4 | 110.32 | 100 | 73.772 | 2.4518 | -84.0916 | 0.0075 | 0.6128 | 0.0166 | 5.214 | 0.3789 | 1.1727 | LTTE | trans | star | 6 | 11 | 1.1691 | 8.4932e-05 | 1.171 | 0 | -1645.5771 | 72.5309
hsws8 | 88 | 92 | 48 | -84 | 46 | 292.4 | 110.26 | 100 | 71.4392 | 2.2608 | -84.07 | 0.0073 | 0.6287 | 0.016 | 4.2128 | 0.3358 | 1.1085 | LTTE | trans | star | 10 | 11 | 1.1693 | 8.2716e-05 | 1.1711 | 0 | -1530.4427 | 70.6314
hsws8 | 96 | 92 | 48 | -84 | 46 | 297.4 | 110.18 | 100 | 81.2971 | 2.838 | -83.9527 | 0.0079 | 0.6267 | 0.0175 | 4.9102 | 0.4178 | 1.2931 | LTTE | trans | star | 15 | 11 | 1.1706 | 8.9802e-05 | 1.171 | 0 | -334.0457 | 76.6867
hsws8 | 104 | 92 | 48 | -84 | 46 | 307.4 | 110.03 | 100 | 87.8226 | 3.2909 | -83.9193 | 0.0082 | 0.599 | 0.0175 | 5.0152 | 0.4518 | 1.454 | LTTE | trans | star | 25 | 11 | 1.171 | 9.3297e-05 | 1.171 | 0 | 15.9058 | 79.6738
hsws8 | 113 | 92 | 48 | -84 | 46 | 322.4 | 109.81 | 100 | 87.9228 | 3.1326 | -83.9199 | 0.0078 | 0.6022 | 0.0167 | 5.0171 | 0.4281 | 1.379 | LTTE | trans | star | 40 | 11 | 1.171 | 8.8744e-05 | 1.1709 | 0 | 52.7779 | 75.7888
hsws9 | 37 | 92 | 30 | -84 | 46 | 20 | 105 | 100 | 63.4191 | 5.6147 | -83.9023 | 0.0203 | 0.6009 | 0.0436 | 2.9737 | 0.9389 | 0.9199 | ok7578 | 18 | port | -60 | 6 | 1.1712 | 0.00023111 | 1.171 | 0 | 146.9388 | 197.3584
hsws9 | 1 | 92 | 19 | -84 | 46 | 80 | 103.6 | 100 | 18.095 | 0.7782 | -83.8559 | 0.0121 | 0.7221 | 0.0295 | 2.7606 | 0.2084 | 0.8055 | ok7578 | 29 | star | 0 | 4 | 1.1717 | 0.00013792 | 1.1716 | 0 | 85.791 | 117.7128
hsws9 | 3 | 92 | 19 | -84 | 46 | 83 | 103.6 | 100 | 19.8371 | 1.1998 | -83.8553 | 0.0178 | 0.7711 | 0.045 | 3.0435 | 0.3472 | 1.1744 | ok7578 | 29 | star | 3 | 4 | 1.1717 | 0.0002029 | 1.1715 | 0 | 185.5308 | 173.1968
hsws9 | 5 | 92 | 19 | -84 | 46 | 86 | 103.59 | 100 | 23.1351 | 1.3779 | -83.8825 | 0.0217 | 0.9401 | 0.065 | 3.64 | 0.6334 | 1.2443 | ok7578 | 29 | star | 6 | 4 | 1.1714 | 0.00024719 | 1.1713 | 0 | 100.3051 | 211.0369
hsws9 | 7 | 92 | 19 | -84 | 46 | 90 | 103.58 | 100 | 22.6589 | 1.0426 | -83.9694 | 0.0123 | 0.6916 | 0.0295 | 3.2297 | 0.2517 | 0.9704 | ok7578 | 29 | star | 10 | 4 | 1.1704 | 0.00013976 | 1.171 | 0 | -487.5659 | 119.3521
hsws9 | 9 | 92 | 19 | -84 | 46 | 95 | 103.57 | 100 | 23.0894 | 1.246 | -83.9358 | 0.0137 | 0.6809 | 0.0325 | 2.7605 | 0.2688 | 1.154 | ok7578 | 29 | star | 15 | 4 | 1.1708 | 0.00015582 | 1.1709 | 0 | -93.1254 | 133.0704
hsws9 | 11 | 92 | 19 | -84 | 46 | 105 | 103.55 | 100 | 20.0899 | 0.8679 | -83.8997 | 0.0112 | 0.6848 | 0.0266 | 2.556 | 0.1961 | 0.8587 | ok7578 | 29 | star | 25 | 4 | 1.1712 | 0.0001275 | 1.1709 | 0 | 266.1695 | 108.8918
hsws9 | 13 | 92 | 19 | -84 | 46 | 120 | 103.51 | 100 | 24.326 | 1.112 | -83.9155 | 0.0113 | 0.6667 | 0.0263 | 2.4776 | 0.2213 | 1.0181 | ok7578 | 29 | star | 40 | 4 | 1.1711 | 0.00012859 | 1.1709 | 0 | 104.0696 | 109.816
hsws9 | 15 | 92 | 19 | -84 | 46 | 140 | 103.47 | 100 | 23.606 | 1.0304 | -83.9092 | 0.0108 | 0.645 | 0.0256 | 3.076 | 0.2215 | 0.9466 | ok7578 | 29 | star | 60 | 4 | 1.1711 | 0.00012292 | 1.1709 | 0 | 148.2073 | 104.9724
hsws9 | 17 | 92 | 19 | -84 | 46 | 170 | 103.4 | 100 | 21.8022 | 1.2013 | -83.9248 | 0.013 | 0.6097 | 0.0297 | 2.723 | 0.2401 | 1.1615 | ok7578 | 29 | star | 90 | 4 | 1.1709 | 0.0001479 | 1.171 | 0 | -54.6025 | 126.2992
hsws9 | 2 | 92 | 19 | -84 | 46 | 80 | 105.6 | 100 | 28.8078 | 1.2866 | -83.9096 | 0.0138 | 0.7896 | 0.0354 | 4.7743 | 0.408 | 1.0502 | ok7578 | 29 | star | 0 | 6 | 1.1711 | 0.00015707 | 1.1711 | 0 | 16.2169 | 134.1182
hsws9 | 4 | 92 | 19 | -84 | 46 | 83 | 105.6 | 100 | 30.8976 | 1.2929 | -83.8951 | 0.0133 | 0.8373 | 0.0351 | 3.914 | 0.4107 | 1.0369 | ok7578 | 29 | star | 3 | 6 | 1.1713 | 0.00015143 | 1.1711 | 0 | 114.4397 | 129.3036
hsws9 | 6 | 92 | 19 | -84 | 46 | 86 | 105.59 | 100 | 32.3797 | 1.0603 | -83.8736 | 0.0101 | 0.7976 | 0.0261 | 4.9882 | 0.3289 | 0.8178 | ok7578 | 29 | star | 6 | 6 | 1.1715 | 0.00011506 | 1.1713 | 0 | 186.8443 | 98.2328
hsws9 | 8 | 92 | 19 | -84 | 46 | 90 | 105.58 | 100 | 33.6747 | 1.8004 | -84.0265 | 0.0117 | 0.5794 | 0.0263 | 3.6304 | 0.3107 | 1.4117 | ok7578 | 29 | star | 10 | 6 | 1.1698 | 0.00013274 | 1.171 | 0 | -1066.6993 | 113.3497
hsws9 | 10 | 92 | 19 | -84 | 46 | 95 | 105.57 | 100 | 34.982 | 1.5699 | -83.9305 | 0.0109 | 0.6552 | 0.0255 | 3.5834 | 0.3047 | 1.2006 | ok7578 | 29 | star | 15 | 6 | 1.1709 | 0.00012398 | 1.171 | 0 | -101.427 | 105.8784
hsws9 | 12 | 92 | 19 | -84 | 46 | 105 | 105.55 | 100 | 33.222 | 1.7091 | -83.8848 | 0.0114 | 0.5981 | 0.0253 | 3.2999 | 0.2912 | 1.3458 | ok7578 | 29 | star | 25 | 6 | 1.1714 | 0.00012983 | 1.171 | 0 | 359.7817 | 110.876
hsws9 | 14 | 92 | 19 | -84 | 46 | 120 | 105.51 | 100 | 38.3307 | 1.1734 | -83.91 | 0.0071 | 0.6189 | 0.016 | 3.6634 | 0.2105 | 0.8719 | ok7578 | 29 | star | 40 | 6 | 1.1711 | 8.0801e-05 | 1.1709 | 0 | 140.4328 | 69.0046
hsws9 | 16 | 92 | 19 | -84 | 46 | 140 | 105.47 | 100 | 35.8994 | 1.6674 | -83.8914 | 0.0106 | 0.618 | 0.0244 | 3.6535 | 0.2982 | 1.2554 | ok7578 | 29 | star | 60 | 6 | 1.1713 | 0.0001207 | 1.171 | 0 | 252.896 | 103.0712
hsws9 | 18 | 92 | 19 | -84 | 46 | 170 | 105.4 | 100 | 38.0225 | 1.1949 | -83.904 | 0.0076 | 0.641 | 0.0171 | 3.4974 | 0.22 | 0.8907 | ok7578 | 29 | star | 90 | 6 | 1.1712 | 8.6506e-05 | 1.1709 | 0 | 207.2876 | 73.8773
hsws9 | 38 | 92 | -42 | -84 | 46 | 20 | 105 | 100 | 119.1252 | 8.4283 | -83.9044 | 0.0175 | 0.693 | 0.0382 | 2.5127 | 1.2212 | 1.017 | ok7578 | 90 | port | -60 | 6 | 1.1712 | 0.00019922 | 1.171 | 0 | 126.5287 | 170.1203
hsws12 | 1 | 92 | -42 | -84 | 46 | 101.03 | 98.1 | 212.31 | 7.4424 | 0.2042 | -83.967 | 0.0069 | 0.6471 | 0.0164 | 1.2429 | 0.0474 | 0.8747 | ok7578 | Long | port | -90 | 1 | 1.1705 | 7.8403e-05 | 1.171 | 0 | -455.7451 | 66.9537
hsws13set2 | 103 | 92 | -42 | -84 | 46 | 100.71 | 100 | 227.31 | 6.9543 | 0.2948 | -83.9336 | 0.0105 | 0.6335 | 0.0248 | 1.2903 | 0.0688 | 1.2869 | ok7578 | Long | port | -75 | 1 | 1.1708 | 0.00011942 | 1.171 | 0 | -131.5334 | 101.9838
hsws12 | 2 | 92 | -42 | -84 | 46 | 101.08 | 98.1 | 242.31 | 6.9533 | 0.2433 | -83.9528 | 0.0085 | 0.6284 | 0.0203 | 1.3054 | 0.0559 | 1.054 | ok7578 | Long | port | -60 | 1 | 1.1706 | 9.6623e-05 | 1.1709 | 0 | -249.642 | 82.5185
hsws13set2 | 104 | 92 | -42 | -84 | 46 | 100.78 | 100 | 242.31 | 6.6525 | 0.2935 | -83.9772 | 0.0104 | 0.6029 | 0.0249 | 1.2827 | 0.0661 | 1.3058 | ok7578 | Long | port | -60 | 1 | 1.1704 | 0.00011815 | 1.1709 | 0 | -486.4125 | 100.8993
hsws12 | 3 | 92 | -42 | -84 | 46 | 101.11 | 98.1 | 262.31 | 6.963 | 0.188 | -83.9514 | 0.0067 | 0.632 | 0.0161 | 1.354 | 0.0448 | 0.8162 | ok7578 | Long | port | -40 | 1 | 1.1706 | 7.6162e-05 | 1.171 | 0 | -338.5009 | 65.0382
hsws12 | 4 | 92 | -42 | -84 | 46 | 101.14 | 98.1 | 277.31 | 6.7815 | 0.2836 | -83.9163 | 0.0101 | 0.6129 | 0.0235 | 1.3184 | 0.0652 | 1.2525 | ok7578 | Long | port | -25 | 1 | 1.171 | 0.00011493 | 1.171 | 0 | 62.1333 | 98.147
hsws12 | 5 | 92 | -42 | -84 | 46 | 101.15 | 98.1 | 287.31 | 6.9504 | 0.3255 | -83.7426 | 0.0114 | 0.6337 | 0.0273 | 1.4321 | 0.0775 | 1.3862 | ok7578 | Long | port | -15 | 1 | 1.173 | 0.00013034 | 1.1709 | 0 | 1813.7279 | 111.3147
hsws12 | 6 | 92 | -42 | -84 | 46 | 101.16 | 98.1 | 292.31 | 6.3776 | 0.275 | -83.6834 | 0.0129 | 0.7496 | 0.0328 | 1.5876 | 0.0898 | 1.2072 | ok7578 | Long | port | -10 | 1 | 1.1737 | 0.00014773 | 1.1711 | 0 | 2212.4148 | 126.1452
hsws12 | 7 | 92 | -42 | -84 | 46 | 101.17 | 98.1 | 296.31 | 5.5886 | 0.2021 | -83.8245 | 0.0115 | 0.7987 | 0.0311 | 1.5646 | 0.0758 | 0.9254 | ok7578 | Long | port | -6 | 1 | 1.1721 | 0.00013119 | 1.1714 | 0 | 587.764 | 111.9927
hsws12 | 8 | 92 | -42 | -84 | 46 | 101.17 | 98.1 | 299.31 | 5.5102 | 0.2252 | -83.8315 | 0.0114 | 0.7005 | 0.0287 | 1.5032 | 0.0683 | 1.0459 | ok7578 | Long | port | -3 | 1 | 1.172 | 0.00013002 | 1.1716 | 0 | 331.74 | 110.9767
hsws12 | 9 | 92 | -42 | -84 | 46 | 101.18 | 98.1 | 302.31 | 4.2307 | 0.2049 | -83.7988 | 0.0134 | 0.6839 | 0.0334 | 1.4258 | 0.0645 | 1.0528 | ok7578 | Long | star | 0 | 1 | 1.1724 | 0.00015297 | 1.1718 | 0 | 530.6044 | 130.5507
hsws12 | 10 | 92 | -42 | -84 | 46 | 101.18 | 98.1 | 305.31 | 4.7996 | 0.1638 | -83.8133 | 0.01 | 0.7278 | 0.026 | 1.6213 | 0.0558 | 0.7849 | ok7578 | Long | star | 3 | 1 | 1.1722 | 0.00011411 | 1.1718 | 0 | 363.7787 | 97.3804
hsws12 | 11 | 92 | -42 | -84 | 46 | 101.19 | 98.1 | 308.31 | 5.4968 | 0.2403 | -83.8146 | 0.0134 | 0.7691 | 0.0355 | 1.6578 | 0.0861 | 1.0971 | ok7578 | Long | star | 6 | 1 | 1.1722 | 0.00015291 | 1.1717 | 0 | 453.5751 | 130.5045
hsws12 | 12 | 92 | -42 | -84 | 46 | 101.19 | 98.1 | 312.31 | 6.4223 | 0.2819 | -83.6726 | 0.0132 | 0.7575 | 0.0337 | 1.5992 | 0.0923 | 1.2266 | ok7578 | Long | star | 10 | 1 | 1.1738 | 0.00015121 | 1.1709 | 0 | 2463.5408 | 129.1362
hsws12 | 13 | 92 | -42 | -84 | 46 | 101.2 | 98.1 | 317.31 | 6.6887 | 0.2808 | -83.8027 | 0.0103 | 0.6325 | 0.0243 | 1.3088 | 0.0667 | 1.2399 | ok7578 | Long | star | 15 | 1 | 1.1723 | 0.00011757 | 1.1709 | 0 | 1227.4568 | 100.4075
hsws12 | 14 | 92 | -42 | -84 | 46 | 102.53 | 98.1 | 212.31 | 5.4672 | 0.1716 | -84.0052 | 0.0077 | 0.6136 | 0.0187 | 1.3832 | 0.0433 | 0.8145 | ok7578 | Long | port | -90 | 2.5 | 1.17 | 8.7403e-05 | 1.171 | 0 | -843.2533 | 74.6382
hsws13set2 | 105 | 92 | -42 | -84 | 46 | 102.21 | 100 | 227.31 | 5.8668 | 0.2082 | -83.9377 | 0.0085 | 0.6065 | 0.0203 | 1.3529 | 0.05 | 0.9645 | ok7578 | Long | port | -75 | 2.5 | 1.1708 | 9.6662e-05 | 1.171 | 0 | -188.424 | 82.5454
hsws12 | 15 | 92 | -42 | -84 | 46 | 102.58 | 98.1 | 242.31 | 5.6068 | 0.2599 | -83.9641 | 0.0103 | 0.5684 | 0.0247 | 1.3213 | 0.0578 | 1.2176 | ok7578 | Long | port | -60 | 2.5 | 1.1705 | 0.00011705 | 1.1709 | 0 | -359.3135 | 99.9647
hsws13set2 | 106 | 92 | -42 | -84 | 46 | 102.28 | 100 | 242.31 | 6.197 | 0.2045 | -83.9622 | 0.0083 | 0.6334 | 0.0197 | 1.3559 | 0.0511 | 0.9331 | ok7578 | Long | port | -60 | 2.5 | 1.1705 | 9.4325e-05 | 1.1709 | 0 | -340.8755 | 80.556
hsws12 | 16 | 92 | -42 | -84 | 46 | 102.61 | 98.1 | 262.31 | 6.2868 | 0.2416 | -83.9561 | 0.009 | 0.6089 | 0.0219 | 1.2955 | 0.0552 | 1.0854 | ok7578 | Long | port | -40 | 2.5 | 1.1706 | 0.0001023 | 1.171 | 0 | -315.8239 | 87.3623
hsws12 | 17 | 92 | -42 | -84 | 46 | 102.64 | 98.1 | 277.31 | 5.9885 | 0.1851 | -83.9444 | 0.0078 | 0.6334 | 0.0188 | 1.3275 | 0.0465 | 0.8546 | ok7578 | Long | port | -25 | 2.5 | 1.1707 | 8.8685e-05 | 1.171 | 0 | -236.4006 | 75.7343
hsws12 | 18 | 92 | -42 | -84 | 46 | 102.65 | 98.1 | 287.31 | 5.9289 | 0.2042 | -83.7811 | 0.0087 | 0.6404 | 0.0208 | 1.3611 | 0.0521 | 0.9376 | ok7578 | Long | port | -15 | 2.5 | 1.1726 | 9.9361e-05 | 1.1709 | 0 | 1403.8428 | 84.8555
hsws12 | 19 | 92 | -42 | -84 | 46 | 102.66 | 98.1 | 289.81 | 5.9561 | 0.2533 | -83.5775 | 0.0108 | 0.639 | 0.0258 | 1.4368 | 0.0655 | 1.1539 | ok7578 | Long | port | -12.5 | 2.5 | 1.1749 | 0.00012404 | 1.171 | 0 | 3369.2435 | 105.9257
hsws12 | 20 | 92 | -42 | -84 | 46 | 102.66 | 98.1 | 292.31 | 6.0845 | 0.3183 | -83.6973 | 0.0171 | 0.829 | 0.0464 | 1.7373 | 0.1233 | 1.3822 | ok7578 | Long | port | -10 | 2.5 | 1.1735 | 0.00019576 | 1.171 | 0 | 2162.1144 | 167.1761
hsws12 | 21 | 92 | -42 | -84 | 46 | 102.66 | 98.1 | 294.31 | 5.7944 | 0.2772 | -83.87 | 0.0162 | 0.855 | 0.0465 | 1.7993 | 0.1202 | 1.2171 | ok7578 | Long | port | -8 | 2.5 | 1.1716 | 0.00018459 | 1.1711 | 0 | 392.6709 | 157.6171
hsws12 | 22 | 92 | -42 | -84 | 46 | 102.67 | 98.1 | 296.31 | 5.1834 | 0.1962 | -83.8573 | 0.013 | 0.8672 | 0.0377 | 1.8539 | 0.089 | 0.8819 | ok7578 | Long | port | -6 | 2.5 | 1.1717 | 0.00014817 | 1.1712 | 0 | 422.2614 | 126.5093
hsws12 | 23 | 92 | -42 | -84 | 46 | 102.67 | 98.1 | 297.31 | 5.6492 | 0.2795 | -83.8224 | 0.0158 | 0.8148 | 0.044 | 1.7623 | 0.1086 | 1.2348 | ok7578 | Long | port | -5 | 2.5 | 1.1721 | 0.00018026 | 1.1714 | 0 | 642.3814 | 153.8914
hsws12 | 24 | 92 | -42 | -84 | 46 | 102.67 | 98.1 | 298.31 | 6.3265 | 0.285 | -83.8017 | 0.0127 | 0.7221 | 0.0322 | 1.605 | 0.0868 | 1.2415 | ok7578 | Long | port | -4 | 2.5 | 1.1723 | 0.00014497 | 1.1715 | 0 | 732.9486 | 123.7485
hsws12 | 25 | 92 | -42 | -84 | 46 | 102.67 | 98.1 | 299.31 | 5.9133 | 0.2571 | -83.8116 | 0.0125 | 0.7248 | 0.0322 | 1.5125 | 0.0804 | 1.1606 | ok7578 | Long | port | -3 | 2.5 | 1.1722 | 0.00014265 | 1.1716 | 0 | 525.4849 | 121.7529
hsws12 | 26 | 92 | -42 | -84 | 46 | 102.67 | 98.1 | 300.31 | 4.6175 | 0.2313 | -83.7956 | 0.0147 | 0.732 | 0.0384 | 1.5707 | 0.0793 | 1.126 | ok7578 | Long | port | -2 | 2.5 | 1.1724 | 0.00016783 | 1.1718 | 0 | 561.7763 | 143.2311
hsws12 | 27 | 92 | -42 | -84 | 46 | 102.68 | 98.1 | 301.31 | 4.2812 | 0.1899 | -83.8095 | 0.0128 | 0.7241 | 0.0333 | 1.4582 | 0.0639 | 0.9598 | ok7578 | Long | port | -1 | 2.5 | 1.1723 | 0.00014608 | 1.1718 | 0 | 426.3929 | 124.6677
hsws12 | 28 | 92 | -42 | -84 | 46 | 102.68 | 98.1 | 302.31 | 4.0308 | 0.1978 | -83.8232 | 0.0141 | 0.7194 | 0.0365 | 1.3804 | 0.0659 | 1.0286 | ok7578 | Long | star | 0 | 2.5 | 1.1721 | 0.00016086 | 1.1718 | 0 | 293.0077 | 137.2804
hsws12 | 29 | 92 | -42 | -84 | 46 | 102.68 | 98.1 | 303.31 | 3.6121 | 0.1617 | -83.8064 | 0.0133 | 0.7243 | 0.035 | 1.5641 | 0.0592 | 0.8552 | ok7578 | Long | star | 1 | 2.5 | 1.1723 | 0.0001518 | 1.1718 | 0 | 456.5819 | 129.5494
hsws12 | 30 | 92 | -42 | -84 | 46 | 102.68 | 98.1 | 304.31 | 4.0901 | 0.1865 | -83.8463 | 0.0146 | 0.7857 | 0.0397 | 1.582 | 0.0749 | 0.9451 | ok7578 | Long | star | 2 | 2.5 | 1.1718 | 0.00016646 | 1.1718 | 0 | 59.681 | 142.0587
hsws12 | 31 | 92 | -42 | -84 | 46 | 102.68 | 98.1 | 305.31 | 4.0895 | 0.2629 | -83.8199 | 0.0187 | 0.7256 | 0.0494 | 1.5447 | 0.0916 | 1.3323 | ok7578 | Long | star | 3 | 2.5 | 1.1721 | 0.00021337 | 1.1717 | 0 | 384.8946 | 182.1056
hsws12 | 32 | 92 | -42 | -84 | 46 | 102.68 | 98.1 | 306.31 | 5.4529 | 0.2093 | -83.8535 | 0.0133 | 0.8684 | 0.0386 | 1.6337 | 0.0938 | 0.9548 | ok7578 | Long | star | 4 | 2.5 | 1.1718 | 0.00015161 | 1.1716 | 0 | 126.2083 | 129.3996
hsws12 | 33 | 92 | -42 | -84 | 46 | 102.69 | 98.1 | 307.31 | 5.2414 | 0.1607 | -83.8456 | 0.0102 | 0.8336 | 0.0286 | 1.8014 | 0.0683 | 0.7315 | ok7578 | Long | star | 5 | 2.5 | 1.1718 | 0.00011629 | 1.1715 | 0 | 271.3646 | 99.2627
hsws12 | 34 | 92 | -42 | -84 | 46 | 102.69 | 98.1 | 308.31 | 5.7677 | 0.28 | -83.8726 | 0.0167 | 0.8713 | 0.0478 | 1.6857 | 0.1229 | 1.2423 | ok7578 | Long | star | 6 | 2.5 | 1.1715 | 0.00019027 | 1.1715 | 0 | 77.0356 | 162.4242
hsws12 | 35 | 92 | -42 | -84 | 46 | 102.69 | 98.1 | 310.31 | 5.7533 | 0.2574 | -83.8455 | 0.0145 | 0.8208 | 0.0403 | 1.8335 | 0.1027 | 1.1278 | ok7578 | Long | star | 8 | 2.5 | 1.1718 | 0.00016532 | 1.1712 | 0 | 545.6338 | 141.156
hsws12 | 36 | 92 | -42 | -84 | 46 | 102.69 | 98.1 | 312.31 | 5.7712 | 0.2808 | -83.6458 | 0.0144 | 0.7483 | 0.0367 | 1.5092 | 0.0907 | 1.275 | ok7578 | Long | star | 10 | 2.5 | 1.1741 | 0.00016508 | 1.171 | 0 | 2700.0855 | 140.9777
hsws12 | 37 | 92 | -42 | -84 | 46 | 102.7 | 98.1 | 314.81 | 6.4662 | 0.2201 | -83.6188 | 0.0091 | 0.6964 | 0.0228 | 1.4188 | 0.0601 | 0.962 | ok7578 | Long | star | 12.5 | 2.5 | 1.1744 | 0.00010439 | 1.1709 | 0 | 2990.1607 | 89.1517
hsws12 | 38 | 92 | -42 | -84 | 46 | 102.7 | 98.1 | 317.31 | 5.9904 | 0.2908 | -83.8091 | 0.012 | 0.6297 | 0.0286 | 1.3449 | 0.072 | 1.3317 | ok7578 | Long | star | 15 | 2.5 | 1.1723 | 0.00013695 | 1.1709 | 0 | 1156.5316 | 116.9608
hsws12 | 39 | 92 | -42 | -84 | 46 | 104.03 | 98.1 | 212.31 | 5.5983 | 0.2257 | -83.9976 | 0.0102 | 0.6305 | 0.0244 | 1.3367 | 0.0581 | 1.0736 | ok7578 | Long | port | -90 | 4 | 1.1701 | 0.00011581 | 1.171 | 0 | -761.0515 | 98.8961
hsws13set2 | 107 | 92 | -42 | -84 | 46 | 103.71 | 100 | 227.31 | 5.289 | 0.1852 | -83.9536 | 0.008 | 0.5718 | 0.0187 | 1.1772 | 0.0416 | 0.9114 | ok7578 | Long | port | -75 | 4 | 1.1706 | 9.0936e-05 | 1.171 | 0 | -334.2444 | 77.6563
hsws12 | 40 | 92 | -42 | -84 | 46 | 104.08 | 98.1 | 242.31 | 5.4993 | 0.219 | -83.973 | 0.0094 | 0.5985 | 0.0225 | 1.2948 | 0.052 | 1.0426 | ok7578 | Long | port | -60 | 4 | 1.1704 | 0.0001068 | 1.1709 | 0 | -471.277 | 91.2043
hsws13set2 | 108 | 92 | -42 | -84 | 46 | 103.78 | 100 | 242.31 | 5.2834 | 0.2224 | -83.9615 | 0.0105 | 0.6223 | 0.0257 | 1.3467 | 0.0576 | 1.0723 | ok7578 | Long | port | -60 | 4 | 1.1705 | 0.00011933 | 1.1709 | 0 | -359.694 | 101.9106
hsws12 | 41 | 92 | -42 | -84 | 46 | 104.11 | 98.1 | 262.31 | 5.4602 | 0.1814 | -83.9673 | 0.0079 | 0.6061 | 0.019 | 1.2436 | 0.043 | 0.8685 | ok7578 | Long | port | -40 | 4 | 1.1705 | 8.9766e-05 | 1.1709 | 0 | -381.8278 | 76.6634
hsws12 | 42 | 92 | -42 | -84 | 46 | 104.14 | 98.1 | 277.31 | 5.6183 | 0.2224 | -83.9433 | 0.0095 | 0.6093 | 0.0231 | 1.3109 | 0.0536 | 1.0439 | ok7578 | Long | port | -25 | 4 | 1.1707 | 0.00010802 | 1.171 | 0 | -251.3338 | 92.2431
hsws12 | 43 | 92 | -42 | -84 | 46 | 104.15 | 98.1 | 287.31 | 5.2173 | 0.1905 | -83.7706 | 0.0084 | 0.5922 | 0.0202 | 1.3012 | 0.0451 | 0.9147 | ok7578 | Long | port | -15 | 4 | 1.1727 | 9.5962e-05 | 1.1709 | 0 | 1497.7041 | 81.9519
hsws12 | 44 | 92 | -42 | -84 | 46 | 104.16 | 98.1 | 292.31 | 5.1692 | 0.2551 | -83.6414 | 0.0147 | 0.741 | 0.0377 | 1.6744 | 0.0872 | 1.1872 | ok7578 | Long | port | -10 | 4 | 1.1742 | 0.00016854 | 1.1709 | 0 | 2768.8469 | 143.9364
hsws12 | 45 | 92 | -42 | -84 | 46 | 104.17 | 98.1 | 296.31 | 5.7602 | 0.28 | -83.8766 | 0.0165 | 0.8465 | 0.0467 | 1.6954 | 0.1195 | 1.252 | ok7578 | Long | port | -6 | 4 | 1.1715 | 0.00018797 | 1.1711 | 0 | 302.8521 | 160.5036
hsws12 | 46 | 92 | -42 | -84 | 46 | 104.17 | 98.1 | 299.31 | 5.1911 | 0.2603 | -83.8377 | 0.0159 | 0.7996 | 0.0428 | 1.5551 | 0.0984 | 1.2197 | ok7578 | Long | port | -3 | 4 | 1.1719 | 0.00018133 | 1.1715 | 0 | 339.7035 | 154.7772
hsws12 | 47 | 92 | -42 | -84 | 46 | 104.18 | 98.1 | 302.31 | 4.3791 | 0.2274 | -83.8391 | 0.0166 | 0.8046 | 0.0458 | 1.4781 | 0.0897 | 1.1321 | ok7578 | Long | star | 0 | 4 | 1.1719 | 0.00018931 | 1.1716 | 0 | 249.2374 | 161.5742
hsws12 | 48 | 92 | -42 | -84 | 46 | 104.18 | 98.1 | 305.31 | 4.2218 | 0.2049 | -83.8323 | 0.0161 | 0.8306 | 0.0463 | 1.7705 | 0.0903 | 0.9928 | ok7578 | Long | star | 3 | 4 | 1.172 | 0.00018364 | 1.1715 | 0 | 409.3403 | 156.7503
hsws12 | 49 | 92 | -42 | -84 | 46 | 104.19 | 98.1 | 308.31 | 5.2462 | 0.1943 | -83.8926 | 0.0121 | 0.814 | 0.0333 | 1.7017 | 0.0784 | 0.8956 | ok7578 | Long | star | 6 | 4 | 1.1713 | 0.00013778 | 1.1713 | 0 | 2.1232 | 117.6271
hsws12 | 50 | 92 | -42 | -84 | 46 | 104.19 | 98.1 | 312.31 | 5.4753 | 0.309 | -83.6097 | 0.0165 | 0.7424 | 0.0416 | 1.4553 | 0.0975 | 1.4317 | ok7578 | Long | star | 10 | 4 | 1.1745 | 0.00018935 | 1.171 | 0 | 3019.3508 | 161.6956
hsws12 | 51 | 92 | -42 | -84 | 46 | 104.2 | 98.1 | 317.31 | 5.9209 | 0.2112 | -83.8185 | 0.0088 | 0.6331 | 0.0211 | 1.3183 | 0.0523 | 0.9723 | ok7578 | Long | star | 15 | 4 | 1.1722 | 0.0001004 | 1.1709 | 0 | 1047.8404 | 85.7441
hsws12 | 52 | 92 | -42 | -84 | 46 | 106.03 | 98.1 | 212.31 | 4.8963 | 0.1651 | -84.0114 | 0.0088 | 0.6401 | 0.0215 | 1.3034 | 0.0452 | 0.8268 | ok7578 | Long | port | -90 | 6 | 1.17 | 9.9874e-05 | 1.1709 | 0 | -835.0807 | 85.2935
hsws13set2 | 109 | 92 | -42 | -84 | 46 | 105.71 | 100 | 227.31 | 5.2577 | 0.2088 | -83.9474 | 0.0102 | 0.6419 | 0.0249 | 1.3203 | 0.0558 | 1.0138 | ok7578 | Long | port | -75 | 6 | 1.1707 | 0.00011597 | 1.1709 | 0 | -214.2977 | 99.0374
hsws12 | 53 | 92 | -42 | -84 | 46 | 106.08 | 98.1 | 242.31 | 5.1974 | 0.1918 | -83.9765 | 0.0088 | 0.6001 | 0.0213 | 1.2731 | 0.0464 | 0.9329 | ok7578 | Long | port | -60 | 6 | 1.1704 | 9.9969e-05 | 1.171 | 0 | -573.5115 | 85.3681
hsws13set2 | 110 | 92 | -42 | -84 | 46 | 105.78 | 100 | 242.31 | 5.1337 | 0.2104 | -83.9631 | 0.0098 | 0.5966 | 0.0234 | 1.2999 | 0.0514 | 1.0299 | ok7578 | Long | port | -60 | 6 | 1.1705 | 0.00011137 | 1.171 | 0 | -443.511 | 95.105
hsws12 | 54 | 92 | -42 | -84 | 46 | 106.11 | 98.1 | 262.31 | 5.0209 | 0.1705 | -83.9595 | 0.0079 | 0.5779 | 0.0187 | 1.2451 | 0.0404 | 0.8521 | ok7578 | Long | port | -40 | 6 | 1.1706 | 8.9785e-05 | 1.1709 | 0 | -289.0591 | 76.681
hsws12 | 55 | 92 | -42 | -84 | 46 | 106.14 | 98.1 | 277.31 | 4.9349 | 0.2104 | -83.9526 | 0.0103 | 0.6033 | 0.0248 | 1.2937 | 0.0525 | 1.043 | ok7578 | Long | port | -25 | 6 | 1.1706 | 0.00011709 | 1.1711 | 0 | -375.7569 | 99.9832
hsws12 | 56 | 92 | -42 | -84 | 46 | 106.15 | 98.1 | 287.31 | 5.4291 | 0.1823 | -83.8059 | 0.0087 | 0.6565 | 0.0214 | 1.3975 | 0.0495 | 0.8565 | ok7578 | Long | port | -15 | 6 | 1.1723 | 9.9293e-05 | 1.1709 | 0 | 1196.268 | 84.8009
hsws12 | 57 | 92 | -42 | -84 | 46 | 106.16 | 98.1 | 292.31 | 5.2342 | 0.2279 | -83.5711 | 0.013 | 0.7534 | 0.0329 | 1.5555 | 0.075 | 1.061 | ok7578 | Long | port | -10 | 6 | 1.175 | 0.00014933 | 1.1709 | 0 | 3474.8585 | 127.5347
hsws12 | 58 | 92 | -42 | -84 | 46 | 106.17 | 98.1 | 296.31 | 4.6118 | 0.2253 | -83.8468 | 0.0142 | 0.7276 | 0.0375 | 1.5872 | 0.0769 | 1.0942 | ok7578 | Long | port | -6 | 6 | 1.1718 | 0.0001619 | 1.1713 | 0 | 447.5611 | 138.2183
hsws12 | 59 | 92 | -42 | -84 | 46 | 106.17 | 98.1 | 299.31 | 4.5495 | 0.2079 | -83.8468 | 0.0136 | 0.7409 | 0.0361 | 1.5032 | 0.0724 | 1.0253 | ok7578 | Long | port | -3 | 6 | 1.1718 | 0.00015505 | 1.1712 | 0 | 575.6966 | 132.3939
hsws12 | 60 | 92 | -42 | -84 | 46 | 106.18 | 98.1 | 302.31 | 4.5878 | 0.2156 | -83.8251 | 0.0157 | 0.8467 | 0.0456 | 1.652 | 0.094 | 1.0289 | ok7578 | Long | star | 0 | 6 | 1.1721 | 0.00017911 | 1.1711 | 0 | 838.2404 | 152.9399
hsws12 | 61 | 92 | -42 | -84 | 46 | 106.18 | 98.1 | 305.31 | 4.6965 | 0.2454 | -83.8593 | 0.0179 | 0.8524 | 0.0515 | 1.6575 | 0.1107 | 1.1731 | ok7578 | Long | star | 3 | 6 | 1.1717 | 0.00020402 | 1.1711 | 0 | 462.5968 | 174.2061
hsws12 | 62 | 92 | -42 | -84 | 46 | 106.19 | 98.1 | 308.31 | 5.1276 | 0.2102 | -83.8631 | 0.0121 | 0.7443 | 0.0318 | 1.542 | 0.071 | 0.99 | ok7578 | Long | star | 6 | 6 | 1.1716 | 0.00013789 | 1.1713 | 0 | 288.9681 | 117.7218
hsws12 | 63 | 92 | -42 | -84 | 46 | 106.19 | 98.1 | 312.31 | 4.6862 | 0.2116 | -83.5641 | 0.0107 | 0.6031 | 0.0261 | 1.3563 | 0.0536 | 1.0467 | ok7578 | Long | star | 10 | 6 | 1.1751 | 0.00012293 | 1.171 | 0 | 3440.6893 | 104.9769
hsws12 | 64 | 92 | -42 | -84 | 46 | 106.2 | 98.1 | 317.31 | 4.7763 | 0.2129 | -83.8475 | 0.0108 | 0.607 | 0.0258 | 1.3474 | 0.0545 | 1.0573 | ok7578 | Long | star | 15 | 6 | 1.1718 | 0.00012312 | 1.171 | 0 | 705.5966 | 105.1447
hsws12 | 65 | 92 | -42 | -84 | 46 | 108.53 | 98.1 | 212.31 | 6.0678 | 0.202 | -84.0003 | 0.0083 | 0.6257 | 0.0197 | 1.2299 | 0.0487 | 0.9404 | ok7578 | Long | port | -90 | 8.5 | 1.1701 | 9.4227e-05 | 1.171 | 0 | -744.5588 | 80.4697
hsws13set2 | 111 | 92 | -42 | -84 | 46 | 108.21 | 100 | 227.31 | 5.6213 | 0.2362 | -83.9623 | 0.0101 | 0.6113 | 0.0246 | 1.3407 | 0.0576 | 1.107 | ok7578 | Long | port | -75 | 8.5 | 1.1705 | 0.00011478 | 1.171 | 0 | -375.9943 | 98.0248
hsws12 | 66 | 92 | -42 | -84 | 46 | 108.58 | 98.1 | 242.31 | 5.585 | 0.2764 | -83.9707 | 0.0121 | 0.6242 | 0.0292 | 1.2443 | 0.0673 | 1.313 | ok7578 | Long | port | -60 | 8.5 | 1.1704 | 0.00013748 | 1.171 | 0 | -500.178 | 117.407
hsws13set2 | 112 | 92 | -42 | -84 | 46 | 108.28 | 100 | 242.31 | 5.8568 | 0.2135 | -83.9663 | 0.0092 | 0.6437 | 0.0225 | 1.3556 | 0.0548 | 0.9865 | ok7578 | Long | port | -60 | 8.5 | 1.1705 | 0.00010454 | 1.171 | 0 | -457.489 | 89.2753
hsws12 | 67 | 92 | -42 | -84 | 46 | 108.61 | 98.1 | 262.31 | 5.8483 | 0.2261 | -83.9588 | 0.01 | 0.6626 | 0.0249 | 1.3668 | 0.0599 | 1.0383 | ok7578 | Long | port | -40 | 8.5 | 1.1706 | 0.00011366 | 1.1709 | 0 | -299.3412 | 97.0675
hsws12 | 68 | 92 | -42 | -84 | 46 | 108.64 | 98.1 | 277.31 | 5.4185 | 0.2454 | -83.9451 | 0.0104 | 0.5774 | 0.0246 | 1.2432 | 0.056 | 1.1841 | ok7578 | Long | port | -25 | 8.5 | 1.1707 | 0.00011825 | 1.171 | 0 | -217.583 | 100.9833
hsws12 | 69 | 92 | -42 | -84 | 46 | 108.65 | 98.1 | 287.31 | 5.3159 | 0.2034 | -83.8305 | 0.0089 | 0.5882 | 0.0212 | 1.2995 | 0.0482 | 0.9773 | ok7578 | Long | port | -15 | 8.5 | 1.172 | 0.00010151 | 1.171 | 0 | 871.1162 | 86.685
hsws12 | 70 | 92 | -42 | -84 | 46 | 108.66 | 98.1 | 292.31 | 6.0392 | 0.2345 | -83.536 | 0.0098 | 0.6485 | 0.0236 | 1.3317 | 0.0589 | 1.0672 | ok7578 | Long | port | -10 | 8.5 | 1.1754 | 0.00011268 | 1.171 | 0 | 3767.8715 | 96.2247
hsws12 | 71 | 92 | -42 | -84 | 46 | 108.67 | 98.1 | 296.31 | 4.9702 | 0.1741 | -83.851 | 0.0103 | 0.7401 | 0.0269 | 1.5527 | 0.0589 | 0.8293 | ok7578 | Long | port | -6 | 8.5 | 1.1718 | 0.00011741 | 1.1712 | 0 | 457.9381 | 100.2452
hsws12 | 72 | 92 | -42 | -84 | 46 | 108.67 | 98.1 | 299.31 | 4.1177 | 0.1897 | -83.8789 | 0.0132 | 0.7093 | 0.0343 | 1.4827 | 0.0637 | 0.9724 | ok7578 | Long | port | -3 | 8.5 | 1.1715 | 0.00015036 | 1.1713 | 0 | 169.4628 | 128.3748
hsws12 | 73 | 92 | -42 | -84 | 46 | 108.68 | 98.1 | 302.31 | 3.925 | 0.1989 | -83.8863 | 0.0168 | 0.8215 | 0.0475 | 1.6637 | 0.0868 | 1.0017 | ok7578 | Long | star | 0 | 8.5 | 1.1714 | 0.00019134 | 1.1712 | 0 | 165.8286 | 163.3723
hsws12 | 74 | 92 | -42 | -84 | 46 | 108.68 | 98.1 | 305.31 | 4.5945 | 0.2109 | -83.8292 | 0.0137 | 0.7444 | 0.0363 | 1.5637 | 0.0745 | 1.0308 | ok7578 | Long | star | 3 | 8.5 | 1.172 | 0.00015627 | 1.1711 | 0 | 764.1294 | 133.434
hsws12 | 75 | 92 | -42 | -84 | 46 | 108.69 | 98.1 | 308.31 | 5.2794 | 0.259 | -83.8116 | 0.0146 | 0.7548 | 0.0381 | 1.5488 | 0.0877 | 1.2037 | ok7578 | Long | star | 6 | 8.5 | 1.1722 | 0.00016662 | 1.1712 | 0 | 858.6432 | 142.2588
hsws12 | 76 | 92 | -42 | -84 | 46 | 108.69 | 98.1 | 312.31 | 5.9377 | 0.2587 | -83.5527 | 0.0103 | 0.6127 | 0.0245 | 1.2319 | 0.0597 | 1.194 | ok7578 | Long | star | 10 | 8.5 | 1.1752 | 0.00011837 | 1.171 | 0 | 3595.3855 | 101.0878
hsws12 | 77 | 92 | -42 | -84 | 46 | 108.7 | 98.1 | 317.31 | 5.6998 | 0.1913 | -83.8443 | 0.0087 | 0.6567 | 0.0214 | 1.3915 | 0.0513 | 0.8863 | ok7578 | Long | star | 15 | 8.5 | 1.1719 | 9.9189e-05 | 1.171 | 0 | 745.2935 | 84.7056
hsws12 | 78 | 92 | -42 | -84 | 46 | 111.03 | 98.1 | 212.31 | 7.5956 | 0.239 | -83.9829 | 0.0079 | 0.6449 | 0.0186 | 1.2271 | 0.0545 | 1.0163 | ok7578 | Long | port | -90 | 11 | 1.1703 | 8.9728e-05 | 1.171 | 0 | -601.4471 | 76.6256
hsws13set2 | 113 | 92 | -42 | -84 | 46 | 110.71 | 100 | 227.31 | 6.9832 | 0.3385 | -83.9437 | 0.0114 | 0.6099 | 0.0269 | 1.298 | 0.0747 | 1.4666 | ok7578 | Long | port | -75 | 11 | 1.1707 | 0.00012963 | 1.171 | 0 | -221.0668 | 110.6971
hsws12 | 79 | 92 | -42 | -84 | 46 | 111.08 | 98.1 | 242.31 | 7.1037 | 0.2929 | -83.972 | 0.0097 | 0.6169 | 0.023 | 1.2038 | 0.0631 | 1.2668 | ok7578 | Long | port | -60 | 11 | 1.1704 | 0.00011021 | 1.171 | 0 | -529.8599 | 94.1116
hsws12 | 80 | 92 | -42 | -84 | 46 | 111.11 | 98.1 | 262.31 | 6.5435 | 0.2557 | -83.9697 | 0.0089 | 0.5824 | 0.0209 | 1.2586 | 0.0548 | 1.1431 | ok7578 | Long | port | -40 | 11 | 1.1704 | 0.00010112 | 1.1711 | 0 | -541.6865 | 86.3513
hsws12 | 81 | 92 | -42 | -84 | 46 | 111.14 | 98.1 | 277.31 | 6.8477 | 0.2927 | -83.9542 | 0.0107 | 0.6376 | 0.0256 | 1.2865 | 0.0695 | 1.2857 | ok7578 | Long | port | -25 | 11 | 1.1706 | 0.00012163 | 1.1712 | 0 | -510.7735 | 103.8497
hsws12 | 82 | 92 | -42 | -84 | 46 | 111.15 | 98.1 | 287.31 | 7.257 | 0.324 | -83.8325 | 0.0115 | 0.6796 | 0.0279 | 1.2562 | 0.0784 | 1.3732 | ok7578 | Long | port | -15 | 11 | 1.172 | 0.00013116 | 1.171 | 0 | 808.9062 | 112.0018
hsws12 | 83 | 92 | -42 | -84 | 46 | 111.16 | 98.1 | 292.31 | 7.0778 | 0.2861 | -83.5578 | 0.0093 | 0.5907 | 0.0214 | 1.276 | 0.061 | 1.2381 | ok7578 | Long | port | -10 | 11 | 1.1751 | 0.00010686 | 1.171 | 0 | 3519.6333 | 91.2571
hsws12 | 84 | 92 | -42 | -84 | 46 | 111.17 | 98.1 | 296.31 | 6.2141 | 0.2338 | -83.7985 | 0.0108 | 0.7353 | 0.0281 | 1.5484 | 0.0732 | 1.029 | ok7578 | Long | port | -6 | 11 | 1.1724 | 0.00012329 | 1.1714 | 0 | 841.0152 | 105.2495
hsws12 | 85 | 92 | -42 | -84 | 46 | 111.17 | 98.1 | 299.31 | 6 | 0.2562 | -83.8243 | 0.0131 | 0.7938 | 0.0349 | 1.4503 | 0.0875 | 1.1438 | ok7578 | Long | port | -3 | 11 | 1.1721 | 0.00014944 | 1.1713 | 0 | 649.5078 | 127.5855
hsws12 | 86 | 92 | -42 | -84 | 46 | 111.18 | 98.1 | 302.31 | 4.8588 | 0.2631 | -83.8245 | 0.0165 | 0.7683 | 0.0439 | 1.4933 | 0.0938 | 1.2676 | ok7578 | Long | star | 0 | 11 | 1.1721 | 0.00018824 | 1.1713 | 0 | 673.1895 | 160.7099
hsws12 | 87 | 92 | -42 | -84 | 46 | 111.18 | 98.1 | 305.31 | 5.6411 | 0.2462 | -83.8457 | 0.0131 | 0.7704 | 0.0346 | 1.4848 | 0.0828 | 1.1218 | ok7578 | Long | star | 3 | 11 | 1.1718 | 0.00014936 | 1.1712 | 0 | 526.6018 | 127.5219
hsws12 | 88 | 92 | -42 | -84 | 46 | 111.19 | 98.1 | 308.31 | 6.6982 | 0.2714 | -83.7708 | 0.0118 | 0.7545 | 0.0307 | 1.5113 | 0.084 | 1.158 | ok7578 | Long | star | 6 | 11 | 1.1727 | 0.00013481 | 1.171 | 0 | 1435.8867 | 115.1207
hsws12 | 89 | 92 | -42 | -84 | 46 | 111.19 | 98.1 | 312.31 | 7.0308 | 0.2125 | -83.5871 | 0.0072 | 0.6214 | 0.0172 | 1.3266 | 0.048 | 0.9078 | ok7578 | Long | star | 10 | 11 | 1.1748 | 8.2665e-05 | 1.1711 | 0 | 3138.046 | 70.5855
hsws12 | 90 | 92 | -42 | -84 | 46 | 111.2 | 98.1 | 317.31 | 6.8868 | 0.2593 | -83.876 | 0.0085 | 0.5932 | 0.0201 | 1.2163 | 0.0542 | 1.1305 | ok7578 | Long | star | 15 | 11 | 1.1715 | 9.6825e-05 | 1.1711 | 0 | 351.3957 | 82.6795
hsws3 | 164 | 92 | -42 | -84 | 46 | 20 | 101.03 | 100 | 314.7356 | 12.8639 | -83.9181 | 0.0088 | 0.604 | 0.0185 | 13.0876 | 1.5209 | 1.9119 | ok7578 | normal | port | -60 | 1 | 1.171 | 0.00010013 | 1.1709 | 0 | 87.348 | 85.5121
hsws3 | 229 | 92 | -42 | -84 | 46 | 20 | 100 | 100 | 263.1549 | 17.3873 | -83.9655 | 0.0153 | 0.652 | 0.0324 | 6.7218 | 2.0807 | 1.421 | ok7578 | normal | port | -60 | 1 | 1.1705 | 0.00017388 | 1.1709 | 0 | -372.8988 | 148.4957
hsws3 | 165 | 92 | -42 | -84 | 46 | 40 | 100.96 | 100 | 328.2331 | 10.1995 | -83.9213 | 0.0066 | 0.597 | 0.014 | 13.7514 | 1.2063 | 1.4887 | ok7578 | normal | port | -40 | 1 | 1.171 | 7.5087e-05 | 1.171 | 0 | -46.221 | 64.12
hsws3 | 166 | 92 | -42 | -84 | 46 | 55 | 100.92 | 100 | 324.7617 | 11.1527 | -83.9236 | 0.0074 | 0.5995 | 0.0156 | 15.189 | 1.3755 | 1.6256 | ok7578 | normal | port | -25 | 1 | 1.171 | 8.4184e-05 | 1.171 | 0 | -8.7878 | 71.8927
hsws3 | 167 | 92 | -42 | -84 | 46 | 65 | 100.88 | 100 | 324.8603 | 10.335 | -83.9439 | 0.007 | 0.6144 | 0.0152 | 16.6727 | 1.3676 | 1.4987 | ok7578 | normal | port | -15 | 1 | 1.1707 | 7.9589e-05 | 1.1709 | 0 | -146.1617 | 67.9727
hsws3 | 168 | 92 | -42 | -84 | 46 | 70 | 100.87 | 100 | 306.3772 | 11.2558 | -83.9777 | 0.0081 | 0.6108 | 0.0173 | 15.246 | 1.4658 | 1.6907 | ok7578 | normal | port | -10 | 1 | 1.1703 | 9.2013e-05 | 1.1711 | 0 | -653.4223 | 78.5688
hsws3 | 169 | 92 | -42 | -84 | 46 | 74 | 100.86 | 100 | 302.7179 | 7.3767 | -83.9405 | 0.0068 | 0.7589 | 0.0158 | 18.4101 | 1.457 | 1.1071 | ok7578 | normal | port | -6 | 1 | 1.1708 | 7.7322e-05 | 1.1714 | 0 | -539.9394 | 66.0084
hsws3 | 170 | 92 | -42 | -84 | 46 | 77 | 100.85 | 100 | 247.1245 | 6.0757 | -83.8892 | 0.0063 | 0.6997 | 0.0141 | 14.1158 | 1.032 | 1.0113 | ok7578 | normal | port | -3 | 1 | 1.1714 | 7.1737e-05 | 1.1716 | 0 | -229.4287 | 61.2285
hsws3 | 59 | 92 | -42 | -84 | 46 | 80 | 100.84 | 100 | 181.9574 | 4.7425 | -83.8926 | 0.0069 | 0.7128 | 0.0161 | 13.6924 | 0.944 | 0.9103 | ok7578 | normal | star | 0 | 1 | 1.1713 | 7.8562e-05 | 1.1718 | 0 | -381.9153 | 67.0461
hsws3 | 51 | 92 | -42 | -84 | 46 | 83 | 100.83 | 100 | 249.5495 | 6.6012 | -83.8952 | 0.0069 | 0.71 | 0.0155 | 15.0243 | 1.1643 | 1.0915 | ok7578 | normal | star | 3 | 1 | 1.1713 | 7.8556e-05 | 1.1718 | 0 | -432.7672 | 67.0396
hsws3 | 43 | 92 | -42 | -84 | 46 | 86 | 100.82 | 100 | 315.8322 | 9.7806 | -83.9279 | 0.008 | 0.7025 | 0.0179 | 19.4692 | 1.7154 | 1.4399 | ok7578 | normal | star | 6 | 1 | 1.1709 | 9.1e-05 | 1.1717 | 0 | -647.9642 | 77.667
hsws3 | 36 | 92 | -42 | -84 | 46 | 90 | 100.8 | 100 | 298.3535 | 10.6253 | -83.9145 | 0.0078 | 0.6146 | 0.017 | 18.8121 | 1.4957 | 1.5678 | ok7578 | normal | star | 10 | 1 | 1.1711 | 8.8757e-05 | 1.1709 | 0 | 105.2454 | 75.8
hsws3 | 29 | 92 | -42 | -84 | 46 | 95 | 100.79 | 100 | 338.1367 | 11.7958 | -83.9626 | 0.0075 | 0.5964 | 0.016 | 16.0235 | 1.4606 | 1.6863 | ok7578 | normal | star | 15 | 1 | 1.1705 | 8.5231e-05 | 1.1709 | 0 | -327.6823 | 72.7913
hsws3 | 22 | 92 | -42 | -84 | 46 | 105 | 100.76 | 100 | 326.0236 | 11.2139 | -83.9243 | 0.0072 | 0.5867 | 0.0154 | 14.7299 | 1.3282 | 1.6282 | ok7578 | normal | star | 25 | 1 | 1.171 | 8.1907e-05 | 1.171 | 0 | -15.5877 | 69.9481
hsws3 | 14 | 92 | -42 | -84 | 46 | 120 | 100.71 | 100 | 322.5748 | 12.7643 | -83.9167 | 0.0088 | 0.6249 | 0.0191 | 15.3455 | 1.6449 | 1.8506 | ok7578 | normal | star | 40 | 1 | 1.171 | 0.00010013 | 1.171 | 0 | 15.5466 | 85.5081
hsws3 | 8 | 92 | -42 | -84 | 46 | 140 | 100.65 | 100 | 310.7395 | 10.5106 | -83.9084 | 0.0072 | 0.5917 | 0.0154 | 16.037 | 1.3332 | 1.5568 | ok7578 | normal | star | 60 | 1 | 1.1711 | 8.1943e-05 | 1.1709 | 0 | 181.6069 | 69.9815
hsws3 | 1 | 92 | -42 | -84 | 46 | 170 | 100.55 | 100 | 311.7178 | 7.5527 | -83.9067 | 0.0051 | 0.592 | 0.011 | 15.8305 | 0.9433 | 3.5504 | ok7578 | normal | star | 90 | 1 | 1.1712 | 5.8044e-05 | 1.171 | 0 | 129.7978 | 49.5677
hsws3 | 2 | 92 | -42 | -84 | 46 | 170 | 100.55 | 100 | 320.8723 | 11.2667 | -83.9125 | 0.0075 | 0.5992 | 0.0157 | 13.0685 | 1.3086 | 1.6596 | ok7578 | normal | star | 90 | 1 | 1.1711 | 8.5348e-05 | 1.171 | 0 | 73.4351 | 72.8845
hsws3 | 129 | 92 | -42 | -84 | 46 | 20 | 102.53 | 100 | 200.0385 | 6.1028 | -83.9143 | 0.0065 | 0.5873 | 0.014 | 12.3991 | 0.8338 | 1.4846 | ok7578 | normal | port | -60 | 2.5 | 1.1711 | 7.3963e-05 | 1.1709 | 0 | 124.2712 | 63.1669
hsws3 | 130 | 92 | -42 | -84 | 46 | 40 | 102.46 | 100 | 210.8826 | 5.2681 | -83.9142 | 0.0056 | 0.6186 | 0.0122 | 12.398 | 0.7502 | 1.2506 | ok7578 | normal | port | -40 | 2.5 | 1.1711 | 6.3722e-05 | 1.171 | 0 | 91.0786 | 54.4184
hsws3 | 131 | 92 | -42 | -84 | 46 | 45 | 102.45 | 100 | 202.8429 | 5.9165 | -83.9147 | 0.0065 | 0.6169 | 0.0142 | 12.2065 | 0.8462 | 1.4322 | ok7578 | normal | port | -35 | 2.5 | 1.1711 | 7.3963e-05 | 1.171 | 0 | 34.9784 | 63.1609
hsws3 | 132 | 92 | -42 | -84 | 46 | 50 | 102.43 | 100 | 212.8633 | 5.9571 | -83.9253 | 0.0061 | 0.6047 | 0.0132 | 12.0585 | 0.8083 | 1.4098 | ok7578 | normal | port | -30 | 2.5 | 1.1709 | 6.9391e-05 | 1.171 | 0 | -67.9983 | 59.2566
hsws3 | 133 | 92 | -42 | -84 | 46 | 55 | 102.42 | 100 | 210.5009 | 5.6161 | -83.9275 | 0.0059 | 0.6058 | 0.0126 | 12.0779 | 0.7716 | 1.3403 | ok7578 | normal | port | -25 | 2.5 | 1.1709 | 6.7111e-05 | 1.171 | 0 | -72.2893 | 57.3111
hsws3 | 134 | 92 | -42 | -84 | 46 | 60 | 102.4 | 100 | 211.7945 | 6.5057 | -83.939 | 0.0067 | 0.5982 | 0.0144 | 12.6723 | 0.897 | 1.5442 | ok7578 | normal | port | -20 | 2.5 | 1.1708 | 7.6188e-05 | 1.171 | 0 | -192.509 | 65.0619
hsws3 | 135 | 92 | -42 | -84 | 46 | 65 | 102.38 | 100 | 214.213 | 7.4571 | -83.9595 | 0.0078 | 0.6185 | 0.0169 | 11.9418 | 1.0306 | 1.7604 | ok7578 | normal | port | -15 | 2.5 | 1.1706 | 8.8648e-05 | 1.1709 | 0 | -331.7475 | 75.707
hsws3 | 136 | 92 | -42 | -84 | 46 | 67.5 | 102.38 | 100 | 216.2435 | 6.4702 | -84.0046 | 0.0065 | 0.5993 | 0.0141 | 12.496 | 0.8852 | 1.527 | ok7578 | normal | port | -12.5 | 2.5 | 1.17 | 7.3782e-05 | 1.171 | 0 | -794.774 | 63.0089
hsws3 | 137 | 92 | -42 | -84 | 46 | 70 | 102.37 | 100 | 204.7691 | 6.0242 | -83.9605 | 0.0061 | 0.5759 | 0.0132 | 11.9459 | 0.7852 | 1.4548 | ok7578 | normal | port | -10 | 2.5 | 1.1705 | 6.9324e-05 | 1.171 | 0 | -401.2094 | 59.2003
hsws3 | 138 | 92 | -42 | -84 | 46 | 72 | 102.36 | 100 | 207.2115 | 5.6528 | -83.9102 | 0.0075 | 0.7466 | 0.0175 | 15.392 | 1.167 | 1.3446 | ok7578 | normal | port | -8 | 2.5 | 1.1711 | 8.5353e-05 | 1.1711 | 0 | 1.8478 | 72.8823
hsws3 | 139 | 92 | -42 | -84 | 46 | 74 | 102.36 | 100 | 172.9757 | 4.1975 | -83.9457 | 0.0079 | 0.8719 | 0.0213 | 15.2142 | 1.3045 | 1.0832 | ok7578 | normal | port | -6 | 2.5 | 1.1707 | 8.9819e-05 | 1.1712 | 0 | -436.813 | 76.6882
hsws3 | 140 | 92 | -42 | -84 | 46 | 75 | 102.35 | 100 | 162.2084 | 4.8933 | -83.9249 | 0.0091 | 0.8045 | 0.0229 | 14.8803 | 1.2886 | 1.3014 | ok7578 | normal | port | -5 | 2.5 | 1.1709 | 0.00010352 | 1.1714 | 0 | -354.3552 | 88.3781
hsws3 | 141 | 92 | -42 | -84 | 46 | 76 | 102.35 | 100 | 148.0632 | 4.8846 | -83.9006 | 0.0094 | 0.7775 | 0.0226 | 10.8173 | 1.0736 | 1.3681 | ok7578 | normal | port | -4 | 2.5 | 1.1712 | 0.00010701 | 1.1715 | 0 | -229.2643 | 91.3424
hsws3 | 142 | 92 | -42 | -84 | 46 | 77 | 102.35 | 100 | 172.4241 | 3.7476 | -83.8831 | 0.0055 | 0.6967 | 0.0124 | 10.3309 | 0.6383 | 0.9842 | ok7578 | normal | port | -3 | 2.5 | 1.1714 | 6.2637e-05 | 1.1716 | 0 | -170.1441 | 53.4618
hsws3 | 143 | 92 | -42 | -84 | 46 | 78 | 102.34 | 100 | 160.3716 | 4.5824 | -83.8987 | 0.0077 | 0.7317 | 0.0181 | 12.7648 | 0.9364 | 1.2264 | ok7578 | normal | port | -2 | 2.5 | 1.1712 | 8.7657e-05 | 1.1718 | 0 | -441.1774 | 74.8079
hsws3 | 144 | 92 | -42 | -84 | 46 | 79 | 102.34 | 100 | 170.8934 | 4.3463 | -83.8888 | 0.0066 | 0.6999 | 0.0152 | 13.3608 | 0.8312 | 1.1317 | ok7578 | normal | port | -1 | 2.5 | 1.1714 | 7.5154e-05 | 1.1718 | 0 | -344.9929 | 64.1374
hsws3 | 60 | 92 | -42 | -84 | 46 | 80 | 102.34 | 100 | 147.7615 | 4.9844 | -83.8901 | 0.009 | 0.729 | 0.0213 | 13.0889 | 1.0381 | 1.3732 | ok7578 | normal | star | 0 | 2.5 | 1.1713 | 0.00010248 | 1.1718 | 0 | -357.6247 | 87.4599
hsws3 | 58 | 92 | -42 | -84 | 46 | 81 | 102.33 | 100 | 146.3578 | 4.5653 | -83.8844 | 0.0084 | 0.7305 | 0.0197 | 11.1088 | 0.917 | 1.2807 | ok7578 | normal | star | 1 | 2.5 | 1.1714 | 9.5664e-05 | 1.1718 | 0 | -302.2359 | 81.6413
hsws3 | 57 | 92 | -42 | -84 | 46 | 82 | 102.33 | 100 | 177.3048 | 4.4785 | -83.8917 | 0.0067 | 0.7215 | 0.0154 | 11.7896 | 0.8436 | 1.1559 | ok7578 | normal | star | 2 | 2.5 | 1.1713 | 7.6286e-05 | 1.1718 | 0 | -381.7018 | 65.1036
hsws3 | 52 | 92 | -42 | -84 | 46 | 83 | 102.33 | 100 | 162.0417 | 4.3936 | -83.8852 | 0.0071 | 0.7215 | 0.0165 | 11.1909 | 0.8303 | 1.1794 | ok7578 | normal | star | 3 | 2.5 | 1.1714 | 8.0856e-05 | 1.1717 | 0 | -250.2861 | 69.0077
hsws3 | 50 | 92 | -42 | -84 | 46 | 84 | 102.32 | 100 | 153.2036 | 4.0019 | -83.8785 | 0.0069 | 0.7203 | 0.0162 | 11.6258 | 0.7937 | 1.1018 | ok7578 | normal | star | 4 | 2.5 | 1.1715 | 7.8592e-05 | 1.1716 | 0 | -116.897 | 67.0805
hsws3 | 49 | 92 | -42 | -84 | 46 | 85 | 102.32 | 100 | 166.1469 | 4.7756 | -83.902 | 0.0081 | 0.757 | 0.0192 | 13.0597 | 1.056 | 1.269 | ok7578 | normal | star | 5 | 2.5 | 1.1712 | 9.2203e-05 | 1.1715 | 0 | -277.0016 | 78.7029
hsws3 | 44 | 92 | -42 | -84 | 46 | 86 | 102.32 | 100 | 183.6759 | 4.2739 | -83.9534 | 0.0075 | 0.863 | 0.0198 | 16.1621 | 1.2804 | 1.0693 | ok7578 | normal | star | 6 | 2.5 | 1.1706 | 8.5253e-05 | 1.1715 | 0 | -707.7813 | 72.7753
hsws3 | 42 | 92 | -42 | -84 | 46 | 88 | 102.31 | 100 | 220.888 | 5.5963 | -83.9197 | 0.0078 | 0.8483 | 0.0195 | 12.6389 | 1.3389 | 1.3 | ok7578 | normal | star | 8 | 2.5 | 1.171 | 8.8745e-05 | 1.1712 | 0 | -175.8224 | 75.7718
hsws3 | 37 | 92 | -42 | -84 | 46 | 90 | 102.3 | 100 | 205.653 | 7.6109 | -83.9311 | 0.0086 | 0.6428 | 0.0192 | 14.314 | 1.2016 | 1.8076 | ok7578 | normal | star | 10 | 2.5 | 1.1709 | 9.7817e-05 | 1.171 | 0 | -81.6372 | 83.5353
hsws3 | 35 | 92 | -42 | -84 | 46 | 92.5 | 102.3 | 100 | 213.0388 | 5.4886 | -84.0231 | 0.0058 | 0.6138 | 0.0126 | 12.4008 | 0.7804 | 1.3077 | ok7578 | normal | star | 12.5 | 2.5 | 1.1698 | 6.5802e-05 | 1.1709 | 0 | -948.4506 | 56.1959
hsws3 | 30 | 92 | -42 | -84 | 46 | 95 | 102.29 | 100 | 214.4764 | 5.5725 | -83.9706 | 0.0057 | 0.6016 | 0.0123 | 12.2118 | 0.7626 | 1.32 | ok7578 | normal | star | 15 | 2.5 | 1.1704 | 6.476e-05 | 1.1709 | 0 | -413.8468 | 55.3075
hsws3 | 28 | 92 | -42 | -84 | 46 | 100 | 102.27 | 100 | 221.1277 | 6.68 | -83.9294 | 0.0068 | 0.6299 | 0.0149 | 11.5995 | 0.9173 | 1.5505 | ok7578 | normal | star | 20 | 2.5 | 1.1709 | 7.7346e-05 | 1.1709 | 0 | 11.7343 | 66.0577
hsws3 | 23 | 92 | -42 | -84 | 46 | 105 | 102.26 | 100 | 224.2367 | 5.4069 | -83.9183 | 0.0054 | 0.6263 | 0.0119 | 12.7426 | 0.7646 | 1.2444 | ok7578 | normal | star | 25 | 2.5 | 1.171 | 6.1439e-05 | 1.1709 | 0 | 76.8638 | 52.4702
hsws3 | 21 | 92 | -42 | -84 | 46 | 110 | 102.24 | 100 | 213.7578 | 6.6718 | -83.9201 | 0.0069 | 0.609 | 0.0148 | 11.8358 | 0.9034 | 1.5766 | ok7578 | normal | star | 30 | 2.5 | 1.171 | 7.8503e-05 | 1.171 | 0 | -17.4851 | 67.0382
hsws3 | 20 | 92 | -42 | -84 | 46 | 115 | 102.23 | 100 | 214.1991 | 6.2133 | -83.9296 | 0.0063 | 0.5997 | 0.0135 | 12.0587 | 0.8322 | 1.4674 | ok7578 | normal | star | 35 | 2.5 | 1.1709 | 7.1658e-05 | 1.171 | 0 | -109.7635 | 61.1924
hsws3 | 15 | 92 | -42 | -84 | 46 | 120 | 102.21 | 100 | 209.4948 | 6.4763 | -83.92 | 0.0064 | 0.5704 | 0.0137 | 12.2338 | 0.8323 | 1.541 | ok7578 | normal | star | 40 | 2.5 | 1.171 | 7.2814e-05 | 1.171 | 0 | 34.7255 | 62.1833
hsws3 | 9 | 92 | -42 | -84 | 46 | 140 | 102.15 | 100 | 211.8129 | 6.9382 | -83.9155 | 0.0071 | 0.6006 | 0.0153 | 11.8866 | 0.9253 | 1.6424 | ok7578 | normal | star | 60 | 2.5 | 1.1711 | 8.0789e-05 | 1.1709 | 0 | 112.6108 | 68.996
hsws3 | 3 | 92 | -42 | -84 | 46 | 170 | 102.05 | 100 | 207.0479 | 5.2349 | -83.9087 | 0.0054 | 0.5844 | 0.0115 | 12.2785 | 0.7024 | 1.2569 | ok7578 | normal | star | 90 | 2.5 | 1.1711 | 6.1455e-05 | 1.171 | 0 | 93.2804 | 52.4799
hsws3 | 177 | 92 | -42 | -84 | 46 | 20 | 104.03 | 100 | 132.8274 | 4.5055 | -83.9196 | 0.0077 | 0.6259 | 0.0172 | 9.2946 | 0.6951 | 1.5083 | ok7578 | normal | port | -60 | 4 | 1.171 | 8.7607e-05 | 1.1709 | 0 | 47.152 | 74.817
hsws3 | 178 | 92 | -42 | -84 | 46 | 40 | 103.96 | 100 | 143.0995 | 4.0487 | -83.9074 | 0.0064 | 0.6273 | 0.0142 | 8.6858 | 0.5947 | 1.3193 | ok7578 | normal | port | -40 | 4 | 1.1711 | 7.2839e-05 | 1.1709 | 0 | 199.8677 | 62.2073
hsws3 | 179 | 92 | -42 | -84 | 46 | 55 | 103.92 | 100 | 140.2938 | 3.9529 | -83.92 | 0.0061 | 0.5953 | 0.0133 | 9.4951 | 0.5701 | 1.2967 | ok7578 | normal | port | -25 | 4 | 1.171 | 6.9401e-05 | 1.171 | 0 | -25.053 | 59.2646
hsws3 | 180 | 92 | -42 | -84 | 46 | 65 | 103.88 | 100 | 134.3534 | 3.8777 | -83.9561 | 0.0063 | 0.596 | 0.0139 | 9.5414 | 0.5716 | 1.2964 | ok7578 | normal | port | -15 | 4 | 1.1706 | 7.1606e-05 | 1.1709 | 0 | -307.2865 | 61.1519
hsws3 | 181 | 92 | -42 | -84 | 46 | 70 | 103.87 | 100 | 137.4235 | 4.3164 | -83.9684 | 0.0066 | 0.5738 | 0.0143 | 8.7903 | 0.5829 | 1.4339 | ok7578 | normal | port | -10 | 4 | 1.1705 | 7.4991e-05 | 1.1709 | 0 | -418.1115 | 64.0432
hsws3 | 182 | 92 | -42 | -84 | 46 | 74 | 103.86 | 100 | 104.1313 | 2.5657 | -83.9629 | 0.0079 | 0.8391 | 0.0207 | 11.3863 | 0.7938 | 0.9556 | ok7578 | normal | port | -6 | 4 | 1.1705 | 8.9777e-05 | 1.1711 | 0 | -535.4544 | 76.6575
hsws3 | 183 | 92 | -42 | -84 | 46 | 77 | 103.85 | 100 | 110.637 | 3.6902 | -83.8992 | 0.0095 | 0.7601 | 0.0227 | 10.5209 | 0.8655 | 1.3382 | ok7578 | normal | port | -3 | 4 | 1.1712 | 0.00010815 | 1.1715 | 0 | -258.3313 | 92.3138
hsws3 | 61 | 92 | -42 | -84 | 46 | 80 | 103.84 | 100 | 113.841 | 3.4785 | -83.8921 | 0.0079 | 0.6972 | 0.0182 | 10.0275 | 0.6864 | 1.2472 | ok7578 | normal | star | 0 | 4 | 1.1713 | 8.995e-05 | 1.1716 | 0 | -266.1426 | 76.7735
hsws3 | 53 | 92 | -42 | -84 | 46 | 83 | 103.83 | 100 | 113.5628 | 2.9914 | -83.8847 | 0.0068 | 0.6982 | 0.0157 | 9.4474 | 0.586 | 1.0804 | ok7578 | normal | star | 3 | 4 | 1.1714 | 7.744e-05 | 1.1715 | 0 | -100.3518 | 66.1021
hsws3 | 45 | 92 | -42 | -84 | 46 | 86 | 103.82 | 100 | 116.0047 | 2.4356 | -83.9511 | 0.0074 | 0.9418 | 0.0218 | 11.203 | 0.9607 | 0.8622 | ok7578 | normal | star | 6 | 4 | 1.1706 | 8.4121e-05 | 1.1713 | 0 | -566.0228 | 71.818
hsws3 | 38 | 92 | -42 | -84 | 46 | 90 | 103.8 | 100 | 133.5082 | 3.7247 | -83.9313 | 0.0059 | 0.5795 | 0.0129 | 10.0849 | 0.5462 | 1.2471 | ok7578 | normal | star | 10 | 4 | 1.1709 | 6.7104e-05 | 1.171 | 0 | -117.7353 | 57.3047
hsws3 | 31 | 92 | -42 | -84 | 46 | 95 | 103.79 | 100 | 139.7491 | 4.153 | -83.9724 | 0.0066 | 0.6029 | 0.0143 | 9.022 | 0.6001 | 1.3728 | ok7578 | normal | star | 15 | 4 | 1.1704 | 7.4983e-05 | 1.1709 | 0 | -448.3836 | 64.0368
hsws3 | 24 | 92 | -42 | -84 | 46 | 105 | 103.76 | 100 | 144.6437 | 4.9179 | -83.924 | 0.0076 | 0.6204 | 0.0168 | 9.0803 | 0.7162 | 1.5869 | ok7578 | normal | star | 25 | 4 | 1.171 | 8.6459e-05 | 1.1709 | 0 | 30.0275 | 73.8383
hsws3 | 16 | 92 | -42 | -84 | 46 | 120 | 103.71 | 100 | 141.4241 | 3.4287 | -83.9168 | 0.0053 | 0.5952 | 0.0115 | 9.1169 | 0.489 | 1.1263 | ok7578 | normal | star | 40 | 4 | 1.171 | 6.0304e-05 | 1.1709 | 0 | 91.4381 | 51.5006
hsws3 | 10 | 92 | -42 | -84 | 46 | 140 | 103.65 | 100 | 139.1928 | 4.4905 | -83.9129 | 0.0072 | 0.6177 | 0.0159 | 8.9847 | 0.66 | 1.4768 | ok7578 | normal | star | 60 | 4 | 1.1711 | 8.1933e-05 | 1.1709 | 0 | 112.2517 | 69.9711
hsws3 | 4 | 92 | -42 | -84 | 46 | 170 | 103.55 | 100 | 139.346 | 2.7688 | -83.9075 | 0.0045 | 0.6199 | 0.0098 | 8.8088 | 0.412 | 0.9174 | ok7578 | normal | star | 90 | 4 | 1.1711 | 5.1214e-05 | 1.171 | 0 | 113.4824 | 43.7345
hsws3 | 190 | 92 | -42 | -84 | 46 | 20 | 106.03 | 100 | 69.1275 | 2.8676 | -83.9074 | 0.0089 | 0.5927 | 0.0199 | 5.5322 | 0.4337 | 1.3796 | ok7578 | normal | port | -60 | 6 | 1.1711 | 0.0001013 | 1.171 | 0 | 97.3733 | 86.5011
hsws3 | 191 | 92 | -42 | -84 | 46 | 40 | 105.96 | 100 | 69.3476 | 2.6874 | -83.9193 | 0.009 | 0.6269 | 0.0203 | 6.4752 | 0.4684 | 1.2891 | ok7578 | normal | port | -40 | 6 | 1.171 | 0.0001024 | 1.1709 | 0 | 101.3123 | 87.4552
hsws3 | 192 | 92 | -42 | -84 | 46 | 55 | 105.92 | 100 | 71.0735 | 2.462 | -83.9237 | 0.0079 | 0.6204 | 0.0178 | 5.7218 | 0.4065 | 1.1843 | ok7578 | normal | port | -25 | 6 | 1.171 | 8.9873e-05 | 1.1711 | 0 | -95.1503 | 76.7441
hsws3 | 193 | 92 | -42 | -84 | 46 | 65 | 105.88 | 100 | 75.1884 | 2.517 | -83.9516 | 0.008 | 0.6454 | 0.0182 | 6.2942 | 0.4421 | 1.1739 | ok7578 | normal | port | -15 | 6 | 1.1706 | 9.0941e-05 | 1.1709 | 0 | -220.9167 | 77.6678
hsws3 | 194 | 92 | -42 | -84 | 46 | 70 | 105.87 | 100 | 60.7463 | 2.2526 | -84.0068 | 0.0082 | 0.594 | 0.0181 | 5.2457 | 0.3628 | 1.171 | ok7578 | normal | port | -10 | 6 | 1.17 | 9.3075e-05 | 1.1709 | 0 | -773.431 | 79.4887
hsws3 | 195 | 92 | -42 | -84 | 46 | 74 | 105.86 | 100 | 60.2038 | 2.1454 | -83.9491 | 0.0105 | 0.7823 | 0.0268 | 6.687 | 0.5743 | 1.0969 | ok7578 | normal | port | -6 | 6 | 1.1707 | 0.00011937 | 1.1713 | 0 | -546.6139 | 101.9138
hsws3 | 196 | 92 | -42 | -84 | 46 | 77 | 105.85 | 100 | 69.0906 | 2.1312 | -83.9357 | 0.0103 | 0.8725 | 0.0278 | 8.9428 | 0.7494 | 1.0088 | ok7578 | normal | port | -3 | 6 | 1.1708 | 0.00011714 | 1.1712 | 0 | -288.5226 | 100.0216
hsws3 | 62 | 92 | -42 | -84 | 46 | 80 | 105.84 | 100 | 72.0082 | 2.5618 | -83.9261 | 0.0117 | 0.8846 | 0.0314 | 6.6268 | 0.8093 | 1.2096 | ok7578 | normal | star | 0 | 6 | 1.1709 | 0.0001331 | 1.1711 | 0 | -144.0756 | 113.6545
hsws3 | 54 | 92 | -42 | -84 | 46 | 83 | 105.83 | 100 | 73.8879 | 2.2845 | -83.9304 | 0.0099 | 0.8538 | 0.0261 | 7.1122 | 0.6907 | 1.0666 | ok7578 | normal | star | 3 | 6 | 1.1709 | 0.00011261 | 1.1711 | 0 | -228.5221 | 96.1515
hsws3 | 46 | 92 | -42 | -84 | 46 | 86 | 105.82 | 100 | 60.1019 | 1.9248 | -83.9371 | 0.0093 | 0.7652 | 0.0231 | 7.2813 | 0.5035 | 0.9768 | ok7578 | normal | star | 6 | 6 | 1.1708 | 0.00010576 | 1.1713 | 0 | -430.1387 | 90.2945
hsws3 | 39 | 92 | -42 | -84 | 46 | 90 | 105.8 | 100 | 61.4595 | 1.852 | -83.9848 | 0.0065 | 0.5697 | 0.0142 | 5.4394 | 0.2917 | 0.9596 | ok7578 | normal | star | 10 | 6 | 1.1703 | 7.3821e-05 | 1.171 | 0 | -662.5441 | 63.0392
hsws3 | 32 | 92 | -42 | -84 | 46 | 95 | 105.79 | 100 | 75.8319 | 3.0001 | -83.9683 | 0.009 | 0.6224 | 0.0202 | 5.8632 | 0.4827 | 1.3973 | ok7578 | normal | star | 15 | 6 | 1.1705 | 0.00010226 | 1.171 | 0 | -468.3581 | 87.3303
hsws3 | 25 | 92 | -42 | -84 | 46 | 105 | 105.76 | 100 | 69.9948 | 2.7545 | -83.9256 | 0.0083 | 0.561 | 0.0178 | 6.0725 | 0.4197 | 1.3391 | ok7578 | normal | star | 25 | 6 | 1.1709 | 9.4419e-05 | 1.171 | 0 | -36.7553 | 80.6323
hsws3 | 17 | 92 | -42 | -84 | 46 | 120 | 105.71 | 100 | 72.1761 | 2.7953 | -83.9123 | 0.0088 | 0.6143 | 0.0197 | 6.6201 | 0.474 | 1.3188 | ok7578 | normal | star | 40 | 6 | 1.1711 | 0.00010014 | 1.1709 | 0 | 118.0821 | 85.5235
hsws3 | 11 | 92 | -42 | -84 | 46 | 140 | 105.65 | 100 | 69.5865 | 2.5037 | -83.9191 | 0.0081 | 0.6098 | 0.0183 | 6.1618 | 0.4202 | 1.2096 | ok7578 | normal | star | 60 | 6 | 1.171 | 9.216e-05 | 1.171 | 0 | -16.3097 | 78.6998
hsws3 | 5 | 92 | -42 | -84 | 46 | 170 | 105.55 | 100 | 69.3477 | 2.4299 | -83.8961 | 0.0079 | 0.6093 | 0.0175 | 5.6028 | 0.3908 | 1.181 | ok7578 | normal | star | 90 | 6 | 1.1713 | 8.994e-05 | 1.1709 | 0 | 284.0814 | 76.8104
hsws3 | 203 | 92 | -42 | -84 | 46 | 20 | 108.53 | 100 | 30.6587 | 1.2246 | -83.9087 | 0.0094 | 0.6172 | 0.0212 | 3.7085 | 0.2369 | 1.2069 | ok7578 | normal | port | -60 | 8.5 | 1.1711 | 0.00010698 | 1.171 | 0 | 101.8208 | 91.3597
hsws3 | 204 | 92 | -42 | -84 | 46 | 40 | 108.46 | 100 | 35.0818 | 1.2065 | -83.9219 | 0.008 | 0.6209 | 0.018 | 3.4856 | 0.2152 | 1.1227 | ok7578 | normal | port | -40 | 8.5 | 1.171 | 9.1015e-05 | 1.1709 | 0 | 58.9694 | 77.7301
hsws3 | 205 | 92 | -42 | -84 | 46 | 55 | 108.42 | 100 | 31.6449 | 1.0495 | -83.914 | 0.0075 | 0.5991 | 0.0172 | 3.9198 | 0.1962 | 1.0094 | ok7578 | normal | port | -25 | 8.5 | 1.1711 | 8.5344e-05 | 1.171 | 0 | 84.4813 | 72.8834
hsws3 | 206 | 92 | -42 | -84 | 46 | 65 | 108.38 | 100 | 33.1925 | 1.099 | -83.9323 | 0.0073 | 0.5853 | 0.0165 | 3.6448 | 0.1916 | 1.0438 | ok7578 | normal | port | -15 | 8.5 | 1.1709 | 8.3027e-05 | 1.171 | 0 | -118.9085 | 70.9025
hsws3 | 207 | 92 | -42 | -84 | 46 | 70 | 108.37 | 100 | 25.4615 | 1.0067 | -84.025 | 0.0098 | 0.644 | 0.0227 | 3.3186 | 0.2136 | 1.0867 | ok7578 | normal | port | -10 | 8.5 | 1.1698 | 0.00011118 | 1.171 | 0 | -1000.9841 | 94.9488
hsws3 | 208 | 92 | -42 | -84 | 46 | 74 | 108.36 | 100 | 28.9327 | 1.2938 | -83.9543 | 0.0119 | 0.7038 | 0.0293 | 4.2783 | 0.3127 | 1.2707 | ok7578 | normal | port | -6 | 8.5 | 1.1706 | 0.00013527 | 1.1712 | 0 | -545.878 | 115.494
hsws3 | 209 | 92 | -42 | -84 | 46 | 77 | 108.35 | 100 | 33.6063 | 1.1944 | -83.9288 | 0.0109 | 0.8064 | 0.0283 | 5.0379 | 0.3662 | 1.0943 | ok7578 | normal | port | -3 | 8.5 | 1.1709 | 0.00012399 | 1.1713 | 0 | -315.4153 | 105.8589
hsws3 | 63 | 92 | -42 | -84 | 46 | 80 | 108.34 | 100 | 32.203 | 1.1188 | -83.9225 | 0.0113 | 0.8381 | 0.0303 | 5.4303 | 0.3948 | 1.0417 | ok7578 | normal | star | 0 | 8.5 | 1.171 | 0.00012856 | 1.1712 | 0 | -185.9454 | 109.7706
hsws3 | 55 | 92 | -42 | -84 | 46 | 83 | 108.33 | 100 | 33.7541 | 1.1778 | -83.9279 | 0.0108 | 0.8024 | 0.0282 | 5.1773 | 0.3689 | 1.08 | ok7578 | normal | star | 3 | 8.5 | 1.1709 | 0.00012285 | 1.1711 | 0 | -195.707 | 104.9018
hsws3 | 47 | 92 | -42 | -84 | 46 | 86 | 108.32 | 100 | 30.0854 | 1.3463 | -83.9138 | 0.0126 | 0.7488 | 0.0318 | 4.5446 | 0.3588 | 1.2934 | ok7578 | normal | star | 6 | 8.5 | 1.1711 | 0.00014339 | 1.1712 | 0 | -135.5834 | 122.4261
hsws3 | 40 | 92 | -42 | -84 | 46 | 90 | 108.3 | 100 | 27.8924 | 1.0508 | -84.0266 | 0.0092 | 0.6474 | 0.0216 | 3.1124 | 0.2098 | 1.0897 | ok7578 | normal | star | 10 | 8.5 | 1.1698 | 0.00010437 | 1.171 | 0 | -1025.0146 | 89.1302
hsws3 | 33 | 92 | -42 | -84 | 46 | 95 | 108.29 | 100 | 33.9867 | 1.3376 | -83.9666 | 0.0098 | 0.6623 | 0.0229 | 3.8048 | 0.2717 | 1.2516 | ok7578 | normal | star | 15 | 8.5 | 1.1705 | 0.00011136 | 1.171 | 0 | -443.3281 | 95.0992
hsws3 | 26 | 92 | -42 | -84 | 46 | 105 | 108.26 | 100 | 34.2438 | 1.0366 | -83.9181 | 0.0067 | 0.5851 | 0.0149 | 3.8131 | 0.182 | 0.9723 | ok7578 | normal | star | 25 | 8.5 | 1.171 | 7.6232e-05 | 1.1711 | 0 | -57.8286 | 65.0945
hsws3 | 18 | 92 | -42 | -84 | 46 | 120 | 108.21 | 100 | 34.614 | 1.1085 | -83.9174 | 0.0075 | 0.6195 | 0.0171 | 3.9387 | 0.2102 | 1.032 | ok7578 | normal | star | 40 | 8.5 | 1.171 | 8.5336e-05 | 1.1709 | 0 | 128.3149 | 72.8823
hsws3 | 12 | 92 | -42 | -84 | 46 | 140 | 108.15 | 100 | 33.8706 | 1.4507 | -83.9119 | 0.0103 | 0.6508 | 0.0242 | 3.7615 | 0.2831 | 1.3508 | ok7578 | normal | star | 60 | 8.5 | 1.1711 | 0.00011722 | 1.171 | 0 | 70.725 | 100.0994
hsws3 | 6 | 92 | -42 | -84 | 46 | 170 | 108.05 | 100 | 31.7946 | 0.9419 | -83.8974 | 0.0068 | 0.6059 | 0.0155 | 3.9443 | 0.1803 | 0.9079 | ok7578 | normal | star | 90 | 8.5 | 1.1713 | 7.7413e-05 | 1.171 | 0 | 254.3587 | 66.1108
hsws3 | 216 | 92 | -42 | -84 | 46 | 20 | 111.03 | 100 | 13.2186 | 0.5694 | -83.9207 | 0.0106 | 0.6387 | 0.0252 | 2.3989 | 0.1327 | 1.0093 | ok7578 | normal | port | -60 | 11 | 1.171 | 0.0001206 | 1.171 | 0 | -31.8532 | 102.9888
hsws3 | 217 | 92 | -42 | -84 | 46 | 40 | 110.96 | 100 | 12.9607 | 0.5831 | -83.9084 | 0.0102 | 0.586 | 0.0237 | 2.3989 | 0.1245 | 1.0438 | ok7578 | normal | port | -40 | 11 | 1.1711 | 0.00011609 | 1.1711 | 0 | 53.4956 | 99.1318
hsws3 | 218 | 92 | -42 | -84 | 46 | 55 | 110.92 | 100 | 13.6156 | 0.5809 | -83.9116 | 0.01 | 0.6106 | 0.0236 | 2.4477 | 0.127 | 1.0107 | ok7578 | normal | port | -25 | 11 | 1.1711 | 0.0001138 | 1.1712 | 0 | -97.136 | 97.1676
hsws3 | 219 | 92 | -42 | -84 | 46 | 65 | 110.88 | 100 | 11.1922 | 0.5562 | -83.9448 | 0.0118 | 0.6107 | 0.0283 | 2.3281 | 0.1294 | 1.0537 | ok7578 | normal | port | -15 | 11 | 1.1707 | 0.00013417 | 1.171 | 0 | -282.9705 | 114.5725
hsws3 | 220 | 92 | -42 | -84 | 46 | 70 | 110.87 | 100 | 12.2729 | 0.6039 | -83.9895 | 0.0123 | 0.6281 | 0.0294 | 2.3221 | 0.1448 | 1.1191 | ok7578 | normal | port | -10 | 11 | 1.1702 | 0.00013969 | 1.171 | 0 | -691.0523 | 119.2857
hsws3 | 221 | 92 | -42 | -84 | 46 | 74 | 110.86 | 100 | 12.3834 | 0.4531 | -83.9545 | 0.0096 | 0.6569 | 0.0235 | 2.813 | 0.1212 | 0.8148 | ok7578 | normal | port | -6 | 11 | 1.1706 | 0.00010912 | 1.1714 | 0 | -675.8005 | 93.1563
hsws3 | 222 | 92 | -42 | -84 | 46 | 77 | 110.85 | 100 | 14.2928 | 0.5853 | -83.9578 | 0.0121 | 0.7506 | 0.0308 | 2.7328 | 0.1772 | 0.9952 | ok7578 | normal | port | -3 | 11 | 1.1706 | 0.00013753 | 1.1713 | 0 | -648.0985 | 117.4162
hsws3 | 64 | 92 | -42 | -84 | 46 | 80 | 110.84 | 100 | 13.1502 | 0.5398 | -83.9325 | 0.0122 | 0.7535 | 0.0316 | 3.0021 | 0.1725 | 0.9322 | ok7578 | normal | star | 0 | 11 | 1.1709 | 0.00013877 | 1.1713 | 0 | -376.9455 | 118.4714
hsws3 | 56 | 92 | -42 | -84 | 46 | 83 | 110.83 | 100 | 13.5413 | 0.5623 | -83.949 | 0.0134 | 0.8184 | 0.0365 | 3.2035 | 0.2099 | 0.9519 | ok7578 | normal | star | 3 | 11 | 1.1707 | 0.00015235 | 1.1712 | 0 | -477.3765 | 130.0757
hsws3 | 48 | 92 | -42 | -84 | 46 | 86 | 110.82 | 100 | 12.8195 | 0.7404 | -83.9221 | 0.0157 | 0.7027 | 0.0395 | 2.8115 | 0.2059 | 1.291 | ok7578 | normal | star | 6 | 11 | 1.171 | 0.00017863 | 1.171 | 0 | -36.9141 | 152.5461
hsws3 | 41 | 92 | -42 | -84 | 46 | 90 | 110.8 | 100 | 11.882 | 0.6234 | -84.0148 | 0.0116 | 0.5721 | 0.0274 | 2.1723 | 0.129 | 1.1637 | ok7578 | normal | star | 10 | 11 | 1.1699 | 0.00013164 | 1.1711 | 0 | -1030.1252 | 112.4079
hsws3 | 34 | 92 | -42 | -84 | 46 | 95 | 110.79 | 100 | 10.8596 | 0.5435 | -83.9521 | 0.0125 | 0.6334 | 0.0306 | 2.319 | 0.1351 | 1.0445 | ok7578 | normal | star | 15 | 11 | 1.1706 | 0.0001421 | 1.1711 | 0 | -387.9758 | 121.3421
hsws3 | 27 | 92 | -42 | -84 | 46 | 105 | 110.76 | 100 | 15.2492 | 0.6125 | -83.9354 | 0.0099 | 0.6384 | 0.0234 | 2.5294 | 0.1389 | 1.024 | ok7578 | normal | star | 25 | 11 | 1.1708 | 0.00011259 | 1.1711 | 0 | -234.3905 | 96.1425
hsws3 | 19 | 92 | -42 | -84 | 46 | 120 | 110.71 | 100 | 13.6023 | 0.5983 | -83.9035 | 0.0088 | 0.5202 | 0.0199 | 2.2427 | 0.1077 | 1.0552 | ok7578 | normal | star | 40 | 11 | 1.1712 | 0.00010017 | 1.1711 | 0 | 101.1143 | 85.5352
hsws3 | 13 | 92 | -42 | -84 | 46 | 140 | 110.65 | 100 | 13.5393 | 0.6875 | -83.9028 | 0.0115 | 0.5979 | 0.0276 | 2.4275 | 0.1454 | 1.1903 | ok7578 | normal | star | 60 | 11 | 1.1712 | 0.00013091 | 1.171 | 0 | 142.0791 | 111.7891
hsws3 | 7 | 92 | -42 | -84 | 46 | 170 | 110.55 | 100 | 14.9264 | 0.5485 | -83.9007 | 0.0083 | 0.5939 | 0.0193 | 2.3561 | 0.1114 | 0.927 | ok7578 | normal | star | 90 | 11 | 1.1712 | 9.4483e-05 | 1.171 | 0 | 196.6549 | 80.6864
hsws2 | 129 | 92 | 48 | -84 | 46 | 20 | 101.03 | 100 | 84.3932 | 3.0385 | -83.9132 | 0.0078 | 0.5951 | 0.0166 | 4.5957 | 0.4084 | 1.3751 | ok7578 | trans | port | -60 | 1 | 1.1711 | 8.876e-05 | 1.1709 | 0 | 134.9602 | 75.804
hsws2 | 128 | 92 | 48 | -84 | 46 | 40 | 100.96 | 100 | 79.6238 | 3.1404 | -83.9084 | 0.0088 | 0.6223 | 0.0197 | 4.9483 | 0.4586 | 1.4319 | ok7578 | trans | port | -40 | 1 | 1.1711 | 0.00010015 | 1.171 | 0 | 79.1152 | 85.526
hsws2 | 98 | 92 | 48 | -84 | 46 | 55 | 100.92 | 100 | 81.9505 | 3.0927 | -83.8976 | 0.0082 | 0.6039 | 0.0182 | 5.1905 | 0.4406 | 1.3927 | ok7578 | trans | port | -25 | 1 | 1.1713 | 9.3352e-05 | 1.171 | 0 | 243.8724 | 79.7223
hsws2 | 97 | 92 | 48 | -84 | 46 | 65 | 100.88 | 100 | 83.4971 | 3.1598 | -83.9418 | 0.0083 | 0.6082 | 0.0183 | 5.1485 | 0.4481 | 1.4126 | ok7578 | trans | port | -15 | 1 | 1.1708 | 9.4377e-05 | 1.1709 | 0 | -125.7713 | 80.6022
hsws2 | 96 | 92 | 48 | -84 | 46 | 70 | 100.87 | 100 | 71.3666 | 3.1666 | -84.0098 | 0.0093 | 0.5654 | 0.0202 | 5.4029 | 0.4565 | 1.5291 | ok7578 | trans | port | -10 | 1 | 1.17 | 0.00010555 | 1.1711 | 0 | -964.6168 | 90.1312
hsws2 | 95 | 92 | 48 | -84 | 46 | 74 | 100.86 | 100 | 78.1216 | 1.9476 | -83.8435 | 0.0076 | 0.8324 | 0.0191 | 6.005 | 0.4982 | 0.8925 | ok7578 | trans | port | -6 | 1 | 1.1719 | 8.6649e-05 | 1.1714 | 0 | 402.8095 | 73.9703
hsws2 | 94 | 92 | 48 | -84 | 46 | 77 | 100.85 | 100 | 74.239 | 2.1959 | -83.8484 | 0.008 | 0.7312 | 0.0188 | 5.671 | 0.4555 | 1.0403 | ok7578 | trans | port | -3 | 1 | 1.1718 | 9.1198e-05 | 1.1716 | 0 | 167.2854 | 77.8389
hsws2 | 72 | 92 | 48 | -84 | 46 | 80 | 100.84 | 100 | 64.8836 | 1.97 | -83.8459 | 0.0081 | 0.721 | 0.0194 | 6.5735 | 0.4324 | 0.9701 | ok7578 | trans | star | 0 | 1 | 1.1718 | 9.2344e-05 | 1.1718 | 0 | 72.1069 | 78.8079
hsws2 | 1 | 92 | 48 | -84 | 46 | 83 | 100.87 | 100 | 58.5844 | 1.6289 | -83.867 | 0.0078 | 0.7471 | 0.0187 | 5.89 | 0.3826 | 0.7584 | ok7578 | trans | star | 3 | 1 | 1.1716 | 8.8872e-05 | 1.1718 | 0 | -158.6995 | 75.8432
hsws2 | 2 | 92 | 48 | -84 | 46 | 86 | 100.86 | 100 | 73.3731 | 2.6252 | -83.8472 | 0.0107 | 0.8131 | 0.0265 | 5.4226 | 0.6408 | 1.1113 | ok7578 | trans | star | 6 | 1 | 1.1718 | 0.00012199 | 1.1717 | 0 | 136.2784 | 104.1123
hsws2 | 3 | 92 | 48 | -84 | 46 | 90 | 100.84 | 100 | 75.8429 | 2.8437 | -83.9576 | 0.0097 | 0.6927 | 0.022 | 6.0485 | 0.5496 | 1.1946 | ok7578 | trans | star | 10 | 1 | 1.1706 | 0.00011025 | 1.1709 | 0 | -313.3075 | 94.1558
hsws2 | 4 | 92 | 48 | -84 | 46 | 95 | 100.83 | 100 | 78.349 | 2.3208 | -83.9493 | 0.0066 | 0.6018 | 0.0144 | 5.7773 | 0.3595 | 0.961 | ok7578 | trans | star | 15 | 1 | 1.1707 | 7.503e-05 | 1.1709 | 0 | -198.5889 | 64.0787
hsws2 | 5 | 92 | 48 | -84 | 46 | 105 | 100.79 | 100 | 83.7723 | 2.8861 | -83.9058 | 0.0073 | 0.5867 | 0.0159 | 5.1634 | 0.3976 | 1.1564 | ok7578 | trans | star | 25 | 1 | 1.1712 | 8.3087e-05 | 1.171 | 0 | 164.1679 | 70.9555
hsws2 | 6 | 92 | 48 | -84 | 46 | 120 | 100.74 | 100 | 76.9557 | 2.8546 | -83.9072 | 0.0077 | 0.5694 | 0.0166 | 4.9739 | 0.3911 | 1.1967 | ok7578 | trans | star | 40 | 1 | 1.1711 | 8.7637e-05 | 1.171 | 0 | 107.8574 | 74.8379
hsws2 | 7 | 92 | 48 | -84 | 46 | 140 | 100.67 | 100 | 85.1937 | 2.7732 | -83.922 | 0.0072 | 0.6054 | 0.0155 | 5.2124 | 0.3949 | 1.1059 | ok7578 | trans | star | 60 | 1 | 1.171 | 8.1912e-05 | 1.1709 | 0 | 49.4571 | 69.9555
hsws2 | 8 | 92 | 48 | -84 | 46 | 170 | 100.56 | 100 | 78.6927 | 3.281 | -83.9131 | 0.009 | 0.5957 | 0.0197 | 4.8608 | 0.463 | 1.3571 | ok7578 | trans | star | 90 | 1 | 1.1711 | 0.00010242 | 1.171 | 0 | 67.605 | 87.4618
hsws2 | 90 | 92 | 48 | -84 | 46 | 20 | 102.53 | 100 | 85.9107 | 2.6932 | -83.9098 | 0.0073 | 0.6352 | 0.0162 | 6.1175 | 0.435 | 1.1887 | ok7578 | trans | port | -60 | 2.5 | 1.1711 | 8.3078e-05 | 1.1709 | 0 | 168.001 | 70.9508
hsws1 | 19 | 92 | 48 | -84 | 46 | 100 | 102.52 | 40 | 84.8931 | 3.1245 | -83.9008 | 0.0081 | 0.5984 | 0.0176 | 5.5756 | 0.4557 | 1.2445 | ok7578 | trans | port | -40 | 2.5 | 1.1712 | 9.2206e-05 | 1.171 | 0 | 221.3079 | 78.7437
hsws1 | 20 | 92 | 48 | -84 | 46 | 100 | 102.5 | 45 | 84.8969 | 2.9871 | -83.8947 | 0.0082 | 0.6419 | 0.0184 | 6.2484 | 0.4878 | 1.1731 | ok7578 | trans | port | -35 | 2.5 | 1.1713 | 9.336e-05 | 1.171 | 0 | 229.3553 | 79.7252
hsws1 | 21 | 92 | 48 | -84 | 46 | 100 | 102.48 | 50 | 86.2843 | 2.7479 | -83.882 | 0.0075 | 0.64 | 0.0164 | 5.65 | 0.4395 | 1.0913 | ok7578 | trans | port | -30 | 2.5 | 1.1714 | 8.5419e-05 | 1.171 | 0 | 352.8397 | 72.9439
hsws1 | 22 | 92 | 48 | -84 | 46 | 100 | 102.47 | 55 | 79.2687 | 2.8961 | -83.8927 | 0.0081 | 0.6097 | 0.0179 | 5.7804 | 0.4451 | 1.182 | ok7578 | trans | port | -25 | 2.5 | 1.1713 | 9.2226e-05 | 1.171 | 0 | 265.8825 | 78.7585
hsws1 | 1 | 92 | 48 | -84 | 46 | 100 | 102.45 | 60 | 80.3917 | 3.0386 | -83.9016 | 0.008 | 0.5814 | 0.0178 | 6.4689 | 0.4593 | 1.2212 | ok7578 | trans | port | -20 | 2.5 | 1.1712 | 9.1065e-05 | 1.171 | 0 | 170.8244 | 77.7665
hsws1 | 2 | 92 | 48 | -84 | 46 | 100 | 102.43 | 65 | 82.7787 | 2.4224 | -83.9377 | 0.0067 | 0.6211 | 0.0147 | 5.8267 | 0.3802 | 0.9765 | ok7578 | trans | port | -15 | 2.5 | 1.1708 | 7.6191e-05 | 1.1709 | 0 | -120.1157 | 65.0681
hsws2 | 89 | 92 | 48 | -84 | 46 | 67.5 | 102.38 | 100 | 84.5041 | 2.7158 | -83.9749 | 0.0073 | 0.6101 | 0.016 | 5.9306 | 0.4204 | 1.2175 | ok7578 | trans | port | -12.5 | 2.5 | 1.1704 | 8.293e-05 | 1.171 | 0 | -506.7805 | 70.822
hsws1 | 3 | 92 | 48 | -84 | 46 | 100 | 102.41 | 70 | 79.4592 | 3.1188 | -84.0398 | 0.008 | 0.5546 | 0.0176 | 6.2875 | 0.4453 | 1.2689 | ok7578 | trans | port | -10 | 2.5 | 1.1696 | 9.0723e-05 | 1.171 | 0 | -1169.9176 | 77.4741
hsws2 | 88 | 92 | 48 | -84 | 46 | 72 | 102.36 | 100 | 78.9696 | 2.1195 | -83.9466 | 0.0075 | 0.7516 | 0.0182 | 7.3291 | 0.4878 | 0.9607 | ok7578 | trans | port | -8 | 2.5 | 1.1707 | 8.5268e-05 | 1.1711 | 0 | -351.6625 | 72.81
hsws2 | 87 | 92 | 48 | -84 | 46 | 74 | 102.36 | 100 | 80.4143 | 2.0401 | -83.9249 | 0.0082 | 0.8525 | 0.0216 | 8.482 | 0.6475 | 0.9152 | ok7578 | trans | port | -6 | 2.5 | 1.1709 | 9.3283e-05 | 1.1712 | 0 | -234.8641 | 79.6459
hsws1 | 4 | 92 | 48 | -84 | 46 | 100 | 102.4 | 75 | 80.7972 | 2.6071 | -83.8979 | 0.0102 | 0.8519 | 0.0263 | 6.8053 | 0.7437 | 1.0509 | ok7578 | trans | port | -5 | 2.5 | 1.1713 | 0.00011612 | 1.1714 | 0 | -92.0705 | 99.1356
hsws2 | 86 | 92 | 48 | -84 | 46 | 76 | 102.35 | 100 | 81.2455 | 2.1894 | -83.8697 | 0.0076 | 0.7526 | 0.018 | 6.5045 | 0.4853 | 0.9908 | ok7578 | trans | port | -4 | 2.5 | 1.1716 | 8.6587e-05 | 1.1715 | 0 | 71.0876 | 73.9118
hsws2 | 85 | 92 | 48 | -84 | 46 | 77 | 102.35 | 100 | 77.6639 | 3.0619 | -83.8463 | 0.0107 | 0.7429 | 0.0257 | 6.4726 | 0.6513 | 1.3945 | ok7578 | trans | port | -3 | 2.5 | 1.1718 | 0.00012199 | 1.1716 | 0 | 187.7165 | 104.1193
hsws2 | 84 | 92 | 48 | -84 | 46 | 78 | 102.34 | 100 | 76.4714 | 2.959 | -83.8551 | 0.0104 | 0.7311 | 0.0247 | 7.117 | 0.6336 | 1.3481 | ok7578 | trans | port | -2 | 2.5 | 1.1717 | 0.00011854 | 1.1718 | 0 | -17.3822 | 101.1633
hsws2 | 83 | 92 | 48 | -84 | 46 | 79 | 102.34 | 100 | 70.824 | 2.2935 | -83.8602 | 0.0086 | 0.713 | 0.0202 | 6.5787 | 0.4859 | 1.0953 | ok7578 | trans | port | -1 | 2.5 | 1.1717 | 9.8007e-05 | 1.1718 | 0 | -66.9806 | 83.6405
hsws1 | 5 | 92 | 48 | -84 | 46 | 100 | 102.38 | 80 | 63.2422 | 2.575 | -83.8495 | 0.0112 | 0.7392 | 0.0272 | 6.6914 | 0.599 | 1.1422 | ok7578 | trans | star | 0 | 2.5 | 1.1718 | 0.00012768 | 1.1718 | 0 | 37.0868 | 108.9629
hsws2 | 76 | 92 | 48 | -84 | 46 | 81 | 102.33 | 100 | 67.0831 | 2.4692 | -83.8487 | 0.0103 | 0.7499 | 0.0246 | 6.3522 | 0.5712 | 1.2113 | ok7578 | trans | star | 1 | 2.5 | 1.1718 | 0.00011742 | 1.1718 | 0 | 44.8687 | 100.2079
hsws2 | 77 | 92 | 48 | -84 | 46 | 82 | 102.33 | 100 | 65.3238 | 2.105 | -83.8607 | 0.009 | 0.7456 | 0.0216 | 6.2637 | 0.4834 | 1.0424 | ok7578 | trans | star | 2 | 2.5 | 1.1717 | 0.00010256 | 1.1718 | 0 | -80.3763 | 87.5293
hsws2 | 9 | 92 | 48 | -84 | 46 | 83 | 102.37 | 100 | 59.6476 | 2.1173 | -83.8529 | 0.0095 | 0.717 | 0.0224 | 5.5441 | 0.4578 | 0.9847 | ok7578 | trans | star | 3 | 2.5 | 1.1718 | 0.00010829 | 1.1717 | 0 | 63.7584 | 92.4187
hsws2 | 78 | 92 | 48 | -84 | 46 | 84 | 102.32 | 100 | 63.4251 | 1.9469 | -83.8584 | 0.0085 | 0.7433 | 0.0202 | 5.9165 | 0.4362 | 0.979 | ok7578 | trans | star | 4 | 2.5 | 1.1717 | 9.6872e-05 | 1.1716 | 0 | 78.5466 | 82.6825
hsws1 | 6 | 92 | 48 | -84 | 46 | 100 | 102.36 | 85 | 67.3312 | 2.7467 | -83.9182 | 0.0119 | 0.7773 | 0.0298 | 6.8303 | 0.7022 | 1.1948 | ok7578 | trans | star | 5 | 2.5 | 1.171 | 0.00013541 | 1.1715 | 0 | -434.3552 | 115.5801
hsws2 | 10 | 92 | 48 | -84 | 46 | 86 | 102.36 | 100 | 64.1835 | 2.903 | -83.8992 | 0.0143 | 0.8352 | 0.0377 | 8.2733 | 0.909 | 1.2624 | ok7578 | trans | star | 6 | 2.5 | 1.1712 | 0.0001628 | 1.1715 | 0 | -181.5233 | 138.9764
hsws2 | 79 | 92 | 48 | -84 | 46 | 88 | 102.31 | 100 | 79.6038 | 2.4202 | -83.9161 | 0.0093 | 0.8083 | 0.0233 | 7.8214 | 0.6584 | 1.0905 | ok7578 | trans | star | 8 | 2.5 | 1.171 | 0.00010582 | 1.1712 | 0 | -140.8528 | 90.354
hsws1 | 7 | 92 | 48 | -84 | 46 | 100 | 102.34 | 90 | 76.1088 | 2.5344 | -83.9662 | 0.0085 | 0.6856 | 0.0196 | 6.7834 | 0.5 | 1.051 | ok7578 | trans | star | 10 | 2.5 | 1.1705 | 9.6587e-05 | 1.171 | 0 | -422.3746 | 82.4849
hsws2 | 11 | 92 | 48 | -84 | 46 | 90 | 102.34 | 100 | 78.9164 | 2.6506 | -83.9526 | 0.009 | 0.7219 | 0.0209 | 5.7684 | 0.5301 | 1.0952 | ok7578 | trans | star | 10 | 2.5 | 1.1706 | 0.00010231 | 1.171 | 0 | -290.3897 | 87.3699
hsws2 | 80 | 92 | 48 | -84 | 46 | 92.5 | 102.3 | 100 | 83.5421 | 2.1139 | -83.998 | 0.0057 | 0.6029 | 0.0123 | 5.7126 | 0.3192 | 0.9566 | ok7578 | trans | star | 12.5 | 2.5 | 1.1701 | 6.4712e-05 | 1.1709 | 0 | -705.1939 | 55.2648
hsws1 | 8 | 92 | 48 | -84 | 46 | 100 | 102.33 | 95 | 83.211 | 2.5843 | -83.9364 | 0.0066 | 0.5802 | 0.0143 | 5.1239 | 0.3582 | 1.0482 | ok7578 | trans | star | 15 | 2.5 | 1.1708 | 7.5056e-05 | 1.1709 | 0 | -81.8731 | 64.1007
hsws2 | 12 | 92 | 48 | -84 | 46 | 95 | 102.33 | 100 | 81.7975 | 2.6536 | -83.932 | 0.0073 | 0.6126 | 0.0162 | 5.9122 | 0.4127 | 1.0691 | ok7578 | trans | star | 15 | 2.5 | 1.1709 | 8.3027e-05 | 1.1709 | 0 | -39.1406 | 70.9085
hsws1 | 9 | 92 | 48 | -84 | 46 | 100 | 102.31 | 100 | 79.325 | 2.885 | -83.8929 | 0.0083 | 0.6185 | 0.0185 | 6.0086 | 0.4626 | 1.1745 | ok7578 | trans | star | 20 | 2.5 | 1.1713 | 9.4503e-05 | 1.1709 | 0 | 366.4522 | 80.7112
hsws1 | 23 | 92 | 48 | -84 | 46 | 100 | 102.29 | 105 | 78.1874 | 3.396 | -83.8942 | 0.0091 | 0.5778 | 0.0197 | 5.4006 | 0.4769 | 1.397 | ok7578 | trans | star | 25 | 2.5 | 1.1713 | 0.00010361 | 1.1709 | 0 | 311.0961 | 88.4846
hsws1 | 24 | 92 | 48 | -84 | 46 | 100 | 102.27 | 110 | 86.9224 | 2.9492 | -83.904 | 0.0079 | 0.6324 | 0.0175 | 6.3431 | 0.4798 | 1.1557 | ok7578 | trans | star | 30 | 2.5 | 1.1712 | 8.9921e-05 | 1.171 | 0 | 138.9569 | 76.7886
hsws1 | 25 | 92 | 48 | -84 | 46 | 100 | 102.25 | 115 | 80.861 | 2.0336 | -83.9149 | 0.0057 | 0.6084 | 0.0124 | 6.0792 | 0.3213 | 0.827 | ok7578 | trans | star | 35 | 2.5 | 1.1711 | 6.4858e-05 | 1.171 | 0 | 33.0352 | 55.3863
hsws1 | 26 | 92 | 48 | -84 | 46 | 100 | 102.24 | 120 | 81.7742 | 2.9674 | -83.8994 | 0.0083 | 0.6293 | 0.0184 | 5.7144 | 0.4664 | 1.1964 | ok7578 | trans | star | 40 | 2.5 | 1.1712 | 9.4486e-05 | 1.171 | 0 | 234.9167 | 80.6913
hsws1 | 27 | 92 | 48 | -84 | 46 | 100 | 102.22 | 125 | 86.3147 | 2.6943 | -83.9085 | 0.007 | 0.6041 | 0.0153 | 6.4951 | 0.4198 | 1.0571 | ok7578 | trans | star | 45 | 2.5 | 1.1711 | 7.9666e-05 | 1.1709 | 0 | 155.0102 | 68.0354
hsws2 | 81 | 92 | 48 | -84 | 46 | 140 | 102.15 | 100 | 82.611 | 2.6092 | -83.9133 | 0.007 | 0.6067 | 0.0154 | 5.7261 | 0.3929 | 1.1752 | ok7578 | trans | star | 60 | 2.5 | 1.1711 | 7.9656e-05 | 1.1709 | 0 | 133.9885 | 68.0283
hsws2 | 82 | 92 | 48 | -84 | 46 | 170 | 102.05 | 100 | 83.7127 | 3.0091 | -83.9056 | 0.008 | 0.6215 | 0.0181 | 5.8785 | 0.458 | 1.3275 | ok7578 | trans | star | 90 | 2.5 | 1.1712 | 9.1055e-05 | 1.171 | 0 | 123.4068 | 77.7573
hsws2 | 131 | 92 | 48 | -84 | 46 | 20 | 104.03 | 100 | 79.4223 | 2.2376 | -83.8995 | 0.006 | 0.5777 | 0.0132 | 6.8235 | 0.3454 | 1.0129 | ok7578 | trans | port | -60 | 4 | 1.1712 | 6.8301e-05 | 1.1709 | 0 | 242.4867 | 58.3296
hsws2 | 130 | 92 | 48 | -84 | 46 | 40 | 103.96 | 100 | 83.2805 | 2.9849 | -83.8956 | 0.0079 | 0.6055 | 0.0177 | 6.8659 | 0.4752 | 1.3172 | ok7578 | trans | port | -40 | 4 | 1.1713 | 8.9942e-05 | 1.1709 | 0 | 314.5709 | 76.8134
hsws2 | 114 | 92 | 48 | -84 | 46 | 55 | 103.92 | 100 | 78.3504 | 3.535 | -83.8865 | 0.0094 | 0.573 | 0.0207 | 6.3289 | 0.5194 | 1.6034 | ok7578 | trans | port | -25 | 4 | 1.1714 | 0.00010705 | 1.171 | 0 | 300.5384 | 91.4134
hsws2 | 115 | 92 | 48 | -84 | 46 | 65 | 103.88 | 100 | 84.2449 | 3.5976 | -83.9155 | 0.0093 | 0.5874 | 0.0202 | 6.874 | 0.5556 | 1.5922 | ok7578 | trans | port | -15 | 4 | 1.1711 | 0.00010583 | 1.1709 | 0 | 86.9877 | 90.3755
hsws2 | 116 | 92 | 48 | -84 | 46 | 70 | 103.87 | 100 | 84.1876 | 2.7653 | -84.0371 | 0.0069 | 0.5716 | 0.0153 | 5.7875 | 0.3925 | 1.2381 | ok7578 | trans | port | -10 | 4 | 1.1697 | 7.8253e-05 | 1.1709 | 0 | -1084.0594 | 66.8293
hsws2 | 117 | 92 | 48 | -84 | 46 | 74 | 103.86 | 100 | 83.5579 | 2.0305 | -83.9144 | 0.0082 | 0.8989 | 0.0225 | 7.9103 | 0.7019 | 0.8976 | ok7578 | trans | port | -6 | 4 | 1.1711 | 9.331e-05 | 1.1711 | 0 | -64.5748 | 79.6742
hsws2 | 118 | 92 | 48 | -84 | 46 | 77 | 103.85 | 100 | 80.2832 | 2.0518 | -83.887 | 0.0073 | 0.7636 | 0.0174 | 6.8783 | 0.471 | 0.9269 | ok7578 | trans | port | -3 | 4 | 1.1714 | 8.3129e-05 | 1.1715 | 0 | -139.7765 | 70.9574
hsws2 | 119 | 92 | 48 | -84 | 46 | 80 | 103.84 | 100 | 73.8005 | 2.3712 | -83.8465 | 0.0087 | 0.7306 | 0.0208 | 6.9674 | 0.5187 | 1.1021 | ok7578 | trans | star | 0 | 4 | 1.1718 | 9.9183e-05 | 1.1716 | 0 | 177.2339 | 84.6542
hsws2 | 120 | 92 | 48 | -84 | 46 | 83 | 103.83 | 100 | 64.0094 | 2.3815 | -83.8696 | 0.0105 | 0.7572 | 0.0251 | 6.0789 | 0.555 | 1.1924 | ok7578 | trans | star | 3 | 4 | 1.1716 | 0.00011963 | 1.1715 | 0 | 46.4504 | 102.1166
hsws2 | 121 | 92 | 48 | -84 | 46 | 86 | 103.82 | 100 | 68.4271 | 2.3087 | -83.9159 | 0.0113 | 0.8877 | 0.0304 | 7.319 | 0.787 | 1.1137 | ok7578 | trans | star | 6 | 4 | 1.171 | 0.00012859 | 1.1713 | 0 | -224.2726 | 109.7791
hsws2 | 122 | 92 | 48 | -84 | 46 | 90 | 103.8 | 100 | 76.001 | 2.6952 | -84.0019 | 0.0082 | 0.6215 | 0.0187 | 7.4423 | 0.4786 | 1.2388 | ok7578 | trans | star | 10 | 4 | 1.1701 | 9.3087e-05 | 1.171 | 0 | -802.7347 | 79.4932
hsws2 | 123 | 92 | 48 | -84 | 46 | 95 | 103.79 | 100 | 78.6369 | 2.6681 | -83.9318 | 0.0075 | 0.5946 | 0.0164 | 6.5631 | 0.4231 | 1.221 | ok7578 | trans | star | 15 | 4 | 1.1709 | 8.5303e-05 | 1.1709 | 0 | -54.2779 | 72.8505
hsws2 | 124 | 92 | 48 | -84 | 46 | 105 | 103.76 | 100 | 81.9257 | 3.1709 | -83.8951 | 0.0084 | 0.5946 | 0.0187 | 6.4059 | 0.481 | 1.4096 | ok7578 | trans | star | 25 | 4 | 1.1713 | 9.5636e-05 | 1.1709 | 0 | 310.889 | 81.676
hsws2 | 125 | 92 | 48 | -84 | 46 | 120 | 103.71 | 100 | 81.5096 | 3.1276 | -83.8898 | 0.0087 | 0.6146 | 0.0194 | 6.741 | 0.5163 | 1.4063 | ok7578 | trans | star | 40 | 4 | 1.1713 | 9.9066e-05 | 1.1709 | 0 | 353.8771 | 84.6049
hsws2 | 126 | 92 | 48 | -84 | 46 | 140 | 103.65 | 100 | 83.5897 | 3.0741 | -83.8999 | 0.0079 | 0.59 | 0.0173 | 6.111 | 0.4532 | 1.3678 | ok7578 | trans | star | 60 | 4 | 1.1712 | 8.9931e-05 | 1.1709 | 0 | 238.5984 | 76.8018
hsws2 | 127 | 92 | 48 | -84 | 46 | 170 | 103.55 | 100 | 82.457 | 2.4964 | -83.9023 | 0.0069 | 0.627 | 0.0155 | 6.0576 | 0.397 | 1.1162 | ok7578 | trans | star | 90 | 4 | 1.1712 | 7.8541e-05 | 1.171 | 0 | 164.0206 | 67.0713
hsws2 | 133 | 92 | 48 | -84 | 46 | 20 | 106.03 | 100 | 84.7892 | 3.2309 | -83.8934 | 0.0088 | 0.6232 | 0.0194 | 6.482 | 0.5239 | 1.4283 | ok7578 | trans | port | -60 | 6 | 1.1713 | 0.0001002 | 1.171 | 0 | 233.452 | 85.5617
hsws2 | 132 | 92 | 48 | -84 | 46 | 40 | 105.96 | 100 | 81.7746 | 2.3721 | -83.8955 | 0.0064 | 0.5973 | 0.0142 | 6.8808 | 0.3759 | 1.0548 | ok7578 | trans | port | -40 | 6 | 1.1713 | 7.2863e-05 | 1.1709 | 0 | 332.6295 | 62.2286
hsws2 | 103 | 92 | 48 | -84 | 46 | 55 | 105.92 | 100 | 81.1556 | 2.705 | -83.8926 | 0.0076 | 0.6162 | 0.0169 | 6.9057 | 0.4472 | 1.2086 | ok7578 | trans | port | -25 | 6 | 1.1713 | 8.6533e-05 | 1.1711 | 0 | 207.0644 | 73.8921
hsws2 | 102 | 92 | 48 | -84 | 46 | 65 | 105.88 | 100 | 80.1334 | 2.3489 | -83.9122 | 0.0066 | 0.6102 | 0.0147 | 6.6286 | 0.3825 | 1.0619 | ok7578 | trans | port | -15 | 6 | 1.1711 | 7.5106e-05 | 1.1709 | 0 | 161.7611 | 64.1436
hsws2 | 101 | 92 | 48 | -84 | 46 | 70 | 105.87 | 100 | 80.1186 | 3.5101 | -84.0195 | 0.0093 | 0.5777 | 0.0206 | 6.1467 | 0.5161 | 1.5909 | ok7578 | trans | port | -10 | 6 | 1.1699 | 0.00010553 | 1.1709 | 0 | -896.5064 | 90.122
hsws2 | 100 | 92 | 48 | -84 | 46 | 74 | 105.86 | 100 | 81.0254 | 2.6724 | -83.8884 | 0.0092 | 0.7472 | 0.0219 | 7.7309 | 0.6101 | 1.1914 | ok7578 | trans | port | -6 | 6 | 1.1714 | 0.00010476 | 1.1713 | 0 | 42.948 | 89.4422
hsws2 | 99 | 92 | 48 | -84 | 46 | 77 | 105.85 | 100 | 83.9859 | 2.5318 | -83.8977 | 0.0096 | 0.8414 | 0.0249 | 8.6688 | 0.757 | 1.1051 | ok7578 | trans | port | -3 | 6 | 1.1713 | 0.00010929 | 1.1712 | 0 | 80.6285 | 93.3198
hsws2 | 73 | 92 | 48 | -84 | 46 | 80 | 105.84 | 100 | 80.6945 | 2.2911 | -83.9083 | 0.0082 | 0.7735 | 0.0201 | 7.7955 | 0.5622 | 1.0236 | ok7578 | trans | star | 0 | 6 | 1.1711 | 9.3325e-05 | 1.1711 | 0 | 28.849 | 79.6902
hsws2 | 13 | 92 | 48 | -84 | 46 | 83 | 105.87 | 100 | 66.8788 | 2.6747 | -83.954 | 0.0122 | 0.7943 | 0.031 | 8.6996 | 0.7822 | 1.1519 | ok7578 | trans | star | 3 | 6 | 1.1706 | 0.00013868 | 1.1711 | 0 | -457.627 | 118.4172
hsws2 | 14 | 92 | 48 | -84 | 46 | 86 | 105.86 | 100 | 58.5784 | 2.3505 | -83.9058 | 0.0114 | 0.7573 | 0.0276 | 5.8279 | 0.5636 | 1.0953 | ok7578 | trans | star | 6 | 6 | 1.1712 | 0.00012976 | 1.1713 | 0 | -126.153 | 110.7813
hsws2 | 15 | 92 | 48 | -84 | 46 | 90 | 105.84 | 100 | 73.5964 | 3.0534 | -84.0234 | 0.0092 | 0.6013 | 0.0205 | 5.7276 | 0.4788 | 1.2942 | ok7578 | trans | star | 10 | 6 | 1.1698 | 0.00010438 | 1.171 | 0 | -1036.67 | 89.1342
hsws2 | 16 | 92 | 48 | -84 | 46 | 95 | 105.83 | 100 | 77.8366 | 2.4476 | -83.9243 | 0.0072 | 0.612 | 0.0161 | 7.1482 | 0.4196 | 0.9987 | ok7578 | trans | star | 15 | 6 | 1.171 | 8.1907e-05 | 1.171 | 0 | -41.2064 | 69.9464
hsws2 | 17 | 92 | 48 | -84 | 46 | 105 | 105.79 | 100 | 77.5704 | 2.646 | -83.8699 | 0.0073 | 0.5788 | 0.0159 | 6.2283 | 0.4034 | 1.0908 | ok7578 | trans | star | 25 | 6 | 1.1716 | 8.3168e-05 | 1.171 | 0 | 504.7055 | 71.0244
hsws2 | 18 | 92 | 48 | -84 | 46 | 120 | 105.74 | 100 | 78.8545 | 2.4851 | -83.9008 | 0.0069 | 0.5958 | 0.0154 | 6.5688 | 0.3952 | 1.0106 | ok7578 | trans | star | 40 | 6 | 1.1712 | 7.8544e-05 | 1.1709 | 0 | 229.8498 | 67.0775
hsws2 | 19 | 92 | 48 | -84 | 46 | 140 | 105.67 | 100 | 77.8599 | 2.9382 | -83.8976 | 0.0084 | 0.6043 | 0.0191 | 6.9486 | 0.4873 | 1.1928 | ok7578 | trans | star | 60 | 6 | 1.1713 | 9.563e-05 | 1.171 | 0 | 192.6229 | 81.6628
hsws2 | 20 | 92 | 48 | -84 | 46 | 170 | 105.56 | 100 | 81.291 | 3.0606 | -83.895 | 0.0079 | 0.5662 | 0.0171 | 6.2475 | 0.4511 | 1.2416 | ok7578 | trans | star | 90 | 6 | 1.1713 | 8.9943e-05 | 1.1709 | 0 | 294.7756 | 76.8127
hsws2 | 74 | 92 | 48 | -84 | 46 | 80 | 108.34 | 100 | 82.3899 | 3.294 | -83.9226 | 0.0134 | 0.8817 | 0.0363 | 8.4649 | 1.1161 | 1.4573 | ok7578 | trans | star | 0 | 8 | 1.171 | 0.00015246 | 1.1712 | 0 | -169.8429 | 130.1761
hsws2 | 135 | 92 | 48 | -84 | 46 | 20 | 108.53 | 100 | 82.2198 | 2.8265 | -83.8972 | 0.0078 | 0.6145 | 0.0171 | 6.4584 | 0.4543 | 1.2687 | ok7578 | trans | port | -60 | 8.5 | 1.1713 | 8.8799e-05 | 1.171 | 0 | 213.5938 | 75.8312
hsws2 | 134 | 92 | 48 | -84 | 46 | 40 | 108.46 | 100 | 83.4736 | 2.7206 | -83.891 | 0.0073 | 0.6126 | 0.0162 | 6.5502 | 0.4333 | 1.2073 | ok7578 | trans | port | -40 | 8.5 | 1.1713 | 8.312e-05 | 1.1709 | 0 | 359.2956 | 70.9878
hsws2 | 108 | 92 | 48 | -84 | 46 | 55 | 108.42 | 100 | 83.4631 | 3.313 | -83.8926 | 0.009 | 0.6223 | 0.0201 | 6.4557 | 0.527 | 1.4614 | ok7578 | trans | port | -25 | 8.5 | 1.1713 | 0.00010248 | 1.171 | 0 | 292.4814 | 87.513
hsws2 | 107 | 92 | 48 | -84 | 46 | 65 | 108.38 | 100 | 85.4289 | 2.6662 | -83.9021 | 0.007 | 0.6145 | 0.0155 | 6.3263 | 0.4151 | 1.1716 | ok7578 | trans | port | -15 | 8.5 | 1.1712 | 7.968e-05 | 1.171 | 0 | 174.5056 | 68.0444
hsws2 | 106 | 92 | 48 | -84 | 46 | 70 | 108.37 | 100 | 81.2151 | 2.5432 | -84.0022 | 0.007 | 0.5932 | 0.0153 | 6.3939 | 0.3992 | 1.1549 | ok7578 | trans | port | -10 | 8.5 | 1.1701 | 7.9463e-05 | 1.171 | 0 | -780.0437 | 67.8601
hsws2 | 105 | 92 | 48 | -84 | 46 | 74 | 108.36 | 100 | 74.5832 | 2.6811 | -83.8669 | 0.0093 | 0.6983 | 0.0221 | 7.8743 | 0.5686 | 1.2288 | ok7578 | trans | port | -6 | 8.5 | 1.1716 | 0.00010597 | 1.1712 | 0 | 303.2459 | 90.4722
hsws2 | 104 | 92 | 48 | -84 | 46 | 77 | 108.35 | 100 | 86.6242 | 3.0584 | -83.9005 | 0.0108 | 0.8157 | 0.0268 | 7.2765 | 0.801 | 1.3372 | ok7578 | trans | port | -3 | 8.5 | 1.1712 | 0.00012295 | 1.1713 | 0 | -40.5053 | 104.9686
hsws2 | 21 | 92 | 48 | -84 | 46 | 83 | 108.37 | 100 | 72.1292 | 2.3423 | -83.9046 | 0.0091 | 0.7415 | 0.0221 | 7.663 | 0.5634 | 0.9845 | ok7578 | trans | star | 3 | 8.5 | 1.1712 | 0.00010358 | 1.1711 | 0 | 30.6476 | 88.4436
hsws2 | 22 | 92 | 48 | -84 | 46 | 86 | 108.36 | 100 | 64.8214 | 2.699 | -83.8876 | 0.0116 | 0.7474 | 0.0277 | 5.6384 | 0.6053 | 1.2085 | ok7578 | trans | star | 6 | 8.5 | 1.1714 | 0.0001321 | 1.1712 | 0 | 119.0325 | 112.7888
hsws2 | 23 | 92 | 48 | -84 | 46 | 90 | 108.34 | 100 | 65.9844 | 2.7309 | -84.0039 | 0.0095 | 0.6276 | 0.0212 | 4.8885 | 0.438 | 1.2212 | ok7578 | trans | star | 10 | 8.5 | 1.17 | 0.00010784 | 1.171 | 0 | -805.0551 | 92.094
hsws2 | 24 | 92 | 48 | -84 | 46 | 95 | 108.33 | 100 | 80.0054 | 2.9607 | -83.9191 | 0.0079 | 0.5839 | 0.0175 | 6.3021 | 0.4471 | 1.1974 | ok7578 | trans | star | 15 | 8.5 | 1.171 | 8.9884e-05 | 1.171 | 0 | 17.8489 | 76.759
hsws2 | 25 | 92 | 48 | -84 | 46 | 105 | 108.29 | 100 | 86.5276 | 3.077 | -83.8925 | 0.0078 | 0.6019 | 0.0171 | 5.7381 | 0.4538 | 1.2141 | ok7578 | trans | star | 25 | 8.5 | 1.1713 | 8.881e-05 | 1.1711 | 0 | 190.9549 | 75.8358
hsws2 | 26 | 92 | 48 | -84 | 46 | 120 | 108.24 | 100 | 82.5534 | 3.8371 | -83.892 | 0.01 | 0.593 | 0.0215 | 5.306 | 0.5402 | 1.5455 | ok7578 | trans | star | 40 | 8.5 | 1.1713 | 0.00011386 | 1.1709 | 0 | 375.2031 | 97.247
hsws2 | 27 | 92 | 48 | -84 | 46 | 140 | 108.17 | 100 | 73.6676 | 2.4354 | -83.8982 | 0.0072 | 0.5886 | 0.016 | 6.803 | 0.3956 | 1.0161 | ok7578 | trans | star | 60 | 8.5 | 1.1712 | 8.1965e-05 | 1.171 | 0 | 203.873 | 69.9956
hsws2 | 28 | 92 | 48 | -84 | 46 | 170 | 108.06 | 100 | 80.8296 | 2.6988 | -83.9084 | 0.0074 | 0.6002 | 0.0162 | 6.1023 | 0.4149 | 1.222 | ok7578 | trans | star | 90 | 8.5 | 1.1711 | 8.4219e-05 | 1.171 | 0 | 147.4407 | 71.9231
hsws2 | 137 | 92 | 48 | -84 | 46 | 20 | 111.03 | 100 | 84.1913 | 3.0883 | -83.9247 | 0.0078 | 0.5876 | 0.0167 | 4.3578 | 0.3965 | 1.3948 | ok7578 | trans | port | -60 | 11 | 1.1709 | 8.8733e-05 | 1.171 | 0 | -70.7092 | 75.7731
hsws2 | 136 | 92 | 48 | -84 | 46 | 40 | 110.96 | 100 | 81.4152 | 2.7459 | -83.9092 | 0.0071 | 0.5772 | 0.0153 | 5.2638 | 0.3793 | 1.2493 | ok7578 | trans | port | -40 | 11 | 1.1711 | 8.0803e-05 | 1.1711 | 0 | 45.7218 | 68.9991
hsws2 | 113 | 92 | 48 | -84 | 46 | 55 | 110.92 | 100 | 81.8996 | 2.7813 | -83.9035 | 0.0074 | 0.6003 | 0.016 | 4.9872 | 0.3894 | 1.2629 | ok7578 | trans | port | -25 | 11 | 1.1712 | 8.423e-05 | 1.1712 | 0 | -18.4323 | 71.9174
hsws2 | 112 | 92 | 48 | -84 | 46 | 65 | 110.88 | 100 | 83.0702 | 2.9478 | -83.9338 | 0.0077 | 0.6042 | 0.017 | 4.8877 | 0.408 | 1.3261 | ok7578 | trans | port | -15 | 11 | 1.1708 | 8.7573e-05 | 1.171 | 0 | -176.1667 | 74.7817
hsws2 | 111 | 92 | 48 | -84 | 46 | 70 | 110.87 | 100 | 80.5952 | 2.6637 | -84.0256 | 0.0075 | 0.6196 | 0.0166 | 5.4037 | 0.4073 | 1.2206 | ok7578 | trans | port | -10 | 11 | 1.1698 | 8.5085e-05 | 1.171 | 0 | -1040.9203 | 72.6589
hsws2 | 110 | 92 | 48 | -84 | 46 | 74 | 110.86 | 100 | 72.2266 | 2.78 | -83.8948 | 0.0093 | 0.6529 | 0.0213 | 6.84 | 0.5136 | 1.3038 | ok7578 | trans | port | -6 | 11 | 1.1713 | 0.00010588 | 1.1714 | 0 | -96.089 | 90.3918
hsws2 | 109 | 92 | 48 | -84 | 46 | 77 | 110.85 | 100 | 79.7094 | 3.2913 | -83.8516 | 0.0109 | 0.731 | 0.0253 | 5.5569 | 0.6261 | 1.4923 | ok7578 | trans | port | -3 | 11 | 1.1718 | 0.00012425 | 1.1713 | 0 | 383.7701 | 106.0767
hsws2 | 75 | 92 | 48 | -84 | 46 | 80 | 110.84 | 100 | 82.3186 | 2.7036 | -83.8374 | 0.0093 | 0.7758 | 0.0223 | 6.2211 | 0.5908 | 1.2034 | ok7578 | trans | star | 0 | 11 | 1.1719 | 0.00010605 | 1.1713 | 0 | 547.5939 | 90.5412
hsws2 | 29 | 92 | 48 | -84 | 46 | 83 | 110.87 | 100 | 75.4299 | 2.599 | -83.8674 | 0.0092 | 0.7278 | 0.0215 | 6.0592 | 0.5258 | 1.2062 | ok7578 | trans | star | 3 | 11 | 1.1716 | 0.00010482 | 1.1712 | 0 | 315.4636 | 89.4996
hsws2 | 30 | 92 | 48 | -84 | 46 | 86 | 110.86 | 100 | 71.4036 | 2.9775 | -83.8698 | 0.0102 | 0.6716 | 0.0237 | 6.2284 | 0.5464 | 1.4031 | ok7578 | trans | star | 6 | 11 | 1.1716 | 0.00011621 | 1.171 | 0 | 471.5028 | 99.2404
hsws2 | 31 | 92 | 48 | -84 | 46 | 90 | 110.84 | 100 | 68.3384 | 2.5891 | -84.0361 | 0.0085 | 0.6166 | 0.0184 | 3.5126 | 0.3545 | 1.3022 | ok7578 | trans | star | 10 | 11 | 1.1697 | 9.6403e-05 | 1.1711 | 0 | -1236.4369 | 82.3166
hsws2 | 32 | 92 | 48 | -84 | 46 | 95 | 110.83 | 100 | 77.6505 | 2.6354 | -83.9381 | 0.0073 | 0.5916 | 0.0159 | 4.6796 | 0.3627 | 1.2292 | ok7578 | trans | star | 15 | 11 | 1.1708 | 8.3014e-05 | 1.1711 | 0 | -252.0699 | 70.8858
hsws2 | 33 | 92 | 48 | -84 | 46 | 105 | 110.79 | 100 | 82.1641 | 3.1809 | -83.9172 | 0.0086 | 0.6124 | 0.0191 | 5.3013 | 0.4657 | 1.4311 | ok7578 | trans | star | 25 | 11 | 1.171 | 9.7854e-05 | 1.1711 | 0 | -57.6238 | 83.5577
hsws2 | 91 | 92 | 48 | -84 | 46 | 120 | 110.71 | 100 | 81.5075 | 2.7642 | -83.9104 | 0.0072 | 0.5802 | 0.0155 | 5.2718 | 0.3839 | 1.2572 | ok7578 | trans | star | 40 | 11 | 1.1711 | 8.1938e-05 | 1.1711 | 0 | 34.0613 | 69.9687
hsws2 | 92 | 92 | 48 | -84 | 46 | 140 | 110.65 | 100 | 81.9481 | 3.4347 | -83.912 | 0.0092 | 0.6134 | 0.0202 | 4.5854 | 0.4705 | 1.554 | ok7578 | trans | star | 60 | 11 | 1.1711 | 0.0001047 | 1.171 | 0 | 52.6731 | 89.406
hsws2 | 93 | 92 | 48 | -84 | 46 | 170 | 110.55 | 100 | 83.7134 | 2.9313 | -83.9096 | 0.0078 | 0.6167 | 0.0172 | 4.933 | 0.4209 | 1.3167 | ok7578 | trans | star | 90 | 11 | 1.1711 | 8.8769e-05 | 1.171 | 0 | 110.156 | 75.8069
hsws13 | 15 | 92 | -42 | -84 | 46 | 100.78 | 100 | 60 | 6.6027 | 0.228 | -83.9335 | 0.0081 | 0.6019 | 0.019 | 1.2526 | 0.0508 | 1.0213 | seriesB | Long | port | -40 | 1 | 1.1708 | 9.2124e-05 | 1.1711 | 0 | -181.7913 | 78.6668
hsws13 | 14 | 92 | -42 | -84 | 46 | 100.8 | 100 | 75 | 7.1494 | 0.2652 | -83.9413 | 0.0092 | 0.6404 | 0.0221 | 1.28 | 0.0616 | 1.1411 | seriesB | Long | port | -25 | 1 | 1.1708 | 0.00010461 | 1.1709 | 0 | -146.5338 | 89.3423
hsws13 | 13 | 92 | -42 | -84 | 46 | 100.82 | 100 | 85 | 7.0759 | 0.2098 | -83.8013 | 0.0073 | 0.6413 | 0.0175 | 1.3174 | 0.0495 | 0.9018 | seriesB | Long | port | -15 | 1 | 1.1724 | 8.3324e-05 | 1.1709 | 0 | 1198.3494 | 71.1593
hsws13 | 12 | 92 | -42 | -84 | 46 | 100.82 | 100 | 90 | 6.9268 | 0.2683 | -83.6699 | 0.0115 | 0.7685 | 0.0291 | 1.5412 | 0.0835 | 1.1292 | seriesB | Long | port | -10 | 1 | 1.1739 | 0.00013174 | 1.1712 | 0 | 2301.6356 | 112.4896
hsws13 | 11 | 92 | -42 | -84 | 46 | 100.83 | 100 | 94 | 5.2651 | 0.2204 | -83.8941 | 0.0152 | 0.9098 | 0.0466 | 1.815 | 0.1134 | 0.9915 | seriesB | Long | port | -6 | 1 | 1.1713 | 0.00017308 | 1.1713 | 0 | 4.619 | 147.7657
hsws13 | 10 | 92 | -42 | -84 | 46 | 100.84 | 100 | 97 | 3.1277 | 0.1857 | -83.9988 | 0.0208 | 0.8484 | 0.0614 | 1.7772 | 0.0938 | 0.9831 | seriesB | Long | port | -3 | 1 | 1.1701 | 0.00023618 | 1.1716 | 0 | -1275.8802 | 201.5914
hsws13 | 9 | 92 | -42 | -84 | 46 | 100.84 | 100 | 100 | 2.7689 | 0.1585 | -84.0283 | 0.0201 | 0.8466 | 0.0595 | 1.6572 | 0.081 | 0.8816 | seriesB | Long | star | 0 | 1 | 1.1698 | 0.00022805 | 1.1718 | 0 | -1766.0814 | 194.6088
hsws13 | 8 | 92 | -42 | -84 | 46 | 100.85 | 100 | 103 | 3.7051 | 0.256 | -84.0825 | 0.0257 | 0.9037 | 0.0797 | 1.7755 | 0.1442 | 1.2901 | seriesB | Long | star | 3 | 1 | 1.1692 | 0.00029118 | 1.1719 | 0 | -2349.9113 | 248.4651
hsws13 | 7 | 92 | -42 | -84 | 46 | 100.85 | 100 | 106 | 5.8986 | 0.2762 | -83.9513 | 0.0187 | 1.0813 | 0.0725 | 1.7756 | 0.2104 | 1.1161 | seriesB | Long | star | 6 | 1 | 1.1706 | 0.00021261 | 1.1717 | 0 | -900.6243 | 181.4525
hsws13 | 6 | 92 | -42 | -84 | 46 | 100.86 | 100 | 110 | 6.5485 | 0.2593 | -83.7308 | 0.0128 | 0.8244 | 0.0345 | 1.7698 | 0.0982 | 1.0951 | seriesB | Long | star | 10 | 1 | 1.1732 | 0.00014639 | 1.1712 | 0 | 1689.4127 | 124.9978
hsws13 | 5 | 92 | -42 | -84 | 46 | 100.87 | 100 | 115 | 7.066 | 0.2663 | -83.7812 | 0.0092 | 0.6317 | 0.0216 | 1.3267 | 0.0616 | 1.1426 | seriesB | Long | star | 15 | 1 | 1.1726 | 0.00010507 | 1.171 | 0 | 1368.6602 | 89.7295
hsws13 | 4 | 92 | -42 | -84 | 46 | 100.88 | 100 | 125 | 6.5804 | 0.2069 | -83.93 | 0.0074 | 0.5992 | 0.0176 | 1.386 | 0.0473 | 0.9122 | seriesB | Long | star | 25 | 1 | 1.1709 | 8.417e-05 | 1.171 | 0 | -88.0319 | 71.8789
hsws13 | 3 | 92 | -42 | -84 | 46 | 100.91 | 100 | 140 | 6.9472 | 0.3033 | -83.9526 | 0.0099 | 0.5829 | 0.023 | 1.2058 | 0.0634 | 1.3396 | seriesB | Long | star | 40 | 1 | 1.1706 | 0.00011254 | 1.171 | 0 | -324.5383 | 96.1048
hsws13 | 2 | 92 | -42 | -84 | 46 | 100.94 | 100 | 160 | 6.9023 | 0.2295 | -83.9534 | 0.0079 | 0.608 | 0.0186 | 1.2936 | 0.0514 | 1.0065 | seriesB | Long | star | 60 | 1 | 1.1706 | 8.98e-05 | 1.171 | 0 | -323.7664 | 76.6866
hsws13 | 1 | 92 | -42 | -84 | 46 | 100.99 | 100 | 190 | 6.5983 | 0.2474 | -83.9582 | 0.0087 | 0.5925 | 0.0204 | 1.2996 | 0.0549 | 1.1049 | seriesB | Long | star | 90 | 1 | 1.1706 | 9.8882e-05 | 1.1709 | 0 | -293.5178 | 84.4486
hsws13 | 42 | 92 | -42 | -84 | 46 | 102.28 | 100 | 60 | 5.8982 | 0.2751 | -83.9474 | 0.0107 | 0.5898 | 0.0259 | 1.31 | 0.0625 | 1.265 | seriesB | Long | port | -40 | 2.5 | 1.1707 | 0.00012165 | 1.171 | 0 | -291.1366 | 103.8849
hsws13 | 41 | 92 | -42 | -84 | 46 | 102.3 | 100 | 75 | 6.1066 | 0.2565 | -83.9488 | 0.0105 | 0.6416 | 0.0259 | 1.4092 | 0.065 | 1.1552 | seriesB | Long | port | -25 | 2.5 | 1.1707 | 0.00011937 | 1.171 | 0 | -270.5781 | 101.9424
hsws13 | 40 | 92 | -42 | -84 | 46 | 102.32 | 100 | 85 | 5.9077 | 0.2487 | -83.8212 | 0.0096 | 0.5861 | 0.0223 | 1.2184 | 0.055 | 1.159 | seriesB | Long | port | -15 | 2.5 | 1.1721 | 0.00010952 | 1.171 | 0 | 978.7938 | 93.5291
hsws13 | 39 | 92 | -42 | -84 | 46 | 102.32 | 100 | 87.5 | 6.2033 | 0.225 | -83.6662 | 0.0094 | 0.6727 | 0.0234 | 1.4444 | 0.06 | 0.9945 | seriesB | Long | port | -12.5 | 2.5 | 1.1739 | 0.00010769 | 1.1711 | 0 | 2380.6183 | 91.9586
hsws13 | 38 | 92 | -42 | -84 | 46 | 102.32 | 100 | 90 | 6.2848 | 0.33 | -83.6532 | 0.0162 | 0.7955 | 0.0418 | 1.5467 | 0.1108 | 1.4341 | seriesB | Long | port | -10 | 2.5 | 1.174 | 0.00018568 | 1.1712 | 0 | 2439.3235 | 158.542
hsws13 | 37 | 92 | -42 | -84 | 46 | 102.33 | 100 | 92 | 5.6838 | 0.2458 | -83.807 | 0.014 | 0.8095 | 0.0383 | 1.7357 | 0.0963 | 1.0993 | seriesB | Long | port | -8 | 2.5 | 1.1723 | 0.00015979 | 1.1712 | 0 | 894.9127 | 136.4274
hsws13 | 36 | 92 | -42 | -84 | 46 | 102.33 | 100 | 94 | 5.175 | 0.214 | -83.8659 | 0.0133 | 0.8053 | 0.0374 | 1.7541 | 0.0859 | 0.9822 | seriesB | Long | port | -6 | 2.5 | 1.1716 | 0.00015155 | 1.1713 | 0 | 270.272 | 129.39
hsws13 | 35 | 92 | -42 | -84 | 46 | 102.33 | 100 | 95 | 5.1403 | 0.2036 | -83.9041 | 0.0142 | 0.8876 | 0.0425 | 1.9397 | 0.1021 | 0.9159 | seriesB | Long | port | -5 | 2.5 | 1.1712 | 0.00016164 | 1.1714 | 0 | -169.3872 | 137.9942
hsws13 | 34 | 92 | -42 | -84 | 46 | 102.33 | 100 | 96 | 4.7275 | 0.249 | -83.8989 | 0.0182 | 0.8687 | 0.0538 | 1.7914 | 0.1169 | 1.1619 | seriesB | Long | port | -4 | 2.5 | 1.1712 | 0.00020722 | 1.1715 | 0 | -187.1431 | 176.8884
hsws13 | 33 | 92 | -42 | -84 | 46 | 102.34 | 100 | 97 | 3.8013 | 0.2186 | -83.9414 | 0.0209 | 0.8966 | 0.0645 | 2.0527 | 0.1201 | 1.0492 | seriesB | Long | port | -3 | 2.5 | 1.1708 | 0.00023769 | 1.1715 | 0 | -668.1102 | 202.8884
hsws13 | 32 | 92 | -42 | -84 | 46 | 102.34 | 100 | 98 | 3.2453 | 0.1832 | -84.0193 | 0.0196 | 0.8412 | 0.0581 | 1.8627 | 0.0916 | 0.9515 | seriesB | Long | port | -2 | 2.5 | 1.1699 | 0.00022243 | 1.1716 | 0 | -1491.4974 | 189.8486
hsws13 | 31 | 92 | -42 | -84 | 46 | 102.34 | 100 | 99 | 3.9708 | 0.157 | -83.998 | 0.0142 | 0.8863 | 0.0433 | 1.7053 | 0.0814 | 0.7819 | seriesB | Long | port | -1 | 2.5 | 1.1701 | 0.00016123 | 1.1717 | 0 | -1336.3203 | 137.6061
hsws13 | 30 | 92 | -42 | -84 | 46 | 102.34 | 100 | 100 | 4.2583 | 0.208 | -84.0695 | 0.0182 | 0.9273 | 0.0571 | 1.8204 | 0.1173 | 0.9926 | seriesB | Long | star | 0 | 2.5 | 1.1693 | 0.00020626 | 1.1717 | 0 | -2079.4896 | 176.0257
hsws13 | 29 | 92 | -42 | -84 | 46 | 102.34 | 100 | 101 | 5.1549 | 0.2257 | -84.064 | 0.0165 | 0.9596 | 0.0533 | 1.8838 | 0.1305 | 1.0007 | seriesB | Long | star | 1 | 2.5 | 1.1694 | 0.00018701 | 1.1718 | 0 | -2077.4038 | 159.5958
hsws13 | 28 | 92 | -42 | -84 | 46 | 102.34 | 100 | 102 | 5.6381 | 0.3085 | -84.0689 | 0.0218 | 1.0733 | 0.0829 | 2.109 | 0.2322 | 1.2237 | seriesB | Long | star | 2 | 2.5 | 1.1693 | 0.00024707 | 1.1719 | 0 | -2175.8769 | 210.8362
hsws13 | 27 | 92 | -42 | -84 | 46 | 102.35 | 100 | 103 | 4.4939 | 0.1834 | -84.0024 | 0.0142 | 0.8501 | 0.0415 | 1.9529 | 0.0881 | 0.8646 | seriesB | Long | star | 3 | 2.5 | 1.1701 | 0.00016121 | 1.1718 | 0 | -1506.7764 | 137.572
hsws13 | 26 | 92 | -42 | -84 | 46 | 102.35 | 100 | 104 | 4.9185 | 0.2149 | -83.9585 | 0.016 | 0.9225 | 0.05 | 1.7625 | 0.1146 | 0.9888 | seriesB | Long | star | 4 | 2.5 | 1.1706 | 0.00018187 | 1.1718 | 0 | -1047.1947 | 155.2054
hsws13 | 25 | 92 | -42 | -84 | 46 | 102.35 | 100 | 105 | 4.5891 | 0.2003 | -83.9048 | 0.0155 | 0.8797 | 0.0459 | 1.7665 | 0.0988 | 0.9507 | seriesB | Long | star | 5 | 2.5 | 1.1712 | 0.00017644 | 1.1718 | 0 | -500.4297 | 150.5784
hsws13 | 24 | 92 | -42 | -84 | 46 | 102.35 | 100 | 106 | 5.6145 | 0.2909 | -83.8622 | 0.0175 | 0.8535 | 0.0513 | 1.6872 | 0.1258 | 1.3028 | seriesB | Long | star | 6 | 2.5 | 1.1717 | 0.00019945 | 1.1717 | 0 | -60.8281 | 170.2145
hsws13 | 23 | 92 | -42 | -84 | 46 | 102.35 | 100 | 108 | 5.8943 | 0.2389 | -83.8366 | 0.0125 | 0.7785 | 0.0332 | 1.5978 | 0.0843 | 1.0695 | seriesB | Long | star | 8 | 2.5 | 1.172 | 0.00014255 | 1.1714 | 0 | 444.3444 | 121.6896
hsws13 | 22 | 92 | -42 | -84 | 46 | 102.36 | 100 | 110 | 5.7062 | 0.272 | -83.6553 | 0.0145 | 0.7666 | 0.0374 | 1.7295 | 0.094 | 1.21 | seriesB | Long | star | 10 | 2.5 | 1.174 | 0.00016618 | 1.1711 | 0 | 2470.1333 | 141.9007
hsws13 | 21 | 92 | -42 | -84 | 46 | 102.36 | 100 | 112.5 | 5.8824 | 0.2555 | -83.6291 | 0.0115 | 0.6833 | 0.0287 | 1.3762 | 0.0697 | 1.1598 | seriesB | Long | star | 12.5 | 2.5 | 1.1743 | 0.00013189 | 1.171 | 0 | 2795.0753 | 112.6256
hsws13 | 20 | 92 | -42 | -84 | 46 | 102.37 | 100 | 115 | 6.0277 | 0.1957 | -83.7839 | 0.0077 | 0.6078 | 0.0182 | 1.3308 | 0.0464 | 0.8967 | seriesB | Long | star | 15 | 2.5 | 1.1726 | 8.7932e-05 | 1.171 | 0 | 1308.1267 | 75.0901
hsws13 | 19 | 92 | -42 | -84 | 46 | 102.38 | 100 | 125 | 5.9874 | 0.3011 | -83.9527 | 0.0114 | 0.5788 | 0.0271 | 1.2307 | 0.0657 | 1.3933 | seriesB | Long | star | 25 | 2.5 | 1.1706 | 0.00012959 | 1.171 | 0 | -325.509 | 110.6681
hsws13 | 18 | 92 | -42 | -84 | 46 | 102.41 | 100 | 140 | 5.9736 | 0.2382 | -83.9615 | 0.0094 | 0.592 | 0.022 | 1.264 | 0.0548 | 1.115 | seriesB | Long | star | 40 | 2.5 | 1.1705 | 0.00010683 | 1.171 | 0 | -427.9854 | 91.2267
hsws13 | 17 | 92 | -42 | -84 | 46 | 102.44 | 100 | 160 | 5.8948 | 0.2696 | -83.9668 | 0.0109 | 0.6092 | 0.0263 | 1.3267 | 0.064 | 1.2437 | seriesB | Long | star | 60 | 2.5 | 1.1705 | 0.00012386 | 1.171 | 0 | -419.66 | 105.7773
hsws13 | 16 | 92 | -42 | -84 | 46 | 102.49 | 100 | 190 | 5.6552 | 0.1979 | -83.9641 | 0.0082 | 0.5936 | 0.0198 | 1.3097 | 0.0466 | 0.931 | seriesB | Long | star | 90 | 2.5 | 1.1705 | 9.3183e-05 | 1.171 | 0 | -436.1426 | 79.5751
hsws13 | 57 | 92 | -42 | -84 | 46 | 103.78 | 100 | 60 | 5.5329 | 0.2494 | -83.9581 | 0.0113 | 0.6306 | 0.0276 | 1.3838 | 0.0647 | 1.1776 | seriesB | Long | port | -40 | 4 | 1.1706 | 0.00012844 | 1.171 | 0 | -377.9187 | 109.681
hsws13 | 56 | 92 | -42 | -84 | 46 | 103.8 | 100 | 75 | 5.5241 | 0.2686 | -83.9421 | 0.0116 | 0.6003 | 0.0275 | 1.309 | 0.0647 | 1.2822 | seriesB | Long | port | -25 | 4 | 1.1707 | 0.00013191 | 1.171 | 0 | -231.1459 | 112.6415
hsws13 | 55 | 92 | -42 | -84 | 46 | 103.82 | 100 | 85 | 4.9455 | 0.2029 | -83.8419 | 0.0098 | 0.5994 | 0.0235 | 1.4051 | 0.0516 | 0.9917 | seriesB | Long | port | -15 | 4 | 1.1719 | 0.00011174 | 1.171 | 0 | 768.6585 | 95.4232
hsws13 | 54 | 92 | -42 | -84 | 46 | 103.82 | 100 | 90 | 4.934 | 0.2592 | -83.5783 | 0.0134 | 0.6398 | 0.0327 | 1.4654 | 0.0714 | 1.2527 | seriesB | Long | port | -10 | 4 | 1.1749 | 0.0001539 | 1.1712 | 0 | 3198.6208 | 131.4068
hsws13 | 53 | 92 | -42 | -84 | 46 | 103.83 | 100 | 94 | 4.8623 | 0.2123 | -83.8728 | 0.0137 | 0.7746 | 0.037 | 1.6527 | 0.0806 | 1.0119 | seriesB | Long | port | -6 | 4 | 1.1715 | 0.00015608 | 1.1713 | 0 | 211.7027 | 133.2583
hsws13 | 52 | 92 | -42 | -84 | 46 | 103.84 | 100 | 97 | 5.2308 | 0.2298 | -83.9025 | 0.016 | 0.9255 | 0.0495 | 1.593 | 0.118 | 1.0566 | seriesB | Long | port | -3 | 4 | 1.1712 | 0.00018215 | 1.1714 | 0 | -196.5176 | 155.4903
hsws13 | 51 | 92 | -42 | -84 | 46 | 103.84 | 100 | 100 | 4.509 | 0.274 | -84.0312 | 0.022 | 0.9015 | 0.0671 | 1.6835 | 0.1418 | 1.3166 | seriesB | Long | star | 0 | 4 | 1.1697 | 0.00024959 | 1.1716 | 0 | -1572.6261 | 213.0406
hsws13 | 50 | 92 | -42 | -84 | 46 | 103.85 | 100 | 103 | 4.7821 | 0.2411 | -83.9361 | 0.0179 | 0.8899 | 0.0538 | 1.7005 | 0.1187 | 1.1341 | seriesB | Long | star | 3 | 4 | 1.1708 | 0.00020359 | 1.1717 | 0 | -727.5553 | 173.7644
hsws13 | 49 | 92 | -42 | -84 | 46 | 103.85 | 100 | 106 | 5.4112 | 0.2362 | -83.8538 | 0.0141 | 0.8148 | 0.0388 | 1.5967 | 0.0922 | 1.0861 | seriesB | Long | star | 6 | 4 | 1.1718 | 0.00016073 | 1.1717 | 0 | 89.1459 | 137.1787
hsws13 | 48 | 92 | -42 | -84 | 46 | 103.86 | 100 | 110 | 5.1532 | 0.2473 | -83.6217 | 0.0139 | 0.7271 | 0.0354 | 1.5543 | 0.0798 | 1.1605 | seriesB | Long | star | 10 | 4 | 1.1744 | 0.00015945 | 1.1711 | 0 | 2841.8525 | 136.1586
hsws13 | 47 | 92 | -42 | -84 | 46 | 103.87 | 100 | 115 | 5.2723 | 0.1916 | -83.8236 | 0.0085 | 0.5939 | 0.0201 | 1.3108 | 0.0459 | 0.9231 | seriesB | Long | star | 15 | 4 | 1.1721 | 9.6964e-05 | 1.171 | 0 | 912.6771 | 82.802
hsws13 | 46 | 92 | -42 | -84 | 46 | 103.88 | 100 | 125 | 5.4471 | 0.2301 | -83.9345 | 0.0105 | 0.6246 | 0.0253 | 1.3199 | 0.0584 | 1.101 | seriesB | Long | star | 25 | 4 | 1.1708 | 0.00011942 | 1.171 | 0 | -165.8884 | 101.9787
hsws13 | 45 | 92 | -42 | -84 | 46 | 103.91 | 100 | 140 | 5.4386 | 0.2025 | -83.9502 | 0.0089 | 0.6057 | 0.0215 | 1.3044 | 0.0491 | 0.9659 | seriesB | Long | star | 40 | 4 | 1.1707 | 0.00010118 | 1.171 | 0 | -309.7796 | 86.401
hsws13 | 44 | 92 | -42 | -84 | 46 | 103.94 | 100 | 160 | 5.314 | 0.2222 | -83.953 | 0.0105 | 0.6331 | 0.0254 | 1.3171 | 0.0573 | 1.0687 | seriesB | Long | star | 60 | 4 | 1.1706 | 0.00011936 | 1.171 | 0 | -294.2723 | 101.9325
hsws13 | 43 | 92 | -42 | -84 | 46 | 103.99 | 100 | 190 | 5.1206 | 0.2094 | -83.981 | 0.0099 | 0.6058 | 0.0238 | 1.2847 | 0.0518 | 1.0268 | seriesB | Long | star | 90 | 4 | 1.1703 | 0.00011245 | 1.171 | 0 | -634.2258 | 96.0271
hsws13 | 72 | 92 | -42 | -84 | 46 | 105.78 | 100 | 60 | 5.1214 | 0.2144 | -83.9605 | 0.0102 | 0.6087 | 0.0244 | 1.249 | 0.0531 | 1.0586 | seriesB | Long | port | -40 | 6 | 1.1705 | 0.00011593 | 1.171 | 0 | -367.0634 | 98.9995
hsws13 | 71 | 92 | -42 | -84 | 46 | 105.8 | 100 | 75 | 5.046 | 0.2213 | -83.9392 | 0.0101 | 0.5802 | 0.0241 | 1.2572 | 0.052 | 1.0923 | seriesB | Long | port | -25 | 6 | 1.1708 | 0.00011486 | 1.1709 | 0 | -143.2204 | 98.0874
hsws13 | 70 | 92 | -42 | -84 | 46 | 105.82 | 100 | 85 | 5.2044 | 0.2132 | -83.8445 | 0.0089 | 0.5525 | 0.0207 | 1.2039 | 0.0464 | 1.0458 | seriesB | Long | port | -15 | 6 | 1.1719 | 0.00010147 | 1.171 | 0 | 768.9855 | 86.6548
hsws13 | 69 | 92 | -42 | -84 | 46 | 105.82 | 100 | 90 | 5.1581 | 0.2545 | -83.5801 | 0.0119 | 0.6165 | 0.0289 | 1.3157 | 0.0635 | 1.2236 | seriesB | Long | port | -10 | 6 | 1.1749 | 0.00013666 | 1.171 | 0 | 3318.0428 | 116.7049
hsws13 | 68 | 92 | -42 | -84 | 46 | 105.83 | 100 | 94 | 4.6442 | 0.2139 | -83.7847 | 0.0127 | 0.7004 | 0.0327 | 1.4892 | 0.0669 | 1.0429 | seriesB | Long | port | -6 | 6 | 1.1725 | 0.00014504 | 1.1712 | 0 | 1146.4377 | 123.8365
hsws13 | 67 | 92 | -42 | -84 | 46 | 105.84 | 100 | 97 | 3.9642 | 0.1877 | -83.8854 | 0.0152 | 0.7826 | 0.0414 | 1.7677 | 0.0774 | 0.9386 | seriesB | Long | port | -3 | 6 | 1.1714 | 0.00017312 | 1.1711 | 0 | 208.7392 | 147.8185
hsws13 | 66 | 92 | -42 | -84 | 46 | 105.84 | 100 | 100 | 3.9484 | 0.2012 | -83.8944 | 0.0178 | 0.8616 | 0.0529 | 1.7528 | 0.0987 | 1.0002 | seriesB | Long | star | 0 | 6 | 1.1713 | 0.00020269 | 1.1712 | 0 | 61.47 | 173.0565
hsws13 | 65 | 92 | -42 | -84 | 46 | 105.85 | 100 | 103 | 4.1175 | 0.1934 | -83.8376 | 0.0157 | 0.8201 | 0.0442 | 1.7497 | 0.085 | 0.9533 | seriesB | Long | star | 3 | 6 | 1.1719 | 0.00017905 | 1.1713 | 0 | 545.647 | 152.8616
hsws13 | 64 | 92 | -42 | -84 | 46 | 105.85 | 100 | 106 | 4.6738 | 0.2278 | -83.8189 | 0.0145 | 0.7444 | 0.0384 | 1.5799 | 0.0798 | 1.1021 | seriesB | Long | star | 6 | 6 | 1.1722 | 0.00016544 | 1.1713 | 0 | 736.2691 | 141.2489
hsws13 | 63 | 92 | -42 | -84 | 46 | 105.86 | 100 | 110 | 4.938 | 0.2502 | -83.5644 | 0.0123 | 0.6139 | 0.0296 | 1.3542 | 0.064 | 1.2224 | seriesB | Long | star | 10 | 6 | 1.1751 | 0.00014132 | 1.171 | 0 | 3463.4534 | 120.6791
hsws13 | 62 | 92 | -42 | -84 | 46 | 105.87 | 100 | 115 | 5.133 | 0.1807 | -83.8574 | 0.0094 | 0.6632 | 0.0232 | 1.4428 | 0.0521 | 0.8718 | seriesB | Long | star | 15 | 6 | 1.1717 | 0.00010713 | 1.1709 | 0 | 660.5133 | 91.4931
hsws13 | 61 | 92 | -42 | -84 | 46 | 105.88 | 100 | 125 | 5.5656 | 0.2409 | -83.9607 | 0.0108 | 0.6297 | 0.0259 | 1.2308 | 0.0598 | 1.1534 | seriesB | Long | star | 25 | 6 | 1.1705 | 0.00012274 | 1.171 | 0 | -428.7581 | 104.817
hsws13 | 60 | 92 | -42 | -84 | 46 | 105.91 | 100 | 140 | 5.5637 | 0.2197 | -83.9537 | 0.0105 | 0.6673 | 0.0261 | 1.4397 | 0.0614 | 1.0255 | seriesB | Long | star | 40 | 6 | 1.1706 | 0.00011936 | 1.1709 | 0 | -275.4541 | 101.9332
hsws13 | 59 | 92 | -42 | -84 | 46 | 105.94 | 100 | 160 | 5.0149 | 0.2198 | -83.9545 | 0.0112 | 0.6515 | 0.028 | 1.3731 | 0.0599 | 1.0643 | seriesB | Long | star | 60 | 6 | 1.1706 | 0.00012731 | 1.1711 | 0 | -402.7331 | 108.7144
hsws13 | 58 | 92 | -42 | -84 | 46 | 105.99 | 100 | 190 | 5.0935 | 0.1731 | -83.9822 | 0.0089 | 0.6426 | 0.0215 | 1.2894 | 0.0469 | 0.8578 | seriesB | Long | star | 90 | 6 | 1.1703 | 0.00010109 | 1.171 | 0 | -569.0533 | 86.33
hsws13 | 87 | 92 | -42 | -84 | 46 | 108.28 | 100 | 60 | 5.501 | 0.2181 | -83.9721 | 0.01 | 0.6416 | 0.0244 | 1.2611 | 0.0557 | 1.0429 | seriesB | Long | port | -40 | 8.5 | 1.1704 | 0.00011362 | 1.171 | 0 | -479.6176 | 97.0274
hsws13 | 86 | 92 | -42 | -84 | 46 | 108.3 | 100 | 75 | 5.199 | 0.2211 | -83.9538 | 0.0098 | 0.5834 | 0.0234 | 1.3283 | 0.0524 | 1.0704 | seriesB | Long | port | -25 | 8.5 | 1.1706 | 0.0001114 | 1.171 | 0 | -327.6488 | 95.1316
hsws13 | 85 | 92 | -42 | -84 | 46 | 108.32 | 100 | 85 | 5.8956 | 0.2352 | -83.872 | 0.0107 | 0.6911 | 0.0267 | 1.3294 | 0.065 | 1.0808 | seriesB | Long | port | -15 | 8.5 | 1.1715 | 0.0001219 | 1.171 | 0 | 484.2764 | 104.1032
hsws13 | 84 | 92 | -42 | -84 | 46 | 108.32 | 100 | 90 | 5.36 | 0.2415 | -83.6003 | 0.0111 | 0.6293 | 0.0272 | 1.4118 | 0.0621 | 1.1301 | seriesB | Long | port | -10 | 8.5 | 1.1747 | 0.0001274 | 1.171 | 0 | 3102.8932 | 108.796
hsws13 | 83 | 92 | -42 | -84 | 46 | 108.33 | 100 | 94 | 5.3122 | 0.2299 | -83.7155 | 0.0141 | 0.815 | 0.0379 | 1.6512 | 0.09 | 1.058 | seriesB | Long | port | -6 | 8.5 | 1.1733 | 0.00016133 | 1.1712 | 0 | 1838.8292 | 137.7528
hsws13 | 82 | 92 | -42 | -84 | 46 | 108.34 | 100 | 97 | 4.3609 | 0.1943 | -83.8584 | 0.0132 | 0.7376 | 0.0346 | 1.4454 | 0.0675 | 0.9822 | seriesB | Long | port | -3 | 8.5 | 1.1717 | 0.00015045 | 1.1712 | 0 | 394.4759 | 128.4499
hsws13 | 81 | 92 | -42 | -84 | 46 | 108.34 | 100 | 100 | 4.1785 | 0.1916 | -83.863 | 0.0129 | 0.7019 | 0.0334 | 1.532 | 0.0632 | 0.9683 | seriesB | Long | star | 0 | 8.5 | 1.1716 | 0.00014701 | 1.1713 | 0 | 315.5613 | 125.51
hsws13 | 80 | 92 | -42 | -84 | 46 | 108.35 | 100 | 103 | 4.5191 | 0.2122 | -83.8594 | 0.0139 | 0.7437 | 0.0367 | 1.5207 | 0.0738 | 1.0443 | seriesB | Long | star | 3 | 8.5 | 1.1717 | 0.00015842 | 1.1712 | 0 | 401.8295 | 135.2615
hsws13 | 79 | 92 | -42 | -84 | 46 | 108.35 | 100 | 106 | 5.3772 | 0.2472 | -83.7647 | 0.0141 | 0.7723 | 0.0374 | 1.5852 | 0.0877 | 1.1395 | seriesB | Long | star | 6 | 8.5 | 1.1728 | 0.00016112 | 1.171 | 0 | 1486.8414 | 137.5855
hsws13 | 78 | 92 | -42 | -84 | 46 | 108.36 | 100 | 110 | 5.9744 | 0.2163 | -83.5996 | 0.0093 | 0.6545 | 0.0224 | 1.3433 | 0.056 | 0.9893 | seriesB | Long | star | 10 | 8.5 | 1.1747 | 0.00010674 | 1.1711 | 0 | 3058.3592 | 91.1482
hsws13 | 77 | 92 | -42 | -84 | 46 | 108.37 | 100 | 115 | 5.5046 | 0.2373 | -83.888 | 0.0105 | 0.6157 | 0.0254 | 1.3546 | 0.0594 | 1.1223 | seriesB | Long | star | 15 | 8.5 | 1.1714 | 0.00011957 | 1.171 | 0 | 277.4115 | 102.1072
hsws13 | 76 | 92 | -42 | -84 | 46 | 108.38 | 100 | 125 | 5.3371 | 0.2117 | -83.95 | 0.0098 | 0.6162 | 0.0233 | 1.2956 | 0.053 | 1.0238 | seriesB | Long | star | 25 | 8.5 | 1.1707 | 0.00011141 | 1.171 | 0 | -273.6893 | 95.1431
hsws13 | 75 | 92 | -42 | -84 | 46 | 108.41 | 100 | 140 | 6.1617 | 0.1663 | -83.9609 | 0.0073 | 0.6783 | 0.0179 | 1.33 | 0.0452 | 0.7592 | seriesB | Long | star | 40 | 8.5 | 1.1705 | 8.2962e-05 | 1.171 | 0 | -370.9452 | 70.849
hsws13 | 74 | 92 | -42 | -84 | 46 | 108.44 | 100 | 160 | 6.1436 | 0.2021 | -83.9691 | 0.0087 | 0.6688 | 0.0215 | 1.421 | 0.0547 | 0.9135 | seriesB | Long | star | 60 | 8.5 | 1.1704 | 9.8852e-05 | 1.171 | 0 | -441.976 | 84.4199
hsws13 | 73 | 92 | -42 | -84 | 46 | 108.49 | 100 | 190 | 5.6468 | 0.1932 | -84.0015 | 0.0082 | 0.6006 | 0.0195 | 1.2435 | 0.0455 | 0.9202 | seriesB | Long | star | 90 | 8.5 | 1.1701 | 9.3088e-05 | 1.171 | 0 | -781.7915 | 79.4954
hsws13 | 102 | 92 | -42 | -84 | 46 | 110.78 | 100 | 60 | 6.8602 | 0.2383 | -83.9538 | 0.0088 | 0.6439 | 0.0211 | 1.4039 | 0.059 | 1.0376 | seriesB | Long | port | -40 | 11 | 1.1706 | 0.00010003 | 1.171 | 0 | -302.0374 | 85.4253
hsws13 | 101 | 92 | -42 | -84 | 46 | 110.8 | 100 | 75 | 7.1316 | 0.3074 | -83.97 | 0.0097 | 0.5885 | 0.0229 | 1.2293 | 0.0634 | 1.3274 | seriesB | Long | port | -25 | 11 | 1.1704 | 0.00011021 | 1.171 | 0 | -459.244 | 94.1216
hsws13 | 100 | 92 | -42 | -84 | 46 | 110.82 | 100 | 85 | 6.5813 | 0.256 | -83.87 | 0.0092 | 0.6178 | 0.0221 | 1.3065 | 0.0585 | 1.1275 | seriesB | Long | port | -15 | 11 | 1.1716 | 0.00010482 | 1.171 | 0 | 512.2769 | 89.5131
hsws13 | 99 | 92 | -42 | -84 | 46 | 110.82 | 100 | 90 | 7.1726 | 0.2694 | -83.6459 | 0.009 | 0.6322 | 0.0217 | 1.2999 | 0.0611 | 1.1415 | seriesB | Long | port | -10 | 11 | 1.1741 | 0.00010317 | 1.171 | 0 | 2699.1067 | 88.1043
hsws13 | 98 | 92 | -42 | -84 | 46 | 110.83 | 100 | 94 | 5.9347 | 0.2332 | -83.6509 | 0.0106 | 0.6894 | 0.0268 | 1.5362 | 0.0673 | 1.0444 | seriesB | Long | port | -6 | 11 | 1.1741 | 0.00012149 | 1.171 | 0 | 2650.1692 | 103.7554
hsws13 | 97 | 92 | -42 | -84 | 46 | 110.84 | 100 | 97 | 4.8362 | 0.2243 | -83.8873 | 0.0125 | 0.6788 | 0.0314 | 1.4331 | 0.0662 | 1.0932 | seriesB | Long | port | -3 | 11 | 1.1714 | 0.00014235 | 1.171 | 0 | 344.0142 | 121.5691
hsws13 | 96 | 92 | -42 | -84 | 46 | 110.84 | 100 | 100 | 5.6751 | 0.2279 | -83.8777 | 0.0128 | 0.81 | 0.035 | 1.4636 | 0.0845 | 1.0437 | seriesB | Long | star | 0 | 11 | 1.1715 | 0.00014581 | 1.171 | 0 | 437.3756 | 124.5199
hsws13 | 95 | 92 | -42 | -84 | 46 | 110.85 | 100 | 103 | 5.5433 | 0.2201 | -83.8637 | 0.0107 | 0.6859 | 0.0268 | 1.3029 | 0.0616 | 1.0375 | seriesB | Long | star | 3 | 11 | 1.1716 | 0.00012193 | 1.171 | 0 | 573.5715 | 104.1276
hsws13 | 94 | 92 | -42 | -84 | 46 | 110.85 | 100 | 106 | 6.4483 | 0.3019 | -83.6908 | 0.0128 | 0.7056 | 0.0321 | 1.4597 | 0.0854 | 1.3173 | seriesB | Long | star | 6 | 11 | 1.1736 | 0.00014655 | 1.171 | 0 | 2259.8874 | 125.1568
hsws13 | 93 | 92 | -42 | -84 | 46 | 110.86 | 100 | 110 | 7.3616 | 0.2656 | -83.6371 | 0.0084 | 0.6041 | 0.0195 | 1.2786 | 0.0571 | 1.1274 | seriesB | Long | star | 10 | 11 | 1.1742 | 9.6312e-05 | 1.171 | 0 | 2785.2529 | 82.2498
hsws13 | 92 | 92 | -42 | -84 | 46 | 110.87 | 100 | 115 | 7.3994 | 0.2313 | -83.8858 | 0.0074 | 0.6156 | 0.0174 | 1.3127 | 0.0511 | 0.9807 | seriesB | Long | star | 15 | 11 | 1.1714 | 8.4271e-05 | 1.171 | 0 | 358.6003 | 71.9669
hsws13 | 91 | 92 | -42 | -84 | 46 | 110.88 | 100 | 125 | 6.9871 | 0.284 | -83.9524 | 0.0099 | 0.6324 | 0.0237 | 1.2693 | 0.0647 | 1.2285 | seriesB | Long | star | 25 | 11 | 1.1706 | 0.00011254 | 1.171 | 0 | -288.4484 | 96.1086
hsws13 | 90 | 92 | -42 | -84 | 46 | 110.91 | 100 | 140 | 7.2266 | 0.2269 | -83.9685 | 0.0077 | 0.6306 | 0.0186 | 1.3869 | 0.0535 | 0.9682 | seriesB | Long | star | 40 | 11 | 1.1704 | 8.749e-05 | 1.171 | 0 | -444.6908 | 74.7161
hsws13 | 89 | 92 | -42 | -84 | 46 | 110.94 | 100 | 160 | 6.5501 | 0.2992 | -83.9616 | 0.0105 | 0.5823 | 0.0243 | 1.3092 | 0.0654 | 1.3395 | seriesB | Long | star | 60 | 11 | 1.1705 | 0.00011933 | 1.171 | 0 | -377.7382 | 101.9086
hsws13 | 88 | 92 | -42 | -84 | 46 | 110.99 | 100 | 190 | 6.7495 | 0.2695 | -83.9859 | 0.0097 | 0.6155 | 0.0228 | 1.2643 | 0.0618 | 1.2013 | seriesB | Long | star | 90 | 11 | 1.1703 | 0.00011017 | 1.171 | 0 | -613.472 | 94.0808
hsws3 | 65 | 92 | -42 | -84 | 46 | 192.6 | 100.48 | 100 | 308.9646 | 11.671 | -83.9117 | 0.0079 | 0.5894 | 0.0169 | 14.1631 | 1.3894 | 1.7351 | seriesB | normal | port | -90 | 1 | 1.1711 | 8.9902e-05 | 1.1709 | 0 | 158.0783 | 76.7797
hsws3 | 71 | 92 | -42 | -84 | 46 | 222.6 | 100.38 | 100 | 312.8082 | 9.4212 | -83.9141 | 0.0067 | 0.6194 | 0.0144 | 15.4219 | 1.2508 | 1.4003 | seriesB | normal | port | -60 | 1 | 1.1711 | 7.624e-05 | 1.171 | 0 | 57.8883 | 65.1066
hsws3 | 77 | 92 | -42 | -84 | 46 | 242.6 | 100.32 | 100 | 322.7214 | 11.5053 | -83.9195 | 0.0076 | 0.5942 | 0.0159 | 13.9635 | 1.3886 | 1.7029 | seriesB | normal | port | -40 | 1 | 1.171 | 8.6469e-05 | 1.1711 | 0 | -45.8129 | 73.8385
hsws3 | 85 | 92 | -42 | -84 | 46 | 257.6 | 100.27 | 100 | 319.2935 | 11.1555 | -83.9262 | 0.0074 | 0.5967 | 0.0158 | 14.6841 | 1.3567 | 1.6397 | seriesB | normal | port | -25 | 1 | 1.1709 | 8.4178e-05 | 1.1709 | 0 | 0.1158 | 71.8901
hsws3 | 92 | 92 | -42 | -84 | 46 | 267.6 | 100.24 | 100 | 315.2101 | 9.1183 | -83.9477 | 0.0064 | 0.6082 | 0.0137 | 14.9277 | 1.1768 | 1.356 | seriesB | normal | port | -15 | 1 | 1.1707 | 7.2759e-05 | 1.1709 | 0 | -225.7483 | 62.1369
hsws3 | 99 | 92 | -42 | -84 | 46 | 272.6 | 100.23 | 100 | 297.9573 | 8.8712 | -83.9157 | 0.0072 | 0.6666 | 0.0161 | 17.9149 | 1.4161 | 1.3401 | seriesB | normal | port | -10 | 1 | 1.171 | 8.1926e-05 | 1.1712 | 0 | -94.2802 | 69.9532
hsws3 | 106 | 92 | -42 | -84 | 46 | 276.6 | 100.21 | 100 | 242.3482 | 5.5318 | -83.7637 | 0.008 | 0.9494 | 0.0212 | 18.7593 | 1.8249 | 0.9092 | seriesB | normal | port | -6 | 1 | 1.1728 | 9.1409e-05 | 1.1713 | 0 | 1274.2878 | 78.041
hsws3 | 114 | 92 | -42 | -84 | 46 | 279.6 | 100.2 | 100 | 144.207 | 4.9543 | -83.8463 | 0.0116 | 0.8899 | 0.0319 | 19.3883 | 1.7891 | 1.0115 | seriesB | normal | port | -3 | 1 | 1.1718 | 0.00013225 | 1.1716 | 0 | 204.7903 | 112.8803
hsws3 | 123 | 92 | -42 | -84 | 46 | 282.6 | 100.19 | 100 | 76.9487 | 4.1746 | -83.9026 | 0.0196 | 0.9348 | 0.0581 | 14.8467 | 1.9389 | 1.1168 | seriesB | normal | star | 0 | 1 | 1.1712 | 0.00022314 | 1.1718 | 0 | -547.2972 | 190.4179
hsws3 | 171 | 92 | -42 | -84 | 46 | 285.6 | 100.18 | 100 | 166.5414 | 5.0873 | -83.8478 | 0.011 | 0.9519 | 0.0322 | 20.0046 | 2.1413 | 0.9797 | seriesB | normal | star | 3 | 1 | 1.1718 | 0.0001254 | 1.1719 | 0 | -74.3794 | 107.0081
hsws3 | 172 | 92 | -42 | -84 | 46 | 288.6 | 100.17 | 100 | 271.9751 | 7.3858 | -83.8093 | 0.0095 | 0.958 | 0.0253 | 17.5424 | 2.3739 | 1.1573 | seriesB | normal | star | 6 | 1 | 1.1723 | 0.00010841 | 1.1717 | 0 | 479.5701 | 92.5279
hsws3 | 173 | 92 | -42 | -84 | 46 | 292.6 | 100.16 | 100 | 328.0629 | 10.4224 | -83.9349 | 0.0071 | 0.6234 | 0.0155 | 18.4254 | 1.4538 | 1.4984 | seriesB | normal | star | 10 | 1 | 1.1708 | 8.0746e-05 | 1.1712 | 0 | -297.827 | 68.9443
hsws3 | 174 | 92 | -42 | -84 | 46 | 297.6 | 100.15 | 100 | 327.6934 | 11.3747 | -83.9461 | 0.0075 | 0.6004 | 0.0159 | 15.574 | 1.4143 | 1.6512 | seriesB | normal | star | 15 | 1 | 1.1707 | 8.527e-05 | 1.171 | 0 | -235.8293 | 72.819
hsws3 | 175 | 92 | -42 | -84 | 46 | 307.6 | 100.11 | 100 | 340.1479 | 12.4147 | -83.921 | 0.0078 | 0.6009 | 0.0165 | 14.2733 | 1.4557 | 1.7687 | seriesB | normal | star | 25 | 1 | 1.171 | 8.8741e-05 | 1.171 | 0 | -0.60965 | 75.7833
hsws3 | 176 | 92 | -42 | -84 | 46 | 322.6 | 100.07 | 100 | 323.1133 | 11.9545 | -83.9173 | 0.0078 | 0.596 | 0.0166 | 13.9217 | 1.4003 | 1.7425 | seriesB | normal | star | 40 | 1 | 1.171 | 8.875e-05 | 1.171 | 0 | 18.257 | 75.7897
hsws3 | 66 | 92 | -42 | -84 | 46 | 192.6 | 101.98 | 100 | 208.7317 | 7.3802 | -83.9115 | 0.0073 | 0.5816 | 0.0159 | 10.5459 | 0.905 | 1.7602 | seriesB | normal | port | -90 | 2.5 | 1.1711 | 8.3074e-05 | 1.171 | 0 | 74.6118 | 70.9421
hsws3 | 72 | 92 | -42 | -84 | 46 | 222.6 | 101.88 | 100 | 214.9914 | 6.9747 | -83.9139 | 0.0072 | 0.6177 | 0.0156 | 10.6964 | 0.9199 | 1.6481 | seriesB | normal | port | -60 | 2.5 | 1.1711 | 8.193e-05 | 1.171 | 0 | 93.9937 | 69.9686
hsws3 | 78 | 92 | -42 | -84 | 46 | 242.6 | 101.82 | 100 | 206.4987 | 6.8392 | -83.9183 | 0.0073 | 0.6069 | 0.0156 | 11.2016 | 0.917 | 1.6481 | seriesB | normal | port | -40 | 2.5 | 1.171 | 8.3058e-05 | 1.171 | 0 | -8.5376 | 70.9277
hsws3 | 83 | 92 | -42 | -84 | 46 | 247.6 | 101.8 | 100 | 205.5999 | 6.3541 | -83.9219 | 0.0068 | 0.6048 | 0.0148 | 12.1921 | 0.8811 | 1.5233 | seriesB | normal | port | -35 | 2.5 | 1.171 | 7.7361e-05 | 1.171 | 0 | -26.432 | 66.0638
hsws3 | 84 | 92 | -42 | -84 | 46 | 252.6 | 101.79 | 100 | 205.1913 | 4.4955 | -83.9261 | 0.0048 | 0.6014 | 0.0103 | 12.3132 | 0.6271 | 1.0855 | seriesB | normal | port | -30 | 2.5 | 1.1709 | 5.46e-05 | 1.171 | 0 | -67.23 | 46.6267
hsws3 | 86 | 92 | -42 | -84 | 46 | 257.6 | 101.77 | 100 | 211.4474 | 5.0984 | -83.9209 | 0.0054 | 0.6126 | 0.0115 | 11.4459 | 0.6973 | 1.2176 | seriesB | normal | port | -25 | 2.5 | 1.171 | 6.1435e-05 | 1.171 | 0 | 0.36183 | 52.4638
hsws3 | 91 | 92 | -42 | -84 | 46 | 262.6 | 101.76 | 100 | 205.925 | 6.2347 | -83.9231 | 0.0065 | 0.6005 | 0.014 | 10.8088 | 0.8097 | 1.5042 | seriesB | normal | port | -20 | 2.5 | 1.171 | 7.3946e-05 | 1.171 | 0 | -21.0101 | 63.148
hsws3 | 93 | 92 | -42 | -84 | 46 | 267.6 | 101.74 | 100 | 213.384 | 6.8973 | -83.9592 | 0.0071 | 0.6124 | 0.0155 | 11.9999 | 0.9442 | 1.63 | seriesB | normal | port | -15 | 2.5 | 1.1706 | 8.0693e-05 | 1.171 | 0 | -362.9842 | 68.9104
hsws3 | 98 | 92 | -42 | -84 | 46 | 270.1 | 101.73 | 100 | 215.8401 | 6.4276 | -84.0245 | 0.0067 | 0.6173 | 0.0145 | 12.1794 | 0.8969 | 1.5164 | seriesB | normal | port | -12.5 | 2.5 | 1.1698 | 7.6011e-05 | 1.1711 | 0 | -1107.0356 | 64.9049
hsws3 | 100 | 92 | -42 | -84 | 46 | 272.6 | 101.73 | 100 | 190.8156 | 6.2686 | -83.9634 | 0.0076 | 0.6315 | 0.0168 | 12.7799 | 0.9633 | 1.5532 | seriesB | normal | port | -10 | 2.5 | 1.1705 | 8.6366e-05 | 1.1712 | 0 | -582.9742 | 73.742
hsws3 | 105 | 92 | -42 | -84 | 46 | 274.6 | 101.72 | 100 | 176.8124 | 4.7197 | -83.9359 | 0.0083 | 0.8399 | 0.0212 | 14.4193 | 1.2838 | 1.2093 | seriesB | normal | port | -8 | 2.5 | 1.1708 | 9.4392e-05 | 1.1712 | 0 | -358.7484 | 80.5918
hsws3 | 107 | 92 | -42 | -84 | 46 | 276.6 | 101.71 | 100 | 172.0506 | 4.1413 | -83.8467 | 0.0081 | 0.9072 | 0.022 | 13.613 | 1.3454 | 1.0767 | seriesB | normal | port | -6 | 2.5 | 1.1718 | 9.2342e-05 | 1.1713 | 0 | 457.0757 | 78.8372
hsws3 | 112 | 92 | -42 | -84 | 46 | 277.6 | 101.71 | 100 | 149.9463 | 4.1967 | -83.7994 | 0.0091 | 0.8791 | 0.0236 | 13.074 | 1.2448 | 1.1548 | seriesB | normal | port | -5 | 2.5 | 1.1724 | 0.00010388 | 1.1714 | 0 | 849.3339 | 88.6797
hsws3 | 113 | 92 | -42 | -84 | 46 | 278.6 | 101.71 | 100 | 124.0119 | 2.9472 | -83.7899 | 0.0084 | 0.9529 | 0.0232 | 13.1373 | 1.0842 | 0.8709 | seriesB | normal | port | -4 | 2.5 | 1.1725 | 9.5911e-05 | 1.1715 | 0 | 873.5569 | 81.873
hsws3 | 115 | 92 | -42 | -84 | 46 | 279.6 | 101.7 | 100 | 120.077 | 3.6119 | -83.8006 | 0.0107 | 0.972 | 0.0303 | 12.2463 | 1.3597 | 1.0819 | seriesB | normal | port | -3 | 2.5 | 1.1724 | 0.00012214 | 1.1715 | 0 | 700.9547 | 104.2563
hsws3 | 116 | 92 | -42 | -84 | 46 | 279.6 | 101.7 | 100 | 106.6889 | 3.6007 | -83.7849 | 0.0114 | 0.8873 | 0.0311 | 14.4346 | 1.2868 | 1.1331 | seriesB | normal | port | -3 | 2.5 | 1.1725 | 0.00013019 | 1.1715 | 0 | 853.9394 | 111.1255
hsws3 | 121 | 92 | -42 | -84 | 46 | 280.6 | 101.7 | 100 | 107.7951 | 3.6551 | -83.8613 | 0.0118 | 0.9333 | 0.0334 | 13.9708 | 1.4153 | 1.1408 | seriesB | normal | port | -2 | 2.5 | 1.1717 | 0.00013448 | 1.1716 | 0 | 41.806 | 114.7779
hsws3 | 122 | 92 | -42 | -84 | 46 | 281.6 | 101.7 | 100 | 98.5415 | 2.8961 | -83.8758 | 0.0104 | 0.9493 | 0.0301 | 11.1135 | 1.15 | 0.9585 | seriesB | normal | port | -1 | 2.5 | 1.1715 | 0.00011847 | 1.1717 | 0 | -150.3875 | 101.1131
hsws3 | 124 | 92 | -42 | -84 | 46 | 282.6 | 101.69 | 100 | 85.5578 | 1.7387 | -83.8764 | 0.0074 | 0.9422 | 0.0219 | 13.2062 | 0.7778 | 0.6028 | seriesB | normal | star | 0 | 2.5 | 1.1715 | 8.4293e-05 | 1.1717 | 0 | -207.4179 | 71.938
hsws3 | 145 | 92 | -42 | -84 | 46 | 283.6 | 101.69 | 100 | 119.5136 | 4.6132 | -83.8663 | 0.014 | 0.9811 | 0.0412 | 12.6879 | 1.9141 | 1.3875 | seriesB | normal | star | 1 | 2.5 | 1.1716 | 0.00015953 | 1.1718 | 0 | -160.4263 | 136.1417
hsws3 | 146 | 92 | -42 | -84 | 46 | 284.6 | 101.69 | 100 | 113.2839 | 3.0697 | -83.843 | 0.0095 | 0.9157 | 0.0269 | 15.677 | 1.2204 | 0.9386 | seriesB | normal | star | 2 | 2.5 | 1.1719 | 0.00010832 | 1.1719 | 0 | 14.9771 | 92.4302
hsws3 | 147 | 92 | -42 | -84 | 46 | 285.6 | 101.68 | 100 | 124.6299 | 3.1395 | -83.8044 | 0.0087 | 0.9179 | 0.0239 | 15.3711 | 1.1496 | 0.9195 | seriesB | normal | star | 3 | 2.5 | 1.1723 | 9.9297e-05 | 1.1718 | 0 | 416.2959 | 84.7371
hsws3 | 148 | 92 | -42 | -84 | 46 | 286.6 | 101.68 | 100 | 147.9804 | 3.9152 | -83.818 | 0.0088 | 0.9008 | 0.0234 | 13.957 | 1.2553 | 1.077 | seriesB | normal | star | 4 | 2.5 | 1.1722 | 0.0001004 | 1.1718 | 0 | 318.0191 | 85.6823
hsws3 | 149 | 92 | -42 | -84 | 46 | 287.6 | 101.68 | 100 | 169.9851 | 3.8586 | -83.8365 | 0.0073 | 0.859 | 0.0187 | 16.028 | 1.1331 | 0.9941 | seriesB | normal | star | 5 | 2.5 | 1.172 | 8.3244e-05 | 1.1718 | 0 | 163.5647 | 71.0419
hsws3 | 150 | 92 | -42 | -84 | 46 | 288.6 | 101.67 | 100 | 175.2592 | 3.7446 | -83.8655 | 0.0072 | 0.8923 | 0.019 | 15.6025 | 1.2192 | 0.9619 | seriesB | normal | star | 6 | 2.5 | 1.1716 | 8.2039e-05 | 1.1717 | 0 | -92.9166 | 70.015
hsws3 | 151 | 92 | -42 | -84 | 46 | 290.6 | 101.67 | 100 | 180.1862 | 4.8168 | -83.9325 | 0.0076 | 0.7699 | 0.0181 | 13.6754 | 1.0725 | 1.231 | seriesB | normal | star | 8 | 2.5 | 1.1709 | 8.6439e-05 | 1.1714 | 0 | -487.8792 | 73.7891
hsws3 | 152 | 92 | -42 | -84 | 46 | 292.6 | 101.66 | 100 | 212.4204 | 7.5778 | -83.9724 | 0.0078 | 0.606 | 0.0169 | 11.3677 | 1.0072 | 1.8015 | seriesB | normal | star | 10 | 2.5 | 1.1704 | 8.8617e-05 | 1.1711 | 0 | -619.0823 | 75.6681
hsws3 | 153 | 92 | -42 | -84 | 46 | 292.6 | 101.66 | 100 | 202.9682 | 5.9683 | -83.9757 | 0.0065 | 0.6038 | 0.0141 | 12.7065 | 0.845 | 1.4419 | seriesB | normal | star | 10 | 2.5 | 1.1704 | 7.384e-05 | 1.1711 | 0 | -651.0909 | 63.05
hsws3 | 154 | 92 | -42 | -84 | 46 | 295.1 | 101.65 | 100 | 208.2453 | 5.3841 | -84.0102 | 0.0056 | 0.5955 | 0.0122 | 12.9284 | 0.7552 | 1.2924 | seriesB | normal | star | 12.5 | 2.5 | 1.17 | 6.3555e-05 | 1.171 | 0 | -917.3064 | 54.272
hsws3 | 155 | 92 | -42 | -84 | 46 | 297.6 | 101.65 | 100 | 218.2487 | 7.5584 | -83.9574 | 0.0075 | 0.5985 | 0.0159 | 11.2958 | 0.9748 | 1.7779 | seriesB | normal | star | 15 | 2.5 | 1.1706 | 8.5243e-05 | 1.171 | 0 | -379.6616 | 72.7941
hsws3 | 156 | 92 | -42 | -84 | 46 | 297.6 | 101.65 | 100 | 221.8753 | 4.9217 | -83.9517 | 0.0049 | 0.6102 | 0.0107 | 12.5211 | 0.6811 | 1.1465 | seriesB | normal | star | 15 | 2.5 | 1.1706 | 5.5699e-05 | 1.171 | 0 | -324.3395 | 47.5645
hsws3 | 157 | 92 | -42 | -84 | 46 | 302.6 | 101.63 | 100 | 213.6551 | 5.9927 | -83.9232 | 0.0061 | 0.6048 | 0.0132 | 11.6222 | 0.8002 | 1.4174 | seriesB | normal | star | 20 | 2.5 | 1.171 | 6.9395e-05 | 1.1711 | 0 | -90.2936 | 59.2575
hsws3 | 158 | 92 | -42 | -84 | 46 | 307.6 | 101.61 | 100 | 216.0792 | 7.3901 | -83.9188 | 0.0073 | 0.5896 | 0.0157 | 12.5562 | 0.9809 | 1.7307 | seriesB | normal | star | 25 | 2.5 | 1.171 | 8.3057e-05 | 1.171 | 0 | 3.6839 | 70.928
hsws3 | 159 | 92 | -42 | -84 | 46 | 307.6 | 101.61 | 100 | 222.8042 | 7.4207 | -83.9217 | 0.0071 | 0.5951 | 0.0153 | 12.1013 | 0.9641 | 1.7171 | seriesB | normal | star | 25 | 2.5 | 1.171 | 8.0775e-05 | 1.171 | 0 | -24.4891 | 68.9791
hsws3 | 160 | 92 | -42 | -84 | 46 | 312.6 | 101.6 | 100 | 217.5077 | 6.7741 | -83.9096 | 0.0067 | 0.5976 | 0.0144 | 11.6937 | 0.8841 | 1.5877 | seriesB | normal | star | 30 | 2.5 | 1.1711 | 7.6249e-05 | 1.171 | 0 | 93.0748 | 65.1141
hsws3 | 161 | 92 | -42 | -84 | 46 | 317.6 | 101.58 | 100 | 219.1214 | 6.5372 | -83.9243 | 0.0063 | 0.587 | 0.0135 | 11.7578 | 0.8399 | 1.5326 | seriesB | normal | star | 35 | 2.5 | 1.171 | 7.1668e-05 | 1.171 | 0 | -49.7457 | 61.2018
hsws3 | 162 | 92 | -42 | -84 | 46 | 322.6 | 101.57 | 100 | 217.2221 | 6.9945 | -83.9107 | 0.0069 | 0.5981 | 0.015 | 12.201 | 0.9247 | 1.632 | seriesB | normal | star | 40 | 2.5 | 1.1711 | 7.8523e-05 | 1.171 | 0 | 65.3052 | 67.0548
hsws3 | 163 | 92 | -42 | -84 | 46 | 322.6 | 101.57 | 100 | 222.4342 | 6.137 | -83.9158 | 0.0061 | 0.6167 | 0.0134 | 11.8988 | 0.8389 | 1.4253 | seriesB | normal | star | 40 | 2.5 | 1.171 | 6.9409e-05 | 1.171 | 0 | 15.7511 | 59.2714
hsws3 | 67 | 92 | -42 | -84 | 46 | 192.6 | 103.48 | 100 | 127.7779 | 3.6218 | -83.91 | 0.0063 | 0.6077 | 0.0137 | 8.4885 | 0.5316 | 1.2447 | seriesB | normal | port | -90 | 4 | 1.1711 | 7.1696e-05 | 1.171 | 0 | 55.0274 | 61.2236
hsws3 | 73 | 92 | -42 | -84 | 46 | 222.6 | 103.38 | 100 | 132.3865 | 4.1499 | -83.9075 | 0.0068 | 0.5963 | 0.0148 | 9.1242 | 0.6009 | 1.3966 | seriesB | normal | port | -60 | 4 | 1.1711 | 7.7392e-05 | 1.171 | 0 | 147.646 | 66.092
hsws3 | 79 | 92 | -42 | -84 | 46 | 242.6 | 103.32 | 100 | 139.6366 | 5.0784 | -83.9177 | 0.0083 | 0.6318 | 0.0184 | 9.0259 | 0.7632 | 1.6654 | seriesB | normal | port | -40 | 4 | 1.171 | 9.4439e-05 | 1.171 | 0 | 14.3707 | 80.6476
hsws3 | 87 | 92 | -42 | -84 | 46 | 257.6 | 103.27 | 100 | 130.498 | 5.0725 | -83.9178 | 0.0084 | 0.5969 | 0.0185 | 9.5746 | 0.7477 | 1.7076 | seriesB | normal | port | -25 | 4 | 1.171 | 9.5577e-05 | 1.171 | 0 | 4.8595 | 81.6185
hsws3 | 94 | 92 | -42 | -84 | 46 | 267.6 | 103.24 | 100 | 134.3224 | 3.7306 | -83.9677 | 0.0059 | 0.5783 | 0.0128 | 9.2938 | 0.527 | 1.2516 | seriesB | normal | port | -15 | 4 | 1.1705 | 6.7038e-05 | 1.171 | 0 | -454.0009 | 57.2488
hsws3 | 101 | 92 | -42 | -84 | 46 | 272.6 | 103.23 | 100 | 120.3118 | 3.6364 | -83.9954 | 0.0065 | 0.5907 | 0.0145 | 8.8036 | 0.538 | 1.2821 | seriesB | normal | port | -10 | 4 | 1.1701 | 7.38e-05 | 1.1712 | 0 | -867.7067 | 63.0145
hsws3 | 108 | 92 | -42 | -84 | 46 | 276.6 | 103.21 | 100 | 111.9791 | 2.9233 | -83.9059 | 0.0091 | 0.9348 | 0.0259 | 10.3726 | 1.0863 | 1.0549 | seriesB | normal | port | -6 | 4 | 1.1712 | 0.00010358 | 1.1713 | 0 | -110.0516 | 88.4292
hsws3 | 117 | 92 | -42 | -84 | 46 | 279.6 | 103.2 | 100 | 103.3201 | 3.3272 | -83.8327 | 0.0116 | 0.9656 | 0.0333 | 11.3706 | 1.3387 | 1.2222 | seriesB | normal | port | -3 | 4 | 1.172 | 0.0001323 | 1.1714 | 0 | 482.3071 | 112.9386
hsws3 | 125 | 92 | -42 | -84 | 46 | 282.6 | 103.19 | 100 | 70.1658 | 2.406 | -83.8786 | 0.0124 | 0.9465 | 0.0373 | 12.2484 | 1.1051 | 1.0255 | seriesB | normal | star | 0 | 4 | 1.1715 | 0.00014125 | 1.1716 | 0 | -92.2657 | 120.5622
hsws3 | 184 | 92 | -42 | -84 | 46 | 285.6 | 103.18 | 100 | 116.1545 | 3.3458 | -83.8558 | 0.0097 | 0.9011 | 0.026 | 10.6133 | 1.0993 | 1.1859 | seriesB | normal | star | 3 | 4 | 1.1717 | 0.00011056 | 1.1717 | 0 | 52.6214 | 94.3587
hsws3 | 185 | 92 | -42 | -84 | 46 | 288.6 | 103.17 | 100 | 109.7427 | 2.6087 | -83.9278 | 0.0076 | 0.8552 | 0.0199 | 10.557 | 0.7879 | 0.952 | seriesB | normal | star | 6 | 4 | 1.1709 | 8.645e-05 | 1.1717 | 0 | -629.9346 | 73.7847
hsws3 | 186 | 92 | -42 | -84 | 46 | 292.6 | 103.16 | 100 | 121.2432 | 3.942 | -84.0215 | 0.0069 | 0.5765 | 0.0153 | 9.5028 | 0.5866 | 1.3832 | seriesB | normal | star | 10 | 4 | 1.1698 | 7.8286e-05 | 1.1711 | 0 | -1052.3854 | 66.8497
hsws3 | 187 | 92 | -42 | -84 | 46 | 297.6 | 103.15 | 100 | 134.8383 | 3.6255 | -83.9576 | 0.0058 | 0.5945 | 0.0129 | 9.2574 | 0.5248 | 1.2098 | seriesB | normal | star | 15 | 4 | 1.1706 | 6.592e-05 | 1.171 | 0 | -390.1389 | 56.292
hsws3 | 188 | 92 | -42 | -84 | 46 | 307.6 | 103.11 | 100 | 145.6338 | 4.7728 | -83.9185 | 0.0072 | 0.6103 | 0.0159 | 9.4243 | 0.6863 | 1.5304 | seriesB | normal | star | 25 | 4 | 1.171 | 8.192e-05 | 1.171 | 0 | -10.4807 | 69.9556
hsws3 | 189 | 92 | -42 | -84 | 46 | 322.6 | 103.07 | 100 | 147.0595 | 4.503 | -83.9155 | 0.0069 | 0.6207 | 0.0151 | 9.0176 | 0.6545 | 1.4488 | seriesB | normal | star | 40 | 4 | 1.1711 | 7.8513e-05 | 1.171 | 0 | 27.2056 | 67.0466
hsws3 | 68 | 92 | -42 | -84 | 46 | 192.6 | 105.48 | 100 | 70.2271 | 2.1295 | -83.9099 | 0.0071 | 0.6327 | 0.016 | 5.751 | 0.3624 | 1.0281 | seriesB | normal | port | -90 | 6 | 1.1711 | 8.0801e-05 | 1.171 | 0 | 132.8634 | 69.0042
hsws3 | 74 | 92 | -42 | -84 | 46 | 222.6 | 105.38 | 100 | 67.0466 | 2.8734 | -83.915 | 0.0091 | 0.5833 | 0.0202 | 5.3024 | 0.4321 | 1.4167 | seriesB | normal | port | -60 | 6 | 1.1711 | 0.00010355 | 1.1711 | 0 | -19.1728 | 88.4231
hsws3 | 80 | 92 | -42 | -84 | 46 | 242.6 | 105.32 | 100 | 71.3749 | 2.5501 | -83.9223 | 0.008 | 0.6053 | 0.0178 | 6.1669 | 0.4175 | 1.2178 | seriesB | normal | port | -40 | 6 | 1.171 | 9.1014e-05 | 1.171 | 0 | 3.841 | 77.7252
hsws3 | 88 | 92 | -42 | -84 | 46 | 257.6 | 105.27 | 100 | 70.4384 | 2.6144 | -83.9296 | 0.0087 | 0.6331 | 0.0199 | 6.4392 | 0.4654 | 1.2515 | seriesB | normal | port | -25 | 6 | 1.1709 | 9.8959e-05 | 1.1709 | 0 | -49.9895 | 84.5116
hsws3 | 95 | 92 | -42 | -84 | 46 | 267.6 | 105.24 | 100 | 70.5468 | 2.7826 | -83.9758 | 0.0089 | 0.621 | 0.02 | 5.4712 | 0.4429 | 1.3376 | seriesB | normal | port | -15 | 6 | 1.1704 | 0.00010111 | 1.171 | 0 | -506.9754 | 86.3451
hsws3 | 102 | 92 | -42 | -84 | 46 | 272.6 | 105.23 | 100 | 56.4275 | 2.2747 | -84.031 | 0.0091 | 0.6007 | 0.0198 | 4.6539 | 0.3691 | 1.2388 | seriesB | normal | port | -10 | 6 | 1.1697 | 0.00010322 | 1.171 | 0 | -1076.1648 | 88.15
hsws3 | 109 | 92 | -42 | -84 | 46 | 276.6 | 105.21 | 100 | 58.0581 | 2.1037 | -83.99 | 0.01 | 0.7282 | 0.0238 | 5.5994 | 0.4737 | 1.1119 | seriesB | normal | port | -6 | 6 | 1.1702 | 0.00011356 | 1.1712 | 0 | -849.4821 | 96.961
hsws3 | 118 | 92 | -42 | -84 | 46 | 279.6 | 105.2 | 100 | 60.066 | 1.8791 | -83.9668 | 0.0101 | 0.8376 | 0.027 | 9.1882 | 0.6358 | 0.9354 | seriesB | normal | port | -3 | 6 | 1.1705 | 0.00011477 | 1.1711 | 0 | -581.8257 | 97.9969
hsws3 | 126 | 92 | -42 | -84 | 46 | 282.6 | 105.19 | 100 | 57.8448 | 1.7242 | -84.0312 | 0.0098 | 0.8555 | 0.0267 | 8.9489 | 0.6067 | 0.8716 | seriesB | normal | star | 0 | 6 | 1.1697 | 0.00011116 | 1.1712 | 0 | -1265.7377 | 94.9133
hsws3 | 197 | 92 | -42 | -84 | 46 | 285.6 | 105.18 | 100 | 65.9461 | 2.1895 | -83.9425 | 0.0108 | 0.8671 | 0.029 | 6.7651 | 0.6993 | 1.0767 | seriesB | normal | star | 3 | 6 | 1.1707 | 0.00012281 | 1.1713 | 0 | -474.0239 | 104.8458
hsws3 | 198 | 92 | -42 | -84 | 46 | 288.6 | 105.17 | 100 | 57.4354 | 2.1331 | -83.9728 | 0.0093 | 0.6703 | 0.0218 | 5.7045 | 0.4244 | 1.1267 | seriesB | normal | star | 6 | 6 | 1.1704 | 0.00010566 | 1.1713 | 0 | -759.4787 | 90.2082
hsws3 | 199 | 92 | -42 | -84 | 46 | 292.6 | 105.16 | 100 | 57.6602 | 2.1114 | -84.0472 | 0.0086 | 0.6334 | 0.0196 | 5.2366 | 0.372 | 1.1164 | seriesB | normal | star | 10 | 6 | 1.1696 | 9.7508e-05 | 1.171 | 0 | -1241.5661 | 83.2685
hsws3 | 200 | 92 | -42 | -84 | 46 | 297.6 | 105.15 | 100 | 74.9427 | 2.4671 | -83.9659 | 0.0081 | 0.6651 | 0.0186 | 5.8264 | 0.4415 | 1.1595 | seriesB | normal | star | 15 | 6 | 1.1705 | 9.2042e-05 | 1.1709 | 0 | -393.854 | 78.6054
hsws3 | 201 | 92 | -42 | -84 | 46 | 307.6 | 105.11 | 100 | 73.6217 | 3.0744 | -83.9266 | 0.0094 | 0.6124 | 0.0207 | 5.5285 | 0.4818 | 1.4573 | seriesB | normal | star | 25 | 6 | 1.1709 | 0.00010693 | 1.171 | 0 | -97.703 | 91.3127
hsws3 | 202 | 92 | -42 | -84 | 46 | 322.6 | 105.07 | 100 | 71.5438 | 2.6788 | -83.9143 | 0.0085 | 0.6089 | 0.0191 | 6.9347 | 0.4624 | 1.2675 | seriesB | normal | star | 40 | 6 | 1.1711 | 9.6724e-05 | 1.1709 | 0 | 107.1888 | 82.6038
hsws3 | 69 | 92 | -42 | -84 | 46 | 192.6 | 107.98 | 100 | 32.101 | 1.2677 | -83.9049 | 0.0093 | 0.621 | 0.0213 | 3.5165 | 0.2415 | 1.2322 | seriesB | normal | port | -90 | 8.5 | 1.1712 | 0.00010586 | 1.171 | 0 | 155.8326 | 90.3985
hsws3 | 75 | 92 | -42 | -84 | 46 | 222.6 | 107.88 | 100 | 31.9215 | 0.8466 | -83.9087 | 0.0063 | 0.6276 | 0.0144 | 3.7559 | 0.1652 | 0.8182 | seriesB | normal | port | -60 | 8.5 | 1.1711 | 7.1698e-05 | 1.171 | 0 | 144.5252 | 61.2304
hsws3 | 81 | 92 | -42 | -84 | 46 | 242.6 | 107.82 | 100 | 31.5512 | 0.9844 | -83.9097 | 0.0072 | 0.6126 | 0.0165 | 3.535 | 0.1832 | 0.9581 | seriesB | normal | port | -40 | 8.5 | 1.1711 | 8.194e-05 | 1.171 | 0 | 126.2659 | 69.976
hsws3 | 89 | 92 | -42 | -84 | 46 | 257.6 | 107.77 | 100 | 32.597 | 1.0439 | -83.9055 | 0.0076 | 0.6207 | 0.0172 | 3.5983 | 0.1988 | 1.0075 | seriesB | normal | port | -25 | 8.5 | 1.1712 | 8.6502e-05 | 1.171 | 0 | 141.4602 | 73.8705
hsws3 | 96 | 92 | -42 | -84 | 46 | 267.6 | 107.74 | 100 | 29.5021 | 1.3713 | -83.9478 | 0.0105 | 0.6089 | 0.024 | 3.2147 | 0.2456 | 1.3738 | seriesB | normal | port | -15 | 8.5 | 1.1707 | 0.00011938 | 1.171 | 0 | -252.3329 | 101.9461
hsws3 | 103 | 92 | -42 | -84 | 46 | 272.6 | 107.73 | 100 | 24.7591 | 0.9707 | -84.026 | 0.0091 | 0.6059 | 0.0211 | 3.2227 | 0.1917 | 1.061 | seriesB | normal | port | -10 | 8.5 | 1.1698 | 0.00010324 | 1.171 | 0 | -1044.795 | 88.1605
hsws3 | 110 | 92 | -42 | -84 | 46 | 276.6 | 107.71 | 100 | 25.4498 | 1.1158 | -83.9487 | 0.0116 | 0.6936 | 0.0283 | 4.0494 | 0.2732 | 1.1639 | seriesB | normal | port | -6 | 8.5 | 1.1707 | 0.00013188 | 1.1712 | 0 | -431.7931 | 112.6058
hsws3 | 119 | 92 | -42 | -84 | 46 | 279.6 | 107.7 | 100 | 29.8158 | 0.9107 | -83.9143 | 0.0091 | 0.7797 | 0.0232 | 4.1248 | 0.2613 | 0.8966 | seriesB | normal | port | -3 | 8.5 | 1.1711 | 0.00010355 | 1.1712 | 0 | -148.9775 | 88.4127
hsws3 | 127 | 92 | -42 | -84 | 46 | 282.6 | 107.69 | 100 | 32.6629 | 1.2167 | -83.9029 | 0.0106 | 0.7453 | 0.0265 | 4.5284 | 0.3216 | 1.1416 | seriesB | normal | star | 0 | 8.5 | 1.1712 | 0.00012066 | 1.1713 | 0 | -72.3646 | 103.0168
hsws3 | 210 | 92 | -42 | -84 | 46 | 285.6 | 107.68 | 100 | 29.8758 | 1.2991 | -83.9221 | 0.0124 | 0.7387 | 0.0303 | 4.0543 | 0.3418 | 1.289 | seriesB | normal | star | 3 | 8.5 | 1.171 | 0.00014108 | 1.1712 | 0 | -207.67 | 120.4563
hsws3 | 211 | 92 | -42 | -84 | 46 | 288.6 | 107.67 | 100 | 26.3161 | 1.1298 | -83.9356 | 0.0103 | 0.6344 | 0.0244 | 3.9332 | 0.2415 | 1.169 | seriesB | normal | star | 6 | 8.5 | 1.1708 | 0.00011714 | 1.171 | 0 | -176.5702 | 100.033
hsws3 | 212 | 92 | -42 | -84 | 46 | 292.6 | 107.66 | 100 | 25.3925 | 1.1451 | -84.0363 | 0.0103 | 0.605 | 0.0237 | 3.1561 | 0.2166 | 1.2307 | seriesB | normal | star | 10 | 8.5 | 1.1697 | 0.00011682 | 1.1711 | 0 | -1195.7308 | 99.7545
hsws3 | 213 | 92 | -42 | -84 | 46 | 297.6 | 107.65 | 100 | 27.8067 | 0.894 | -83.9437 | 0.0071 | 0.576 | 0.0163 | 3.9173 | 0.1701 | 0.9116 | seriesB | normal | star | 15 | 8.5 | 1.1707 | 8.0727e-05 | 1.171 | 0 | -263.7545 | 68.936
hsws3 | 214 | 92 | -42 | -84 | 46 | 307.6 | 107.61 | 100 | 34.5455 | 1.3503 | -83.918 | 0.009 | 0.6127 | 0.0207 | 4.01 | 0.2537 | 1.2515 | seriesB | normal | star | 25 | 8.5 | 1.171 | 0.0001024 | 1.171 | 0 | 37.076 | 87.4516
hsws3 | 215 | 92 | -42 | -84 | 46 | 322.6 | 107.57 | 100 | 33.9091 | 1.042 | -83.9195 | 0.0072 | 0.6158 | 0.0163 | 4.0956 | 0.2013 | 0.9781 | seriesB | normal | star | 40 | 8.5 | 1.171 | 8.1918e-05 | 1.171 | 0 | 31.0429 | 69.9573
hsws3 | 70 | 92 | -42 | -84 | 46 | 192.6 | 110.48 | 100 | 14.8585 | 0.7257 | -83.9087 | 0.0108 | 0.5775 | 0.0252 | 2.4595 | 0.1461 | 1.2242 | seriesB | normal | port | -90 | 11 | 1.1711 | 0.00012292 | 1.171 | 0 | 135.984 | 104.972
hsws3 | 76 | 92 | -42 | -84 | 46 | 222.6 | 110.38 | 100 | 12.6469 | 0.5535 | -83.8966 | 0.0097 | 0.5807 | 0.0228 | 2.1634 | 0.1126 | 1.0021 | seriesB | normal | port | -60 | 11 | 1.1713 | 0.00011043 | 1.171 | 0 | 253.5936 | 94.3101
hsws3 | 82 | 92 | -42 | -84 | 46 | 242.6 | 110.32 | 100 | 13.4122 | 0.5884 | -83.9047 | 0.0103 | 0.6121 | 0.0246 | 2.4268 | 0.13 | 1.0316 | seriesB | normal | port | -40 | 11 | 1.1712 | 0.00011724 | 1.171 | 0 | 174.8589 | 100.1224
hsws3 | 90 | 92 | -42 | -84 | 46 | 257.6 | 110.27 | 100 | 13.0889 | 0.5124 | -83.9202 | 0.0089 | 0.579 | 0.0208 | 2.6018 | 0.1122 | 0.9107 | seriesB | normal | port | -25 | 11 | 1.171 | 0.00010126 | 1.171 | 0 | 24.2422 | 86.4754
hsws3 | 97 | 92 | -42 | -84 | 46 | 267.6 | 110.24 | 100 | 9.149 | 0.5159 | -83.9233 | 0.0125 | 0.552 | 0.029 | 2.1612 | 0.1147 | 1.074 | seriesB | normal | port | -15 | 11 | 1.171 | 0.00014221 | 1.171 | 0 | -5.8735 | 121.4498
hsws3 | 104 | 92 | -42 | -84 | 46 | 272.6 | 110.23 | 100 | 11.1616 | 0.6694 | -83.9895 | 0.0142 | 0.6207 | 0.0343 | 2.0886 | 0.1503 | 1.2738 | seriesB | normal | port | -10 | 11 | 1.1702 | 0.00016127 | 1.171 | 0 | -648.3822 | 137.7214
hsws3 | 111 | 92 | -42 | -84 | 46 | 276.6 | 110.21 | 100 | 11.4946 | 0.5431 | -83.9205 | 0.0118 | 0.6384 | 0.0285 | 2.4802 | 0.1351 | 1.011 | seriesB | normal | port | -6 | 11 | 1.171 | 0.00013426 | 1.171 | 0 | 21.3277 | 114.6563
hsws3 | 120 | 92 | -42 | -84 | 46 | 279.6 | 110.2 | 100 | 12.0557 | 0.4438 | -83.8523 | 0.0102 | 0.7068 | 0.026 | 2.983 | 0.1311 | 0.7868 | seriesB | normal | port | -3 | 11 | 1.1718 | 0.00011627 | 1.171 | 0 | 684.5123 | 99.2921
hsws3 | 128 | 92 | -42 | -84 | 46 | 282.6 | 110.19 | 100 | 12.1634 | 0.8436 | -83.8767 | 0.0197 | 0.7193 | 0.0498 | 3.07 | 0.2579 | 1.4922 | seriesB | normal | star | 0 | 11 | 1.1715 | 0.00022444 | 1.171 | 0 | 447.1021 | 191.6672
hsws3 | 223 | 92 | -42 | -84 | 46 | 285.6 | 110.18 | 100 | 12.2492 | 0.551 | -83.8791 | 0.0114 | 0.6467 | 0.0276 | 2.8221 | 0.1419 | 0.9843 | seriesB | normal | star | 3 | 11 | 1.1715 | 0.00012985 | 1.171 | 0 | 423.7589 | 110.8942
hsws3 | 224 | 92 | -42 | -84 | 46 | 288.6 | 110.17 | 100 | 12.0245 | 0.5268 | -83.9505 | 0.0106 | 0.6185 | 0.0256 | 2.5307 | 0.1249 | 0.9598 | seriesB | normal | star | 6 | 11 | 1.1707 | 0.00012051 | 1.171 | 0 | -270.0053 | 102.9104
hsws3 | 225 | 92 | -42 | -84 | 46 | 292.6 | 110.16 | 100 | 10.5714 | 0.5936 | -83.9748 | 0.0129 | 0.5803 | 0.0299 | 2.1792 | 0.1317 | 1.1685 | seriesB | normal | star | 10 | 11 | 1.1704 | 0.00014656 | 1.171 | 0 | -505.8105 | 125.1611
hsws3 | 226 | 92 | -42 | -84 | 46 | 297.6 | 110.15 | 100 | 10.6449 | 0.3734 | -83.9243 | 0.007 | 0.5094 | 0.016 | 2.0919 | 0.0712 | 0.7338 | seriesB | normal | star | 15 | 11 | 1.171 | 7.9632e-05 | 1.171 | 0 | -15.5877 | 68.005
hsws3 | 227 | 92 | -42 | -84 | 46 | 307.6 | 110.11 | 100 | 13.9715 | 0.7704 | -83.9051 | 0.0129 | 0.6104 | 0.0306 | 2.4103 | 0.1666 | 1.3301 | seriesB | normal | star | 25 | 11 | 1.1712 | 0.00014684 | 1.171 | 0 | 170.9712 | 125.3991
hsws3 | 228 | 92 | -42 | -84 | 46 | 322.6 | 110.07 | 100 | 14.5298 | 0.6031 | -83.892 | 0.0095 | 0.5873 | 0.0218 | 2.5265 | 0.1276 | 1.0341 | seriesB | normal | star | 40 | 11 | 1.1713 | 0.00010817 | 1.171 | 0 | 298.3149 | 92.3769
hsws2 | 42 | 92 | 48 | -84 | 46 | 192.6 | 100.48 | 100 | 83.8185 | 2.9532 | -83.917 | 0.0079 | 0.6167 | 0.0171 | 5.188 | 0.4298 | 1.3267 | seriesB | trans | port | -90 | 1 | 1.171 | 8.9889e-05 | 1.1709 | 0 | 106.5771 | 76.7686
hsws2 | 41 | 92 | 48 | -84 | 46 | 222.6 | 100.38 | 100 | 81.3192 | 3.105 | -83.9206 | 0.0085 | 0.6159 | 0.0189 | 5.338 | 0.46 | 1.4033 | seriesB | trans | port | -60 | 1 | 1.171 | 9.6707e-05 | 1.171 | 0 | -5.2635 | 82.5854
hsws2 | 40 | 92 | 48 | -84 | 46 | 242.6 | 100.31 | 100 | 83.4133 | 2.7439 | -83.9177 | 0.0073 | 0.6084 | 0.0159 | 5.1482 | 0.3956 | 1.2365 | seriesB | trans | port | -40 | 1 | 1.171 | 8.306e-05 | 1.1711 | 0 | -28.3262 | 70.9271
hsws2 | 39 | 92 | 48 | -84 | 46 | 257.6 | 100.25 | 100 | 79.671 | 3.1037 | -83.9187 | 0.0086 | 0.6085 | 0.0188 | 4.9848 | 0.4447 | 1.4236 | seriesB | trans | port | -25 | 1 | 1.171 | 9.785e-05 | 1.1709 | 0 | 72.9775 | 83.5664
hsws2 | 38 | 92 | 48 | -84 | 46 | 267.6 | 100.22 | 100 | 82.7572 | 2.9778 | -83.9794 | 0.0078 | 0.5913 | 0.0167 | 5.0605 | 0.4151 | 1.3563 | seriesB | trans | port | -15 | 1 | 1.1703 | 8.86e-05 | 1.1709 | 0 | -533.3601 | 75.6653
hsws2 | 37 | 92 | 48 | -84 | 46 | 272.6 | 100.2 | 100 | 78.7455 | 3.673 | -84.0004 | 0.0119 | 0.7045 | 0.0274 | 5.2313 | 0.6514 | 1.6871 | seriesB | trans | port | -10 | 1 | 1.1701 | 0.0001351 | 1.1712 | 0 | -916.1718 | 115.3578
hsws2 | 36 | 92 | 48 | -84 | 46 | 276.6 | 100.19 | 100 | 70.9373 | 2.2521 | -83.9422 | 0.0104 | 0.8764 | 0.0283 | 7.2417 | 0.7294 | 1.0643 | seriesB | trans | port | -6 | 1 | 1.1707 | 0.00011826 | 1.1713 | 0 | -462.5783 | 100.9637
hsws2 | 35 | 92 | 48 | -84 | 46 | 279.6 | 100.18 | 100 | 81.0897 | 2.0185 | -83.8891 | 0.0089 | 0.9493 | 0.0261 | 8.5388 | 0.8133 | 0.8899 | seriesB | trans | port | -3 | 1 | 1.1714 | 0.00010135 | 1.1716 | 0 | -211.3901 | 86.5022
hsws2 | 34 | 92 | 48 | -84 | 46 | 282.6 | 100.17 | 100 | 51.713 | 2.2419 | -83.9237 | 0.0151 | 0.9134 | 0.0435 | 8.3627 | 0.9187 | 1.1838 | seriesB | trans | star | 0 | 1 | 1.171 | 0.0001718 | 1.1718 | 0 | -752.1741 | 146.6061
hsws6 | 28 | 92 | 48 | -84 | 46 | 285.6 | 101 | 100 | 67.5348 | 2.1613 | -83.9492 | 0.0115 | 0.9482 | 0.0348 | 9.9063 | 0.9575 | 0.901 | seriesB | trans | star | 3 | 1 | 1.1707 | 0.00013074 | 1.1719 | 0 | -1059.2888 | 111.5639
hsws6 | 29 | 92 | 48 | -84 | 46 | 288.6 | 101 | 100 | 72.7283 | 2.9112 | -83.9298 | 0.0132 | 0.8759 | 0.0356 | 8.2108 | 0.9768 | 1.2094 | seriesB | trans | star | 6 | 1 | 1.1709 | 0.00015015 | 1.1717 | 0 | -691.9944 | 128.1496
hsws6 | 30 | 92 | 48 | -84 | 46 | 292.6 | 101 | 100 | 78.0976 | 2.7367 | -84.0226 | 0.0086 | 0.655 | 0.0196 | 6.8101 | 0.5027 | 1.1213 | seriesB | trans | star | 10 | 1 | 1.1698 | 9.7574e-05 | 1.1712 | 0 | -1148.3346 | 83.3122
hsws6 | 31 | 92 | 48 | -84 | 46 | 297.6 | 101 | 100 | 88.6121 | 3.7458 | -83.955 | 0.0094 | 0.6157 | 0.0208 | 5.2846 | 0.5357 | 1.4589 | seriesB | trans | star | 15 | 1 | 1.1706 | 0.00010685 | 1.171 | 0 | -322.2219 | 91.2467
hsws6 | 32 | 92 | 48 | -84 | 46 | 307.6 | 101 | 100 | 88.6945 | 3.1262 | -83.9105 | 0.0075 | 0.5839 | 0.0164 | 6.2873 | 0.4517 | 1.2081 | seriesB | trans | star | 25 | 1 | 1.1711 | 8.5352e-05 | 1.171 | 0 | 101.4101 | 72.8891
hsws6 | 33 | 92 | 48 | -84 | 46 | 322.6 | 101 | 100 | 87.0246 | 3.3702 | -83.907 | 0.0086 | 0.6086 | 0.0186 | 5.4291 | 0.4874 | 1.3271 | seriesB | trans | star | 40 | 1 | 1.1711 | 9.7882e-05 | 1.171 | 0 | 118.3416 | 83.5873
hsws2 | 151 | 92 | 48 | -84 | 46 | 192.6 | 101.98 | 100 | 82.3248 | 2.91 | -83.9224 | 0.0079 | 0.6155 | 0.0177 | 6.0062 | 0.4477 | 1.2981 | seriesB | trans | port | -90 | 2.5 | 1.171 | 8.9876e-05 | 1.171 | 0 | -31.2891 | 76.7507
hsws6 | 1 | 92 | 48 | -84 | 46 | 192.6 | 102.5 | 100 | 85.9109 | 2.8678 | -83.9108 | 0.0077 | 0.6262 | 0.0172 | 7.2862 | 0.4862 | 1.1185 | seriesB | trans | port | -90 | 2.5 | 1.1711 | 8.7628e-05 | 1.171 | 0 | 81.4139 | 74.8312
hsws2 | 150 | 92 | 48 | -84 | 46 | 222.6 | 101.88 | 100 | 85.1745 | 2.8622 | -83.9056 | 0.0073 | 0.6036 | 0.0162 | 5.6216 | 0.4126 | 1.2605 | seriesB | trans | port | -60 | 2.5 | 1.1712 | 8.3087e-05 | 1.171 | 0 | 174.6531 | 70.9565
hsws6 | 2 | 92 | 48 | -84 | 46 | 222.6 | 102.5 | 100 | 85.1722 | 2.8264 | -83.9072 | 0.0075 | 0.6095 | 0.0166 | 6.6442 | 0.4523 | 1.1127 | seriesB | trans | port | -60 | 2.5 | 1.1711 | 8.536e-05 | 1.171 | 0 | 159.1029 | 72.8976
hsws1 | 28 | 92 | 48 | -84 | 46 | 100 | 101.82 | 237.6 | 81.2385 | 2.6572 | -83.92 | 0.0075 | 0.6177 | 0.0166 | 6.0783 | 0.4278 | 1.0776 | seriesB | trans | port | -45 | 2.5 | 1.171 | 8.533e-05 | 1.171 | 0 | -7.9742 | 72.869
hsws1 | 29 | 92 | 48 | -84 | 46 | 100 | 101.81 | 242.6 | 86.8369 | 2.6768 | -83.9068 | 0.0066 | 0.5819 | 0.0144 | 6.2104 | 0.3878 | 1.0449 | seriesB | trans | port | -40 | 2.5 | 1.1712 | 7.5117e-05 | 1.171 | 0 | 103.2042 | 64.1459
hsws6 | 3 | 92 | 48 | -84 | 46 | 242.6 | 102.5 | 100 | 86.7013 | 3.5156 | -83.9162 | 0.0089 | 0.5926 | 0.0192 | 6.0248 | 0.5247 | 1.3925 | seriesB | trans | port | -40 | 2.5 | 1.171 | 0.00010127 | 1.171 | 0 | 11.8648 | 86.4804
hsws1 | 30 | 92 | 48 | -84 | 46 | 100 | 101.79 | 247.6 | 85.6981 | 3.0233 | -83.912 | 0.0079 | 0.6135 | 0.017 | 5.0694 | 0.4361 | 1.2086 | seriesB | trans | port | -35 | 2.5 | 1.1711 | 8.9901e-05 | 1.171 | 0 | 69.7533 | 76.7725
hsws1 | 31 | 92 | 48 | -84 | 46 | 100 | 101.77 | 252.6 | 82.2038 | 2.8881 | -83.8948 | 0.0081 | 0.6291 | 0.0182 | 5.8337 | 0.4595 | 1.1569 | seriesB | trans | port | -30 | 2.5 | 1.1713 | 9.2221e-05 | 1.171 | 0 | 236.9248 | 78.7533
hsws1 | 32 | 92 | 48 | -84 | 46 | 100 | 101.75 | 257.6 | 83.1231 | 3.0554 | -83.8949 | 0.0082 | 0.6056 | 0.018 | 6.2936 | 0.4786 | 1.2208 | seriesB | trans | port | -25 | 2.5 | 1.1713 | 9.3359e-05 | 1.171 | 0 | 253.0362 | 79.7268
hsws6 | 4 | 92 | 48 | -84 | 46 | 257.6 | 102.5 | 100 | 85.9681 | 2.8123 | -83.9053 | 0.0073 | 0.6043 | 0.0161 | 6.7398 | 0.4459 | 1.1041 | seriesB | trans | port | -25 | 2.5 | 1.1712 | 8.3088e-05 | 1.171 | 0 | 151.945 | 70.9553
hsws1 | 10 | 92 | 48 | -84 | 46 | 100 | 101.74 | 262.6 | 81.8588 | 2.694 | -83.9109 | 0.0072 | 0.5966 | 0.0159 | 6.4908 | 0.4191 | 1.0795 | seriesB | trans | port | -20 | 2.5 | 1.1711 | 8.1937e-05 | 1.171 | 0 | 97.5231 | 69.9725
hsws1 | 11 | 92 | 48 | -84 | 46 | 100 | 101.72 | 267.6 | 82.0385 | 2.6245 | -83.9558 | 0.0075 | 0.6327 | 0.0164 | 5.6456 | 0.4178 | 1.0645 | seriesB | trans | port | -15 | 2.5 | 1.1706 | 8.5247e-05 | 1.171 | 0 | -329.9865 | 72.7998
hsws2 | 47 | 92 | 48 | -84 | 46 | 267.6 | 101.72 | 100 | 79.5238 | 2.2446 | -83.9555 | 0.0064 | 0.6118 | 0.0141 | 5.6956 | 0.3496 | 1.0317 | seriesB | trans | port | -15 | 2.5 | 1.1706 | 7.2744e-05 | 1.171 | 0 | -327.0748 | 62.1221
hsws6 | 5 | 92 | 48 | -84 | 46 | 267.6 | 102.5 | 100 | 90.0217 | 3.2496 | -83.9427 | 0.0081 | 0.6119 | 0.0176 | 6.1478 | 0.4922 | 1.2572 | seriesB | trans | port | -15 | 2.5 | 1.1707 | 9.21e-05 | 1.171 | 0 | -202.8199 | 78.6525
hsws2 | 149 | 92 | 48 | -84 | 46 | 270.1 | 101.73 | 100 | 85.6736 | 3.0159 | -84.0051 | 0.0078 | 0.6088 | 0.0175 | 6.0368 | 0.4533 | 1.3256 | seriesB | trans | port | -12.5 | 2.5 | 1.17 | 8.8538e-05 | 1.1711 | 0 | -919.0695 | 75.602
hsws6 | 6 | 92 | 48 | -84 | 46 | 270.1 | 102.5 | 100 | 89.9696 | 3.6465 | -83.9726 | 0.0094 | 0.6327 | 0.0211 | 6.6948 | 0.592 | 1.3976 | seriesB | trans | port | -12.5 | 2.5 | 1.1704 | 0.0001068 | 1.1711 | 0 | -603.9551 | 91.1928
hsws1 | 12 | 92 | 48 | -84 | 46 | 100 | 101.7 | 272.6 | 75.3947 | 3.5184 | -83.9581 | 0.0103 | 0.6068 | 0.0232 | 6.0919 | 0.5545 | 1.4552 | seriesB | trans | port | -10 | 2.5 | 1.1706 | 0.00011707 | 1.1712 | 0 | -531.5504 | 99.958
hsws2 | 46 | 92 | 48 | -84 | 46 | 272.6 | 101.7 | 100 | 73.0973 | 2.5869 | -83.9655 | 0.0084 | 0.6348 | 0.019 | 6.3633 | 0.4536 | 1.222 | seriesB | trans | port | -10 | 2.5 | 1.1705 | 9.5453e-05 | 1.1712 | 0 | -603.3476 | 81.5006
hsws6 | 7 | 92 | 48 | -84 | 46 | 272.6 | 102.5 | 100 | 85.5202 | 3.4143 | -83.9938 | 0.0089 | 0.6139 | 0.0198 | 5.7145 | 0.5107 | 1.3493 | seriesB | trans | port | -10 | 2.5 | 1.1702 | 0.00010106 | 1.1712 | 0 | -877.7896 | 86.2858
hsws2 | 148 | 92 | 48 | -84 | 46 | 274.6 | 101.72 | 100 | 81.7509 | 2.334 | -83.9282 | 0.009 | 0.8385 | 0.0237 | 9.0536 | 0.7099 | 1.0263 | seriesB | trans | port | -8 | 2.5 | 1.1709 | 0.00010238 | 1.1712 | 0 | -283.9831 | 87.4079
hsws6 | 8 | 92 | 48 | -84 | 46 | 274.6 | 102.5 | 100 | 81.0256 | 3.3241 | -83.8834 | 0.0111 | 0.7304 | 0.0267 | 8.4537 | 0.751 | 1.3103 | seriesB | trans | port | -8 | 2.5 | 1.1714 | 0.00012642 | 1.1712 | 0 | 151.3263 | 107.9379
hsws2 | 45 | 92 | 48 | -84 | 46 | 276.6 | 101.69 | 100 | 84.0503 | 2.4846 | -83.9029 | 0.0097 | 0.8652 | 0.0256 | 8.4037 | 0.7929 | 1.0911 | seriesB | trans | port | -6 | 2.5 | 1.1712 | 0.00011042 | 1.1713 | 0 | -89.4384 | 94.2674
hsws2 | 147 | 92 | 48 | -84 | 46 | 276.6 | 101.71 | 100 | 87.2259 | 2.8761 | -83.8982 | 0.0114 | 0.9233 | 0.0322 | 8.5201 | 1.0502 | 1.2329 | seriesB | trans | port | -6 | 2.5 | 1.1712 | 0.00012979 | 1.1713 | 0 | -43.7656 | 110.8052
hsws6 | 9 | 92 | 48 | -84 | 46 | 276.6 | 102.5 | 100 | 88.8885 | 2.7688 | -83.9131 | 0.01 | 0.8558 | 0.0262 | 8.7637 | 0.848 | 1.0552 | seriesB | trans | port | -6 | 2.5 | 1.1711 | 0.0001138 | 1.1713 | 0 | -188.538 | 97.1562
hsws1 | 13 | 92 | 48 | -84 | 46 | 100 | 101.68 | 277.6 | 80.8675 | 2.6349 | -83.9083 | 0.0114 | 0.9198 | 0.0325 | 8.1779 | 1.0048 | 1.0515 | seriesB | trans | port | -5 | 2.5 | 1.1711 | 0.00012975 | 1.1714 | 0 | -210.1922 | 110.7671
hsws6 | 10 | 92 | 48 | -84 | 46 | 277.6 | 102.5 | 100 | 91.5701 | 3.2013 | -83.8782 | 0.012 | 0.9255 | 0.0338 | 9.1657 | 1.1449 | 1.1859 | seriesB | trans | port | -5 | 2.5 | 1.1715 | 0.00013669 | 1.1714 | 0 | 82.3465 | 116.6937
hsws2 | 146 | 92 | 48 | -84 | 46 | 278.6 | 101.71 | 100 | 75.5447 | 2.7174 | -83.9125 | 0.0128 | 0.9364 | 0.0373 | 8.6258 | 1.1055 | 1.2376 | seriesB | trans | port | -4 | 2.5 | 1.1711 | 0.00014567 | 1.1715 | 0 | -319.2661 | 124.3497
hsws6 | 11 | 92 | 48 | -84 | 46 | 278.6 | 102.5 | 100 | 89.3793 | 1.7443 | -83.8924 | 0.0068 | 0.9243 | 0.0195 | 10.3757 | 0.68 | 0.6525 | seriesB | trans | port | -4 | 2.5 | 1.1713 | 7.7424e-05 | 1.1715 | 0 | -123.9787 | 66.0916
hsws2 | 44 | 92 | 48 | -84 | 46 | 279.6 | 101.68 | 100 | 81.0706 | 2.2655 | -83.8996 | 0.0096 | 0.9122 | 0.0268 | 8.8671 | 0.8211 | 0.9957 | seriesB | trans | port | -3 | 2.5 | 1.1712 | 0.00010929 | 1.1715 | 0 | -262.2177 | 93.2847
hsws2 | 145 | 92 | 48 | -84 | 46 | 279.6 | 101.7 | 100 | 80.1151 | 2.6247 | -83.9059 | 0.0114 | 0.919 | 0.0327 | 9.6954 | 1.0226 | 1.1554 | seriesB | trans | port | -3 | 2.5 | 1.1712 | 0.00012976 | 1.1715 | 0 | -323.4225 | 110.7592
hsws6 | 12 | 92 | 48 | -84 | 46 | 279.6 | 102.5 | 100 | 85.3118 | 2.8414 | -83.8925 | 0.0117 | 0.927 | 0.0334 | 9.0935 | 1.1043 | 1.0976 | seriesB | trans | port | -3 | 2.5 | 1.1713 | 0.00013322 | 1.1715 | 0 | -193.2282 | 113.716
hsws2 | 144 | 92 | 48 | -84 | 46 | 280.6 | 101.7 | 100 | 69.5454 | 2.4651 | -83.892 | 0.0119 | 0.8811 | 0.0332 | 8.6232 | 0.8816 | 1.1626 | seriesB | trans | port | -2 | 2.5 | 1.1713 | 0.0001355 | 1.1716 | 0 | -256.638 | 115.6538
hsws6 | 13 | 92 | 48 | -84 | 46 | 280.6 | 102.5 | 100 | 71.1737 | 2.6372 | -83.935 | 0.0132 | 0.9337 | 0.0396 | 9.7222 | 1.13 | 1.0855 | seriesB | trans | port | -2 | 2.5 | 1.1708 | 0.00015013 | 1.1716 | 0 | -674.2341 | 128.1402
hsws2 | 143 | 92 | 48 | -84 | 46 | 281.6 | 101.7 | 100 | 59.963 | 1.5753 | -83.8918 | 0.0093 | 0.9186 | 0.027 | 9.0945 | 0.6574 | 0.7818 | seriesB | trans | port | -1 | 2.5 | 1.1713 | 0.00010589 | 1.1717 | 0 | -305.89 | 90.3776
hsws6 | 14 | 92 | 48 | -84 | 46 | 281.6 | 102.5 | 100 | 68.518 | 2.4365 | -83.916 | 0.0125 | 0.9285 | 0.0362 | 9.5599 | 0.9877 | 1.0132 | seriesB | trans | port | -1 | 2.5 | 1.171 | 0.00014224 | 1.1717 | 0 | -540.9587 | 121.4004
hsws1 | 14 | 92 | 48 | -84 | 46 | 100 | 101.67 | 282.6 | 58.977 | 2.1257 | -83.9323 | 0.0141 | 1.0659 | 0.0488 | 6.2066 | 1.2255 | 0.9574 | seriesB | trans | star | 0 | 2.5 | 1.1709 | 0.00016038 | 1.1717 | 0 | -750.3728 | 136.8748
hsws2 | 43 | 92 | 48 | -84 | 46 | 282.6 | 101.67 | 100 | 51.0329 | 2.2146 | -83.9499 | 0.0156 | 0.9383 | 0.0469 | 8.6537 | 0.9987 | 1.17 | seriesB | trans | star | 0 | 2.5 | 1.1707 | 0.00017736 | 1.1717 | 0 | -921.1498 | 151.3664
hsws6 | 15 | 92 | 48 | -84 | 46 | 282.6 | 102.5 | 100 | 66.2791 | 2.7186 | -83.9285 | 0.0149 | 0.956 | 0.0455 | 9.9454 | 1.233 | 1.1374 | seriesB | trans | star | 0 | 2.5 | 1.1709 | 0.0001695 | 1.1717 | 0 | -713.4897 | 144.6573
hsws2 | 142 | 92 | 48 | -84 | 46 | 283.6 | 101.69 | 100 | 73.0561 | 2.2521 | -83.9271 | 0.0107 | 0.9143 | 0.0304 | 9.8157 | 0.8778 | 1.0243 | seriesB | trans | star | 1 | 2.5 | 1.1709 | 0.00012172 | 1.1718 | 0 | -751.0677 | 103.8741
hsws6 | 16 | 92 | 48 | -84 | 46 | 283.6 | 102.5 | 100 | 76.4564 | 2.2655 | -83.925 | 0.0115 | 1.0455 | 0.0387 | 7.3951 | 1.2333 | 0.9135 | seriesB | trans | star | 1 | 2.5 | 1.1709 | 0.00013083 | 1.1718 | 0 | -730.6836 | 111.648
hsws2 | 141 | 92 | 48 | -84 | 46 | 284.6 | 101.69 | 100 | 73.2359 | 2.1717 | -83.9166 | 0.0101 | 0.8984 | 0.028 | 8.7037 | 0.786 | 1.0004 | seriesB | trans | star | 2 | 2.5 | 1.171 | 0.00011493 | 1.1719 | 0 | -700.3029 | 98.0716
hsws6 | 17 | 92 | 48 | -84 | 46 | 284.6 | 102.5 | 100 | 69.1927 | 2.1411 | -83.9283 | 0.0106 | 0.8883 | 0.03 | 10.2545 | 0.8351 | 0.8927 | seriesB | trans | star | 2 | 2.5 | 1.1709 | 0.00012058 | 1.1719 | 0 | -813.8769 | 102.8945
hsws6 | 18 | 92 | 48 | -84 | 46 | 285.6 | 102.5 | 100 | 70.1789 | 2.2832 | -83.8941 | 0.0113 | 0.9097 | 0.0319 | 8.611 | 0.8787 | 0.9593 | seriesB | trans | star | 3 | 2.5 | 1.1713 | 0.00012866 | 1.1718 | 0 | -456.2008 | 109.7957
hsws6 | 62 | 92 | 48 | -84 | 46 | 285.6 | 102.5 | 100 | 65.9791 | 2.0857 | -83.9 | 0.0104 | 0.8691 | 0.0282 | 8.2474 | 0.7125 | 0.9008 | seriesB | trans | star | 3 | 2.5 | 1.1712 | 0.00011839 | 1.1718 | 0 | -513.5143 | 101.0334
hsws2 | 140 | 92 | 48 | -84 | 46 | 286.6 | 101.68 | 100 | 62.6398 | 2.0754 | -83.9286 | 0.0108 | 0.8527 | 0.029 | 8.1616 | 0.6918 | 1.0264 | seriesB | trans | star | 4 | 2.5 | 1.1709 | 0.00012285 | 1.1718 | 0 | -757.0997 | 104.8416
hsws6 | 19 | 92 | 48 | -84 | 46 | 286.6 | 102.5 | 100 | 63.5709 | 2.1942 | -83.8695 | 0.0111 | 0.848 | 0.0296 | 8.3744 | 0.7179 | 0.9585 | seriesB | trans | star | 4 | 2.5 | 1.1716 | 0.00012647 | 1.1718 | 0 | -183.0048 | 107.9282
hsws1 | 15 | 92 | 48 | -84 | 46 | 100 | 101.65 | 287.6 | 71.6544 | 2.7438 | -83.9126 | 0.0136 | 0.9516 | 0.0395 | 6.6142 | 1.0681 | 1.1597 | seriesB | trans | star | 5 | 2.5 | 1.1711 | 0.00015478 | 1.1718 | 0 | -576.1806 | 132.0889
hsws6 | 20 | 92 | 48 | -84 | 46 | 287.6 | 102.5 | 100 | 70.4012 | 2.1242 | -83.8481 | 0.0102 | 0.8971 | 0.0274 | 7.5035 | 0.7275 | 0.8984 | seriesB | trans | star | 5 | 2.5 | 1.1718 | 0.00011628 | 1.1718 | 0 | 50.7053 | 99.2365
hsws6 | 21 | 92 | 48 | -84 | 46 | 288.6 | 102.5 | 100 | 64.5388 | 2.716 | -83.9014 | 0.0144 | 0.8869 | 0.0397 | 8.5273 | 1.017 | 1.1872 | seriesB | trans | star | 6 | 2.5 | 1.1712 | 0.00016393 | 1.1717 | 0 | -441.8139 | 139.9066
hsws6 | 63 | 92 | 48 | -84 | 46 | 288.6 | 102.5 | 100 | 70.4264 | 2.7944 | -83.8779 | 0.0129 | 0.8609 | 0.0349 | 7.7199 | 0.9073 | 1.182 | seriesB | trans | star | 6 | 2.5 | 1.1715 | 0.00014695 | 1.1717 | 0 | -213.4657 | 125.4108
hsws2 | 139 | 92 | 48 | -84 | 46 | 290.6 | 101.67 | 100 | 73.8218 | 2.1323 | -83.9332 | 0.0086 | 0.7755 | 0.021 | 8.2761 | 0.5662 | 0.9927 | seriesB | trans | star | 8 | 2.5 | 1.1709 | 9.7812e-05 | 1.1714 | 0 | -494.6747 | 83.4977
hsws6 | 22 | 92 | 48 | -84 | 46 | 290.6 | 102.5 | 100 | 67.0639 | 2.8326 | -83.892 | 0.0115 | 0.7271 | 0.0281 | 7.3116 | 0.6538 | 1.2195 | seriesB | trans | star | 8 | 2.5 | 1.1713 | 0.00013095 | 1.1714 | 0 | -94.4847 | 111.7838
hsws1 | 16 | 92 | 48 | -84 | 46 | 100 | 101.63 | 292.6 | 81.1119 | 3.1068 | -84.0235 | 0.0087 | 0.6225 | 0.0195 | 5.6519 | 0.4807 | 1.2565 | seriesB | trans | star | 10 | 2.5 | 1.1698 | 9.8706e-05 | 1.1711 | 0 | -1114.4078 | 84.2826
hsws6 | 23 | 92 | 48 | -84 | 46 | 292.6 | 102.5 | 100 | 84.0686 | 3.0398 | -84.0025 | 0.0081 | 0.6006 | 0.0177 | 6.5346 | 0.479 | 1.214 | seriesB | trans | star | 10 | 2.5 | 1.1701 | 9.195e-05 | 1.1711 | 0 | -910.9329 | 78.5143
hsws6 | 64 | 92 | 48 | -84 | 46 | 292.6 | 102.5 | 100 | 81.9659 | 3.0511 | -84.0141 | 0.0082 | 0.5933 | 0.0183 | 6.938 | 0.4844 | 1.2176 | seriesB | trans | star | 10 | 2.5 | 1.1699 | 9.3056e-05 | 1.1711 | 0 | -1023.343 | 79.4586
hsws2 | 138 | 92 | 48 | -84 | 46 | 295.1 | 101.66 | 100 | 81.6596 | 2.4686 | -84.0049 | 0.0068 | 0.6137 | 0.0151 | 5.9964 | 0.3844 | 1.1148 | seriesB | trans | star | 12.5 | 2.5 | 1.17 | 7.7187e-05 | 1.171 | 0 | -865.9421 | 65.9123
hsws6 | 24 | 92 | 48 | -84 | 46 | 295.1 | 102.5 | 100 | 87.1435 | 3.1537 | -83.9651 | 0.0082 | 0.6223 | 0.0184 | 6.2897 | 0.4928 | 1.2266 | seriesB | trans | star | 12.5 | 2.5 | 1.1705 | 9.3181e-05 | 1.171 | 0 | -479.9878 | 79.5702
hsws1 | 17 | 92 | 48 | -84 | 46 | 100 | 101.61 | 297.6 | 84.8427 | 3.9647 | -83.9448 | 0.0104 | 0.6151 | 0.0232 | 5.7483 | 0.5913 | 1.5616 | seriesB | trans | star | 15 | 2.5 | 1.1707 | 0.00011825 | 1.171 | 0 | -257.359 | 100.9798
hsws6 | 25 | 92 | 48 | -84 | 46 | 297.6 | 102.5 | 100 | 87.0909 | 3.8763 | -83.9317 | 0.0103 | 0.6356 | 0.0233 | 6.3566 | 0.6258 | 1.5042 | seriesB | trans | star | 15 | 2.5 | 1.1709 | 0.00011715 | 1.171 | 0 | -130.1586 | 100.0445
hsws6 | 65 | 92 | 48 | -84 | 46 | 297.6 | 102.5 | 100 | 83.6549 | 2.7325 | -83.9363 | 0.0073 | 0.5937 | 0.0157 | 6.5587 | 0.4324 | 1.0985 | seriesB | trans | star | 15 | 2.5 | 1.1708 | 8.3018e-05 | 1.171 | 0 | -174.8296 | 70.8935
hsws1 | 18 | 92 | 48 | -84 | 46 | 100 | 101.6 | 302.6 | 81.0816 | 3.2084 | -83.9095 | 0.0087 | 0.6039 | 0.0194 | 5.6179 | 0.4766 | 1.2919 | seriesB | trans | star | 20 | 2.5 | 1.1711 | 9.9013e-05 | 1.1711 | 0 | 42.8066 | 84.5493
hsws1 | 33 | 92 | 48 | -84 | 46 | 100 | 101.58 | 307.6 | 82.8641 | 2.8552 | -83.9083 | 0.0078 | 0.6225 | 0.0173 | 5.7559 | 0.441 | 1.1425 | seriesB | trans | star | 25 | 2.5 | 1.1711 | 8.8772e-05 | 1.171 | 0 | 105.708 | 75.8083
hsws6 | 26 | 92 | 48 | -84 | 46 | 307.6 | 102.5 | 100 | 86.566 | 2.7821 | -83.9069 | 0.0074 | 0.6204 | 0.0163 | 6.5992 | 0.4527 | 1.092 | seriesB | trans | star | 25 | 2.5 | 1.1711 | 8.4223e-05 | 1.171 | 0 | 119.3134 | 71.923
hsws6 | 66 | 92 | 48 | -84 | 46 | 307.6 | 102.5 | 100 | 83.0038 | 4.2897 | -83.8984 | 0.0113 | 0.606 | 0.0249 | 5.6468 | 0.6302 | 1.7103 | seriesB | trans | star | 25 | 2.5 | 1.1712 | 0.00012865 | 1.171 | 0 | 201.9289 | 109.8597
hsws1 | 34 | 92 | 48 | -84 | 46 | 100 | 101.56 | 312.6 | 81.0879 | 3.1054 | -83.8987 | 0.0083 | 0.5912 | 0.0178 | 5.2421 | 0.4419 | 1.2666 | seriesB | trans | star | 30 | 2.5 | 1.1712 | 9.4488e-05 | 1.171 | 0 | 199.0127 | 80.6894
hsws1 | 35 | 92 | 48 | -84 | 46 | 100 | 101.54 | 317.6 | 85.6096 | 3.0655 | -83.9107 | 0.0078 | 0.598 | 0.0169 | 5.3873 | 0.4347 | 1.2148 | seriesB | trans | star | 35 | 2.5 | 1.1711 | 8.8766e-05 | 1.171 | 0 | 82.3856 | 75.8033
hsws1 | 36 | 92 | 48 | -84 | 46 | 100 | 101.52 | 322.6 | 83.7569 | 2.8413 | -83.909 | 0.0075 | 0.614 | 0.0167 | 5.3767 | 0.4181 | 1.1334 | seriesB | trans | star | 40 | 2.5 | 1.1711 | 8.5356e-05 | 1.171 | 0 | 81.8248 | 72.8896
hsws6 | 27 | 92 | 48 | -84 | 46 | 322.6 | 102.5 | 100 | 84.1951 | 2.9129 | -83.9114 | 0.0078 | 0.6054 | 0.017 | 6.5043 | 0.461 | 1.1582 | seriesB | trans | star | 40 | 2.5 | 1.1711 | 8.8765e-05 | 1.171 | 0 | 58.5033 | 75.8006
hsws6 | 67 | 92 | 48 | -84 | 46 | 322.6 | 102.5 | 100 | 86.5532 | 3.3695 | -83.9072 | 0.0087 | 0.6089 | 0.0189 | 5.7716 | 0.5012 | 1.3263 | seriesB | trans | star | 40 | 2.5 | 1.1711 | 9.9019e-05 | 1.171 | 0 | 99.3169 | 84.5575
hsws6 | 61 | 92 | 48 | -84 | 46 | 192.6 | 104 | 100 | 89.797 | 3.2527 | -83.9091 | 0.0086 | 0.636 | 0.0196 | 7.866 | 0.577 | 1.2381 | seriesB | trans | port | -90 | 4 | 1.1711 | 9.7876e-05 | 1.171 | 0 | 63.773 | 83.5797
hsws6 | 60 | 92 | 48 | -84 | 46 | 222.6 | 104 | 100 | 87.7543 | 3.2425 | -83.8948 | 0.0084 | 0.6221 | 0.0189 | 6.3109 | 0.5094 | 1.2551 | seriesB | trans | port | -60 | 4 | 1.1713 | 9.5637e-05 | 1.171 | 0 | 271.0926 | 81.6732
hsws6 | 59 | 92 | 48 | -84 | 46 | 242.6 | 104 | 100 | 83.7782 | 2.723 | -83.9053 | 0.0073 | 0.6174 | 0.0164 | 6.2208 | 0.4305 | 1.0793 | seriesB | trans | port | -40 | 4 | 1.1712 | 8.3088e-05 | 1.171 | 0 | 134.8631 | 70.9541
hsws6 | 58 | 92 | 48 | -84 | 46 | 257.6 | 104 | 100 | 84.2952 | 3.6497 | -83.9004 | 0.0103 | 0.6518 | 0.0235 | 6.8973 | 0.6309 | 1.4247 | seriesB | trans | port | -25 | 4 | 1.1712 | 0.00011725 | 1.171 | 0 | 173.9471 | 100.1299
hsws6 | 57 | 92 | 48 | -84 | 46 | 267.6 | 104 | 100 | 87.92 | 2.6699 | -83.9183 | 0.0066 | 0.5879 | 0.0145 | 7.188 | 0.4174 | 1.0356 | seriesB | trans | port | -15 | 4 | 1.171 | 7.5093e-05 | 1.171 | 0 | 25.6212 | 64.128
hsws6 | 56 | 92 | 48 | -84 | 46 | 272.6 | 104 | 100 | 82.4952 | 2.8654 | -83.9719 | 0.0074 | 0.5738 | 0.0163 | 6.3279 | 0.4279 | 1.1523 | seriesB | trans | port | -10 | 4 | 1.1704 | 8.4073e-05 | 1.1712 | 0 | -639.8321 | 71.7865
hsws6 | 55 | 92 | 48 | -84 | 46 | 276.6 | 104 | 100 | 79.8232 | 3.0265 | -83.8573 | 0.0105 | 0.7489 | 0.0261 | 9.6635 | 0.7425 | 1.1792 | seriesB | trans | port | -6 | 4 | 1.1717 | 0.00011967 | 1.1713 | 0 | 362.473 | 102.171
hsws6 | 54 | 92 | 48 | -84 | 46 | 279.6 | 104 | 100 | 83.8176 | 2.735 | -83.755 | 0.0104 | 0.8445 | 0.0269 | 10.9254 | 0.8489 | 1.0378 | seriesB | trans | port | -3 | 4 | 1.1729 | 0.00011886 | 1.1714 | 0 | 1239.4837 | 101.4686
hsws2 | 160 | 92 | 48 | -84 | 46 | 282.6 | 103.2 | 100 | 65.9679 | 2.2858 | -83.9522 | 0.012 | 0.9064 | 0.0345 | 9.5884 | 0.906 | 1.0862 | seriesB | trans | star | 0 | 4 | 1.1706 | 0.00013642 | 1.1716 | 0 | -807.0223 | 116.4386
hsws2 | 159 | 92 | 48 | -84 | 46 | 285.6 | 103.19 | 100 | 72.0307 | 2.6206 | -83.8625 | 0.0124 | 0.9156 | 0.0347 | 7.4702 | 0.934 | 1.2253 | seriesB | trans | star | 3 | 4 | 1.1717 | 0.00014131 | 1.1717 | 0 | -12.5397 | 120.6059
hsws2 | 158 | 92 | 48 | -84 | 46 | 288.6 | 103.18 | 100 | 62.0981 | 2.1735 | -83.8935 | 0.0106 | 0.7986 | 0.0268 | 7.5267 | 0.6113 | 1.0846 | seriesB | trans | star | 6 | 4 | 1.1713 | 0.00012069 | 1.1717 | 0 | -296.8115 | 103.0107
hsws2 | 157 | 92 | 48 | -84 | 46 | 292.6 | 103.16 | 100 | 73.7342 | 2.4165 | -84.0059 | 0.0068 | 0.5533 | 0.0148 | 6.115 | 0.3591 | 1.1499 | seriesB | trans | star | 10 | 4 | 1.17 | 7.7184e-05 | 1.1711 | 0 | -901.229 | 65.9088
hsws2 | 156 | 92 | 48 | -84 | 46 | 297.6 | 103.15 | 100 | 83.1315 | 2.9282 | -83.9228 | 0.0081 | 0.629 | 0.0183 | 5.9494 | 0.4692 | 1.3099 | seriesB | trans | star | 15 | 4 | 1.171 | 9.215e-05 | 1.171 | 0 | -52.2532 | 78.6918
hsws2 | 155 | 92 | 48 | -84 | 46 | 307.6 | 103.12 | 100 | 87.3992 | 3.6984 | -83.918 | 0.0094 | 0.6201 | 0.021 | 5.2308 | 0.5277 | 1.6109 | seriesB | trans | star | 25 | 4 | 1.171 | 0.00010696 | 1.171 | 0 | -5.6231 | 91.3349
hsws2 | 154 | 92 | 48 | -84 | 46 | 322.6 | 103.07 | 100 | 83.416 | 2.7343 | -83.9191 | 0.0075 | 0.6282 | 0.0168 | 5.9778 | 0.432 | 1.2169 | seriesB | trans | star | 40 | 4 | 1.171 | 8.5332e-05 | 1.171 | 0 | -7.7703 | 72.8702
hsws2 | 56 | 92 | 48 | -84 | 46 | 192.6 | 105.48 | 100 | 80.928 | 3.5383 | -83.9204 | 0.0099 | 0.6201 | 0.0217 | 5.6025 | 0.5452 | 1.6112 | seriesB | trans | port | -90 | 6 | 1.171 | 0.00011264 | 1.171 | 0 | 30.8394 | 96.1933
hsws2 | 55 | 92 | 48 | -84 | 46 | 222.6 | 105.38 | 100 | 80.5116 | 3.0717 | -83.9058 | 0.0086 | 0.6106 | 0.0192 | 6.6996 | 0.501 | 1.3843 | seriesB | trans | port | -60 | 6 | 1.1712 | 9.7885e-05 | 1.1711 | 0 | 70.2221 | 83.5851
hsws2 | 54 | 92 | 48 | -84 | 46 | 242.6 | 105.31 | 100 | 77.2777 | 2.704 | -83.8931 | 0.008 | 0.6192 | 0.0177 | 6.38 | 0.4449 | 1.2437 | seriesB | trans | port | -40 | 6 | 1.1713 | 9.1086e-05 | 1.171 | 0 | 287.6202 | 77.7872
hsws2 | 53 | 92 | 48 | -84 | 46 | 257.6 | 105.25 | 100 | 79.4484 | 2.7794 | -83.8969 | 0.0079 | 0.6187 | 0.0178 | 6.5268 | 0.4522 | 1.2541 | seriesB | trans | port | -25 | 6 | 1.1713 | 8.9938e-05 | 1.1709 | 0 | 267.7616 | 76.8081
hsws2 | 52 | 92 | 48 | -84 | 46 | 267.6 | 105.22 | 100 | 78.2298 | 3.7381 | -83.9055 | 0.0103 | 0.5932 | 0.0226 | 6.2763 | 0.5675 | 1.7006 | seriesB | trans | port | -15 | 6 | 1.1712 | 0.00011724 | 1.171 | 0 | 175.625 | 100.1211
hsws2 | 51 | 92 | 48 | -84 | 46 | 272.6 | 105.2 | 100 | 79.892 | 2.4563 | -83.9825 | 0.0065 | 0.5737 | 0.0146 | 6.8937 | 0.3796 | 1.1106 | seriesB | trans | port | -10 | 6 | 1.1703 | 7.3826e-05 | 1.171 | 0 | -606.1023 | 63.0453
hsws2 | 50 | 92 | 48 | -84 | 46 | 276.6 | 105.19 | 100 | 78.3058 | 2.6455 | -83.8069 | 0.0088 | 0.707 | 0.0204 | 6.9738 | 0.5328 | 1.1972 | seriesB | trans | port | -6 | 6 | 1.1723 | 0.00010043 | 1.1712 | 0 | 930.0706 | 85.7515
hsws2 | 49 | 92 | 48 | -84 | 46 | 279.6 | 105.18 | 100 | 77.9291 | 2.841 | -83.7309 | 0.0106 | 0.7796 | 0.0261 | 8.5414 | 0.7269 | 1.2727 | seriesB | trans | port | -3 | 6 | 1.1732 | 0.00012123 | 1.1711 | 0 | 1714.0955 | 103.513
hsws2 | 48 | 92 | 48 | -84 | 46 | 282.6 | 105.17 | 100 | 72.9401 | 2.5431 | -83.6291 | 0.0113 | 0.8759 | 0.0284 | 8.1138 | 0.7342 | 1.1627 | seriesB | trans | star | 0 | 6 | 1.1743 | 0.0001296 | 1.1712 | 0 | 2649.5218 | 110.6505
hsws6 | 34 | 92 | 48 | -84 | 46 | 285.6 | 106 | 100 | 69.8009 | 2.9922 | -83.801 | 0.0132 | 0.8202 | 0.0346 | 8.2237 | 0.8809 | 1.2571 | seriesB | trans | star | 3 | 6 | 1.1724 | 0.00015068 | 1.1713 | 0 | 902.1012 | 128.6446
hsws6 | 35 | 92 | 48 | -84 | 46 | 288.6 | 106 | 100 | 63.9559 | 2.8138 | -83.8372 | 0.0114 | 0.7053 | 0.0269 | 6.1813 | 0.5823 | 1.2475 | seriesB | trans | star | 6 | 6 | 1.1719 | 0.00013 | 1.1713 | 0 | 558.0831 | 110.9907
hsws6 | 36 | 92 | 48 | -84 | 46 | 292.6 | 106 | 100 | 68.274 | 2.4752 | -83.9617 | 0.0082 | 0.6013 | 0.0183 | 6.2854 | 0.4216 | 1.0842 | seriesB | trans | star | 10 | 6 | 1.1705 | 9.3189e-05 | 1.171 | 0 | -412.8542 | 79.5803
hsws6 | 37 | 92 | 48 | -84 | 46 | 297.6 | 106 | 100 | 82.7175 | 3.1445 | -83.9031 | 0.0085 | 0.6129 | 0.0195 | 6.9578 | 0.5156 | 1.2405 | seriesB | trans | star | 15 | 6 | 1.1712 | 9.6754e-05 | 1.1709 | 0 | 216.0354 | 82.629
hsws6 | 38 | 92 | 48 | -84 | 46 | 307.6 | 106 | 100 | 90.3076 | 3.3657 | -83.9091 | 0.0082 | 0.597 | 0.018 | 6.8228 | 0.52 | 1.2938 | seriesB | trans | star | 25 | 6 | 1.1711 | 9.3323e-05 | 1.171 | 0 | 72.3129 | 79.6925
hsws6 | 39 | 92 | 48 | -84 | 46 | 322.6 | 106 | 100 | 82.0959 | 2.8879 | -83.9065 | 0.0076 | 0.5919 | 0.0168 | 6.0148 | 0.4308 | 1.1571 | seriesB | trans | star | 40 | 6 | 1.1712 | 8.65e-05 | 1.1709 | 0 | 182.9892 | 73.8723
hsws2 | 65 | 92 | 48 | -84 | 46 | 192.6 | 107.98 | 100 | 84.7384 | 3.098 | -83.9141 | 0.0081 | 0.6117 | 0.0177 | 5.3998 | 0.4493 | 1.3777 | seriesB | trans | port | -90 | 8.5 | 1.1711 | 9.2172e-05 | 1.171 | 0 | 66.4286 | 78.7132
hsws2 | 64 | 92 | 48 | -84 | 46 | 222.6 | 107.88 | 100 | 83.1989 | 3.2796 | -83.9089 | 0.009 | 0.6326 | 0.0204 | 6.0979 | 0.5213 | 1.452 | seriesB | trans | port | -60 | 8.5 | 1.1711 | 0.00010243 | 1.171 | 0 | 142.5815 | 87.4748
hsws2 | 63 | 92 | 48 | -84 | 46 | 242.6 | 107.81 | 100 | 80.1906 | 2.389 | -83.9138 | 0.0069 | 0.6318 | 0.0156 | 6.4857 | 0.4018 | 1.0806 | seriesB | trans | port | -40 | 8.5 | 1.1711 | 7.8517e-05 | 1.171 | 0 | 86.4246 | 67.0526
hsws2 | 62 | 92 | 48 | -84 | 46 | 257.6 | 107.75 | 100 | 81.0972 | 2.6817 | -83.9101 | 0.0073 | 0.6046 | 0.0161 | 5.8779 | 0.4071 | 1.2115 | seriesB | trans | port | -25 | 8.5 | 1.1711 | 8.3077e-05 | 1.171 | 0 | 96.7565 | 70.9454
hsws2 | 61 | 92 | 48 | -84 | 46 | 267.6 | 107.72 | 100 | 80.8736 | 2.4584 | -83.9167 | 0.0068 | 0.6065 | 0.015 | 6.2632 | 0.3866 | 1.1118 | seriesB | trans | port | -15 | 8.5 | 1.171 | 7.7372e-05 | 1.171 | 0 | 49.7065 | 66.0749
hsws2 | 60 | 92 | 48 | -84 | 46 | 272.6 | 107.7 | 100 | 81.2972 | 3.029 | -83.9801 | 0.0084 | 0.6186 | 0.019 | 6.119 | 0.4778 | 1.3615 | seriesB | trans | port | -10 | 8.5 | 1.1703 | 9.5415e-05 | 1.171 | 0 | -599.8945 | 81.48
hsws2 | 59 | 92 | 48 | -84 | 46 | 276.6 | 107.69 | 100 | 79.1154 | 3.6064 | -83.8582 | 0.0113 | 0.6836 | 0.0264 | 7.2859 | 0.6848 | 1.6047 | seriesB | trans | port | -6 | 8.5 | 1.1717 | 0.00012879 | 1.1712 | 0 | 447.6724 | 109.9643
hsws2 | 58 | 92 | 48 | -84 | 46 | 279.6 | 107.68 | 100 | 78.0886 | 2.9898 | -83.8796 | 0.0108 | 0.7658 | 0.0263 | 7.3221 | 0.6974 | 1.3507 | seriesB | trans | port | -3 | 8.5 | 1.1715 | 0.00012302 | 1.1712 | 0 | 188.2744 | 105.0311
hsws2 | 57 | 92 | 48 | -84 | 46 | 282.6 | 107.67 | 100 | 77.7789 | 2.1126 | -83.8638 | 0.0078 | 0.7686 | 0.019 | 7.3252 | 0.5105 | 0.9644 | seriesB | trans | star | 0 | 8.5 | 1.1716 | 8.888e-05 | 1.1713 | 0 | 307.7792 | 75.8828
hsws6 | 40 | 92 | 48 | -84 | 46 | 285.6 | 108 | 100 | 71.469 | 2.6206 | -83.8821 | 0.0102 | 0.7477 | 0.0242 | 6.541 | 0.5924 | 1.1147 | seriesB | trans | star | 3 | 8.5 | 1.1714 | 0.00011617 | 1.1712 | 0 | 181.045 | 99.1902
hsws6 | 41 | 92 | 48 | -84 | 46 | 288.6 | 108 | 100 | 67.2788 | 3.0534 | -83.9193 | 0.0119 | 0.7 | 0.0277 | 6.5895 | 0.639 | 1.3315 | seriesB | trans | star | 6 | 8.5 | 1.171 | 0.0001354 | 1.171 | 0 | -18.2527 | 115.626
hsws6 | 42 | 92 | 48 | -84 | 46 | 292.6 | 108 | 100 | 66.537 | 2.7046 | -83.999 | 0.0088 | 0.5894 | 0.0195 | 4.8311 | 0.4055 | 1.2119 | seriesB | trans | star | 10 | 8.5 | 1.1701 | 9.9907e-05 | 1.1711 | 0 | -834.3509 | 85.3121
hsws6 | 43 | 92 | 48 | -84 | 46 | 297.6 | 108 | 100 | 85.7029 | 3.0952 | -83.9189 | 0.0083 | 0.6219 | 0.0185 | 6.3751 | 0.4979 | 1.2186 | seriesB | trans | star | 15 | 8.5 | 1.171 | 9.4436e-05 | 1.171 | 0 | -22.906 | 80.6429
hsws6 | 44 | 92 | 48 | -84 | 46 | 307.6 | 108 | 100 | 88.0334 | 3.5428 | -83.9146 | 0.0086 | 0.586 | 0.0189 | 6.8877 | 0.5329 | 1.3679 | seriesB | trans | star | 25 | 8.5 | 1.1711 | 9.7861e-05 | 1.171 | 0 | 70.1107 | 83.5722
hsws6 | 45 | 92 | 48 | -84 | 46 | 322.6 | 108 | 100 | 83.0089 | 2.8279 | -83.9013 | 0.0077 | 0.6108 | 0.0168 | 6.022 | 0.4394 | 1.1336 | seriesB | trans | star | 40 | 8.5 | 1.1712 | 8.7651e-05 | 1.171 | 0 | 207.9059 | 74.8531
hsws6 | 53 | 92 | 48 | -84 | 46 | 192.6 | 111 | 100 | 25.012 | 1.5664 | -83.9346 | 0.0148 | 0.6343 | 0.0348 | 2.945 | 0.3114 | 1.0898 | seriesB | trans | port | -90 | 11 | 1.1708 | 0.00016833 | 1.171 | 0 | -115.6285 | 143.7568
hsws6 | 52 | 92 | 48 | -84 | 46 | 222.6 | 111 | 100 | 28.7762 | 2.031 | -83.9933 | 0.0157 | 0.5908 | 0.0355 | 2.7047 | 0.3488 | 1.3566 | seriesB | trans | port | -60 | 11 | 1.1702 | 0.00017829 | 1.171 | 0 | -685.2282 | 152.2568
hsws6 | 51 | 92 | 48 | -84 | 46 | 242.6 | 111 | 100 | 32.5199 | 2.317 | -83.9419 | 0.0157 | 0.5963 | 0.0357 | 3.1539 | 0.3946 | 1.4366 | seriesB | trans | port | -40 | 11 | 1.1708 | 0.00017854 | 1.171 | 0 | -186.5142 | 152.4703
hsws2 | 71 | 92 | 48 | -84 | 46 | 257.6 | 110.25 | 100 | 80.8909 | 2.4844 | -83.9253 | 0.0068 | 0.6069 | 0.0148 | 5.1191 | 0.3614 | 1.1377 | seriesB | trans | port | -25 | 11 | 1.1709 | 7.7354e-05 | 1.171 | 0 | -25.3016 | 66.06
hsws6 | 50 | 92 | 48 | -84 | 46 | 257.6 | 111 | 100 | 39.9951 | 2.2833 | -83.9521 | 0.0131 | 0.6068 | 0.0286 | 3.0308 | 0.378 | 1.3302 | seriesB | trans | port | -25 | 11 | 1.1706 | 0.00014892 | 1.171 | 0 | -285.5364 | 127.1806
hsws2 | 70 | 92 | 48 | -84 | 46 | 267.6 | 110.22 | 100 | 82.003 | 3.7586 | -83.9507 | 0.0097 | 0.5908 | 0.0212 | 4.6816 | 0.496 | 1.7004 | seriesB | trans | port | -15 | 11 | 1.1707 | 0.00011027 | 1.171 | 0 | -271.9467 | 94.1711
hsws2 | 69 | 92 | 48 | -84 | 46 | 272.6 | 110.2 | 100 | 86.1419 | 3.1239 | -84.075 | 0.008 | 0.6091 | 0.0171 | 4.1089 | 0.4026 | 1.402 | seriesB | trans | port | -10 | 11 | 1.1692 | 9.0636e-05 | 1.171 | 0 | -1476.4949 | 77.4025
hsws2 | 68 | 92 | 48 | -84 | 46 | 276.6 | 110.19 | 100 | 69.7798 | 3.0275 | -84.0116 | 0.0095 | 0.5973 | 0.021 | 5.2386 | 0.456 | 1.4694 | seriesB | trans | port | -6 | 11 | 1.17 | 0.00010782 | 1.171 | 0 | -862.6173 | 92.0762
hsws2 | 67 | 92 | 48 | -84 | 46 | 279.6 | 110.18 | 100 | 76.2028 | 1.8888 | -84.0091 | 0.0065 | 0.6929 | 0.0148 | 6.6772 | 0.3788 | 0.8821 | seriesB | trans | port | -3 | 11 | 1.17 | 7.3773e-05 | 1.171 | 0 | -838.389 | 63.0012
hsws2 | 66 | 92 | 48 | -84 | 46 | 282.6 | 110.17 | 100 | 75.505 | 2.6227 | -84.0015 | 0.0093 | 0.7235 | 0.0214 | 5.7506 | 0.5173 | 1.2289 | seriesB | trans | star | 0 | 11 | 1.1701 | 0.00010558 | 1.171 | 0 | -764.725 | 90.1623
hsws6 | 46 | 92 | 48 | -84 | 46 | 285.6 | 111 | 100 | 51.4989 | 3.163 | -84.0219 | 0.0151 | 0.6817 | 0.0345 | 3.5217 | 0.5415 | 1.5907 | seriesB | trans | star | 3 | 11 | 1.1698 | 0.00017134 | 1.171 | 0 | -962.4204 | 146.3228
hsws6 | 47 | 92 | 48 | -84 | 46 | 288.6 | 111 | 100 | 45.1744 | 2.3694 | -84.1276 | 0.0118 | 0.6135 | 0.0264 | 3.5204 | 0.3812 | 1.2757 | seriesB | trans | star | 6 | 11 | 1.1686 | 0.0001335 | 1.171 | 0 | -1984.9963 | 114.0111
hsws6 | 48 | 92 | 48 | -84 | 46 | 292.6 | 111 | 100 | 43.5522 | 2.5861 | -84.0858 | 0.013 | 0.5991 | 0.0286 | 2.8614 | 0.3797 | 1.4305 | seriesB | trans | star | 10 | 11 | 1.1691 | 0.00014725 | 1.171 | 0 | -1580.9615 | 125.7506
hsws6 | 49 | 92 | 48 | -84 | 46 | 297.6 | 111 | 100 | 42.1452 | 1.987 | -83.9774 | 0.0102 | 0.5888 | 0.0227 | 3.0648 | 0.3006 | 1.1111 | seriesB | trans | star | 15 | 11 | 1.1703 | 0.00011587 | 1.171 | 0 | -531.0314 | 98.9539
hsws2 | 153 | 92 | 48 | -84 | 46 | 307.6 | 110.12 | 100 | 83.7691 | 3.1551 | -83.9298 | 0.0084 | 0.6141 | 0.0184 | 5.3511 | 0.4581 | 1.4081 | seriesB | trans | star | 25 | 11 | 1.1709 | 9.5546e-05 | 1.171 | 0 | -69.011 | 81.5953
hsws2 | 152 | 92 | 48 | -84 | 46 | 322.6 | 110.07 | 100 | 81.6156 | 2.4356 | -83.9364 | 0.0065 | 0.5996 | 0.0141 | 4.7113 | 0.338 | 1.1166 | seriesB | trans | star | 40 | 11 | 1.1708 | 7.3919e-05 | 1.171 | 0 | -133.1085 | 63.1262
Note on I370: Howard Stone: I think John meant to drive these to 327.31
Note on I372: Howard Stone: I think John meant to drive these to 342.31
Note on I385: Howard Stone: I think John meant to drive these to 327.31
Note on I387: Howard Stone: I think John meant to drive these to 342.31
Note on I412: Howard Stone: I think John meant to drive these to 327.31
Note on I414: Howard Stone: I think John meant to drive these to 342.31
Note on I427: Howard Stone: I think John meant to drive these to 327.31
Note on I429: Howard Stone: I think John meant to drive these to 342.31
Note on I442: Howard Stone: I think John meant to drive these to 327.31
Note on I444: Howard Stone: I think John meant to drive these to 342.31
Note on I457: Howard Stone: I think John meant to drive these to 327.31

## Data (2)
[29 empty] | E = | 0.222 | nu = | 0.277
Filename | Run | 2TM | PSI | PHI | TMFR | XPOS | YPOS | X2 | Area | Area_err | Phi | Phi_err | Width | Width_err | Background | Background_err | Chi^2 | Filler | Orient | Port/Starboard side | Distance | Depth | d | d_err | do | do_err | strain | strain_err | stress (Mpa)
hsws10 | 1 | 92 | -42 | -84 | 46 | 192.4 | 100.31 | 100 | 347.2705 | 10.0014 | -83.9167 | 0.0063 | 0.615 | 0.0138 | 16.3231 | 1.2869 | 1.4072 | LTTE | normal | port | -90 | 1 | 1.171 | 7.1683e-05 | 1.1711 | 0 | -27.1501 | 61.2113
hsws8 | 1 | 92 | 48 | -84 | 46 | 192.4 | 100.31 | 100 | 90.6135 | 3.5291 | -83.908 | 0.0086 | 0.6137 | 0.019 | 5.9338 | 0.5155 | 1.5101 | LTTE | trans | port | -90 | 1 | 1.1711 | 9.7879e-05 | 1.1711 | 0 | 57.3826 | 83.5808
hsws10 | 2 | 92 | -42 | -84 | 46 | 192.4 | 101.81 | 100 | 224.0161 | 6.8302 | -83.9073 | 0.0067 | 0.6028 | 0.0144 | 13.9899 | 0.9641 | 1.5706 | LTTE | normal | port | -90 | 2.5 | 1.1711 | 7.6254e-05 | 1.171 | 0 | 115.4261 | 65.1181
hsws8 | 2 | 92 | 48 | -84 | 46 | 192.4 | 101.81 | 100 | 82.5185 | 2.4563 | -83.895 | 0.0065 | 0.5964 | 0.0145 | 6.4331 | 0.378 | 1.0946 | LTTE | trans | port | -90 | 2.5 | 1.1713 | 7.4002e-05 | 1.171 | 0 | 234.9805 | 63.1953
hsws9 | 19 | 92 | 19 | -84 | 46 | 192.4 | 103.31 | 100 | 27.2426 | 1.3167 | -83.9039 | 0.0112 | 0.6195 | 0.0259 | 3.0794 | 0.2485 | 1.1309 | LTTE | 29 | port | -90 | 4 | 1.1712 | 0.00012749 | 1.171 | 0 | 182.6344 | 108.8747
hsws10 | 3 | 92 | -42 | -84 | 46 | 192.4 | 103.31 | 100 | 143.1734 | 3.9404 | -83.9041 | 0.0061 | 0.6012 | 0.0133 | 10.6714 | 0.597 | 1.2718 | LTTE | normal | port | -90 | 4 | 1.1712 | 6.9431e-05 | 1.171 | 0 | 180.6905 | 59.2934
hsws8 | 3 | 92 | 48 | -84 | 46 | 192.4 | 103.31 | 100 | 89.1644 | 3.007 | -83.9169 | 0.008 | 0.6484 | 0.0179 | 6.3051 | 0.4901 | 1.2953 | LTTE | trans | port | -90 | 4 | 1.171 | 9.1027e-05 | 1.171 | 0 | 56.3037 | 77.7367
hsws9 | 20 | 92 | 19 | -84 | 46 | 192.4 | 105.31 | 100 | 40.9433 | 2.3413 | -83.9093 | 0.0134 | 0.6462 | 0.031 | 3.6234 | 0.4099 | 1.6545 | LTTE | 29 | port | -90 | 6 | 1.1711 | 0.00015251 | 1.1709 | 0 | 172.8602 | 130.2511
hsws10 | 4 | 92 | -42 | -84 | 46 | 192.4 | 105.31 | 100 | 77.8495 | 2.3817 | -83.8944 | 0.0071 | 0.6216 | 0.0157 | 6.6797 | 0.4044 | 1.0936 | LTTE | normal | port | -90 | 6 | 1.1713 | 8.0835e-05 | 1.1709 | 0 | 317.6946 | 69.0358
hsws8 | 4 | 92 | 48 | -84 | 46 | 192.4 | 105.31 | 100 | 87.4771 | 2.6639 | -83.8968 | 0.0072 | 0.6355 | 0.016 | 7.0388 | 0.4517 | 1.1573 | LTTE | trans | port | -90 | 6 | 1.1713 | 8.1969e-05 | 1.1709 | 0 | 294.3616 | 70.0036
hsws10 | 5 | 92 | -42 | -84 | 46 | 192.4 | 107.81 | 100 | 37.0168 | 0.9769 | -83.902 | 0.0064 | 0.6459 | 0.0146 | 3.8414 | 0.1894 | 0.8886 | LTTE | normal | port | -90 | 8.5 | 1.1712 | 7.285e-05 | 1.171 | 0 | 158.3955 | 62.2106
hsws8 | 5 | 92 | 48 | -84 | 46 | 192.4 | 107.81 | 100 | 83.8687 | 2.5912 | -83.9157 | 0.0071 | 0.6247 | 0.0157 | 6.2574 | 0.4175 | 1.155 | LTTE | trans | port | -90 | 8.5 | 1.171 | 8.0788e-05 | 1.171 | 0 | 25.2624 | 68.9898
hsws10 | 6 | 92 | -42 | -84 | 46 | 192.4 | 110.31 | 100 | 16.4063 | 0.7802 | -83.9145 | 0.0107 | 0.5882 | 0.0248 | 2.6727 | 0.1578 | 1.2518 | LTTE | normal | port | -90 | 11 | 1.1711 | 0.00012176 | 1.1709 | 0 | 173.5784 | 103.9932
hsws8 | 6 | 92 | 48 | -84 | 46 | 192.4 | 110.31 | 100 | 84.0298 | 2.9264 | -83.9104 | 0.0077 | 0.6048 | 0.017 | 6.2177 | 0.4481 | 1.2984 | LTTE | trans | port | -90 | 11 | 1.1711 | 8.7629e-05 | 1.1709 | 0 | 213.4227 | 74.8416
hsws10 | 7 | 92 | -42 | -84 | 46 | 222.4 | 100.25 | 100 | 353.0226 | 11.6211 | -83.9169 | 0.0072 | 0.6171 | 0.0156 | 15.4773 | 1.4413 | 1.6232 | LTTE | normal | port | -60 | 1 | 1.171 | 8.1924e-05 | 1.1711 | 0 | -29.0931 | 69.9563
hsws8 | 7 | 92 | 48 | -84 | 46 | 222.4 | 100.25 | 100 | 87.1037 | 3.0299 | -83.9092 | 0.0077 | 0.6169 | 0.0169 | 4.9509 | 0.4238 | 1.3333 | LTTE | trans | port | -60 | 1 | 1.1711 | 8.7632e-05 | 1.1711 | 0 | 45.7218 | 74.8306
hsws10 | 8 | 92 | -42 | -84 | 46 | 222.4 | 101.75 | 100 | 230.4784 | 7.0373 | -83.9139 | 0.0067 | 0.612 | 0.0145 | 12.752 | 0.9547 | 1.6006 | LTTE | normal | port | -60 | 2.5 | 1.1711 | 7.624e-05 | 1.1709 | 0 | 119.6168 | 65.1109
hsws8 | 8 | 92 | 48 | -84 | 46 | 222.4 | 101.75 | 100 | 86.5258 | 3.0593 | -83.9024 | 0.0075 | 0.5906 | 0.0165 | 5.478 | 0.4241 | 1.3416 | LTTE | trans | port | -60 | 2.5 | 1.1712 | 8.5371e-05 | 1.1709 | 0 | 231.3815 | 72.909
hsws9 | 21 | 92 | 19 | -84 | 46 | 222.4 | 103.25 | 100 | 22.6582 | 0.9586 | -83.9113 | 0.0094 | 0.5772 | 0.0214 | 2.8516 | 0.179 | 0.9052 | LTTE | 29 | port | -60 | 4 | 1.1711 | 0.00010698 | 1.1708 | 0 | 221.7613 | 91.3665
hsws10 | 9 | 92 | -42 | -84 | 46 | 222.4 | 103.25 | 100 | 146.5856 | 4.9934 | -83.8996 | 0.0075 | 0.603 | 0.0163 | 9.8693 | 0.7282 | 1.6016 | LTTE | normal | port | -60 | 4 | 1.1712 | 8.5378e-05 | 1.1708 | 0 | 335.4869 | 72.9201
hsws8 | 9 | 92 | 48 | -84 | 46 | 222.4 | 103.25 | 100 | 83.6838 | 2.8018 | -83.8968 | 0.0072 | 0.5826 | 0.0156 | 6.7124 | 0.4275 | 1.2475 | LTTE | trans | port | -60 | 4 | 1.1713 | 8.1969e-05 | 1.1708 | 0 | 362.7087 | 70.0084
hsws9 | 22 | 92 | 19 | -84 | 46 | 222.4 | 105.25 | 100 | 34.5222 | 1.5727 | -83.9174 | 0.0105 | 0.6059 | 0.0237 | 3.8847 | 0.292 | 1.2132 | LTTE | 29 | port | -60 | 6 | 1.171 | 0.00011948 | 1.1708 | 0 | 153.9406 | 102.042
hsws10 | 10 | 92 | -42 | -84 | 46 | 222.4 | 105.25 | 100 | 76.2276 | 2.1967 | -83.9073 | 0.0064 | 0.5911 | 0.0141 | 6.9803 | 0.3609 | 1.0141 | LTTE | normal | port | -60 | 6 | 1.1711 | 7.2839e-05 | 1.1708 | 0 | 252.0947 | 62.2107
hsws8 | 10 | 92 | 48 | -84 | 46 | 222.4 | 105.25 | 100 | 91.7848 | 3.074 | -83.9076 | 0.008 | 0.6533 | 0.0179 | 6.2811 | 0.5028 | 1.3107 | LTTE | trans | port | -60 | 6 | 1.1711 | 9.105e-05 | 1.1708 | 0 | 249.1789 | 77.7644
hsws10 | 11 | 92 | -42 | -84 | 46 | 222.4 | 107.75 | 100 | 35.012 | 1.2175 | -83.9028 | 0.0078 | 0.5977 | 0.0178 | 4.2586 | 0.2236 | 1.1112 | LTTE | normal | port | -60 | 8.5 | 1.1712 | 8.8786e-05 | 1.171 | 0 | 167.7019 | 75.8203
hsws8 | 11 | 92 | 48 | -84 | 46 | 222.4 | 107.75 | 100 | 83.2871 | 2.9817 | -83.9092 | 0.0081 | 0.6177 | 0.0179 | 6.2095 | 0.4682 | 1.3265 | LTTE | trans | port | -60 | 8.5 | 1.1711 | 9.2185e-05 | 1.171 | 0 | 105.5025 | 78.723
hsws10 | 12 | 92 | -42 | -84 | 46 | 222.4 | 110.25 | 100 | 14.5924 | 0.7051 | -83.899 | 0.0112 | 0.5959 | 0.026 | 2.8026 | 0.1547 | 1.1843 | LTTE | normal | port | -60 | 11 | 1.1712 | 0.00012751 | 1.1711 | 0 | 119.2307 | 108.8772
hsws8 | 12 | 92 | 48 | -84 | 46 | 222.4 | 110.25 | 100 | 86.1149 | 2.7525 | -83.9197 | 0.0076 | 0.6514 | 0.0166 | 4.9401 | 0.4185 | 1.2246 | LTTE | trans | port | -60 | 11 | 1.171 | 8.6469e-05 | 1.1711 | 0 | -81.9101 | 73.8356
hsws11set2 | 75 | 92 | -42 | -84 | 46 | 100.95 | 100 | 190 | 6.5287 | 0.245 | -83.9397 | 0.0085 | 0.5853 | 0.02 | 1.2278 | 0.0522 | 1.097 | LTTE | Long | port | -40 | 1 | 1.1708 | 9.6657e-05 | 1.1709 | 0 | -139.5367 | 82.5466 | -6.5243
hsws10 | 13 | 92 | -42 | -84 | 46 | 242.4 | 100.22 | 100 | 353.3895 | 11.4532 | -83.9097 | 0.0068 | 0.5801 | 0.0144 | 16.9976 | 1.3907 | 1.6023 | LTTE | normal | port | -40 | 1 | 1.1711 | 7.7387e-05 | 1.1709 | 0 | 151.8896 | 66.0898 | 44.1387
hsws8 | 13 | 92 | 48 | -84 | 46 | 242.4 | 100.22 | 100 | 85.7438 | 2.8748 | -83.9097 | 0.0074 | 0.6154 | 0.0163 | 5.1361 | 0.4087 | 1.2706 | LTTE | trans | port | -40 | 1 | 1.1711 | 8.4216e-05 | 1.1709 | 0 | 151.8896 | 71.9218 | 44.1387
hsws11 | 15 | 92 | -42 | -84 | 46 | 101.63 | 100 | 190 | 5.8325 | 0.2113 | -83.9512 | 0.0085 | 0.5936 | 0.02 | 1.2405 | 0.0486 | 0.9968 | LTTE | Long | port | -40 | 2.5 | 1.1706 | 9.6627e-05 | 1.1709 | 0 | -199.9563 | 82.5249
hsws10 | 14 | 92 | -42 | -84 | 46 | 242.4 | 101.72 | 100 | 227.7911 | 6.7849 | -83.915 | 0.0065 | 0.6054 | 0.0142 | 12.9502 | 0.9156 | 1.5435 | LTTE | normal | port | -40 | 2.5 | 1.1711 | 7.3962e-05 | 1.1709 | 0 | 151.6356 | 63.1679
hsws8 | 14 | 92 | 48 | -84 | 46 | 242.4 | 101.72 | 100 | 87.3584 | 3.3476 | -83.8973 | 0.0087 | 0.6337 | 0.0195 | 5.55 | 0.5018 | 1.4557 | LTTE | trans | port | -40 | 2.5 | 1.1713 | 9.9046e-05 | 1.1709 | 0 | 323.6729 | 84.5912
hsws9 | 23 | 92 | 19 | -84 | 46 | 242.4 | 103.22 | 100 | 24.4056 | 1.5303 | -83.905 | 0.0152 | 0.64 | 0.0349 | 2.6208 | 0.3022 | 1.4065 | LTTE | 29 | port | -40 | 4 | 1.1712 | 0.00017303 | 1.1708 | 0 | 282.9936 | 147.7786
hsws11set2 | 93 | 92 | -42 | -84 | 46 | 103.95 | 100 | 190 | 4.8904 | 0.1727 | -83.9784 | 0.0085 | 0.5952 | 0.0204 | 1.2662 | 0.0427 | 0.8653 | LTTE | Long | port | -40 | 4 | 1.1703 | 9.6555e-05 | 1.1708 | 0 | -429.7599 | 82.4666
hsws10 | 15 | 92 | -42 | -84 | 46 | 242.4 | 103.22 | 100 | 147.3153 | 4.8929 | -83.9211 | 0.0075 | 0.6188 | 0.0165 | 9.8964 | 0.7372 | 1.5663 | LTTE | normal | port | -40 | 4 | 1.171 | 8.5328e-05 | 1.1708 | 0 | 126.5318 | 72.8774
hsws8 | 15 | 92 | 48 | -84 | 46 | 242.4 | 103.22 | 100 | 85.8516 | 3.3294 | -83.9015 | 0.0087 | 0.6124 | 0.0191 | 6.6352 | 0.5267 | 1.4624 | LTTE | trans | port | -40 | 4 | 1.1712 | 9.9035e-05 | 1.1708 | 0 | 317.0162 | 84.5844
hsws9 | 24 | 92 | 19 | -84 | 46 | 242.4 | 105.22 | 100 | 38.016 | 1.2514 | -83.9057 | 0.0076 | 0.6119 | 0.017 | 3.6582 | 0.2209 | 0.9295 | LTTE | 29 | port | -40 | 6 | 1.1712 | 8.6502e-05 | 1.1708 | 0 | 310.3636 | 73.8827
hsws11 | 30 | 92 | -42 | -84 | 46 | 105.13 | 100 | 190 | 4.9576 | 0.2432 | -83.9671 | 0.0117 | 0.6064 | 0.0287 | 1.336 | 0.0608 | 1.189 | LTTE | Long | port | -40 | 6 | 1.1705 | 0.00013295 | 1.1708 | 0 | -285.97 | 113.5566 | -35.5019
hsws10 | 16 | 92 | -42 | -84 | 46 | 242.4 | 105.22 | 100 | 76.5284 | 2.4835 | -83.9195 | 0.0073 | 0.6047 | 0.0163 | 7.283 | 0.4213 | 1.1384 | LTTE | normal | port | -40 | 6 | 1.171 | 8.3056e-05 | 1.1708 | 0 | 176.2473 | 70.9393 | 44.8522
hsws8 | 16 | 92 | 48 | -84 | 46 | 242.4 | 105.22 | 100 | 86.7452 | 2.7764 | -83.9128 | 0.0072 | 0.6108 | 0.016 | 7.2715 | 0.4529 | 1.2049 | LTTE | trans | port | -40 | 6 | 1.1711 | 8.1933e-05 | 1.1708 | 0 | 241.3554 | 69.9802 | 56.1709
hsws11set2 | 94 | 92 | -42 | -84 | 46 | 108.45 | 100 | 190 | 5.7827 | 0.1733 | -83.9677 | 0.0078 | 0.6517 | 0.0191 | 1.3666 | 0.0464 | 0.8096 | LTTE | Long | port | -40 | 8.5 | 1.1705 | 8.8629e-05 | 1.1711 | 0 | -564.9554 | 75.6785 | -159.2938
hsws10 | 17 | 92 | -42 | -84 | 46 | 242.4 | 107.72 | 100 | 35.2291 | 1.2679 | -83.9142 | 0.0083 | 0.6096 | 0.019 | 4.6274 | 0.2476 | 1.154 | LTTE | normal | port | -40 | 8.5 | 1.1711 | 9.4448e-05 | 1.1711 | 0 | -45.5552 | 80.6478 | -68.9987
hsws8 | 17 | 92 | 48 | -84 | 46 | 242.4 | 107.72 | 100 | 84.9732 | 2.6894 | -83.9049 | 0.0072 | 0.6188 | 0.016 | 6.4724 | 0.433 | 1.1897 | LTTE | trans | port | -40 | 8.5 | 1.1712 | 8.1951e-05 | 1.1711 | 0 | 44.8104 | 69.9762 | -53.2891
hsws11set2 | 103 | 92 | -42 | -84 | 46 | 110.95 | 100 | 190 | 6.8707 | 0.2148 | -83.9569 | 0.0076 | 0.6286 | 0.0182 | 1.3191 | 0.05 | 0.9364 | LTTE | Long | port | -40 | 11 | 1.1706 | 8.6381e-05 | 1.1711 | 0 | -443.0954 | 73.7608 | -143.7129
hsws10 | 18 | 92 | -42 | -84 | 46 | 242.4 | 110.22 | 100 | 15.5399 | 0.7138 | -83.9196 | 0.0116 | 0.6567 | 0.0277 | 2.4908 | 0.1657 | 1.1842 | LTTE | normal | port | -40 | 11 | 1.171 | 0.00013199 | 1.1711 | 0 | -80.9387 | 112.7029 | -80.7538
hsws8 | 18 | 92 | 48 | -84 | 46 | 242.4 | 110.22 | 100 | 85.4007 | 3.8083 | -83.9209 | 0.0103 | 0.6404 | 0.0225 | 5.0046 | 0.5623 | 1.6916 | LTTE | trans | port | -40 | 11 | 1.171 | 0.00011719 | 1.1711 | 0 | -93.567 | 100.0671 | -82.9491
hsws10 | 19 | 92 | -42 | -84 | 46 | 247.4 | 101.71 | 100 | 231.5033 | 6.6442 | -83.9173 | 0.0062 | 0.5962 | 0.0132 | 12.4284 | 0.8685 | 1.5136 | LTTE | normal | port | -35 | 2.5 | 1.171 | 7.0544e-05 | 1.171 | 0 | 18.257 | 60.2417
hsws8 | 19 | 92 | 48 | -84 | 46 | 247.4 | 101.71 | 100 | 84.9031 | 3.1422 | -83.9168 | 0.0086 | 0.6375 | 0.0191 | 5.5267 | 0.489 | 1.3977 | LTTE | trans | port | -35 | 2.5 | 1.171 | 9.7855e-05 | 1.171 | 0 | 23.1148 | 83.565
hsws10 | 20 | 92 | -42 | -84 | 46 | 252.4 | 101.7 | 100 | 237.3933 | 6.8969 | -83.9254 | 0.0066 | 0.6354 | 0.0145 | 12.3142 | 0.9568 | 1.5478 | LTTE | normal | port | -30 | 2.5 | 1.1709 | 7.5079e-05 | 1.171 | 0 | -60.4306 | 64.1145
hsws8 | 20 | 92 | 48 | -84 | 46 | 252.4 | 101.7 | 100 | 85.4552 | 2.5724 | -83.9081 | 0.0069 | 0.6278 | 0.0154 | 5.9748 | 0.4058 | 1.1374 | LTTE | trans | port | -30 | 2.5 | 1.1711 | 7.8529e-05 | 1.171 | 0 | 107.6516 | 67.0607
hsws11set2 | 74 | 92 | -42 | -84 | 46 | 101.01 | 100 | 175 | 6.7652 | 0.2671 | -83.9223 | 0.0095 | 0.6153 | 0.0222 | 1.3007 | 0.0608 | 1.1772 | LTTE | Long | port | -25 | 1 | 1.171 | 0.00010808 | 1.1709 | 0 | 80.7066 | 92.3077 | 51.6096
hsws10 | 21 | 92 | -42 | -84 | 46 | 257.4 | 100.19 | 100 | 349.3741 | 13.5922 | -83.9263 | 0.0086 | 0.6262 | 0.0185 | 14.1055 | 1.6518 | 1.9139 | LTTE | normal | port | -25 | 1 | 1.1709 | 9.783e-05 | 1.1709 | 0 | 41.8473 | 83.5526 | 44.8541
hsws8 | 21 | 92 | 48 | -84 | 46 | 257.4 | 100.19 | 100 | 87.2245 | 2.948 | -83.9074 | 0.0074 | 0.6035 | 0.0161 | 5.2306 | 0.4117 | 1.2961 | LTTE | trans | port | -25 | 1 | 1.1711 | 8.4221e-05 | 1.1709 | 0 | 225.4946 | 71.93 | 76.7802
hsws11 | 14 | 92 | -42 | -84 | 46 | 101.68 | 100 | 175 | 5.9332 | 0.1878 | -83.964 | 0.008 | 0.6412 | 0.0195 | 1.3687 | 0.0481 | 0.8634 | LTTE | Long | port | -25 | 2.5 | 1.1705 | 9.0911e-05 | 1.171 | 0 | -401.0275 | 77.6369 | -84.9084
hsws10 | 22 | 92 | -42 | -84 | 46 | 257.4 | 101.69 | 100 | 225.966 | 6.9719 | -83.9176 | 0.0067 | 0.6016 | 0.0146 | 13.9247 | 0.9693 | 1.5913 | LTTE | normal | port | -25 | 2.5 | 1.171 | 7.6233e-05 | 1.171 | 0 | 49.5025 | 65.1021 | -6.5861
hsws8 | 22 | 92 | 48 | -84 | 46 | 257.4 | 101.69 | 100 | 87.6648 | 3.1965 | -83.901 | 0.0081 | 0.6141 | 0.0178 | 5.7248 | 0.4673 | 1.3909 | LTTE | trans | port | -25 | 2.5 | 1.1712 | 9.2205e-05 | 1.171 | 0 | 210.822 | 78.7426 | 21.4585
hsws9 | 25 | 92 | 19 | -84 | 46 | 257.4 | 103.19 | 100 | 22.7809 | 1.3348 | -83.909 | 0.0136 | 0.6094 | 0.0321 | 3.0856 | 0.2696 | 1.2392 | LTTE | 29 | port | -25 | 4 | 1.1711 | 0.00015479 | 1.171 | 0 | 98.9055 | 132.1864
hsws11set2 | 92 | 92 | -42 | -84 | 46 | 104.01 | 100 | 175 | 5.4729 | 0.2483 | -83.9419 | 0.0115 | 0.6458 | 0.0283 | 1.3073 | 0.0645 | 1.1789 | LTTE | Long | port | -25 | 4 | 1.1708 | 0.00013077 | 1.171 | 0 | -220.6664 | 111.6719 | -57.4056
hsws10 | 23 | 92 | -42 | -84 | 46 | 257.4 | 103.19 | 100 | 155.442 | 4.5605 | -83.9179 | 0.0066 | 0.6181 | 0.0144 | 9.9474 | 0.6758 | 1.431 | LTTE | normal | port | -25 | 4 | 1.171 | 7.5094e-05 | 1.171 | 0 | 12.4276 | 64.1276 | -16.8834
hsws8 | 23 | 92 | 48 | -84 | 46 | 257.4 | 103.19 | 100 | 84.4784 | 2.4651 | -83.9159 | 0.0068 | 0.632 | 0.0153 | 6.7577 | 0.4114 | 1.0844 | LTTE | trans | port | -25 | 4 | 1.171 | 7.7374e-05 | 1.171 | 0 | 31.859 | 66.0747 | -13.5054
hsws9 | 26 | 92 | 19 | -84 | 46 | 257.4 | 105.19 | 100 | 36.456 | 1.4754 | -83.9051 | 0.0091 | 0.602 | 0.0207 | 4.2007 | 0.2697 | 1.0982 | LTTE | 29 | port | -25 | 6 | 1.1712 | 0.00010358 | 1.1709 | 0 | 222.2222 | 88.4598
hsws11 | 29 | 92 | -42 | -84 | 46 | 105.18 | 100 | 175 | 5.249 | 0.2124 | -83.9489 | 0.0105 | 0.6559 | 0.026 | 1.3129 | 0.0573 | 1.024 | LTTE | Long | port | -25 | 6 | 1.1707 | 0.00011937 | 1.1709 | 0 | -203.2444 | 101.9491 | -27.3375
hsws10 | 24 | 92 | -42 | -84 | 46 | 257.4 | 105.19 | 100 | 76.7275 | 2.2713 | -83.9202 | 0.0065 | 0.595 | 0.0144 | 6.0103 | 0.3532 | 1.0548 | LTTE | normal | port | -25 | 6 | 1.171 | 7.3952e-05 | 1.1709 | 0 | 75.4857 | 63.1573 | 21.1184
hsws8 | 24 | 92 | 48 | -84 | 46 | 257.4 | 105.19 | 100 | 80.7869 | 2.5014 | -83.9072 | 0.0069 | 0.6003 | 0.0153 | 7.1369 | 0.4088 | 1.1204 | LTTE | trans | port | -25 | 6 | 1.1711 | 7.8531e-05 | 1.1709 | 0 | 201.8115 | 67.0681 | 43.0795
hsws11 | 59 | 92 | -42 | -84 | 46 | 107.68 | 100 | 175 | 5.8185 | 0.2284 | -83.9394 | 0.0099 | 0.6419 | 0.0236 | 1.2187 | 0.0565 | 1.0739 | LTTE | Long | port | -25 | 8.5 | 1.1708 | 0.00011258 | 1.171 | 0 | -222.0061 | 96.1369 | -39.9151
hsws10 | 25 | 92 | -42 | -84 | 46 | 257.4 | 107.69 | 100 | 36.5936 | 1.2853 | -83.918 | 0.0085 | 0.6422 | 0.0194 | 4.0496 | 0.2506 | 1.1641 | LTTE | normal | port | -25 | 8.5 | 1.171 | 9.6714e-05 | 1.171 | 0 | -14.1624 | 82.5884 | -3.7826
hsws8 | 25 | 92 | 48 | -84 | 46 | 257.4 | 107.69 | 100 | 86.6204 | 2.7622 | -83.8935 | 0.007 | 0.6013 | 0.0154 | 5.9651 | 0.4111 | 1.2146 | LTTE | trans | port | -25 | 8.5 | 1.1713 | 7.9699e-05 | 1.171 | 0 | 223.9384 | 68.058 | 37.6101
hsws11set2 | 102 | 92 | -42 | -84 | 46 | 111.01 | 100 | 175 | 6.7394 | 0.2946 | -83.9392 | 0.0101 | 0.5949 | 0.024 | 1.3257 | 0.065 | 1.2934 | LTTE | Long | port | -25 | 11 | 1.1708 | 0.00011486 | 1.1711 | 0 | -288.3598 | 98.0732
hsws10 | 26 | 92 | -42 | -84 | 46 | 257.4 | 110.19 | 100 | 14.6529 | 0.8036 | -83.9175 | 0.0126 | 0.6019 | 0.0296 | 2.4332 | 0.1678 | 1.3583 | LTTE | normal | port | -25 | 11 | 1.171 | 0.00014337 | 1.1711 | 0 | -77.6149 | 122.4253 | -31.9973
hsws8 | 26 | 92 | 48 | -84 | 46 | 257.4 | 110.19 | 100 | 82.4012 | 3.5691 | -83.9174 | 0.0095 | 0.6035 | 0.0207 | 5.4221 | 0.5187 | 1.6106 | LTTE | trans | port | -25 | 11 | 1.171 | 0.0001081 | 1.1711 | 0 | -76.6434 | 92.3011 | -31.8284
hsws10 | 27 | 92 | -42 | -84 | 46 | 262.4 | 101.68 | 100 | 237.9098 | 7.7092 | -83.9227 | 0.0073 | 0.6265 | 0.0158 | 12.7511 | 1.0631 | 1.729 | LTTE | normal | port | -20 | 2.5 | 1.171 | 8.3049e-05 | 1.171 | 0 | -17.1244 | 70.9216 | -21.4813
hsws8 | 27 | 92 | 48 | -84 | 46 | 262.4 | 101.68 | 100 | 87.9444 | 2.6913 | -83.9017 | 0.0069 | 0.6142 | 0.015 | 5.5906 | 0.3973 | 1.1794 | LTTE | trans | port | -20 | 2.5 | 1.1712 | 7.8542e-05 | 1.171 | 0 | 186.9348 | 67.0735
hsws11set2 | 73 | 92 | -42 | -84 | 46 | 101.05 | 100 | 165 | 6.5187 | 0.2373 | -83.8448 | 0.0089 | 0.6312 | 0.0214 | 1.3681 | 0.0571 | 1.0468 | LTTE | Long | port | -15 | 1 | 1.1719 | 0.00010147 | 1.171 | 0 | 740.4259 | 86.6519 | 172.0389
hsws10 | 28 | 92 | -42 | -84 | 46 | 267.4 | 100.17 | 100 | 361.9156 | 12.5972 | -83.9356 | 0.0076 | 0.6112 | 0.0159 | 14.1451 | 1.4714 | 1.7519 | LTTE | normal | port | -15 | 1 | 1.1708 | 8.6431e-05 | 1.171 | 0 | -142.4171 | 73.8105 | 18.561
hsws8 | 28 | 92 | 48 | -84 | 46 | 267.4 | 100.17 | 100 | 85.7078 | 2.8536 | -83.9412 | 0.0077 | 0.6316 | 0.0171 | 5.8698 | 0.4456 | 1.2577 | LTTE | trans | port | -15 | 1 | 1.1708 | 8.7555e-05 | 1.171 | 0 | -196.7941 | 74.7704 | 9.1079
hsws11 | 13 | 92 | -42 | -84 | 46 | 101.71 | 100 | 165 | 5.9742 | 0.214 | -83.8775 | 0.0092 | 0.6543 | 0.0224 | 1.375 | 0.0557 | 0.9757 | LTTE | Long | port | -15 | 2.5 | 1.1715 | 0.0001048 | 1.171 | 0 | 413.6905 | 89.4925 | 83.1548
hsws10 | 29 | 92 | -42 | -84 | 46 | 267.4 | 101.67 | 100 | 235.6988 | 7.3365 | -83.9513 | 0.0069 | 0.6162 | 0.0151 | 13.4299 | 1.0193 | 1.6487 | LTTE | normal | port | -15 | 2.5 | 1.1706 | 7.8436e-05 | 1.171 | 0 | -303.383 | 66.9823 | -41.5048
hsws8 | 29 | 92 | 48 | -84 | 46 | 267.4 | 101.67 | 100 | 87.5971 | 2.9042 | -83.9207 | 0.0076 | 0.6335 | 0.0168 | 5.6822 | 0.4443 | 1.271 | LTTE | trans | port | -15 | 2.5 | 1.171 | 8.6467e-05 | 1.171 | 0 | -6.2349 | 73.8399 | 10.1529
hsws9 | 27 | 92 | 19 | -84 | 46 | 267.4 | 103.17 | 100 | 23.2847 | 1.16 | -83.923 | 0.0127 | 0.6754 | 0.0305 | 2.9185 | 0.2555 | 1.0671 | LTTE | 29 | port | -15 | 4 | 1.171 | 0.00014449 | 1.171 | 0 | -2.9592 | 123.3944
hsws11set2 | 91 | 92 | -42 | -84 | 46 | 104.05 | 100 | 165 | 5.083 | 0.1641 | -83.8589 | 0.0081 | 0.634 | 0.0199 | 1.3729 | 0.0436 | 0.794 | LTTE | Long | port | -15 | 4 | 1.1717 | 9.2311e-05 | 1.171 | 0 | 620.2792 | 78.8331 | 168.9499
hsws10 | 30 | 92 | -42 | -84 | 46 | 267.4 | 103.17 | 100 | 149.1742 | 4.4821 | -83.9571 | 0.0068 | 0.6123 | 0.0147 | 10.1608 | 0.674 | 1.4315 | LTTE | normal | port | -15 | 4 | 1.1706 | 7.7287e-05 | 1.171 | 0 | -334.0666 | 66.0027 | 3.0417
hsws8 | 30 | 92 | 48 | -84 | 46 | 267.4 | 103.17 | 100 | 87.4004 | 2.889 | -83.8939 | 0.0077 | 0.6334 | 0.017 | 6.2039 | 0.4622 | 1.262 | LTTE | trans | port | -15 | 4 | 1.1713 | 8.7668e-05 | 1.171 | 0 | 279.8424 | 74.8682 | 109.7667
hsws9 | 28 | 92 | 19 | -84 | 46 | 267.4 | 105.17 | 100 | 36.3394 | 1.4602 | -83.9188 | 0.0091 | 0.606 | 0.0207 | 3.8673 | 0.2624 | 1.0978 | LTTE | 29 | port | -15 | 6 | 1.171 | 0.00010354 | 1.1709 | 0 | 131.7953 | 88.4305
hsws11 | 28 | 92 | -42 | -84 | 46 | 105.21 | 100 | 165 | 5.313 | 0.2119 | -83.9107 | 0.0105 | 0.6651 | 0.0259 | 1.3185 | 0.0579 | 1.015 | LTTE | Long | port | -15 | 6 | 1.1711 | 0.0001195 | 1.1709 | 0 | 210.5071 | 102.0597 | 76.3651
hsws10 | 31 | 92 | -42 | -84 | 46 | 267.4 | 105.17 | 100 | 75.7804 | 2.3475 | -83.9471 | 0.0069 | 0.5955 | 0.0154 | 6.9626 | 0.3917 | 1.091 | LTTE | normal | port | -15 | 6 | 1.1707 | 7.8445e-05 | 1.1709 | 0 | -143.0738 | 66.998 | 14.8968
hsws8 | 31 | 92 | 48 | -84 | 46 | 267.4 | 105.17 | 100 | 81.0751 | 2.8521 | -83.9014 | 0.0079 | 0.6049 | 0.0174 | 6.7385 | 0.4622 | 1.286 | LTTE | trans | port | -15 | 6 | 1.1712 | 8.9927e-05 | 1.1709 | 0 | 300.9014 | 76.8046 | 92.0796
hsws11 | 58 | 92 | -42 | -84 | 46 | 107.71 | 100 | 165 | 6.0297 | 0.2489 | -83.9007 | 0.0105 | 0.6525 | 0.0256 | 1.324 | 0.0635 | 1.1374 | LTTE | Long | port | -15 | 8.5 | 1.1712 | 0.00011953 | 1.1709 | 0 | 256.4487 | 102.0823 | 67.4315
hsws10 | 32 | 92 | -42 | -84 | 46 | 267.4 | 107.67 | 100 | 34.7631 | 1.4729 | -83.94 | 0.0095 | 0.5927 | 0.0213 | 4.0026 | 0.2649 | 1.3656 | LTTE | normal | port | -15 | 8.5 | 1.1708 | 0.00010803 | 1.1709 | 0 | -125.3716 | 92.26 | 1.054
hsws8 | 32 | 92 | 48 | -84 | 46 | 267.4 | 107.67 | 100 | 85.1107 | 2.4889 | -83.9188 | 0.0067 | 0.6098 | 0.0146 | 6.3945 | 0.3995 | 1.1113 | LTTE | trans | port | -15 | 8.5 | 1.171 | 7.623e-05 | 1.1709 | 0 | 80.5468 | 65.1027 | 36.8519
hsws11set2 | 101 | 92 | -42 | -84 | 46 | 111.05 | 100 | 165 | 7.0307 | 0.2648 | -83.9115 | 0.0086 | 0.5908 | 0.02 | 1.2813 | 0.0562 | 1.1477 | LTTE | Long | port | -15 | 11 | 1.1711 | 9.787e-05 | 1.171 | 0 | 108.7741 | 83.5799 | -5.4235
hsws10 | 33 | 92 | -42 | -84 | 46 | 267.4 | 110.17 | 100 | 11.8254 | 0.4372 | -83.9266 | 0.0085 | 0.5861 | 0.0199 | 2.3504 | 0.0962 | 0.8133 | LTTE | normal | port | -15 | 11 | 1.1709 | 9.6692e-05 | 1.171 | 0 | -37.9293 | 82.574 | -30.9271
hsws8 | 33 | 92 | 48 | -84 | 46 | 267.4 | 110.17 | 100 | 88.1185 | 2.5457 | -83.9532 | 0.0069 | 0.657 | 0.0152 | 4.8636 | 0.3868 | 1.1235 | LTTE | trans | port | -15 | 11 | 1.1706 | 7.8432e-05 | 1.171 | 0 | -296.2136 | 66.9806 | -75.8285
hsws11set2 | 87 | 92 | -42 | -84 | 46 | 102.56 | 100 | 162.5 | 6.0845 | 0.1781 | -83.7293 | 0.0077 | 0.6721 | 0.019 | 1.371 | 0.0481 | 0.8071 | LTTE | Long | port | -12.5 | 2.5 | 1.1732 | 8.8063e-05 | 1.171 | 0 | 1866.591 | 75.204 | 408.2062
hsws10 | 34 | 92 | -42 | -84 | 46 | 269.9 | 101.67 | 100 | 233.1388 | 7.3332 | -83.9912 | 0.007 | 0.6169 | 0.0154 | 13.8076 | 1.0373 | 1.6574 | LTTE | normal | port | -12.5 | 2.5 | 1.1702 | 7.9487e-05 | 1.171 | 0 | -681.9346 | 67.8799 | -34.8421
hsws8 | 34 | 92 | 48 | -84 | 46 | 269.9 | 101.67 | 100 | 93.1743 | 3.5631 | -83.9631 | 0.0086 | 0.6201 | 0.0189 | 5.8176 | 0.5235 | 1.5172 | LTTE | trans | port | -12.5 | 2.5 | 1.1705 | 9.7732e-05 | 1.171 | 0 | -409.367 | 83.461 | 12.5424
hsws11set2 | 72 | 92 | -42 | -84 | 46 | 101.07 | 100 | 160 | 6.624 | 0.2729 | -83.6477 | 0.0107 | 0.6745 | 0.026 | 1.3758 | 0.0701 | 1.1864 | LTTE | Long | port | -10 | 1 | 1.1741 | 0.00012265 | 1.1709 | 0 | 2707.1775 | 104.7462 | 551.7884
hsws10 | 35 | 92 | -42 | -84 | 46 | 272.4 | 100.16 | 100 | 364.7096 | 13.8719 | -83.9828 | 0.0081 | 0.6064 | 0.0173 | 13.3769 | 1.5438 | 1.9164 | LTTE | normal | port | -10 | 1 | 1.1703 | 9.2e-05 | 1.1709 | 0 | -557.8021 | 78.5692 | -15.8118
hsws8 | 35 | 92 | 48 | -84 | 46 | 272.4 | 100.16 | 100 | 82.4502 | 3.1574 | -84.0695 | 0.0084 | 0.6006 | 0.0187 | 5.961 | 0.4718 | 1.4161 | LTTE | trans | port | -10 | 1 | 1.1693 | 9.5183e-05 | 1.1709 | 0 | -1397.6986 | 81.2873 | -161.8236
hsws11 | 12 | 92 | -42 | -84 | 46 | 101.73 | 100 | 160 | 5.4197 | 0.2667 | -83.6073 | 0.0121 | 0.6399 | 0.0304 | 1.3677 | 0.0685 | 1.2408 | LTTE | Long | port | -10 | 2.5 | 1.1746 | 0.00013886 | 1.171 | 0 | 3068.5632 | 118.5804 | 661.5867
hsws10 | 36 | 92 | -42 | -84 | 46 | 272.4 | 101.66 | 100 | 233.9331 | 8.4207 | -84.0219 | 0.0077 | 0.5941 | 0.0167 | 13.0121 | 1.1073 | 1.9045 | LTTE | normal | port | -10 | 2.5 | 1.1698 | 8.7363e-05 | 1.171 | 0 | -970.952 | 74.6068 | -40.6626
hsws8 | 36 | 92 | 48 | -84 | 46 | 272.4 | 101.66 | 100 | 85.2868 | 3.4821 | -84.0157 | 0.0091 | 0.6096 | 0.0201 | 5.7158 | 0.5154 | 1.5414 | LTTE | trans | port | -10 | 2.5 | 1.1699 | 0.00010327 | 1.171 | 0 | -910.8802 | 88.1882 | -30.2194
hsws9 | 29 | 92 | 19 | -84 | 46 | 272.4 | 103.16 | 100 | 22.2479 | 1.1775 | -83.9799 | 0.012 | 0.5863 | 0.0268 | 2.6758 | 0.2202 | 1.1332 | LTTE | 29 | port | -10 | 4 | 1.1703 | 0.00013631 | 1.171 | 0 | -572.3507 | 116.4093
hsws11set2 | 90 | 92 | -42 | -84 | 46 | 104.07 | 100 | 160 | 5.4034 | 0.2379 | -83.6158 | 0.0109 | 0.6417 | 0.0269 | 1.3387 | 0.0609 | 1.1144 | LTTE | Long | port | -10 | 4 | 1.1745 | 0.00012505 | 1.171 | 0 | 2976.721 | 106.7929 | 664.6604
hsws10 | 37 | 92 | -42 | -84 | 46 | 272.4 | 103.16 | 100 | 137.498 | 3.7583 | -84.04 | 0.006 | 0.5942 | 0.013 | 8.8452 | 0.5397 | 1.2609 | LTTE | normal | port | -10 | 4 | 1.1696 | 6.804e-05 | 1.171 | 0 | -1154.7947 | 58.1046 | -53.5828
hsws8 | 37 | 92 | 48 | -84 | 46 | 272.4 | 103.16 | 100 | 87.2346 | 3.3193 | -83.9682 | 0.0085 | 0.6017 | 0.0188 | 6.9497 | 0.5263 | 1.4483 | LTTE | trans | port | -10 | 4 | 1.1705 | 9.6582e-05 | 1.171 | 0 | -458.8521 | 82.4789 | 67.4033
hsws9 | 30 | 92 | 19 | -84 | 46 | 272.4 | 105.16 | 100 | 39.406 | 1.217 | -83.9822 | 0.0076 | 0.6576 | 0.0175 | 3.8698 | 0.2358 | 0.8871 | LTTE | 29 | port | -10 | 6 | 1.1703 | 8.6322e-05 | 1.1709 | 0 | -509.3038 | 73.7231
hsws11 | 27 | 92 | -42 | -84 | 46 | 105.23 | 100 | 160 | 5.0374 | 0.2445 | -83.6111 | 0.0122 | 0.641 | 0.0298 | 1.2767 | 0.0638 | 1.1906 | LTTE | Long | port | -10 | 6 | 1.1745 | 0.00013999 | 1.1709 | 0 | 3108.4287 | 119.5574 | 736.3525
hsws10 | 38 | 92 | -42 | -84 | 46 | 272.4 | 105.16 | 100 | 66.1365 | 2.5975 | -84.0438 | 0.009 | 0.6154 | 0.0203 | 5.8161 | 0.4383 | 1.2896 | LTTE | normal | port | -10 | 6 | 1.1696 | 0.00010205 | 1.1709 | 0 | -1106.2861 | 87.1589 | 3.6456
hsws8 | 38 | 92 | 48 | -84 | 46 | 272.4 | 105.16 | 100 | 80.5575 | 2.6611 | -83.949 | 0.0073 | 0.5959 | 0.0164 | 7.6143 | 0.4446 | 1.1923 | LTTE | trans | port | -10 | 6 | 1.1707 | 8.2989e-05 | 1.1709 | 0 | -187.1377 | 70.8768 | 163.4349
hsws11 | 57 | 92 | -42 | -84 | 46 | 107.73 | 100 | 160 | 5.6402 | 0.2586 | -83.6775 | 0.0116 | 0.6524 | 0.0285 | 1.3373 | 0.067 | 1.1969 | LTTE | Long | port | -10 | 8.5 | 1.1738 | 0.00013286 | 1.1709 | 0 | 2432.7376 | 113.4676 | 576.7956
hsws10 | 39 | 92 | -42 | -84 | 46 | 272.4 | 107.66 | 100 | 29.1665 | 1.0461 | -84.0046 | 0.0083 | 0.6095 | 0.019 | 3.6086 | 0.2014 | 1.0562 | LTTE | normal | port | -10 | 8.5 | 1.17 | 9.4216e-05 | 1.1709 | 0 | -752.1065 | 80.463 | 23.1265
hsws8 | 39 | 92 | 48 | -84 | 46 | 272.4 | 107.66 | 100 | 86.7323 | 2.4259 | -83.9534 | 0.0062 | 0.606 | 0.0138 | 6.3424 | 0.3731 | 1.0648 | LTTE | trans | port | -10 | 8.5 | 1.1706 | 7.0474e-05 | 1.1709 | 0 | -255.4662 | 60.1871 | 109.4649
hsws11set2 | 100 | 92 | -42 | -84 | 46 | 111.07 | 100 | 160 | 6.7891 | 0.2354 | -83.7068 | 0.0087 | 0.6457 | 0.0208 | 1.3401 | 0.0574 | 1.0251 | LTTE | Long | port | -10 | 11 | 1.1734 | 9.9562e-05 | 1.1708 | 0 | 2231.8877 | 85.0365 | 500.4225
hsws10 | 40 | 92 | -42 | -84 | 46 | 272.4 | 110.16 | 100 | 12.9234 | 0.5857 | -83.9623 | 0.0116 | 0.6537 | 0.0278 | 2.4818 | 0.1453 | 1.0507 | LTTE | normal | port | -10 | 11 | 1.1705 | 0.00013183 | 1.1708 | 0 | -256.465 | 112.5987 | 67.8349
hsws8 | 40 | 92 | 48 | -84 | 46 | 272.4 | 110.16 | 100 | 87.2378 | 3.5489 | -84.0322 | 0.0096 | 0.6501 | 0.0215 | 5.4767 | 0.5542 | 1.5593 | LTTE | trans | port | -10 | 11 | 1.1697 | 0.00010889 | 1.1708 | 0 | -934.2162 | 93.0053 | -49.9887
hsws11set2 | 86 | 92 | -42 | -84 | 46 | 102.58 | 100 | 158 | 5.9641 | 0.2368 | -83.7831 | 0.0128 | 0.8133 | 0.0347 | 1.5719 | 0.0892 | 1.0564 | LTTE | Long | port | -8 | 2.5 | 1.1726 | 0.00014619 | 1.1713 | 0 | 1110.7504 | 124.8109 | 253.8017
hsws10 | 41 | 92 | -42 | -84 | 46 | 274.4 | 101.66 | 100 | 215.139 | 5.9502 | -83.9505 | 0.0071 | 0.7095 | 0.0163 | 13.5967 | 1.0527 | 1.3959 | LTTE | normal | port | -8 | 2.5 | 1.1707 | 8.0712e-05 | 1.1713 | 0 | -517.5351 | 68.9102 | -29.2675
hsws8 | 41 | 92 | 48 | -84 | 46 | 274.4 | 101.66 | 100 | 79.8669 | 3.1382 | -83.9004 | 0.0099 | 0.6759 | 0.0226 | 7.6858 | 0.6142 | 1.4079 | LTTE | trans | port | -8 | 2.5 | 1.1712 | 0.0001127 | 1.1713 | 0 | -30.9961 | 96.2211 | 55.3148
hsws11set2 | 71 | 92 | -42 | -84 | 46 | 101.09 | 100 | 156 | 5.3667 | 0.2017 | -83.8864 | 0.0125 | 0.8206 | 0.0345 | 1.72 | 0.0834 | 0.9249 | LTTE | Long | port | -6 | 1 | 1.1714 | 0.00014236 | 1.1722 | 0 | -705.4383 | 121.4435 | -373.1888
hsws10 | 42 | 92 | -42 | -84 | 46 | 276.4 | 100.16 | 100 | 315.04 | 5.1981 | -83.8176 | 0.0058 | 0.9483 | 0.0158 | 24.0506 | 1.7994 | 0.755 | LTTE | normal | port | -6 | 1 | 1.1722 | 6.6172e-05 | 1.1722 | 0 | -36.4996 | 56.4505 | -256.8971
hsws8 | 42 | 92 | 48 | -84 | 46 | 276.4 | 100.16 | 100 | 77.6023 | 1.9045 | -83.9764 | 0.0083 | 0.8998 | 0.023 | 7.8888 | 0.6644 | 0.8648 | LTTE | trans | port | -6 | 1 | 1.1704 | 9.4288e-05 | 1.1722 | 0 | -1578.6107 | 80.4362 | -524.9854
hsws11 | 11 | 92 | -42 | -84 | 46 | 101.74 | 100 | 156 | 5.2615 | 0.2081 | -83.8833 | 0.0126 | 0.7963 | 0.0346 | 1.6946 | 0.0805 | 0.9571 | LTTE | Long | port | -6 | 2.5 | 1.1714 | 0.00014351 | 1.1715 | 0 | -103.8136 | 122.4956 | -85.6703
hsws10 | 43 | 92 | -42 | -84 | 46 | 276.4 | 101.66 | 100 | 199.2836 | 4.4719 | -83.9002 | 0.0074 | 0.9014 | 0.0196 | 13.609 | 1.3297 | 1.0867 | LTTE | normal | port | -6 | 2.5 | 1.1712 | 8.4238e-05 | 1.1715 | 0 | -268.0472 | 71.9036 | -114.2215
hsws8 | 43 | 92 | 48 | -84 | 46 | 276.4 | 101.66 | 100 | 88.6875 | 2.5632 | -83.8988 | 0.0101 | 0.9176 | 0.0282 | 9.2891 | 0.9669 | 1.0921 | LTTE | trans | port | -6 | 2.5 | 1.1712 | 0.00011498 | 1.1715 | 0 | -254.4449 | 98.1461 | -111.8568
hsws9 | 31 | 92 | 19 | -84 | 46 | 276.4 | 103.16 | 100 | 23.1766 | 1.1353 | -83.8716 | 0.0145 | 0.7822 | 0.037 | 3.2663 | 0.3251 | 1.0343 | LTTE | 29 | port | -6 | 4 | 1.1716 | 0.00016521 | 1.1711 | 0 | 385.6498 | 141.0688
hsws11set2 | 89 | 92 | -42 | -84 | 46 | 104.09 | 100 | 156 | 4.8471 | 0.1964 | -83.8436 | 0.0124 | 0.7608 | 0.0331 | 1.6386 | 0.0716 | 0.9352 | LTTE | Long | port | -6 | 4 | 1.1719 | 0.00014138 | 1.1711 | 0 | 658.1087 | 120.7269
hsws10 | 44 | 92 | -42 | -84 | 46 | 276.4 | 103.16 | 100 | 121.4109 | 4.2583 | -83.9385 | 0.0113 | 0.8717 | 0.0301 | 10.2857 | 1.275 | 1.483 | LTTE | normal | port | -6 | 4 | 1.1708 | 0.00012851 | 1.1711 | 0 | -264.4904 | 109.7312
hsws8 | 44 | 92 | 48 | -84 | 46 | 276.4 | 103.16 | 100 | 80.6435 | 2.9755 | -83.8642 | 0.011 | 0.7883 | 0.0272 | 9.0743 | 0.795 | 1.3128 | LTTE | trans | port | -6 | 4 | 1.1716 | 0.00012535 | 1.1711 | 0 | 457.6366 | 107.0342
hsws9 | 32 | 92 | 19 | -84 | 46 | 276.4 | 105.16 | 100 | 34.4552 | 1.677 | -83.8888 | 0.0121 | 0.6688 | 0.0284 | 3.8268 | 0.3427 | 1.2824 | LTTE | 29 | port | -6 | 6 | 1.1714 | 0.00013779 | 1.1711 | 0 | 235.4673 | 117.6624
hsws11 | 26 | 92 | -42 | -84 | 46 | 105.24 | 100 | 156 | 4.9203 | 0.2244 | -83.7485 | 0.0129 | 0.717 | 0.0335 | 1.5496 | 0.0724 | 1.0681 | LTTE | Long | port | -6 | 6 | 1.173 | 0.00014747 | 1.1711 | 0 | 1602.157 | 125.9243 | 484.858
hsws10 | 45 | 92 | -42 | -84 | 46 | 276.4 | 105.16 | 100 | 57.9107 | 2.6711 | -83.9649 | 0.0115 | 0.6672 | 0.0273 | 6.8808 | 0.556 | 1.3758 | LTTE | normal | port | -6 | 6 | 1.1705 | 0.00013069 | 1.1711 | 0 | -503.6525 | 111.5952 | 118.7736
hsws8 | 45 | 92 | 48 | -84 | 46 | 276.4 | 105.16 | 100 | 78.2774 | 2.631 | -83.8295 | 0.0082 | 0.6631 | 0.0188 | 7.524 | 0.4963 | 1.1821 | LTTE | trans | port | -6 | 6 | 1.172 | 9.3526e-05 | 1.1711 | 0 | 812.4819 | 79.863 | 347.5769
hsws11 | 56 | 92 | -42 | -84 | 46 | 107.74 | 100 | 156 | 6.2272 | 0.2501 | -83.6269 | 0.0122 | 0.7845 | 0.0315 | 1.5302 | 0.082 | 1.092 | LTTE | Long | port | -6 | 8.5 | 1.1743 | 0.00013993 | 1.1713 | 0 | 2585.4599 | 119.4619 | 546.4291
hsws10 | 46 | 92 | -42 | -84 | 46 | 276.4 | 107.66 | 100 | 29.2453 | 1.0008 | -83.9915 | 0.0076 | 0.575 | 0.0173 | 3.9752 | 0.1884 | 1.0019 | LTTE | normal | port | -6 | 8.5 | 1.1702 | 8.63e-05 | 1.1713 | 0 | -966.384 | 73.6774 | -71.041
hsws8 | 46 | 92 | 48 | -84 | 46 | 276.4 | 107.66 | 100 | 81.1656 | 2.9397 | -83.9662 | 0.0078 | 0.584 | 0.0172 | 6.2303 | 0.4406 | 1.3258 | LTTE | trans | port | -6 | 8.5 | 1.1705 | 8.8632e-05 | 1.1713 | 0 | -721.0566 | 75.6686 | -28.392
hsws11set2 | 99 | 92 | -42 | -84 | 46 | 111.09 | 100 | 156 | 7.1661 | 0.3278 | -83.6031 | 0.011 | 0.6295 | 0.026 | 1.1924 | 0.072 | 1.4082 | LTTE | Long | port | -6 | 11 | 1.1746 | 0.00012624 | 1.1709 | 0 | 3135.4188 | 107.8139 | 653.3496
hsws10 | 47 | 92 | -42 | -84 | 46 | 276.4 | 110.16 | 100 | 14.6546 | 0.7086 | -83.9662 | 0.0106 | 0.5756 | 0.0247 | 2.3036 | 0.1386 | 1.2088 | LTTE | normal | port | -6 | 11 | 1.1705 | 0.00012045 | 1.1709 | 0 | -405.3017 | 102.8682 | 37.8133
hsws8 | 47 | 92 | 48 | -84 | 46 | 276.4 | 110.16 | 100 | 81.7991 | 2.5866 | -84.1027 | 0.0068 | 0.5861 | 0.0147 | 4.8388 | 0.3534 | 1.1863 | LTTE | trans | port | -6 | 11 | 1.1689 | 7.6981e-05 | 1.1709 | 0 | -1727.3203 | 65.7425 | -192.013
hsws11set2 | 85 | 92 | -42 | -84 | 46 | 102.59 | 100 | 155 | 5.4948 | 0.2222 | -83.8997 | 0.0143 | 0.8911 | 0.0429 | 1.9112 | 0.1079 | 0.9767 | LTTE | Long | port | -5 | 2.5 | 1.1712 | 0.0001628 | 1.1718 | 0 | -459.4219 | 138.9366 | -153.0678
hsws10 | 48 | 92 | -42 | -84 | 46 | 277.4 | 101.66 | 100 | 183.2878 | 3.5561 | -83.8177 | 0.0066 | 0.9039 | 0.0174 | 17.2593 | 1.1779 | 0.8859 | LTTE | normal | port | -5 | 2.5 | 1.1722 | 7.53e-05 | 1.1718 | 0 | 338.0135 | 64.2614 | -14.4377
hsws8 | 48 | 92 | 48 | -84 | 46 | 277.4 | 101.66 | 100 | 89.6534 | 2.2508 | -83.9097 | 0.0084 | 0.8851 | 0.0228 | 8.8528 | 0.7555 | 0.9562 | LTTE | trans | port | -5 | 2.5 | 1.1711 | 9.5598e-05 | 1.1718 | 0 | -556.5481 | 81.5843 | -169.9527
hsws11set2 | 84 | 92 | -42 | -84 | 46 | 102.6 | 100 | 154 | 4.7754 | 0.1794 | -83.8949 | 0.0135 | 0.8864 | 0.0405 | 1.9031 | 0.0911 | 0.8283 | LTTE | Long | port | -4 | 2.5 | 1.1713 | 0.00015371 | 1.172 | 0 | -608.9566 | 131.1539 | -109.6002
hsws10 | 49 | 92 | -42 | -84 | 46 | 278.4 | 101.65 | 100 | 171.6556 | 5.152 | -83.7471 | 0.0106 | 0.9588 | 0.0282 | 15.931 | 1.7436 | 1.3027 | LTTE | normal | port | -4 | 2.5 | 1.173 | 0.00012118 | 1.172 | 0 | 829.5698 | 103.3922 | 140.4804
hsws8 | 49 | 92 | 48 | -84 | 46 | 278.4 | 101.65 | 100 | 69.4553 | 2.5234 | -83.8585 | 0.0124 | 0.8996 | 0.0347 | 9.2552 | 0.947 | 1.181 | LTTE | trans | port | -4 | 2.5 | 1.1717 | 0.00014133 | 1.172 | 0 | -255.2164 | 120.5851 | -48.1042
hsws11set2 | 70 | 92 | -42 | -84 | 46 | 101.1 | 100 | 153 | 3.0951 | 0.1518 | -83.9177 | 0.0183 | 0.9301 | 0.0591 | 1.8346 | 0.0911 | 0.7791 | LTTE | Long | port | -3 | 1 | 1.171 | 0.00020825 | 1.1727 | 0 | -1409.7381 | 177.5845 | -387.2087
hsws10 | 50 | 92 | -42 | -84 | 46 | 279.4 | 100.15 | 100 | 274.797 | 5.8028 | -83.7369 | 0.0084 | 1.0846 | 0.0245 | 21.1519 | 2.4467 | 0.8764 | LTTE | normal | port | -3 | 1 | 1.1731 | 9.605e-05 | 1.1727 | 0 | 348.6527 | 81.9063 | -81.5213
hsws8 | 50 | 92 | 48 | -84 | 46 | 279.4 | 100.15 | 100 | 60.862 | 1.6841 | -83.7989 | 0.0098 | 0.9345 | 0.0279 | 8.3254 | 0.6744 | 0.8336 | LTTE | trans | port | -3 | 1 | 1.1724 | 0.00011187 | 1.1727 | 0 | -255.313 | 95.3975 | -186.5177
hsws11 | 10 | 92 | -42 | -84 | 46 | 101.75 | 100 | 153 | 4.4429 | 0.2153 | -83.9286 | 0.0178 | 0.9292 | 0.0562 | 1.8548 | 0.1189 | 1.0041 | LTTE | Long | port | -3 | 2.5 | 1.1709 | 0.0002025 | 1.1722 | 0 | -1132.1684 | 172.7462
hsws10 | 51 | 92 | -42 | -84 | 46 | 279.4 | 101.65 | 100 | 162.2239 | 4.0285 | -83.7211 | 0.0093 | 1.011 | 0.0259 | 16.7142 | 1.5723 | 1.0359 | LTTE | normal | port | -3 | 2.5 | 1.1733 | 0.00010639 | 1.1722 | 0 | 886.8068 | 90.757
hsws10 | 52 | 92 | -42 | -84 | 46 | 279.4 | 101.65 | 100 | 165.4227 | 4.0766 | -83.7011 | 0.0088 | 0.957 | 0.0235 | 17.8958 | 1.4323 | 1.0396 | LTTE | normal | port | -3 | 2.5 | 1.1735 | 0.00010072 | 1.1722 | 0 | 1082.0118 | 85.924
hsws8 | 51 | 92 | 48 | -84 | 46 | 279.4 | 101.65 | 100 | 67.4878 | 1.581 | -83.836 | 0.0084 | 0.9527 | 0.0245 | 9.2435 | 0.6664 | 0.7421 | LTTE | trans | port | -3 | 2.5 | 1.172 | 9.579e-05 | 1.1722 | 0 | -232.5826 | 81.7164
hsws8 | 52 | 92 | 48 | -84 | 46 | 279.4 | 101.65 | 100 | 62.0885 | 1.9808 | -83.8437 | 0.0112 | 0.918 | 0.0321 | 9.6586 | 0.8058 | 0.9593 | LTTE | trans | port | -3 | 2.5 | 1.1719 | 0.0001277 | 1.1722 | 0 | -307.4729 | 108.9364
hsws9 | 33 | 92 | 19 | -84 | 46 | 279.4 | 103.15 | 100 | 22.8455 | 1.0815 | -83.725 | 0.0169 | 0.9412 | 0.0465 | 3.5121 | 0.4293 | 0.9729 | LTTE | 29 | port | -3 | 4 | 1.1732 | 0.00019333 | 1.1718 | 0 | 1216.0226 | 164.9841
hsws11set2 | 88 | 92 | -42 | -84 | 46 | 104.1 | 100 | 153 | 4.2324 | 0.1993 | -83.9099 | 0.0168 | 0.8833 | 0.0504 | 1.791 | 0.1014 | 0.9645 | LTTE | Long | port | -3 | 4 | 1.1711 | 0.00019122 | 1.1718 | 0 | -584.0777 | 163.1822 | -116.7925
hsws10 | 53 | 92 | -42 | -84 | 46 | 279.4 | 103.15 | 100 | 127.154 | 3.0073 | -83.8371 | 0.0085 | 0.9658 | 0.0242 | 13.2332 | 1.1764 | 0.9988 | LTTE | normal | port | -3 | 4 | 1.1719 | 9.6928e-05 | 1.1718 | 0 | 123.5853 | 82.7172 | 6.2312
hsws8 | 53 | 92 | 48 | -84 | 46 | 279.4 | 103.15 | 100 | 86.799 | 2.5501 | -83.817 | 0.01 | 0.9154 | 0.0277 | 9.4675 | 0.894 | 1.0779 | LTTE | trans | port | -3 | 4 | 1.1722 | 0.0001141 | 1.1718 | 0 | 319.2181 | 97.3697 | 40.2409
hsws9 | 34 | 92 | 19 | -84 | 46 | 279.4 | 105.15 | 100 | 32.1288 | 1.3668 | -83.8363 | 0.0125 | 0.7706 | 0.0317 | 4.8334 | 0.3916 | 1.0575 | LTTE | 29 | port | -3 | 6 | 1.172 | 0.00014255 | 1.1713 | 0 | 592.4722 | 121.7083
hsws11 | 25 | 92 | -42 | -84 | 46 | 105.25 | 100 | 153 | 4.9007 | 0.2306 | -83.8821 | 0.0151 | 0.8129 | 0.042 | 1.609 | 0.0911 | 1.0864 | LTTE | Long | port | -3 | 6 | 1.1714 | 0.00017199 | 1.1713 | 0 | 146.8876 | 146.8452 | 99.2907
hsws10 | 54 | 92 | -42 | -84 | 46 | 279.4 | 105.15 | 100 | 76.7248 | 2.0533 | -83.9617 | 0.0084 | 0.837 | 0.022 | 8.1019 | 0.6104 | 0.9355 | LTTE | normal | port | -3 | 6 | 1.1705 | 9.5463e-05 | 1.1713 | 0 | -626.2114 | 81.5041 | -35.1086
hsws8 | 54 | 92 | 48 | -84 | 46 | 279.4 | 105.15 | 100 | 79.5303 | 2.4807 | -83.7778 | 0.009 | 0.7696 | 0.0222 | 8.9665 | 0.6313 | 1.0985 | LTTE | trans | port | -3 | 6 | 1.1726 | 0.0001028 | 1.1713 | 0 | 1162.4246 | 87.7658 | 275.8367
hsws11 | 55 | 92 | -42 | -84 | 46 | 107.75 | 100 | 153 | 4.7283 | 0.2342 | -83.8615 | 0.0138 | 0.6996 | 0.0348 | 1.4396 | 0.0725 | 1.1496 | LTTE | Long | port | -3 | 8.5 | 1.1717 | 0.00015727 | 1.1712 | 0 | 432.6496 | 134.2874 | 127.6176
hsws10 | 55 | 92 | -42 | -84 | 46 | 279.4 | 107.65 | 100 | 31.4404 | 1.0175 | -83.9366 | 0.0085 | 0.6751 | 0.0204 | 5.2867 | 0.2517 | 0.9631 | LTTE | normal | port | -3 | 8.5 | 1.1708 | 9.6665e-05 | 1.1712 | 0 | -297.2611 | 82.5381 | 0.72637
hsws8 | 55 | 92 | 48 | -84 | 46 | 279.4 | 107.65 | 100 | 76.2626 | 2.7503 | -83.87 | 0.0092 | 0.6794 | 0.0212 | 8.0136 | 0.5626 | 1.2537 | LTTE | trans | port | -3 | 8.5 | 1.1716 | 0.00010482 | 1.1712 | 0 | 349.9615 | 89.4986 | 113.2427
hsws11set2 | 98 | 92 | -42 | -84 | 46 | 111.1 | 100 | 153 | 5.9287 | 0.2409 | -83.8384 | 0.012 | 0.7571 | 0.0316 | 1.5628 | 0.0796 | 1.0746 | LTTE | Long | port | -3 | 11 | 1.1719 | 0.00013684 | 1.1712 | 0 | 631.8317 | 116.8394 | 89.982
hsws10 | 56 | 92 | -42 | -84 | 46 | 279.4 | 110.15 | 100 | 12.9323 | 0.6147 | -83.8892 | 0.0128 | 0.6892 | 0.032 | 3.0212 | 0.1716 | 1.0621 | LTTE | normal | port | -3 | 11 | 1.1714 | 0.00014576 | 1.1712 | 0 | 137.635 | 124.4575 | 4.0684
hsws8 | 56 | 92 | 48 | -84 | 46 | 279.4 | 110.15 | 100 | 75.1752 | 2.0267 | -84.0016 | 0.0068 | 0.671 | 0.0155 | 6.7912 | 0.3882 | 0.946 | LTTE | trans | port | -3 | 11 | 1.1701 | 7.7194e-05 | 1.1712 | 0 | -953.3936 | 65.9103 | -185.6014
hsws11set2 | 83 | 92 | -42 | -84 | 46 | 102.61 | 100 | 152 | 3.5564 | 0.2141 | -83.9591 | 0.022 | 0.8945 | 0.0685 | 1.9833 | 0.1198 | 1.0579 | LTTE | Long | port | -2 | 2.5 | 1.1706 | 0.00025009 | 1.1725 | 0 | -1623.8599 | 213.2994 | -406.6445
hsws10 | 57 | 92 | -42 | -84 | 46 | 280.4 | 101.65 | 100 | 167.3846 | 5.2802 | -83.6837 | 0.0121 | 1.0272 | 0.0333 | 17.2327 | 2.0312 | 1.3308 | LTTE | normal | port | -2 | 2.5 | 1.1737 | 0.00013857 | 1.1725 | 0 | 1055.5125 | 118.1838 | 59.1509
hsws8 | 57 | 92 | 48 | -84 | 46 | 280.4 | 101.65 | 100 | 65.1844 | 2.3814 | -83.8519 | 0.0135 | 0.9647 | 0.0402 | 10.4033 | 1.1069 | 1.1204 | LTTE | trans | port | -2 | 2.5 | 1.1718 | 0.00015389 | 1.1725 | 0 | -583.3016 | 131.2563 | -225.7487
hsws11set2 | 82 | 92 | -42 | -84 | 46 | 102.61 | 100 | 151 | 4.1389 | 0.2307 | -84.0221 | 0.0217 | 1.0142 | 0.0778 | 1.796 | 0.1576 | 1.0694 | LTTE | Long | port | -1 | 2.5 | 1.1698 | 0.00024625 | 1.1726 | 0 | -2361.5987 | 210.0021 | -687.5317
hsws10 | 58 | 92 | -42 | -84 | 46 | 281.4 | 101.65 | 100 | 149.4245 | 4.6398 | -83.7404 | 0.0115 | 0.9962 | 0.0317 | 15.9555 | 1.7859 | 1.2399 | LTTE | normal | port | -1 | 2.5 | 1.173 | 0.00013149 | 1.1726 | 0 | 374.2453 | 112.1343 | -211.919
hsws8 | 58 | 92 | 48 | -84 | 46 | 281.4 | 101.65 | 100 | 64.5007 | 2.1155 | -83.8382 | 0.0121 | 0.9681 | 0.0368 | 12.159 | 1.0172 | 0.975 | LTTE | trans | port | -1 | 2.5 | 1.1719 | 0.00013798 | 1.1726 | 0 | -577.9626 | 117.6712 | -377.4555
hsws11set2 | 69 | 92 | -42 | -84 | 46 | 101.11 | 100 | 150 | 4.2301 | 0.2155 | -83.9436 | 0.0197 | 0.9996 | 0.0678 | 1.8105 | 0.1403 | 0.9977 | LTTE | Long | port | 0 | 1 | 1.1707 | 0.00022403 | 1.1728 | 0 | -1797.1165 | 191.0128 | -507.986
hsws10 | 59 | 92 | -42 | -84 | 46 | 282.4 | 100.15 | 100 | 92.5494 | 5.2818 | -83.7603 | 0.0227 | 1.0521 | 0.0701 | 17.5324 | 2.8738 | 1.2522 | LTTE | normal | port | 0 | 1 | 1.1728 | 0.00025945 | 1.1728 | 0 | -15.8532 | 221.2136 | -198.3224
hsws8 | 59 | 92 | 48 | -84 | 46 | 282.4 | 100.15 | 100 | 56.1997 | 2.0105 | -83.7585 | 0.0136 | 1.0043 | 0.041 | 9.0472 | 0.9466 | 1.0015 | LTTE | trans | port | 0 | 1 | 1.1728 | 0.00015543 | 1.1728 | 0 | 1.683 | 132.5233 | -195.2738
hsws11 | 9 | 92 | -42 | -84 | 46 | 101.76 | 100 | 150 | 4.1142 | 0.238 | -83.9945 | 0.0228 | 1.0458 | 0.0856 | 1.9935 | 0.1791 | 1.0506 | LTTE | Long | port | 0 | 2.5 | 1.1702 | 0.00025893 | 1.1728 | 0 | -2222.1133 | 220.7885 | -643.4109
hsws10 | 60 | 92 | -42 | -84 | 46 | 282.4 | 101.65 | 100 | 123.5181 | 3.4159 | -83.7541 | 0.0104 | 0.9952 | 0.0302 | 15.6338 | 1.4781 | 0.994 | LTTE | normal | port | 0 | 2.5 | 1.1729 | 0.00011887 | 1.1728 | 0 | 112.771 | 101.356 | -237.5031
hsws8 | 60 | 92 | 48 | -84 | 46 | 282.4 | 101.65 | 100 | 62.1058 | 2.0093 | -83.7936 | 0.0122 | 1.0029 | 0.0363 | 9.8463 | 0.9409 | 0.9544 | LTTE | trans | port | 0 | 2.5 | 1.1724 | 0.00013929 | 1.1728 | 0 | -271.9248 | 118.7732 | -304.3805
hsws9 | 35 | 92 | 19 | -84 | 46 | 282.4 | 103.15 | 100 | 19.0605 | 1.0177 | -83.8464 | 0.0199 | 0.9788 | 0.0616 | 3.7338 | 0.5129 | 0.9685 | LTTE | 29 | port | 0 | 4 | 1.1718 | 0.0002269 | 1.1724 | 0 | -478.6827 | 193.5374
hsws11 | 39 | 92 | -42 | -84 | 46 | 103.26 | 100 | 150 | 4.2584 | 0.1933 | -83.9595 | 0.018 | 1.0799 | 0.0709 | 1.9 | 0.1533 | 0.8351 | LTTE | Long | port | 0 | 4 | 1.1706 | 0.0002046 | 1.1724 | 0 | -1576.6431 | 174.5152 | -421.5455
hsws10 | 61 | 92 | -42 | -84 | 46 | 282.4 | 103.15 | 100 | 95.8503 | 3.4296 | -83.7378 | 0.0133 | 0.9929 | 0.0378 | 13.2622 | 1.4257 | 1.2622 | LTTE | normal | port | 0 | 4 | 1.1731 | 0.00015209 | 1.1724 | 0 | 578.7857 | 129.7214 | -46.8351
hsws8 | 61 | 92 | 48 | -84 | 46 | 282.4 | 103.15 | 100 | 68.024 | 1.9195 | -83.835 | 0.0104 | 0.9822 | 0.0315 | 9.361 | 0.8691 | 0.892 | LTTE | trans | port | 0 | 4 | 1.172 | 0.0001186 | 1.1724 | 0 | -367.8249 | 101.1635 | -211.3985
hsws9 | 36 | 92 | 19 | -84 | 46 | 282.4 | 105.15 | 100 | 30.326 | 1.301 | -83.7036 | 0.0146 | 0.8867 | 0.0381 | 4.5514 | 0.4642 | 1.0344 | LTTE | 29 | port | 0 | 6 | 1.1735 | 0.00016711 | 1.1712 | 0 | 1946.5302 | 142.6838
hsws11 | 24 | 92 | -42 | -84 | 46 | 105.26 | 100 | 150 | 4.1857 | 0.2166 | -83.8942 | 0.0165 | 0.7997 | 0.046 | 1.5529 | 0.087 | 1.0849 | LTTE | Long | port | 0 | 6 | 1.1713 | 0.00018788 | 1.1712 | 0 | 89.0306 | 160.4197 | 139.9059
hsws10 | 62 | 92 | -42 | -84 | 46 | 282.4 | 105.15 | 100 | 72.2726 | 2.3117 | -84.023 | 0.0101 | 0.8184 | 0.0261 | 8.7126 | 0.7051 | 1.0823 | LTTE | normal | port | 0 | 6 | 1.1698 | 0.00011459 | 1.1712 | 0 | -1160.7376 | 97.8436 | -77.36
hsws8 | 62 | 92 | 48 | -84 | 46 | 282.4 | 105.15 | 100 | 77.3791 | 2.8252 | -83.6752 | 0.0111 | 0.8113 | 0.0273 | 8.7538 | 0.7601 | 1.2632 | LTTE | trans | port | 0 | 6 | 1.1738 | 0.00012714 | 1.1712 | 0 | 2224.1318 | 108.5578 | 511.0825
hsws11 | 48 | 92 | -42 | -84 | 46 | 107.76 | 100 | 150 | 4.5467 | 0.2073 | -83.8214 | 0.0141 | 0.7717 | 0.0377 | 1.424 | 0.076 | 1.0347 | LTTE | Long | port | 0 | 8.5 | 1.1721 | 0.00016087 | 1.1712 | 0 | 771.7308 | 137.3504 | 209.2574
hsws10 | 63 | 92 | -42 | -84 | 46 | 282.4 | 107.65 | 100 | 34.6513 | 1.105 | -83.9219 | 0.0084 | 0.6932 | 0.02 | 4.4717 | 0.2548 | 1.0185 | LTTE | normal | port | 0 | 8.5 | 1.171 | 9.5566e-05 | 1.1712 | 0 | -205.7274 | 81.5954 | 39.3312
hsws8 | 63 | 92 | 48 | -84 | 46 | 282.4 | 107.65 | 100 | 78.6454 | 2.9459 | -83.8874 | 0.0099 | 0.7161 | 0.0233 | 7.3101 | 0.6153 | 1.3282 | LTTE | trans | port | 0 | 8.5 | 1.1714 | 0.00011274 | 1.1712 | 0 | 129.5159 | 96.2585 | 97.6116
hsws11 | 49 | 92 | -42 | -84 | 46 | 110.26 | 100 | 150 | 4.8073 | 0.2257 | -83.8838 | 0.0133 | 0.7202 | 0.0344 | 1.417 | 0.0717 | 1.1008 | LTTE | Long | port | 0 | 11 | 1.1714 | 0.00015148 | 1.1713 | 0 | 113.2816 | 129.3291 | -47.1106
hsws10 | 64 | 92 | -42 | -84 | 46 | 282.4 | 110.15 | 100 | 12.8715 | 0.5775 | -83.862 | 0.0118 | 0.6822 | 0.0293 | 2.7892 | 0.1539 | 1.0066 | LTTE | normal | port | 0 | 11 | 1.1717 | 0.00013447 | 1.1713 | 0 | 325.2892 | 114.809 | -10.2542
hsws8 | 64 | 92 | 48 | -84 | 46 | 282.4 | 110.15 | 100 | 77.8352 | 2.6175 | -84.0044 | 0.0084 | 0.6599 | 0.0186 | 6.4184 | 0.4806 | 1.2174 | LTTE | trans | port | 0 | 11 | 1.17 | 9.5352e-05 | 1.1713 | 0 | -1057.2933 | 81.408 | -250.6092
hsws11set2 | 81 | 92 | -42 | -84 | 46 | 102.51 | 100 | 149 | 4.0486 | 0.1481 | -83.9925 | 0.0142 | 0.9917 | 0.0496 | 1.9588 | 0.0996 | 0.6839 | LTTE | Long | star | 1 | 2.5 | 1.1702 | 0.00016125 | 1.1729 | 0 | -2321.8508 | 137.4836 | -716.7375
hsws10 | 65 | 92 | -42 | -84 | 46 | 283.4 | 101.89 | 100 | 122.1148 | 4.2948 | -83.7608 | 0.0133 | 1.0211 | 0.0379 | 13.7463 | 1.8074 | 1.2592 | LTTE | normal | star | 1 | 2.5 | 1.1728 | 0.00015199 | 1.1729 | 0 | -71.8784 | 129.5847 | -325.5911
hsws8 | 65 | 92 | 48 | -84 | 46 | 283.4 | 101.89 | 100 | 66.7694 | 2.5567 | -83.8054 | 0.0141 | 0.9919 | 0.042 | 9.0508 | 1.1225 | 1.1926 | LTTE | trans | star | 1 | 2.5 | 1.1723 | 0.00016094 | 1.1729 | 0 | -506.0823 | 137.2136 | -401.0753
hsws11set2 | 80 | 92 | -42 | -84 | 46 | 102.51 | 100 | 148 | 3.6027 | 0.1873 | -83.9794 | 0.0198 | 0.9566 | 0.0659 | 1.7393 | 0.1164 | 0.9317 | LTTE | Long | star | 2 | 2.5 | 1.1703 | 0.00022495 | 1.173 | 0 | -2322.6103 | 191.761 | -733.2507
hsws10 | 66 | 92 | -42 | -84 | 46 | 284.4 | 101.88 | 100 | 149.4329 | 4.0826 | -83.7272 | 0.01 | 0.9831 | 0.0279 | 18.0368 | 1.6054 | 1.0831 | LTTE | normal | star | 2 | 2.5 | 1.1732 | 0.00011438 | 1.173 | 0 | 127.6798 | 97.5047 | -307.2801
hsws8 | 66 | 92 | 48 | -84 | 46 | 284.4 | 101.88 | 100 | 59.8333 | 1.4153 | -83.8283 | 0.0088 | 0.9827 | 0.027 | 9.9244 | 0.684 | 0.6874 | LTTE | trans | star | 2 | 2.5 | 1.172 | 0.00010037 | 1.173 | 0 | -856.5989 | 85.5662 | -478.392
hsws11set2 | 68 | 92 | -42 | -84 | 46 | 101 | 100 | 147 | 2.4713 | 0.2162 | -83.8034 | 0.0278 | 0.7604 | 0.0756 | 1.6118 | 0.0934 | 1.2554 | LTTE | Long | star | 3 | 1 | 1.1723 | 0.00031739 | 1.1724 | 0 | -60.3545 | 270.7154 | 57.7165
hsws10 | 67 | 92 | -42 | -84 | 46 | 285.4 | 100.36 | 100 | 250.1994 | 7.1572 | -83.7185 | 0.0112 | 1.0672 | 0.0312 | 18.5122 | 2.7513 | 1.1367 | LTTE | normal | star | 3 | 1 | 1.1733 | 0.00012814 | 1.1724 | 0 | 767.0435 | 109.2935 | 201.5555
hsws8 | 67 | 92 | 48 | -84 | 46 | 285.4 | 100.36 | 100 | 60.8523 | 2.0565 | -83.8049 | 0.0135 | 1.0786 | 0.0425 | 6.5003 | 1.0684 | 1.0162 | LTTE | trans | star | 3 | 1 | 1.1723 | 0.00015409 | 1.1724 | 0 | -74.9556 | 131.4315 | 55.1782
hsws11 | 8 | 92 | -42 | -84 | 46 | 101.86 | 100 | 147 | 3.4926 | 0.2244 | -83.9293 | 0.0231 | 0.8838 | 0.0707 | 1.8059 | 0.1197 | 1.1396 | LTTE | Long | star | 3 | 2.5 | 1.1709 | 0.00026281 | 1.1726 | 0 | -1445.6231 | 224.125 | -323.9005
hsws10 | 68 | 92 | -42 | -84 | 46 | 285.4 | 101.86 | 100 | 151.2485 | 4.5288 | -83.6984 | 0.0115 | 1.0289 | 0.0319 | 15.5898 | 1.7961 | 1.2025 | LTTE | normal | star | 3 | 2.5 | 1.1735 | 0.00013164 | 1.1726 | 0 | 801.0196 | 112.2649 | 66.667
hsws8 | 68 | 92 | 48 | -84 | 46 | 285.4 | 101.86 | 100 | 51.4161 | 2.1924 | -83.7834 | 0.015 | 0.9138 | 0.0426 | 9.3119 | 0.9123 | 1.147 | LTTE | trans | star | 3 | 2.5 | 1.1726 | 0.00017132 | 1.1726 | 0 | -27.6722 | 146.1 | -77.3969
hsws11 | 38 | 92 | -42 | -84 | 46 | 103.36 | 100 | 147 | 3.8666 | 0.1508 | -83.9254 | 0.0125 | 0.7844 | 0.0347 | 1.7826 | 0.0629 | 0.7572 | LTTE | Long | star | 3 | 4 | 1.1709 | 0.00014221 | 1.1724 | 0 | -1228.9231 | 121.2968 | -352.839
hsws10 | 69 | 92 | -42 | -84 | 46 | 285.4 | 103.36 | 100 | 121.0341 | 3.415 | -83.8118 | 0.0106 | 1.0194 | 0.0319 | 12.8615 | 1.509 | 1.1501 | LTTE | normal | star | 3 | 4 | 1.1722 | 0.00012096 | 1.1724 | 0 | -125.0561 | 103.1763 | -160.9373
hsws8 | 69 | 92 | 48 | -84 | 46 | 285.4 | 103.36 | 100 | 66.0963 | 2.2726 | -83.7923 | 0.0114 | 0.8827 | 0.0307 | 8.7577 | 0.7799 | 1.083 | LTTE | trans | star | 3 | 4 | 1.1725 | 0.00013016 | 1.1724 | 0 | 64.7724 | 111.0235 | -127.9366
hsws11 | 23 | 92 | -42 | -84 | 46 | 105.36 | 100 | 147 | 4.3561 | 0.1838 | -83.8652 | 0.0129 | 0.7634 | 0.035 | 1.644 | 0.0688 | 0.9012 | LTTE | Long | star | 3 | 6 | 1.1716 | 0.000147 | 1.1711 | 0 | 482.0802 | 125.526 | 265.1081
hsws10 | 70 | 92 | -42 | -84 | 46 | 285.4 | 105.36 | 100 | 70.0036 | 2.0974 | -83.9466 | 0.0098 | 0.8543 | 0.0258 | 7.8202 | 0.6833 | 1.0035 | LTTE | normal | star | 3 | 6 | 1.1707 | 0.00011142 | 1.1711 | 0 | -308.9811 | 95.1454 | 127.5861
hsws8 | 70 | 92 | 48 | -84 | 46 | 285.4 | 105.36 | 100 | 73.8086 | 1.8018 | -83.7601 | 0.0076 | 0.8304 | 0.0195 | 8.5553 | 0.5292 | 0.8271 | LTTE | trans | star | 3 | 6 | 1.1728 | 8.6846e-05 | 1.1711 | 0 | 1506.0646 | 74.1604 | 443.1226
hsws11 | 47 | 92 | -42 | -84 | 46 | 107.86 | 100 | 147 | 4.4798 | 0.1717 | -83.8599 | 0.0115 | 0.7477 | 0.0304 | 1.5172 | 0.061 | 0.8517 | LTTE | Long | star | 3 | 8.5 | 1.1717 | 0.00013106 | 1.1712 | 0 | 405.5065 | 111.9028 | 81.8776
hsws10 | 71 | 92 | -42 | -84 | 46 | 285.4 | 107.86 | 100 | 28.3695 | 0.9492 | -83.934 | 0.0085 | 0.6595 | 0.0205 | 4.842 | 0.2254 | 0.9362 | LTTE | normal | star | 3 | 8.5 | 1.1708 | 9.6672e-05 | 1.1712 | 0 | -314.6954 | 82.5404 | -43.3259
hsws8 | 71 | 92 | 48 | -84 | 46 | 285.4 | 107.86 | 100 | 70.9126 | 2.7543 | -83.9001 | 0.0101 | 0.6897 | 0.0232 | 6.6509 | 0.5611 | 1.32 | LTTE | trans | star | 3 | 8.5 | 1.1712 | 0.00011498 | 1.1712 | 0 | 14.609 | 98.1702 | 13.922
hsws11 | 50 | 92 | -42 | -84 | 46 | 110.36 | 100 | 147 | 5.1571 | 0.2008 | -83.873 | 0.0103 | 0.6693 | 0.0256 | 1.3839 | 0.0564 | 0.9613 | LTTE | Long | star | 3 | 11 | 1.1715 | 0.00011734 | 1.1712 | 0 | 269.5369 | 100.1877 | 4.312
hsws10 | 72 | 92 | -42 | -84 | 46 | 285.4 | 110.36 | 100 | 11.4237 | 0.6895 | -83.8642 | 0.0159 | 0.6786 | 0.0404 | 2.9139 | 0.1924 | 1.2427 | LTTE | normal | star | 3 | 11 | 1.1716 | 0.0001812 | 1.1712 | 0 | 355.1324 | 154.7076 | 19.1923
hsws8 | 72 | 92 | 48 | -84 | 46 | 285.4 | 110.36 | 100 | 77.3818 | 2.874 | -84.0057 | 0.0093 | 0.6814 | 0.0213 | 6.0903 | 0.5237 | 1.3243 | LTTE | trans | star | 3 | 11 | 1.17 | 0.00010557 | 1.1712 | 0 | -1018.7167 | 90.1328 | -219.6444
hsws11set2 | 79 | 92 | -42 | -84 | 46 | 102.5 | 100 | 146 | 4.3261 | 0.2371 | -83.8991 | 0.0207 | 0.9654 | 0.0679 | 1.7581 | 0.1406 | 1.1141 | LTTE | Long | star | 4 | 2.5 | 1.1712 | 0.00023569 | 1.1721 | 0 | -752.0622 | 201.0787 | -143.6197
hsws10 | 73 | 92 | -42 | -84 | 46 | 286.4 | 101.85 | 100 | 144.7789 | 4.4268 | -83.7238 | 0.011 | 0.9752 | 0.0303 | 17.2619 | 1.6462 | 1.1863 | LTTE | normal | star | 4 | 2.5 | 1.1732 | 0.00012583 | 1.1721 | 0 | 954.3901 | 107.3517 | 153.0384
hsws8 | 73 | 92 | 48 | -84 | 46 | 286.4 | 101.85 | 100 | 59.914 | 1.8662 | -83.8548 | 0.0112 | 0.9447 | 0.0327 | 8.5981 | 0.7948 | 0.9263 | LTTE | trans | star | 4 | 2.5 | 1.1717 | 0.00012766 | 1.1721 | 0 | -321.5957 | 108.9137 | -68.7853
hsws11set2 | 78 | 92 | -42 | -84 | 46 | 102.5 | 100 | 145 | 4.9101 | 0.1811 | -83.857 | 0.0132 | 0.8963 | 0.0397 | 1.8445 | 0.0904 | 0.8283 | LTTE | Long | star | 5 | 2.5 | 1.1717 | 0.00015045 | 1.1717 | 0 | 49.4851 | 128.4087 | 62.1557
hsws10 | 74 | 92 | -42 | -84 | 46 | 287.4 | 101.83 | 100 | 175.883 | 4.4834 | -83.7719 | 0.009 | 0.9498 | 0.0244 | 16.3465 | 1.5664 | 1.1271 | LTTE | normal | star | 5 | 2.5 | 1.1727 | 0.00010281 | 1.1717 | 0 | 878.145 | 87.75 | 206.214
hsws8 | 74 | 92 | 48 | -84 | 46 | 287.4 | 101.83 | 100 | 67.207 | 2.5396 | -83.9065 | 0.0131 | 0.9123 | 0.037 | 9.8037 | 1.0001 | 1.1933 | LTTE | trans | star | 5 | 2.5 | 1.1712 | 0.00014911 | 1.1717 | 0 | -431.636 | 127.2638 | -21.4848
hsws11set2 | 67 | 92 | -42 | -84 | 46 | 100.99 | 100 | 144 | 5.2966 | 0.2443 | -83.8506 | 0.0169 | 0.9331 | 0.052 | 1.7728 | 0.1275 | 1.0921 | LTTE | Long | star | 6 | 1 | 1.1718 | 0.00019267 | 1.171 | 0 | 641.2412 | 164.5262 | 328.2017
hsws10 | 75 | 92 | -42 | -84 | 46 | 288.4 | 100.32 | 100 | 294.3265 | 7.5096 | -83.7648 | 0.0096 | 1.0316 | 0.0264 | 19.6205 | 2.7429 | 1.1173 | LTTE | normal | star | 6 | 1 | 1.1728 | 0.00010969 | 1.171 | 0 | 1477.3137 | 93.6684 | 473.5487
hsws8 | 75 | 92 | 48 | -84 | 46 | 288.4 | 100.32 | 100 | 75.2476 | 1.859 | -83.928 | 0.0086 | 0.9185 | 0.0247 | 8.2448 | 0.7165 | 0.8544 | LTTE | trans | star | 6 | 1 | 1.1709 | 9.7826e-05 | 1.171 | 0 | -111.3007 | 83.5373 | 197.3761
hsws11 | 7 | 92 | -42 | -84 | 46 | 101.84 | 100 | 144 | 4.8113 | 0.2562 | -83.8554 | 0.0189 | 0.9019 | 0.0575 | 1.861 | 0.1272 | 1.1671 | LTTE | Long | star | 6 | 2.5 | 1.1717 | 0.00021545 | 1.1712 | 0 | 466.3747 | 183.9541 | 179.7584
hsws10 | 76 | 92 | -42 | -84 | 46 | 288.4 | 101.82 | 100 | 183.9179 | 4.4784 | -83.8511 | 0.0083 | 0.9095 | 0.0228 | 17.9639 | 1.5408 | 1.1055 | LTTE | normal | star | 6 | 2.5 | 1.1718 | 9.4611e-05 | 1.1712 | 0 | 508.2183 | 80.7819 | 187.0327
hsws8 | 76 | 92 | 48 | -84 | 46 | 288.4 | 101.82 | 100 | 75.126 | 2.6131 | -83.9096 | 0.012 | 0.8929 | 0.0337 | 8.0674 | 0.9805 | 1.2168 | LTTE | trans | star | 6 | 2.5 | 1.1711 | 0.00013658 | 1.1712 | 0 | -60.6293 | 116.6127 | 88.1414
hsws11 | 37 | 92 | -42 | -84 | 46 | 103.34 | 100 | 144 | 4.9311 | 0.1796 | -83.8832 | 0.0123 | 0.8383 | 0.0355 | 1.8585 | 0.0798 | 0.827 | LTTE | Long | star | 6 | 4 | 1.1714 | 0.00014009 | 1.1712 | 0 | 153.2709 | 119.6095 | 94.5651
hsws10 | 77 | 92 | -42 | -84 | 46 | 288.4 | 103.32 | 100 | 118.7558 | 3.6929 | -83.8879 | 0.0109 | 0.9409 | 0.0309 | 11.0711 | 1.385 | 1.2927 | LTTE | normal | star | 6 | 4 | 1.1714 | 0.00012413 | 1.1712 | 0 | 107.577 | 105.9798 | 86.6215
hsws8 | 77 | 92 | 48 | -84 | 46 | 288.4 | 103.32 | 100 | 64.781 | 1.9154 | -83.8611 | 0.0095 | 0.837 | 0.0251 | 8.5325 | 0.6201 | 0.932 | LTTE | trans | star | 6 | 4 | 1.1717 | 0.00010826 | 1.1712 | 0 | 368.2078 | 92.4335 | 131.9308
hsws11 | 22 | 92 | -42 | -84 | 46 | 105.34 | 100 | 144 | 4.8408 | 0.2055 | -83.8215 | 0.0134 | 0.7886 | 0.0364 | 1.6139 | 0.0786 | 0.9788 | LTTE | Long | star | 6 | 6 | 1.1721 | 0.00015288 | 1.1711 | 0 | 898.9436 | 130.5467 | 267.1624
hsws10 | 78 | 92 | -42 | -84 | 46 | 288.4 | 105.32 | 100 | 58.1799 | 2.1761 | -83.9857 | 0.01 | 0.7152 | 0.024 | 6.5335 | 0.4869 | 1.1237 | LTTE | normal | star | 6 | 6 | 1.1703 | 0.00011357 | 1.1711 | 0 | -696.8722 | 96.9831 | -10.2621
hsws8 | 78 | 92 | 48 | -84 | 46 | 288.4 | 105.32 | 100 | 63.6634 | 2.6463 | -83.8291 | 0.0097 | 0.6374 | 0.0224 | 6.521 | 0.486 | 1.3073 | LTTE | trans | star | 6 | 6 | 1.172 | 0.00011064 | 1.1711 | 0 | 824.9234 | 94.4759 | 254.2944
hsws11 | 46 | 92 | -42 | -84 | 46 | 107.84 | 100 | 144 | 4.9584 | 0.2538 | -83.674 | 0.0147 | 0.7245 | 0.0377 | 1.5301 | 0.0825 | 1.2101 | LTTE | Long | star | 6 | 8.5 | 1.1738 | 0.00016839 | 1.1709 | 0 | 2509.7783 | 143.8168 | 674.0575
hsws10 | 79 | 92 | -42 | -84 | 46 | 288.4 | 107.82 | 100 | 28.0769 | 1.1579 | -83.9774 | 0.0096 | 0.6117 | 0.0227 | 4.1093 | 0.2372 | 1.1656 | LTTE | normal | star | 6 | 8.5 | 1.1703 | 0.00010906 | 1.1709 | 0 | -445.6702 | 93.1403 | 160.2677
hsws8 | 79 | 92 | 48 | -84 | 46 | 288.4 | 107.82 | 100 | 70.945 | 2.3487 | -83.9173 | 0.0083 | 0.6705 | 0.019 | 6.7638 | 0.4551 | 1.1178 | LTTE | trans | star | 6 | 8.5 | 1.171 | 9.444e-05 | 1.1709 | 0 | 137.8283 | 80.6582 | 261.706
hsws11 | 51 | 92 | -42 | -84 | 46 | 110.34 | 100 | 144 | 5.8761 | 0.2671 | -83.6042 | 0.0113 | 0.646 | 0.0278 | 1.397 | 0.0678 | 1.206 | LTTE | Long | star | 6 | 11 | 1.1746 | 0.00012968 | 1.171 | 0 | 3098.9395 | 110.7486 | 664.5333
hsws10 | 80 | 92 | -42 | -84 | 46 | 288.4 | 110.32 | 100 | 13.5205 | 0.6841 | -83.9515 | 0.0115 | 0.5921 | 0.0274 | 2.622 | 0.1481 | 1.1832 | LTTE | normal | star | 6 | 11 | 1.1706 | 0.00013073 | 1.171 | 0 | -288.2498 | 111.6455 | 75.6876
hsws8 | 80 | 92 | 48 | -84 | 46 | 288.4 | 110.32 | 100 | 73.772 | 2.4518 | -84.0916 | 0.0075 | 0.6128 | 0.0166 | 5.214 | 0.3789 | 1.1727 | LTTE | trans | star | 6 | 11 | 1.1691 | 8.4932e-05 | 1.171 | 0 | -1645.5771 | 72.5309 | -160.2769
hsws11set2 | 77 | 92 | -42 | -84 | 46 | 102.49 | 100 | 142 | 5.0419 | 0.1755 | -83.7905 | 0.011 | 0.7804 | 0.0295 | 1.6995 | 0.0671 | 0.8225 | LTTE | Long | star | 8 | 2.5 | 1.1725 | 0.0001256 | 1.1711 | 0 | 1175.3796 | 107.2497 | 344.9332
hsws10 | 81 | 92 | -42 | -84 | 46 | 290.4 | 101.79 | 100 | 198.5142 | 5.5653 | -83.9263 | 0.0078 | 0.759 | 0.0187 | 15.0048 | 1.1773 | 1.3403 | LTTE | normal | star | 8 | 2.5 | 1.1709 | 8.8729e-05 | 1.1711 | 0 | -146.0181 | 75.7652 | 115.2149
hsws8 | 81 | 92 | 48 | -84 | 46 | 290.4 | 101.79 | 100 | 74.5811 | 2.5999 | -83.8832 | 0.0099 | 0.7602 | 0.024 | 7.4717 | 0.6189 | 1.199 | LTTE | trans | star | 8 | 2.5 | 1.1714 | 0.00011275 | 1.1711 | 0 | 272.8349 | 96.2794 | 188.0304
hsws11set2 | 66 | 92 | -42 | -84 | 46 | 100.98 | 100 | 140 | 6.5673 | 0.3202 | -83.6515 | 0.0143 | 0.757 | 0.0361 | 1.5213 | 0.0994 | 1.3815 | LTTE | Long | star | 10 | 1 | 1.1741 | 0.00016391 | 1.171 | 0 | 2644.2971 | 139.9767 | 624.6177
hsws10 | 82 | 92 | -42 | -84 | 46 | 292.4 | 100.26 | 100 | 309.4679 | 12.0041 | -83.9367 | 0.0085 | 0.6096 | 0.0187 | 18.0923 | 1.6531 | 1.7677 | LTTE | normal | star | 10 | 1 | 1.1708 | 9.6665e-05 | 1.171 | 0 | -136.0217 | 82.5512 | 141.2733
hsws8 | 82 | 92 | 48 | -84 | 46 | 292.4 | 100.26 | 100 | 80.3956 | 2.3497 | -84.0238 | 0.0078 | 0.7218 | 0.0182 | 6.2376 | 0.4719 | 1.07 | LTTE | trans | star | 10 | 1 | 1.1698 | 8.8493e-05 | 1.171 | 0 | -980.8276 | 75.5725 | -5.5919
hsws11 | 6 | 92 | -42 | -84 | 46 | 101.82 | 100 | 140 | 5.4197 | 0.1488 | -83.6322 | 0.008 | 0.7278 | 0.0204 | 1.6703 | 0.049 | 0.6825 | LTTE | Long | star | 10 | 2.5 | 1.1743 | 9.1738e-05 | 1.171 | 0 | 2798.9743 | 78.3406
hsws10 | 83 | 92 | -42 | -84 | 46 | 292.4 | 101.76 | 100 | 205.4966 | 6.9352 | -83.9754 | 0.0076 | 0.6198 | 0.0168 | 13.4423 | 1.0221 | 1.6553 | LTTE | normal | star | 10 | 2.5 | 1.1704 | 8.6338e-05 | 1.171 | 0 | -545.7719 | 73.7292
hsws10 | 84 | 92 | -42 | -84 | 46 | 292.4 | 101.76 | 100 | 211.6563 | 6.9365 | -83.9787 | 0.0073 | 0.615 | 0.0162 | 13.781 | 1.0126 | 1.6311 | LTTE | normal | star | 10 | 2.5 | 1.1703 | 8.2922e-05 | 1.171 | 0 | -577.7812 | 70.8122
hsws8 | 83 | 92 | 48 | -84 | 46 | 292.4 | 101.76 | 100 | 76.5247 | 2.5503 | -83.9826 | 0.0082 | 0.6567 | 0.0187 | 6.857 | 0.4735 | 1.1775 | LTTE | trans | star | 10 | 2.5 | 1.1703 | 9.3136e-05 | 1.171 | 0 | -615.6066 | 79.535
hsws8 | 84 | 92 | 48 | -84 | 46 | 292.4 | 101.76 | 100 | 73.729 | 3.5392 | -83.9817 | 0.011 | 0.6222 | 0.0249 | 6.6229 | 0.6035 | 1.6563 | LTTE | trans | star | 10 | 2.5 | 1.1703 | 0.00012495 | 1.171 | 0 | -606.878 | 106.7
hsws11 | 36 | 92 | -42 | -84 | 46 | 103.32 | 100 | 140 | 5.6046 | 0.2249 | -83.6001 | 0.0112 | 0.7121 | 0.0278 | 1.4623 | 0.0666 | 1.0332 | LTTE | Long | star | 10 | 4 | 1.1747 | 0.00012855 | 1.171 | 0 | 3087.7213 | 109.775 | 711.2008
hsws10 | 85 | 92 | -42 | -84 | 46 | 292.4 | 103.26 | 100 | 128.4954 | 4.9885 | -84.0163 | 0.0087 | 0.6093 | 0.019 | 8.8772 | 0.745 | 1.7114 | LTTE | normal | star | 10 | 4 | 1.1699 | 9.8725e-05 | 1.171 | 0 | -967.8836 | 84.3057 | 6.1544
hsws8 | 85 | 92 | 48 | -84 | 46 | 292.4 | 103.26 | 100 | 73.1585 | 2.7416 | -83.9685 | 0.0082 | 0.5882 | 0.0183 | 6.7227 | 0.4492 | 1.295 | LTTE | trans | star | 10 | 4 | 1.1704 | 9.3172e-05 | 1.171 | 0 | -504.4401 | 79.5636 | 86.7217
hsws11 | 21 | 92 | -42 | -84 | 46 | 105.32 | 100 | 140 | 5.2094 | 0.2463 | -83.6001 | 0.0121 | 0.6526 | 0.0295 | 1.3703 | 0.0661 | 1.1739 | LTTE | Long | star | 10 | 6 | 1.1747 | 0.00013888 | 1.171 | 0 | 3087.7213 | 118.5977 | 705.7749
hsws10 | 86 | 92 | -42 | -84 | 46 | 292.4 | 105.26 | 100 | 62.0136 | 2.5043 | -84.0294 | 0.0089 | 0.592 | 0.0202 | 5.5953 | 0.4094 | 1.2787 | LTTE | normal | star | 10 | 6 | 1.1698 | 0.00010096 | 1.171 | 0 | -1094.7889 | 86.2132 | -21.3333
hsws8 | 86 | 92 | 48 | -84 | 46 | 292.4 | 105.26 | 100 | 73.334 | 2.1389 | -83.9606 | 0.0063 | 0.5822 | 0.014 | 6.3329 | 0.338 | 1.0131 | LTTE | trans | star | 10 | 6 | 1.1705 | 7.1597e-05 | 1.171 | 0 | -427.7878 | 61.1397 | 94.6214
hsws11 | 45 | 92 | -42 | -84 | 46 | 107.82 | 100 | 140 | 5.3994 | 0.2501 | -83.6431 | 0.0114 | 0.6393 | 0.0279 | 1.2802 | 0.063 | 1.1815 | LTTE | Long | star | 10 | 8.5 | 1.1742 | 0.00013069 | 1.171 | 0 | 2666.5757 | 111.6044 | 580.7788
hsws10 | 87 | 92 | -42 | -84 | 46 | 292.4 | 107.76 | 100 | 26.8125 | 1.0017 | -84.009 | 0.0088 | 0.614 | 0.0204 | 3.5758 | 0.1998 | 1.0442 | LTTE | normal | star | 10 | 8.5 | 1.17 | 9.988e-05 | 1.171 | 0 | -897.1457 | 85.2918 | -38.7562
hsws8 | 87 | 92 | 48 | -84 | 46 | 292.4 | 107.76 | 100 | 71.8398 | 2.8277 | -83.987 | 0.009 | 0.6218 | 0.0199 | 4.9845 | 0.4378 | 1.3626 | LTTE | trans | star | 10 | 8.5 | 1.1702 | 0.00010221 | 1.171 | 0 | -683.878 | 87.2828 | -1.6806
hsws11 | 52 | 92 | -42 | -84 | 46 | 110.32 | 100 | 140 | 6.6586 | 0.2497 | -83.6621 | 0.0095 | 0.6643 | 0.0233 | 1.3793 | 0.0626 | 1.0792 | LTTE | Long | star | 10 | 11 | 1.1739 | 0.00010885 | 1.1711 | 0 | 2437.8445 | 92.949 | 471.5073
hsws10 | 88 | 92 | -42 | -84 | 46 | 292.4 | 110.26 | 100 | 11.2294 | 0.6252 | -83.9601 | 0.0132 | 0.6029 | 0.0313 | 2.4724 | 0.1471 | 1.18 | LTTE | normal | star | 10 | 11 | 1.1705 | 0.00015003 | 1.1711 | 0 | -465.613 | 128.1105 | -33.2441
hsws8 | 88 | 92 | 48 | -84 | 46 | 292.4 | 110.26 | 100 | 71.4392 | 2.2608 | -84.07 | 0.0073 | 0.6287 | 0.016 | 4.2128 | 0.3358 | 1.1085 | LTTE | trans | star | 10 | 11 | 1.1693 | 8.2716e-05 | 1.1711 | 0 | -1530.4427 | 70.6314 | -218.3594
hsws11set2 | 76 | 92 | -42 | -84 | 46 | 102.48 | 100 | 137.5 | 6.4199 | 0.3281 | -83.678 | 0.0136 | 0.6914 | 0.034 | 1.3977 | 0.0889 | 1.4393 | LTTE | Long | star | 12.5 | 2.5 | 1.1738 | 0.00015577 | 1.171 | 0 | 2385.0442 | 133.0271 | 528.9071
hsws10 | 89 | 92 | -42 | -84 | 46 | 294.9 | 101.72 | 100 | 213.9809 | 6.0415 | -84.0189 | 0.0062 | 0.5989 | 0.0133 | 12.1734 | 0.8216 | 1.4361 | LTTE | normal | star | 12.5 | 2.5 | 1.1699 | 7.0349e-05 | 1.171 | 0 | -933.3544 | 60.0772 | -47.9797
hsws8 | 89 | 92 | 48 | -84 | 46 | 294.9 | 101.72 | 100 | 83.5101 | 3.5867 | -83.9632 | 0.0097 | 0.6204 | 0.0215 | 5.6932 | 0.5437 | 1.5996 | LTTE | trans | star | 12.5 | 2.5 | 1.1705 | 0.00011023 | 1.171 | 0 | -393.2645 | 94.139 | 45.9121
hsws11set2 | 65 | 92 | -42 | -84 | 46 | 100.97 | 100 | 135 | 6.8809 | 0.2625 | -83.8277 | 0.0093 | 0.6347 | 0.0222 | 1.2812 | 0.0605 | 1.1377 | LTTE | Long | star | 15 | 1 | 1.1721 | 0.00010608 | 1.171 | 0 | 932.5763 | 90.5915 | 207.2979
hsws10 | 90 | 92 | -42 | -84 | 46 | 297.4 | 100.18 | 100 | 334.9146 | 11.3368 | -83.9427 | 0.0073 | 0.6059 | 0.0158 | 16.3763 | 1.444 | 1.6244 | LTTE | normal | star | 15 | 1 | 1.1707 | 8.3003e-05 | 1.171 | 0 | -185.7433 | 70.8848 | 12.8836
hsws8 | 90 | 92 | 48 | -84 | 46 | 297.4 | 100.18 | 100 | 84.3242 | 3.4954 | -83.9574 | 0.0088 | 0.5951 | 0.0191 | 4.6234 | 0.4573 | 1.565 | LTTE | trans | star | 15 | 1 | 1.1706 | 0.00010002 | 1.171 | 0 | -328.4411 | 85.4176 | -11.9236
hsws11 | 5 | 92 | -42 | -84 | 46 | 101.79 | 100 | 135 | 6.1734 | 0.2844 | -83.8407 | 0.0116 | 0.6476 | 0.028 | 1.3356 | 0.0715 | 1.2865 | LTTE | Long | star | 15 | 2.5 | 1.1719 | 0.00013227 | 1.1709 | 0 | 831.6229 | 112.9622
hsws10 | 91 | 92 | -42 | -84 | 46 | 297.4 | 101.68 | 100 | 226.1953 | 6.8509 | -83.9548 | 0.0067 | 0.6125 | 0.0144 | 12.0389 | 0.919 | 1.5798 | LTTE | normal | star | 15 | 2.5 | 1.1706 | 7.6155e-05 | 1.1709 | 0 | -277.5933 | 65.0383
hsws10 | 92 | 92 | -42 | -84 | 46 | 297.4 | 101.68 | 100 | 223.7778 | 6.9898 | -83.9576 | 0.0069 | 0.6085 | 0.0151 | 13.4647 | 0.9753 | 1.6039 | LTTE | normal | star | 15 | 2.5 | 1.1706 | 7.8423e-05 | 1.1709 | 0 | -304.77 | 66.9748
hsws8 | 91 | 92 | 48 | -84 | 46 | 297.4 | 101.68 | 100 | 83.6308 | 2.188 | -83.9252 | 0.0058 | 0.6007 | 0.0127 | 6.237 | 0.3353 | 0.9756 | LTTE | trans | star | 15 | 2.5 | 1.1709 | 6.5978e-05 | 1.1709 | 0 | 9.8298 | 56.3466
hsws8 | 92 | 92 | 48 | -84 | 46 | 297.4 | 101.68 | 100 | 84.8123 | 2.8655 | -83.9283 | 0.0077 | 0.625 | 0.0172 | 5.766 | 0.4429 | 1.2712 | LTTE | trans | star | 15 | 2.5 | 1.1709 | 8.7586e-05 | 1.1709 | 0 | -20.2828 | 74.8006
hsws11 | 35 | 92 | -42 | -84 | 46 | 103.29 | 100 | 135 | 5.268 | 0.2648 | -83.8496 | 0.0117 | 0.5945 | 0.0279 | 1.3102 | 0.0631 | 1.2713 | LTTE | Long | star | 15 | 4 | 1.1718 | 0.00013338 | 1.1709 | 0 | 762.0714 | 113.9104 | 197.5173
hsws10 | 93 | 92 | -42 | -84 | 46 | 297.4 | 103.18 | 100 | 140.8053 | 4.5188 | -83.9582 | 0.0071 | 0.6011 | 0.0154 | 10.0054 | 0.6756 | 1.4831 | LTTE | normal | star | 15 | 4 | 1.1706 | 8.0695e-05 | 1.1709 | 0 | -293.5178 | 68.9164 | 14.0084
hsws8 | 93 | 92 | 48 | -84 | 46 | 297.4 | 103.18 | 100 | 88.2391 | 2.6962 | -83.9142 | 0.0072 | 0.6441 | 0.016 | 6.3954 | 0.4411 | 1.1688 | LTTE | trans | star | 15 | 4 | 1.1711 | 8.193e-05 | 1.1709 | 0 | 133.7843 | 69.971 | 88.2927
hsws11 | 20 | 92 | -42 | -84 | 46 | 105.29 | 100 | 135 | 5.5943 | 0.1819 | -83.866 | 0.0085 | 0.6585 | 0.0206 | 1.2775 | 0.0486 | 0.866 | LTTE | Long | star | 15 | 6 | 1.1716 | 9.6852e-05 | 1.1709 | 0 | 602.4633 | 82.7148 | 171.7284
hsws10 | 94 | 92 | -42 | -84 | 46 | 297.4 | 105.18 | 100 | 72.365 | 2.3126 | -83.9493 | 0.0071 | 0.5932 | 0.0158 | 6.4556 | 0.3775 | 1.0964 | LTTE | normal | star | 15 | 6 | 1.1707 | 8.0714e-05 | 1.1709 | 0 | -207.1276 | 68.9331 | 30.9851
hsws8 | 94 | 92 | 48 | -84 | 46 | 297.4 | 105.18 | 100 | 83.4949 | 3.1069 | -83.9048 | 0.0083 | 0.6104 | 0.0188 | 7.2867 | 0.5083 | 1.3614 | LTTE | trans | star | 15 | 6 | 1.1712 | 9.4472e-05 | 1.1709 | 0 | 225.1381 | 80.6829 | 106.1323
hsws11 | 44 | 92 | -42 | -84 | 46 | 107.79 | 100 | 135 | 5.8419 | 0.3163 | -83.8867 | 0.0142 | 0.6773 | 0.0354 | 1.2969 | 0.084 | 1.4536 | LTTE | Long | star | 15 | 8.5 | 1.1714 | 0.00016172 | 1.1709 | 0 | 435.285 | 138.1198 | 128.2091
hsws10 | 95 | 92 | -42 | -84 | 46 | 297.4 | 107.68 | 100 | 30.3787 | 0.8537 | -83.9444 | 0.0064 | 0.5871 | 0.0144 | 4.0818 | 0.1645 | 0.8426 | LTTE | normal | star | 15 | 8.5 | 1.1707 | 7.2766e-05 | 1.1709 | 0 | -125.3983 | 62.1467 | 30.7371
hsws8 | 95 | 92 | 48 | -84 | 46 | 297.4 | 107.68 | 100 | 84.2213 | 2.8891 | -83.9133 | 0.0076 | 0.6017 | 0.0167 | 6.3027 | 0.4459 | 1.2855 | LTTE | trans | star | 15 | 8.5 | 1.1711 | 8.6484e-05 | 1.1709 | 0 | 176.6975 | 73.863 | 83.2549
hsws11 | 53 | 92 | -42 | -84 | 46 | 110.29 | 100 | 135 | 6.725 | 0.2126 | -83.9007 | 0.0072 | 0.5823 | 0.0166 | 1.2479 | 0.045 | 0.9435 | LTTE | Long | star | 15 | 11 | 1.1712 | 8.196e-05 | 1.171 | 0 | 171.0311 | 69.9902 | 15.8038
hsws10 | 96 | 92 | -42 | -84 | 46 | 297.4 | 110.18 | 100 | 12.3203 | 0.5913 | -83.9148 | 0.0122 | 0.6468 | 0.0294 | 2.5615 | 0.1487 | 1.0728 | LTTE | normal | star | 15 | 11 | 1.1711 | 0.00013883 | 1.171 | 0 | 34.0068 | 118.557 | -8.0172
hsws8 | 96 | 92 | 48 | -84 | 46 | 297.4 | 110.18 | 100 | 81.2971 | 2.838 | -83.9527 | 0.0079 | 0.6267 | 0.0175 | 4.9102 | 0.4178 | 1.2931 | LTTE | trans | star | 15 | 11 | 1.1706 | 8.9802e-05 | 1.171 | 0 | -334.0457 | 76.6867 | -72.0013
hsws10 | 97 | 92 | -42 | -84 | 46 | 302.4 | 101.61 | 100 | 230.4767 | 6.7334 | -83.9177 | 0.0063 | 0.5916 | 0.0135 | 13.3038 | 0.9008 | 1.5312 | LTTE | normal | star | 20 | 2.5 | 1.171 | 7.1681e-05 | 1.1709 | 0 | 108.3169 | 61.2186
hsws8 | 97 | 92 | 48 | -84 | 46 | 302.4 | 101.61 | 100 | 81.9162 | 3.1159 | -83.9015 | 0.0086 | 0.6219 | 0.0194 | 6.0177 | 0.4909 | 1.3945 | LTTE | trans | star | 20 | 2.5 | 1.1712 | 9.7896e-05 | 1.1709 | 0 | 265.7573 | 83.6077
hsws11set2 | 64 | 92 | -42 | -84 | 46 | 100.94 | 100 | 125 | 6.7163 | 0.2301 | -83.9391 | 0.0084 | 0.6217 | 0.0199 | 1.2845 | 0.0535 | 1.0197 | LTTE | Long | star | 25 | 1 | 1.1708 | 9.5521e-05 | 1.171 | 0 | -167.8653 | 81.5739 | -40.6606
hsws10 | 98 | 92 | -42 | -84 | 46 | 307.4 | 100.03 | 100 | 369.2013 | 12.4346 | -83.9305 | 0.0072 | 0.6049 | 0.0154 | 15.0708 | 1.4588 | 1.7038 | LTTE | normal | star | 25 | 1 | 1.1709 | 8.1893e-05 | 1.171 | 0 | -84.349 | 69.9357 | -26.1417
hsws8 | 98 | 92 | 48 | -84 | 46 | 307.4 | 100.03 | 100 | 84.3884 | 4.0175 | -83.9068 | 0.0105 | 0.6099 | 0.0227 | 5.3281 | 0.5759 | 1.7914 | LTTE | trans | star | 25 | 1 | 1.1712 | 0.00011951 | 1.171 | 0 | 145.9079 | 102.0601 | 13.8873
hsws11 | 4 | 92 | -42 | -84 | 46 | 101.73 | 100 | 125 | 5.8814 | 0.3127 | -83.9539 | 0.0132 | 0.6405 | 0.0323 | 1.2997 | 0.0775 | 1.44 | LTTE | Long | star | 25 | 2.5 | 1.1706 | 0.00015005 | 1.1709 | 0 | -277.3954 | 128.1486
hsws10 | 99 | 92 | -42 | -84 | 46 | 307.4 | 101.53 | 100 | 226.037 | 8.1525 | -83.9257 | 0.0079 | 0.6118 | 0.0171 | 12.4334 | 1.1003 | 1.8714 | LTTE | normal | star | 25 | 2.5 | 1.1709 | 8.9868e-05 | 1.1709 | 0 | -3.5674 | 76.7484
hsws10 | 100 | 92 | -42 | -84 | 46 | 307.4 | 101.53 | 100 | 229.47 | 8.498 | -83.9228 | 0.0082 | 0.6197 | 0.018 | 13.3649 | 1.1878 | 1.9248 | LTTE | normal | star | 25 | 2.5 | 1.171 | 9.3288e-05 | 1.1709 | 0 | 24.6041 | 79.6696
hsws8 | 99 | 92 | 48 | -84 | 46 | 307.4 | 101.53 | 100 | 84.4583 | 2.5059 | -83.9079 | 0.0064 | 0.5848 | 0.0139 | 6.5255 | 0.3764 | 1.1091 | LTTE | trans | star | 25 | 2.5 | 1.1711 | 7.2838e-05 | 1.1709 | 0 | 169.3828 | 62.2049
hsws8 | 100 | 92 | 48 | -84 | 46 | 307.4 | 101.53 | 100 | 84.68 | 2.9499 | -83.8933 | 0.0077 | 0.6065 | 0.0169 | 6.1937 | 0.4507 | 1.3062 | LTTE | trans | star | 25 | 2.5 | 1.1713 | 8.767e-05 | 1.1709 | 0 | 311.3035 | 74.8714
hsws11 | 34 | 92 | -42 | -84 | 46 | 103.23 | 100 | 125 | 5.4163 | 0.2348 | -83.9554 | 0.011 | 0.6393 | 0.027 | 1.3226 | 0.0611 | 1.119 | LTTE | Long | star | 25 | 4 | 1.1706 | 0.00012504 | 1.1709 | 0 | -266.3412 | 106.7856 | -37.4608
hsws10 | 101 | 92 | -42 | -84 | 46 | 307.4 | 103.03 | 100 | 143.7296 | 3.8369 | -83.9096 | 0.0059 | 0.6076 | 0.0131 | 9.8282 | 0.5719 | 1.2412 | LTTE | normal | star | 25 | 4 | 1.1711 | 6.7144e-05 | 1.1709 | 0 | 178.4864 | 57.3435 | 39.8702
hsws8 | 101 | 92 | 48 | -84 | 46 | 307.4 | 103.03 | 100 | 87.4053 | 2.7431 | -83.9105 | 0.0073 | 0.6319 | 0.0163 | 6.548 | 0.4453 | 1.1904 | LTTE | trans | star | 25 | 4 | 1.1711 | 8.3076e-05 | 1.1709 | 0 | 169.7399 | 70.9501 | 38.3497
hsws11 | 19 | 92 | -42 | -84 | 46 | 105.23 | 100 | 125 | 4.9755 | 0.1783 | -83.9708 | 0.0087 | 0.6091 | 0.0209 | 1.2497 | 0.0445 | 0.8885 | LTTE | Long | star | 25 | 6 | 1.1704 | 9.8848e-05 | 1.1709 | 0 | -407.2504 | 84.4204 | -76.3733
hsws10 | 102 | 92 | -42 | -84 | 46 | 307.4 | 105.03 | 100 | 76.9925 | 2.4136 | -83.9203 | 0.0071 | 0.6184 | 0.0158 | 5.8861 | 0.3853 | 1.118 | LTTE | normal | star | 25 | 6 | 1.171 | 8.0778e-05 | 1.1709 | 0 | 83.0552 | 68.9882 | 8.8638
hsws8 | 102 | 92 | 48 | -84 | 46 | 307.4 | 105.03 | 100 | 84.7002 | 3.0779 | -83.9008 | 0.0085 | 0.6258 | 0.0191 | 7.399 | 0.5308 | 1.3507 | LTTE | trans | star | 25 | 6 | 1.1712 | 9.676e-05 | 1.1709 | 0 | 272.5618 | 82.637 | 41.8086
hsws11 | 43 | 92 | -42 | -84 | 46 | 107.73 | 100 | 125 | 5.7324 | 0.2784 | -83.9456 | 0.0124 | 0.6627 | 0.0309 | 1.2665 | 0.0714 | 1.291 | LTTE | Long | star | 25 | 8.5 | 1.1707 | 0.00014099 | 1.1711 | 0 | -299.2736 | 120.3956 | -87.9394
hsws10 | 103 | 92 | -42 | -84 | 46 | 307.4 | 107.53 | 100 | 35.3538 | 1.2836 | -83.9167 | 0.0082 | 0.6009 | 0.0185 | 3.9426 | 0.2298 | 1.1763 | LTTE | normal | star | 25 | 8.5 | 1.171 | 9.3304e-05 | 1.1711 | 0 | -18.611 | 79.6746 | -39.1476
hsws8 | 103 | 92 | 48 | -84 | 46 | 307.4 | 107.53 | 100 | 85.993 | 2.8366 | -83.9163 | 0.0077 | 0.63 | 0.017 | 6.1045 | 0.4546 | 1.2514 | LTTE | trans | star | 25 | 8.5 | 1.171 | 8.7615e-05 | 1.1711 | 0 | -14.7249 | 74.8167 | -38.472
hsws11 | 54 | 92 | -42 | -84 | 46 | 110.23 | 100 | 125 | 6.6414 | 0.2502 | -83.9447 | 0.0085 | 0.5837 | 0.02 | 1.2428 | 0.0526 | 1.1076 | LTTE | Long | star | 25 | 11 | 1.1707 | 9.6644e-05 | 1.171 | 0 | -230.7754 | 82.5318 | -53.4187
hsws10 | 104 | 92 | -42 | -84 | 46 | 307.4 | 110.03 | 100 | 14.4057 | 0.6856 | -83.9115 | 0.0107 | 0.5808 | 0.0246 | 2.4175 | 0.1406 | 1.1809 | LTTE | normal | star | 25 | 11 | 1.1711 | 0.00012177 | 1.171 | 0 | 91.6927 | 103.9902 | 2.6408
hsws8 | 104 | 92 | 48 | -84 | 46 | 307.4 | 110.03 | 100 | 87.8226 | 3.2909 | -83.9193 | 0.0082 | 0.599 | 0.0175 | 5.0152 | 0.4518 | 1.454 | LTTE | trans | star | 25 | 11 | 1.171 | 9.3297e-05 | 1.171 | 0 | 15.9058 | 79.6738 | -10.5344
hsws10 | 105 | 92 | -42 | -84 | 46 | 312.4 | 101.46 | 100 | 230.5033 | 7.5047 | -83.9201 | 0.0072 | 0.6132 | 0.0157 | 12.7745 | 1.0286 | 1.7078 | LTTE | normal | star | 30 | 2.5 | 1.171 | 8.1917e-05 | 1.171 | 0 | -8.9457 | 69.9538
hsws8 | 105 | 92 | 48 | -84 | 46 | 312.4 | 101.46 | 100 | 87.4849 | 3.512 | -83.9063 | 0.0087 | 0.5959 | 0.019 | 5.7868 | 0.502 | 1.5328 | LTTE | trans | star | 30 | 2.5 | 1.1712 | 9.9022e-05 | 1.171 | 0 | 125.1445 | 84.561
hsws10 | 106 | 92 | -42 | -84 | 46 | 317.4 | 101.38 | 100 | 228.7799 | 7.5315 | -83.9115 | 0.0073 | 0.6195 | 0.0158 | 12.3105 | 1.0187 | 1.7166 | LTTE | normal | star | 35 | 2.5 | 1.1711 | 8.3074e-05 | 1.171 | 0 | 74.6118 | 70.9421
hsws8 | 106 | 92 | 48 | -84 | 46 | 317.4 | 101.38 | 100 | 84.7921 | 3.2395 | -83.898 | 0.0083 | 0.5976 | 0.0181 | 5.9319 | 0.4718 | 1.4279 | LTTE | trans | star | 35 | 2.5 | 1.1713 | 9.449e-05 | 1.171 | 0 | 205.8172 | 80.691
hsws11set2 | 63 | 92 | -42 | -84 | 46 | 100.9 | 100 | 110 | 6.9113 | 0.2281 | -83.9406 | 0.008 | 0.6287 | 0.0193 | 1.3651 | 0.0535 | 0.9867 | LTTE | Long | star | 40 | 1 | 1.1708 | 9.0969e-05 | 1.1709 | 0 | -105.5796 | 77.6918 | -3.5751
hsws10 | 107 | 92 | -42 | -84 | 46 | 322.4 | 99.81 | 100 | 345.0421 | 11.5154 | -83.9194 | 0.0073 | 0.6153 | 0.0156 | 15.0952 | 1.4268 | 1.6323 | LTTE | normal | star | 40 | 1 | 1.171 | 8.3056e-05 | 1.1709 | 0 | 100.3407 | 70.9341 | 32.2231
hsws8 | 107 | 92 | 48 | -84 | 46 | 322.4 | 99.81 | 100 | 84.7804 | 2.7104 | -83.9151 | 0.007 | 0.6009 | 0.0152 | 5.0851 | 0.381 | 1.2137 | LTTE | trans | star | 40 | 1 | 1.1711 | 7.9652e-05 | 1.1709 | 0 | 142.1221 | 68.0267 | 39.4866
hsws11 | 3 | 92 | -42 | -84 | 46 | 101.63 | 100 | 110 | 6.1571 | 0.2738 | -83.9541 | 0.0106 | 0.612 | 0.0253 | 1.264 | 0.0635 | 1.253 | LTTE | Long | star | 40 | 2.5 | 1.1706 | 0.00012049 | 1.1709 | 0 | -279.3366 | 102.903
hsws10 | 108 | 92 | -42 | -84 | 46 | 322.4 | 101.31 | 100 | 231.1096 | 7.0371 | -83.9178 | 0.0067 | 0.606 | 0.0143 | 12.9987 | 0.9541 | 1.601 | LTTE | normal | star | 40 | 2.5 | 1.171 | 7.6232e-05 | 1.1709 | 0 | 73.181 | 65.1034
hsws10 | 109 | 92 | -42 | -84 | 46 | 322.4 | 101.31 | 100 | 226.0751 | 7.179 | -83.9112 | 0.0072 | 0.6301 | 0.0158 | 12.4754 | 1.0054 | 1.6408 | LTTE | normal | star | 40 | 2.5 | 1.1711 | 8.1936e-05 | 1.1709 | 0 | 137.3126 | 69.9749
hsws8 | 108 | 92 | 48 | -84 | 46 | 322.4 | 101.31 | 100 | 85.1411 | 3.2631 | -83.911 | 0.0085 | 0.6088 | 0.0186 | 5.6439 | 0.4844 | 1.4517 | LTTE | trans | star | 40 | 2.5 | 1.1711 | 9.6733e-05 | 1.1709 | 0 | 139.2562 | 82.6112
hsws8 | 109 | 92 | 48 | -84 | 46 | 322.4 | 101.31 | 100 | 82.3561 | 2.7764 | -83.8993 | 0.0075 | 0.6127 | 0.0167 | 6.1433 | 0.4293 | 1.2392 | LTTE | trans | star | 40 | 2.5 | 1.1712 | 8.5379e-05 | 1.1709 | 0 | 252.9731 | 72.9145
hsws11 | 33 | 92 | -42 | -84 | 46 | 103.13 | 100 | 110 | 5.2212 | 0.273 | -83.9577 | 0.0128 | 0.629 | 0.0315 | 1.2596 | 0.0682 | 1.3179 | LTTE | Long | star | 40 | 4 | 1.1706 | 0.00014549 | 1.171 | 0 | -331.3527 | 124.2496 | -53.2518
hsws10 | 110 | 92 | -42 | -84 | 46 | 322.4 | 102.81 | 100 | 146.6355 | 5.3705 | -83.9063 | 0.008 | 0.6048 | 0.0176 | 10.2468 | 0.7903 | 1.7126 | LTTE | normal | star | 40 | 4 | 1.1712 | 9.1054e-05 | 1.171 | 0 | 167.8498 | 77.7598 | 33.532
hsws8 | 110 | 92 | 48 | -84 | 46 | 322.4 | 102.81 | 100 | 81.8107 | 2.7497 | -83.9026 | 0.0075 | 0.6062 | 0.0168 | 7.1775 | 0.4533 | 1.2241 | LTTE | trans | star | 40 | 4 | 1.1712 | 8.5371e-05 | 1.171 | 0 | 203.8116 | 72.9067 | 39.7838
hsws11 | 18 | 92 | -42 | -84 | 46 | 105.13 | 100 | 110 | 4.9019 | 0.2024 | -83.9655 | 0.0095 | 0.5814 | 0.0228 | 1.2222 | 0.0477 | 1.0145 | LTTE | Long | star | 40 | 6 | 1.1705 | 0.00010795 | 1.1709 | 0 | -355.8243 | 92.1975 | -49.4995
hsws10 | 111 | 92 | -42 | -84 | 46 | 322.4 | 104.81 | 100 | 77.1044 | 2.4905 | -83.9111 | 0.0072 | 0.6012 | 0.0159 | 6.5673 | 0.4055 | 1.1498 | LTTE | normal | star | 40 | 6 | 1.1711 | 8.1937e-05 | 1.1709 | 0 | 172.4509 | 69.9775 | 42.3385
hsws8 | 111 | 92 | 48 | -84 | 46 | 322.4 | 104.81 | 100 | 83.6114 | 3.0708 | -83.8982 | 0.0078 | 0.5711 | 0.0168 | 6.801 | 0.4629 | 1.3682 | LTTE | trans | star | 40 | 6 | 1.1712 | 8.8797e-05 | 1.1709 | 0 | 297.837 | 75.8363 | 64.1362
hsws11 | 42 | 92 | -42 | -84 | 46 | 107.63 | 100 | 110 | 5.1551 | 0.2881 | -83.9764 | 0.012 | 0.5486 | 0.0288 | 1.2013 | 0.0622 | 1.4148 | LTTE | Long | star | 40 | 8.5 | 1.1704 | 0.00013633 | 1.1713 | 0 | -768.7988 | 116.3936 | -231.1171
hsws10 | 112 | 92 | -42 | -84 | 46 | 322.4 | 107.31 | 100 | 34.4626 | 1.179 | -83.9018 | 0.0079 | 0.6096 | 0.018 | 4.1303 | 0.2236 | 1.0947 | LTTE | normal | star | 40 | 8.5 | 1.1712 | 8.9926e-05 | 1.1713 | 0 | -44.601 | 76.7775 | -105.2189
hsws8 | 112 | 92 | 48 | -84 | 46 | 322.4 | 107.31 | 100 | 86.6342 | 3.4542 | -83.9064 | 0.0088 | 0.6069 | 0.0195 | 6.6053 | 0.5283 | 1.497 | LTTE | trans | star | 40 | 8.5 | 1.1712 | 0.00010016 | 1.1713 | 0 | -89.2992 | 85.5146 | -112.9895
hsws11set2 | 97 | 92 | -42 | -84 | 46 | 110.9 | 100 | 110 | 7.0098 | 0.2518 | -83.9693 | 0.0083 | 0.5973 | 0.0195 | 1.2082 | 0.0534 | 1.1021 | LTTE | Long | star | 40 | 11 | 1.1704 | 9.4306e-05 | 1.1709 | 0 | -426.8438 | 80.5391 | -72.8972
hsws10 | 113 | 92 | -42 | -84 | 46 | 322.4 | 109.81 | 100 | 15.6559 | 0.5801 | -83.8856 | 0.009 | 0.6249 | 0.0209 | 2.6733 | 0.1297 | 0.9548 | LTTE | normal | star | 40 | 11 | 1.1714 | 0.00010249 | 1.1709 | 0 | 386.1748 | 87.5319 | 68.442
hsws8 | 113 | 92 | 48 | -84 | 46 | 322.4 | 109.81 | 100 | 87.9228 | 3.1326 | -83.9199 | 0.0078 | 0.6022 | 0.0167 | 5.0171 | 0.4281 | 1.379 | LTTE | trans | star | 40 | 11 | 1.171 | 8.8744e-05 | 1.1709 | 0 | 52.7779 | 75.7888 | 10.4826
hsws11set2 | 62 | 92 | -42 | -84 | 46 | 100.84 | 100 | 90 | 7.1691 | 0.285 | -83.9397 | 0.0095 | 0.6221 | 0.0225 | 1.2473 | 0.0631 | 1.2299 | LTTE | Long | star | 60 | 1 | 1.1708 | 0.00010803 | 1.1711 | 0 | -250.5308 | 92.249
hsws11 | 2 | 92 | -42 | -84 | 46 | 101.51 | 100 | 90 | 6.1319 | 0.2851 | -83.9749 | 0.011 | 0.6121 | 0.0267 | 1.2008 | 0.0646 | 1.3057 | LTTE | Long | star | 60 | 2.5 | 1.1704 | 0.00012497 | 1.1709 | 0 | -472.637 | 106.7271
hsws11 | 32 | 92 | -42 | -84 | 46 | 103.01 | 100 | 90 | 4.98 | 0.2253 | -83.9853 | 0.0106 | 0.5868 | 0.0255 | 1.2584 | 0.0542 | 1.1216 | LTTE | Long | star | 60 | 4 | 1.1703 | 0.00012039 | 1.1708 | 0 | -496.6893 | 102.8243
hsws11 | 17 | 92 | -42 | -84 | 46 | 105.01 | 100 | 90 | 5.0649 | 0.2303 | -83.9735 | 0.0114 | 0.6275 | 0.0276 | 1.2653 | 0.0595 | 1.1389 | LTTE | Long | star | 60 | 6 | 1.1704 | 0.00012952 | 1.1708 | 0 | -390.7602 | 110.6204
hsws11 | 41 | 92 | -42 | -84 | 46 | 107.51 | 100 | 90 | 5.296 | 0.2101 | -83.9793 | 0.0097 | 0.6097 | 0.0235 | 1.3611 | 0.0533 | 1.0145 | LTTE | Long | star | 60 | 8.5 | 1.1703 | 0.00011019 | 1.171 | 0 | -575.066 | 94.0953
hsws11set2 | 96 | 92 | -42 | -84 | 46 | 110.84 | 100 | 90 | 6.9997 | 0.2415 | -83.9712 | 0.0081 | 0.6059 | 0.0191 | 1.2437 | 0.0525 | 1.0536 | LTTE | Long | star | 60 | 11 | 1.1704 | 9.2029e-05 | 1.1711 | 0 | -581.8407 | 78.5833
hsws11set2 | 61 | 92 | -42 | -84 | 46 | 100.76 | 100 | 60 | 6.4643 | 0.1922 | -83.9774 | 0.0071 | 0.6085 | 0.0164 | 0.9855 | 0.0405 | 0.8947 | LTTE | Long | star | 90 | 1 | 1.1703 | 8.0653e-05 | 1.1711 | 0 | -616.378 | 68.8709
hsws11 | 1 | 92 | -42 | -84 | 46 | 101.33 | 100 | 60 | 5.9969 | 0.2761 | -83.9831 | 0.011 | 0.6202 | 0.0259 | 1.021 | 0.0606 | 1.3081 | LTTE | Long | star | 90 | 2.5 | 1.1703 | 0.00012494 | 1.171 | 0 | -620.4557 | 106.6959
hsws11 | 31 | 92 | -42 | -84 | 46 | 102.83 | 100 | 60 | 5.1338 | 0.1947 | -84.0149 | 0.0095 | 0.6371 | 0.023 | 1.0438 | 0.0478 | 0.9813 | LTTE | Long | star | 90 | 4 | 1.1699 | 0.00010781 | 1.171 | 0 | -894.5961 | 92.0679
hsws11 | 16 | 92 | -42 | -84 | 46 | 104.83 | 100 | 60 | 4.8557 | 0.183 | -83.9957 | 0.0094 | 0.6248 | 0.0224 | 1.1429 | 0.046 | 0.9315 | LTTE | Long | star | 90 | 6 | 1.1701 | 0.00010673 | 1.1709 | 0 | -665.8262 | 91.1502
hsws11 | 40 | 92 | -42 | -84 | 46 | 107.33 | 100 | 60 | 5.2283 | 0.213 | -83.9921 | 0.0101 | 0.6347 | 0.0244 | 1.0849 | 0.0519 | 1.0573 | LTTE | Long | star | 90 | 8.5 | 1.1702 | 0.00011469 | 1.171 | 0 | -716.2621 | 97.9402
hsws11set2 | 95 | 92 | -42 | -84 | 46 | 110.76 | 100 | 60 | 6.2825 | 0.2597 | -83.9955 | 0.0094 | 0.5852 | 0.0216 | 0.9937 | 0.0523 | 1.215 | LTTE | Long | star | 90 | 11 | 1.1701 | 0.00010673 | 1.1709 | 0 | -612.6767 | 91.1554
Filename | Run | 2TM | PSI | PHI | TMFR | XPOS | YPOS | X2 | Area | Area_err | Phi | Phi_err | Width | Width_err | Background | Background_err | Chi^2 | Filler | Orient | Port/Starboard side | Distance | Depth | d | d_err | do | do_err | strain | strain_err | stress (Mpa)
hsws9 | 37 | 92 | 30 | -84 | 46 | 20 | 105 | 100 | 63.4191 | 5.6147 | -83.9023 | 0.0203 | 0.6009 | 0.0436 | 2.9737 | 0.9389 | 0.9199 | ok7578 | Long | port | -90 | 1 | 1.1705 | 7.8403e-05 | 1.171 | 0 | -455.7451 | 66.9537
hsws9 | 1 | 92 | 19 | -84 | 46 | 80 | 103.6 | 100 | 18.095 | 0.7782 | -83.8559 | 0.0121 | 0.7221 | 0.0295 | 2.7606 | 0.2084 | 0.8055 | ok7578 | Long | port | -90 | 2.5 | 1.17 | 8.7403e-05 | 1.171 | 0 | -843.2533 | 74.6382
hsws9 | 3 | 92 | 19 | -84 | 46 | 83 | 103.6 | 100 | 19.8371 | 1.1998 | -83.8553 | 0.0178 | 0.7711 | 0.045 | 3.0435 | 0.3472 | 1.1744 | ok7578 | Long | port | -90 | 4 | 1.1701 | 0.00011581 | 1.171 | 0 | -761.0515 | 98.8961
hsws9 | 5 | 92 | 19 | -84 | 46 | 86 | 103.59 | 100 | 23.1351 | 1.3779 | -83.8825 | 0.0217 | 0.9401 | 0.065 | 3.64 | 0.6334 | 1.2443 | ok7578 | Long | port | -90 | 6 | 1.17 | 9.9874e-05 | 1.1709 | 0 | -835.0807 | 85.2935
hsws9 | 7 | 92 | 19 | -84 | 46 | 90 | 103.58 | 100 | 22.6589 | 1.0426 | -83.9694 | 0.0123 | 0.6916 | 0.0295 | 3.2297 | 0.2517 | 0.9704 | ok7578 | Long | port | -90 | 8.5 | 1.1701 | 9.4227e-05 | 1.171 | 0 | -744.5588 | 80.4697
hsws9 | 9 | 92 | 19 | -84 | 46 | 95 | 103.57 | 100 | 23.0894 | 1.246 | -83.9358 | 0.0137 | 0.6809 | 0.0325 | 2.7605 | 0.2688 | 1.154 | ok7578 | Long | port | -90 | 11 | 1.1703 | 8.9728e-05 | 1.171 | 0 | -601.4471 | 76.6256
hsws9 | 11 | 92 | 19 | -84 | 46 | 105 | 103.55 | 100 | 20.0899 | 0.8679 | -83.8997 | 0.0112 | 0.6848 | 0.0266 | 2.556 | 0.1961 | 0.8587 | ok7578 | Long | port | -75 | 1 | 1.1708 | 0.00011942 | 1.171 | 0 | -131.5334 | 101.9838
hsws9 | 13 | 92 | 19 | -84 | 46 | 120 | 103.51 | 100 | 24.326 | 1.112 | -83.9155 | 0.0113 | 0.6667 | 0.0263 | 2.4776 | 0.2213 | 1.0181 | ok7578 | Long | port | -75 | 2.5 | 1.1708 | 9.6662e-05 | 1.171 | 0 | -188.424 | 82.5454
hsws9 | 15 | 92 | 19 | -84 | 46 | 140 | 103.47 | 100 | 23.606 | 1.0304 | -83.9092 | 0.0108 | 0.645 | 0.0256 | 3.076 | 0.2215 | 0.9466 | ok7578 | Long | port | -75 | 4 | 1.1706 | 9.0936e-05 | 1.171 | 0 | -334.2444 | 77.6563
hsws9 | 17 | 92 | 19 | -84 | 46 | 170 | 103.4 | 100 | 21.8022 | 1.2013 | -83.9248 | 0.013 | 0.6097 | 0.0297 | 2.723 | 0.2401 | 1.1615 | ok7578 | Long | port | -75 | 6 | 1.1707 | 0.00011597 | 1.1709 | 0 | -214.2977 | 99.0374
hsws9 | 2 | 92 | 19 | -84 | 46 | 80 | 105.6 | 100 | 28.8078 | 1.2866 | -83.9096 | 0.0138 | 0.7896 | 0.0354 | 4.7743 | 0.408 | 1.0502 | ok7578 | Long | port | -75 | 8.5 | 1.1705 | 0.00011478 | 1.171 | 0 | -375.9943 | 98.0248
hsws9 | 4 | 92 | 19 | -84 | 46 | 83 | 105.6 | 100 | 30.8976 | 1.2929 | -83.8951 | 0.0133 | 0.8373 | 0.0351 | 3.914 | 0.4107 | 1.0369 | ok7578 | Long | port | -75 | 11 | 1.1707 | 0.00012963 | 1.171 | 0 | -221.0668 | 110.6971
hsws9 | 6 | 92 | 19 | -84 | 46 | 86 | 105.59 | 100 | 32.3797 | 1.0603 | -83.8736 | 0.0101 | 0.7976 | 0.0261 | 4.9882 | 0.3289 | 0.8178 | ok7578 | Long | port | -60 | 1 | 1.1706 | 9.6623e-05 | 1.1709 | 0 | -249.642 | 82.5185
hsws9 | 8 | 92 | 19 | -84 | 46 | 90 | 105.58 | 100 | 33.6747 | 1.8004 | -84.0265 | 0.0117 | 0.5794 | 0.0263 | 3.6304 | 0.3107 | 1.4117 | ok7578 | Long | port | -60 | 1 | 1.1704 | 0.00011815 | 1.1709 | 0 | -486.4125 | 100.8993
hsws9 | 10 | 92 | 19 | -84 | 46 | 95 | 105.57 | 100 | 34.982 | 1.5699 | -83.9305 | 0.0109 | 0.6552 | 0.0255 | 3.5834 | 0.3047 | 1.2006 | ok7578 | normal | port | -60 | 1 | 1.171 | 0.00010013 | 1.1709 | 0 | 87.348 | 85.5121
hsws9 | 12 | 92 | 19 | -84 | 46 | 105 | 105.55 | 100 | 33.222 | 1.7091 | -83.8848 | 0.0114 | 0.5981 | 0.0253 | 3.2999 | 0.2912 | 1.3458 | ok7578 | normal | port | -60 | 1 | 1.1705 | 0.00017388 | 1.1709 | 0 | -372.8988 | 148.4957
hsws9 | 14 | 92 | 19 | -84 | 46 | 120 | 105.51 | 100 | 38.3307 | 1.1734 | -83.91 | 0.0071 | 0.6189 | 0.016 | 3.6634 | 0.2105 | 0.8719 | ok7578 | trans | port | -60 | 1 | 1.1711 | 8.876e-05 | 1.1709 | 0 | 134.9602 | 75.804
hsws9 | 16 | 92 | 19 | -84 | 46 | 140 | 105.47 | 100 | 35.8994 | 1.6674 | -83.8914 | 0.0106 | 0.618 | 0.0244 | 3.6535 | 0.2982 | 1.2554 | ok7578 | Long | port | -60 | 2.5 | 1.1705 | 0.00011705 | 1.1709 | 0 | -359.3135 | 99.9647
hsws9 | 18 | 92 | 19 | -84 | 46 | 170 | 105.4 | 100 | 38.0225 | 1.1949 | -83.904 | 0.0076 | 0.641 | 0.0171 | 3.4974 | 0.22 | 0.8907 | ok7578 | Long | port | -60 | 2.5 | 1.1705 | 9.4325e-05 | 1.1709 | 0 | -340.8755 | 80.556
hsws9 | 38 | 92 | -42 | -84 | 46 | 20 | 105 | 100 | 119.1252 | 8.4283 | -83.9044 | 0.0175 | 0.693 | 0.0382 | 2.5127 | 1.2212 | 1.017 | ok7578 | normal | port | -60 | 2.5 | 1.1711 | 7.3963e-05 | 1.1709 | 0 | 124.2712 | 63.1669
hsws12 | 1 | 92 | -42 | -84 | 46 | 101.03 | 98.1 | 212.31 | 7.4424 | 0.2042 | -83.967 | 0.0069 | 0.6471 | 0.0164 | 1.2429 | 0.0474 | 0.8747 | ok7578 | trans | port | -60 | 2.5 | 1.1711 | 8.3078e-05 | 1.1709 | 0 | 168.001 | 70.9508
hsws13set2 | 103 | 92 | -42 | -84 | 46 | 100.71 | 100 | 227.31 | 6.9543 | 0.2948 | -83.9336 | 0.0105 | 0.6335 | 0.0248 | 1.2903 | 0.0688 | 1.2869 | ok7578 | Long | port | -60 | 4 | 1.1704 | 0.0001068 | 1.1709 | 0 | -471.277 | 91.2043
hsws12 | 2 | 92 | -42 | -84 | 46 | 101.08 | 98.1 | 242.31 | 6.9533 | 0.2433 | -83.9528 | 0.0085 | 0.6284 | 0.0203 | 1.3054 | 0.0559 | 1.054 | ok7578 | Long | port | -60 | 4 | 1.1705 | 0.00011933 | 1.1709 | 0 | -359.694 | 101.9106
hsws13set2 | 104 | 92 | -42 | -84 | 46 | 100.78 | 100 | 242.31 | 6.6525 | 0.2935 | -83.9772 | 0.0104 | 0.6029 | 0.0249 | 1.2827 | 0.0661 | 1.3058 | ok7578 | normal | port | -60 | 4 | 1.171 | 8.7607e-05 | 1.1709 | 0 | 47.152 | 74.817
hsws12 | 3 | 92 | -42 | -84 | 46 | 101.11 | 98.1 | 262.31 | 6.963 | 0.188 | -83.9514 | 0.0067 | 0.632 | 0.0161 | 1.354 | 0.0448 | 0.8162 | ok7578 | trans | port | -60 | 4 | 1.1712 | 6.8301e-05 | 1.1709 | 0 | 242.4867 | 58.3296
hsws12 | 4 | 92 | -42 | -84 | 46 | 101.14 | 98.1 | 277.31 | 6.7815 | 0.2836 | -83.9163 | 0.0101 | 0.6129 | 0.0235 | 1.3184 | 0.0652 | 1.2525 | ok7578 | 18 | port | -60 | 6 | 1.1712 | 0.00023111 | 1.171 | 0 | 146.9388 | 197.3584
hsws12 | 5 | 92 | -42 | -84 | 46 | 101.15 | 98.1 | 287.31 | 6.9504 | 0.3255 | -83.7426 | 0.0114 | 0.6337 | 0.0273 | 1.4321 | 0.0775 | 1.3862 | ok7578 | 90 | port | -60 | 6 | 1.1712 | 0.00019922 | 1.171 | 0 | 126.5287 | 170.1203
hsws12 | 6 | 92 | -42 | -84 | 46 | 101.16 | 98.1 | 292.31 | 6.3776 | 0.275 | -83.6834 | 0.0129 | 0.7496 | 0.0328 | 1.5876 | 0.0898 | 1.2072 | ok7578 | Long | port | -60 | 6 | 1.1704 | 9.9969e-05 | 1.171 | 0 | -573.5115 | 85.3681
hsws12 | 7 | 92 | -42 | -84 | 46 | 101.17 | 98.1 | 296.31 | 5.5886 | 0.2021 | -83.8245 | 0.0115 | 0.7987 | 0.0311 | 1.5646 | 0.0758 | 0.9254 | ok7578 | Long | port | -60 | 6 | 1.1705 | 0.00011137 | 1.171 | 0 | -443.511 | 95.105
hsws12 | 8 | 92 | -42 | -84 | 46 | 101.17 | 98.1 | 299.31 | 5.5102 | 0.2252 | -83.8315 | 0.0114 | 0.7005 | 0.0287 | 1.5032 | 0.0683 | 1.0459 | ok7578 | normal | port | -60 | 6 | 1.1711 | 0.0001013 | 1.171 | 0 | 97.3733 | 86.5011
hsws12 | 9 | 92 | -42 | -84 | 46 | 101.18 | 98.1 | 302.31 | 4.2307 | 0.2049 | -83.7988 | 0.0134 | 0.6839 | 0.0334 | 1.4258 | 0.0645 | 1.0528 | ok7578 | trans | port | -60 | 6 | 1.1713 | 0.0001002 | 1.171 | 0 | 233.452 | 85.5617
hsws12 | 10 | 92 | -42 | -84 | 46 | 101.18 | 98.1 | 305.31 | 4.7996 | 0.1638 | -83.8133 | 0.01 | 0.7278 | 0.026 | 1.6213 | 0.0558 | 0.7849 | ok7578 | Long | port | -60 | 8.5 | 1.1704 | 0.00013748 | 1.171 | 0 | -500.178 | 117.407
hsws12 | 11 | 92 | -42 | -84 | 46 | 101.19 | 98.1 | 308.31 | 5.4968 | 0.2403 | -83.8146 | 0.0134 | 0.7691 | 0.0355 | 1.6578 | 0.0861 | 1.0971 | ok7578 | Long | port | -60 | 8.5 | 1.1705 | 0.00010454 | 1.171 | 0 | -457.489 | 89.2753
hsws12 | 12 | 92 | -42 | -84 | 46 | 101.19 | 98.1 | 312.31 | 6.4223 | 0.2819 | -83.6726 | 0.0132 | 0.7575 | 0.0337 | 1.5992 | 0.0923 | 1.2266 | ok7578 | normal | port | -60 | 8.5 | 1.1711 | 0.00010698 | 1.171 | 0 | 101.8208 | 91.3597
hsws12 | 13 | 92 | -42 | -84 | 46 | 101.2 | 98.1 | 317.31 | 6.6887 | 0.2808 | -83.8027 | 0.0103 | 0.6325 | 0.0243 | 1.3088 | 0.0667 | 1.2399 | ok7578 | trans | port | -60 | 8.5 | 1.1713 | 8.8799e-05 | 1.171 | 0 | 213.5938 | 75.8312
hsws12 | 14 | 92 | -42 | -84 | 46 | 102.53 | 98.1 | 212.31 | 5.4672 | 0.1716 | -84.0052 | 0.0077 | 0.6136 | 0.0187 | 1.3832 | 0.0433 | 0.8145 | ok7578 | Long | port | -60 | 11 | 1.1704 | 0.00011021 | 1.171 | 0 | -529.8599 | 94.1116 | -160.3967
hsws13set2 | 105 | 92 | -42 | -84 | 46 | 102.21 | 100 | 227.31 | 5.8668 | 0.2082 | -83.9377 | 0.0085 | 0.6065 | 0.0203 | 1.3529 | 0.05 | 0.9645 | ok7578 | normal | port | -60 | 11 | 1.171 | 0.0001206 | 1.171 | 0 | -31.8532 | 102.9888 | -73.8208
hsws12 | 15 | 92 | -42 | -84 | 46 | 102.58 | 98.1 | 242.31 | 5.6068 | 0.2599 | -83.9641 | 0.0103 | 0.5684 | 0.0247 | 1.3213 | 0.0578 | 1.2176 | ok7578 | trans | port | -60 | 11 | 1.1709 | 8.8733e-05 | 1.171 | 0 | -70.7092 | 75.7731 | -80.5757
hsws13set2 | 106 | 92 | -42 | -84 | 46 | 102.28 | 100 | 242.31 | 6.197 | 0.2045 | -83.9622 | 0.0083 | 0.6334 | 0.0197 | 1.3559 | 0.0511 | 0.9331 | ok7578 | Long | port | -40 | 1 | 1.1706 | 7.6162e-05 | 1.171 | 0 | -338.5009 | 65.0382 | -91.8433
hsws12 | 16 | 92 | -42 | -84 | 46 | 102.61 | 98.1 | 262.31 | 6.2868 | 0.2416 | -83.9561 | 0.009 | 0.6089 | 0.0219 | 1.2955 | 0.0552 | 1.0854 | ok7578 | normal | port | -40 | 1 | 1.171 | 7.5087e-05 | 1.171 | 0 | -46.221 | 64.12 | -41.0319
hsws12 | 17 | 92 | -42 | -84 | 46 | 102.64 | 98.1 | 277.31 | 5.9885 | 0.1851 | -83.9444 | 0.0078 | 0.6334 | 0.0188 | 1.3275 | 0.0465 | 0.8546 | ok7578 | trans | port | -40 | 1 | 1.1711 | 0.00010015 | 1.171 | 0 | 79.1152 | 85.526 | -19.2429
hsws12 | 18 | 92 | -42 | -84 | 46 | 102.65 | 98.1 | 287.31 | 5.9289 | 0.2042 | -83.7811 | 0.0087 | 0.6404 | 0.0208 | 1.3611 | 0.0521 | 0.9376 | ok7578 | Long | port | -40 | 2.5 | 1.1706 | 0.0001023 | 1.171 | 0 | -315.8239 | 87.3623 | -55.2755
hsws12 | 19 | 92 | -42 | -84 | 46 | 102.66 | 98.1 | 289.81 | 5.9561 | 0.2533 | -83.5775 | 0.0108 | 0.639 | 0.0258 | 1.4368 | 0.0655 | 1.1539 | ok7578 | normal | port | -40 | 2.5 | 1.1711 | 6.3722e-05 | 1.171 | 0 | 91.0786 | 54.4184 | 15.4624
hsws12 | 20 | 92 | -42 | -84 | 46 | 102.66 | 98.1 | 292.31 | 6.0845 | 0.3183 | -83.6973 | 0.0171 | 0.829 | 0.0464 | 1.7373 | 0.1233 | 1.3822 | ok7578 | trans | port | -40 | 2.5 | 1.1712 | 9.2206e-05 | 1.171 | 0 | 221.3079 | 78.7437 | 38.1021
hsws12 | 21 | 92 | -42 | -84 | 46 | 102.66 | 98.1 | 294.31 | 5.7944 | 0.2772 | -83.87 | 0.0162 | 0.855 | 0.0465 | 1.7993 | 0.1202 | 1.2171 | ok7578 | Long | port | -40 | 4 | 1.1705 | 8.9766e-05 | 1.1709 | 0 | -381.8278 | 76.6634 | -52.0607
hsws12 | 22 | 92 | -42 | -84 | 46 | 102.67 | 98.1 | 296.31 | 5.1834 | 0.1962 | -83.8573 | 0.013 | 0.8672 | 0.0377 | 1.8539 | 0.089 | 0.8819 | ok7578 | normal | port | -40 | 4 | 1.1711 | 7.2839e-05 | 1.1709 | 0 | 199.8677 | 62.2073 | 49.0641
hsws12 | 23 | 92 | -42 | -84 | 46 | 102.67 | 98.1 | 297.31 | 5.6492 | 0.2795 | -83.8224 | 0.0158 | 0.8148 | 0.044 | 1.7623 | 0.1086 | 1.2348 | ok7578 | trans | port | -40 | 4 | 1.1713 | 8.9942e-05 | 1.1709 | 0 | 314.5709 | 76.8134 | 69.0047
hsws12 | 24 | 92 | -42 | -84 | 46 | 102.67 | 98.1 | 298.31 | 6.3265 | 0.285 | -83.8017 | 0.0127 | 0.7221 | 0.0322 | 1.605 | 0.0868 | 1.2415 | ok7578 | Long | port | -40 | 6 | 1.1706 | 8.9785e-05 | 1.1709 | 0 | -289.0591 | 76.681 | -34.6083
hsws12 | 25 | 92 | -42 | -84 | 46 | 102.67 | 98.1 | 299.31 | 5.9133 | 0.2571 | -83.8116 | 0.0125 | 0.7248 | 0.0322 | 1.5125 | 0.0804 | 1.1606 | ok7578 | normal | port | -40 | 6 | 1.171 | 0.0001024 | 1.1709 | 0 | 101.3123 | 87.4552 | 33.2558
hsws12 | 26 | 92 | -42 | -84 | 46 | 102.67 | 98.1 | 300.31 | 4.6175 | 0.2313 | -83.7956 | 0.0147 | 0.732 | 0.0384 | 1.5707 | 0.0793 | 1.126 | ok7578 | trans | port | -40 | 6 | 1.1713 | 7.2863e-05 | 1.1709 | 0 | 332.6295 | 62.2286 | 73.4691
hsws12 | 27 | 92 | -42 | -84 | 46 | 102.68 | 98.1 | 301.31 | 4.2812 | 0.1899 | -83.8095 | 0.0128 | 0.7241 | 0.0333 | 1.4582 | 0.0639 | 0.9598 | ok7578 | Long | port | -40 | 8.5 | 1.1706 | 0.00011366 | 1.1709 | 0 | -299.3412 | 97.0675 | -39.1986
hsws12 | 28 | 92 | -42 | -84 | 46 | 102.68 | 98.1 | 302.31 | 4.0308 | 0.1978 | -83.8232 | 0.0141 | 0.7194 | 0.0365 | 1.3804 | 0.0659 | 1.0286 | ok7578 | normal | port | -40 | 8.5 | 1.171 | 9.1015e-05 | 1.1709 | 0 | 58.9694 | 77.7301 | 23.0919
hsws12 | 29 | 92 | -42 | -84 | 46 | 102.68 | 98.1 | 303.31 | 3.6121 | 0.1617 | -83.8064 | 0.0133 | 0.7243 | 0.035 | 1.5641 | 0.0592 | 0.8552 | ok7578 | trans | port | -40 | 8.5 | 1.1713 | 8.312e-05 | 1.1709 | 0 | 359.2956 | 70.9878 | 75.3021
hsws12 | 30 | 92 | -42 | -84 | 46 | 102.68 | 98.1 | 304.31 | 4.0901 | 0.1865 | -83.8463 | 0.0146 | 0.7857 | 0.0397 | 1.582 | 0.0749 | 0.9451 | ok7578 | Long | port | -40 | 11 | 1.1704 | 0.00010112 | 1.1711 | 0 | -541.6865 | 86.3513 | -141.9433
hsws12 | 31 | 92 | -42 | -84 | 46 | 102.68 | 98.1 | 305.31 | 4.0895 | 0.2629 | -83.8199 | 0.0187 | 0.7256 | 0.0494 | 1.5447 | 0.0916 | 1.3323 | ok7578 | normal | port | -40 | 11 | 1.1711 | 0.00011609 | 1.1711 | 0 | 53.4956 | 99.1318 | -38.4739
hsws12 | 32 | 92 | -42 | -84 | 46 | 102.68 | 98.1 | 306.31 | 5.4529 | 0.2093 | -83.8535 | 0.0133 | 0.8684 | 0.0386 | 1.6337 | 0.0938 | 0.9548 | ok7578 | trans | port | -40 | 11 | 1.1711 | 8.0803e-05 | 1.1711 | 0 | 45.7218 | 68.9991 | -39.8253
hsws12 | 33 | 92 | -42 | -84 | 46 | 102.69 | 98.1 | 307.31 | 5.2414 | 0.1607 | -83.8456 | 0.0102 | 0.8336 | 0.0286 | 1.8014 | 0.0683 | 0.7315 | ok7578 | normal | port | -35 | 2.5 | 1.1711 | 7.3963e-05 | 1.171 | 0 | 34.9784 | 63.1609
hsws12 | 34 | 92 | -42 | -84 | 46 | 102.69 | 98.1 | 308.31 | 5.7677 | 0.28 | -83.8726 | 0.0167 | 0.8713 | 0.0478 | 1.6857 | 0.1229 | 1.2423 | ok7578 | trans | port | -35 | 2.5 | 1.1713 | 9.336e-05 | 1.171 | 0 | 229.3553 | 79.7252
hsws12 | 35 | 92 | -42 | -84 | 46 | 102.69 | 98.1 | 310.31 | 5.7533 | 0.2574 | -83.8455 | 0.0145 | 0.8208 | 0.0403 | 1.8335 | 0.1027 | 1.1278 | ok7578 | normal | port | -30 | 2.5 | 1.1709 | 6.9391e-05 | 1.171 | 0 | -67.9983 | 59.2566
hsws12 | 36 | 92 | -42 | -84 | 46 | 102.69 | 98.1 | 312.31 | 5.7712 | 0.2808 | -83.6458 | 0.0144 | 0.7483 | 0.0367 | 1.5092 | 0.0907 | 1.275 | ok7578 | trans | port | -30 | 2.5 | 1.1714 | 8.5419e-05 | 1.171 | 0 | 352.8397 | 72.9439
hsws12 | 37 | 92 | -42 | -84 | 46 | 102.7 | 98.1 | 314.81 | 6.4662 | 0.2201 | -83.6188 | 0.0091 | 0.6964 | 0.0228 | 1.4188 | 0.0601 | 0.962 | ok7578 | Long | port | -25 | 1 | 1.171 | 0.00011493 | 1.171 | 0 | 62.1333 | 98.147 | 42.8925
hsws12 | 38 | 92 | -42 | -84 | 46 | 102.7 | 98.1 | 317.31 | 5.9904 | 0.2908 | -83.8091 | 0.012 | 0.6297 | 0.0286 | 1.3449 | 0.072 | 1.3317 | ok7578 | normal | port | -25 | 1 | 1.171 | 8.4184e-05 | 1.171 | 0 | -8.7878 | 71.8927 | 30.5632
hsws12 | 39 | 92 | -42 | -84 | 46 | 104.03 | 98.1 | 212.31 | 5.5983 | 0.2257 | -83.9976 | 0.0102 | 0.6305 | 0.0244 | 1.3367 | 0.0581 | 1.0736 | ok7578 | trans | port | -25 | 1 | 1.1713 | 9.3352e-05 | 1.171 | 0 | 243.8724 | 79.7223 | 74.4869
hsws13set2 | 107 | 92 | -42 | -84 | 46 | 103.71 | 100 | 227.31 | 5.289 | 0.1852 | -83.9536 | 0.008 | 0.5718 | 0.0187 | 1.1772 | 0.0416 | 0.9114 | ok7578 | Long | port | -25 | 2.5 | 1.1707 | 8.8685e-05 | 1.171 | 0 | -236.4006 | 75.7343 | -45.719
hsws12 | 40 | 92 | -42 | -84 | 46 | 104.08 | 98.1 | 242.31 | 5.4993 | 0.219 | -83.973 | 0.0094 | 0.5985 | 0.0225 | 1.2948 | 0.052 | 1.0426 | ok7578 | normal | port | -25 | 2.5 | 1.1709 | 6.7111e-05 | 1.171 | 0 | -72.2893 | 57.3111 | -17.1891
hsws13set2 | 108 | 92 | -42 | -84 | 46 | 103.78 | 100 | 242.31 | 5.2834 | 0.2224 | -83.9615 | 0.0105 | 0.6223 | 0.0257 | 1.3467 | 0.0576 | 1.0723 | ok7578 | trans | port | -25 | 2.5 | 1.1713 | 9.2226e-05 | 1.171 | 0 | 265.8825 | 78.7585 | 41.6004
hsws12 | 41 | 92 | -42 | -84 | 46 | 104.11 | 98.1 | 262.31 | 5.4602 | 0.1814 | -83.9673 | 0.0079 | 0.6061 | 0.019 | 1.2436 | 0.043 | 0.8685 | ok7578 | Long | port | -25 | 4 | 1.1707 | 0.00010802 | 1.171 | 0 | -251.3338 | 92.2431 | -41.0854
hsws12 | 42 | 92 | -42 | -84 | 46 | 104.14 | 98.1 | 277.31 | 5.6183 | 0.2224 | -83.9433 | 0.0095 | 0.6093 | 0.0231 | 1.3109 | 0.0536 | 1.0439 | ok7578 | normal | port | -25 | 4 | 1.171 | 6.9401e-05 | 1.171 | 0 | -25.053 | 59.2646 | -1.7477
hsws12 | 43 | 92 | -42 | -84 | 46 | 104.15 | 98.1 | 287.31 | 5.2173 | 0.1905 | -83.7706 | 0.0084 | 0.5922 | 0.0202 | 1.3012 | 0.0451 | 0.9147 | ok7578 | trans | port | -25 | 4 | 1.1714 | 0.00010705 | 1.171 | 0 | 300.5384 | 91.4134 | 54.8547
hsws12 | 44 | 92 | -42 | -84 | 46 | 104.16 | 98.1 | 292.31 | 5.1692 | 0.2551 | -83.6414 | 0.0147 | 0.741 | 0.0377 | 1.6744 | 0.0872 | 1.1872 | ok7578 | Long | port | -25 | 6 | 1.1706 | 0.00011709 | 1.1711 | 0 | -375.7569 | 99.9832 | -93.8108
hsws12 | 45 | 92 | -42 | -84 | 46 | 104.17 | 98.1 | 296.31 | 5.7602 | 0.28 | -83.8766 | 0.0165 | 0.8465 | 0.0467 | 1.6954 | 0.1195 | 1.252 | ok7578 | normal | port | -25 | 6 | 1.171 | 8.9873e-05 | 1.1711 | 0 | -95.1503 | 76.7441 | -45.0288
hsws12 | 46 | 92 | -42 | -84 | 46 | 104.17 | 98.1 | 299.31 | 5.1911 | 0.2603 | -83.8377 | 0.0159 | 0.7996 | 0.0428 | 1.5551 | 0.0984 | 1.2197 | ok7578 | trans | port | -25 | 6 | 1.1713 | 8.6533e-05 | 1.1711 | 0 | 207.0644 | 73.8921 | 7.5097
hsws12 | 47 | 92 | -42 | -84 | 46 | 104.18 | 98.1 | 302.31 | 4.3791 | 0.2274 | -83.8391 | 0.0166 | 0.8046 | 0.0458 | 1.4781 | 0.0897 | 1.1321 | ok7578 | Long | port | -25 | 8.5 | 1.1707 | 0.00011825 | 1.171 | 0 | -217.583 | 100.9833 | -20.6173
hsws12 | 48 | 92 | -42 | -84 | 46 | 104.18 | 98.1 | 305.31 | 4.2218 | 0.2049 | -83.8323 | 0.0161 | 0.8306 | 0.0463 | 1.7705 | 0.0903 | 0.9928 | ok7578 | normal | port | -25 | 8.5 | 1.1711 | 8.5344e-05 | 1.171 | 0 | 84.4813 | 72.8834 | 31.895
hsws12 | 49 | 92 | -42 | -84 | 46 | 104.19 | 98.1 | 308.31 | 5.2462 | 0.1943 | -83.8926 | 0.0121 | 0.814 | 0.0333 | 1.7017 | 0.0784 | 0.8956 | ok7578 | trans | port | -25 | 8.5 | 1.1713 | 0.00010248 | 1.171 | 0 | 292.4814 | 87.513 | 68.0548
hsws12 | 50 | 92 | -42 | -84 | 46 | 104.19 | 98.1 | 312.31 | 5.4753 | 0.309 | -83.6097 | 0.0165 | 0.7424 | 0.0416 | 1.4553 | 0.0975 | 1.4317 | ok7578 | Long | port | -25 | 11 | 1.1706 | 0.00012163 | 1.1712 | 0 | -510.7735 | 103.8497 | -156.4221
hsws12 | 51 | 92 | -42 | -84 | 46 | 104.2 | 98.1 | 317.31 | 5.9209 | 0.2112 | -83.8185 | 0.0088 | 0.6331 | 0.0211 | 1.3183 | 0.0523 | 0.9723 | ok7578 | normal | port | -25 | 11 | 1.1711 | 0.0001138 | 1.1712 | 0 | -97.136 | 97.1676 | -84.5133
hsws12 | 52 | 92 | -42 | -84 | 46 | 106.03 | 98.1 | 212.31 | 4.8963 | 0.1651 | -84.0114 | 0.0088 | 0.6401 | 0.0215 | 1.3034 | 0.0452 | 0.8268 | ok7578 | trans | port | -25 | 11 | 1.1712 | 8.423e-05 | 1.1712 | 0 | -18.4323 | 71.9174 | -70.8311
hsws13set2 | 109 | 92 | -42 | -84 | 46 | 105.71 | 100 | 227.31 | 5.2577 | 0.2088 | -83.9474 | 0.0102 | 0.6419 | 0.0249 | 1.3203 | 0.0558 | 1.0138 | ok7578 | normal | port | -20 | 2.5 | 1.1708 | 7.6188e-05 | 1.171 | 0 | -192.509 | 65.0619
hsws12 | 53 | 92 | -42 | -84 | 46 | 106.08 | 98.1 | 242.31 | 5.1974 | 0.1918 | -83.9765 | 0.0088 | 0.6001 | 0.0213 | 1.2731 | 0.0464 | 0.9329 | ok7578 | trans | port | -20 | 2.5 | 1.1712 | 9.1065e-05 | 1.171 | 0 | 170.8244 | 77.7665
hsws13set2 | 110 | 92 | -42 | -84 | 46 | 105.78 | 100 | 242.31 | 5.1337 | 0.2104 | -83.9631 | 0.0098 | 0.5966 | 0.0234 | 1.2999 | 0.0514 | 1.0299 | ok7578 | Long | port | -15 | 1 | 1.173 | 0.00013034 | 1.1709 | 0 | 1813.7279 | 111.3147 | 481.7765
hsws12 | 54 | 92 | -42 | -84 | 46 | 106.11 | 98.1 | 262.31 | 5.0209 | 0.1705 | -83.9595 | 0.0079 | 0.5779 | 0.0187 | 1.2451 | 0.0404 | 0.8521 | ok7578 | normal | port | -15 | 1 | 1.1707 | 7.9589e-05 | 1.1709 | 0 | -146.1617 | 67.9727 | 141.0596
hsws12 | 55 | 92 | -42 | -84 | 46 | 106.14 | 98.1 | 277.31 | 4.9349 | 0.2104 | -83.9526 | 0.0103 | 0.6033 | 0.0248 | 1.2937 | 0.0525 | 1.043 | ok7578 | trans | port | -15 | 1 | 1.1708 | 9.4377e-05 | 1.1709 | 0 | -125.7713 | 80.6022 | 144.6044
hsws12 | 56 | 92 | -42 | -84 | 46 | 106.15 | 98.1 | 287.31 | 5.4291 | 0.1823 | -83.8059 | 0.0087 | 0.6565 | 0.0214 | 1.3975 | 0.0495 | 0.8565 | ok7578 | Long | port | -15 | 2.5 | 1.1726 | 9.9361e-05 | 1.1709 | 0 | 1403.8428 | 84.8555 | 346.8371
hsws12 | 57 | 92 | -42 | -84 | 46 | 106.16 | 98.1 | 292.31 | 5.2342 | 0.2279 | -83.5711 | 0.013 | 0.7534 | 0.0329 | 1.5555 | 0.075 | 1.061 | ok7578 | normal | port | -15 | 2.5 | 1.1706 | 8.8648e-05 | 1.1709 | 0 | -331.7475 | 75.707 | 45.1135
hsws12 | 58 | 92 | -42 | -84 | 46 | 106.17 | 98.1 | 296.31 | 4.6118 | 0.2253 | -83.8468 | 0.0142 | 0.7276 | 0.0375 | 1.5872 | 0.0769 | 1.0942 | ok7578 | trans | port | -15 | 2.5 | 1.1708 | 7.6191e-05 | 1.1709 | 0 | -120.1157 | 65.0681 | 81.9047
hsws12 | 59 | 92 | -42 | -84 | 46 | 106.17 | 98.1 | 299.31 | 4.5495 | 0.2079 | -83.8468 | 0.0136 | 0.7409 | 0.0361 | 1.5032 | 0.0724 | 1.0253 | ok7578 | Long | port | -15 | 4 | 1.1727 | 9.5962e-05 | 1.1709 | 0 | 1497.7041 | 81.9519 | 398.291
hsws12 | 60 | 92 | -42 | -84 | 46 | 106.18 | 98.1 | 302.31 | 4.5878 | 0.2156 | -83.8251 | 0.0157 | 0.8467 | 0.0456 | 1.652 | 0.094 | 1.0289 | ok7578 | normal | port | -15 | 4 | 1.1706 | 7.1606e-05 | 1.1709 | 0 | -307.2865 | 61.1519 | 84.5025
hsws12 | 61 | 92 | -42 | -84 | 46 | 106.18 | 98.1 | 305.31 | 4.6965 | 0.2454 | -83.8593 | 0.0179 | 0.8524 | 0.0515 | 1.6575 | 0.1107 | 1.1731 | ok7578 | trans | port | -15 | 4 | 1.1711 | 0.00010583 | 1.1709 | 0 | 86.9877 | 90.3755 | 153.0451
hsws12 | 62 | 92 | -42 | -84 | 46 | 106.19 | 98.1 | 308.31 | 5.1276 | 0.2102 | -83.8631 | 0.0121 | 0.7443 | 0.0318 | 1.542 | 0.071 | 0.99 | ok7578 | Long | port | -15 | 6 | 1.1723 | 9.9293e-05 | 1.1709 | 0 | 1196.268 | 84.8009 | 330.7403
hsws12 | 63 | 92 | -42 | -84 | 46 | 106.19 | 98.1 | 312.31 | 4.6862 | 0.2116 | -83.5641 | 0.0107 | 0.6031 | 0.0261 | 1.3563 | 0.0536 | 1.0467 | ok7578 | normal | port | -15 | 6 | 1.1706 | 9.0941e-05 | 1.1709 | 0 | -220.9167 | 77.6678 | 84.3699
hsws12 | 64 | 92 | -42 | -84 | 46 | 106.2 | 98.1 | 317.31 | 4.7763 | 0.2129 | -83.8475 | 0.0108 | 0.607 | 0.0258 | 1.3474 | 0.0545 | 1.0573 | ok7578 | trans | port | -15 | 6 | 1.1711 | 7.5106e-05 | 1.1709 | 0 | 161.7611 | 64.1436 | 150.8965
hsws12 | 65 | 92 | -42 | -84 | 46 | 108.53 | 98.1 | 212.31 | 6.0678 | 0.202 | -84.0003 | 0.0083 | 0.6257 | 0.0197 | 1.2299 | 0.0487 | 0.9404 | ok7578 | Long | port | -15 | 8.5 | 1.172 | 0.00010151 | 1.171 | 0 | 871.1162 | 86.685 | 251.4973
hsws13set2 | 111 | 92 | -42 | -84 | 46 | 108.21 | 100 | 227.31 | 5.6213 | 0.2362 | -83.9623 | 0.0101 | 0.6113 | 0.0246 | 1.3407 | 0.0576 | 1.107 | ok7578 | normal | port | -15 | 8.5 | 1.1709 | 8.3027e-05 | 1.171 | 0 | -118.9085 | 70.9025 | 79.3865
hsws12 | 66 | 92 | -42 | -84 | 46 | 108.58 | 98.1 | 242.31 | 5.585 | 0.2764 | -83.9707 | 0.0121 | 0.6242 | 0.0292 | 1.2443 | 0.0673 | 1.313 | ok7578 | trans | port | -15 | 8.5 | 1.1712 | 7.968e-05 | 1.171 | 0 | 174.5056 | 68.0444 | 130.3951
hsws13set2 | 112 | 92 | -42 | -84 | 46 | 108.28 | 100 | 242.31 | 5.8568 | 0.2135 | -83.9663 | 0.0092 | 0.6437 | 0.0225 | 1.3556 | 0.0548 | 0.9865 | ok7578 | Long | port | -15 | 11 | 1.172 | 0.00013116 | 1.171 | 0 | 808.9062 | 112.0018 | 178.3892
hsws12 | 67 | 92 | -42 | -84 | 46 | 108.61 | 98.1 | 262.31 | 5.8483 | 0.2261 | -83.9588 | 0.01 | 0.6626 | 0.0249 | 1.3668 | 0.0599 | 1.0383 | ok7578 | normal | port | -15 | 11 | 1.1707 | 0.00013417 | 1.171 | 0 | -282.9705 | 114.5725 | -11.4281
hsws12 | 68 | 92 | -42 | -84 | 46 | 108.64 | 98.1 | 277.31 | 5.4185 | 0.2454 | -83.9451 | 0.0104 | 0.5774 | 0.0246 | 1.2432 | 0.056 | 1.1841 | ok7578 | trans | port | -15 | 11 | 1.1708 | 8.7573e-05 | 1.171 | 0 | -176.1667 | 74.7817 | 7.1392
hsws12 | 69 | 92 | -42 | -84 | 46 | 108.65 | 98.1 | 287.31 | 5.3159 | 0.2034 | -83.8305 | 0.0089 | 0.5882 | 0.0212 | 1.2995 | 0.0482 | 0.9773 | ok7578 | Long | port | -12.5 | 2.5 | 1.1749 | 0.00012404 | 1.171 | 0 | 3369.2435 | 105.9257 | 808.9763
hsws12 | 70 | 92 | -42 | -84 | 46 | 108.66 | 98.1 | 292.31 | 6.0392 | 0.2345 | -83.536 | 0.0098 | 0.6485 | 0.0236 | 1.3317 | 0.0589 | 1.0672 | ok7578 | normal | port | -12.5 | 2.5 | 1.17 | 7.3782e-05 | 1.171 | 0 | -794.774 | 63.0089 | 85.0829
hsws12 | 71 | 92 | -42 | -84 | 46 | 108.67 | 98.1 | 296.31 | 4.9702 | 0.1741 | -83.851 | 0.0103 | 0.7401 | 0.0269 | 1.5527 | 0.0589 | 0.8293 | ok7578 | trans | port | -12.5 | 2.5 | 1.1704 | 8.293e-05 | 1.171 | 0 | -506.7805 | 70.822 | 135.1491
hsws12 | 72 | 92 | -42 | -84 | 46 | 108.67 | 98.1 | 299.31 | 4.1177 | 0.1897 | -83.8789 | 0.0132 | 0.7093 | 0.0343 | 1.4827 | 0.0637 | 0.9724 | ok7578 | Long | port | -10 | 1 | 1.1737 | 0.00014773 | 1.1711 | 0 | 2212.4148 | 126.1452 | 448.7925
hsws12 | 73 | 92 | -42 | -84 | 46 | 108.68 | 98.1 | 302.31 | 3.925 | 0.1989 | -83.8863 | 0.0168 | 0.8215 | 0.0475 | 1.6637 | 0.0868 | 1.0017 | ok7578 | normal | port | -10 | 1 | 1.1703 | 9.2013e-05 | 1.1711 | 0 | -653.4223 | 78.5688 | -49.4188
hsws12 | 74 | 92 | -42 | -84 | 46 | 108.68 | 98.1 | 305.31 | 4.5945 | 0.2109 | -83.8292 | 0.0137 | 0.7444 | 0.0363 | 1.5637 | 0.0745 | 1.0308 | ok7578 | trans | port | -10 | 1 | 1.17 | 0.00010555 | 1.1711 | 0 | -964.6168 | 90.1312 | -103.5184
hsws12 | 75 | 92 | -42 | -84 | 46 | 108.69 | 98.1 | 308.31 | 5.2794 | 0.259 | -83.8116 | 0.0146 | 0.7548 | 0.0381 | 1.5488 | 0.0877 | 1.2037 | ok7578 | Long | port | -10 | 2.5 | 1.1735 | 0.00019576 | 1.171 | 0 | 2162.1144 | 167.1761 | 439.6821
hsws12 | 76 | 92 | -42 | -84 | 46 | 108.69 | 98.1 | 312.31 | 5.9377 | 0.2587 | -83.5527 | 0.0103 | 0.6127 | 0.0245 | 1.2319 | 0.0597 | 1.194 | ok7578 | normal | port | -10 | 2.5 | 1.1705 | 6.9324e-05 | 1.171 | 0 | -401.2094 | 59.2003 | -5.9388
hsws12 | 77 | 92 | -42 | -84 | 46 | 108.7 | 98.1 | 317.31 | 5.6998 | 0.1913 | -83.8443 | 0.0087 | 0.6567 | 0.0214 | 1.3915 | 0.0513 | 0.8863 | ok7578 | trans | port | -10 | 2.5 | 1.1696 | 9.0723e-05 | 1.171 | 0 | -1169.9176 | 77.4741 | -139.5748
hsws12 | 78 | 92 | -42 | -84 | 46 | 111.03 | 98.1 | 212.31 | 7.5956 | 0.239 | -83.9829 | 0.0079 | 0.6449 | 0.0186 | 1.2271 | 0.0545 | 1.0163 | ok7578 | Long | port | -10 | 4 | 1.1742 | 0.00016854 | 1.1709 | 0 | 2768.8469 | 143.9364 | 618.1143
hsws13set2 | 113 | 92 | -42 | -84 | 46 | 110.71 | 100 | 227.31 | 6.9832 | 0.3385 | -83.9437 | 0.0114 | 0.6099 | 0.0269 | 1.298 | 0.0747 | 1.4666 | ok7578 | normal | port | -10 | 4 | 1.1705 | 7.4991e-05 | 1.1709 | 0 | -418.1115 | 64.0432 | 64.0777
hsws12 | 79 | 92 | -42 | -84 | 46 | 111.08 | 98.1 | 242.31 | 7.1037 | 0.2929 | -83.972 | 0.0097 | 0.6169 | 0.023 | 1.2038 | 0.0631 | 1.2668 | ok7578 | trans | port | -10 | 4 | 1.1697 | 7.8253e-05 | 1.1709 | 0 | -1084.0594 | 66.8293 | -51.694
hsws12 | 80 | 92 | -42 | -84 | 46 | 111.11 | 98.1 | 262.31 | 6.5435 | 0.2557 | -83.9697 | 0.0089 | 0.5824 | 0.0209 | 1.2586 | 0.0548 | 1.1431 | ok7578 | Long | port | -10 | 6 | 1.175 | 0.00014933 | 1.1709 | 0 | 3474.8585 | 127.5347 | 798.9657
hsws12 | 81 | 92 | -42 | -84 | 46 | 111.14 | 98.1 | 277.31 | 6.8477 | 0.2927 | -83.9542 | 0.0107 | 0.6376 | 0.0256 | 1.2865 | 0.0695 | 1.2857 | ok7578 | normal | port | -10 | 6 | 1.17 | 9.3075e-05 | 1.1709 | 0 | -773.431 | 79.4887 | 60.422
hsws12 | 82 | 92 | -42 | -84 | 46 | 111.15 | 98.1 | 287.31 | 7.257 | 0.324 | -83.8325 | 0.0115 | 0.6796 | 0.0279 | 1.2562 | 0.0784 | 1.3732 | ok7578 | trans | port | -10 | 6 | 1.1699 | 0.00010553 | 1.1709 | 0 | -896.5064 | 90.122 | 39.026
hsws12 | 83 | 92 | -42 | -84 | 46 | 111.16 | 98.1 | 292.31 | 7.0778 | 0.2861 | -83.5578 | 0.0093 | 0.5907 | 0.0214 | 1.276 | 0.061 | 1.2381 | ok7578 | Long | port | -10 | 8.5 | 1.1754 | 0.00011268 | 1.171 | 0 | 3767.8715 | 96.2247 | 869.5469
hsws12 | 84 | 92 | -42 | -84 | 46 | 111.17 | 98.1 | 296.31 | 6.2141 | 0.2338 | -83.7985 | 0.0108 | 0.7353 | 0.0281 | 1.5484 | 0.0732 | 1.029 | ok7578 | normal | port | -10 | 8.5 | 1.1698 | 0.00011118 | 1.171 | 0 | -1000.9841 | 94.9488 | 40.5054
hsws12 | 85 | 92 | -42 | -84 | 46 | 111.17 | 98.1 | 299.31 | 6 | 0.2562 | -83.8243 | 0.0131 | 0.7938 | 0.0349 | 1.4503 | 0.0875 | 1.1438 | ok7578 | trans | port | -10 | 8.5 | 1.1701 | 7.9463e-05 | 1.171 | 0 | -780.0437 | 67.8601 | 78.9148
hsws12 | 86 | 92 | -42 | -84 | 46 | 111.18 | 98.1 | 302.31 | 4.8588 | 0.2631 | -83.8245 | 0.0165 | 0.7683 | 0.0439 | 1.4933 | 0.0938 | 1.2676 | ok7578 | Long | port | -10 | 11 | 1.1751 | 0.00010686 | 1.171 | 0 | 3519.6333 | 91.2571 | 804.8859
hsws12 | 87 | 92 | -42 | -84 | 46 | 111.18 | 98.1 | 305.31 | 5.6411 | 0.2462 | -83.8457 | 0.0131 | 0.7704 | 0.0346 | 1.4848 | 0.0828 | 1.1218 | ok7578 | normal | port | -10 | 11 | 1.1702 | 0.00013969 | 1.171 | 0 | -691.0523 | 119.2857 | 72.8795
hsws12 | 88 | 92 | -42 | -84 | 46 | 111.19 | 98.1 | 308.31 | 6.6982 | 0.2714 | -83.7708 | 0.0118 | 0.7545 | 0.0307 | 1.5113 | 0.084 | 1.158 | ok7578 | trans | port | -10 | 11 | 1.1698 | 8.5085e-05 | 1.171 | 0 | -1040.9203 | 72.6589 | 12.0567
hsws12 | 89 | 92 | -42 | -84 | 46 | 111.19 | 98.1 | 312.31 | 7.0308 | 0.2125 | -83.5871 | 0.0072 | 0.6214 | 0.0172 | 1.3266 | 0.048 | 0.9078 | ok7578 | Long | port | -8 | 2.5 | 1.1716 | 0.00018459 | 1.1711 | 0 | 392.6709 | 157.6171 | 72.8911
hsws12 | 90 | 92 | -42 | -84 | 46 | 111.2 | 98.1 | 317.31 | 6.8868 | 0.2593 | -83.876 | 0.0085 | 0.5932 | 0.0201 | 1.2163 | 0.0542 | 1.1305 | ok7578 | normal | port | -8 | 2.5 | 1.1711 | 8.5353e-05 | 1.1711 | 0 | 1.8478 | 72.8823 | 4.9485
hsws3 | 164 | 92 | -42 | -84 | 46 | 20 | 101.03 | 100 | 314.7356 | 12.8639 | -83.9181 | 0.0088 | 0.604 | 0.0185 | 13.0876 | 1.5209 | 1.9119 | ok7578 | trans | port | -8 | 2.5 | 1.1707 | 8.5268e-05 | 1.1711 | 0 | -351.6625 | 72.81 | -56.5075
hsws3 | 229 | 92 | -42 | -84 | 46 | 20 | 100 | 100 | 263.1549 | 17.3873 | -83.9655 | 0.0153 | 0.652 | 0.0324 | 6.7218 | 2.0807 | 1.421 | ok7578 | Long | port | -6 | 1 | 1.1721 | 0.00013119 | 1.1714 | 0 | 587.764 | 111.9927 | 150.8352
hsws3 | 165 | 92 | -42 | -84 | 46 | 40 | 100.96 | 100 | 328.2331 | 10.1995 | -83.9213 | 0.0066 | 0.597 | 0.014 | 13.7514 | 1.2063 | 1.4887 | ok7578 | normal | port | -6 | 1 | 1.1708 | 7.7322e-05 | 1.1714 | 0 | -539.9394 | 66.0084 | -45.2103
hsws3 | 166 | 92 | -42 | -84 | 46 | 55 | 100.92 | 100 | 324.7617 | 11.1527 | -83.9236 | 0.0074 | 0.5995 | 0.0156 | 15.189 | 1.3755 | 1.6256 | ok7578 | trans | port | -6 | 1 | 1.1719 | 8.6649e-05 | 1.1714 | 0 | 402.8095 | 73.9703 | 118.6818
hsws3 | 167 | 92 | -42 | -84 | 46 | 65 | 100.88 | 100 | 324.8603 | 10.335 | -83.9439 | 0.007 | 0.6144 | 0.0152 | 16.6727 | 1.3676 | 1.4987 | ok7578 | Long | port | -6 | 2.5 | 1.1717 | 0.00014817 | 1.1712 | 0 | 422.2614 | 126.5093 | 46.4784
hsws3 | 168 | 92 | -42 | -84 | 46 | 70 | 100.87 | 100 | 306.3772 | 11.2558 | -83.9777 | 0.0081 | 0.6108 | 0.0173 | 15.246 | 1.4658 | 1.6907 | ok7578 | normal | port | -6 | 2.5 | 1.1707 | 8.9819e-05 | 1.1712 | 0 | -436.813 | 76.6882 | -102.8674
hsws3 | 169 | 92 | -42 | -84 | 46 | 74 | 100.86 | 100 | 302.7179 | 7.3767 | -83.9405 | 0.0068 | 0.7589 | 0.0158 | 18.4101 | 1.457 | 1.1071 | ok7578 | trans | port | -6 | 2.5 | 1.1709 | 9.3283e-05 | 1.1712 | 0 | -234.8641 | 79.6459 | -67.7596
hsws3 | 170 | 92 | -42 | -84 | 46 | 77 | 100.85 | 100 | 247.1245 | 6.0757 | -83.8892 | 0.0063 | 0.6997 | 0.0141 | 14.1158 | 1.032 | 1.0113 | ok7578 | Long | port | -6 | 4 | 1.1715 | 0.00018797 | 1.1711 | 0 | 302.8521 | 160.5036 | 20.5628
hsws3 | 59 | 92 | -42 | -84 | 46 | 80 | 100.84 | 100 | 181.9574 | 4.7425 | -83.8926 | 0.0069 | 0.7128 | 0.0161 | 13.6924 | 0.944 | 0.9103 | ok7578 | normal | port | -6 | 4 | 1.1705 | 8.9777e-05 | 1.1711 | 0 | -535.4544 | 76.6575 | -125.1726
hsws3 | 51 | 92 | -42 | -84 | 46 | 83 | 100.83 | 100 | 249.5495 | 6.6012 | -83.8952 | 0.0069 | 0.71 | 0.0155 | 15.0243 | 1.1643 | 1.0915 | ok7578 | trans | port | -6 | 4 | 1.1711 | 9.331e-05 | 1.1711 | 0 | -64.5748 | 79.6742 | -43.3125
hsws3 | 43 | 92 | -42 | -84 | 46 | 86 | 100.82 | 100 | 315.8322 | 9.7806 | -83.9279 | 0.008 | 0.7025 | 0.0179 | 19.4692 | 1.7154 | 1.4399 | ok7578 | Long | port | -6 | 6 | 1.1718 | 0.0001619 | 1.1713 | 0 | 447.5611 | 138.2183 | 71.7486
hsws3 | 36 | 92 | -42 | -84 | 46 | 90 | 100.8 | 100 | 298.3535 | 10.6253 | -83.9145 | 0.0078 | 0.6146 | 0.017 | 18.8121 | 1.4957 | 1.5678 | ok7578 | normal | port | -6 | 6 | 1.1707 | 0.00011937 | 1.1713 | 0 | -546.6139 | 101.9138 | -101.0838
hsws3 | 29 | 92 | -42 | -84 | 46 | 95 | 100.79 | 100 | 338.1367 | 11.7958 | -83.9626 | 0.0075 | 0.5964 | 0.016 | 16.0235 | 1.4606 | 1.6863 | ok7578 | trans | port | -6 | 6 | 1.1714 | 0.00010476 | 1.1713 | 0 | 42.948 | 89.4422 | 1.4086
hsws3 | 22 | 92 | -42 | -84 | 46 | 105 | 100.76 | 100 | 326.0236 | 11.2139 | -83.9243 | 0.0072 | 0.5867 | 0.0154 | 14.7299 | 1.3282 | 1.6282 | ok7578 | Long | port | -6 | 8.5 | 1.1718 | 0.00011741 | 1.1712 | 0 | 457.9381 | 100.2452 | 102.857
hsws3 | 14 | 92 | -42 | -84 | 46 | 120 | 100.71 | 100 | 322.5748 | 12.7643 | -83.9167 | 0.0088 | 0.6249 | 0.0191 | 15.3455 | 1.6449 | 1.8506 | ok7578 | normal | port | -6 | 8.5 | 1.1706 | 0.00013527 | 1.1712 | 0 | -545.878 | 115.494 | -71.6513
hsws3 | 8 | 92 | -42 | -84 | 46 | 140 | 100.65 | 100 | 310.7395 | 10.5106 | -83.9084 | 0.0072 | 0.5917 | 0.0154 | 16.037 | 1.3332 | 1.5568 | ok7578 | trans | port | -6 | 8.5 | 1.1716 | 0.00010597 | 1.1712 | 0 | 303.2459 | 90.4722 | 75.9646
hsws3 | 1 | 92 | -42 | -84 | 46 | 170 | 100.55 | 100 | 311.7178 | 7.5527 | -83.9067 | 0.0051 | 0.592 | 0.011 | 15.8305 | 0.9433 | 3.5504 | ok7578 | Long | port | -6 | 11 | 1.1724 | 0.00012329 | 1.1714 | 0 | 841.0152 | 105.2495 | 153.6698
hsws3 | 2 | 92 | -42 | -84 | 46 | 170 | 100.55 | 100 | 320.8723 | 11.2667 | -83.9125 | 0.0075 | 0.5992 | 0.0157 | 13.0685 | 1.3086 | 1.6596 | ok7578 | normal | port | -6 | 11 | 1.1706 | 0.00010912 | 1.1714 | 0 | -675.8005 | 93.1563 | -110.0209
hsws3 | 129 | 92 | -42 | -84 | 46 | 20 | 102.53 | 100 | 200.0385 | 6.1028 | -83.9143 | 0.0065 | 0.5873 | 0.014 | 12.3991 | 0.8338 | 1.4846 | ok7578 | trans | port | -6 | 11 | 1.1713 | 0.00010588 | 1.1714 | 0 | -96.089 | 90.3918 | -9.241
hsws3 | 130 | 92 | -42 | -84 | 46 | 40 | 102.46 | 100 | 210.8826 | 5.2681 | -83.9142 | 0.0056 | 0.6186 | 0.0122 | 12.398 | 0.7502 | 1.2506 | ok7578 | Long | port | -5 | 2.5 | 1.1721 | 0.00018026 | 1.1714 | 0 | 642.3814 | 153.8914
hsws3 | 131 | 92 | -42 | -84 | 46 | 45 | 102.45 | 100 | 202.8429 | 5.9165 | -83.9147 | 0.0065 | 0.6169 | 0.0142 | 12.2065 | 0.8462 | 1.4322 | ok7578 | normal | port | -5 | 2.5 | 1.1709 | 0.00010352 | 1.1714 | 0 | -354.3552 | 88.3781
hsws3 | 132 | 92 | -42 | -84 | 46 | 50 | 102.43 | 100 | 212.8633 | 5.9571 | -83.9253 | 0.0061 | 0.6047 | 0.0132 | 12.0585 | 0.8083 | 1.4098 | ok7578 | trans | port | -5 | 2.5 | 1.1713 | 0.00011612 | 1.1714 | 0 | -92.0705 | 99.1356
hsws3 | 133 | 92 | -42 | -84 | 46 | 55 | 102.42 | 100 | 210.5009 | 5.6161 | -83.9275 | 0.0059 | 0.6058 | 0.0126 | 12.0779 | 0.7716 | 1.3403 | ok7578 | Long | port | -4 | 2.5 | 1.1723 | 0.00014497 | 1.1715 | 0 | 732.9486 | 123.7485
hsws3 | 134 | 92 | -42 | -84 | 46 | 60 | 102.4 | 100 | 211.7945 | 6.5057 | -83.939 | 0.0067 | 0.5982 | 0.0144 | 12.6723 | 0.897 | 1.5442 | ok7578 | normal | port | -4 | 2.5 | 1.1712 | 0.00010701 | 1.1715 | 0 | -229.2643 | 91.3424
hsws3 | 135 | 92 | -42 | -84 | 46 | 65 | 102.38 | 100 | 214.213 | 7.4571 | -83.9595 | 0.0078 | 0.6185 | 0.0169 | 11.9418 | 1.0306 | 1.7604 | ok7578 | trans | port | -4 | 2.5 | 1.1716 | 8.6587e-05 | 1.1715 | 0 | 71.0876 | 73.9118
hsws3 | 136 | 92 | -42 | -84 | 46 | 67.5 | 102.38 | 100 | 216.2435 | 6.4702 | -84.0046 | 0.0065 | 0.5993 | 0.0141 | 12.496 | 0.8852 | 1.527 | ok7578 | Long | port | -3 | 1 | 1.172 | 0.00013002 | 1.1716 | 0 | 331.74 | 110.9767 | 86.7799
hsws3 | 137 | 92 | -42 | -84 | 46 | 70 | 102.37 | 100 | 204.7691 | 6.0242 | -83.9605 | 0.0061 | 0.5759 | 0.0132 | 11.9459 | 0.7852 | 1.4548 | ok7578 | normal | port | -3 | 1 | 1.1714 | 7.1737e-05 | 1.1716 | 0 | -229.4287 | 61.2285 | -10.7764
hsws3 | 138 | 92 | -42 | -84 | 46 | 72 | 102.36 | 100 | 207.2115 | 5.6528 | -83.9102 | 0.0075 | 0.7466 | 0.0175 | 15.392 | 1.167 | 1.3446 | ok7578 | trans | port | -3 | 1 | 1.1718 | 9.1198e-05 | 1.1716 | 0 | 167.2854 | 77.8389 | 58.1903
hsws3 | 139 | 92 | -42 | -84 | 46 | 74 | 102.36 | 100 | 172.9757 | 4.1975 | -83.9457 | 0.0079 | 0.8719 | 0.0213 | 15.2142 | 1.3045 | 1.0832 | ok7578 | Long | port | -3 | 2.5 | 1.1722 | 0.00014265 | 1.1716 | 0 | 525.4849 | 121.7529 | 149.9873
hsws3 | 140 | 92 | -42 | -84 | 46 | 75 | 102.35 | 100 | 162.2084 | 4.8933 | -83.9249 | 0.0091 | 0.8045 | 0.0229 | 14.8803 | 1.2886 | 1.3014 | ok7578 | normal | port | -3 | 2.5 | 1.1714 | 6.2637e-05 | 1.1716 | 0 | -170.1441 | 53.4618 | 29.0557
hsws3 | 141 | 92 | -42 | -84 | 46 | 76 | 102.35 | 100 | 148.0632 | 4.8846 | -83.9006 | 0.0094 | 0.7775 | 0.0226 | 10.8173 | 1.0736 | 1.3681 | ok7578 | trans | port | -3 | 2.5 | 1.1718 | 0.00012199 | 1.1716 | 0 | 187.7165 | 104.1193 | 91.268
hsws3 | 142 | 92 | -42 | -84 | 46 | 77 | 102.35 | 100 | 172.4241 | 3.7476 | -83.8831 | 0.0055 | 0.6967 | 0.0124 | 10.3309 | 0.6383 | 0.9842 | ok7578 | Long | port | -3 | 4 | 1.1719 | 0.00018133 | 1.1715 | 0 | 339.7035 | 154.7772 | 52.7498
hsws3 | 143 | 92 | -42 | -84 | 46 | 78 | 102.34 | 100 | 160.3716 | 4.5824 | -83.8987 | 0.0077 | 0.7317 | 0.0181 | 12.7648 | 0.9364 | 1.2264 | ok7578 | normal | port | -3 | 4 | 1.1712 | 0.00010815 | 1.1715 | 0 | -258.3313 | 92.3138 | -51.2156
hsws3 | 144 | 92 | -42 | -84 | 46 | 79 | 102.34 | 100 | 170.8934 | 4.3463 | -83.8888 | 0.0066 | 0.6999 | 0.0152 | 13.3608 | 0.8312 | 1.1317 | ok7578 | trans | port | -3 | 4 | 1.1714 | 8.3129e-05 | 1.1715 | 0 | -139.7765 | 70.9574 | -30.6054
hsws3 | 60 | 92 | -42 | -84 | 46 | 80 | 102.34 | 100 | 147.7615 | 4.9844 | -83.8901 | 0.009 | 0.729 | 0.0213 | 13.0889 | 1.0381 | 1.3732 | ok7578 | Long | port | -3 | 6 | 1.1718 | 0.00015505 | 1.1712 | 0 | 575.6966 | 132.3939 | 139.7939
hsws3 | 58 | 92 | -42 | -84 | 46 | 81 | 102.33 | 100 | 146.3578 | 4.5653 | -83.8844 | 0.0084 | 0.7305 | 0.0197 | 11.1088 | 0.917 | 1.2807 | ok7578 | normal | port | -3 | 6 | 1.1708 | 0.00011714 | 1.1712 | 0 | -288.5226 | 100.0216 | -10.4462
hsws3 | 57 | 92 | -42 | -84 | 46 | 82 | 102.33 | 100 | 177.3048 | 4.4785 | -83.8917 | 0.0067 | 0.7215 | 0.0154 | 11.7896 | 0.8436 | 1.1559 | ok7578 | trans | port | -3 | 6 | 1.1713 | 0.00010929 | 1.1712 | 0 | 80.6285 | 93.3198 | 53.7289
hsws3 | 52 | 92 | -42 | -84 | 46 | 83 | 102.33 | 100 | 162.0417 | 4.3936 | -83.8852 | 0.0071 | 0.7215 | 0.0165 | 11.1909 | 0.8303 | 1.1794 | ok7578 | Long | port | -3 | 8.5 | 1.1715 | 0.00015036 | 1.1713 | 0 | 169.4628 | 128.3748 | 9.3282
hsws3 | 50 | 92 | -42 | -84 | 46 | 84 | 102.32 | 100 | 153.2036 | 4.0019 | -83.8785 | 0.0069 | 0.7203 | 0.0162 | 11.6258 | 0.7937 | 1.1018 | ok7578 | normal | port | -3 | 8.5 | 1.1709 | 0.00012399 | 1.1713 | 0 | -315.4153 | 105.8589 | -74.9654
hsws3 | 49 | 92 | -42 | -84 | 46 | 85 | 102.32 | 100 | 166.1469 | 4.7756 | -83.902 | 0.0081 | 0.757 | 0.0192 | 13.0597 | 1.056 | 1.269 | ok7578 | trans | port | -3 | 8.5 | 1.1712 | 0.00012295 | 1.1713 | 0 | -40.5053 | 104.9686 | -27.1737
hsws3 | 44 | 92 | -42 | -84 | 46 | 86 | 102.32 | 100 | 183.6759 | 4.2739 | -83.9534 | 0.0075 | 0.863 | 0.0198 | 16.1621 | 1.2804 | 1.0693 | ok7578 | Long | port | -3 | 11 | 1.1721 | 0.00014944 | 1.1713 | 0 | 649.5078 | 127.5855 | 154.5019
hsws3 | 42 | 92 | -42 | -84 | 46 | 88 | 102.31 | 100 | 220.888 | 5.5963 | -83.9197 | 0.0078 | 0.8483 | 0.0195 | 12.6389 | 1.3389 | 1.3 | ok7578 | normal | port | -3 | 11 | 1.1706 | 0.00013753 | 1.1713 | 0 | -648.0985 | 117.4162 | -71.0805
hsws3 | 37 | 92 | -42 | -84 | 46 | 90 | 102.3 | 100 | 205.653 | 7.6109 | -83.9311 | 0.0086 | 0.6428 | 0.0192 | 14.314 | 1.2016 | 1.8076 | ok7578 | trans | port | -3 | 11 | 1.1718 | 0.00012425 | 1.1713 | 0 | 383.7701 | 106.0767 | 108.3047
hsws3 | 35 | 92 | -42 | -84 | 46 | 92.5 | 102.3 | 100 | 213.0388 | 5.4886 | -84.0231 | 0.0058 | 0.6138 | 0.0126 | 12.4008 | 0.7804 | 1.3077 | ok7578 | Long | port | -2 | 2.5 | 1.1724 | 0.00016783 | 1.1718 | 0 | 561.7763 | 143.2311
hsws3 | 30 | 92 | -42 | -84 | 46 | 95 | 102.29 | 100 | 214.4764 | 5.5725 | -83.9706 | 0.0057 | 0.6016 | 0.0123 | 12.2118 | 0.7626 | 1.32 | ok7578 | normal | port | -2 | 2.5 | 1.1712 | 8.7657e-05 | 1.1718 | 0 | -441.1774 | 74.8079
hsws3 | 28 | 92 | -42 | -84 | 46 | 100 | 102.27 | 100 | 221.1277 | 6.68 | -83.9294 | 0.0068 | 0.6299 | 0.0149 | 11.5995 | 0.9173 | 1.5505 | ok7578 | trans | port | -2 | 2.5 | 1.1717 | 0.00011854 | 1.1718 | 0 | -17.3822 | 101.1633
hsws3 | 23 | 92 | -42 | -84 | 46 | 105 | 102.26 | 100 | 224.2367 | 5.4069 | -83.9183 | 0.0054 | 0.6263 | 0.0119 | 12.7426 | 0.7646 | 1.2444 | ok7578 | Long | port | -1 | 2.5 | 1.1723 | 0.00014608 | 1.1718 | 0 | 426.3929 | 124.6677
hsws3 | 21 | 92 | -42 | -84 | 46 | 110 | 102.24 | 100 | 213.7578 | 6.6718 | -83.9201 | 0.0069 | 0.609 | 0.0148 | 11.8358 | 0.9034 | 1.5766 | ok7578 | normal | port | -1 | 2.5 | 1.1714 | 7.5154e-05 | 1.1718 | 0 | -344.9929 | 64.1374
hsws3 | 20 | 92 | -42 | -84 | 46 | 115 | 102.23 | 100 | 214.1991 | 6.2133 | -83.9296 | 0.0063 | 0.5997 | 0.0135 | 12.0587 | 0.8322 | 1.4674 | ok7578 | trans | port | -1 | 2.5 | 1.1717 | 9.8007e-05 | 1.1718 | 0 | -66.9806 | 83.6405
hsws3 | 15 | 92 | -42 | -84 | 46 | 120 | 102.21 | 100 | 209.4948 | 6.4763 | -83.92 | 0.0064 | 0.5704 | 0.0137 | 12.2338 | 0.8323 | 1.541 | ok7578 | Long | star | 0 | 1 | 1.1724 | 0.00015297 | 1.1718 | 0 | 530.6044 | 130.5507 | 116.0824
hsws3 | 9 | 92 | -42 | -84 | 46 | 140 | 102.15 | 100 | 211.8129 | 6.9382 | -83.9155 | 0.0071 | 0.6006 | 0.0153 | 11.8866 | 0.9253 | 1.6424 | ok7578 | normal | star | 0 | 1 | 1.1713 | 7.8562e-05 | 1.1718 | 0 | -381.9153 | 67.0461 | -42.5545
hsws3 | 3 | 92 | -42 | -84 | 46 | 170 | 102.05 | 100 | 207.0479 | 5.2349 | -83.9087 | 0.0054 | 0.5844 | 0.0115 | 12.2785 | 0.7024 | 1.2569 | ok7578 | trans | star | 0 | 1 | 1.1718 | 9.2344e-05 | 1.1718 | 0 | 72.1069 | 78.8079 | 36.375
hsws3 | 177 | 92 | -42 | -84 | 46 | 20 | 104.03 | 100 | 132.8274 | 4.5055 | -83.9196 | 0.0077 | 0.6259 | 0.0172 | 9.2946 | 0.6951 | 1.5083 | ok7578 | Long | star | 0 | 2.5 | 1.1721 | 0.00016086 | 1.1718 | 0 | 293.0077 | 137.2804 | 47.9655
hsws3 | 178 | 92 | -42 | -84 | 46 | 40 | 103.96 | 100 | 143.0995 | 4.0487 | -83.9074 | 0.0064 | 0.6273 | 0.0142 | 8.6858 | 0.5947 | 1.3193 | ok7578 | normal | star | 0 | 2.5 | 1.1713 | 0.00010248 | 1.1718 | 0 | -357.6247 | 87.4599 | -65.1437
hsws3 | 179 | 92 | -42 | -84 | 46 | 55 | 103.92 | 100 | 140.2938 | 3.9529 | -83.92 | 0.0061 | 0.5953 | 0.0133 | 9.4951 | 0.5701 | 1.2967 | ok7578 | trans | star | 0 | 2.5 | 1.1718 | 0.00012768 | 1.1718 | 0 | 37.0868 | 108.9629 | 3.4749
hsws3 | 180 | 92 | -42 | -84 | 46 | 65 | 103.88 | 100 | 134.3534 | 3.8777 | -83.9561 | 0.0063 | 0.596 | 0.0139 | 9.5414 | 0.5716 | 1.2964 | ok7578 | 29 | star | 0 | 4 | 1.1717 | 0.00013792 | 1.1716 | 0 | 85.791 | 117.7128
hsws3 | 181 | 92 | -42 | -84 | 46 | 70 | 103.87 | 100 | 137.4235 | 4.3164 | -83.9684 | 0.0066 | 0.5738 | 0.0143 | 8.7903 | 0.5829 | 1.4339 | ok7578 | Long | star | 0 | 4 | 1.1719 | 0.00018931 | 1.1716 | 0 | 249.2374 | 161.5742
hsws3 | 182 | 92 | -42 | -84 | 46 | 74 | 103.86 | 100 | 104.1313 | 2.5657 | -83.9629 | 0.0079 | 0.8391 | 0.0207 | 11.3863 | 0.7938 | 0.9556 | ok7578 | normal | star | 0 | 4 | 1.1713 | 8.995e-05 | 1.1716 | 0 | -266.1426 | 76.7735
hsws3 | 183 | 92 | -42 | -84 | 46 | 77 | 103.85 | 100 | 110.637 | 3.6902 | -83.8992 | 0.0095 | 0.7601 | 0.0227 | 10.5209 | 0.8655 | 1.3382 | ok7578 | trans | star | 0 | 4 | 1.1718 | 9.9183e-05 | 1.1716 | 0 | 177.2339 | 84.6542
hsws3 | 61 | 92 | -42 | -84 | 46 | 80 | 103.84 | 100 | 113.841 | 3.4785 | -83.8921 | 0.0079 | 0.6972 | 0.0182 | 10.0275 | 0.6864 | 1.2472 | ok7578 | 29 | star | 0 | 6 | 1.1711 | 0.00015707 | 1.1711 | 0 | 16.2169 | 134.1182
hsws3 | 53 | 92 | -42 | -84 | 46 | 83 | 103.83 | 100 | 113.5628 | 2.9914 | -83.8847 | 0.0068 | 0.6982 | 0.0157 | 9.4474 | 0.586 | 1.0804 | ok7578 | Long | star | 0 | 6 | 1.1721 | 0.00017911 | 1.1711 | 0 | 838.2404 | 152.9399
hsws3 | 45 | 92 | -42 | -84 | 46 | 86 | 103.82 | 100 | 116.0047 | 2.4356 | -83.9511 | 0.0074 | 0.9418 | 0.0218 | 11.203 | 0.9607 | 0.8622 | ok7578 | normal | star | 0 | 6 | 1.1709 | 0.0001331 | 1.1711 | 0 | -144.0756 | 113.6545
hsws3 | 38 | 92 | -42 | -84 | 46 | 90 | 103.8 | 100 | 133.5082 | 3.7247 | -83.9313 | 0.0059 | 0.5795 | 0.0129 | 10.0849 | 0.5462 | 1.2471 | ok7578 | trans | star | 0 | 6 | 1.1711 | 9.3325e-05 | 1.1711 | 0 | 28.849 | 79.6902
hsws3 | 31 | 92 | -42 | -84 | 46 | 95 | 103.79 | 100 | 139.7491 | 4.153 | -83.9724 | 0.0066 | 0.6029 | 0.0143 | 9.022 | 0.6001 | 1.3728 | ok7578 | trans | star | 0 | 8 | 1.171 | 0.00015246 | 1.1712 | 0 | -169.8429 | 130.1761
hsws3 | 24 | 92 | -42 | -84 | 46 | 105 | 103.76 | 100 | 144.6437 | 4.9179 | -83.924 | 0.0076 | 0.6204 | 0.0168 | 9.0803 | 0.7162 | 1.5869 | ok7578 | Long | star | 0 | 8.5 | 1.1714 | 0.00019134 | 1.1712 | 0 | 165.8286 | 163.3723
hsws3 | 16 | 92 | -42 | -84 | 46 | 120 | 103.71 | 100 | 141.4241 | 3.4287 | -83.9168 | 0.0053 | 0.5952 | 0.0115 | 9.1169 | 0.489 | 1.1263 | ok7578 | normal | star | 0 | 8.5 | 1.171 | 0.00012856 | 1.1712 | 0 | -185.9454 | 109.7706
hsws3 | 10 | 92 | -42 | -84 | 46 | 140 | 103.65 | 100 | 139.1928 | 4.4905 | -83.9129 | 0.0072 | 0.6177 | 0.0159 | 8.9847 | 0.66 | 1.4768 | ok7578 | Long | star | 0 | 11 | 1.1721 | 0.00018824 | 1.1713 | 0 | 673.1895 | 160.7099 | 208.1406
hsws3 | 4 | 92 | -42 | -84 | 46 | 170 | 103.55 | 100 | 139.346 | 2.7688 | -83.9075 | 0.0045 | 0.6199 | 0.0098 | 8.8088 | 0.412 | 0.9174 | ok7578 | normal | star | 0 | 11 | 1.1709 | 0.00013877 | 1.1713 | 0 | -376.9455 | 118.4714 | 25.5799
hsws3 | 190 | 92 | -42 | -84 | 46 | 20 | 106.03 | 100 | 69.1275 | 2.8676 | -83.9074 | 0.0089 | 0.5927 | 0.0199 | 5.5322 | 0.4337 | 1.3796 | ok7578 | trans | star | 0 | 11 | 1.1719 | 0.00010605 | 1.1713 | 0 | 547.5939 | 90.5412 | 186.3064
hsws3 | 191 | 92 | -42 | -84 | 46 | 40 | 105.96 | 100 | 69.3476 | 2.6874 | -83.9193 | 0.009 | 0.6269 | 0.0203 | 6.4752 | 0.4684 | 1.2891 | ok7578 | Long | star | 1 | 2.5 | 1.1723 | 0.0001518 | 1.1718 | 0 | 456.5819 | 129.5494
hsws3 | 192 | 92 | -42 | -84 | 46 | 55 | 105.92 | 100 | 71.0735 | 2.462 | -83.9237 | 0.0079 | 0.6204 | 0.0178 | 5.7218 | 0.4065 | 1.1843 | ok7578 | normal | star | 1 | 2.5 | 1.1714 | 9.5664e-05 | 1.1718 | 0 | -302.2359 | 81.6413
hsws3 | 193 | 92 | -42 | -84 | 46 | 65 | 105.88 | 100 | 75.1884 | 2.517 | -83.9516 | 0.008 | 0.6454 | 0.0182 | 6.2942 | 0.4421 | 1.1739 | ok7578 | trans | star | 1 | 2.5 | 1.1718 | 0.00011742 | 1.1718 | 0 | 44.8687 | 100.2079
hsws3 | 194 | 92 | -42 | -84 | 46 | 70 | 105.87 | 100 | 60.7463 | 2.2526 | -84.0068 | 0.0082 | 0.594 | 0.0181 | 5.2457 | 0.3628 | 1.171 | ok7578 | Long | star | 2 | 2.5 | 1.1718 | 0.00016646 | 1.1718 | 0 | 59.681 | 142.0587
hsws3 | 195 | 92 | -42 | -84 | 46 | 74 | 105.86 | 100 | 60.2038 | 2.1454 | -83.9491 | 0.0105 | 0.7823 | 0.0268 | 6.687 | 0.5743 | 1.0969 | ok7578 | normal | star | 2 | 2.5 | 1.1713 | 7.6286e-05 | 1.1718 | 0 | -381.7018 | 65.1036
hsws3 | 196 | 92 | -42 | -84 | 46 | 77 | 105.85 | 100 | 69.0906 | 2.1312 | -83.9357 | 0.0103 | 0.8725 | 0.0278 | 8.9428 | 0.7494 | 1.0088 | ok7578 | trans | star | 2 | 2.5 | 1.1717 | 0.00010256 | 1.1718 | 0 | -80.3763 | 87.5293
hsws3 | 62 | 92 | -42 | -84 | 46 | 80 | 105.84 | 100 | 72.0082 | 2.5618 | -83.9261 | 0.0117 | 0.8846 | 0.0314 | 6.6268 | 0.8093 | 1.2096 | ok7578 | Long | star | 3 | 1 | 1.1722 | 0.00011411 | 1.1718 | 0 | 363.7787 | 97.3804 | 38.6574
hsws3 | 54 | 92 | -42 | -84 | 46 | 83 | 105.83 | 100 | 73.8879 | 2.2845 | -83.9304 | 0.0099 | 0.8538 | 0.0261 | 7.1122 | 0.6907 | 1.0666 | ok7578 | normal | star | 3 | 1 | 1.1713 | 7.8556e-05 | 1.1718 | 0 | -432.7672 | 67.0396 | -99.8181
hsws3 | 46 | 92 | -42 | -84 | 46 | 86 | 105.82 | 100 | 60.1019 | 1.9248 | -83.9371 | 0.0093 | 0.7652 | 0.0231 | 7.2813 | 0.5035 | 0.9768 | ok7578 | trans | star | 3 | 1 | 1.1716 | 8.8872e-05 | 1.1718 | 0 | -158.6995 | 75.8432 | -52.1728
hsws3 | 39 | 92 | -42 | -84 | 46 | 90 | 105.8 | 100 | 61.4595 | 1.852 | -83.9848 | 0.0065 | 0.5697 | 0.0142 | 5.4394 | 0.2917 | 0.9596 | ok7578 | Long | star | 3 | 2.5 | 1.1721 | 0.00021337 | 1.1717 | 0 | 384.8946 | 182.1056 | 88.3299
hsws3 | 32 | 92 | -42 | -84 | 46 | 95 | 105.79 | 100 | 75.8319 | 3.0001 | -83.9683 | 0.009 | 0.6224 | 0.0202 | 5.8632 | 0.4827 | 1.3973 | ok7578 | normal | star | 3 | 2.5 | 1.1714 | 8.0856e-05 | 1.1717 | 0 | -250.2861 | 69.0077 | -22.0931
hsws3 | 25 | 92 | -42 | -84 | 46 | 105 | 105.76 | 100 | 69.9948 | 2.7545 | -83.9256 | 0.0083 | 0.561 | 0.0178 | 6.0725 | 0.4197 | 1.3391 | ok7578 | trans | star | 3 | 2.5 | 1.1718 | 0.00010829 | 1.1717 | 0 | 63.7584 | 92.4187 | 32.5019
hsws3 | 17 | 92 | -42 | -84 | 46 | 120 | 105.71 | 100 | 72.1761 | 2.7953 | -83.9123 | 0.0088 | 0.6143 | 0.0197 | 6.6201 | 0.474 | 1.3188 | ok7578 | 29 | star | 3 | 4 | 1.1717 | 0.0002029 | 1.1715 | 0 | 185.5308 | 173.1968
hsws3 | 11 | 92 | -42 | -84 | 46 | 140 | 105.65 | 100 | 69.5865 | 2.5037 | -83.9191 | 0.0081 | 0.6098 | 0.0183 | 6.1618 | 0.4202 | 1.2096 | ok7578 | Long | star | 3 | 4 | 1.172 | 0.00018364 | 1.1715 | 0 | 409.3403 | 156.7503
hsws3 | 5 | 92 | -42 | -84 | 46 | 170 | 105.55 | 100 | 69.3477 | 2.4299 | -83.8961 | 0.0079 | 0.6093 | 0.0175 | 5.6028 | 0.3908 | 1.181 | ok7578 | normal | star | 3 | 4 | 1.1714 | 7.744e-05 | 1.1715 | 0 | -100.3518 | 66.1021
hsws3 | 203 | 92 | -42 | -84 | 46 | 20 | 108.53 | 100 | 30.6587 | 1.2246 | -83.9087 | 0.0094 | 0.6172 | 0.0212 | 3.7085 | 0.2369 | 1.2069 | ok7578 | trans | star | 3 | 4 | 1.1716 | 0.00011963 | 1.1715 | 0 | 46.4504 | 102.1166
hsws3 | 204 | 92 | -42 | -84 | 46 | 40 | 108.46 | 100 | 35.0818 | 1.2065 | -83.9219 | 0.008 | 0.6209 | 0.018 | 3.4856 | 0.2152 | 1.1227 | ok7578 | 29 | star | 3 | 6 | 1.1713 | 0.00015143 | 1.1711 | 0 | 114.4397 | 129.3036
hsws3 | 205 | 92 | -42 | -84 | 46 | 55 | 108.42 | 100 | 31.6449 | 1.0495 | -83.914 | 0.0075 | 0.5991 | 0.0172 | 3.9198 | 0.1962 | 1.0094 | ok7578 | Long | star | 3 | 6 | 1.1717 | 0.00020402 | 1.1711 | 0 | 462.5968 | 174.2061
hsws3 | 206 | 92 | -42 | -84 | 46 | 65 | 108.38 | 100 | 33.1925 | 1.099 | -83.9323 | 0.0073 | 0.5853 | 0.0165 | 3.6448 | 0.1916 | 1.0438 | ok7578 | normal | star | 3 | 6 | 1.1709 | 0.00011261 | 1.1711 | 0 | -228.5221 | 96.1515
hsws3 | 207 | 92 | -42 | -84 | 46 | 70 | 108.37 | 100 | 25.4615 | 1.0067 | -84.025 | 0.0098 | 0.644 | 0.0227 | 3.3186 | 0.2136 | 1.0867 | ok7578 | trans | star | 3 | 6 | 1.1706 | 0.00013868 | 1.1711 | 0 | -457.627 | 118.4172
hsws3 | 208 | 92 | -42 | -84 | 46 | 74 | 108.36 | 100 | 28.9327 | 1.2938 | -83.9543 | 0.0119 | 0.7038 | 0.0293 | 4.2783 | 0.3127 | 1.2707 | ok7578 | Long | star | 3 | 8.5 | 1.172 | 0.00015627 | 1.1711 | 0 | 764.1294 | 133.434 | 197.5222
hsws3 | 209 | 92 | -42 | -84 | 46 | 77 | 108.35 | 100 | 33.6063 | 1.1944 | -83.9288 | 0.0109 | 0.8064 | 0.0283 | 5.0379 | 0.3662 | 1.0943 | ok7578 | normal | star | 3 | 8.5 | 1.1709 | 0.00012285 | 1.1711 | 0 | -195.707 | 104.9018 | 30.6595
hsws3 | 63 | 92 | -42 | -84 | 46 | 80 | 108.34 | 100 | 32.203 | 1.1188 | -83.9225 | 0.0113 | 0.8381 | 0.0303 | 5.4303 | 0.3948 | 1.0417 | ok7578 | trans | star | 3 | 8.5 | 1.1712 | 0.00010358 | 1.1711 | 0 | 30.6476 | 88.4436 | 70.0101
hsws3 | 55 | 92 | -42 | -84 | 46 | 83 | 108.33 | 100 | 33.7541 | 1.1778 | -83.9279 | 0.0108 | 0.8024 | 0.0282 | 5.1773 | 0.3689 | 1.08 | ok7578 | Long | star | 3 | 11 | 1.1718 | 0.00014936 | 1.1712 | 0 | 526.6018 | 127.5219 | 130.9229
hsws3 | 47 | 92 | -42 | -84 | 46 | 86 | 108.32 | 100 | 30.0854 | 1.3463 | -83.9138 | 0.0126 | 0.7488 | 0.0318 | 4.5446 | 0.3588 | 1.2934 | ok7578 | normal | star | 3 | 11 | 1.1707 | 0.00015235 | 1.1712 | 0 | -477.3765 | 130.0757 | -43.6137
hsws3 | 40 | 92 | -42 | -84 | 46 | 90 | 108.3 | 100 | 27.8924 | 1.0508 | -84.0266 | 0.0092 | 0.6474 | 0.0216 | 3.1124 | 0.2098 | 1.0897 | ok7578 | trans | star | 3 | 11 | 1.1716 | 0.00010482 | 1.1712 | 0 | 315.4636 | 89.4996 | 94.2176
hsws3 | 33 | 92 | -42 | -84 | 46 | 95 | 108.29 | 100 | 33.9867 | 1.3376 | -83.9666 | 0.0098 | 0.6623 | 0.0229 | 3.8048 | 0.2717 | 1.2516 | ok7578 | Long | star | 4 | 2.5 | 1.1718 | 0.00015161 | 1.1716 | 0 | 126.2083 | 129.3996
hsws3 | 26 | 92 | -42 | -84 | 46 | 105 | 108.26 | 100 | 34.2438 | 1.0366 | -83.9181 | 0.0067 | 0.5851 | 0.0149 | 3.8131 | 0.182 | 0.9723 | ok7578 | normal | star | 4 | 2.5 | 1.1715 | 7.8592e-05 | 1.1716 | 0 | -116.897 | 67.0805
hsws3 | 18 | 92 | -42 | -84 | 46 | 120 | 108.21 | 100 | 34.614 | 1.1085 | -83.9174 | 0.0075 | 0.6195 | 0.0171 | 3.9387 | 0.2102 | 1.032 | ok7578 | trans | star | 4 | 2.5 | 1.1717 | 9.6872e-05 | 1.1716 | 0 | 78.5466 | 82.6825
hsws3 | 12 | 92 | -42 | -84 | 46 | 140 | 108.15 | 100 | 33.8706 | 1.4507 | -83.9119 | 0.0103 | 0.6508 | 0.0242 | 3.7615 | 0.2831 | 1.3508 | ok7578 | Long | star | 5 | 2.5 | 1.1718 | 0.00011629 | 1.1715 | 0 | 271.3646 | 99.2627
hsws3 | 6 | 92 | -42 | -84 | 46 | 170 | 108.05 | 100 | 31.7946 | 0.9419 | -83.8974 | 0.0068 | 0.6059 | 0.0155 | 3.9443 | 0.1803 | 0.9079 | ok7578 | normal | star | 5 | 2.5 | 1.1712 | 9.2203e-05 | 1.1715 | 0 | -277.0016 | 78.7029
hsws3 | 216 | 92 | -42 | -84 | 46 | 20 | 111.03 | 100 | 13.2186 | 0.5694 | -83.9207 | 0.0106 | 0.6387 | 0.0252 | 2.3989 | 0.1327 | 1.0093 | ok7578 | trans | star | 5 | 2.5 | 1.171 | 0.00013541 | 1.1715 | 0 | -434.3552 | 115.5801
hsws3 | 217 | 92 | -42 | -84 | 46 | 40 | 110.96 | 100 | 12.9607 | 0.5831 | -83.9084 | 0.0102 | 0.586 | 0.0237 | 2.3989 | 0.1245 | 1.0438 | ok7578 | Long | star | 6 | 1 | 1.1722 | 0.00015291 | 1.1717 | 0 | 453.5751 | 130.5045 | 72.5775
hsws3 | 218 | 92 | -42 | -84 | 46 | 55 | 110.92 | 100 | 13.6156 | 0.5809 | -83.9116 | 0.01 | 0.6106 | 0.0236 | 2.4477 | 0.127 | 1.0107 | ok7578 | normal | star | 6 | 1 | 1.1709 | 9.1e-05 | 1.1717 | 0 | -647.9642 | 77.667 | -118.9196
hsws3 | 219 | 92 | -42 | -84 | 46 | 65 | 110.88 | 100 | 11.1922 | 0.5562 | -83.9448 | 0.0118 | 0.6107 | 0.0283 | 2.3281 | 0.1294 | 1.0537 | ok7578 | trans | star | 6 | 1 | 1.1718 | 0.00012199 | 1.1717 | 0 | 136.2784 | 104.1123 | 17.417
hsws3 | 220 | 92 | -42 | -84 | 46 | 70 | 110.87 | 100 | 12.2729 | 0.6039 | -83.9895 | 0.0123 | 0.6281 | 0.0294 | 2.3221 | 0.1448 | 1.1191 | ok7578 | Long | star | 6 | 2.5 | 1.1715 | 0.00019027 | 1.1715 | 0 | 77.0356 | 162.4242 | -74.3092
hsws3 | 221 | 92 | -42 | -84 | 46 | 74 | 110.86 | 100 | 12.3834 | 0.4531 | -83.9545 | 0.0096 | 0.6569 | 0.0235 | 2.813 | 0.1212 | 0.8148 | ok7578 | normal | star | 6 | 2.5 | 1.1706 | 8.5253e-05 | 1.1715 | 0 | -707.7813 | 72.7753 | -210.7457
hsws3 | 222 | 92 | -42 | -84 | 46 | 77 | 110.85 | 100 | 14.2928 | 0.5853 | -83.9578 | 0.0121 | 0.7506 | 0.0308 | 2.7328 | 0.1772 | 0.9952 | ok7578 | trans | star | 6 | 2.5 | 1.1712 | 0.0001628 | 1.1715 | 0 | -181.5233 | 138.9764 | -119.2584
hsws3 | 64 | 92 | -42 | -84 | 46 | 80 | 110.84 | 100 | 13.1502 | 0.5398 | -83.9325 | 0.0122 | 0.7535 | 0.0316 | 3.0021 | 0.1725 | 0.9322 | ok7578 | 29 | star | 6 | 4 | 1.1714 | 0.00024719 | 1.1713 | 0 | 100.3051 | 211.0369
hsws3 | 56 | 92 | -42 | -84 | 46 | 83 | 110.83 | 100 | 13.5413 | 0.5623 | -83.949 | 0.0134 | 0.8184 | 0.0365 | 3.2035 | 0.2099 | 0.9519 | ok7578 | Long | star | 6 | 4 | 1.1713 | 0.00013778 | 1.1713 | 0 | 2.1232 | 117.6271
hsws3 | 48 | 92 | -42 | -84 | 46 | 86 | 110.82 | 100 | 12.8195 | 0.7404 | -83.9221 | 0.0157 | 0.7027 | 0.0395 | 2.8115 | 0.2059 | 1.291 | ok7578 | normal | star | 6 | 4 | 1.1706 | 8.4121e-05 | 1.1713 | 0 | -566.0228 | 71.818
hsws3 | 41 | 92 | -42 | -84 | 46 | 90 | 110.8 | 100 | 11.882 | 0.6234 | -84.0148 | 0.0116 | 0.5721 | 0.0274 | 2.1723 | 0.129 | 1.1637 | ok7578 | trans | star | 6 | 4 | 1.171 | 0.00012859 | 1.1713 | 0 | -224.2726 | 109.7791
hsws3 | 34 | 92 | -42 | -84 | 46 | 95 | 110.79 | 100 | 10.8596 | 0.5435 | -83.9521 | 0.0125 | 0.6334 | 0.0306 | 2.319 | 0.1351 | 1.0445 | ok7578 | 29 | star | 6 | 6 | 1.1715 | 0.00011506 | 1.1713 | 0 | 186.8443 | 98.2328
hsws3 | 27 | 92 | -42 | -84 | 46 | 105 | 110.76 | 100 | 15.2492 | 0.6125 | -83.9354 | 0.0099 | 0.6384 | 0.0234 | 2.5294 | 0.1389 | 1.024 | ok7578 | Long | star | 6 | 6 | 1.1716 | 0.00013789 | 1.1713 | 0 | 288.9681 | 117.7218
hsws3 | 19 | 92 | -42 | -84 | 46 | 120 | 110.71 | 100 | 13.6023 | 0.5983 | -83.9035 | 0.0088 | 0.5202 | 0.0199 | 2.2427 | 0.1077 | 1.0552 | ok7578 | normal | star | 6 | 6 | 1.1708 | 0.00010576 | 1.1713 | 0 | -430.1387 | 90.2945
hsws3 | 13 | 92 | -42 | -84 | 46 | 140 | 110.65 | 100 | 13.5393 | 0.6875 | -83.9028 | 0.0115 | 0.5979 | 0.0276 | 2.4275 | 0.1454 | 1.1903 | ok7578 | trans | star | 6 | 6 | 1.1712 | 0.00012976 | 1.1713 | 0 | -126.153 | 110.7813
hsws3 | 7 | 92 | -42 | -84 | 46 | 170 | 110.55 | 100 | 14.9264 | 0.5485 | -83.9007 | 0.0083 | 0.5939 | 0.0193 | 2.3561 | 0.1114 | 0.927 | ok7578 | Long | star | 6 | 8.5 | 1.1722 | 0.00016662 | 1.1712 | 0 | 858.6432 | 142.2588 | 240.1923
hsws2 | 129 | 92 | 48 | -84 | 46 | 20 | 101.03 | 100 | 84.3932 | 3.0385 | -83.9132 | 0.0078 | 0.5951 | 0.0166 | 4.5957 | 0.4084 | 1.3751 | ok7578 | normal | star | 6 | 8.5 | 1.1711 | 0.00014339 | 1.1712 | 0 | -135.5834 | 122.4261 | 67.351
hsws2 | 128 | 92 | 48 | -84 | 46 | 40 | 100.96 | 100 | 79.6238 | 3.1404 | -83.9084 | 0.0088 | 0.6223 | 0.0197 | 4.9483 | 0.4586 | 1.4319 | ok7578 | trans | star | 6 | 8.5 | 1.1714 | 0.0001321 | 1.1712 | 0 | 119.0325 | 112.7888 | 111.6147
hsws2 | 98 | 92 | 48 | -84 | 46 | 55 | 100.92 | 100 | 81.9505 | 3.0927 | -83.8976 | 0.0082 | 0.6039 | 0.0182 | 5.1905 | 0.4406 | 1.3927 | ok7578 | Long | star | 6 | 11 | 1.1727 | 0.00013481 | 1.171 | 0 | 1435.8867 | 115.1207 | 451.5787
hsws2 | 97 | 92 | 48 | -84 | 46 | 65 | 100.88 | 100 | 83.4971 | 3.1598 | -83.9418 | 0.0083 | 0.6082 | 0.0183 | 5.1485 | 0.4481 | 1.4126 | ok7578 | normal | star | 6 | 11 | 1.171 | 0.00017863 | 1.171 | 0 | -36.9141 | 152.5461 | 195.5397
hsws2 | 96 | 92 | 48 | -84 | 46 | 70 | 100.87 | 100 | 71.3666 | 3.1666 | -84.0098 | 0.0093 | 0.5654 | 0.0202 | 5.4029 | 0.4565 | 1.5291 | ok7578 | trans | star | 6 | 11 | 1.1716 | 0.00011621 | 1.171 | 0 | 471.5028 | 99.2404 | 283.9254
hsws2 | 95 | 92 | 48 | -84 | 46 | 74 | 100.86 | 100 | 78.1216 | 1.9476 | -83.8435 | 0.0076 | 0.8324 | 0.0191 | 6.005 | 0.4982 | 0.8925 | ok7578 | Long | star | 8 | 2.5 | 1.1718 | 0.00016532 | 1.1712 | 0 | 545.6338 | 141.156 | 119.5766
hsws2 | 94 | 92 | 48 | -84 | 46 | 77 | 100.85 | 100 | 74.239 | 2.1959 | -83.8484 | 0.008 | 0.7312 | 0.0188 | 5.671 | 0.4555 | 1.0403 | ok7578 | normal | star | 8 | 2.5 | 1.171 | 8.8745e-05 | 1.1712 | 0 | -175.8224 | 75.7718 | -5.845
hsws2 | 72 | 92 | 48 | -84 | 46 | 80 | 100.84 | 100 | 64.8836 | 1.97 | -83.8459 | 0.0081 | 0.721 | 0.0194 | 6.5735 | 0.4324 | 0.9701 | ok7578 | trans | star | 8 | 2.5 | 1.171 | 0.00010582 | 1.1712 | 0 | -140.8528 | 90.354 | 0.23432
hsws2 | 1 | 92 | 48 | -84 | 46 | 83 | 100.87 | 100 | 58.5844 | 1.6289 | -83.867 | 0.0078 | 0.7471 | 0.0187 | 5.89 | 0.3826 | 0.7584 | ok7578 | Long | star | 10 | 1 | 1.1738 | 0.00015121 | 1.1709 | 0 | 2463.5408 | 129.1362 | 671.8003
hsws2 | 2 | 92 | 48 | -84 | 46 | 86 | 100.86 | 100 | 73.3731 | 2.6252 | -83.8472 | 0.0107 | 0.8131 | 0.0265 | 5.4226 | 0.6408 | 1.1113 | ok7578 | normal | star | 10 | 1 | 1.1711 | 8.8757e-05 | 1.1709 | 0 | 105.2454 | 75.8 | 261.8226
hsws2 | 3 | 92 | 48 | -84 | 46 | 90 | 100.84 | 100 | 75.8429 | 2.8437 | -83.9576 | 0.0097 | 0.6927 | 0.022 | 6.0485 | 0.5496 | 1.1946 | ok7578 | trans | star | 10 | 1 | 1.1706 | 0.00011025 | 1.1709 | 0 | -313.3075 | 94.1558 | 189.0593
hsws2 | 4 | 92 | 48 | -84 | 46 | 95 | 100.83 | 100 | 78.349 | 2.3208 | -83.9493 | 0.0066 | 0.6018 | 0.0144 | 5.7773 | 0.3595 | 0.961 | ok7578 | Long | star | 10 | 2.5 | 1.1741 | 0.00016508 | 1.171 | 0 | 2700.0855 | 140.9777
hsws2 | 5 | 92 | 48 | -84 | 46 | 105 | 100.79 | 100 | 83.7723 | 2.8861 | -83.9058 | 0.0073 | 0.5867 | 0.0159 | 5.1634 | 0.3976 | 1.1564 | ok7578 | normal | star | 10 | 2.5 | 1.1709 | 9.7817e-05 | 1.171 | 0 | -81.6372 | 83.5353
hsws2 | 6 | 92 | 48 | -84 | 46 | 120 | 100.74 | 100 | 76.9557 | 2.8546 | -83.9072 | 0.0077 | 0.5694 | 0.0166 | 4.9739 | 0.3911 | 1.1967 | ok7578 | trans | star | 10 | 2.5 | 1.1705 | 9.6587e-05 | 1.171 | 0 | -422.3746 | 82.4849
hsws2 | 7 | 92 | 48 | -84 | 46 | 140 | 100.67 | 100 | 85.1937 | 2.7732 | -83.922 | 0.0072 | 0.6054 | 0.0155 | 5.2124 | 0.3949 | 1.1059 | ok7578 | trans | star | 10 | 2.5 | 1.1706 | 0.00010231 | 1.171 | 0 | -290.3897 | 87.3699
hsws2 | 8 | 92 | 48 | -84 | 46 | 170 | 100.56 | 100 | 78.6927 | 3.281 | -83.9131 | 0.009 | 0.5957 | 0.0197 | 4.8608 | 0.463 | 1.3571 | ok7578 | 29 | star | 10 | 4 | 1.1704 | 0.00013976 | 1.171 | 0 | -487.5659 | 119.3521
hsws2 | 90 | 92 | 48 | -84 | 46 | 20 | 102.53 | 100 | 85.9107 | 2.6932 | -83.9098 | 0.0073 | 0.6352 | 0.0162 | 6.1175 | 0.435 | 1.1887 | ok7578 | Long | star | 10 | 4 | 1.1745 | 0.00018935 | 1.171 | 0 | 3019.3508 | 161.6956
hsws1 | 19 | 92 | 48 | -84 | 46 | 100 | 102.52 | 40 | 84.8931 | 3.1245 | -83.9008 | 0.0081 | 0.5984 | 0.0176 | 5.5756 | 0.4557 | 1.2445 | ok7578 | normal | star | 10 | 4 | 1.1709 | 6.7104e-05 | 1.171 | 0 | -117.7353 | 57.3047
hsws1 | 20 | 92 | 48 | -84 | 46 | 100 | 102.5 | 45 | 84.8969 | 2.9871 | -83.8947 | 0.0082 | 0.6419 | 0.0184 | 6.2484 | 0.4878 | 1.1731 | ok7578 | trans | star | 10 | 4 | 1.1701 | 9.3087e-05 | 1.171 | 0 | -802.7347 | 79.4932
hsws1 | 21 | 92 | 48 | -84 | 46 | 100 | 102.48 | 50 | 86.2843 | 2.7479 | -83.882 | 0.0075 | 0.64 | 0.0164 | 5.65 | 0.4395 | 1.0913 | ok7578 | 29 | star | 10 | 6 | 1.1698 | 0.00013274 | 1.171 | 0 | -1066.6993 | 113.3497
hsws1 | 22 | 92 | 48 | -84 | 46 | 100 | 102.47 | 55 | 79.2687 | 2.8961 | -83.8927 | 0.0081 | 0.6097 | 0.0179 | 5.7804 | 0.4451 | 1.182 | ok7578 | Long | star | 10 | 6 | 1.1751 | 0.00012293 | 1.171 | 0 | 3440.6893 | 104.9769
hsws1 | 1 | 92 | 48 | -84 | 46 | 100 | 102.45 | 60 | 80.3917 | 3.0386 | -83.9016 | 0.008 | 0.5814 | 0.0178 | 6.4689 | 0.4593 | 1.2212 | ok7578 | normal | star | 10 | 6 | 1.1703 | 7.3821e-05 | 1.171 | 0 | -662.5441 | 63.0392
hsws1 | 2 | 92 | 48 | -84 | 46 | 100 | 102.43 | 65 | 82.7787 | 2.4224 | -83.9377 | 0.0067 | 0.6211 | 0.0147 | 5.8267 | 0.3802 | 0.9765 | ok7578 | trans | star | 10 | 6 | 1.1698 | 0.00010438 | 1.171 | 0 | -1036.67 | 89.1342
hsws2 | 89 | 92 | 48 | -84 | 46 | 67.5 | 102.38 | 100 | 84.5041 | 2.7158 | -83.9749 | 0.0073 | 0.6101 | 0.016 | 5.9306 | 0.4204 | 1.2175 | ok7578 | Long | star | 10 | 8.5 | 1.1752 | 0.00011837 | 1.171 | 0 | 3595.3855 | 101.0878 | 815.6425
hsws1 | 3 | 92 | 48 | -84 | 46 | 100 | 102.41 | 70 | 79.4592 | 3.1188 | -84.0398 | 0.008 | 0.5546 | 0.0176 | 6.2875 | 0.4453 | 1.2689 | ok7578 | normal | star | 10 | 8.5 | 1.1698 | 0.00010437 | 1.171 | 0 | -1025.0146 | 89.1302 | 12.4092
hsws2 | 88 | 92 | 48 | -84 | 46 | 72 | 102.36 | 100 | 78.9696 | 2.1195 | -83.9466 | 0.0075 | 0.7516 | 0.0182 | 7.3291 | 0.4878 | 0.9607 | ok7578 | trans | star | 10 | 8.5 | 1.17 | 0.00010784 | 1.171 | 0 | -805.0551 | 92.094 | 50.6481
hsws2 | 87 | 92 | 48 | -84 | 46 | 74 | 102.36 | 100 | 80.4143 | 2.0401 | -83.9249 | 0.0082 | 0.8525 | 0.0216 | 8.482 | 0.6475 | 0.9152 | ok7578 | Long | star | 10 | 11 | 1.1748 | 8.2665e-05 | 1.1711 | 0 | 3138.046 | 70.5855 | 639.6284
hsws1 | 4 | 92 | 48 | -84 | 46 | 100 | 102.4 | 75 | 80.7972 | 2.6071 | -83.8979 | 0.0102 | 0.8519 | 0.0263 | 6.8053 | 0.7437 | 1.0509 | ok7578 | normal | star | 10 | 11 | 1.1699 | 0.00013164 | 1.1711 | 0 | -1030.1252 | 112.4079 | -84.9871
hsws2 | 86 | 92 | 48 | -84 | 46 | 76 | 102.35 | 100 | 81.2455 | 2.1894 | -83.8697 | 0.0076 | 0.7526 | 0.018 | 6.5045 | 0.4853 | 0.9908 | ok7578 | trans | star | 10 | 11 | 1.1697 | 9.6403e-05 | 1.1711 | 0 | -1236.4369 | 82.3166 | -120.8534
hsws2 | 85 | 92 | 48 | -84 | 46 | 77 | 102.35 | 100 | 77.6639 | 3.0619 | -83.8463 | 0.0107 | 0.7429 | 0.0257 | 6.4726 | 0.6513 | 1.3945 | ok7578 | Long | star | 12.5 | 2.5 | 1.1744 | 0.00010439 | 1.1709 | 0 | 2990.1607 | 89.1517 | 664.1293
hsws2 | 84 | 92 | 48 | -84 | 46 | 78 | 102.34 | 100 | 76.4714 | 2.959 | -83.8551 | 0.0104 | 0.7311 | 0.0247 | 7.117 | 0.6336 | 1.3481 | ok7578 | normal | star | 12.5 | 2.5 | 1.1698 | 6.5802e-05 | 1.1709 | 0 | -948.4506 | 56.1959 | -20.5784
hsws2 | 83 | 92 | 48 | -84 | 46 | 79 | 102.34 | 100 | 70.824 | 2.2935 | -83.8602 | 0.0086 | 0.713 | 0.0202 | 6.5787 | 0.4859 | 1.0953 | ok7578 | trans | star | 12.5 | 2.5 | 1.1701 | 6.4712e-05 | 1.1709 | 0 | -705.1939 | 55.2648 | 21.7105
hsws1 | 5 | 92 | 48 | -84 | 46 | 100 | 102.38 | 80 | 63.2422 | 2.575 | -83.8495 | 0.0112 | 0.7392 | 0.0272 | 6.6914 | 0.599 | 1.1422 | ok7578 | Long | star | 15 | 1 | 1.1723 | 0.00011757 | 1.1709 | 0 | 1227.4568 | 100.4075 | 289.0948
hsws2 | 76 | 92 | 48 | -84 | 46 | 81 | 102.33 | 100 | 67.0831 | 2.4692 | -83.8487 | 0.0103 | 0.7499 | 0.0246 | 6.3522 | 0.5712 | 1.2113 | ok7578 | normal | star | 15 | 1 | 1.1705 | 8.5231e-05 | 1.1709 | 0 | -327.6823 | 72.7913 | 18.7418
hsws2 | 77 | 92 | 48 | -84 | 46 | 82 | 102.33 | 100 | 65.3238 | 2.105 | -83.8607 | 0.009 | 0.7456 | 0.0216 | 6.2637 | 0.4834 | 1.0424 | ok7578 | trans | star | 15 | 1 | 1.1707 | 7.503e-05 | 1.1709 | 0 | -198.5889 | 64.0787 | 41.184
hsws2 | 9 | 92 | 48 | -84 | 46 | 83 | 102.37 | 100 | 59.6476 | 2.1173 | -83.8529 | 0.0095 | 0.717 | 0.0224 | 5.5441 | 0.4578 | 0.9847 | ok7578 | Long | star | 15 | 2.5 | 1.1723 | 0.00013695 | 1.1709 | 0 | 1156.5316 | 116.9608
hsws2 | 78 | 92 | 48 | -84 | 46 | 84 | 102.32 | 100 | 63.4251 | 1.9469 | -83.8584 | 0.0085 | 0.7433 | 0.0202 | 5.9165 | 0.4362 | 0.979 | ok7578 | normal | star | 15 | 2.5 | 1.1704 | 6.476e-05 | 1.1709 | 0 | -413.8468 | 55.3075
hsws1 | 6 | 92 | 48 | -84 | 46 | 100 | 102.36 | 85 | 67.3312 | 2.7467 | -83.9182 | 0.0119 | 0.7773 | 0.0298 | 6.8303 | 0.7022 | 1.1948 | ok7578 | trans | star | 15 | 2.5 | 1.1708 | 7.5056e-05 | 1.1709 | 0 | -81.8731 | 64.1007
hsws2 | 10 | 92 | 48 | -84 | 46 | 86 | 102.36 | 100 | 64.1835 | 2.903 | -83.8992 | 0.0143 | 0.8352 | 0.0377 | 8.2733 | 0.909 | 1.2624 | ok7578 | trans | star | 15 | 2.5 | 1.1709 | 8.3027e-05 | 1.1709 | 0 | -39.1406 | 70.9085
hsws2 | 79 | 92 | 48 | -84 | 46 | 88 | 102.31 | 100 | 79.6038 | 2.4202 | -83.9161 | 0.0093 | 0.8083 | 0.0233 | 7.8214 | 0.6584 | 1.0905 | ok7578 | 29 | star | 15 | 4 | 1.1708 | 0.00015582 | 1.1709 | 0 | -93.1254 | 133.0704
hsws1 | 7 | 92 | 48 | -84 | 46 | 100 | 102.34 | 90 | 76.1088 | 2.5344 | -83.9662 | 0.0085 | 0.6856 | 0.0196 | 6.7834 | 0.5 | 1.051 | ok7578 | Long | star | 15 | 4 | 1.1722 | 0.0001004 | 1.1709 | 0 | 1047.8404 | 85.7441
hsws2 | 11 | 92 | 48 | -84 | 46 | 90 | 102.34 | 100 | 78.9164 | 2.6506 | -83.9526 | 0.009 | 0.7219 | 0.0209 | 5.7684 | 0.5301 | 1.0952 | ok7578 | normal | star | 15 | 4 | 1.1704 | 7.4983e-05 | 1.1709 | 0 | -448.3836 | 64.0368
hsws2 | 80 | 92 | 48 | -84 | 46 | 92.5 | 102.3 | 100 | 83.5421 | 2.1139 | -83.998 | 0.0057 | 0.6029 | 0.0123 | 5.7126 | 0.3192 | 0.9566 | ok7578 | trans | star | 15 | 4 | 1.1709 | 8.5303e-05 | 1.1709 | 0 | -54.2779 | 72.8505
hsws1 | 8 | 92 | 48 | -84 | 46 | 100 | 102.33 | 95 | 83.211 | 2.5843 | -83.9364 | 0.0066 | 0.5802 | 0.0143 | 5.1239 | 0.3582 | 1.0482 | ok7578 | 29 | star | 15 | 6 | 1.1709 | 0.00012398 | 1.171 | 0 | -101.427 | 105.8784
hsws2 | 12 | 92 | 48 | -84 | 46 | 95 | 102.33 | 100 | 81.7975 | 2.6536 | -83.932 | 0.0073 | 0.6126 | 0.0162 | 5.9122 | 0.4127 | 1.0691 | ok7578 | Long | star | 15 | 6 | 1.1718 | 0.00012312 | 1.171 | 0 | 705.5966 | 105.1447
hsws1 | 9 | 92 | 48 | -84 | 46 | 100 | 102.31 | 100 | 79.325 | 2.885 | -83.8929 | 0.0083 | 0.6185 | 0.0185 | 6.0086 | 0.4626 | 1.1745 | ok7578 | normal | star | 15 | 6 | 1.1705 | 0.00010226 | 1.171 | 0 | -468.3581 | 87.3303
hsws1 | 23 | 92 | 48 | -84 | 46 | 100 | 102.29 | 105 | 78.1874 | 3.396 | -83.8942 | 0.0091 | 0.5778 | 0.0197 | 5.4006 | 0.4769 | 1.397 | ok7578 | trans | star | 15 | 6 | 1.171 | 8.1907e-05 | 1.171 | 0 | -41.2064 | 69.9464
hsws1 | 24 | 92 | 48 | -84 | 46 | 100 | 102.27 | 110 | 86.9224 | 2.9492 | -83.904 | 0.0079 | 0.6324 | 0.0175 | 6.3431 | 0.4798 | 1.1557 | ok7578 | Long | star | 15 | 8.5 | 1.1719 | 9.9189e-05 | 1.171 | 0 | 745.2935 | 84.7056 | 164.0962
hsws1 | 25 | 92 | 48 | -84 | 46 | 100 | 102.25 | 115 | 80.861 | 2.0336 | -83.9149 | 0.0057 | 0.6084 | 0.0124 | 6.0792 | 0.3213 | 0.827 | ok7578 | normal | star | 15 | 8.5 | 1.1705 | 0.00011136 | 1.171 | 0 | -443.3281 | 95.0992 | -42.5397
hsws1 | 26 | 92 | 48 | -84 | 46 | 100 | 102.24 | 120 | 81.7742 | 2.9674 | -83.8994 | 0.0083 | 0.6293 | 0.0184 | 5.7144 | 0.4664 | 1.1964 | ok7578 | trans | star | 15 | 8.5 | 1.171 | 8.9884e-05 | 1.171 | 0 | 17.8489 | 76.759 | 37.6336
hsws1 | 27 | 92 | 48 | -84 | 46 | 100 | 102.22 | 125 | 86.3147 | 2.6943 | -83.9085 | 0.007 | 0.6041 | 0.0153 | 6.4951 | 0.4198 | 1.0571 | ok7578 | Long | star | 15 | 11 | 1.1715 | 9.6825e-05 | 1.1711 | 0 | 351.3957 | 82.6795 | 29.9226
hsws2 | 81 | 92 | 48 | -84 | 46 | 140 | 102.15 | 100 | 82.611 | 2.6092 | -83.9133 | 0.007 | 0.6067 | 0.0154 | 5.7261 | 0.3929 | 1.1752 | ok7578 | normal | star | 15 | 11 | 1.1706 | 0.0001421 | 1.1711 | 0 | -387.9758 | 121.3421 | -98.6134
hsws2 | 82 | 92 | 48 | -84 | 46 | 170 | 102.05 | 100 | 83.7127 | 3.0091 | -83.9056 | 0.008 | 0.6215 | 0.0181 | 5.8785 | 0.458 | 1.3275 | ok7578 | trans | star | 15 | 11 | 1.1708 | 8.3014e-05 | 1.1711 | 0 | -252.0699 | 70.8858 | -74.9869
hsws2 | 131 | 92 | 48 | -84 | 46 | 20 | 104.03 | 100 | 79.4223 | 2.2376 | -83.8995 | 0.006 | 0.5777 | 0.0132 | 6.8235 | 0.3454 | 1.0129 | ok7578 | normal | star | 20 | 2.5 | 1.1709 | 7.7346e-05 | 1.1709 | 0 | 11.7343 | 66.0577
hsws2 | 130 | 92 | 48 | -84 | 46 | 40 | 103.96 | 100 | 83.2805 | 2.9849 | -83.8956 | 0.0079 | 0.6055 | 0.0177 | 6.8659 | 0.4752 | 1.3172 | ok7578 | trans | star | 20 | 2.5 | 1.1713 | 9.4503e-05 | 1.1709 | 0 | 366.4522 | 80.7112
hsws2 | 114 | 92 | 48 | -84 | 46 | 55 | 103.92 | 100 | 78.3504 | 3.535 | -83.8865 | 0.0094 | 0.573 | 0.0207 | 6.3289 | 0.5194 | 1.6034 | ok7578 | normal | star | 25 | 1 | 1.171 | 8.1907e-05 | 1.171 | 0 | -15.5877 | 69.9481
hsws2 | 115 | 92 | 48 | -84 | 46 | 65 | 103.88 | 100 | 84.2449 | 3.5976 | -83.9155 | 0.0093 | 0.5874 | 0.0202 | 6.874 | 0.5556 | 1.5922 | ok7578 | trans | star | 25 | 1 | 1.1712 | 8.3087e-05 | 1.171 | 0 | 164.1679 | 70.9555
hsws2 | 116 | 92 | 48 | -84 | 46 | 70 | 103.87 | 100 | 84.1876 | 2.7653 | -84.0371 | 0.0069 | 0.5716 | 0.0153 | 5.7875 | 0.3925 | 1.2381 | ok7578 | normal | star | 25 | 2.5 | 1.171 | 6.1439e-05 | 1.1709 | 0 | 76.8638 | 52.4702
hsws2 | 117 | 92 | 48 | -84 | 46 | 74 | 103.86 | 100 | 83.5579 | 2.0305 | -83.9144 | 0.0082 | 0.8989 | 0.0225 | 7.9103 | 0.7019 | 0.8976 | ok7578 | trans | star | 25 | 2.5 | 1.1713 | 0.00010361 | 1.1709 | 0 | 311.0961 | 88.4846
hsws2 | 118 | 92 | 48 | -84 | 46 | 77 | 103.85 | 100 | 80.2832 | 2.0518 | -83.887 | 0.0073 | 0.7636 | 0.0174 | 6.8783 | 0.471 | 0.9269 | ok7578 | 29 | star | 25 | 4 | 1.1712 | 0.0001275 | 1.1709 | 0 | 266.1695 | 108.8918
hsws2 | 119 | 92 | 48 | -84 | 46 | 80 | 103.84 | 100 | 73.8005 | 2.3712 | -83.8465 | 0.0087 | 0.7306 | 0.0208 | 6.9674 | 0.5187 | 1.1021 | ok7578 | normal | star | 25 | 4 | 1.171 | 8.6459e-05 | 1.1709 | 0 | 30.0275 | 73.8383
hsws2 | 120 | 92 | 48 | -84 | 46 | 83 | 103.83 | 100 | 64.0094 | 2.3815 | -83.8696 | 0.0105 | 0.7572 | 0.0251 | 6.0789 | 0.555 | 1.1924 | ok7578 | trans | star | 25 | 4 | 1.1713 | 9.5636e-05 | 1.1709 | 0 | 310.889 | 81.676
hsws2 | 121 | 92 | 48 | -84 | 46 | 86 | 103.82 | 100 | 68.4271 | 2.3087 | -83.9159 | 0.0113 | 0.8877 | 0.0304 | 7.319 | 0.787 | 1.1137 | ok7578 | 29 | star | 25 | 6 | 1.1714 | 0.00012983 | 1.171 | 0 | 359.7817 | 110.876
hsws2 | 122 | 92 | 48 | -84 | 46 | 90 | 103.8 | 100 | 76.001 | 2.6952 | -84.0019 | 0.0082 | 0.6215 | 0.0187 | 7.4423 | 0.4786 | 1.2388 | ok7578 | normal | star | 25 | 6 | 1.1709 | 9.4419e-05 | 1.171 | 0 | -36.7553 | 80.6323
hsws2 | 123 | 92 | 48 | -84 | 46 | 95 | 103.79 | 100 | 78.6369 | 2.6681 | -83.9318 | 0.0075 | 0.5946 | 0.0164 | 6.5631 | 0.4231 | 1.221 | ok7578 | trans | star | 25 | 6 | 1.1716 | 8.3168e-05 | 1.171 | 0 | 504.7055 | 71.0244
hsws2 | 124 | 92 | 48 | -84 | 46 | 105 | 103.76 | 100 | 81.9257 | 3.1709 | -83.8951 | 0.0084 | 0.5946 | 0.0187 | 6.4059 | 0.481 | 1.4096 | ok7578 | normal | star | 25 | 8.5 | 1.171 | 7.6232e-05 | 1.1711 | 0 | -57.8286 | 65.0945
hsws2 | 125 | 92 | 48 | -84 | 46 | 120 | 103.71 | 100 | 81.5096 | 3.1276 | -83.8898 | 0.0087 | 0.6146 | 0.0194 | 6.741 | 0.5163 | 1.4063 | ok7578 | trans | star | 25 | 8.5 | 1.1713 | 8.881e-05 | 1.1711 | 0 | 190.9549 | 75.8358
hsws2 | 126 | 92 | 48 | -84 | 46 | 140 | 103.65 | 100 | 83.5897 | 3.0741 | -83.8999 | 0.0079 | 0.59 | 0.0173 | 6.111 | 0.4532 | 1.3678 | ok7578 | normal | star | 25 | 11 | 1.1708 | 0.00011259 | 1.1711 | 0 | -234.3905 | 96.1425
hsws2 | 127 | 92 | 48 | -84 | 46 | 170 | 103.55 | 100 | 82.457 | 2.4964 | -83.9023 | 0.0069 | 0.627 | 0.0155 | 6.0576 | 0.397 | 1.1162 | ok7578 | trans | star | 25 | 11 | 1.171 | 9.7854e-05 | 1.1711 | 0 | -57.6238 | 83.5577
hsws2 | 133 | 92 | 48 | -84 | 46 | 20 | 106.03 | 100 | 84.7892 | 3.2309 | -83.8934 | 0.0088 | 0.6232 | 0.0194 | 6.482 | 0.5239 | 1.4283 | ok7578 | normal | star | 30 | 2.5 | 1.171 | 7.8503e-05 | 1.171 | 0 | -17.4851 | 67.0382
hsws2 | 132 | 92 | 48 | -84 | 46 | 40 | 105.96 | 100 | 81.7746 | 2.3721 | -83.8955 | 0.0064 | 0.5973 | 0.0142 | 6.8808 | 0.3759 | 1.0548 | ok7578 | trans | star | 30 | 2.5 | 1.1712 | 8.9921e-05 | 1.171 | 0 | 138.9569 | 76.7886
hsws2 | 103 | 92 | 48 | -84 | 46 | 55 | 105.92 | 100 | 81.1556 | 2.705 | -83.8926 | 0.0076 | 0.6162 | 0.0169 | 6.9057 | 0.4472 | 1.2086 | ok7578 | normal | star | 35 | 2.5 | 1.1709 | 7.1658e-05 | 1.171 | 0 | -109.7635 | 61.1924
hsws2 | 102 | 92 | 48 | -84 | 46 | 65 | 105.88 | 100 | 80.1334 | 2.3489 | -83.9122 | 0.0066 | 0.6102 | 0.0147 | 6.6286 | 0.3825 | 1.0619 | ok7578 | trans | star | 35 | 2.5 | 1.1711 | 6.4858e-05 | 1.171 | 0 | 33.0352 | 55.3863
hsws2 | 101 | 92 | 48 | -84 | 46 | 70 | 105.87 | 100 | 80.1186 | 3.5101 | -84.0195 | 0.0093 | 0.5777 | 0.0206 | 6.1467 | 0.5161 | 1.5909 | ok7578 | normal | star | 40 | 1 | 1.171 | 0.00010013 | 1.171 | 0 | 15.5466 | 85.5081
hsws2 | 100 | 92 | 48 | -84 | 46 | 74 | 105.86 | 100 | 81.0254 | 2.6724 | -83.8884 | 0.0092 | 0.7472 | 0.0219 | 7.7309 | 0.6101 | 1.1914 | ok7578 | trans | star | 40 | 1 | 1.1711 | 8.7637e-05 | 1.171 | 0 | 107.8574 | 74.8379
hsws2 | 99 | 92 | 48 | -84 | 46 | 77 | 105.85 | 100 | 83.9859 | 2.5318 | -83.8977 | 0.0096 | 0.8414 | 0.0249 | 8.6688 | 0.757 | 1.1051 | ok7578 | normal | star | 40 | 2.5 | 1.171 | 7.2814e-05 | 1.171 | 0 | 34.7255 | 62.1833
hsws2 | 73 | 92 | 48 | -84 | 46 | 80 | 105.84 | 100 | 80.6945 | 2.2911 | -83.9083 | 0.0082 | 0.7735 | 0.0201 | 7.7955 | 0.5622 | 1.0236 | ok7578 | trans | star | 40 | 2.5 | 1.1712 | 9.4486e-05 | 1.171 | 0 | 234.9167 | 80.6913
hsws2 | 13 | 92 | 48 | -84 | 46 | 83 | 105.87 | 100 | 66.8788 | 2.6747 | -83.954 | 0.0122 | 0.7943 | 0.031 | 8.6996 | 0.7822 | 1.1519 | ok7578 | 29 | star | 40 | 4 | 1.1711 | 0.00012859 | 1.1709 | 0 | 104.0696 | 109.816
hsws2 | 14 | 92 | 48 | -84 | 46 | 86 | 105.86 | 100 | 58.5784 | 2.3505 | -83.9058 | 0.0114 | 0.7573 | 0.0276 | 5.8279 | 0.5636 | 1.0953 | ok7578 | normal | star | 40 | 4 | 1.171 | 6.0304e-05 | 1.1709 | 0 | 91.4381 | 51.5006
hsws2 | 15 | 92 | 48 | -84 | 46 | 90 | 105.84 | 100 | 73.5964 | 3.0534 | -84.0234 | 0.0092 | 0.6013 | 0.0205 | 5.7276 | 0.4788 | 1.2942 | ok7578 | trans | star | 40 | 4 | 1.1713 | 9.9066e-05 | 1.1709 | 0 | 353.8771 | 84.6049
hsws2 | 16 | 92 | 48 | -84 | 46 | 95 | 105.83 | 100 | 77.8366 | 2.4476 | -83.9243 | 0.0072 | 0.612 | 0.0161 | 7.1482 | 0.4196 | 0.9987 | ok7578 | 29 | star | 40 | 6 | 1.1711 | 8.0801e-05 | 1.1709 | 0 | 140.4328 | 69.0046
hsws2 | 17 | 92 | 48 | -84 | 46 | 105 | 105.79 | 100 | 77.5704 | 2.646 | -83.8699 | 0.0073 | 0.5788 | 0.0159 | 6.2283 | 0.4034 | 1.0908 | ok7578 | normal | star | 40 | 6 | 1.1711 | 0.00010014 | 1.1709 | 0 | 118.0821 | 85.5235
hsws2 | 18 | 92 | 48 | -84 | 46 | 120 | 105.74 | 100 | 78.8545 | 2.4851 | -83.9008 | 0.0069 | 0.5958 | 0.0154 | 6.5688 | 0.3952 | 1.0106 | ok7578 | trans | star | 40 | 6 | 1.1712 | 7.8544e-05 | 1.1709 | 0 | 229.8498 | 67.0775
hsws2 | 19 | 92 | 48 | -84 | 46 | 140 | 105.67 | 100 | 77.8599 | 2.9382 | -83.8976 | 0.0084 | 0.6043 | 0.0191 | 6.9486 | 0.4873 | 1.1928 | ok7578 | normal | star | 40 | 8.5 | 1.171 | 8.5336e-05 | 1.1709 | 0 | 128.3149 | 72.8823
hsws2 | 20 | 92 | 48 | -84 | 46 | 170 | 105.56 | 100 | 81.291 | 3.0606 | -83.895 | 0.0079 | 0.5662 | 0.0171 | 6.2475 | 0.4511 | 1.2416 | ok7578 | trans | star | 40 | 8.5 | 1.1713 | 0.00011386 | 1.1709 | 0 | 375.2031 | 97.247
hsws2 | 74 | 92 | 48 | -84 | 46 | 80 | 108.34 | 100 | 82.3899 | 3.294 | -83.9226 | 0.0134 | 0.8817 | 0.0363 | 8.4649 | 1.1161 | 1.4573 | ok7578 | normal | star | 40 | 11 | 1.1712 | 0.00010017 | 1.1711 | 0 | 101.1143 | 85.5352
hsws2 | 135 | 92 | 48 | -84 | 46 | 20 | 108.53 | 100 | 82.2198 | 2.8265 | -83.8972 | 0.0078 | 0.6145 | 0.0171 | 6.4584 | 0.4543 | 1.2687 | ok7578 | trans | star | 40 | 11 | 1.1711 | 8.1938e-05 | 1.1711 | 0 | 34.0613 | 69.9687
hsws2 | 134 | 92 | 48 | -84 | 46 | 40 | 108.46 | 100 | 83.4736 | 2.7206 | -83.891 | 0.0073 | 0.6126 | 0.0162 | 6.5502 | 0.4333 | 1.2073 | ok7578 | trans | star | 45 | 2.5 | 1.1711 | 7.9666e-05 | 1.1709 | 0 | 155.0102 | 68.0354
hsws2 | 108 | 92 | 48 | -84 | 46 | 55 | 108.42 | 100 | 83.4631 | 3.313 | -83.8926 | 0.009 | 0.6223 | 0.0201 | 6.4557 | 0.527 | 1.4614 | ok7578 | normal | star | 60 | 1 | 1.1711 | 8.1943e-05 | 1.1709 | 0 | 181.6069 | 69.9815
hsws2 | 107 | 92 | 48 | -84 | 46 | 65 | 108.38 | 100 | 85.4289 | 2.6662 | -83.9021 | 0.007 | 0.6145 | 0.0155 | 6.3263 | 0.4151 | 1.1716 | ok7578 | trans | star | 60 | 1 | 1.171 | 8.1912e-05 | 1.1709 | 0 | 49.4571 | 69.9555
hsws2 | 106 | 92 | 48 | -84 | 46 | 70 | 108.37 | 100 | 81.2151 | 2.5432 | -84.0022 | 0.007 | 0.5932 | 0.0153 | 6.3939 | 0.3992 | 1.1549 | ok7578 | normal | star | 60 | 2.5 | 1.1711 | 8.0789e-05 | 1.1709 | 0 | 112.6108 | 68.996
hsws2 | 105 | 92 | 48 | -84 | 46 | 74 | 108.36 | 100 | 74.5832 | 2.6811 | -83.8669 | 0.0093 | 0.6983 | 0.0221 | 7.8743 | 0.5686 | 1.2288 | ok7578 | trans | star | 60 | 2.5 | 1.1711 | 7.9656e-05 | 1.1709 | 0 | 133.9885 | 68.0283
hsws2 | 104 | 92 | 48 | -84 | 46 | 77 | 108.35 | 100 | 86.6242 | 3.0584 | -83.9005 | 0.0108 | 0.8157 | 0.0268 | 7.2765 | 0.801 | 1.3372 | ok7578 | 29 | star | 60 | 4 | 1.1711 | 0.00012292 | 1.1709 | 0 | 148.2073 | 104.9724
hsws2 | 21 | 92 | 48 | -84 | 46 | 83 | 108.37 | 100 | 72.1292 | 2.3423 | -83.9046 | 0.0091 | 0.7415 | 0.0221 | 7.663 | 0.5634 | 0.9845 | ok7578 | normal | star | 60 | 4 | 1.1711 | 8.1933e-05 | 1.1709 | 0 | 112.2517 | 69.9711
hsws2 | 22 | 92 | 48 | -84 | 46 | 86 | 108.36 | 100 | 64.8214 | 2.699 | -83.8876 | 0.0116 | 0.7474 | 0.0277 | 5.6384 | 0.6053 | 1.2085 | ok7578 | trans | star | 60 | 4 | 1.1712 | 8.9931e-05 | 1.1709 | 0 | 238.5984 | 76.8018
hsws2 | 23 | 92 | 48 | -84 | 46 | 90 | 108.34 | 100 | 65.9844 | 2.7309 | -84.0039 | 0.0095 | 0.6276 | 0.0212 | 4.8885 | 0.438 | 1.2212 | ok7578 | 29 | star | 60 | 6 | 1.1713 | 0.0001207 | 1.171 | 0 | 252.896 | 103.0712
hsws2 | 24 | 92 | 48 | -84 | 46 | 95 | 108.33 | 100 | 80.0054 | 2.9607 | -83.9191 | 0.0079 | 0.5839 | 0.0175 | 6.3021 | 0.4471 | 1.1974 | ok7578 | normal | star | 60 | 6 | 1.171 | 9.216e-05 | 1.171 | 0 | -16.3097 | 78.6998
hsws2 | 25 | 92 | 48 | -84 | 46 | 105 | 108.29 | 100 | 86.5276 | 3.077 | -83.8925 | 0.0078 | 0.6019 | 0.0171 | 5.7381 | 0.4538 | 1.2141 | ok7578 | trans | star | 60 | 6 | 1.1713 | 9.563e-05 | 1.171 | 0 | 192.6229 | 81.6628
hsws2 | 26 | 92 | 48 | -84 | 46 | 120 | 108.24 | 100 | 82.5534 | 3.8371 | -83.892 | 0.01 | 0.593 | 0.0215 | 5.306 | 0.5402 | 1.5455 | ok7578 | normal | star | 60 | 8.5 | 1.1711 | 0.00011722 | 1.171 | 0 | 70.725 | 100.0994
hsws2 | 27 | 92 | 48 | -84 | 46 | 140 | 108.17 | 100 | 73.6676 | 2.4354 | -83.8982 | 0.0072 | 0.5886 | 0.016 | 6.803 | 0.3956 | 1.0161 | ok7578 | trans | star | 60 | 8.5 | 1.1712 | 8.1965e-05 | 1.171 | 0 | 203.873 | 69.9956
hsws2 | 28 | 92 | 48 | -84 | 46 | 170 | 108.06 | 100 | 80.8296 | 2.6988 | -83.9084 | 0.0074 | 0.6002 | 0.0162 | 6.1023 | 0.4149 | 1.222 | ok7578 | normal | star | 60 | 11 | 1.1712 | 0.00013091 | 1.171 | 0 | 142.0791 | 111.7891
hsws2 | 137 | 92 | 48 | -84 | 46 | 20 | 111.03 | 100 | 84.1913 | 3.0883 | -83.9247 | 0.0078 | 0.5876 | 0.0167 | 4.3578 | 0.3965 | 1.3948 | ok7578 | trans | star | 60 | 11 | 1.1711 | 0.0001047 | 1.171 | 0 | 52.6731 | 89.406
hsws2 | 136 | 92 | 48 | -84 | 46 | 40 | 110.96 | 100 | 81.4152 | 2.7459 | -83.9092 | 0.0071 | 0.5772 | 0.0153 | 5.2638 | 0.3793 | 1.2493 | ok7578 | normal | star | 90 | 1 | 1.1712 | 5.8044e-05 | 1.171 | 0 | 129.7978 | 49.5677
hsws2 | 113 | 92 | 48 | -84 | 46 | 55 | 110.92 | 100 | 81.8996 | 2.7813 | -83.9035 | 0.0074 | 0.6003 | 0.016 | 4.9872 | 0.3894 | 1.2629 | ok7578 | normal | star | 90 | 1 | 1.1711 | 8.5348e-05 | 1.171 | 0 | 73.4351 | 72.8845
hsws2 | 112 | 92 | 48 | -84 | 46 | 65 | 110.88 | 100 | 83.0702 | 2.9478 | -83.9338 | 0.0077 | 0.6042 | 0.017 | 4.8877 | 0.408 | 1.3261 | ok7578 | trans | star | 90 | 1 | 1.1711 | 0.00010242 | 1.171 | 0 | 67.605 | 87.4618
hsws2 | 111 | 92 | 48 | -84 | 46 | 70 | 110.87 | 100 | 80.5952 | 2.6637 | -84.0256 | 0.0075 | 0.6196 | 0.0166 | 5.4037 | 0.4073 | 1.2206 | ok7578 | normal | star | 90 | 2.5 | 1.1711 | 6.1455e-05 | 1.171 | 0 | 93.2804 | 52.4799
hsws2 | 110 | 92 | 48 | -84 | 46 | 74 | 110.86 | 100 | 72.2266 | 2.78 | -83.8948 | 0.0093 | 0.6529 | 0.0213 | 6.84 | 0.5136 | 1.3038 | ok7578 | trans | star | 90 | 2.5 | 1.1712 | 9.1055e-05 | 1.171 | 0 | 123.4068 | 77.7573
hsws2 | 109 | 92 | 48 | -84 | 46 | 77 | 110.85 | 100 | 79.7094 | 3.2913 | -83.8516 | 0.0109 | 0.731 | 0.0253 | 5.5569 | 0.6261 | 1.4923 | ok7578 | 29 | star | 90 | 4 | 1.1709 | 0.0001479 | 1.171 | 0 | -54.6025 | 126.2992
hsws2 | 75 | 92 | 48 | -84 | 46 | 80 | 110.84 | 100 | 82.3186 | 2.7036 | -83.8374 | 0.0093 | 0.7758 | 0.0223 | 6.2211 | 0.5908 | 1.2034 | ok7578 | normal | star | 90 | 4 | 1.1711 | 5.1214e-05 | 1.171 | 0 | 113.4824 | 43.7345
hsws2 | 29 | 92 | 48 | -84 | 46 | 83 | 110.87 | 100 | 75.4299 | 2.599 | -83.8674 | 0.0092 | 0.7278 | 0.0215 | 6.0592 | 0.5258 | 1.2062 | ok7578 | trans | star | 90 | 4 | 1.1712 | 7.8541e-05 | 1.171 | 0 | 164.0206 | 67.0713
hsws2 | 30 | 92 | 48 | -84 | 46 | 86 | 110.86 | 100 | 71.4036 | 2.9775 | -83.8698 | 0.0102 | 0.6716 | 0.0237 | 6.2284 | 0.5464 | 1.4031 | ok7578 | 29 | star | 90 | 6 | 1.1712 | 8.6506e-05 | 1.1709 | 0 | 207.2876 | 73.8773
hsws2 | 31 | 92 | 48 | -84 | 46 | 90 | 110.84 | 100 | 68.3384 | 2.5891 | -84.0361 | 0.0085 | 0.6166 | 0.0184 | 3.5126 | 0.3545 | 1.3022 | ok7578 | normal | star | 90 | 6 | 1.1713 | 8.994e-05 | 1.1709 | 0 | 284.0814 | 76.8104
hsws2 | 32 | 92 | 48 | -84 | 46 | 95 | 110.83 | 100 | 77.6505 | 2.6354 | -83.9381 | 0.0073 | 0.5916 | 0.0159 | 4.6796 | 0.3627 | 1.2292 | ok7578 | trans | star | 90 | 6 | 1.1713 | 8.9943e-05 | 1.1709 | 0 | 294.7756 | 76.8127
hsws2 | 33 | 92 | 48 | -84 | 46 | 105 | 110.79 | 100 | 82.1641 | 3.1809 | -83.9172 | 0.0086 | 0.6124 | 0.0191 | 5.3013 | 0.4657 | 1.4311 | ok7578 | normal | star | 90 | 8.5 | 1.1713 | 7.7413e-05 | 1.171 | 0 | 254.3587 | 66.1108
hsws2 | 91 | 92 | 48 | -84 | 46 | 120 | 110.71 | 100 | 81.5075 | 2.7642 | -83.9104 | 0.0072 | 0.5802 | 0.0155 | 5.2718 | 0.3839 | 1.2572 | ok7578 | trans | star | 90 | 8.5 | 1.1711 | 8.4219e-05 | 1.171 | 0 | 147.4407 | 71.9231
hsws2 | 92 | 92 | 48 | -84 | 46 | 140 | 110.65 | 100 | 81.9481 | 3.4347 | -83.912 | 0.0092 | 0.6134 | 0.0202 | 4.5854 | 0.4705 | 1.554 | ok7578 | normal | star | 90 | 11 | 1.1712 | 9.4483e-05 | 1.171 | 0 | 196.6549 | 80.6864
hsws2 | 93 | 92 | 48 | -84 | 46 | 170 | 110.55 | 100 | 83.7134 | 2.9313 | -83.9096 | 0.0078 | 0.6167 | 0.0172 | 4.933 | 0.4209 | 1.3167 | ok7578 | trans | star | 90 | 11 | 1.1711 | 8.8769e-05 | 1.171 | 0 | 110.156 | 75.8069
Filename | Run | 2TM | PSI | PHI | TMFR | XPOS | YPOS | X2 | Area | Area_err | Phi | Phi_err | Width | Width_err | Background | Background_err | Chi^2 | Filler | Orient | Port/Starboard side | Distance | Depth | d | d_err | do | do_err | strain | strain_err | stress (Mpa)
hsws13 | 15 | 92 | -42 | -84 | 46 | 100.78 | 100 | 60 | 6.6027 | 0.228 | -83.9335 | 0.0081 | 0.6019 | 0.019 | 1.2526 | 0.0508 | 1.0213 | seriesB | normal | port | -90 | 1 | 1.1711 | 8.9902e-05 | 1.1709 | 0 | 158.0783 | 76.7797
hsws13 | 14 | 92 | -42 | -84 | 46 | 100.8 | 100 | 75 | 7.1494 | 0.2652 | -83.9413 | 0.0092 | 0.6404 | 0.0221 | 1.28 | 0.0616 | 1.1411 | seriesB | trans | port | -90 | 1 | 1.171 | 8.9889e-05 | 1.1709 | 0 | 106.5771 | 76.7686
hsws13 | 13 | 92 | -42 | -84 | 46 | 100.82 | 100 | 85 | 7.0759 | 0.2098 | -83.8013 | 0.0073 | 0.6413 | 0.0175 | 1.3174 | 0.0495 | 0.9018 | seriesB | normal | port | -90 | 2.5 | 1.1711 | 8.3074e-05 | 1.171 | 0 | 74.6118 | 70.9421
hsws13 | 12 | 92 | -42 | -84 | 46 | 100.82 | 100 | 90 | 6.9268 | 0.2683 | -83.6699 | 0.0115 | 0.7685 | 0.0291 | 1.5412 | 0.0835 | 1.1292 | seriesB | trans | port | -90 | 2.5 | 1.171 | 8.9876e-05 | 1.171 | 0 | -31.2891 | 76.7507
hsws13 | 11 | 92 | -42 | -84 | 46 | 100.83 | 100 | 94 | 5.2651 | 0.2204 | -83.8941 | 0.0152 | 0.9098 | 0.0466 | 1.815 | 0.1134 | 0.9915 | seriesB | trans | port | -90 | 2.5 | 1.1711 | 8.7628e-05 | 1.171 | 0 | 81.4139 | 74.8312
hsws13 | 10 | 92 | -42 | -84 | 46 | 100.84 | 100 | 97 | 3.1277 | 0.1857 | -83.9988 | 0.0208 | 0.8484 | 0.0614 | 1.7772 | 0.0938 | 0.9831 | seriesB | normal | port | -90 | 4 | 1.1711 | 7.1696e-05 | 1.171 | 0 | 55.0274 | 61.2236
hsws13 | 9 | 92 | -42 | -84 | 46 | 100.84 | 100 | 100 | 2.7689 | 0.1585 | -84.0283 | 0.0201 | 0.8466 | 0.0595 | 1.6572 | 0.081 | 0.8816 | seriesB | trans | port | -90 | 4 | 1.1711 | 9.7876e-05 | 1.171 | 0 | 63.773 | 83.5797
hsws13 | 8 | 92 | -42 | -84 | 46 | 100.85 | 100 | 103 | 3.7051 | 0.256 | -84.0825 | 0.0257 | 0.9037 | 0.0797 | 1.7755 | 0.1442 | 1.2901 | seriesB | normal | port | -90 | 6 | 1.1711 | 8.0801e-05 | 1.171 | 0 | 132.8634 | 69.0042
hsws13 | 7 | 92 | -42 | -84 | 46 | 100.85 | 100 | 106 | 5.8986 | 0.2762 | -83.9513 | 0.0187 | 1.0813 | 0.0725 | 1.7756 | 0.2104 | 1.1161 | seriesB | trans | port | -90 | 6 | 1.171 | 0.00011264 | 1.171 | 0 | 30.8394 | 96.1933
hsws13 | 6 | 92 | -42 | -84 | 46 | 100.86 | 100 | 110 | 6.5485 | 0.2593 | -83.7308 | 0.0128 | 0.8244 | 0.0345 | 1.7698 | 0.0982 | 1.0951 | seriesB | normal | port | -90 | 8.5 | 1.1712 | 0.00010586 | 1.171 | 0 | 155.8326 | 90.3985
hsws13 | 5 | 92 | -42 | -84 | 46 | 100.87 | 100 | 115 | 7.066 | 0.2663 | -83.7812 | 0.0092 | 0.6317 | 0.0216 | 1.3267 | 0.0616 | 1.1426 | seriesB | trans | port | -90 | 8.5 | 1.1711 | 9.2172e-05 | 1.171 | 0 | 66.4286 | 78.7132
hsws13 | 4 | 92 | -42 | -84 | 46 | 100.88 | 100 | 125 | 6.5804 | 0.2069 | -83.93 | 0.0074 | 0.5992 | 0.0176 | 1.386 | 0.0473 | 0.9122 | seriesB | normal | port | -90 | 11 | 1.1711 | 0.00012292 | 1.171 | 0 | 135.984 | 104.972
hsws13 | 3 | 92 | -42 | -84 | 46 | 100.91 | 100 | 140 | 6.9472 | 0.3033 | -83.9526 | 0.0099 | 0.5829 | 0.023 | 1.2058 | 0.0634 | 1.3396 | seriesB | trans | port | -90 | 11 | 1.1708 | 0.00016833 | 1.171 | 0 | -115.6285 | 143.7568
hsws13 | 2 | 92 | -42 | -84 | 46 | 100.94 | 100 | 160 | 6.9023 | 0.2295 | -83.9534 | 0.0079 | 0.608 | 0.0186 | 1.2936 | 0.0514 | 1.0065 | seriesB | normal | port | -60 | 1 | 1.1711 | 7.624e-05 | 1.171 | 0 | 57.8883 | 65.1066
hsws13 | 1 | 92 | -42 | -84 | 46 | 100.99 | 100 | 190 | 6.5983 | 0.2474 | -83.9582 | 0.0087 | 0.5925 | 0.0204 | 1.2996 | 0.0549 | 1.1049 | seriesB | trans | port | -60 | 1 | 1.171 | 9.6707e-05 | 1.171 | 0 | -5.2635 | 82.5854
hsws13 | 42 | 92 | -42 | -84 | 46 | 102.28 | 100 | 60 | 5.8982 | 0.2751 | -83.9474 | 0.0107 | 0.5898 | 0.0259 | 1.31 | 0.0625 | 1.265 | seriesB | normal | port | -60 | 2.5 | 1.1711 | 8.193e-05 | 1.171 | 0 | 93.9937 | 69.9686
hsws13 | 41 | 92 | -42 | -84 | 46 | 102.3 | 100 | 75 | 6.1066 | 0.2565 | -83.9488 | 0.0105 | 0.6416 | 0.0259 | 1.4092 | 0.065 | 1.1552 | seriesB | trans | port | -60 | 2.5 | 1.1712 | 8.3087e-05 | 1.171 | 0 | 174.6531 | 70.9565
hsws13 | 40 | 92 | -42 | -84 | 46 | 102.32 | 100 | 85 | 5.9077 | 0.2487 | -83.8212 | 0.0096 | 0.5861 | 0.0223 | 1.2184 | 0.055 | 1.159 | seriesB | trans | port | -60 | 2.5 | 1.1711 | 8.536e-05 | 1.171 | 0 | 159.1029 | 72.8976
hsws13 | 39 | 92 | -42 | -84 | 46 | 102.32 | 100 | 87.5 | 6.2033 | 0.225 | -83.6662 | 0.0094 | 0.6727 | 0.0234 | 1.4444 | 0.06 | 0.9945 | seriesB | normal | port | -60 | 4 | 1.1711 | 7.7392e-05 | 1.171 | 0 | 147.646 | 66.092
hsws13 | 38 | 92 | -42 | -84 | 46 | 102.32 | 100 | 90 | 6.2848 | 0.33 | -83.6532 | 0.0162 | 0.7955 | 0.0418 | 1.5467 | 0.1108 | 1.4341 | seriesB | trans | port | -60 | 4 | 1.1713 | 9.5637e-05 | 1.171 | 0 | 271.0926 | 81.6732
hsws13 | 37 | 92 | -42 | -84 | 46 | 102.33 | 100 | 92 | 5.6838 | 0.2458 | -83.807 | 0.014 | 0.8095 | 0.0383 | 1.7357 | 0.0963 | 1.0993 | seriesB | normal | port | -60 | 6 | 1.1711 | 0.00010355 | 1.1711 | 0 | -19.1728 | 88.4231
hsws13 | 36 | 92 | -42 | -84 | 46 | 102.33 | 100 | 94 | 5.175 | 0.214 | -83.8659 | 0.0133 | 0.8053 | 0.0374 | 1.7541 | 0.0859 | 0.9822 | seriesB | trans | port | -60 | 6 | 1.1712 | 9.7885e-05 | 1.1711 | 0 | 70.2221 | 83.5851
hsws13 | 35 | 92 | -42 | -84 | 46 | 102.33 | 100 | 95 | 5.1403 | 0.2036 | -83.9041 | 0.0142 | 0.8876 | 0.0425 | 1.9397 | 0.1021 | 0.9159 | seriesB | normal | port | -60 | 8.5 | 1.1711 | 7.1698e-05 | 1.171 | 0 | 144.5252 | 61.2304
hsws13 | 34 | 92 | -42 | -84 | 46 | 102.33 | 100 | 96 | 4.7275 | 0.249 | -83.8989 | 0.0182 | 0.8687 | 0.0538 | 1.7914 | 0.1169 | 1.1619 | seriesB | trans | port | -60 | 8.5 | 1.1711 | 0.00010243 | 1.171 | 0 | 142.5815 | 87.4748
hsws13 | 33 | 92 | -42 | -84 | 46 | 102.34 | 100 | 97 | 3.8013 | 0.2186 | -83.9414 | 0.0209 | 0.8966 | 0.0645 | 2.0527 | 0.1201 | 1.0492 | seriesB | normal | port | -60 | 11 | 1.1713 | 0.00011043 | 1.171 | 0 | 253.5936 | 94.3101
hsws13 | 32 | 92 | -42 | -84 | 46 | 102.34 | 100 | 98 | 3.2453 | 0.1832 | -84.0193 | 0.0196 | 0.8412 | 0.0581 | 1.8627 | 0.0916 | 0.9515 | seriesB | trans | port | -60 | 11 | 1.1702 | 0.00017829 | 1.171 | 0 | -685.2282 | 152.2568
hsws13 | 31 | 92 | -42 | -84 | 46 | 102.34 | 100 | 99 | 3.9708 | 0.157 | -83.998 | 0.0142 | 0.8863 | 0.0433 | 1.7053 | 0.0814 | 0.7819 | seriesB | trans | port | -45 | 2.5 | 1.171 | 8.533e-05 | 1.171 | 0 | -7.9742 | 72.869
hsws13 | 30 | 92 | -42 | -84 | 46 | 102.34 | 100 | 100 | 4.2583 | 0.208 | -84.0695 | 0.0182 | 0.9273 | 0.0571 | 1.8204 | 0.1173 | 0.9926 | seriesB | Long | port | -40 | 1 | 1.1708 | 9.2124e-05 | 1.1711 | 0 | -181.7913 | 78.6668 | -59.2365
hsws13 | 29 | 92 | -42 | -84 | 46 | 102.34 | 100 | 101 | 5.1549 | 0.2257 | -84.064 | 0.0165 | 0.9596 | 0.0533 | 1.8838 | 0.1305 | 1.0007 | seriesB | normal | port | -40 | 1 | 1.171 | 8.6469e-05 | 1.1711 | 0 | -45.8129 | 73.8385 | -35.5974
hsws13 | 28 | 92 | -42 | -84 | 46 | 102.34 | 100 | 102 | 5.6381 | 0.3085 | -84.0689 | 0.0218 | 1.0733 | 0.0829 | 2.109 | 0.2322 | 1.2237 | seriesB | trans | port | -40 | 1 | 1.171 | 8.306e-05 | 1.1711 | 0 | -28.3262 | 70.9271 | -32.5574
hsws13 | 27 | 92 | -42 | -84 | 46 | 102.35 | 100 | 103 | 4.4939 | 0.1834 | -84.0024 | 0.0142 | 0.8501 | 0.0415 | 1.9529 | 0.0881 | 0.8646 | seriesB | Long | port | -40 | 2.5 | 1.1707 | 0.00012165 | 1.171 | 0 | -291.1366 | 103.8849
hsws13 | 26 | 92 | -42 | -84 | 46 | 102.35 | 100 | 104 | 4.9185 | 0.2149 | -83.9585 | 0.016 | 0.9225 | 0.05 | 1.7625 | 0.1146 | 0.9888 | seriesB | normal | port | -40 | 2.5 | 1.171 | 8.3058e-05 | 1.171 | 0 | -8.5376 | 70.9277
hsws13 | 25 | 92 | -42 | -84 | 46 | 102.35 | 100 | 105 | 4.5891 | 0.2003 | -83.9048 | 0.0155 | 0.8797 | 0.0459 | 1.7665 | 0.0988 | 0.9507 | seriesB | trans | port | -40 | 2.5 | 1.1712 | 7.5117e-05 | 1.171 | 0 | 103.2042 | 64.1459
hsws13 | 24 | 92 | -42 | -84 | 46 | 102.35 | 100 | 106 | 5.6145 | 0.2909 | -83.8622 | 0.0175 | 0.8535 | 0.0513 | 1.6872 | 0.1258 | 1.3028 | seriesB | trans | port | -40 | 2.5 | 1.171 | 0.00010127 | 1.171 | 0 | 11.8648 | 86.4804
hsws13 | 23 | 92 | -42 | -84 | 46 | 102.35 | 100 | 108 | 5.8943 | 0.2389 | -83.8366 | 0.0125 | 0.7785 | 0.0332 | 1.5978 | 0.0843 | 1.0695 | seriesB | Long | port | -40 | 4 | 1.1706 | 0.00012844 | 1.171 | 0 | -377.9187 | 109.681 | -90.3906
hsws13 | 22 | 92 | -42 | -84 | 46 | 102.36 | 100 | 110 | 5.7062 | 0.272 | -83.6553 | 0.0145 | 0.7666 | 0.0374 | 1.7295 | 0.094 | 1.21 | seriesB | normal | port | -40 | 4 | 1.171 | 9.4439e-05 | 1.171 | 0 | 14.3707 | 80.6476 | -22.193
hsws13 | 21 | 92 | -42 | -84 | 46 | 102.36 | 100 | 112.5 | 5.8824 | 0.2555 | -83.6291 | 0.0115 | 0.6833 | 0.0287 | 1.3762 | 0.0697 | 1.1598 | seriesB | trans | port | -40 | 4 | 1.1712 | 8.3088e-05 | 1.171 | 0 | 134.8631 | 70.9541 | -1.2461
hsws13 | 20 | 92 | -42 | -84 | 46 | 102.37 | 100 | 115 | 6.0277 | 0.1957 | -83.7839 | 0.0077 | 0.6078 | 0.0182 | 1.3308 | 0.0464 | 0.8967 | seriesB | Long | port | -40 | 6 | 1.1705 | 0.00011593 | 1.171 | 0 | -367.0634 | 98.9995 | -71.975
hsws13 | 19 | 92 | -42 | -84 | 46 | 102.38 | 100 | 125 | 5.9874 | 0.3011 | -83.9527 | 0.0114 | 0.5788 | 0.0271 | 1.2307 | 0.0657 | 1.3933 | seriesB | normal | port | -40 | 6 | 1.171 | 9.1014e-05 | 1.171 | 0 | 3.841 | 77.7252 | -7.4951
hsws13 | 18 | 92 | -42 | -84 | 46 | 102.41 | 100 | 140 | 5.9736 | 0.2382 | -83.9615 | 0.0094 | 0.592 | 0.022 | 1.264 | 0.0548 | 1.115 | seriesB | trans | port | -40 | 6 | 1.1713 | 9.1086e-05 | 1.171 | 0 | 287.6202 | 77.7872 | 41.8385
hsws13 | 17 | 92 | -42 | -84 | 46 | 102.44 | 100 | 160 | 5.8948 | 0.2696 | -83.9668 | 0.0109 | 0.6092 | 0.0263 | 1.3267 | 0.064 | 1.2437 | seriesB | Long | port | -40 | 8.5 | 1.1704 | 0.00011362 | 1.171 | 0 | -479.6176 | 97.0274 | -112.1995
hsws13 | 16 | 92 | -42 | -84 | 46 | 102.49 | 100 | 190 | 5.6552 | 0.1979 | -83.9641 | 0.0082 | 0.5936 | 0.0198 | 1.3097 | 0.0466 | 0.931 | seriesB | normal | port | -40 | 8.5 | 1.1711 | 8.194e-05 | 1.171 | 0 | 126.2659 | 69.976 | -6.8697
hsws13 | 57 | 92 | -42 | -84 | 46 | 103.78 | 100 | 60 | 5.5329 | 0.2494 | -83.9581 | 0.0113 | 0.6306 | 0.0276 | 1.3838 | 0.0647 | 1.1776 | seriesB | trans | port | -40 | 8.5 | 1.1711 | 7.8517e-05 | 1.171 | 0 | 86.4246 | 67.0526 | -13.7959
hsws13 | 56 | 92 | -42 | -84 | 46 | 103.8 | 100 | 75 | 5.5241 | 0.2686 | -83.9421 | 0.0116 | 0.6003 | 0.0275 | 1.309 | 0.0647 | 1.2822 | seriesB | Long | port | -40 | 11 | 1.1706 | 0.00010003 | 1.171 | 0 | -302.0374 | 85.4253 | -86.3774
hsws13 | 55 | 92 | -42 | -84 | 46 | 103.82 | 100 | 85 | 4.9455 | 0.2029 | -83.8419 | 0.0098 | 0.5994 | 0.0235 | 1.4051 | 0.0516 | 0.9917 | seriesB | normal | port | -40 | 11 | 1.1712 | 0.00011724 | 1.171 | 0 | 174.8589 | 100.1224 | -3.4714
hsws13 | 54 | 92 | -42 | -84 | 46 | 103.82 | 100 | 90 | 4.934 | 0.2592 | -83.5783 | 0.0134 | 0.6398 | 0.0327 | 1.4654 | 0.0714 | 1.2527 | seriesB | trans | port | -40 | 11 | 1.1708 | 0.00017854 | 1.171 | 0 | -186.5142 | 152.4703 | -66.2943
hsws13 | 53 | 92 | -42 | -84 | 46 | 103.83 | 100 | 94 | 4.8623 | 0.2123 | -83.8728 | 0.0137 | 0.7746 | 0.037 | 1.6527 | 0.0806 | 1.0119 | seriesB | normal | port | -35 | 2.5 | 1.171 | 7.7361e-05 | 1.171 | 0 | -26.432 | 66.0638
hsws13 | 52 | 92 | -42 | -84 | 46 | 103.84 | 100 | 97 | 5.2308 | 0.2298 | -83.9025 | 0.016 | 0.9255 | 0.0495 | 1.593 | 0.118 | 1.0566 | seriesB | trans | port | -35 | 2.5 | 1.1711 | 8.9901e-05 | 1.171 | 0 | 69.7533 | 76.7725
hsws13 | 51 | 92 | -42 | -84 | 46 | 103.84 | 100 | 100 | 4.509 | 0.274 | -84.0312 | 0.022 | 0.9015 | 0.0671 | 1.6835 | 0.1418 | 1.3166 | seriesB | normal | port | -30 | 2.5 | 1.1709 | 5.46e-05 | 1.171 | 0 | -67.23 | 46.6267
hsws13 | 50 | 92 | -42 | -84 | 46 | 103.85 | 100 | 103 | 4.7821 | 0.2411 | -83.9361 | 0.0179 | 0.8899 | 0.0538 | 1.7005 | 0.1187 | 1.1341 | seriesB | trans | port | -30 | 2.5 | 1.1713 | 9.2221e-05 | 1.171 | 0 | 236.9248 | 78.7533
hsws13 | 49 | 92 | -42 | -84 | 46 | 103.85 | 100 | 106 | 5.4112 | 0.2362 | -83.8538 | 0.0141 | 0.8148 | 0.0388 | 1.5967 | 0.0922 | 1.0861 | seriesB | Long | port | -25 | 1 | 1.1708 | 0.00010461 | 1.1709 | 0 | -146.5338 | 89.3423 | -33.4036
hsws13 | 48 | 92 | -42 | -84 | 46 | 103.86 | 100 | 110 | 5.1532 | 0.2473 | -83.6217 | 0.0139 | 0.7271 | 0.0354 | 1.5543 | 0.0798 | 1.1605 | seriesB | normal | port | -25 | 1 | 1.1709 | 8.4178e-05 | 1.1709 | 0 | 0.1158 | 71.8901 | -7.9093
hsws13 | 47 | 92 | -42 | -84 | 46 | 103.87 | 100 | 115 | 5.2723 | 0.1916 | -83.8236 | 0.0085 | 0.5939 | 0.0201 | 1.3108 | 0.0459 | 0.9231 | seriesB | trans | port | -25 | 1 | 1.171 | 9.785e-05 | 1.1709 | 0 | 72.9775 | 83.5664 | 4.7573
hsws13 | 46 | 92 | -42 | -84 | 46 | 103.88 | 100 | 125 | 5.4471 | 0.2301 | -83.9345 | 0.0105 | 0.6246 | 0.0253 | 1.3199 | 0.0584 | 1.101 | seriesB | Long | port | -25 | 2.5 | 1.1707 | 0.00011937 | 1.171 | 0 | -270.5781 | 101.9424
hsws13 | 45 | 92 | -42 | -84 | 46 | 103.91 | 100 | 140 | 5.4386 | 0.2025 | -83.9502 | 0.0089 | 0.6057 | 0.0215 | 1.3044 | 0.0491 | 0.9659 | seriesB | normal | port | -25 | 2.5 | 1.171 | 6.1435e-05 | 1.171 | 0 | 0.36183 | 52.4638
hsws13 | 44 | 92 | -42 | -84 | 46 | 103.94 | 100 | 160 | 5.314 | 0.2222 | -83.953 | 0.0105 | 0.6331 | 0.0254 | 1.3171 | 0.0573 | 1.0687 | seriesB | trans | port | -25 | 2.5 | 1.1713 | 9.3359e-05 | 1.171 | 0 | 253.0362 | 79.7268
hsws13 | 43 | 92 | -42 | -84 | 46 | 103.99 | 100 | 190 | 5.1206 | 0.2094 | -83.981 | 0.0099 | 0.6058 | 0.0238 | 1.2847 | 0.0518 | 1.0268 | seriesB | trans | port | -25 | 2.5 | 1.1712 | 8.3088e-05 | 1.171 | 0 | 151.945 | 70.9553
hsws13 | 72 | 92 | -42 | -84 | 46 | 105.78 | 100 | 60 | 5.1214 | 0.2144 | -83.9605 | 0.0102 | 0.6087 | 0.0244 | 1.249 | 0.0531 | 1.0586 | seriesB | Long | port | -25 | 4 | 1.1707 | 0.00013191 | 1.171 | 0 | -231.1459 | 112.6415 | -45.8347
hsws13 | 71 | 92 | -42 | -84 | 46 | 105.8 | 100 | 75 | 5.046 | 0.2213 | -83.9392 | 0.0101 | 0.5802 | 0.0241 | 1.2572 | 0.052 | 1.0923 | seriesB | normal | port | -25 | 4 | 1.171 | 9.5577e-05 | 1.171 | 0 | 4.8595 | 81.6185 | -4.8063
hsws13 | 70 | 92 | -42 | -84 | 46 | 105.82 | 100 | 85 | 5.2044 | 0.2132 | -83.8445 | 0.0089 | 0.5525 | 0.0207 | 1.2039 | 0.0464 | 1.0458 | seriesB | trans | port | -25 | 4 | 1.1712 | 0.00011725 | 1.171 | 0 | 173.9471 | 100.1299 | 24.5887
hsws13 | 69 | 92 | -42 | -84 | 46 | 105.82 | 100 | 90 | 5.1581 | 0.2545 | -83.5801 | 0.0119 | 0.6165 | 0.0289 | 1.3157 | 0.0635 | 1.2236 | seriesB | Long | port | -25 | 6 | 1.1708 | 0.00011486 | 1.1709 | 0 | -143.2204 | 98.0874 | -16.8487
hsws13 | 68 | 92 | -42 | -84 | 46 | 105.83 | 100 | 94 | 4.6442 | 0.2139 | -83.7847 | 0.0127 | 0.7004 | 0.0327 | 1.4892 | 0.0669 | 1.0429 | seriesB | normal | port | -25 | 6 | 1.1709 | 9.8959e-05 | 1.1709 | 0 | -49.9895 | 84.5116 | -0.641
hsws13 | 67 | 92 | -42 | -84 | 46 | 105.84 | 100 | 97 | 3.9642 | 0.1877 | -83.8854 | 0.0152 | 0.7826 | 0.0414 | 1.7677 | 0.0774 | 0.9386 | seriesB | trans | port | -25 | 6 | 1.1713 | 8.9938e-05 | 1.1709 | 0 | 267.7616 | 76.8081 | 54.5984
hsws13 | 66 | 92 | -42 | -84 | 46 | 105.84 | 100 | 100 | 3.9484 | 0.2012 | -83.8944 | 0.0178 | 0.8616 | 0.0529 | 1.7528 | 0.0987 | 1.0002 | seriesB | Long | port | -25 | 8.5 | 1.1706 | 0.0001114 | 1.171 | 0 | -327.6488 | 95.1316 | -66.6162
hsws13 | 65 | 92 | -42 | -84 | 46 | 105.85 | 100 | 103 | 4.1175 | 0.1934 | -83.8376 | 0.0157 | 0.8201 | 0.0442 | 1.7497 | 0.085 | 0.9533 | seriesB | normal | port | -25 | 8.5 | 1.1712 | 8.6502e-05 | 1.171 | 0 | 141.4602 | 73.8705 | 14.9361
hsws13 | 64 | 92 | -42 | -84 | 46 | 105.85 | 100 | 106 | 4.6738 | 0.2278 | -83.8189 | 0.0145 | 0.7444 | 0.0384 | 1.5799 | 0.0798 | 1.1021 | seriesB | trans | port | -25 | 8.5 | 1.1711 | 8.3077e-05 | 1.171 | 0 | 96.7565 | 70.9454 | 7.1646
hsws13 | 63 | 92 | -42 | -84 | 46 | 105.86 | 100 | 110 | 4.938 | 0.2502 | -83.5644 | 0.0123 | 0.6139 | 0.0296 | 1.3542 | 0.064 | 1.2224 | seriesB | Long | port | -25 | 11 | 1.1704 | 0.00011021 | 1.171 | 0 | -459.244 | 94.1216
hsws13 | 62 | 92 | -42 | -84 | 46 | 105.87 | 100 | 115 | 5.133 | 0.1807 | -83.8574 | 0.0094 | 0.6632 | 0.0232 | 1.4428 | 0.0521 | 0.8718 | seriesB | normal | port | -25 | 11 | 1.171 | 0.00010126 | 1.171 | 0 | 24.2422 | 86.4754
hsws13 | 61 | 92 | -42 | -84 | 46 | 105.88 | 100 | 125 | 5.5656 | 0.2409 | -83.9607 | 0.0108 | 0.6297 | 0.0259 | 1.2308 | 0.0598 | 1.1534 | seriesB | trans | port | -25 | 11 | 1.1709 | 7.7354e-05 | 1.171 | 0 | -25.3016 | 66.06
hsws13 | 60 | 92 | -42 | -84 | 46 | 105.91 | 100 | 140 | 5.5637 | 0.2197 | -83.9537 | 0.0105 | 0.6673 | 0.0261 | 1.4397 | 0.0614 | 1.0255 | seriesB | trans | port | -25 | 11 | 1.1706 | 0.00014892 | 1.171 | 0 | -285.5364 | 127.1806
hsws13 | 59 | 92 | -42 | -84 | 46 | 105.94 | 100 | 160 | 5.0149 | 0.2198 | -83.9545 | 0.0112 | 0.6515 | 0.028 | 1.3731 | 0.0599 | 1.0643 | seriesB | normal | port | -20 | 2.5 | 1.171 | 7.3946e-05 | 1.171 | 0 | -21.0101 | 63.148
hsws13 | 58 | 92 | -42 | -84 | 46 | 105.99 | 100 | 190 | 5.0935 | 0.1731 | -83.9822 | 0.0089 | 0.6426 | 0.0215 | 1.2894 | 0.0469 | 0.8578 | seriesB | trans | port | -20 | 2.5 | 1.1711 | 8.1937e-05 | 1.171 | 0 | 97.5231 | 69.9725
hsws13 | 87 | 92 | -42 | -84 | 46 | 108.28 | 100 | 60 | 5.501 | 0.2181 | -83.9721 | 0.01 | 0.6416 | 0.0244 | 1.2611 | 0.0557 | 1.0429 | seriesB | Long | port | -15 | 1 | 1.1724 | 8.3324e-05 | 1.1709 | 0 | 1198.3494 | 71.1593 | 255.7523
hsws13 | 86 | 92 | -42 | -84 | 46 | 108.3 | 100 | 75 | 5.199 | 0.2211 | -83.9538 | 0.0098 | 0.5834 | 0.0234 | 1.3283 | 0.0524 | 1.0704 | seriesB | normal | port | -15 | 1 | 1.1707 | 7.2759e-05 | 1.1709 | 0 | -225.7483 | 62.1369 | 8.1801
hsws13 | 85 | 92 | -42 | -84 | 46 | 108.32 | 100 | 85 | 5.8956 | 0.2352 | -83.872 | 0.0107 | 0.6911 | 0.0267 | 1.3294 | 0.065 | 1.0808 | seriesB | trans | port | -15 | 1 | 1.1703 | 8.86e-05 | 1.1709 | 0 | -533.3601 | 75.6653 | -45.2967
hsws13 | 84 | 92 | -42 | -84 | 46 | 108.32 | 100 | 90 | 5.36 | 0.2415 | -83.6003 | 0.0111 | 0.6293 | 0.0272 | 1.4118 | 0.0621 | 1.1301 | seriesB | Long | port | -15 | 2.5 | 1.1721 | 0.00010952 | 1.171 | 0 | 978.7938 | 93.5291
hsws13 | 83 | 92 | -42 | -84 | 46 | 108.33 | 100 | 94 | 5.3122 | 0.2299 | -83.7155 | 0.0141 | 0.815 | 0.0379 | 1.6512 | 0.09 | 1.058 | seriesB | normal | port | -15 | 2.5 | 1.1706 | 8.0693e-05 | 1.171 | 0 | -362.9842 | 68.9104
hsws13 | 82 | 92 | -42 | -84 | 46 | 108.34 | 100 | 97 | 4.3609 | 0.1943 | -83.8584 | 0.0132 | 0.7376 | 0.0346 | 1.4454 | 0.0675 | 0.9822 | seriesB | trans | port | -15 | 2.5 | 1.1706 | 8.5247e-05 | 1.171 | 0 | -329.9865 | 72.7998
hsws13 | 81 | 92 | -42 | -84 | 46 | 108.34 | 100 | 100 | 4.1785 | 0.1916 | -83.863 | 0.0129 | 0.7019 | 0.0334 | 1.532 | 0.0632 | 0.9683 | seriesB | trans | port | -15 | 2.5 | 1.1706 | 7.2744e-05 | 1.171 | 0 | -327.0748 | 62.1221
hsws13 | 80 | 92 | -42 | -84 | 46 | 108.35 | 100 | 103 | 4.5191 | 0.2122 | -83.8594 | 0.0139 | 0.7437 | 0.0367 | 1.5207 | 0.0738 | 1.0443 | seriesB | trans | port | -15 | 2.5 | 1.1707 | 9.21e-05 | 1.171 | 0 | -202.8199 | 78.6525
hsws13 | 79 | 92 | -42 | -84 | 46 | 108.35 | 100 | 106 | 5.3772 | 0.2472 | -83.7647 | 0.0141 | 0.7723 | 0.0374 | 1.5852 | 0.0877 | 1.1395 | seriesB | Long | port | -15 | 4 | 1.1719 | 0.00011174 | 1.171 | 0 | 768.6585 | 95.4232 | 170.3676
hsws13 | 78 | 92 | -42 | -84 | 46 | 108.36 | 100 | 110 | 5.9744 | 0.2163 | -83.5996 | 0.0093 | 0.6545 | 0.0224 | 1.3433 | 0.056 | 0.9893 | seriesB | normal | port | -15 | 4 | 1.1705 | 6.7038e-05 | 1.171 | 0 | -454.0009 | 57.2488 | -42.1855
hsws13 | 77 | 92 | -42 | -84 | 46 | 108.37 | 100 | 115 | 5.5046 | 0.2373 | -83.888 | 0.0105 | 0.6157 | 0.0254 | 1.3546 | 0.0594 | 1.1223 | seriesB | trans | port | -15 | 4 | 1.171 | 7.5093e-05 | 1.171 | 0 | 25.6212 | 64.128 | 41.1943
hsws13 | 76 | 92 | -42 | -84 | 46 | 108.38 | 100 | 125 | 5.3371 | 0.2117 | -83.95 | 0.0098 | 0.6162 | 0.0233 | 1.2956 | 0.053 | 1.0238 | seriesB | Long | port | -15 | 6 | 1.1719 | 0.00010147 | 1.171 | 0 | 768.9855 | 86.6548 | 180.9361
hsws13 | 75 | 92 | -42 | -84 | 46 | 108.41 | 100 | 140 | 6.1617 | 0.1663 | -83.9609 | 0.0073 | 0.6783 | 0.0179 | 1.33 | 0.0452 | 0.7592 | seriesB | normal | port | -15 | 6 | 1.1704 | 0.00010111 | 1.171 | 0 | -506.9754 | 86.3451 | -40.8832
hsws13 | 74 | 92 | -42 | -84 | 46 | 108.44 | 100 | 160 | 6.1436 | 0.2021 | -83.9691 | 0.0087 | 0.6688 | 0.0215 | 1.421 | 0.0547 | 0.9135 | seriesB | trans | port | -15 | 6 | 1.1712 | 0.00011724 | 1.171 | 0 | 175.625 | 100.1211 | 77.7834
hsws13 | 73 | 92 | -42 | -84 | 46 | 108.49 | 100 | 190 | 5.6468 | 0.1932 | -84.0015 | 0.0082 | 0.6006 | 0.0195 | 1.2435 | 0.0455 | 0.9202 | seriesB | Long | port | -15 | 8.5 | 1.1715 | 0.0001219 | 1.171 | 0 | 484.2764 | 104.1032 | 114.599
hsws13 | 102 | 92 | -42 | -84 | 46 | 110.78 | 100 | 60 | 6.8602 | 0.2383 | -83.9538 | 0.0088 | 0.6439 | 0.0211 | 1.4039 | 0.059 | 1.0376 | seriesB | normal | port | -15 | 8.5 | 1.1707 | 0.00011938 | 1.171 | 0 | -252.3329 | 101.9461 | -13.4568
hsws13 | 101 | 92 | -42 | -84 | 46 | 110.8 | 100 | 75 | 7.1316 | 0.3074 | -83.97 | 0.0097 | 0.5885 | 0.0229 | 1.2293 | 0.0634 | 1.3274 | seriesB | trans | port | -15 | 8.5 | 1.171 | 7.7372e-05 | 1.171 | 0 | 49.7065 | 66.0749 | 39.0513
hsws13 | 100 | 92 | -42 | -84 | 46 | 110.82 | 100 | 85 | 6.5813 | 0.256 | -83.87 | 0.0092 | 0.6178 | 0.0221 | 1.3065 | 0.0585 | 1.1275 | seriesB | Long | port | -15 | 11 | 1.1716 | 0.00010482 | 1.171 | 0 | 512.2769 | 89.5131 | 114.3713
hsws13 | 99 | 92 | -42 | -84 | 46 | 110.82 | 100 | 90 | 7.1726 | 0.2694 | -83.6459 | 0.009 | 0.6322 | 0.0217 | 1.2999 | 0.0611 | 1.1415 | seriesB | normal | port | -15 | 11 | 1.171 | 0.00014221 | 1.171 | 0 | -5.8735 | 121.4498 | 24.2934
hsws13 | 98 | 92 | -42 | -84 | 46 | 110.83 | 100 | 94 | 5.9347 | 0.2332 | -83.6509 | 0.0106 | 0.6894 | 0.0268 | 1.5362 | 0.0673 | 1.0444 | seriesB | trans | port | -15 | 11 | 1.1707 | 0.00011027 | 1.171 | 0 | -271.9467 | 94.1711 | -21.9621
hsws13 | 97 | 92 | -42 | -84 | 46 | 110.84 | 100 | 97 | 4.8362 | 0.2243 | -83.8873 | 0.0125 | 0.6788 | 0.0314 | 1.4331 | 0.0662 | 1.0932 | seriesB | Long | port | -12.5 | 2.5 | 1.1739 | 0.00010769 | 1.1711 | 0 | 2380.6183 | 91.9586 | 452.1356
hsws13 | 96 | 92 | -42 | -84 | 46 | 110.84 | 100 | 100 | 5.6751 | 0.2279 | -83.8777 | 0.0128 | 0.81 | 0.035 | 1.4636 | 0.0845 | 1.0437 | seriesB | normal | port | -12.5 | 2.5 | 1.1698 | 7.6011e-05 | 1.1711 | 0 | -1107.0356 | 64.9049 | -154.1754
hsws13 | 95 | 92 | -42 | -84 | 46 | 110.85 | 100 | 103 | 5.5433 | 0.2201 | -83.8637 | 0.0107 | 0.6859 | 0.0268 | 1.3029 | 0.0616 | 1.0375 | seriesB | trans | port | -12.5 | 2.5 | 1.17 | 8.8538e-05 | 1.1711 | 0 | -919.0695 | 75.602 | -121.4985
hsws13 | 94 | 92 | -42 | -84 | 46 | 110.85 | 100 | 106 | 6.4483 | 0.3019 | -83.6908 | 0.0128 | 0.7056 | 0.0321 | 1.4597 | 0.0854 | 1.3173 | seriesB | trans | port | -12.5 | 2.5 | 1.1704 | 0.0001068 | 1.1711 | 0 | -603.9551 | 91.1928
hsws13 | 93 | 92 | -42 | -84 | 46 | 110.86 | 100 | 110 | 7.3616 | 0.2656 | -83.6371 | 0.0084 | 0.6041 | 0.0195 | 1.2786 | 0.0571 | 1.1274 | seriesB | Long | port | -10 | 1 | 1.1739 | 0.00013174 | 1.1712 | 0 | 2301.6356 | 112.4896 | 539.538
hsws13 | 92 | 92 | -42 | -84 | 46 | 110.87 | 100 | 115 | 7.3994 | 0.2313 | -83.8858 | 0.0074 | 0.6156 | 0.0174 | 1.3127 | 0.0511 | 0.9807 | seriesB | normal | port | -10 | 1 | 1.171 | 8.1926e-05 | 1.1712 | 0 | -94.2802 | 69.9532 | 123.0202
hsws13 | 91 | 92 | -42 | -84 | 46 | 110.88 | 100 | 125 | 6.9871 | 0.284 | -83.9524 | 0.0099 | 0.6324 | 0.0237 | 1.2693 | 0.0647 | 1.2285 | seriesB | trans | port | -10 | 1 | 1.1701 | 0.0001351 | 1.1712 | 0 | -916.1718 | 115.3578 | -19.8615
hsws13 | 90 | 92 | -42 | -84 | 46 | 110.91 | 100 | 140 | 7.2266 | 0.2269 | -83.9685 | 0.0077 | 0.6306 | 0.0186 | 1.3869 | 0.0535 | 0.9682 | seriesB | Long | port | -10 | 2.5 | 1.174 | 0.00018568 | 1.1712 | 0 | 2439.3235 | 158.542 | 567.1039
hsws13 | 89 | 92 | -42 | -84 | 46 | 110.94 | 100 | 160 | 6.5501 | 0.2992 | -83.9616 | 0.0105 | 0.5823 | 0.0243 | 1.3092 | 0.0654 | 1.3395 | seriesB | normal | port | -10 | 2.5 | 1.1705 | 8.6366e-05 | 1.1712 | 0 | -582.9742 | 73.742 | 41.6927
hsws13 | 88 | 92 | -42 | -84 | 46 | 110.99 | 100 | 190 | 6.7495 | 0.2695 | -83.9859 | 0.0097 | 0.6155 | 0.0228 | 1.2643 | 0.0618 | 1.2013 | seriesB | trans | port | -10 | 2.5 | 1.1706 | 0.00011707 | 1.1712 | 0 | -531.5504 | 99.958 | 50.6325
hsws3 | 65 | 92 | -42 | -84 | 46 | 192.6 | 100.48 | 100 | 308.9646 | 11.671 | -83.9117 | 0.0079 | 0.5894 | 0.0169 | 14.1631 | 1.3894 | 1.7351 | seriesB | trans | port | -10 | 2.5 | 1.1705 | 9.5453e-05 | 1.1712 | 0 | -603.3476 | 81.5006
hsws3 | 71 | 92 | -42 | -84 | 46 | 222.6 | 100.38 | 100 | 312.8082 | 9.4212 | -83.9141 | 0.0067 | 0.6194 | 0.0144 | 15.4219 | 1.2508 | 1.4003 | seriesB | trans | port | -10 | 2.5 | 1.1702 | 0.00010106 | 1.1712 | 0 | -877.7896 | 86.2858
hsws3 | 77 | 92 | -42 | -84 | 46 | 242.6 | 100.32 | 100 | 322.7214 | 11.5053 | -83.9195 | 0.0076 | 0.5942 | 0.0159 | 13.9635 | 1.3886 | 1.7029 | seriesB | Long | port | -10 | 4 | 1.1749 | 0.0001539 | 1.1712 | 0 | 3198.6208 | 131.4068 | 738.6518
hsws3 | 85 | 92 | -42 | -84 | 46 | 257.6 | 100.27 | 100 | 319.2935 | 11.1555 | -83.9262 | 0.0074 | 0.5967 | 0.0158 | 14.6841 | 1.3567 | 1.6397 | seriesB | normal | port | -10 | 4 | 1.1701 | 7.38e-05 | 1.1712 | 0 | -867.7067 | 63.0145 | 31.7413
hsws3 | 92 | 92 | -42 | -84 | 46 | 267.6 | 100.24 | 100 | 315.2101 | 9.1183 | -83.9477 | 0.0064 | 0.6082 | 0.0137 | 14.9277 | 1.1768 | 1.356 | seriesB | trans | port | -10 | 4 | 1.1704 | 8.4073e-05 | 1.1712 | 0 | -639.8321 | 71.7865 | 71.3562
hsws3 | 99 | 92 | -42 | -84 | 46 | 272.6 | 100.23 | 100 | 297.9573 | 8.8712 | -83.9157 | 0.0072 | 0.6666 | 0.0161 | 17.9149 | 1.4161 | 1.3401 | seriesB | Long | port | -10 | 6 | 1.1749 | 0.00013666 | 1.171 | 0 | 3318.0428 | 116.7049 | 753.4413
hsws3 | 106 | 92 | -42 | -84 | 46 | 276.6 | 100.21 | 100 | 242.3482 | 5.5318 | -83.7637 | 0.008 | 0.9494 | 0.0212 | 18.7593 | 1.8249 | 0.9092 | seriesB | normal | port | -10 | 6 | 1.1697 | 0.00010322 | 1.171 | 0 | -1076.1648 | 88.15 | -10.4695
hsws3 | 114 | 92 | -42 | -84 | 46 | 279.6 | 100.2 | 100 | 144.207 | 4.9543 | -83.8463 | 0.0116 | 0.8899 | 0.0319 | 19.3883 | 1.7891 | 1.0115 | seriesB | trans | port | -10 | 6 | 1.1703 | 7.3826e-05 | 1.171 | 0 | -606.1023 | 63.0453 | 71.2485
hsws3 | 123 | 92 | -42 | -84 | 46 | 282.6 | 100.19 | 100 | 76.9487 | 4.1746 | -83.9026 | 0.0196 | 0.9348 | 0.0581 | 14.8467 | 1.9389 | 1.1168 | seriesB | Long | port | -10 | 8.5 | 1.1747 | 0.0001274 | 1.171 | 0 | 3102.8932 | 108.796 | 696.866
hsws3 | 171 | 92 | -42 | -84 | 46 | 285.6 | 100.18 | 100 | 166.5414 | 5.0873 | -83.8478 | 0.011 | 0.9519 | 0.0322 | 20.0046 | 2.1413 | 0.9797 | seriesB | normal | port | -10 | 8.5 | 1.1698 | 0.00010324 | 1.171 | 0 | -1044.795 | 88.1605 | -24.1887
hsws3 | 172 | 92 | -42 | -84 | 46 | 288.6 | 100.17 | 100 | 271.9751 | 7.3858 | -83.8093 | 0.0095 | 0.958 | 0.0253 | 17.5424 | 2.3739 | 1.1573 | seriesB | trans | port | -10 | 8.5 | 1.1703 | 9.5415e-05 | 1.171 | 0 | -599.8945 | 81.48 | 53.155
hsws3 | 173 | 92 | -42 | -84 | 46 | 292.6 | 100.16 | 100 | 328.0629 | 10.4224 | -83.9349 | 0.0071 | 0.6234 | 0.0155 | 18.4254 | 1.4538 | 1.4984 | seriesB | Long | port | -10 | 11 | 1.1741 | 0.00010317 | 1.171 | 0 | 2699.1067 | 88.1043 | 531.2262
hsws3 | 174 | 92 | -42 | -84 | 46 | 297.6 | 100.15 | 100 | 327.6934 | 11.3747 | -83.9461 | 0.0075 | 0.6004 | 0.0159 | 15.574 | 1.4143 | 1.6512 | seriesB | normal | port | -10 | 11 | 1.1702 | 0.00016127 | 1.171 | 0 | -648.3822 | 137.7214 | -50.7179
hsws3 | 175 | 92 | -42 | -84 | 46 | 307.6 | 100.11 | 100 | 340.1479 | 12.4147 | -83.921 | 0.0078 | 0.6009 | 0.0165 | 14.2733 | 1.4557 | 1.7687 | seriesB | trans | port | -10 | 11 | 1.1692 | 9.0636e-05 | 1.171 | 0 | -1476.4949 | 77.4025 | -194.6811
hsws3 | 176 | 92 | -42 | -84 | 46 | 322.6 | 100.07 | 100 | 323.1133 | 11.9545 | -83.9173 | 0.0078 | 0.596 | 0.0166 | 13.9217 | 1.4003 | 1.7425 | seriesB | Long | port | -8 | 2.5 | 1.1723 | 0.00015979 | 1.1712 | 0 | 894.9127 | 136.4274 | 182.8043
hsws3 | 66 | 92 | -42 | -84 | 46 | 192.6 | 101.98 | 100 | 208.7317 | 7.3802 | -83.9115 | 0.0073 | 0.5816 | 0.0159 | 10.5459 | 0.905 | 1.7602 | seriesB | normal | port | -8 | 2.5 | 1.1708 | 9.4392e-05 | 1.1712 | 0 | -358.7484 | 80.5918 | -35.1383
hsws3 | 72 | 92 | -42 | -84 | 46 | 222.6 | 101.88 | 100 | 214.9914 | 6.9747 | -83.9139 | 0.0072 | 0.6177 | 0.0156 | 10.6964 | 0.9199 | 1.6481 | seriesB | trans | port | -8 | 2.5 | 1.1709 | 0.00010238 | 1.1712 | 0 | -283.9831 | 87.4079 | -22.1408
hsws3 | 78 | 92 | -42 | -84 | 46 | 242.6 | 101.82 | 100 | 206.4987 | 6.8392 | -83.9183 | 0.0073 | 0.6069 | 0.0156 | 11.2016 | 0.917 | 1.6481 | seriesB | trans | port | -8 | 2.5 | 1.1714 | 0.00012642 | 1.1712 | 0 | 151.3263 | 107.9379
hsws3 | 83 | 92 | -42 | -84 | 46 | 247.6 | 101.8 | 100 | 205.5999 | 6.3541 | -83.9219 | 0.0068 | 0.6048 | 0.0148 | 12.1921 | 0.8811 | 1.5233 | seriesB | Long | port | -6 | 1 | 1.1713 | 0.00017308 | 1.1713 | 0 | 4.619 | 147.7657 | 88.9428
hsws3 | 84 | 92 | -42 | -84 | 46 | 252.6 | 101.79 | 100 | 205.1913 | 4.4955 | -83.9261 | 0.0048 | 0.6014 | 0.0103 | 12.3132 | 0.6271 | 1.0855 | seriesB | normal | port | -6 | 1 | 1.1728 | 9.1409e-05 | 1.1713 | 0 | 1274.2878 | 78.041 | 309.6683
hsws3 | 86 | 92 | -42 | -84 | 46 | 257.6 | 101.77 | 100 | 211.4474 | 5.0984 | -83.9209 | 0.0054 | 0.6126 | 0.0115 | 11.4459 | 0.6973 | 1.2176 | seriesB | trans | port | -6 | 1 | 1.1707 | 0.00011826 | 1.1713 | 0 | -462.5783 | 100.9637 | 7.7229
hsws3 | 91 | 92 | -42 | -84 | 46 | 262.6 | 101.76 | 100 | 205.925 | 6.2347 | -83.9231 | 0.0065 | 0.6005 | 0.014 | 10.8088 | 0.8097 | 1.5042 | seriesB | Long | port | -6 | 2.5 | 1.1716 | 0.00015155 | 1.1713 | 0 | 270.272 | 129.39 | 115.8611
hsws3 | 93 | 92 | -42 | -84 | 46 | 267.6 | 101.74 | 100 | 213.384 | 6.8973 | -83.9592 | 0.0071 | 0.6124 | 0.0155 | 11.9999 | 0.9442 | 1.63 | seriesB | normal | port | -6 | 2.5 | 1.1718 | 9.2342e-05 | 1.1713 | 0 | 457.0757 | 78.8372 | 148.336
hsws3 | 98 | 92 | -42 | -84 | 46 | 270.1 | 101.73 | 100 | 215.8401 | 6.4276 | -84.0245 | 0.0067 | 0.6173 | 0.0145 | 12.1794 | 0.8969 | 1.5164 | seriesB | trans | port | -6 | 2.5 | 1.1712 | 0.00011042 | 1.1713 | 0 | -89.4384 | 94.2674 | 53.3273
hsws3 | 100 | 92 | -42 | -84 | 46 | 272.6 | 101.73 | 100 | 190.8156 | 6.2686 | -83.9634 | 0.0076 | 0.6315 | 0.0168 | 12.7799 | 0.9633 | 1.5532 | seriesB | trans | port | -6 | 2.5 | 1.1712 | 0.00012979 | 1.1713 | 0 | -43.7656 | 110.8052
hsws3 | 105 | 92 | -42 | -84 | 46 | 274.6 | 101.72 | 100 | 176.8124 | 4.7197 | -83.9359 | 0.0083 | 0.8399 | 0.0212 | 14.4193 | 1.2838 | 1.2093 | seriesB | trans | port | -6 | 2.5 | 1.1711 | 0.0001138 | 1.1713 | 0 | -188.538 | 97.1562
hsws3 | 107 | 92 | -42 | -84 | 46 | 276.6 | 101.71 | 100 | 172.0506 | 4.1413 | -83.8467 | 0.0081 | 0.9072 | 0.022 | 13.613 | 1.3454 | 1.0767 | seriesB | Long | port | -6 | 4 | 1.1715 | 0.00015608 | 1.1713 | 0 | 211.7027 | 133.2583 | 86.9154
hsws3 | 112 | 92 | -42 | -84 | 46 | 277.6 | 101.71 | 100 | 149.9463 | 4.1967 | -83.7994 | 0.0091 | 0.8791 | 0.0236 | 13.074 | 1.2448 | 1.1548 | seriesB | normal | port | -6 | 4 | 1.1712 | 0.00010358 | 1.1713 | 0 | -110.0516 | 88.4292 | 30.98
hsws3 | 113 | 92 | -42 | -84 | 46 | 278.6 | 101.71 | 100 | 124.0119 | 2.9472 | -83.7899 | 0.0084 | 0.9529 | 0.0232 | 13.1373 | 1.0842 | 0.8709 | seriesB | trans | port | -6 | 4 | 1.1717 | 0.00011967 | 1.1713 | 0 | 362.473 | 102.171 | 113.126
hsws3 | 115 | 92 | -42 | -84 | 46 | 279.6 | 101.7 | 100 | 120.077 | 3.6119 | -83.8006 | 0.0107 | 0.972 | 0.0303 | 12.2463 | 1.3597 | 1.0819 | seriesB | Long | port | -6 | 6 | 1.1725 | 0.00014504 | 1.1712 | 0 | 1146.4377 | 123.8365 | 331.7856
hsws3 | 116 | 92 | -42 | -84 | 46 | 279.6 | 101.7 | 100 | 106.6889 | 3.6007 | -83.7849 | 0.0114 | 0.8873 | 0.0311 | 14.4346 | 1.2868 | 1.1331 | seriesB | normal | port | -6 | 6 | 1.1702 | 0.00011356 | 1.1712 | 0 | -849.4821 | 96.961 | -15.195
hsws3 | 121 | 92 | -42 | -84 | 46 | 280.6 | 101.7 | 100 | 107.7951 | 3.6551 | -83.8613 | 0.0118 | 0.9333 | 0.0334 | 13.9708 | 1.4153 | 1.1408 | seriesB | trans | port | -6 | 6 | 1.1723 | 0.00010043 | 1.1712 | 0 | 930.0706 | 85.7515 | 294.1713
hsws3 | 122 | 92 | -42 | -84 | 46 | 281.6 | 101.7 | 100 | 98.5415 | 2.8961 | -83.8758 | 0.0104 | 0.9493 | 0.0301 | 11.1135 | 1.15 | 0.9585 | seriesB | Long | port | -6 | 8.5 | 1.1733 | 0.00016133 | 1.1712 | 0 | 1838.8292 | 137.7528 | 519.9258
hsws3 | 124 | 92 | -42 | -84 | 46 | 282.6 | 101.69 | 100 | 85.5578 | 1.7387 | -83.8764 | 0.0074 | 0.9422 | 0.0219 | 13.2062 | 0.7778 | 0.6028 | seriesB | normal | port | -6 | 8.5 | 1.1707 | 0.00013188 | 1.1712 | 0 | -431.7931 | 112.6058 | 125.1896
hsws3 | 145 | 92 | -42 | -84 | 46 | 283.6 | 101.69 | 100 | 119.5136 | 4.6132 | -83.8663 | 0.014 | 0.9811 | 0.0412 | 12.6879 | 1.9141 | 1.3875 | seriesB | trans | port | -6 | 8.5 | 1.1717 | 0.00012879 | 1.1712 | 0 | 447.6724 | 109.9643 | 278.0803
hsws3 | 146 | 92 | -42 | -84 | 46 | 284.6 | 101.69 | 100 | 113.2839 | 3.0697 | -83.843 | 0.0095 | 0.9157 | 0.0269 | 15.677 | 1.2204 | 0.9386 | seriesB | Long | port | -6 | 11 | 1.1741 | 0.00012149 | 1.171 | 0 | 2650.1692 | 103.7554 | 656.025
hsws3 | 147 | 92 | -42 | -84 | 46 | 285.6 | 101.68 | 100 | 124.6299 | 3.1395 | -83.8044 | 0.0087 | 0.9179 | 0.0239 | 15.3711 | 1.1496 | 0.9195 | seriesB | normal | port | -6 | 11 | 1.171 | 0.00013426 | 1.171 | 0 | 21.3277 | 114.6563 | 199.0142
hsws3 | 148 | 92 | -42 | -84 | 46 | 286.6 | 101.68 | 100 | 147.9804 | 3.9152 | -83.818 | 0.0088 | 0.9008 | 0.0234 | 13.957 | 1.2553 | 1.077 | seriesB | trans | port | -6 | 11 | 1.17 | 0.00010782 | 1.171 | 0 | -862.6173 | 92.0762 | 45.3448
hsws3 | 149 | 92 | -42 | -84 | 46 | 287.6 | 101.68 | 100 | 169.9851 | 3.8586 | -83.8365 | 0.0073 | 0.859 | 0.0187 | 16.028 | 1.1331 | 0.9941 | seriesB | Long | port | -5 | 2.5 | 1.1712 | 0.00016164 | 1.1714 | 0 | -169.3872 | 137.9942 | 21.2727
hsws3 | 150 | 92 | -42 | -84 | 46 | 288.6 | 101.67 | 100 | 175.2592 | 3.7446 | -83.8655 | 0.0072 | 0.8923 | 0.019 | 15.6025 | 1.2192 | 0.9619 | seriesB | normal | port | -5 | 2.5 | 1.1724 | 0.00010388 | 1.1714 | 0 | 849.3339 | 88.6797 | 198.3722
hsws3 | 151 | 92 | -42 | -84 | 46 | 290.6 | 101.67 | 100 | 180.1862 | 4.8168 | -83.9325 | 0.0076 | 0.7699 | 0.0181 | 13.6754 | 1.0725 | 1.231 | seriesB | trans | port | -5 | 2.5 | 1.1711 | 0.00012975 | 1.1714 | 0 | -210.1922 | 110.7671 | 14.179
hsws3 | 152 | 92 | -42 | -84 | 46 | 292.6 | 101.66 | 100 | 212.4204 | 7.5778 | -83.9724 | 0.0078 | 0.606 | 0.0169 | 11.3677 | 1.0072 | 1.8015 | seriesB | trans | port | -5 | 2.5 | 1.1715 | 0.00013669 | 1.1714 | 0 | 82.3465 | 116.6937
hsws3 | 153 | 92 | -42 | -84 | 46 | 292.6 | 101.66 | 100 | 202.9682 | 5.9683 | -83.9757 | 0.0065 | 0.6038 | 0.0141 | 12.7065 | 0.845 | 1.4419 | seriesB | Long | port | -4 | 2.5 | 1.1712 | 0.00020722 | 1.1715 | 0 | -187.1431 | 176.8884 | 7.1074
hsws3 | 154 | 92 | -42 | -84 | 46 | 295.1 | 101.65 | 100 | 208.2453 | 5.3841 | -84.0102 | 0.0056 | 0.5955 | 0.0122 | 12.9284 | 0.7552 | 1.2924 | seriesB | normal | port | -4 | 2.5 | 1.1725 | 9.5911e-05 | 1.1715 | 0 | 873.5569 | 81.873 | 191.5047
hsws3 | 155 | 92 | -42 | -84 | 46 | 297.6 | 101.65 | 100 | 218.2487 | 7.5584 | -83.9574 | 0.0075 | 0.5985 | 0.0159 | 11.2958 | 0.9748 | 1.7779 | seriesB | trans | port | -4 | 2.5 | 1.1711 | 0.00014567 | 1.1715 | 0 | -319.2661 | 124.3497 | -15.8615
hsws3 | 156 | 92 | -42 | -84 | 46 | 297.6 | 101.65 | 100 | 221.8753 | 4.9217 | -83.9517 | 0.0049 | 0.6102 | 0.0107 | 12.5211 | 0.6811 | 1.1465 | seriesB | trans | port | -4 | 2.5 | 1.1713 | 7.7424e-05 | 1.1715 | 0 | -123.9787 | 66.0916
hsws3 | 157 | 92 | -42 | -84 | 46 | 302.6 | 101.63 | 100 | 213.6551 | 5.9927 | -83.9232 | 0.0061 | 0.6048 | 0.0132 | 11.6222 | 0.8002 | 1.4174 | seriesB | Long | port | -3 | 1 | 1.1701 | 0.00023618 | 1.1716 | 0 | -1275.8802 | 201.5914 | -360.2759
hsws3 | 158 | 92 | -42 | -84 | 46 | 307.6 | 101.61 | 100 | 216.0792 | 7.3901 | -83.9188 | 0.0073 | 0.5896 | 0.0157 | 12.5562 | 0.9809 | 1.7307 | seriesB | normal | port | -3 | 1 | 1.1718 | 0.00013225 | 1.1716 | 0 | 204.7903 | 112.8803 | -102.8688
hsws3 | 159 | 92 | -42 | -84 | 46 | 307.6 | 101.61 | 100 | 222.8042 | 7.4207 | -83.9217 | 0.0071 | 0.5951 | 0.0153 | 12.1013 | 0.9641 | 1.7171 | seriesB | trans | port | -3 | 1 | 1.1714 | 0.00010135 | 1.1716 | 0 | -211.3901 | 86.5022 | -175.2197
hsws3 | 160 | 92 | -42 | -84 | 46 | 312.6 | 101.6 | 100 | 217.5077 | 6.7741 | -83.9096 | 0.0067 | 0.5976 | 0.0144 | 11.6937 | 0.8841 | 1.5877 | seriesB | Long | port | -3 | 2.5 | 1.1708 | 0.00023769 | 1.1715 | 0 | -668.1102 | 202.8884
hsws3 | 161 | 92 | -42 | -84 | 46 | 317.6 | 101.58 | 100 | 219.1214 | 6.5372 | -83.9243 | 0.0063 | 0.587 | 0.0135 | 11.7578 | 0.8399 | 1.5326 | seriesB | normal | port | -3 | 2.5 | 1.1724 | 0.00012214 | 1.1715 | 0 | 700.9547 | 104.2563
hsws3 | 162 | 92 | -42 | -84 | 46 | 322.6 | 101.57 | 100 | 217.2221 | 6.9945 | -83.9107 | 0.0069 | 0.5981 | 0.015 | 12.201 | 0.9247 | 1.632 | seriesB | normal | port | -3 | 2.5 | 1.1725 | 0.00013019 | 1.1715 | 0 | 853.9394 | 111.1255
hsws3 | 163 | 92 | -42 | -84 | 46 | 322.6 | 101.57 | 100 | 222.4342 | 6.137 | -83.9158 | 0.0061 | 0.6167 | 0.0134 | 11.8988 | 0.8389 | 1.4253 | seriesB | trans | port | -3 | 2.5 | 1.1712 | 0.00010929 | 1.1715 | 0 | -262.2177 | 93.2847
hsws3 | 67 | 92 | -42 | -84 | 46 | 192.6 | 103.48 | 100 | 127.7779 | 3.6218 | -83.91 | 0.0063 | 0.6077 | 0.0137 | 8.4885 | 0.5316 | 1.2447 | seriesB | trans | port | -3 | 2.5 | 1.1712 | 0.00012976 | 1.1715 | 0 | -323.4225 | 110.7592
hsws3 | 73 | 92 | -42 | -84 | 46 | 222.6 | 103.38 | 100 | 132.3865 | 4.1499 | -83.9075 | 0.0068 | 0.5963 | 0.0148 | 9.1242 | 0.6009 | 1.3966 | seriesB | trans | port | -3 | 2.5 | 1.1713 | 0.00013322 | 1.1715 | 0 | -193.2282 | 113.716
hsws3 | 79 | 92 | -42 | -84 | 46 | 242.6 | 103.32 | 100 | 139.6366 | 5.0784 | -83.9177 | 0.0083 | 0.6318 | 0.0184 | 9.0259 | 0.7632 | 1.6654 | seriesB | Long | port | -3 | 4 | 1.1712 | 0.00018215 | 1.1714 | 0 | -196.5176 | 155.4903 | 130.5216
hsws3 | 87 | 92 | -42 | -84 | 46 | 257.6 | 103.27 | 100 | 130.498 | 5.0725 | -83.9178 | 0.0084 | 0.5969 | 0.0185 | 9.5746 | 0.7477 | 1.7076 | seriesB | normal | port | -3 | 4 | 1.172 | 0.0001323 | 1.1714 | 0 | 482.3071 | 112.9386 | 248.5319
hsws3 | 94 | 92 | -42 | -84 | 46 | 267.6 | 103.24 | 100 | 134.3224 | 3.7306 | -83.9677 | 0.0059 | 0.5783 | 0.0128 | 9.2938 | 0.527 | 1.2516 | seriesB | trans | port | -3 | 4 | 1.1729 | 0.00011886 | 1.1714 | 0 | 1239.4837 | 101.4686 | 380.1632
hsws3 | 101 | 92 | -42 | -84 | 46 | 272.6 | 103.23 | 100 | 120.3118 | 3.6364 | -83.9954 | 0.0065 | 0.5907 | 0.0145 | 8.8036 | 0.538 | 1.2821 | seriesB | Long | port | -3 | 6 | 1.1714 | 0.00017312 | 1.1711 | 0 | 208.7392 | 147.8185 | 181.0783
hsws3 | 108 | 92 | -42 | -84 | 46 | 276.6 | 103.21 | 100 | 111.9791 | 2.9233 | -83.9059 | 0.0091 | 0.9348 | 0.0259 | 10.3726 | 1.0863 | 1.0549 | seriesB | normal | port | -3 | 6 | 1.1705 | 0.00011477 | 1.1711 | 0 | -581.8257 | 97.9969 | 43.6426
hsws3 | 117 | 92 | -42 | -84 | 46 | 279.6 | 103.2 | 100 | 103.3201 | 3.3272 | -83.8327 | 0.0116 | 0.9656 | 0.0333 | 11.3706 | 1.3387 | 1.2222 | seriesB | trans | port | -3 | 6 | 1.1732 | 0.00012123 | 1.1711 | 0 | 1714.0955 | 103.513 | 442.7769
hsws3 | 125 | 92 | -42 | -84 | 46 | 282.6 | 103.19 | 100 | 70.1658 | 2.406 | -83.8786 | 0.0124 | 0.9465 | 0.0373 | 12.2484 | 1.1051 | 1.0255 | seriesB | Long | port | -3 | 8.5 | 1.1717 | 0.00015045 | 1.1712 | 0 | 394.4759 | 128.4499 | 115.4125
hsws3 | 184 | 92 | -42 | -84 | 46 | 285.6 | 103.18 | 100 | 116.1545 | 3.3458 | -83.8558 | 0.0097 | 0.9011 | 0.026 | 10.6133 | 1.0993 | 1.1859 | seriesB | normal | port | -3 | 8.5 | 1.1711 | 0.00010355 | 1.1712 | 0 | -148.9775 | 88.4127 | 20.9359
hsws3 | 185 | 92 | -42 | -84 | 46 | 288.6 | 103.17 | 100 | 109.7427 | 2.6087 | -83.9278 | 0.0076 | 0.8552 | 0.0199 | 10.557 | 0.7879 | 0.952 | seriesB | trans | port | -3 | 8.5 | 1.1715 | 0.00012302 | 1.1712 | 0 | 188.2744 | 105.0311 | 79.5654
hsws3 | 186 | 92 | -42 | -84 | 46 | 292.6 | 103.16 | 100 | 121.2432 | 3.942 | -84.0215 | 0.0069 | 0.5765 | 0.0153 | 9.5028 | 0.5866 | 1.3832 | seriesB | Long | port | -3 | 11 | 1.1714 | 0.00014235 | 1.171 | 0 | 344.0142 | 121.5691 | 80.3344
hsws3 | 187 | 92 | -42 | -84 | 46 | 297.6 | 103.15 | 100 | 134.8383 | 3.6255 | -83.9576 | 0.0058 | 0.5945 | 0.0129 | 9.2574 | 0.5248 | 1.2098 | seriesB | normal | port | -3 | 11 | 1.1718 | 0.00011627 | 1.171 | 0 | 684.5123 | 99.2921 | 139.5283
hsws3 | 188 | 92 | -42 | -84 | 46 | 307.6 | 103.11 | 100 | 145.6338 | 4.7728 | -83.9185 | 0.0072 | 0.6103 | 0.0159 | 9.4243 | 0.6863 | 1.5304 | seriesB | trans | port | -3 | 11 | 1.17 | 7.3773e-05 | 1.171 | 0 | -838.389 | 63.0012 | -125.2204
hsws3 | 189 | 92 | -42 | -84 | 46 | 322.6 | 103.07 | 100 | 147.0595 | 4.503 | -83.9155 | 0.0069 | 0.6207 | 0.0151 | 9.0176 | 0.6545 | 1.4488 | seriesB | Long | port | -2 | 2.5 | 1.1699 | 0.00022243 | 1.1716 | 0 | -1491.4974 | 189.8486 | -443.5233
hsws3 | 68 | 92 | -42 | -84 | 46 | 192.6 | 105.48 | 100 | 70.2271 | 2.1295 | -83.9099 | 0.0071 | 0.6327 | 0.016 | 5.751 | 0.3624 | 1.0281 | seriesB | normal | port | -2 | 2.5 | 1.1717 | 0.00013448 | 1.1716 | 0 | 41.806 | 114.7779 | -176.9663
hsws3 | 74 | 92 | -42 | -84 | 46 | 222.6 | 105.38 | 100 | 67.0466 | 2.8734 | -83.915 | 0.0091 | 0.5833 | 0.0202 | 5.3024 | 0.4321 | 1.4167 | seriesB | trans | port | -2 | 2.5 | 1.1713 | 0.0001355 | 1.1716 | 0 | -256.638 | 115.6538 | -228.8493
hsws3 | 80 | 92 | -42 | -84 | 46 | 242.6 | 105.32 | 100 | 71.3749 | 2.5501 | -83.9223 | 0.008 | 0.6053 | 0.0178 | 6.1669 | 0.4175 | 1.2178 | seriesB | trans | port | -2 | 2.5 | 1.1708 | 0.00015013 | 1.1716 | 0 | -674.2341 | 128.1402
hsws3 | 88 | 92 | -42 | -84 | 46 | 257.6 | 105.27 | 100 | 70.4384 | 2.6144 | -83.9296 | 0.0087 | 0.6331 | 0.0199 | 6.4392 | 0.4654 | 1.2515 | seriesB | Long | port | -1 | 2.5 | 1.1701 | 0.00016123 | 1.1717 | 0 | -1336.3203 | 137.6061 | -425.861
hsws3 | 95 | 92 | -42 | -84 | 46 | 267.6 | 105.24 | 100 | 70.5468 | 2.7826 | -83.9758 | 0.0089 | 0.621 | 0.02 | 5.4712 | 0.4429 | 1.3376 | seriesB | normal | port | -1 | 2.5 | 1.1715 | 0.00011847 | 1.1717 | 0 | -150.3875 | 101.1131 | -219.6926
hsws3 | 102 | 92 | -42 | -84 | 46 | 272.6 | 105.23 | 100 | 56.4275 | 2.2747 | -84.031 | 0.0091 | 0.6007 | 0.0198 | 4.6539 | 0.3691 | 1.2388 | seriesB | trans | port | -1 | 2.5 | 1.1713 | 0.00010589 | 1.1717 | 0 | -305.89 | 90.3776 | -246.7259
hsws3 | 109 | 92 | -42 | -84 | 46 | 276.6 | 105.21 | 100 | 58.0581 | 2.1037 | -83.99 | 0.01 | 0.7282 | 0.0238 | 5.5994 | 0.4737 | 1.1119 | seriesB | trans | port | -1 | 2.5 | 1.171 | 0.00014224 | 1.1717 | 0 | -540.9587 | 121.4004
hsws3 | 118 | 92 | -42 | -84 | 46 | 279.6 | 105.2 | 100 | 60.066 | 1.8791 | -83.9668 | 0.0101 | 0.8376 | 0.027 | 9.1882 | 0.6358 | 0.9354 | seriesB | Long | star | 0 | 1 | 1.1698 | 0.00022805 | 1.1718 | 0 | -1766.0814 | 194.6088 | -638.015
hsws3 | 126 | 92 | -42 | -84 | 46 | 282.6 | 105.19 | 100 | 57.8448 | 1.7242 | -84.0312 | 0.0098 | 0.8555 | 0.0267 | 8.9489 | 0.6067 | 0.8716 | seriesB | normal | star | 0 | 1 | 1.1712 | 0.00022314 | 1.1718 | 0 | -547.2972 | 190.4179 | -426.1355
hsws3 | 197 | 92 | -42 | -84 | 46 | 285.6 | 105.18 | 100 | 65.9461 | 2.1895 | -83.9425 | 0.0108 | 0.8671 | 0.029 | 6.7651 | 0.6993 | 1.0767 | seriesB | trans | star | 0 | 1 | 1.171 | 0.0001718 | 1.1718 | 0 | -752.1741 | 146.6061 | -461.7524
hsws3 | 198 | 92 | -42 | -84 | 46 | 288.6 | 105.17 | 100 | 57.4354 | 2.1331 | -83.9728 | 0.0093 | 0.6703 | 0.0218 | 5.7045 | 0.4244 | 1.1267 | seriesB | Long | star | 0 | 2.5 | 1.1693 | 0.00020626 | 1.1717 | 0 | -2079.4896 | 176.0257 | -689.4469
hsws3 | 199 | 92 | -42 | -84 | 46 | 292.6 | 105.16 | 100 | 57.6602 | 2.1114 | -84.0472 | 0.0086 | 0.6334 | 0.0196 | 5.2366 | 0.372 | 1.1164 | seriesB | normal | star | 0 | 2.5 | 1.1715 | 8.4293e-05 | 1.1717 | 0 | -207.4179 | 71.938 | -363.9967
hsws3 | 200 | 92 | -42 | -84 | 46 | 297.6 | 105.15 | 100 | 74.9427 | 2.4671 | -83.9659 | 0.0081 | 0.6651 | 0.0186 | 5.8264 | 0.4415 | 1.1595 | seriesB | trans | star | 0 | 2.5 | 1.1709 | 0.00016038 | 1.1717 | 0 | -750.3728 | 136.8748 | -458.3866
hsws3 | 201 | 92 | -42 | -84 | 46 | 307.6 | 105.11 | 100 | 73.6217 | 3.0744 | -83.9266 | 0.0094 | 0.6124 | 0.0207 | 5.5285 | 0.4818 | 1.4573 | seriesB | trans | star | 0 | 2.5 | 1.1707 | 0.00017736 | 1.1717 | 0 | -921.1498 | 151.3664
hsws3 | 202 | 92 | -42 | -84 | 46 | 322.6 | 105.07 | 100 | 71.5438 | 2.6788 | -83.9143 | 0.0085 | 0.6089 | 0.0191 | 6.9347 | 0.4624 | 1.2675 | seriesB | trans | star | 0 | 2.5 | 1.1709 | 0.0001695 | 1.1717 | 0 | -713.4897 | 144.6573
hsws3 | 69 | 92 | -42 | -84 | 46 | 192.6 | 107.98 | 100 | 32.101 | 1.2677 | -83.9049 | 0.0093 | 0.621 | 0.0213 | 3.5165 | 0.2415 | 1.2322 | seriesB | Long | star | 0 | 4 | 1.1697 | 0.00024959 | 1.1716 | 0 | -1572.6261 | 213.0406 | -540.2881
hsws3 | 75 | 92 | -42 | -84 | 46 | 222.6 | 107.88 | 100 | 31.9215 | 0.8466 | -83.9087 | 0.0063 | 0.6276 | 0.0144 | 3.7559 | 0.1652 | 0.8182 | seriesB | normal | star | 0 | 4 | 1.1715 | 0.00014125 | 1.1716 | 0 | -92.2657 | 120.5622 | -282.9349
hsws3 | 81 | 92 | -42 | -84 | 46 | 242.6 | 107.82 | 100 | 31.5512 | 0.9844 | -83.9097 | 0.0072 | 0.6126 | 0.0165 | 3.535 | 0.1832 | 0.9581 | seriesB | trans | star | 0 | 4 | 1.1706 | 0.00013642 | 1.1716 | 0 | -807.0223 | 116.4386 | -407.1917
hsws3 | 89 | 92 | -42 | -84 | 46 | 257.6 | 107.77 | 100 | 32.597 | 1.0439 | -83.9055 | 0.0076 | 0.6207 | 0.0172 | 3.5983 | 0.1988 | 1.0075 | seriesB | Long | star | 0 | 6 | 1.1713 | 0.00020269 | 1.1712 | 0 | 61.47 | 173.0565 | 166.7317
hsws3 | 96 | 92 | -42 | -84 | 46 | 267.6 | 107.74 | 100 | 29.5021 | 1.3713 | -83.9478 | 0.0105 | 0.6089 | 0.024 | 3.2147 | 0.2456 | 1.3738 | seriesB | normal | star | 0 | 6 | 1.1697 | 0.00011116 | 1.1712 | 0 | -1265.7377 | 94.9133 | -63.9966
hsws3 | 103 | 92 | -42 | -84 | 46 | 272.6 | 107.73 | 100 | 24.7591 | 0.9707 | -84.026 | 0.0091 | 0.6059 | 0.0211 | 3.2227 | 0.1917 | 1.061 | seriesB | trans | star | 0 | 6 | 1.1743 | 0.0001296 | 1.1712 | 0 | 2649.5218 | 110.6505 | 616.6515
hsws3 | 110 | 92 | -42 | -84 | 46 | 276.6 | 107.71 | 100 | 25.4498 | 1.1158 | -83.9487 | 0.0116 | 0.6936 | 0.0283 | 4.0494 | 0.2732 | 1.1639 | seriesB | Long | star | 0 | 8.5 | 1.1716 | 0.00014701 | 1.1713 | 0 | 315.5613 | 125.51 | 114.3481
hsws3 | 119 | 92 | -42 | -84 | 46 | 279.6 | 107.7 | 100 | 29.8158 | 0.9107 | -83.9143 | 0.0091 | 0.7797 | 0.0232 | 4.1248 | 0.2613 | 0.8966 | seriesB | normal | star | 0 | 8.5 | 1.1712 | 0.00012066 | 1.1713 | 0 | -72.3646 | 103.0168 | 46.9092
hsws3 | 127 | 92 | -42 | -84 | 46 | 282.6 | 107.69 | 100 | 32.6629 | 1.2167 | -83.9029 | 0.0106 | 0.7453 | 0.0265 | 4.5284 | 0.3216 | 1.1416 | seriesB | trans | star | 0 | 8.5 | 1.1716 | 8.888e-05 | 1.1713 | 0 | 307.7792 | 75.8828 | 112.9953
hsws3 | 210 | 92 | -42 | -84 | 46 | 285.6 | 107.68 | 100 | 29.8758 | 1.2991 | -83.9221 | 0.0124 | 0.7387 | 0.0303 | 4.0543 | 0.3418 | 1.289 | seriesB | Long | star | 0 | 11 | 1.1715 | 0.00014581 | 1.171 | 0 | 437.3756 | 124.5199 | 88.9654
hsws3 | 211 | 92 | -42 | -84 | 46 | 288.6 | 107.67 | 100 | 26.3161 | 1.1298 | -83.9356 | 0.0103 | 0.6344 | 0.0244 | 3.9332 | 0.2415 | 1.169 | seriesB | normal | star | 0 | 11 | 1.1715 | 0.00022444 | 1.171 | 0 | 447.1021 | 191.6672 | 90.6563
hsws3 | 212 | 92 | -42 | -84 | 46 | 292.6 | 107.66 | 100 | 25.3925 | 1.1451 | -84.0363 | 0.0103 | 0.605 | 0.0237 | 3.1561 | 0.2166 | 1.2307 | seriesB | trans | star | 0 | 11 | 1.1701 | 0.00010558 | 1.171 | 0 | -764.725 | 90.1623 | -120.0138
hsws3 | 213 | 92 | -42 | -84 | 46 | 297.6 | 107.65 | 100 | 27.8067 | 0.894 | -83.9437 | 0.0071 | 0.576 | 0.0163 | 3.9173 | 0.1701 | 0.9116 | seriesB | Long | star | 1 | 2.5 | 1.1694 | 0.00018701 | 1.1718 | 0 | -2077.4038 | 159.5958 | -683.8603
hsws3 | 214 | 92 | -42 | -84 | 46 | 307.6 | 107.61 | 100 | 34.5455 | 1.3503 | -83.918 | 0.009 | 0.6127 | 0.0207 | 4.01 | 0.2537 | 1.2515 | seriesB | normal | star | 1 | 2.5 | 1.1716 | 0.00015953 | 1.1718 | 0 | -160.4263 | 136.1417 | -350.6035
hsws3 | 215 | 92 | -42 | -84 | 46 | 322.6 | 107.57 | 100 | 33.9091 | 1.042 | -83.9195 | 0.0072 | 0.6158 | 0.0163 | 4.0956 | 0.2013 | 0.9781 | seriesB | trans | star | 1 | 2.5 | 1.1709 | 0.00012172 | 1.1718 | 0 | -751.0677 | 103.8741 | -453.2835
hsws3 | 70 | 92 | -42 | -84 | 46 | 192.6 | 110.48 | 100 | 14.8585 | 0.7257 | -83.9087 | 0.0108 | 0.5775 | 0.0252 | 2.4595 | 0.1461 | 1.2242 | seriesB | trans | star | 1 | 2.5 | 1.1709 | 0.00013083 | 1.1718 | 0 | -730.6836 | 111.648
hsws3 | 76 | 92 | -42 | -84 | 46 | 222.6 | 110.38 | 100 | 12.6469 | 0.5535 | -83.8966 | 0.0097 | 0.5807 | 0.0228 | 2.1634 | 0.1126 | 1.0021 | seriesB | Long | star | 2 | 2.5 | 1.1693 | 0.00024707 | 1.1719 | 0 | -2175.8769 | 210.8362 | -687.192
hsws3 | 82 | 92 | -42 | -84 | 46 | 242.6 | 110.32 | 100 | 13.4122 | 0.5884 | -83.9047 | 0.0103 | 0.6121 | 0.0246 | 2.4268 | 0.13 | 1.0316 | seriesB | normal | star | 2 | 2.5 | 1.1719 | 0.00010832 | 1.1719 | 0 | 14.9771 | 92.4302 | -306.3231
hsws3 | 90 | 92 | -42 | -84 | 46 | 257.6 | 110.27 | 100 | 13.0889 | 0.5124 | -83.9202 | 0.0089 | 0.579 | 0.0208 | 2.6018 | 0.1122 | 0.9107 | seriesB | trans | star | 2 | 2.5 | 1.171 | 0.00011493 | 1.1719 | 0 | -700.3029 | 98.0716 | -430.6709
hsws3 | 97 | 92 | -42 | -84 | 46 | 267.6 | 110.24 | 100 | 9.149 | 0.5159 | -83.9233 | 0.0125 | 0.552 | 0.029 | 2.1612 | 0.1147 | 1.074 | seriesB | trans | star | 2 | 2.5 | 1.1709 | 0.00012058 | 1.1719 | 0 | -813.8769 | 102.8945
hsws3 | 104 | 92 | -42 | -84 | 46 | 272.6 | 110.23 | 100 | 11.1616 | 0.6694 | -83.9895 | 0.0142 | 0.6207 | 0.0343 | 2.0886 | 0.1503 | 1.2738 | seriesB | Long | star | 3 | 1 | 1.1692 | 0.00029118 | 1.1719 | 0 | -2349.9113 | 248.4651 | -784.6456
hsws3 | 111 | 92 | -42 | -84 | 46 | 276.6 | 110.21 | 100 | 11.4946 | 0.5431 | -83.9205 | 0.0118 | 0.6384 | 0.0285 | 2.4802 | 0.1351 | 1.011 | seriesB | normal | star | 3 | 1 | 1.1718 | 0.0001254 | 1.1719 | 0 | -74.3794 | 107.0081 | -389.0559
hsws3 | 120 | 92 | -42 | -84 | 46 | 279.6 | 110.2 | 100 | 12.0557 | 0.4438 | -83.8523 | 0.0102 | 0.7068 | 0.026 | 2.983 | 0.1311 | 0.7868 | seriesB | trans | star | 3 | 1 | 1.1707 | 0.00013074 | 1.1719 | 0 | -1059.2888 | 111.5639 | -560.2774
hsws3 | 128 | 92 | -42 | -84 | 46 | 282.6 | 110.19 | 100 | 12.1634 | 0.8436 | -83.8767 | 0.0197 | 0.7193 | 0.0498 | 3.07 | 0.2579 | 1.4922 | seriesB | Long | star | 3 | 2.5 | 1.1701 | 0.00016121 | 1.1718 | 0 | -1506.7764 | 137.572 | -428.9421
hsws3 | 223 | 92 | -42 | -84 | 46 | 285.6 | 110.18 | 100 | 12.2492 | 0.551 | -83.8791 | 0.0114 | 0.6467 | 0.0276 | 2.8221 | 0.1419 | 0.9843 | seriesB | normal | star | 3 | 2.5 | 1.1723 | 9.9297e-05 | 1.1718 | 0 | 416.2959 | 84.7371 | -94.6257
hsws3 | 224 | 92 | -42 | -84 | 46 | 288.6 | 110.17 | 100 | 12.0245 | 0.5268 | -83.9505 | 0.0106 | 0.6185 | 0.0256 | 2.5307 | 0.1249 | 0.9598 | seriesB | trans | star | 3 | 2.5 | 1.1713 | 0.00012866 | 1.1718 | 0 | -456.2008 | 109.7957 | -246.3049
hsws3 | 225 | 92 | -42 | -84 | 46 | 292.6 | 110.16 | 100 | 10.5714 | 0.5936 | -83.9748 | 0.0129 | 0.5803 | 0.0299 | 2.1792 | 0.1317 | 1.1685 | seriesB | trans | star | 3 | 2.5 | 1.1712 | 0.00011839 | 1.1718 | 0 | -513.5143 | 101.0334
hsws3 | 226 | 92 | -42 | -84 | 46 | 297.6 | 110.15 | 100 | 10.6449 | 0.3734 | -83.9243 | 0.007 | 0.5094 | 0.016 | 2.0919 | 0.0712 | 0.7338 | seriesB | Long | star | 3 | 4 | 1.1708 | 0.00020359 | 1.1717 | 0 | -727.5553 | 173.7644 | -200.709
hsws3 | 227 | 92 | -42 | -84 | 46 | 307.6 | 110.11 | 100 | 13.9715 | 0.7704 | -83.9051 | 0.0129 | 0.6104 | 0.0306 | 2.4103 | 0.1666 | 1.3301 | seriesB | normal | star | 3 | 4 | 1.1717 | 0.00011056 | 1.1717 | 0 | 52.6214 | 94.3587 | -65.0792
hsws3 | 228 | 92 | -42 | -84 | 46 | 322.6 | 110.07 | 100 | 14.5298 | 0.6031 | -83.892 | 0.0095 | 0.5873 | 0.0218 | 2.5265 | 0.1276 | 1.0341 | seriesB | trans | star | 3 | 4 | 1.1717 | 0.00014131 | 1.1717 | 0 | -12.5397 | 120.6059 | -76.4071
hsws2 | 42 | 92 | 48 | -84 | 46 | 192.6 | 100.48 | 100 | 83.8185 | 2.9532 | -83.917 | 0.0079 | 0.6167 | 0.0171 | 5.188 | 0.4298 | 1.3267 | seriesB | Long | star | 3 | 6 | 1.1719 | 0.00017905 | 1.1713 | 0 | 545.647 | 152.8616 | 199.9919
hsws2 | 41 | 92 | 48 | -84 | 46 | 222.6 | 100.38 | 100 | 81.3192 | 3.105 | -83.9206 | 0.0085 | 0.6159 | 0.0189 | 5.338 | 0.46 | 1.4033 | seriesB | normal | star | 3 | 6 | 1.1707 | 0.00012281 | 1.1713 | 0 | -474.0239 | 104.8458 | 22.7273
hsws2 | 40 | 92 | 48 | -84 | 46 | 242.6 | 100.31 | 100 | 83.4133 | 2.7439 | -83.9177 | 0.0073 | 0.6084 | 0.0159 | 5.1482 | 0.3956 | 1.2365 | seriesB | trans | star | 3 | 6 | 1.1724 | 0.00015068 | 1.1713 | 0 | 902.1012 | 128.6446 | 261.9597
hsws2 | 39 | 92 | 48 | -84 | 46 | 257.6 | 100.25 | 100 | 79.671 | 3.1037 | -83.9187 | 0.0086 | 0.6085 | 0.0188 | 4.9848 | 0.4447 | 1.4236 | seriesB | Long | star | 3 | 8.5 | 1.1717 | 0.00015842 | 1.1712 | 0 | 401.8295 | 135.2615 | 110.3672
hsws2 | 38 | 92 | 48 | -84 | 46 | 267.6 | 100.22 | 100 | 82.7572 | 2.9778 | -83.9794 | 0.0078 | 0.5913 | 0.0167 | 5.0605 | 0.4151 | 1.3563 | seriesB | normal | star | 3 | 8.5 | 1.171 | 0.00014108 | 1.1712 | 0 | -207.67 | 120.4563 | 4.4088
hsws2 | 37 | 92 | 48 | -84 | 46 | 272.6 | 100.2 | 100 | 78.7455 | 3.673 | -84.0004 | 0.0119 | 0.7045 | 0.0274 | 5.2313 | 0.6514 | 1.6871 | seriesB | trans | star | 3 | 8.5 | 1.1714 | 0.00011617 | 1.1712 | 0 | 181.045 | 99.1902 | 71.985
hsws2 | 36 | 92 | 48 | -84 | 46 | 276.6 | 100.19 | 100 | 70.9373 | 2.2521 | -83.9422 | 0.0104 | 0.8764 | 0.0283 | 7.2417 | 0.7294 | 1.0643 | seriesB | Long | star | 3 | 11 | 1.1716 | 0.00012193 | 1.171 | 0 | 573.5715 | 104.1276 | 103.4818
hsws2 | 35 | 92 | 48 | -84 | 46 | 279.6 | 100.18 | 100 | 81.0897 | 2.0185 | -83.8891 | 0.0089 | 0.9493 | 0.0261 | 8.5388 | 0.8133 | 0.8899 | seriesB | normal | star | 3 | 11 | 1.1715 | 0.00012985 | 1.171 | 0 | 423.7589 | 110.8942 | 77.4376
hsws2 | 34 | 92 | 48 | -84 | 46 | 282.6 | 100.17 | 100 | 51.713 | 2.2419 | -83.9237 | 0.0151 | 0.9134 | 0.0435 | 8.3627 | 0.9187 | 1.1838 | seriesB | trans | star | 3 | 11 | 1.1698 | 0.00017134 | 1.171 | 0 | -962.4204 | 146.3228 | -163.5427
hsws6 | 28 | 92 | 48 | -84 | 46 | 285.6 | 101 | 100 | 67.5348 | 2.1613 | -83.9492 | 0.0115 | 0.9482 | 0.0348 | 9.9063 | 0.9575 | 0.901 | seriesB | Long | star | 4 | 2.5 | 1.1706 | 0.00018187 | 1.1718 | 0 | -1047.1947 | 155.2054 | -342.5241
hsws6 | 29 | 92 | 48 | -84 | 46 | 288.6 | 101 | 100 | 72.7283 | 2.9112 | -83.9298 | 0.0132 | 0.8759 | 0.0356 | 8.2108 | 0.9768 | 1.2094 | seriesB | normal | star | 4 | 2.5 | 1.1722 | 0.0001004 | 1.1718 | 0 | 318.0191 | 85.6823 | -105.1885
hsws6 | 30 | 92 | 48 | -84 | 46 | 292.6 | 101 | 100 | 78.0976 | 2.7367 | -84.0226 | 0.0086 | 0.655 | 0.0196 | 6.8101 | 0.5027 | 1.1213 | seriesB | trans | star | 4 | 2.5 | 1.1709 | 0.00012285 | 1.1718 | 0 | -757.0997 | 104.8416 | -292.0925
hsws6 | 31 | 92 | 48 | -84 | 46 | 297.6 | 101 | 100 | 88.6121 | 3.7458 | -83.955 | 0.0094 | 0.6157 | 0.0208 | 5.2846 | 0.5357 | 1.4589 | seriesB | trans | star | 4 | 2.5 | 1.1716 | 0.00012647 | 1.1718 | 0 | -183.0048 | 107.9282
hsws6 | 32 | 92 | 48 | -84 | 46 | 307.6 | 101 | 100 | 88.6945 | 3.1262 | -83.9105 | 0.0075 | 0.5839 | 0.0164 | 6.2873 | 0.4517 | 1.2081 | seriesB | Long | star | 5 | 2.5 | 1.1712 | 0.00017644 | 1.1718 | 0 | -500.4297 | 150.5784 | -185.5796
hsws6 | 33 | 92 | 48 | -84 | 46 | 322.6 | 101 | 100 | 87.0246 | 3.3702 | -83.907 | 0.0086 | 0.6086 | 0.0186 | 5.4291 | 0.4874 | 1.3271 | seriesB | normal | star | 5 | 2.5 | 1.172 | 8.3244e-05 | 1.1718 | 0 | 163.5647 | 71.0419 | -70.1475
hsws2 | 151 | 92 | 48 | -84 | 46 | 192.6 | 101.98 | 100 | 82.3248 | 2.91 | -83.9224 | 0.0079 | 0.6155 | 0.0177 | 6.0062 | 0.4477 | 1.2981 | seriesB | trans | star | 5 | 2.5 | 1.1711 | 0.00015478 | 1.1718 | 0 | -576.1806 | 132.0889 | -198.7485
hsws6 | 1 | 92 | 48 | -84 | 46 | 192.6 | 102.5 | 100 | 85.9109 | 2.8678 | -83.9108 | 0.0077 | 0.6262 | 0.0172 | 7.2862 | 0.4862 | 1.1185 | seriesB | trans | star | 5 | 2.5 | 1.1718 | 0.00011628 | 1.1718 | 0 | 50.7053 | 99.2365
hsws2 | 150 | 92 | 48 | -84 | 46 | 222.6 | 101.88 | 100 | 85.1745 | 2.8622 | -83.9056 | 0.0073 | 0.6036 | 0.0162 | 5.6216 | 0.4126 | 1.2605 | seriesB | Long | star | 6 | 1 | 1.1706 | 0.00021261 | 1.1717 | 0 | -900.6243 | 181.4525 | -276.7459
hsws6 | 2 | 92 | 48 | -84 | 46 | 222.6 | 102.5 | 100 | 85.1722 | 2.8264 | -83.9072 | 0.0075 | 0.6095 | 0.0166 | 6.6442 | 0.4523 | 1.1127 | seriesB | normal | star | 6 | 1 | 1.1723 | 0.00010841 | 1.1717 | 0 | 479.5701 | 92.5279 | -36.8061
hsws1 | 28 | 92 | 48 | -84 | 46 | 100 | 101.82 | 237.6 | 81.2385 | 2.6572 | -83.92 | 0.0075 | 0.6177 | 0.0166 | 6.0783 | 0.4278 | 1.0776 | seriesB | trans | star | 6 | 1 | 1.1709 | 0.00015015 | 1.1717 | 0 | -691.9944 | 128.1496 | -240.4767
hsws1 | 29 | 92 | 48 | -84 | 46 | 100 | 101.81 | 242.6 | 86.8369 | 2.6768 | -83.9068 | 0.0066 | 0.5819 | 0.0144 | 6.2104 | 0.3878 | 1.0449 | seriesB | Long | star | 6 | 2.5 | 1.1717 | 0.00019945 | 1.1717 | 0 | -60.8281 | 170.2145 | -74.8777
hsws6 | 3 | 92 | 48 | -84 | 46 | 242.6 | 102.5 | 100 | 86.7013 | 3.5156 | -83.9162 | 0.0089 | 0.5926 | 0.0192 | 6.0248 | 0.5247 | 1.3925 | seriesB | normal | star | 6 | 2.5 | 1.1716 | 8.2039e-05 | 1.1717 | 0 | -92.9166 | 70.015 | -80.4561
hsws1 | 30 | 92 | 48 | -84 | 46 | 100 | 101.79 | 247.6 | 85.6981 | 3.0233 | -83.912 | 0.0079 | 0.6135 | 0.017 | 5.0694 | 0.4361 | 1.2086 | seriesB | trans | star | 6 | 2.5 | 1.1712 | 0.00016393 | 1.1717 | 0 | -441.8139 | 139.9066 | -141.1101
hsws1 | 31 | 92 | 48 | -84 | 46 | 100 | 101.77 | 252.6 | 82.2038 | 2.8881 | -83.8948 | 0.0081 | 0.6291 | 0.0182 | 5.8337 | 0.4595 | 1.1569 | seriesB | trans | star | 6 | 2.5 | 1.1715 | 0.00014695 | 1.1717 | 0 | -213.4657 | 125.4108
hsws1 | 32 | 92 | 48 | -84 | 46 | 100 | 101.75 | 257.6 | 83.1231 | 3.0554 | -83.8949 | 0.0082 | 0.6056 | 0.018 | 6.2936 | 0.4786 | 1.2208 | seriesB | Long | star | 6 | 4 | 1.1718 | 0.00016073 | 1.1717 | 0 | 89.1459 | 137.1787 | -74.9389
hsws6 | 4 | 92 | 48 | -84 | 46 | 257.6 | 102.5 | 100 | 85.9681 | 2.8123 | -83.9053 | 0.0073 | 0.6043 | 0.0161 | 6.7398 | 0.4459 | 1.1041 | seriesB | normal | star | 6 | 4 | 1.1709 | 8.645e-05 | 1.1717 | 0 | -629.9346 | 73.7847 | -199.9474
hsws1 | 10 | 92 | 48 | -84 | 46 | 100 | 101.74 | 262.6 | 81.8588 | 2.694 | -83.9109 | 0.0072 | 0.5966 | 0.0159 | 6.4908 | 0.4191 | 1.0795 | seriesB | trans | star | 6 | 4 | 1.1713 | 0.00012069 | 1.1717 | 0 | -296.8115 | 103.0107 | -142.0357
hsws1 | 11 | 92 | 48 | -84 | 46 | 100 | 101.72 | 267.6 | 82.0385 | 2.6245 | -83.9558 | 0.0075 | 0.6327 | 0.0164 | 5.6456 | 0.4178 | 1.0645 | seriesB | Long | star | 6 | 6 | 1.1722 | 0.00016544 | 1.1713 | 0 | 736.2691 | 141.2489 | 185.7475
hsws2 | 47 | 92 | 48 | -84 | 46 | 267.6 | 101.72 | 100 | 79.5238 | 2.2446 | -83.9555 | 0.0064 | 0.6118 | 0.0141 | 5.6956 | 0.3496 | 1.0317 | seriesB | normal | star | 6 | 6 | 1.1704 | 0.00010566 | 1.1713 | 0 | -759.4787 | 90.2082 | -74.2807
hsws6 | 5 | 92 | 48 | -84 | 46 | 267.6 | 102.5 | 100 | 90.0217 | 3.2496 | -83.9427 | 0.0081 | 0.6119 | 0.0176 | 6.1478 | 0.4922 | 1.2572 | seriesB | trans | star | 6 | 6 | 1.1719 | 0.00013 | 1.1713 | 0 | 558.0831 | 110.9907 | 154.7707
hsws2 | 149 | 92 | 48 | -84 | 46 | 270.1 | 101.73 | 100 | 85.6736 | 3.0159 | -84.0051 | 0.0078 | 0.6088 | 0.0175 | 6.0368 | 0.4533 | 1.3256 | seriesB | Long | star | 6 | 8.5 | 1.1728 | 0.00016112 | 1.171 | 0 | 1486.8414 | 137.5855 | 397.9803
hsws6 | 6 | 92 | 48 | -84 | 46 | 270.1 | 102.5 | 100 | 89.9696 | 3.6465 | -83.9726 | 0.0094 | 0.6327 | 0.0211 | 6.6948 | 0.592 | 1.3976 | seriesB | normal | star | 6 | 8.5 | 1.1708 | 0.00011714 | 1.171 | 0 | -176.5702 | 100.033 | 108.8046
hsws1 | 12 | 92 | 48 | -84 | 46 | 100 | 101.7 | 272.6 | 75.3947 | 3.5184 | -83.9581 | 0.0103 | 0.6068 | 0.0232 | 6.0919 | 0.5545 | 1.4552 | seriesB | trans | star | 6 | 8.5 | 1.171 | 0.0001354 | 1.171 | 0 | -18.2527 | 115.626 | 136.3274
hsws2 | 46 | 92 | 48 | -84 | 46 | 272.6 | 101.7 | 100 | 73.0973 | 2.5869 | -83.9655 | 0.0084 | 0.6348 | 0.019 | 6.3633 | 0.4536 | 1.222 | seriesB | Long | star | 6 | 11 | 1.1736 | 0.00014655 | 1.171 | 0 | 2259.8874 | 125.1568 | 393.3975
hsws6 | 7 | 92 | 48 | -84 | 46 | 272.6 | 102.5 | 100 | 85.5202 | 3.4143 | -83.9938 | 0.0089 | 0.6139 | 0.0198 | 5.7145 | 0.5107 | 1.3493 | seriesB | normal | star | 6 | 11 | 1.1707 | 0.00012051 | 1.171 | 0 | -270.0053 | 102.9104 | -46.4115
hsws2 | 148 | 92 | 48 | -84 | 46 | 274.6 | 101.72 | 100 | 81.7509 | 2.334 | -83.9282 | 0.009 | 0.8385 | 0.0237 | 9.0536 | 0.7099 | 1.0263 | seriesB | trans | star | 6 | 11 | 1.1686 | 0.0001335 | 1.171 | 0 | -1984.9963 | 114.0111 | -344.5541
hsws6 | 8 | 92 | 48 | -84 | 46 | 274.6 | 102.5 | 100 | 81.0256 | 3.3241 | -83.8834 | 0.0111 | 0.7304 | 0.0267 | 8.4537 | 0.751 | 1.3103 | seriesB | Long | star | 8 | 2.5 | 1.172 | 0.00014255 | 1.1714 | 0 | 444.3444 | 121.6896 | 19.136
hsws2 | 45 | 92 | 48 | -84 | 46 | 276.6 | 101.69 | 100 | 84.0503 | 2.4846 | -83.9029 | 0.0097 | 0.8652 | 0.0256 | 8.4037 | 0.7929 | 1.0911 | seriesB | normal | star | 8 | 2.5 | 1.1709 | 8.6439e-05 | 1.1714 | 0 | -487.8792 | 73.7891 | -142.9263
hsws2 | 147 | 92 | 48 | -84 | 46 | 276.6 | 101.71 | 100 | 87.2259 | 2.8761 | -83.8982 | 0.0114 | 0.9233 | 0.0322 | 8.5201 | 1.0502 | 1.2329 | seriesB | trans | star | 8 | 2.5 | 1.1709 | 9.7812e-05 | 1.1714 | 0 | -494.6747 | 83.4977 | -144.1077
hsws6 | 9 | 92 | 48 | -84 | 46 | 276.6 | 102.5 | 100 | 88.8885 | 2.7688 | -83.9131 | 0.01 | 0.8558 | 0.0262 | 8.7637 | 0.848 | 1.0552 | seriesB | trans | star | 8 | 2.5 | 1.1713 | 0.00013095 | 1.1714 | 0 | -94.4847 | 111.7838
hsws1 | 13 | 92 | 48 | -84 | 46 | 100 | 101.68 | 277.6 | 80.8675 | 2.6349 | -83.9083 | 0.0114 | 0.9198 | 0.0325 | 8.1779 | 1.0048 | 1.0515 | seriesB | Long | star | 10 | 1 | 1.1732 | 0.00014639 | 1.1712 | 0 | 1689.4127 | 124.9978 | 319.9599
hsws6 | 10 | 92 | 48 | -84 | 46 | 277.6 | 102.5 | 100 | 91.5701 | 3.2013 | -83.8782 | 0.012 | 0.9255 | 0.0338 | 9.1657 | 1.1449 | 1.1859 | seriesB | normal | star | 10 | 1 | 1.1708 | 8.0746e-05 | 1.1712 | 0 | -297.827 | 68.9443 | -25.5117
hsws2 | 146 | 92 | 48 | -84 | 46 | 278.6 | 101.71 | 100 | 75.5447 | 2.7174 | -83.9125 | 0.0128 | 0.9364 | 0.0373 | 8.6258 | 1.1055 | 1.2376 | seriesB | trans | star | 10 | 1 | 1.1698 | 9.7574e-05 | 1.1712 | 0 | -1148.3346 | 83.3122 | -173.3681
hsws6 | 11 | 92 | 48 | -84 | 46 | 278.6 | 102.5 | 100 | 89.3793 | 1.7443 | -83.8924 | 0.0068 | 0.9243 | 0.0195 | 10.3757 | 0.68 | 0.6525 | seriesB | Long | star | 10 | 2.5 | 1.174 | 0.00016618 | 1.1711 | 0 | 2470.1333 | 141.9007
hsws2 | 44 | 92 | 48 | -84 | 46 | 279.6 | 101.68 | 100 | 81.0706 | 2.2655 | -83.8996 | 0.0096 | 0.9122 | 0.0268 | 8.8671 | 0.8211 | 0.9957 | seriesB | normal | star | 10 | 2.5 | 1.1704 | 8.8617e-05 | 1.1711 | 0 | -619.0823 | 75.6681
hsws2 | 145 | 92 | 48 | -84 | 46 | 279.6 | 101.7 | 100 | 80.1151 | 2.6247 | -83.9059 | 0.0114 | 0.919 | 0.0327 | 9.6954 | 1.0226 | 1.1554 | seriesB | normal | star | 10 | 2.5 | 1.1704 | 7.384e-05 | 1.1711 | 0 | -651.0909 | 63.05
hsws6 | 12 | 92 | 48 | -84 | 46 | 279.6 | 102.5 | 100 | 85.3118 | 2.8414 | -83.8925 | 0.0117 | 0.927 | 0.0334 | 9.0935 | 1.1043 | 1.0976 | seriesB | trans | star | 10 | 2.5 | 1.1698 | 9.8706e-05 | 1.1711 | 0 | -1114.4078 | 84.2826
hsws2 | 144 | 92 | 48 | -84 | 46 | 280.6 | 101.7 | 100 | 69.5454 | 2.4651 | -83.892 | 0.0119 | 0.8811 | 0.0332 | 8.6232 | 0.8816 | 1.1626 | seriesB | trans | star | 10 | 2.5 | 1.1701 | 9.195e-05 | 1.1711 | 0 | -910.9329 | 78.5143
hsws6 | 13 | 92 | 48 | -84 | 46 | 280.6 | 102.5 | 100 | 71.1737 | 2.6372 | -83.935 | 0.0132 | 0.9337 | 0.0396 | 9.7222 | 1.13 | 1.0855 | seriesB | trans | star | 10 | 2.5 | 1.1699 | 9.3056e-05 | 1.1711 | 0 | -1023.343 | 79.4586
hsws2 | 143 | 92 | 48 | -84 | 46 | 281.6 | 101.7 | 100 | 59.963 | 1.5753 | -83.8918 | 0.0093 | 0.9186 | 0.027 | 9.0945 | 0.6574 | 0.7818 | seriesB | Long | star | 10 | 4 | 1.1744 | 0.00015945 | 1.1711 | 0 | 2841.8525 | 136.1586 | 589.9456
hsws6 | 14 | 92 | 48 | -84 | 46 | 281.6 | 102.5 | 100 | 68.518 | 2.4365 | -83.916 | 0.0125 | 0.9285 | 0.0362 | 9.5599 | 0.9877 | 1.0132 | seriesB | normal | star | 10 | 4 | 1.1698 | 7.8286e-05 | 1.1711 | 0 | -1052.3854 | 66.8497 | -87.048
hsws1 | 14 | 92 | 48 | -84 | 46 | 100 | 101.67 | 282.6 | 58.977 | 2.1257 | -83.9323 | 0.0141 | 1.0659 | 0.0488 | 6.2066 | 1.2255 | 0.9574 | seriesB | trans | star | 10 | 4 | 1.17 | 7.7184e-05 | 1.1711 | 0 | -901.229 | 65.9088 | -60.7702
hsws2 | 43 | 92 | 48 | -84 | 46 | 282.6 | 101.67 | 100 | 51.0329 | 2.2146 | -83.9499 | 0.0156 | 0.9383 | 0.0469 | 8.6537 | 0.9987 | 1.17 | seriesB | Long | star | 10 | 6 | 1.1751 | 0.00014132 | 1.171 | 0 | 3463.4534 | 120.6791 | 797.4269
hsws6 | 15 | 92 | 48 | -84 | 46 | 282.6 | 102.5 | 100 | 66.2791 | 2.7186 | -83.9285 | 0.0149 | 0.956 | 0.0455 | 9.9454 | 1.233 | 1.1374 | seriesB | normal | star | 10 | 6 | 1.1696 | 9.7508e-05 | 1.171 | 0 | -1241.5661 | 83.2685 | -20.5169
hsws2 | 142 | 92 | 48 | -84 | 46 | 283.6 | 101.69 | 100 | 73.0561 | 2.2521 | -83.9271 | 0.0107 | 0.9143 | 0.0304 | 9.8157 | 0.8778 | 1.0243 | seriesB | trans | star | 10 | 6 | 1.1705 | 9.3189e-05 | 1.171 | 0 | -412.8542 | 79.5803 | 123.5504
hsws6 | 16 | 92 | 48 | -84 | 46 | 283.6 | 102.5 | 100 | 76.4564 | 2.2655 | -83.925 | 0.0115 | 1.0455 | 0.0387 | 7.3951 | 1.2333 | 0.9135 | seriesB | Long | star | 10 | 8.5 | 1.1747 | 0.00010674 | 1.1711 | 0 | 3058.3592 | 91.1482 | 642.7044
hsws2 | 141 | 92 | 48 | -84 | 46 | 284.6 | 101.69 | 100 | 73.2359 | 2.1717 | -83.9166 | 0.0101 | 0.8984 | 0.028 | 8.7037 | 0.786 | 1.0004 | seriesB | normal | star | 10 | 8.5 | 1.1697 | 0.00011682 | 1.1711 | 0 | -1195.7308 | 99.7545 | -96.8476
hsws6 | 17 | 92 | 48 | -84 | 46 | 284.6 | 102.5 | 100 | 69.1927 | 2.1411 | -83.9283 | 0.0106 | 0.8883 | 0.03 | 10.2545 | 0.8351 | 0.8927 | seriesB | trans | star | 10 | 8.5 | 1.1701 | 9.9907e-05 | 1.1711 | 0 | -834.3509 | 85.3121 | -34.0236
hsws6 | 18 | 92 | 48 | -84 | 46 | 285.6 | 102.5 | 100 | 70.1789 | 2.2832 | -83.8941 | 0.0113 | 0.9097 | 0.0319 | 8.611 | 0.8787 | 0.9593 | seriesB | Long | star | 10 | 11 | 1.1742 | 9.6312e-05 | 1.171 | 0 | 2785.2529 | 82.2498 | 559.6178
hsws6 | 62 | 92 | 48 | -84 | 46 | 285.6 | 102.5 | 100 | 65.9791 | 2.0857 | -83.9 | 0.0104 | 0.8691 | 0.0282 | 8.2474 | 0.7125 | 0.9008 | seriesB | normal | star | 10 | 11 | 1.1704 | 0.00014656 | 1.171 | 0 | -505.8105 | 125.1611 | -12.5169
hsws2 | 140 | 92 | 48 | -84 | 46 | 286.6 | 101.68 | 100 | 62.6398 | 2.0754 | -83.9286 | 0.0108 | 0.8527 | 0.029 | 8.1616 | 0.6918 | 1.0264 | seriesB | trans | star | 10 | 11 | 1.1691 | 0.00014725 | 1.171 | 0 | -1580.9615 | 125.7506 | -199.4265
hsws6 | 19 | 92 | 48 | -84 | 46 | 286.6 | 102.5 | 100 | 63.5709 | 2.1942 | -83.8695 | 0.0111 | 0.848 | 0.0296 | 8.3744 | 0.7179 | 0.9585 | seriesB | Long | star | 12.5 | 2.5 | 1.1743 | 0.00013189 | 1.171 | 0 | 2795.0753 | 112.6256 | 595.1576
hsws1 | 15 | 92 | 48 | -84 | 46 | 100 | 101.65 | 287.6 | 71.6544 | 2.7438 | -83.9126 | 0.0136 | 0.9516 | 0.0395 | 6.6142 | 1.0681 | 1.1597 | seriesB | normal | star | 12.5 | 2.5 | 1.17 | 6.3555e-05 | 1.171 | 0 | -917.3064 | 54.272 | -50.2212
hsws6 | 20 | 92 | 48 | -84 | 46 | 287.6 | 102.5 | 100 | 70.4012 | 2.1242 | -83.8481 | 0.0102 | 0.8971 | 0.0274 | 7.5035 | 0.7275 | 0.8984 | seriesB | trans | star | 12.5 | 2.5 | 1.17 | 7.7187e-05 | 1.171 | 0 | -865.9421 | 65.9123 | -41.2918
hsws6 | 21 | 92 | 48 | -84 | 46 | 288.6 | 102.5 | 100 | 64.5388 | 2.716 | -83.9014 | 0.0144 | 0.8869 | 0.0397 | 8.5273 | 1.017 | 1.1872 | seriesB | trans | star | 12.5 | 2.5 | 1.1705 | 9.3181e-05 | 1.171 | 0 | -479.9878 | 79.5702
hsws6 | 63 | 92 | 48 | -84 | 46 | 288.6 | 102.5 | 100 | 70.4264 | 2.7944 | -83.8779 | 0.0129 | 0.8609 | 0.0349 | 7.7199 | 0.9073 | 1.182 | seriesB | Long | star | 15 | 1 | 1.1726 | 0.00010507 | 1.171 | 0 | 1368.6602 | 89.7295 | 325.4569
hsws2 | 139 | 92 | 48 | -84 | 46 | 290.6 | 101.67 | 100 | 73.8218 | 2.1323 | -83.9332 | 0.0086 | 0.7755 | 0.021 | 8.2761 | 0.5662 | 0.9927 | seriesB | normal | star | 15 | 1 | 1.1707 | 8.527e-05 | 1.171 | 0 | -235.8293 | 72.819 | 46.5245
hsws6 | 22 | 92 | 48 | -84 | 46 | 290.6 | 102.5 | 100 | 67.0639 | 2.8326 | -83.892 | 0.0115 | 0.7271 | 0.0281 | 7.3116 | 0.6538 | 1.2195 | seriesB | trans | star | 15 | 1 | 1.1706 | 0.00010685 | 1.171 | 0 | -322.2219 | 91.2467 | 31.5056
hsws1 | 16 | 92 | 48 | -84 | 46 | 100 | 101.63 | 292.6 | 81.1119 | 3.1068 | -84.0235 | 0.0087 | 0.6225 | 0.0195 | 5.6519 | 0.4807 | 1.2565 | seriesB | Long | star | 15 | 2.5 | 1.1726 | 8.7932e-05 | 1.171 | 0 | 1308.1267 | 75.0901
hsws6 | 23 | 92 | 48 | -84 | 46 | 292.6 | 102.5 | 100 | 84.0686 | 3.0398 | -84.0025 | 0.0081 | 0.6006 | 0.0177 | 6.5346 | 0.479 | 1.214 | seriesB | normal | star | 15 | 2.5 | 1.1706 | 8.5243e-05 | 1.171 | 0 | -379.6616 | 72.7941
hsws6 | 64 | 92 | 48 | -84 | 46 | 292.6 | 102.5 | 100 | 81.9659 | 3.0511 | -84.0141 | 0.0082 | 0.5933 | 0.0183 | 6.938 | 0.4844 | 1.2176 | seriesB | normal | star | 15 | 2.5 | 1.1706 | 5.5699e-05 | 1.171 | 0 | -324.3395 | 47.5645
hsws2 | 138 | 92 | 48 | -84 | 46 | 295.1 | 101.66 | 100 | 81.6596 | 2.4686 | -84.0049 | 0.0068 | 0.6137 | 0.0151 | 5.9964 | 0.3844 | 1.1148 | seriesB | trans | star | 15 | 2.5 | 1.1707 | 0.00011825 | 1.171 | 0 | -257.359 | 100.9798
hsws6 | 24 | 92 | 48 | -84 | 46 | 295.1 | 102.5 | 100 | 87.1435 | 3.1537 | -83.9651 | 0.0082 | 0.6223 | 0.0184 | 6.2897 | 0.4928 | 1.2266 | seriesB | trans | star | 15 | 2.5 | 1.1709 | 0.00011715 | 1.171 | 0 | -130.1586 | 100.0445
hsws1 | 17 | 92 | 48 | -84 | 46 | 100 | 101.61 | 297.6 | 84.8427 | 3.9647 | -83.9448 | 0.0104 | 0.6151 | 0.0232 | 5.7483 | 0.5913 | 1.5616 | seriesB | trans | star | 15 | 2.5 | 1.1708 | 8.3018e-05 | 1.171 | 0 | -174.8296 | 70.8935
hsws6 | 25 | 92 | 48 | -84 | 46 | 297.6 | 102.5 | 100 | 87.0909 | 3.8763 | -83.9317 | 0.0103 | 0.6356 | 0.0233 | 6.3566 | 0.6258 | 1.5042 | seriesB | Long | star | 15 | 4 | 1.1721 | 9.6964e-05 | 1.171 | 0 | 912.6771 | 82.802 | 209.4414
hsws6 | 65 | 92 | 48 | -84 | 46 | 297.6 | 102.5 | 100 | 83.6549 | 2.7325 | -83.9363 | 0.0073 | 0.5937 | 0.0157 | 6.5587 | 0.4324 | 1.0985 | seriesB | normal | star | 15 | 4 | 1.1706 | 6.592e-05 | 1.171 | 0 | -390.1389 | 56.292 | -17.0465
hsws1 | 18 | 92 | 48 | -84 | 46 | 100 | 101.6 | 302.6 | 81.0816 | 3.2084 | -83.9095 | 0.0087 | 0.6039 | 0.0194 | 5.6179 | 0.4766 | 1.2919 | seriesB | trans | star | 15 | 4 | 1.171 | 9.215e-05 | 1.171 | 0 | -52.2532 | 78.6918 | 41.6932
hsws1 | 33 | 92 | 48 | -84 | 46 | 100 | 101.58 | 307.6 | 82.8641 | 2.8552 | -83.9083 | 0.0078 | 0.6225 | 0.0173 | 5.7559 | 0.441 | 1.1425 | seriesB | Long | star | 15 | 6 | 1.1717 | 0.00010713 | 1.1709 | 0 | 660.5133 | 91.4931 | 166.9439
hsws6 | 26 | 92 | 48 | -84 | 46 | 307.6 | 102.5 | 100 | 86.566 | 2.7821 | -83.9069 | 0.0074 | 0.6204 | 0.0163 | 6.5992 | 0.4527 | 1.092 | seriesB | normal | star | 15 | 6 | 1.1705 | 9.2042e-05 | 1.1709 | 0 | -393.854 | 78.6054 | -16.3525
hsws6 | 66 | 92 | 48 | -84 | 46 | 307.6 | 102.5 | 100 | 83.0038 | 4.2897 | -83.8984 | 0.0113 | 0.606 | 0.0249 | 5.6468 | 0.6302 | 1.7103 | seriesB | trans | star | 15 | 6 | 1.1712 | 9.6754e-05 | 1.1709 | 0 | 216.0354 | 82.629 | 89.6737
hsws1 | 34 | 92 | 48 | -84 | 46 | 100 | 101.56 | 312.6 | 81.0879 | 3.1054 | -83.8987 | 0.0083 | 0.5912 | 0.0178 | 5.2421 | 0.4419 | 1.2666 | seriesB | Long | star | 15 | 8.5 | 1.1714 | 0.00011957 | 1.171 | 0 | 277.4115 | 102.1072 | 47.228
hsws1 | 35 | 92 | 48 | -84 | 46 | 100 | 101.54 | 317.6 | 85.6096 | 3.0655 | -83.9107 | 0.0078 | 0.598 | 0.0169 | 5.3873 | 0.4347 | 1.2148 | seriesB | normal | star | 15 | 8.5 | 1.1707 | 8.0727e-05 | 1.171 | 0 | -263.7545 | 68.936 | -46.851
hsws1 | 36 | 92 | 48 | -84 | 46 | 100 | 101.52 | 322.6 | 83.7569 | 2.8413 | -83.909 | 0.0075 | 0.614 | 0.0167 | 5.3767 | 0.4181 | 1.1334 | seriesB | trans | star | 15 | 8.5 | 1.171 | 9.4436e-05 | 1.171 | 0 | -22.906 | 80.6429 | -4.9807
hsws6 | 27 | 92 | 48 | -84 | 46 | 322.6 | 102.5 | 100 | 84.1951 | 2.9129 | -83.9114 | 0.0078 | 0.6054 | 0.017 | 6.5043 | 0.461 | 1.1582 | seriesB | Long | star | 15 | 11 | 1.1714 | 8.4271e-05 | 1.171 | 0 | 358.6003 | 71.9669 | 42.0403
hsws6 | 67 | 92 | 48 | -84 | 46 | 322.6 | 102.5 | 100 | 86.5532 | 3.3695 | -83.9072 | 0.0087 | 0.6089 | 0.0189 | 5.7716 | 0.5012 | 1.3263 | seriesB | normal | star | 15 | 11 | 1.171 | 7.9632e-05 | 1.171 | 0 | -15.5877 | 68.005 | -23.0104
hsws6 | 61 | 92 | 48 | -84 | 46 | 192.6 | 104 | 100 | 89.797 | 3.2527 | -83.9091 | 0.0086 | 0.636 | 0.0196 | 7.866 | 0.577 | 1.2381 | seriesB | trans | star | 15 | 11 | 1.1703 | 0.00011587 | 1.171 | 0 | -531.0314 | 98.9539 | -112.6177
hsws6 | 60 | 92 | 48 | -84 | 46 | 222.6 | 104 | 100 | 87.7543 | 3.2425 | -83.8948 | 0.0084 | 0.6221 | 0.0189 | 6.3109 | 0.5094 | 1.2551 | seriesB | normal | star | 20 | 2.5 | 1.171 | 6.9395e-05 | 1.1711 | 0 | -90.2936 | 59.2575
hsws6 | 59 | 92 | 48 | -84 | 46 | 242.6 | 104 | 100 | 83.7782 | 2.723 | -83.9053 | 0.0073 | 0.6174 | 0.0164 | 6.2208 | 0.4305 | 1.0793 | seriesB | trans | star | 20 | 2.5 | 1.1711 | 9.9013e-05 | 1.1711 | 0 | 42.8066 | 84.5493
hsws6 | 58 | 92 | 48 | -84 | 46 | 257.6 | 104 | 100 | 84.2952 | 3.6497 | -83.9004 | 0.0103 | 0.6518 | 0.0235 | 6.8973 | 0.6309 | 1.4247 | seriesB | Long | star | 25 | 1 | 1.1709 | 8.417e-05 | 1.171 | 0 | -88.0319 | 71.8789 | -13.9253
hsws6 | 57 | 92 | 48 | -84 | 46 | 267.6 | 104 | 100 | 87.92 | 2.6699 | -83.9183 | 0.0066 | 0.5879 | 0.0145 | 7.188 | 0.4174 | 1.0356 | seriesB | normal | star | 25 | 1 | 1.171 | 8.8741e-05 | 1.171 | 0 | -0.60965 | 75.7833 | 1.2726
hsws6 | 56 | 92 | 48 | -84 | 46 | 272.6 | 104 | 100 | 82.4952 | 2.8654 | -83.9719 | 0.0074 | 0.5738 | 0.0163 | 6.3279 | 0.4279 | 1.1523 | seriesB | trans | star | 25 | 1 | 1.1711 | 8.5352e-05 | 1.171 | 0 | 101.4101 | 72.8891 | 19.0083
hsws6 | 55 | 92 | 48 | -84 | 46 | 276.6 | 104 | 100 | 79.8232 | 3.0265 | -83.8573 | 0.0105 | 0.7489 | 0.0261 | 9.6635 | 0.7425 | 1.1792 | seriesB | Long | star | 25 | 2.5 | 1.1706 | 0.00012959 | 1.171 | 0 | -325.509 | 110.6681
hsws6 | 54 | 92 | 48 | -84 | 46 | 279.6 | 104 | 100 | 83.8176 | 2.735 | -83.755 | 0.0104 | 0.8445 | 0.0269 | 10.9254 | 0.8489 | 1.0378 | seriesB | normal | star | 25 | 2.5 | 1.171 | 8.3057e-05 | 1.171 | 0 | 3.6839 | 70.928
hsws2 | 160 | 92 | 48 | -84 | 46 | 282.6 | 103.2 | 100 | 65.9679 | 2.2858 | -83.9522 | 0.012 | 0.9064 | 0.0345 | 9.5884 | 0.906 | 1.0862 | seriesB | normal | star | 25 | 2.5 | 1.171 | 8.0775e-05 | 1.171 | 0 | -24.4891 | 68.9791
hsws2 | 159 | 92 | 48 | -84 | 46 | 285.6 | 103.19 | 100 | 72.0307 | 2.6206 | -83.8625 | 0.0124 | 0.9156 | 0.0347 | 7.4702 | 0.934 | 1.2253 | seriesB | trans | star | 25 | 2.5 | 1.1711 | 8.8772e-05 | 1.171 | 0 | 105.708 | 75.8083
hsws2 | 158 | 92 | 48 | -84 | 46 | 288.6 | 103.18 | 100 | 62.0981 | 2.1735 | -83.8935 | 0.0106 | 0.7986 | 0.0268 | 7.5267 | 0.6113 | 1.0846 | seriesB | trans | star | 25 | 2.5 | 1.1711 | 8.4223e-05 | 1.171 | 0 | 119.3134 | 71.923
hsws2 | 157 | 92 | 48 | -84 | 46 | 292.6 | 103.16 | 100 | 73.7342 | 2.4165 | -84.0059 | 0.0068 | 0.5533 | 0.0148 | 6.115 | 0.3591 | 1.1499 | seriesB | trans | star | 25 | 2.5 | 1.1712 | 0.00012865 | 1.171 | 0 | 201.9289 | 109.8597
hsws2 | 156 | 92 | 48 | -84 | 46 | 297.6 | 103.15 | 100 | 83.1315 | 2.9282 | -83.9228 | 0.0081 | 0.629 | 0.0183 | 5.9494 | 0.4692 | 1.3099 | seriesB | Long | star | 25 | 4 | 1.1708 | 0.00011942 | 1.171 | 0 | -165.8884 | 101.9787 | -48.4887
hsws2 | 155 | 92 | 48 | -84 | 46 | 307.6 | 103.12 | 100 | 87.3992 | 3.6984 | -83.918 | 0.0094 | 0.6201 | 0.021 | 5.2308 | 0.5277 | 1.6109 | seriesB | normal | star | 25 | 4 | 1.171 | 8.192e-05 | 1.171 | 0 | -10.4807 | 69.9556 | -21.4719
hsws2 | 154 | 92 | 48 | -84 | 46 | 322.6 | 103.07 | 100 | 83.416 | 2.7343 | -83.9191 | 0.0075 | 0.6282 | 0.0168 | 5.9778 | 0.432 | 1.2169 | seriesB | trans | star | 25 | 4 | 1.171 | 0.00010696 | 1.171 | 0 | -5.6231 | 91.3349 | -20.6274
hsws2 | 56 | 92 | 48 | -84 | 46 | 192.6 | 105.48 | 100 | 80.928 | 3.5383 | -83.9204 | 0.0099 | 0.6201 | 0.0217 | 5.6025 | 0.5452 | 1.6112 | seriesB | Long | star | 25 | 6 | 1.1705 | 0.00012274 | 1.171 | 0 | -428.7581 | 104.817 | -123.5723
hsws2 | 55 | 92 | 48 | -84 | 46 | 222.6 | 105.38 | 100 | 80.5116 | 3.0717 | -83.9058 | 0.0086 | 0.6106 | 0.0192 | 6.6996 | 0.501 | 1.3843 | seriesB | normal | star | 25 | 6 | 1.1709 | 0.00010693 | 1.171 | 0 | -97.703 | 91.3127 | -66.02
hsws2 | 54 | 92 | 48 | -84 | 46 | 242.6 | 105.31 | 100 | 77.2777 | 2.704 | -83.8931 | 0.008 | 0.6192 | 0.0177 | 6.38 | 0.4449 | 1.2437 | seriesB | trans | star | 25 | 6 | 1.1711 | 9.3323e-05 | 1.171 | 0 | 72.3129 | 79.6925 | -36.4636
hsws2 | 53 | 92 | 48 | -84 | 46 | 257.6 | 105.25 | 100 | 79.4484 | 2.7794 | -83.8969 | 0.0079 | 0.6187 | 0.0178 | 6.5268 | 0.4522 | 1.2541 | seriesB | Long | star | 25 | 8.5 | 1.1707 | 0.00011141 | 1.171 | 0 | -273.6893 | 95.1431 | -65.557
hsws2 | 52 | 92 | 48 | -84 | 46 | 267.6 | 105.22 | 100 | 78.2298 | 3.7381 | -83.9055 | 0.0103 | 0.5932 | 0.0226 | 6.2763 | 0.5675 | 1.7006 | seriesB | normal | star | 25 | 8.5 | 1.171 | 0.0001024 | 1.171 | 0 | 37.076 | 87.4516 | -11.532
hsws2 | 51 | 92 | 48 | -84 | 46 | 272.6 | 105.2 | 100 | 79.892 | 2.4563 | -83.9825 | 0.0065 | 0.5737 | 0.0146 | 6.8937 | 0.3796 | 1.1106 | seriesB | trans | star | 25 | 8.5 | 1.1711 | 9.7861e-05 | 1.171 | 0 | 70.1107 | 83.5722 | -5.7891
hsws2 | 50 | 92 | 48 | -84 | 46 | 276.6 | 105.19 | 100 | 78.3058 | 2.6455 | -83.8069 | 0.0088 | 0.707 | 0.0204 | 6.9738 | 0.5328 | 1.1972 | seriesB | Long | star | 25 | 11 | 1.1706 | 0.00011254 | 1.171 | 0 | -288.4484 | 96.1086 | -70.2806
hsws2 | 49 | 92 | 48 | -84 | 46 | 279.6 | 105.18 | 100 | 77.9291 | 2.841 | -83.7309 | 0.0106 | 0.7796 | 0.0261 | 8.5414 | 0.7269 | 1.2727 | seriesB | normal | star | 25 | 11 | 1.1712 | 0.00014684 | 1.171 | 0 | 170.9712 | 125.3991 | 9.5872
hsws2 | 48 | 92 | 48 | -84 | 46 | 282.6 | 105.17 | 100 | 72.9401 | 2.5431 | -83.6291 | 0.0113 | 0.8759 | 0.0284 | 8.1138 | 0.7342 | 1.1627 | seriesB | trans | star | 25 | 11 | 1.1709 | 9.5546e-05 | 1.171 | 0 | -69.011 | 81.5953 | -32.1325
hsws6 | 34 | 92 | 48 | -84 | 46 | 285.6 | 106 | 100 | 69.8009 | 2.9922 | -83.801 | 0.0132 | 0.8202 | 0.0346 | 8.2237 | 0.8809 | 1.2571 | seriesB | normal | star | 30 | 2.5 | 1.1711 | 7.6249e-05 | 1.171 | 0 | 93.0748 | 65.1141
hsws6 | 35 | 92 | 48 | -84 | 46 | 288.6 | 106 | 100 | 63.9559 | 2.8138 | -83.8372 | 0.0114 | 0.7053 | 0.0269 | 6.1813 | 0.5823 | 1.2475 | seriesB | trans | star | 30 | 2.5 | 1.1712 | 9.4488e-05 | 1.171 | 0 | 199.0127 | 80.6894
hsws6 | 36 | 92 | 48 | -84 | 46 | 292.6 | 106 | 100 | 68.274 | 2.4752 | -83.9617 | 0.0082 | 0.6013 | 0.0183 | 6.2854 | 0.4216 | 1.0842 | seriesB | normal | star | 35 | 2.5 | 1.171 | 7.1668e-05 | 1.171 | 0 | -49.7457 | 61.2018
hsws6 | 37 | 92 | 48 | -84 | 46 | 297.6 | 106 | 100 | 82.7175 | 3.1445 | -83.9031 | 0.0085 | 0.6129 | 0.0195 | 6.9578 | 0.5156 | 1.2405 | seriesB | trans | star | 35 | 2.5 | 1.1711 | 8.8766e-05 | 1.171 | 0 | 82.3856 | 75.8033
hsws6 | 38 | 92 | 48 | -84 | 46 | 307.6 | 106 | 100 | 90.3076 | 3.3657 | -83.9091 | 0.0082 | 0.597 | 0.018 | 6.8228 | 0.52 | 1.2938 | seriesB | Long | star | 40 | 1 | 1.1706 | 0.00011254 | 1.171 | 0 | -324.5383 | 96.1048 | -76.7114
hsws6 | 39 | 92 | 48 | -84 | 46 | 322.6 | 106 | 100 | 82.0959 | 2.8879 | -83.9065 | 0.0076 | 0.5919 | 0.0168 | 6.0148 | 0.4308 | 1.1571 | seriesB | normal | star | 40 | 1 | 1.171 | 8.875e-05 | 1.171 | 0 | 18.257 | 75.7897 | -17.1182
hsws2 | 65 | 92 | 48 | -84 | 46 | 192.6 | 107.98 | 100 | 84.7384 | 3.098 | -83.9141 | 0.0081 | 0.6117 | 0.0177 | 5.3998 | 0.4493 | 1.3777 | seriesB | trans | star | 40 | 1 | 1.1711 | 9.7882e-05 | 1.171 | 0 | 118.3416 | 83.5873 | 0.28104
hsws2 | 64 | 92 | 48 | -84 | 46 | 222.6 | 107.88 | 100 | 83.1989 | 3.2796 | -83.9089 | 0.009 | 0.6326 | 0.0204 | 6.0979 | 0.5213 | 1.452 | seriesB | Long | star | 40 | 2.5 | 1.1705 | 0.00010683 | 1.171 | 0 | -427.9854 | 91.2267
hsws2 | 63 | 92 | 48 | -84 | 46 | 242.6 | 107.81 | 100 | 80.1906 | 2.389 | -83.9138 | 0.0069 | 0.6318 | 0.0156 | 6.4857 | 0.4018 | 1.0806 | seriesB | normal | star | 40 | 2.5 | 1.1711 | 7.8523e-05 | 1.171 | 0 | 65.3052 | 67.0548
hsws2 | 62 | 92 | 48 | -84 | 46 | 257.6 | 107.75 | 100 | 81.0972 | 2.6817 | -83.9101 | 0.0073 | 0.6046 | 0.0161 | 5.8779 | 0.4071 | 1.2115 | seriesB | normal | star | 40 | 2.5 | 1.171 | 6.9409e-05 | 1.171 | 0 | 15.7511 | 59.2714
hsws2 | 61 | 92 | 48 | -84 | 46 | 267.6 | 107.72 | 100 | 80.8736 | 2.4584 | -83.9167 | 0.0068 | 0.6065 | 0.015 | 6.2632 | 0.3866 | 1.1118 | seriesB | trans | star | 40 | 2.5 | 1.1711 | 8.5356e-05 | 1.171 | 0 | 81.8248 | 72.8896
hsws2 | 60 | 92 | 48 | -84 | 46 | 272.6 | 107.7 | 100 | 81.2972 | 3.029 | -83.9801 | 0.0084 | 0.6186 | 0.019 | 6.119 | 0.4778 | 1.3615 | seriesB | trans | star | 40 | 2.5 | 1.1711 | 8.8765e-05 | 1.171 | 0 | 58.5033 | 75.8006
hsws2 | 59 | 92 | 48 | -84 | 46 | 276.6 | 107.69 | 100 | 79.1154 | 3.6064 | -83.8582 | 0.0113 | 0.6836 | 0.0264 | 7.2859 | 0.6848 | 1.6047 | seriesB | trans | star | 40 | 2.5 | 1.1711 | 9.9019e-05 | 1.171 | 0 | 99.3169 | 84.5575
hsws2 | 58 | 92 | 48 | -84 | 46 | 279.6 | 107.68 | 100 | 78.0886 | 2.9898 | -83.8796 | 0.0108 | 0.7658 | 0.0263 | 7.3221 | 0.6974 | 1.3507 | seriesB | Long | star | 40 | 4 | 1.1707 | 0.00010118 | 1.171 | 0 | -309.7796 | 86.401 | -85.2024
hsws2 | 57 | 92 | 48 | -84 | 46 | 282.6 | 107.67 | 100 | 77.7789 | 2.1126 | -83.8638 | 0.0078 | 0.7686 | 0.019 | 7.3252 | 0.5105 | 0.9644 | seriesB | normal | star | 40 | 4 | 1.1711 | 7.8513e-05 | 1.171 | 0 | 27.2056 | 67.0466 | -26.6192
hsws6 | 40 | 92 | 48 | -84 | 46 | 285.6 | 108 | 100 | 71.469 | 2.6206 | -83.8821 | 0.0102 | 0.7477 | 0.0242 | 6.541 | 0.5924 | 1.1147 | seriesB | trans | star | 40 | 4 | 1.171 | 8.5332e-05 | 1.171 | 0 | -7.7703 | 72.8702 | -32.6996
hsws6 | 41 | 92 | 48 | -84 | 46 | 288.6 | 108 | 100 | 67.2788 | 3.0534 | -83.9193 | 0.0119 | 0.7 | 0.0277 | 6.5895 | 0.639 | 1.3315 | seriesB | Long | star | 40 | 6 | 1.1706 | 0.00011936 | 1.1709 | 0 | -275.4541 | 101.9332 | -46.2965
hsws6 | 42 | 92 | 48 | -84 | 46 | 292.6 | 108 | 100 | 66.537 | 2.7046 | -83.999 | 0.0088 | 0.5894 | 0.0195 | 4.8311 | 0.4055 | 1.2119 | seriesB | normal | star | 40 | 6 | 1.1711 | 9.6724e-05 | 1.1709 | 0 | 107.1888 | 82.6038 | 20.224
hsws6 | 43 | 92 | 48 | -84 | 46 | 297.6 | 108 | 100 | 85.7029 | 3.0952 | -83.9189 | 0.0083 | 0.6219 | 0.0185 | 6.3751 | 0.4979 | 1.2186 | seriesB | trans | star | 40 | 6 | 1.1712 | 8.65e-05 | 1.1709 | 0 | 182.9892 | 73.8723 | 33.4015
hsws6 | 44 | 92 | 48 | -84 | 46 | 307.6 | 108 | 100 | 88.0334 | 3.5428 | -83.9146 | 0.0086 | 0.586 | 0.0189 | 6.8877 | 0.5329 | 1.3679 | seriesB | Long | star | 40 | 8.5 | 1.1705 | 8.2962e-05 | 1.171 | 0 | -370.9452 | 70.849 | -78.7387
hsws6 | 45 | 92 | 48 | -84 | 46 | 322.6 | 108 | 100 | 83.0089 | 2.8279 | -83.9013 | 0.0077 | 0.6108 | 0.0168 | 6.022 | 0.4394 | 1.1336 | seriesB | normal | star | 40 | 8.5 | 1.171 | 8.1918e-05 | 1.171 | 0 | 31.0429 | 69.9573 | -8.8551
hsws6 | 53 | 92 | 48 | -84 | 46 | 192.6 | 111 | 100 | 25.012 | 1.5664 | -83.9346 | 0.0148 | 0.6343 | 0.0348 | 2.945 | 0.3114 | 1.0898 | seriesB | trans | star | 40 | 8.5 | 1.1712 | 8.7651e-05 | 1.171 | 0 | 207.9059 | 74.8531 | 21.8916
hsws6 | 52 | 92 | 48 | -84 | 46 | 222.6 | 111 | 100 | 28.7762 | 2.031 | -83.9933 | 0.0157 | 0.5908 | 0.0355 | 2.7047 | 0.3488 | 1.3566 | seriesB | Long | star | 40 | 11 | 1.1704 | 8.749e-05 | 1.171 | 0 | -444.6908 | 74.7161 | -107.4834
hsws6 | 51 | 92 | 48 | -84 | 46 | 242.6 | 111 | 100 | 32.5199 | 2.317 | -83.9419 | 0.0157 | 0.5963 | 0.0357 | 3.1539 | 0.3946 | 1.4366 | seriesB | normal | star | 40 | 11 | 1.1713 | 0.00010817 | 1.171 | 0 | 298.3149 | 92.3769 | 21.6843
hsws2 | 71 | 92 | 48 | -84 | 46 | 257.6 | 110.25 | 100 | 80.8909 | 2.4844 | -83.9253 | 0.0068 | 0.6069 | 0.0148 | 5.1191 | 0.3614 | 1.1377 | seriesB | trans | star | 40 | 11 | 1.1708 | 7.3919e-05 | 1.171 | 0 | -133.1085 | 63.1262 | -53.3164
hsws6 | 50 | 92 | 48 | -84 | 46 | 257.6 | 111 | 100 | 39.9951 | 2.2833 | -83.9521 | 0.0131 | 0.6068 | 0.0286 | 3.0308 | 0.378 | 1.3302 | seriesB | Long | star | 60 | 1 | 1.1706 | 8.98e-05 | 1.171 | 0 | -323.7664 | 76.6866
hsws2 | 70 | 92 | 48 | -84 | 46 | 267.6 | 110.22 | 100 | 82.003 | 3.7586 | -83.9507 | 0.0097 | 0.5908 | 0.0212 | 4.6816 | 0.496 | 1.7004 | seriesB | Long | star | 60 | 2.5 | 1.1705 | 0.00012386 | 1.171 | 0 | -419.66 | 105.7773
hsws2 | 69 | 92 | 48 | -84 | 46 | 272.6 | 110.2 | 100 | 86.1419 | 3.1239 | -84.075 | 0.008 | 0.6091 | 0.0171 | 4.1089 | 0.4026 | 1.402 | seriesB | Long | star | 60 | 4 | 1.1706 | 0.00011936 | 1.171 | 0 | -294.2723 | 101.9325
hsws2 | 68 | 92 | 48 | -84 | 46 | 276.6 | 110.19 | 100 | 69.7798 | 3.0275 | -84.0116 | 0.0095 | 0.5973 | 0.021 | 5.2386 | 0.456 | 1.4694 | seriesB | Long | star | 60 | 6 | 1.1706 | 0.00012731 | 1.1711 | 0 | -402.7331 | 108.7144
hsws2 | 67 | 92 | 48 | -84 | 46 | 279.6 | 110.18 | 100 | 76.2028 | 1.8888 | -84.0091 | 0.0065 | 0.6929 | 0.0148 | 6.6772 | 0.3788 | 0.8821 | seriesB | Long | star | 60 | 8.5 | 1.1704 | 9.8852e-05 | 1.171 | 0 | -441.976 | 84.4199
hsws2 | 66 | 92 | 48 | -84 | 46 | 282.6 | 110.17 | 100 | 75.505 | 2.6227 | -84.0015 | 0.0093 | 0.7235 | 0.0214 | 5.7506 | 0.5173 | 1.2289 | seriesB | Long | star | 60 | 11 | 1.1705 | 0.00011933 | 1.171 | 0 | -377.7382 | 101.9086
hsws6 | 46 | 92 | 48 | -84 | 46 | 285.6 | 111 | 100 | 51.4989 | 3.163 | -84.0219 | 0.0151 | 0.6817 | 0.0345 | 3.5217 | 0.5415 | 1.5907 | seriesB | Long | star | 90 | 1 | 1.1706 | 9.8882e-05 | 1.1709 | 0 | -293.5178 | 84.4486
hsws6 | 47 | 92 | 48 | -84 | 46 | 288.6 | 111 | 100 | 45.1744 | 2.3694 | -84.1276 | 0.0118 | 0.6135 | 0.0264 | 3.5204 | 0.3812 | 1.2757 | seriesB | Long | star | 90 | 2.5 | 1.1705 | 9.3183e-05 | 1.171 | 0 | -436.1426 | 79.5751
hsws6 | 48 | 92 | 48 | -84 | 46 | 292.6 | 111 | 100 | 43.5522 | 2.5861 | -84.0858 | 0.013 | 0.5991 | 0.0286 | 2.8614 | 0.3797 | 1.4305 | seriesB | Long | star | 90 | 4 | 1.1703 | 0.00011245 | 1.171 | 0 | -634.2258 | 96.0271
hsws6 | 49 | 92 | 48 | -84 | 46 | 297.6 | 111 | 100 | 42.1452 | 1.987 | -83.9774 | 0.0102 | 0.5888 | 0.0227 | 3.0648 | 0.3006 | 1.1111 | seriesB | Long | star | 90 | 6 | 1.1703 | 0.00010109 | 1.171 | 0 | -569.0533 | 86.33
hsws2 | 153 | 92 | 48 | -84 | 46 | 307.6 | 110.12 | 100 | 83.7691 | 3.1551 | -83.9298 | 0.0084 | 0.6141 | 0.0184 | 5.3511 | 0.4581 | 1.4081 | seriesB | Long | star | 90 | 8.5 | 1.1701 | 9.3088e-05 | 1.171 | 0 | -781.7915 | 79.4954
hsws2 | 152 | 92 | 48 | -84 | 46 | 322.6 | 110.07 | 100 | 81.6156 | 2.4356 | -83.9364 | 0.0065 | 0.5996 | 0.0141 | 4.7113 | 0.338 | 1.1166 | seriesB | Long | star | 90 | 11 | 1.1703 | 0.00011017 | 1.171 | 0 | -613.472 | 94.0808
Note on I371: Howard Stone: I think John meant to drive these to 327.31
Note on I373: Howard Stone: I think John meant to drive these to 342.31
Note on I386: Howard Stone: I think John meant to drive these to 327.31
Note on I388: Howard Stone: I think John meant to drive these to 342.31
Note on I413: Howard Stone: I think John meant to drive these to 327.31
Note on I415: Howard Stone: I think John meant to drive these to 342.31
Note on I428: Howard Stone: I think John meant to drive these to 327.31
Note on I430: Howard Stone: I think John meant to drive these to 342.31
Note on I443: Howard Stone: I think John meant to drive these to 327.31
Note on I445: Howard Stone: I think John meant to drive these to 342.31
Note on I458: Howard Stone: I think John meant to drive these to 327.31

## ok-7578-Stress
Filler | Orient | Port/Starboard side | Distance | Depth | stress (Mpa)
ok7578 | Long | port | -40 | 1 | -91.8433
ok7578 | Long | port | -25 | 1 | 42.8925
ok7578 | Long | port | -15 | 1 | 481.7765
ok7578 | Long | port | -10 | 1 | 448.7925
ok7578 | Long | port | -6 | 1 | 150.8352
ok7578 | Long | port | -3 | 1 | 86.7799
ok7578 | Long | star | 0 | 1 | 116.0824
ok7578 | Long | star | 3 | 1 | 38.6574
ok7578 | Long | star | 6 | 1 | 72.5775
ok7578 | Long | star | 10 | 1 | 671.8003
ok7578 | Long | star | 15 | 1 | 289.0948
ok7578 | Long | port | -40 | 2.5 | -55.2755
ok7578 | Long | port | -25 | 2.5 | -45.719
ok7578 | Long | port | -15 | 2.5 | 346.8371
ok7578 | Long | port | -12.5 | 2.5 | 808.9763
ok7578 | Long | port | -10 | 2.5 | 439.6821
ok7578 | Long | port | -8 | 2.5 | 72.8911
ok7578 | Long | port | -6 | 2.5 | 46.4784
ok7578 | Long | port | -3 | 2.5 | 149.9873
ok7578 | Long | star | 0 | 2.5 | 47.9655
ok7578 | Long | star | 3 | 2.5 | 88.3299
ok7578 | Long | star | 6 | 2.5 | -74.3092
ok7578 | Long | star | 8 | 2.5 | 119.5766
ok7578 | Long | star | 12.5 | 2.5 | 664.1293
ok7578 | Long | port | -40 | 4 | -52.0607
ok7578 | Long | port | -25 | 4 | -41.0854
ok7578 | Long | port | -15 | 4 | 398.291
ok7578 | Long | port | -10 | 4 | 618.1143
ok7578 | Long | port | -6 | 4 | 20.5628
ok7578 | Long | port | -3 | 4 | 52.7498
ok7578 | Long | port | -40 | 6 | -34.6083
ok7578 | Long | port | -25 | 6 | -93.8108
ok7578 | Long | port | -15 | 6 | 330.7403
ok7578 | Long | port | -10 | 6 | 798.9657
ok7578 | Long | port | -6 | 6 | 71.7486
ok7578 | Long | port | -3 | 6 | 139.7939
ok7578 | Long | port | -40 | 8.5 | -39.1986
ok7578 | Long | port | -25 | 8.5 | -20.6173
ok7578 | Long | port | -15 | 8.5 | 251.4973
ok7578 | Long | port | -10 | 8.5 | 869.5469
ok7578 | Long | port | -6 | 8.5 | 102.857
ok7578 | Long | port | -3 | 8.5 | 9.3282
ok7578 | Long | star | 3 | 8.5 | 197.5222
ok7578 | Long | star | 6 | 8.5 | 240.1923
ok7578 | Long | star | 10 | 8.5 | 815.6425
ok7578 | Long | star | 15 | 8.5 | 164.0962
ok7578 | Long | port | -60 | 11 | -160.3967
ok7578 | Long | port | -40 | 11 | -141.9433
ok7578 | Long | port | -25 | 11 | -156.4221
ok7578 | Long | port | -15 | 11 | 178.3892
ok7578 | Long | port | -10 | 11 | 804.8859
ok7578 | Long | port | -6 | 11 | 153.6698
ok7578 | Long | port | -3 | 11 | 154.5019
ok7578 | Long | star | 0 | 11 | 208.1406
ok7578 | Long | star | 3 | 11 | 130.9229
ok7578 | Long | star | 6 | 11 | 451.5787
ok7578 | Long | star | 10 | 11 | 639.6284
ok7578 | Long | star | 15 | 11 | 29.9226
ok7578 | normal | port | -40 | 1 | -41.0319
ok7578 | normal | port | -25 | 1 | 30.5632
ok7578 | normal | port | -15 | 1 | 141.0596
ok7578 | normal | port | -10 | 1 | -49.4188
ok7578 | normal | port | -6 | 1 | -45.2103
ok7578 | normal | port | -3 | 1 | -10.7764
ok7578 | normal | star | 0 | 1 | -42.5545
ok7578 | normal | star | 3 | 1 | -99.8181
ok7578 | normal | star | 6 | 1 | -118.9196
ok7578 | normal | star | 10 | 1 | 261.8226
ok7578 | normal | star | 15 | 1 | 18.7418
ok7578 | normal | port | -40 | 2.5 | 15.4624
ok7578 | normal | port | -25 | 2.5 | -17.1891
ok7578 | normal | port | -15 | 2.5 | 45.1135
ok7578 | normal | port | -12.5 | 2.5 | 85.0829
ok7578 | normal | port | -10 | 2.5 | -5.9388
ok7578 | normal | port | -8 | 2.5 | 4.9485
ok7578 | normal | port | -6 | 2.5 | -102.8674
ok7578 | normal | port | -3 | 2.5 | 29.0557
ok7578 | normal | star | 0 | 2.5 | -65.1437
ok7578 | normal | star | 3 | 2.5 | -22.0931
ok7578 | normal | star | 6 | 2.5 | -210.7457
ok7578 | normal | star | 8 | 2.5 | -5.845
ok7578 | normal | star | 12.5 | 2.5 | -20.5784
ok7578 | normal | port | -40 | 4 | 49.0641
ok7578 | normal | port | -25 | 4 | -1.7477
ok7578 | normal | port | -15 | 4 | 84.5025
ok7578 | normal | port | -10 | 4 | 64.0777
ok7578 | normal | port | -6 | 4 | -125.1726
ok7578 | normal | port | -3 | 4 | -51.2156
ok7578 | normal | port | -40 | 6 | 33.2558
ok7578 | normal | port | -25 | 6 | -45.0288
ok7578 | normal | port | -15 | 6 | 84.3699
ok7578 | normal | port | -10 | 6 | 60.422
ok7578 | normal | port | -6 | 6 | -101.0838
ok7578 | normal | port | -3 | 6 | -10.4462
ok7578 | normal | port | -40 | 8.5 | 23.0919
ok7578 | normal | port | -25 | 8.5 | 31.895
ok7578 | normal | port | -15 | 8.5 | 79.3865
ok7578 | normal | port | -10 | 8.5 | 40.5054
ok7578 | normal | port | -6 | 8.5 | -71.6513
ok7578 | normal | port | -3 | 8.5 | -74.9654
ok7578 | normal | star | 3 | 8.5 | 30.6595
ok7578 | normal | star | 6 | 8.5 | 67.351
ok7578 | normal | star | 10 | 8.5 | 12.4092
ok7578 | normal | star | 15 | 8.5 | -42.5397
ok7578 | normal | port | -60 | 11 | -73.8208
ok7578 | normal | port | -40 | 11 | -38.4739
ok7578 | normal | port | -25 | 11 | -84.5133
ok7578 | normal | port | -15 | 11 | -11.4281
ok7578 | normal | port | -10 | 11 | 72.8795
ok7578 | normal | port | -6 | 11 | -110.0209
ok7578 | normal | port | -3 | 11 | -71.0805
ok7578 | normal | star | 0 | 11 | 25.5799
ok7578 | normal | star | 3 | 11 | -43.6137
ok7578 | normal | star | 6 | 11 | 195.5397
ok7578 | normal | star | 10 | 11 | -84.9871
ok7578 | normal | star | 15 | 11 | -98.6134
ok7578 | trans | port | -40 | 1 | -19.2429
ok7578 | trans | port | -25 | 1 | 74.4869
ok7578 | trans | port | -15 | 1 | 144.6044
ok7578 | trans | port | -10 | 1 | -103.5184
ok7578 | trans | port | -6 | 1 | 118.6818
ok7578 | trans | port | -3 | 1 | 58.1903
ok7578 | trans | star | 0 | 1 | 36.375
ok7578 | trans | star | 3 | 1 | -52.1728
ok7578 | trans | star | 6 | 1 | 17.417
ok7578 | trans | star | 10 | 1 | 189.0593
ok7578 | trans | star | 15 | 1 | 41.184
ok7578 | trans | port | -40 | 2.5 | 38.1021
ok7578 | trans | port | -25 | 2.5 | 41.6004
ok7578 | trans | port | -15 | 2.5 | 81.9047
ok7578 | trans | port | -12.5 | 2.5 | 135.1491
ok7578 | trans | port | -10 | 2.5 | -139.5748
ok7578 | trans | port | -8 | 2.5 | -56.5075
ok7578 | trans | port | -6 | 2.5 | -67.7596
ok7578 | trans | port | -3 | 2.5 | 91.268
ok7578 | trans | star | 0 | 2.5 | 3.4749
ok7578 | trans | star | 3 | 2.5 | 32.5019
ok7578 | trans | star | 6 | 2.5 | -119.2584
ok7578 | trans | star | 8 | 2.5 | 0.23432
ok7578 | trans | star | 12.5 | 2.5 | 21.7105
ok7578 | trans | port | -40 | 4 | 69.0047
ok7578 | trans | port | -25 | 4 | 54.8547
ok7578 | trans | port | -15 | 4 | 153.0451
ok7578 | trans | port | -10 | 4 | -51.694
ok7578 | trans | port | -6 | 4 | -43.3125
ok7578 | trans | port | -3 | 4 | -30.6054
ok7578 | trans | port | -40 | 6 | 73.4691
ok7578 | trans | port | -25 | 6 | 7.5097
ok7578 | trans | port | -15 | 6 | 150.8965
ok7578 | trans | port | -10 | 6 | 39.026
ok7578 | trans | port | -6 | 6 | 1.4086
ok7578 | trans | port | -3 | 6 | 53.7289
ok7578 | trans | port | -40 | 8.5 | 75.3021
ok7578 | trans | port | -25 | 8.5 | 68.0548
ok7578 | trans | port | -15 | 8.5 | 130.3951
ok7578 | trans | port | -10 | 8.5 | 78.9148
ok7578 | trans | port | -6 | 8.5 | 75.9646
ok7578 | trans | port | -3 | 8.5 | -27.1737
ok7578 | trans | star | 3 | 8.5 | 70.0101
ok7578 | trans | star | 6 | 8.5 | 111.6147
ok7578 | trans | star | 10 | 8.5 | 50.6481
ok7578 | trans | star | 15 | 8.5 | 37.6336
ok7578 | trans | port | -60 | 11 | -80.5757
ok7578 | trans | port | -40 | 11 | -39.8253
ok7578 | trans | port | -25 | 11 | -70.8311
ok7578 | trans | port | -15 | 11 | 7.1392
ok7578 | trans | port | -10 | 11 | 12.0567
ok7578 | trans | port | -6 | 11 | -9.241
ok7578 | trans | port | -3 | 11 | 108.3047
ok7578 | trans | star | 0 | 11 | 186.3064
ok7578 | trans | star | 3 | 11 | 94.2176
ok7578 | trans | star | 6 | 11 | 283.9254
ok7578 | trans | star | 10 | 11 | -120.8534
ok7578 | trans | star | 15 | 11 | -74.9869

## SeriesB-Stress
Filler | Orient | Port/Starboard side | Distance | Depth | stress (Mpa)
seriesB | Long | port | -40 | 1 | -59.2365
seriesB | Long | port | -25 | 1 | -33.4036
seriesB | Long | port | -15 | 1 | 255.7523
seriesB | Long | port | -10 | 1 | 539.538
seriesB | Long | port | -6 | 1 | 88.9428
seriesB | Long | port | -3 | 1 | -360.2759
seriesB | Long | star | 0 | 1 | -638.015
seriesB | Long | star | 3 | 1 | -784.6456
seriesB | Long | star | 6 | 1 | -276.7459
seriesB | Long | star | 10 | 1 | 319.9599
seriesB | Long | star | 15 | 1 | 325.4569
seriesB | Long | star | 25 | 1 | -13.9253
seriesB | Long | star | 40 | 1 | -76.7114
seriesB | Long | port | -12.5 | 2.5 | 452.1356
seriesB | Long | port | -10 | 2.5 | 567.1039
seriesB | Long | port | -8 | 2.5 | 182.8043
seriesB | Long | port | -6 | 2.5 | 115.8611
seriesB | Long | port | -5 | 2.5 | 21.2727
seriesB | Long | port | -4 | 2.5 | 7.1074
seriesB | Long | port | -2 | 2.5 | -443.5233
seriesB | Long | port | -1 | 2.5 | -425.861
seriesB | Long | star | 0 | 2.5 | -689.4469
seriesB | Long | star | 1 | 2.5 | -683.8603
seriesB | Long | star | 2 | 2.5 | -687.192
seriesB | Long | star | 3 | 2.5 | -428.9421
seriesB | Long | star | 4 | 2.5 | -342.5241
seriesB | Long | star | 5 | 2.5 | -185.5796
seriesB | Long | star | 6 | 2.5 | -74.8777
seriesB | Long | star | 8 | 2.5 | 19.136
seriesB | Long | star | 12.5 | 2.5 | 595.1576
seriesB | Long | port | -40 | 4 | -90.3906
seriesB | Long | port | -25 | 4 | -45.8347
seriesB | Long | port | -15 | 4 | 170.3676
seriesB | Long | port | -10 | 4 | 738.6518
seriesB | Long | port | -6 | 4 | 86.9154
seriesB | Long | port | -3 | 4 | 130.5216
seriesB | Long | star | 0 | 4 | -540.2881
seriesB | Long | star | 3 | 4 | -200.709
seriesB | Long | star | 6 | 4 | -74.9389
seriesB | Long | star | 10 | 4 | 589.9456
seriesB | Long | star | 15 | 4 | 209.4414
seriesB | Long | star | 25 | 4 | -48.4887
seriesB | Long | star | 40 | 4 | -85.2024
seriesB | Long | port | -40 | 6 | -71.975
seriesB | Long | port | -25 | 6 | -16.8487
seriesB | Long | port | -15 | 6 | 180.9361
seriesB | Long | port | -10 | 6 | 753.4413
seriesB | Long | port | -6 | 6 | 331.7856
seriesB | Long | port | -3 | 6 | 181.0783
seriesB | Long | star | 0 | 6 | 166.7317
seriesB | Long | star | 3 | 6 | 199.9919
seriesB | Long | star | 6 | 6 | 185.7475
seriesB | Long | star | 10 | 6 | 797.4269
seriesB | Long | star | 15 | 6 | 166.9439
seriesB | Long | star | 25 | 6 | -123.5723
seriesB | Long | star | 40 | 6 | -46.2965
seriesB | Long | port | -40 | 8.5 | -112.1995
seriesB | Long | port | -25 | 8.5 | -66.6162
seriesB | Long | port | -15 | 8.5 | 114.599
seriesB | Long | port | -10 | 8.5 | 696.866
seriesB | Long | port | -6 | 8.5 | 519.9258
seriesB | Long | port | -3 | 8.5 | 115.4125
seriesB | Long | star | 0 | 8.5 | 114.3481
seriesB | Long | star | 3 | 8.5 | 110.3672
seriesB | Long | star | 6 | 8.5 | 397.9803
seriesB | Long | star | 10 | 8.5 | 642.7044
seriesB | Long | star | 15 | 8.5 | 47.228
seriesB | Long | star | 25 | 8.5 | -65.557
seriesB | Long | star | 40 | 8.5 | -78.7387
seriesB | Long | port | -40 | 11 | -86.3774
seriesB | Long | port | -15 | 11 | 114.3713
seriesB | Long | port | -10 | 11 | 531.2262
seriesB | Long | port | -6 | 11 | 656.025
seriesB | Long | port | -3 | 11 | 80.3344
seriesB | Long | star | 0 | 11 | 88.9654
seriesB | Long | star | 3 | 11 | 103.4818
seriesB | Long | star | 6 | 11 | 393.3975
seriesB | Long | star | 10 | 11 | 559.6178
seriesB | Long | star | 15 | 11 | 42.0403
seriesB | Long | star | 25 | 11 | -70.2806
seriesB | Long | star | 40 | 11 | -107.4834
seriesB | normal | port | -40 | 1 | -35.5974
seriesB | normal | port | -25 | 1 | -7.9093
seriesB | normal | port | -15 | 1 | 8.1801
seriesB | normal | port | -10 | 1 | 123.0202
seriesB | normal | port | -6 | 1 | 309.6683
seriesB | normal | port | -3 | 1 | -102.8688
seriesB | normal | star | 0 | 1 | -426.1355
seriesB | normal | star | 3 | 1 | -389.0559
seriesB | normal | star | 6 | 1 | -36.8061
seriesB | normal | star | 10 | 1 | -25.5117
seriesB | normal | star | 15 | 1 | 46.5245
seriesB | normal | star | 25 | 1 | 1.2726
seriesB | normal | star | 40 | 1 | -17.1182
seriesB | normal | port | -12.5 | 2.5 | -154.1754
seriesB | normal | port | -10 | 2.5 | 41.6927
seriesB | normal | port | -8 | 2.5 | -35.1383
seriesB | normal | port | -6 | 2.5 | 148.336
seriesB | normal | port | -5 | 2.5 | 198.3722
seriesB | normal | port | -4 | 2.5 | 191.5047
seriesB | normal | port | -2 | 2.5 | -176.9663
seriesB | normal | port | -1 | 2.5 | -219.6926
seriesB | normal | star | 0 | 2.5 | -363.9967
seriesB | normal | star | 1 | 2.5 | -350.6035
seriesB | normal | star | 2 | 2.5 | -306.3231
seriesB | normal | star | 3 | 2.5 | -94.6257
seriesB | normal | star | 4 | 2.5 | -105.1885
seriesB | normal | star | 5 | 2.5 | -70.1475
seriesB | normal | star | 6 | 2.5 | -80.4561
seriesB | normal | star | 8 | 2.5 | -142.9263
seriesB | normal | star | 12.5 | 2.5 | -50.2212
seriesB | normal | port | -40 | 4 | -22.193
seriesB | normal | port | -25 | 4 | -4.8063
seriesB | normal | port | -15 | 4 | -42.1855
seriesB | normal | port | -10 | 4 | 31.7413
seriesB | normal | port | -6 | 4 | 30.98
seriesB | normal | port | -3 | 4 | 248.5319
seriesB | normal | star | 0 | 4 | -282.9349
seriesB | normal | star | 3 | 4 | -65.0792
seriesB | normal | star | 6 | 4 | -199.9474
seriesB | normal | star | 10 | 4 | -87.048
seriesB | normal | star | 15 | 4 | -17.0465
seriesB | normal | star | 25 | 4 | -21.4719
seriesB | normal | star | 40 | 4 | -26.6192
seriesB | normal | port | -40 | 6 | -7.4951
seriesB | normal | port | -25 | 6 | -0.641
seriesB | normal | port | -15 | 6 | -40.8832
seriesB | normal | port | -10 | 6 | -10.4695
seriesB | normal | port | -6 | 6 | -15.195
seriesB | normal | port | -3 | 6 | 43.6426
seriesB | normal | star | 0 | 6 | -63.9966
seriesB | normal | star | 3 | 6 | 22.7273
seriesB | normal | star | 6 | 6 | -74.2807
seriesB | normal | star | 10 | 6 | -20.5169
seriesB | normal | star | 15 | 6 | -16.3525
seriesB | normal | star | 25 | 6 | -66.02
seriesB | normal | star | 40 | 6 | 20.224
seriesB | normal | port | -40 | 8.5 | -6.8697
seriesB | normal | port | -25 | 8.5 | 14.9361
seriesB | normal | port | -15 | 8.5 | -13.4568
seriesB | normal | port | -10 | 8.5 | -24.1887
seriesB | normal | port | -6 | 8.5 | 125.1896
seriesB | normal | port | -3 | 8.5 | 20.9359
seriesB | normal | star | 0 | 8.5 | 46.9092
seriesB | normal | star | 3 | 8.5 | 4.4088
seriesB | normal | star | 6 | 8.5 | 108.8046
seriesB | normal | star | 10 | 8.5 | -96.8476
seriesB | normal | star | 15 | 8.5 | -46.851
seriesB | normal | star | 25 | 8.5 | -11.532
seriesB | normal | star | 40 | 8.5 | -8.8551
seriesB | normal | port | -40 | 11 | -3.4714
seriesB | normal | port | -15 | 11 | 24.2934
seriesB | normal | port | -10 | 11 | -50.7179
seriesB | normal | port | -6 | 11 | 199.0142
seriesB | normal | port | -3 | 11 | 139.5283
seriesB | normal | star | 0 | 11 | 90.6563
seriesB | normal | star | 3 | 11 | 77.4376
seriesB | normal | star | 6 | 11 | -46.4115
seriesB | normal | star | 10 | 11 | -12.5169
seriesB | normal | star | 15 | 11 | -23.0104
seriesB | normal | star | 25 | 11 | 9.5872
seriesB | normal | star | 40 | 11 | 21.6843
seriesB | trans | port | -40 | 1 | -32.5574
seriesB | trans | port | -25 | 1 | 4.7573
seriesB | trans | port | -15 | 1 | -45.2967
seriesB | trans | port | -10 | 1 | -19.8615
seriesB | trans | port | -6 | 1 | 7.7229
seriesB | trans | port | -3 | 1 | -175.2197
seriesB | trans | star | 0 | 1 | -461.7524
seriesB | trans | star | 3 | 1 | -560.2774
seriesB | trans | star | 6 | 1 | -240.4767
seriesB | trans | star | 10 | 1 | -173.3681
seriesB | trans | star | 15 | 1 | 31.5056
seriesB | trans | star | 25 | 1 | 19.0083
seriesB | trans | star | 40 | 1 | 0.28104
seriesB | trans | port | -12.5 | 2.5 | -121.4985
seriesB | trans | port | -10 | 2.5 | 50.6325
seriesB | trans | port | -8 | 2.5 | -22.1408
seriesB | trans | port | -6 | 2.5 | 53.3273
seriesB | trans | port | -5 | 2.5 | 14.179
seriesB | trans | port | -4 | 2.5 | -15.8615
seriesB | trans | port | -2 | 2.5 | -228.8493
seriesB | trans | port | -1 | 2.5 | -246.7259
seriesB | trans | star | 0 | 2.5 | -458.3866
seriesB | trans | star | 1 | 2.5 | -453.2835
seriesB | trans | star | 2 | 2.5 | -430.6709
seriesB | trans | star | 3 | 2.5 | -246.3049
seriesB | trans | star | 4 | 2.5 | -292.0925
seriesB | trans | star | 5 | 2.5 | -198.7485
seriesB | trans | star | 6 | 2.5 | -141.1101
seriesB | trans | star | 8 | 2.5 | -144.1077
seriesB | trans | star | 12.5 | 2.5 | -41.2918
seriesB | trans | port | -40 | 4 | -1.2461
seriesB | trans | port | -25 | 4 | 24.5887
seriesB | trans | port | -15 | 4 | 41.1943
seriesB | trans | port | -10 | 4 | 71.3562
seriesB | trans | port | -6 | 4 | 113.126
seriesB | trans | port | -3 | 4 | 380.1632
seriesB | trans | star | 0 | 4 | -407.1917
seriesB | trans | star | 3 | 4 | -76.4071
seriesB | trans | star | 6 | 4 | -142.0357
seriesB | trans | star | 10 | 4 | -60.7702
seriesB | trans | star | 15 | 4 | 41.6932
seriesB | trans | star | 25 | 4 | -20.6274
seriesB | trans | star | 40 | 4 | -32.6996
seriesB | trans | port | -40 | 6 | 41.8385
seriesB | trans | port | -25 | 6 | 54.5984
seriesB | trans | port | -15 | 6 | 77.7834
seriesB | trans | port | -10 | 6 | 71.2485
seriesB | trans | port | -6 | 6 | 294.1713
seriesB | trans | port | -3 | 6 | 442.7769
seriesB | trans | star | 0 | 6 | 616.6515
seriesB | trans | star | 3 | 6 | 261.9597
seriesB | trans | star | 6 | 6 | 154.7707
seriesB | trans | star | 10 | 6 | 123.5504
seriesB | trans | star | 15 | 6 | 89.6737
seriesB | trans | star | 25 | 6 | -36.4636
seriesB | trans | star | 40 | 6 | 33.4015
seriesB | trans | port | -40 | 8.5 | -13.7959
seriesB | trans | port | -25 | 8.5 | 7.1646
seriesB | trans | port | -15 | 8.5 | 39.0513
seriesB | trans | port | -10 | 8.5 | 53.155
seriesB | trans | port | -6 | 8.5 | 278.0803
seriesB | trans | port | -3 | 8.5 | 79.5654
seriesB | trans | star | 0 | 8.5 | 112.9953
seriesB | trans | star | 3 | 8.5 | 71.985
seriesB | trans | star | 6 | 8.5 | 136.3274
seriesB | trans | star | 10 | 8.5 | -34.0236
seriesB | trans | star | 15 | 8.5 | -4.9807
seriesB | trans | star | 25 | 8.5 | -5.7891
seriesB | trans | star | 40 | 8.5 | 21.8916
seriesB | trans | port | -40 | 11 | -66.2943
seriesB | trans | port | -15 | 11 | -21.9621
seriesB | trans | port | -10 | 11 | -194.6811
seriesB | trans | port | -6 | 11 | 45.3448
seriesB | trans | port | -3 | 11 | -125.2204
seriesB | trans | star | 0 | 11 | -120.0138
seriesB | trans | star | 3 | 11 | -163.5427
seriesB | trans | star | 6 | 11 | -344.5541
seriesB | trans | star | 10 | 11 | -199.4265
seriesB | trans | star | 15 | 11 | -112.6177
seriesB | trans | star | 25 | 11 | -32.1325
seriesB | trans | star | 40 | 11 | -53.3164

## LTTE-Stress
Filler | Orient | Port/Starboard side | Distance | Depth | stress (Mpa)
LTTE | Long | port | -40 | 1 | -6.5243
LTTE | Long | port | -25 | 1 | 51.6096
LTTE | Long | port | -15 | 1 | 172.0389
LTTE | Long | port | -10 | 1 | 551.7884
LTTE | Long | port | -6 | 1 | -373.1888
LTTE | Long | port | -3 | 1 | -387.2087
LTTE | Long | port | 0 | 1 | -507.986
LTTE | Long | star | 3 | 1 | 57.7165
LTTE | Long | star | 6 | 1 | 328.2017
LTTE | Long | star | 10 | 1 | 624.6177
LTTE | Long | star | 15 | 1 | 207.2979
LTTE | Long | star | 25 | 1 | -40.6606
LTTE | Long | star | 40 | 1 | -3.5751
LTTE | Long | port | -25 | 2.5 | -84.9084
LTTE | Long | port | -15 | 2.5 | 83.1548
LTTE | Long | port | -12.5 | 2.5 | 408.2062
LTTE | Long | port | -10 | 2.5 | 661.5867
LTTE | Long | port | -8 | 2.5 | 253.8017
LTTE | Long | port | -6 | 2.5 | -85.6703
LTTE | Long | port | -5 | 2.5 | -153.0678
LTTE | Long | port | -4 | 2.5 | -109.6002
LTTE | Long | port | -2 | 2.5 | -406.6445
LTTE | Long | port | -1 | 2.5 | -687.5317
LTTE | Long | port | 0 | 2.5 | -643.4109
LTTE | Long | star | 1 | 2.5 | -716.7375
LTTE | Long | star | 2 | 2.5 | -733.2507
LTTE | Long | star | 3 | 2.5 | -323.9005
LTTE | Long | star | 4 | 2.5 | -143.6197
LTTE | Long | star | 5 | 2.5 | 62.1557
LTTE | Long | star | 6 | 2.5 | 179.7584
LTTE | Long | star | 8 | 2.5 | 344.9332
LTTE | Long | star | 12.5 | 2.5 | 528.9071
LTTE | Long | port | -25 | 4 | -57.4056
LTTE | Long | port | -15 | 4 | 168.9499
LTTE | Long | port | -10 | 4 | 664.6604
LTTE | Long | port | -3 | 4 | -116.7925
LTTE | Long | port | 0 | 4 | -421.5455
LTTE | Long | star | 3 | 4 | -352.839
LTTE | Long | star | 6 | 4 | 94.5651
LTTE | Long | star | 10 | 4 | 711.2008
LTTE | Long | star | 15 | 4 | 197.5173
LTTE | Long | star | 25 | 4 | -37.4608
LTTE | Long | star | 40 | 4 | -53.2518
LTTE | Long | port | -40 | 6 | -35.5019
LTTE | Long | port | -25 | 6 | -27.3375
LTTE | Long | port | -15 | 6 | 76.3651
LTTE | Long | port | -10 | 6 | 736.3525
LTTE | Long | port | -6 | 6 | 484.858
LTTE | Long | port | -3 | 6 | 99.2907
LTTE | Long | port | 0 | 6 | 139.9059
LTTE | Long | star | 3 | 6 | 265.1081
LTTE | Long | star | 6 | 6 | 267.1624
LTTE | Long | star | 10 | 6 | 705.7749
LTTE | Long | star | 15 | 6 | 171.7284
LTTE | Long | star | 25 | 6 | -76.3733
LTTE | Long | star | 40 | 6 | -49.4995
LTTE | Long | port | -40 | 8.5 | -159.2938
LTTE | Long | port | -25 | 8.5 | -39.9151
LTTE | Long | port | -15 | 8.5 | 67.4315
LTTE | Long | port | -10 | 8.5 | 576.7956
LTTE | Long | port | -6 | 8.5 | 546.4291
LTTE | Long | port | -3 | 8.5 | 127.6176
LTTE | Long | port | 0 | 8.5 | 209.2574
LTTE | Long | star | 3 | 8.5 | 81.8776
LTTE | Long | star | 6 | 8.5 | 674.0575
LTTE | Long | star | 10 | 8.5 | 580.7788
LTTE | Long | star | 15 | 8.5 | 128.2091
LTTE | Long | star | 25 | 8.5 | -87.9394
LTTE | Long | star | 40 | 8.5 | -231.1171
LTTE | Long | port | -40 | 11 | -143.7129
LTTE | Long | port | -15 | 11 | -5.4235
LTTE | Long | port | -10 | 11 | 500.4225
LTTE | Long | port | -6 | 11 | 653.3496
LTTE | Long | port | -3 | 11 | 89.982
LTTE | Long | port | 0 | 11 | -47.1106
LTTE | Long | star | 3 | 11 | 4.312
LTTE | Long | star | 6 | 11 | 664.5333
LTTE | Long | star | 10 | 11 | 471.5073
LTTE | Long | star | 15 | 11 | 15.8038
LTTE | Long | star | 25 | 11 | -53.4187
LTTE | Long | star | 40 | 11 | -72.8972
LTTE | normal | port | -40 | 1 | 44.1387
LTTE | normal | port | -25 | 1 | 44.8541
LTTE | normal | port | -15 | 1 | 18.561
LTTE | normal | port | -10 | 1 | -15.8118
LTTE | normal | port | -6 | 1 | -256.8971
LTTE | normal | port | -3 | 1 | -81.5213
LTTE | normal | port | 0 | 1 | -198.3224
LTTE | normal | star | 3 | 1 | 201.5555
LTTE | normal | star | 6 | 1 | 473.5487
LTTE | normal | star | 10 | 1 | 141.2733
LTTE | normal | star | 15 | 1 | 12.8836
LTTE | normal | star | 25 | 1 | -26.1417
LTTE | normal | star | 40 | 1 | 32.2231
LTTE | normal | port | -25 | 2.5 | -6.5861
LTTE | normal | port | -20 | 2.5 | -21.4813
LTTE | normal | port | -15 | 2.5 | -41.5048
LTTE | normal | port | -12.5 | 2.5 | -34.8421
LTTE | normal | port | -10 | 2.5 | -40.6626
LTTE | normal | port | -8 | 2.5 | -29.2675
LTTE | normal | port | -6 | 2.5 | -114.2215
LTTE | normal | port | -5 | 2.5 | -14.4377
LTTE | normal | port | -4 | 2.5 | 140.4804
LTTE | normal | port | -2 | 2.5 | 59.1509
LTTE | normal | port | -1 | 2.5 | -211.919
LTTE | normal | port | 0 | 2.5 | -237.5031
LTTE | normal | star | 1 | 2.5 | -325.5911
LTTE | normal | star | 2 | 2.5 | -307.2801
LTTE | normal | star | 3 | 2.5 | 66.667
LTTE | normal | star | 4 | 2.5 | 153.0384
LTTE | normal | star | 5 | 2.5 | 206.214
LTTE | normal | star | 6 | 2.5 | 187.0327
LTTE | normal | star | 8 | 2.5 | 115.2149
LTTE | normal | star | 12.5 | 2.5 | -47.9797
LTTE | normal | port | -25 | 4 | -16.8834
LTTE | normal | port | -15 | 4 | 3.0417
LTTE | normal | port | -10 | 4 | -53.5828
LTTE | normal | port | -3 | 4 | 6.2312
LTTE | normal | port | 0 | 4 | -46.8351
LTTE | normal | star | 3 | 4 | -160.9373
LTTE | normal | star | 6 | 4 | 86.6215
LTTE | normal | star | 10 | 4 | 6.1544
LTTE | normal | star | 15 | 4 | 14.0084
LTTE | normal | star | 25 | 4 | 39.8702
LTTE | normal | star | 40 | 4 | 33.532
LTTE | normal | port | -40 | 6 | 44.8522
LTTE | normal | port | -25 | 6 | 21.1184
LTTE | normal | port | -15 | 6 | 14.8968
LTTE | normal | port | -10 | 6 | 3.6456
LTTE | normal | port | -6 | 6 | 118.7736
LTTE | normal | port | -3 | 6 | -35.1086
LTTE | normal | port | 0 | 6 | -77.36
LTTE | normal | star | 3 | 6 | 127.5861
LTTE | normal | star | 6 | 6 | -10.2621
LTTE | normal | star | 10 | 6 | -21.3333
LTTE | normal | star | 15 | 6 | 30.9851
LTTE | normal | star | 25 | 6 | 8.8638
LTTE | normal | star | 40 | 6 | 42.3385
LTTE | normal | port | -40 | 8.5 | -68.9987
LTTE | normal | port | -25 | 8.5 | -3.7826
LTTE | normal | port | -15 | 8.5 | 1.054
LTTE | normal | port | -10 | 8.5 | 23.1265
LTTE | normal | port | -6 | 8.5 | -71.041
LTTE | normal | port | -3 | 8.5 | 0.72637
LTTE | normal | port | 0 | 8.5 | 39.3312
LTTE | normal | star | 3 | 8.5 | -43.3259
LTTE | normal | star | 6 | 8.5 | 160.2677
LTTE | normal | star | 10 | 8.5 | -38.7562
LTTE | normal | star | 15 | 8.5 | 30.7371
LTTE | normal | star | 25 | 8.5 | -39.1476
LTTE | normal | star | 40 | 8.5 | -105.2189
LTTE | normal | port | -40 | 11 | -80.7538
LTTE | normal | port | -25 | 11 | -31.9973
LTTE | normal | port | -15 | 11 | -30.9271
LTTE | normal | port | -10 | 11 | 67.8349
LTTE | normal | port | -6 | 11 | 37.8133
LTTE | normal | port | -3 | 11 | 4.0684
LTTE | normal | port | 0 | 11 | -10.2542
LTTE | normal | star | 3 | 11 | 19.1923
LTTE | normal | star | 6 | 11 | 75.6876
LTTE | normal | star | 10 | 11 | -33.2441
LTTE | normal | star | 15 | 11 | -8.0172
LTTE | normal | star | 25 | 11 | 2.6408
LTTE | normal | star | 40 | 11 | 68.442
LTTE | trans | port | -40 | 1 | 44.1387
LTTE | trans | port | -25 | 1 | 76.7802
LTTE | trans | port | -15 | 1 | 9.1079
LTTE | trans | port | -10 | 1 | -161.8236
LTTE | trans | port | -6 | 1 | -524.9854
LTTE | trans | port | -3 | 1 | -186.5177
LTTE | trans | port | 0 | 1 | -195.2738
LTTE | trans | star | 3 | 1 | 55.1782
LTTE | trans | star | 6 | 1 | 197.3761
LTTE | trans | star | 10 | 1 | -5.5919
LTTE | trans | star | 15 | 1 | -11.9236
LTTE | trans | star | 25 | 1 | 13.8873
LTTE | trans | star | 40 | 1 | 39.4866
LTTE | trans | port | -25 | 2.5 | 21.4585
LTTE | trans | port | -15 | 2.5 | 10.1529
LTTE | trans | port | -12.5 | 2.5 | 12.5424
LTTE | trans | port | -10 | 2.5 | -30.2194
LTTE | trans | port | -8 | 2.5 | 55.3148
LTTE | trans | port | -6 | 2.5 | -111.8568
LTTE | trans | port | -5 | 2.5 | -169.9527
LTTE | trans | port | -4 | 2.5 | -48.1042
LTTE | trans | port | -2 | 2.5 | -225.7487
LTTE | trans | port | -1 | 2.5 | -377.4555
LTTE | trans | port | 0 | 2.5 | -304.3805
LTTE | trans | star | 1 | 2.5 | -401.0753
LTTE | trans | star | 2 | 2.5 | -478.392
LTTE | trans | star | 3 | 2.5 | -77.3969
LTTE | trans | star | 4 | 2.5 | -68.7853
LTTE | trans | star | 5 | 2.5 | -21.4848
LTTE | trans | star | 6 | 2.5 | 88.1414
LTTE | trans | star | 8 | 2.5 | 188.0304
LTTE | trans | star | 12.5 | 2.5 | 45.9121
LTTE | trans | port | -25 | 4 | -13.5054
LTTE | trans | port | -15 | 4 | 109.7667
LTTE | trans | port | -10 | 4 | 67.4033
LTTE | trans | port | -3 | 4 | 40.2409
LTTE | trans | port | 0 | 4 | -211.3985
LTTE | trans | star | 3 | 4 | -127.9366
LTTE | trans | star | 6 | 4 | 131.9308
LTTE | trans | star | 10 | 4 | 86.7217
LTTE | trans | star | 15 | 4 | 88.2927
LTTE | trans | star | 25 | 4 | 38.3497
LTTE | trans | star | 40 | 4 | 39.7838
LTTE | trans | port | -40 | 6 | 56.1709
LTTE | trans | port | -25 | 6 | 43.0795
LTTE | trans | port | -15 | 6 | 92.0796
LTTE | trans | port | -10 | 6 | 163.4349
LTTE | trans | port | -6 | 6 | 347.5769
LTTE | trans | port | -3 | 6 | 275.8367
LTTE | trans | port | 0 | 6 | 511.0825
LTTE | trans | star | 3 | 6 | 443.1226
LTTE | trans | star | 6 | 6 | 254.2944
LTTE | trans | star | 10 | 6 | 94.6214
LTTE | trans | star | 15 | 6 | 106.1323
LTTE | trans | star | 25 | 6 | 41.8086
LTTE | trans | star | 40 | 6 | 64.1362
LTTE | trans | port | -40 | 8.5 | -53.2891
LTTE | trans | port | -25 | 8.5 | 37.6101
LTTE | trans | port | -15 | 8.5 | 36.8519
LTTE | trans | port | -10 | 8.5 | 109.4649
LTTE | trans | port | -6 | 8.5 | -28.392
LTTE | trans | port | -3 | 8.5 | 113.2427
LTTE | trans | port | 0 | 8.5 | 97.6116
LTTE | trans | star | 3 | 8.5 | 13.922
LTTE | trans | star | 6 | 8.5 | 261.706
LTTE | trans | star | 10 | 8.5 | -1.6806
LTTE | trans | star | 15 | 8.5 | 83.2549
LTTE | trans | star | 25 | 8.5 | -38.472
LTTE | trans | star | 40 | 8.5 | -112.9895
LTTE | trans | port | -40 | 11 | -82.9491
LTTE | trans | port | -25 | 11 | -31.8284
LTTE | trans | port | -15 | 11 | -75.8285
LTTE | trans | port | -10 | 11 | -49.9887
LTTE | trans | port | -6 | 11 | -192.013
LTTE | trans | port | -3 | 11 | -185.6014
LTTE | trans | port | 0 | 11 | -250.6092
LTTE | trans | star | 3 | 11 | -219.6444
LTTE | trans | star | 6 | 11 | -160.2769
LTTE | trans | star | 10 | 11 | -218.3594
LTTE | trans | star | 15 | 11 | -72.0013
LTTE | trans | star | 25 | 11 | -10.5344
LTTE | trans | star | 40 | 11 | 10.4826

## hsws4
Filename | Run | 2TM | PSI | PHI | TMFR | XPOS | YPOS | X2 | Area | Area_err | Phi | Phi_err | Width | Width_err | Background | Background_err | Chi^2 | d | d_err | do | do_err | strain | strain_err
hsws4 | 1 | 92 | 48 | -84 | 46 | 285.6 | 100.18 | 100 | 84.727 | 2.6691 | -83.9507 | 0.0113 | 0.9426 | 0.0337 | 9.9025 | 1.1396 | 1.0273 | 1.1707 | 0.00012846 |  | 0 | #DIV/0! | #DIV/0!
hsws4 | 2 | 92 | 48 | -84 | 46 | 288.6 | 100.17 | 100 | 75.3007 | 2.5593 | -83.9615 | 0.012 | 0.9396 | 0.0342 | 7.6059 | 0.998 | 1.0545
hsws4 | 3 | 92 | 48 | -84 | 46 | 292.6 | 100.16 | 100 | 85.6569 | 2.9336 | -84.0389 | 0.0083 | 0.6585 | 0.0186 | 6.0363 | 0.4942 | 1.1623
hsws4 | 4 | 92 | 48 | -84 | 46 | 297.6 | 100.15 | 100 | 86.3304 | 3.1574 | -83.9708 | 0.0079 | 0.5929 | 0.017 | 4.7837 | 0.4254 | 1.2606
hsws4 | 5 | 92 | 48 | -84 | 46 | 307.6 | 100.11 | 100 | 81.0507 | 3.8166 | -83.9234 | 0.0101 | 0.5954 | 0.022 | 4.9761 | 0.5246 | 1.5451
hsws4 | 6 | 92 | 48 | -84 | 46 | 322.6 | 100.07 | 100 | 79.817 | 2.5087 | -83.929 | 0.0068 | 0.5832 | 0.0146 | 5.4704 | 0.3645 | 1.0328
hsws4 | 7 | 92 | 48 | -84 | 46 | 285.6 | 105.18 | 100 | 72.0401 | 2.4335 | -83.7708 | 0.011 | 0.8678 | 0.0284 | 7.7792 | 0.7612 | 1.0172
hsws4 | 8 | 92 | 48 | -84 | 46 | 288.6 | 105.17 | 100 | 65.1843 | 2.2166 | -83.811 | 0.0084 | 0.6626 | 0.0197 | 6.6471 | 0.4423 | 0.9778
hsws4 | 9 | 92 | 48 | -84 | 46 | 292.6 | 105.16 | 100 | 71.512 | 3.4155 | -83.9858 | 0.01 | 0.5731 | 0.0225 | 5.9124 | 0.5105 | 1.448
hsws4 | 10 | 92 | 48 | -84 | 46 | 297.6 | 105.15 | 100 | 88.5332 | 3.1235 | -83.9121 | 0.0083 | 0.6417 | 0.0189 | 7.2271 | 0.5337 | 1.1956
hsws4 | 11 | 92 | 48 | -84 | 46 | 307.6 | 105.11 | 100 | 88.7487 | 3.3038 | -83.9059 | 0.0084 | 0.6138 | 0.0188 | 7.2464 | 0.5332 | 1.2623
hsws4 | 12 | 92 | 48 | -84 | 46 | 322.6 | 105.07 | 100 | 83.8176 | 2.9856 | -83.9078 | 0.0083 | 0.6299 | 0.0187 | 7.0245 | 0.5075 | 1.1753