## Steel3 T
Steel 3

## result_BH_08_practical-1_Prestr
[11 empty] | prestrain |  |  |  | Steel 1 MPa | error
0.0021 | 0.53 | 0.012 | 0.001 | 0.029 | 0.002 | 0.006 | 0.008 | 0.047 | 820 | 80 | 1 | 25 | 100 | 98.9 | 29.18808 | 3.305746 | 29.0693
0.0021 | 0.53 | 0.012 | 0.001 | 0.029 | 0.002 | 0.006 | 0.008 | 0.047 | 820 | 80 | 2 | 25 | 100 | 98.9 | 28.487198 | 2.839906 | 29.02743
0.0021 | 0.53 | 0.012 | 0.001 | 0.029 | 0.002 | 0.006 | 0.008 | 0.047 | 820 | 80 | 3 | 25 | 100 | 98.9 | 27.664448 | 2.480406 | 28.98555
0.0021 | 0.53 | 0.012 | 0.001 | 0.029 | 0.002 | 0.006 | 0.008 | 0.047 | 820 | 80 | 4 | 25 | 100 | 98.9 | 26.735931 | 2.337685 | 28.94207
0.0021 | 0.53 | 0.012 | 0.001 | 0.029 | 0.002 | 0.006 | 0.008 | 0.047 | 820 | 80 | 5 | 25 | 100 | 98.9 | 25.717251 | 2.506434 | 28.90181
0.0021 | 0.53 | 0.012 | 0.001 | 0.029 | 0.002 | 0.006 | 0.008 | 0.047 | 820 | 80 | 6 | 25 | 100 | 98.9 | 24.623075 | 2.975078 | 28.85671
0.0021 | 0.53 | 0.012 | 0.001 | 0.029 | 0.002 | 0.006 | 0.008 | 0.047 | 820 | 80 | 7 | 25 | 100 | 98.9 | 23.467213 | 3.655252 | 28.81484
0.0021 | 0.53 | 0.012 | 0.001 | 0.029 | 0.002 | 0.006 | 0.008 | 0.047 | 820 | 80 | 8 | 25 | 100 | 98.9 | 22.262384 | 4.464343 | 28.77297
0.0021 | 0.53 | 0.012 | 0.001 | 0.029 | 0.002 | 0.006 | 0.008 | 0.047 | 820 | 80 | 9 | 25 | 100 | 98.9 | 21.019953 | 5.348641 | 28.7311
0.0021 | 0.53 | 0.012 | 0.001 | 0.029 | 0.002 | 0.006 | 0.008 | 0.047 | 820 | 80 | 10 | 25 | 100 | 98.9 | 19.750126 | 6.274929 | 28.69083
[15 empty] | Steel 2 MPa | error
0.002 | 0.09 | 0.003 | 0 | 0.045 | 0.0016 | 0 | 0.007 | 0.049 | 850 | 60 | 1 | 25 | 50 | 283.7 | 19.907013 | 3.081706
0.002 | 0.09 | 0.003 | 0 | 0.045 | 0.0016 | 0 | 0.007 | 0.049 | 850 | 60 | 2 | 25 | 50 | 283.7 | 19.474894 | 2.738168
0.002 | 0.09 | 0.003 | 0 | 0.045 | 0.0016 | 0 | 0.007 | 0.049 | 850 | 60 | 3 | 25 | 50 | 283.7 | 19.007328 | 2.533037
0.002 | 0.09 | 0.003 | 0 | 0.045 | 0.0016 | 0 | 0.007 | 0.049 | 850 | 60 | 4 | 25 | 50 | 283.7 | 18.505033 | 2.479399
0.002 | 0.09 | 0.003 | 0 | 0.045 | 0.0016 | 0 | 0.007 | 0.049 | 850 | 60 | 5 | 25 | 50 | 283.7 | 17.968588 | 2.573013
0.002 | 0.09 | 0.003 | 0 | 0.045 | 0.0016 | 0 | 0.007 | 0.049 | 850 | 60 | 6 | 25 | 50 | 283.7 | 17.398851 | 2.792093
0.002 | 0.09 | 0.003 | 0 | 0.045 | 0.0016 | 0 | 0.007 | 0.049 | 850 | 60 | 7 | 25 | 50 | 283.7 | 16.796547 | 3.108668
0.002 | 0.09 | 0.003 | 0 | 0.045 | 0.0016 | 0 | 0.007 | 0.049 | 850 | 60 | 8 | 25 | 50 | 283.7 | 16.16239 | 3.49887
0.002 | 0.09 | 0.003 | 0 | 0.045 | 0.0016 | 0 | 0.007 | 0.049 | 850 | 60 | 9 | 25 | 50 | 283.7 | 15.497025 | 3.946016
0.002 | 0.09 | 0.003 | 0 | 0.045 | 0.0016 | 0 | 0.007 | 0.049 | 850 | 60 | 10 | 25 | 50 | 283.7 | 14.80125 | 4.439969
[15 empty] | Steel 3 MPa | error
0.0023 | 0.16 | 0.023 | 0 | 0.011 | 0.0032 | 0.005 | 0.06 | 0 | 900 | 60 | 1 | 150 | 170 | 20 | 47.486343 | 7.797771
0.0023 | 0.16 | 0.023 | 0 | 0.011 | 0.0032 | 0.005 | 0.06 | 0 | 900 | 60 | 2 | 150 | 170 | 20 | 46.093784 | 6.940723
0.0023 | 0.16 | 0.023 | 0 | 0.011 | 0.0032 | 0.005 | 0.06 | 0 | 900 | 60 | 3 | 150 | 170 | 20 | 44.548149 | 6.014794
0.0023 | 0.16 | 0.023 | 0 | 0.011 | 0.0032 | 0.005 | 0.06 | 0 | 900 | 60 | 4 | 150 | 170 | 20 | 42.865257 | 5.043282
0.0023 | 0.16 | 0.023 | 0 | 0.011 | 0.0032 | 0.005 | 0.06 | 0 | 900 | 60 | 5 | 150 | 170 | 20 | 41.060997 | 4.070619
0.0023 | 0.16 | 0.023 | 0 | 0.011 | 0.0032 | 0.005 | 0.06 | 0 | 900 | 60 | 6 | 150 | 170 | 20 | 39.150833 | 3.190131
0.0023 | 0.16 | 0.023 | 0 | 0.011 | 0.0032 | 0.005 | 0.06 | 0 | 900 | 60 | 7 | 150 | 170 | 20 | 37.149281 | 2.606663
0.0023 | 0.16 | 0.023 | 0 | 0.011 | 0.0032 | 0.005 | 0.06 | 0 | 900 | 60 | 8 | 150 | 170 | 20 | 35.070076 | 2.626795
0.0023 | 0.16 | 0.023 | 0 | 0.011 | 0.0032 | 0.005 | 0.06 | 0 | 900 | 60 | 9 | 150 | 170 | 20 | 32.925728 | 3.303374
0.0023 | 0.16 | 0.023 | 0 | 0.011 | 0.0032 | 0.005 | 0.06 | 0 | 900 | 60 | 10 | 150 | 170 | 20 | 30.727602 | 4.382161
[15 empty] | Steel 3 MPa | error
0.0023 | 0.16 | 0.023 | 0 | 0.011 | 0.0032 | 0.005 | 0.06 | 0 | 900 | 60 | 4 | 25 | 170 | 20 | 13.811043 | 3.994189
0.0023 | 0.16 | 0.023 | 0 | 0.011 | 0.0032 | 0.005 | 0.06 | 0 | 900 | 60 | 4 | 50 | 170 | 20 | 25.252274 | 3.44437
0.0023 | 0.16 | 0.023 | 0 | 0.011 | 0.0032 | 0.005 | 0.06 | 0 | 900 | 60 | 4 | 75 | 170 | 20 | 32.940182 | 3.057619
0.0023 | 0.16 | 0.023 | 0 | 0.011 | 0.0032 | 0.005 | 0.06 | 0 | 900 | 60 | 4 | 100 | 170 | 20 | 38.057304 | 3.803222
0.0023 | 0.16 | 0.023 | 0 | 0.011 | 0.0032 | 0.005 | 0.06 | 0 | 900 | 60 | 4 | 125 | 170 | 20 | 41.239166 | 4.674291
0.0023 | 0.16 | 0.023 | 0 | 0.011 | 0.0032 | 0.005 | 0.06 | 0 | 900 | 60 | 4 | 150 | 170 | 20 | 42.865257 | 5.043282
0.0023 | 0.16 | 0.023 | 0 | 0.011 | 0.0032 | 0.005 | 0.06 | 0 | 900 | 60 | 4 | 175 | 170 | 20 | 43.199806 | 4.822692
0.0023 | 0.16 | 0.023 | 0 | 0.011 | 0.0032 | 0.005 | 0.06 | 0 | 900 | 60 | 4 | 200 | 170 | 20 | 42.450825 | 4.158121
0.0023 | 0.16 | 0.023 | 0 | 0.011 | 0.0032 | 0.005 | 0.06 | 0 | 900 | 60 | 4 | 225 | 170 | 20 | 40.794323 | 3.495922
0.0023 | 0.16 | 0.023 | 0 | 0.011 | 0.0032 | 0.005 | 0.06 | 0 | 900 | 60 | 4 | 250 | 170 | 20 | 38.383587 | 3.811275