## result_BH_08_practical-1_Anneal
C | Mn | S | Si | P | N | Nb | Ti | Al | AnnealTemp | AnnealTime | Prestrain | PrestrainTemp | AgingTemp | AgingTime | Predicted | Error | Steel 1
0.0021 | 0.53 | 0.012 | 0.001 | 0.029 | 0.002 | 0.006 | 0.008 | 0.047 | 700 | 80 | 1 | 25 | 100 | 98.9 | 14.327285 | 24.417097
0.0021 | 0.53 | 0.012 | 0.001 | 0.029 | 0.002 | 0.006 | 0.008 | 0.047 | 720 | 80 | 1 | 25 | 100 | 98.9 | 16.959185 | 20.261276
0.0021 | 0.53 | 0.012 | 0.001 | 0.029 | 0.002 | 0.006 | 0.008 | 0.047 | 740 | 80 | 1 | 25 | 100 | 98.9 | 19.526661 | 16.230059
0.0021 | 0.53 | 0.012 | 0.001 | 0.029 | 0.002 | 0.006 | 0.008 | 0.047 | 760 | 80 | 1 | 25 | 100 | 98.9 | 22.031513 | 12.333079
0.0021 | 0.53 | 0.012 | 0.001 | 0.029 | 0.002 | 0.006 | 0.008 | 0.047 | 780 | 80 | 1 | 25 | 100 | 98.9 | 24.475538 | 8.614698
0.0021 | 0.53 | 0.012 | 0.001 | 0.029 | 0.002 | 0.006 | 0.008 | 0.047 | 800 | 80 | 1 | 25 | 100 | 98.9 | 26.86039 | 5.264949
0.0021 | 0.53 | 0.012 | 0.001 | 0.029 | 0.002 | 0.006 | 0.008 | 0.047 | 820 | 80 | 1 | 25 | 100 | 98.9 | 29.18808 | 3.305746
0.0021 | 0.53 | 0.012 | 0.001 | 0.029 | 0.002 | 0.006 | 0.008 | 0.047 | 840 | 80 | 1 | 25 | 100 | 98.9 | 31.460407 | 4.735909
0.0021 | 0.53 | 0.012 | 0.001 | 0.029 | 0.002 | 0.006 | 0.008 | 0.047 | 860 | 80 | 1 | 25 | 100 | 98.9 | 33.679314 | 7.81438
C | Mn | S | Si | P | N | Nb | Ti | Al | AnnealTemp | AnnealTime | Prestrain | PrestrainTemp | AgingTemp | AgingTime | Predicted | Error | Steel 2
0.002 | 0.09 | 0.003 | 0 | 0.045 | 0.0016 | 0 | 0.007 | 0.049 | 700 | 60 | 2 | 25 | 50 | 283.7 | 3.030428 | 25.347124
0.002 | 0.09 | 0.003 | 0 | 0.045 | 0.0016 | 0 | 0.007 | 0.049 | 720 | 60 | 2 | 25 | 50 | 283.7 | 5.299809 | 22.159437
0.002 | 0.09 | 0.003 | 0 | 0.045 | 0.0016 | 0 | 0.007 | 0.049 | 740 | 60 | 2 | 25 | 50 | 283.7 | 7.543736 | 19.001875
0.002 | 0.09 | 0.003 | 0 | 0.045 | 0.0016 | 0 | 0.007 | 0.049 | 760 | 60 | 2 | 25 | 50 | 283.7 | 9.763144 | 15.874154
0.002 | 0.09 | 0.003 | 0 | 0.045 | 0.0016 | 0 | 0.007 | 0.049 | 780 | 60 | 2 | 25 | 50 | 283.7 | 11.959113 | 12.778139
0.002 | 0.09 | 0.003 | 0 | 0.045 | 0.0016 | 0 | 0.007 | 0.049 | 800 | 60 | 2 | 25 | 50 | 283.7 | 14.132722 | 9.722102
0.002 | 0.09 | 0.003 | 0 | 0.045 | 0.0016 | 0 | 0.007 | 0.049 | 820 | 60 | 2 | 25 | 50 | 283.7 | 16.284904 | 6.732069
0.002 | 0.09 | 0.003 | 0 | 0.045 | 0.0016 | 0 | 0.007 | 0.049 | 840 | 60 | 2 | 25 | 50 | 283.7 | 18.416525 | 3.91891
0.002 | 0.09 | 0.003 | 0 | 0.045 | 0.0016 | 0 | 0.007 | 0.049 | 860 | 60 | 2 | 25 | 50 | 283.7 | 20.528444 | 2.083159
C | Mn | S | Si | P | N | Nb | Ti | Al | AnnealTemp | AnnealTime | Prestrain | PrestrainTemp | AgingTemp | AgingTime | Predicted | Error | Steel 3
0.0023 | 0.16 | 0.023 | 0 | 0.011 | 0.0032 | 0.005 | 0.06 | 0 | 700 | 60 | 4 | 150 | 170 | 20 | 28.584696 | 32.166046
0.0023 | 0.16 | 0.023 | 0 | 0.011 | 0.0032 | 0.005 | 0.06 | 0 | 720 | 60 | 4 | 150 | 170 | 20 | 30.264206 | 28.54998
0.0023 | 0.16 | 0.023 | 0 | 0.011 | 0.0032 | 0.005 | 0.06 | 0 | 740 | 60 | 4 | 150 | 170 | 20 | 31.882675 | 25.063692
0.0023 | 0.16 | 0.023 | 0 | 0.011 | 0.0032 | 0.005 | 0.06 | 0 | 760 | 60 | 4 | 150 | 170 | 20 | 33.442116 | 21.701216
0.0023 | 0.16 | 0.023 | 0 | 0.011 | 0.0032 | 0.005 | 0.06 | 0 | 780 | 60 | 4 | 150 | 170 | 20 | 34.944248 | 18.460541
0.0023 | 0.16 | 0.023 | 0 | 0.011 | 0.0032 | 0.005 | 0.06 | 0 | 800 | 60 | 4 | 150 | 170 | 20 | 36.391094 | 15.346479
0.0023 | 0.16 | 0.023 | 0 | 0.011 | 0.0032 | 0.005 | 0.06 | 0 | 820 | 60 | 4 | 150 | 170 | 20 | 37.784733 | 12.378519
0.0023 | 0.16 | 0.023 | 0 | 0.011 | 0.0032 | 0.005 | 0.06 | 0 | 840 | 60 | 4 | 150 | 170 | 20 | 39.127033 | 9.608788
0.0023 | 0.16 | 0.023 | 0 | 0.011 | 0.0032 | 0.005 | 0.06 | 0 | 860 | 60 | 4 | 150 | 170 | 20 | 40.419865 | 7.173535