## Actual vs Predicted.txt
Measured /MPa | Predicted / MPa | Error
20.5 | 24.42427 | 2.97163
24.8 | 24.73991 | 2.78958
26.5 | 25.35365 | 2.50881
30 | 26.99326 | 2.37658
30.6 | 29.18808 | 3.30575
31.4 | 32.36211 | 3.41964
29.6 | 30.54728 | 3.8391
20.2 | 24.30319 | 2.52297
24.2 | 24.59015 | 2.3745
28.2 | 25.13551 | 2.15873
30 | 26.56941 | 2.09847
31.2 | 28.44866 | 2.82215
31 | 30.98874 | 2.55324
31.1 | 29.01451 | 5.15329
18.9 | 22.96039 | 2.79619
23 | 23.15466 | 2.72501
26.8 | 23.52516 | 2.61198
30.1 | 24.49804 | 2.45941
29.8 | 25.68382 | 2.50298
29.8 | 26.72601 | 3.83364
28.7 | 24.61948 | 9.15078
32.1 | 33.70282 | 2.84472
34 | 33.97741 | 2.6585
37.1 | 34.50458 | 2.40089
40.3 | 35.94747 | 2.56252
41.9 | 37.76086 | 4.00929
42 | 39.8809 | 5.52084
40.1 | 37.15942 | 3.26534
30.1 | 33.37985 | 2.57898
31.2 | 33.61504 | 2.38701
32.2 | 34.07498 | 2.08028
33.2 | 35.31403 | 1.94813
35.1 | 36.84083 | 3.00003
36 | 38.283 | 3.76986
42 | 35.57719 | 3.51001
26.9 | 31.877 | 3.35737
27.9 | 32.0236 | 3.22709
29.1 | 32.31012 | 2.98752
29.1 | 33.05767 | 2.48788
30.1 | 33.86906 | 2.2445
31 | 33.7909 | 3.35126
32 | 30.96214 | 7.74557
4.9 | 5.18427 | 2.95423
5.1 | 5.85826 | 2.67734
6.5 | 7.12406 | 2.22365
9.9 | 11.4717 | 1.73401
17.4 | 20.04837 | 3.09084
24.3 | 25.27622 | 2.78569
28.3 | 29.69519 | 2.8668
27.3 | 32.34967 | 4.19601
29.5 | 34.30046 | 4.16402
30.4 | 32.68242 | 2.48882
4 | 5.38472 | 2.8023
5.2 | 5.51896 | 2.74766
4.2 | 6.02643 | 2.54821
4.1 | 7.36276 | 2.0874
8.3 | 9.13531 | 1.6752
11.6 | 11.45042 | 1.59402
14.4 | 14.32297 | 2.005
20.6 | 19.47489 | 2.73817
24.1 | 23.95016 | 2.69596
30.5 | 33.27301 | 4.58995
36.2 | 33.93406 | 3.89281
36.6 | 32.65416 | 2.39671
0.1 | 5.48934 | 2.66181
0.3 | 5.60589 | 2.62449
0.1 | 6.02176 | 2.4968
2.2 | 7.20422 | 2.18418
6.2 | 8.96635 | 1.88457
12.1 | 15.10366 | 2.22653
15.4 | 16.38938 | 2.39125
16.1 | 18.77329 | 2.65347
22.5 | 23.08348 | 2.99233
26.2 | 28.10908 | 3.75663
30.5 | 30.82984 | 4.23074
31.3 | 32.87188 | 3.36291
37.6 | 32.69457 | 2.32525
0.1 | 4.27214 | 3.60895
1.2 | 4.37201 | 3.60276
0.6 | 4.72547 | 3.58443
2.1 | 5.71309 | 3.56171
9.1 | 8.60764 | 3.69731
17.5 | 14.99272 | 4.46334
26.5 | 24.75624 | 4.87906
29 | 32.61505 | 2.70287
7.9 | 13.35649 | 1.4426
17.6 | 14.49021 | 1.27831
20.4 | 16.2798 | 1.53995
24.6 | 18.17394 | 2.15333
28.3 | 25.22582 | 3.89605
30.6 | 33.81031 | 2.64779
31.4 | 34.76817 | 3.87663
29.4 | 32.50619 | 3.07689
4.6 | 13.02438 | 1.43857
4.5 | 13.15855 | 1.39551
13.1 | 13.57514 | 1.27989
18.3 | 14.84187 | 1.14055
27.1 | 16.42324 | 1.40622
32.3 | 25.69841 | 3.45609
33.1 | 32.55185 | 1.75918
35.1 | 33.70771 | 3.16655
31.2 | 32.79897 | 2.53455
2.4 | 13.33097 | 1.14501
3.4 | 13.42897 | 1.1215
10.2 | 13.81004 | 1.04478
14.3 | 14.41263 | 0.97691
21 | 14.82037 | 0.97079
22.5 | 15.54067 | 1.03169
30.2 | 18.01575 | 1.58698
31.4 | 23.89013 | 2.50845
32.8 | 32.26518 | 2.73184
34 | 33.45542 | 3.13843
34.3 | 32.79645 | 2.51168
2.4 | 12.4609 | 1.6289
3.2 | 12.54862 | 1.63091
6.4 | 12.84938 | 1.6427
13.2 | 13.25892 | 1.66973
20.5 | 14.04493 | 1.75098
22.3 | 14.45448 | 1.80498
25.5 | 16.27089 | 2.09157
27.1 | 23.88186 | 2.70948
25.1 | 28.55601 | 2.6227
30.2 | 31.72025 | 2.61845
6.6 | 18.62691 | 1.30721
10.5 | 18.8966 | 1.26105
8.4 | 19.13761 | 1.23776
16.8 | 19.60374 | 1.24222
20.1 | 20.51528 | 1.41542
24.3 | 23.076 | 2.4093
28.4 | 28.36928 | 4.12498
27.2 | 33.34886 | 2.7757
26.3 | 35.47803 | 3.27512
33.8 | 32.96614 | 2.78016
10 | 24.36309 | 1.57878
12.5 | 24.41903 | 1.55002
15.6 | 24.48582 | 1.51659
19.5 | 24.54126 | 1.48955
25.1 | 24.74466 | 1.39709
25.4 | 25.00415 | 1.296
30.3 | 26.17281 | 1.16456
30.2 | 28.40495 | 2.05454
30 | 32.85857 | 3.96579
35.4 | 36.37204 | 2.95171
30.1 | 28.43076 | 1.87113
30.2 | 28.49647 | 1.8479
32.2 | 28.75589 | 1.77147
30.4 | 29.59848 | 1.71036
32.4 | 31.11083 | 2.22401
33.3 | 33.96871 | 3.87059
36.1 | 37.11046 | 5.02243
35.3 | 38.22857 | 2.90081
37.2 | 33.01762 | 6.98674
4.4 | 19.36769 | 1.28363
6.6 | 19.59777 | 1.29312
12.4 | 19.77076 | 1.30671
16.5 | 20.14241 | 1.35309
23.6 | 20.90225 | 1.50444
27.3 | 21.51714 | 1.66262
29.4 | 22.13483 | 1.83712
29.5 | 23.06622 | 2.10624
30.2 | 31.65152 | 1.63975
30.6 | 32.83974 | 2.44654
14.6 | 25.18231 | 1.43376
21.7 | 25.25529 | 1.41442
25.8 | 25.30224 | 1.4027
29.3 | 25.38292 | 1.38386
28.7 | 25.61307 | 1.33957
29.8 | 26.49744 | 1.30463
31.8 | 28.18083 | 1.68203
29.2 | 31.73327 | 2.5738
31.8 | 35.07518 | 2.90426
29.7 | 28.47886 | 1.81634
31.7 | 28.51711 | 1.79484
32.5 | 28.61583 | 1.74056
33.7 | 28.91313 | 1.58892
33.7 | 29.67067 | 1.30585
36.7 | 31.19308 | 1.33993
29.9 | 36.01146 | 1.76328
36 | 33.20686 | 3.45918
3.3 | 19.10842 | 1.2855
6.5 | 19.16472 | 1.28392
11.3 | 19.21577 | 1.28306
16.3 | 19.30715 | 1.28284
22.4 | 19.5629 | 1.29104
28.4 | 19.81419 | 1.31102
28.9 | 20.06102 | 1.34108
29.4 | 20.56943 | 1.43038
26.6 | 23.38956 | 2.19726
9.1 | 19.10842 | 1.2855
17.1 | 19.15961 | 1.28406
19.6 | 19.21066 | 1.28313
23.1 | 19.31218 | 1.28284
26.2 | 19.37776 | 1.28385
27.9 | 19.46325 | 1.28636
30.2 | 19.5629 | 1.29104
33.2 | 19.81915 | 1.31153
35.1 | 20.374 | 1.3922
33.1 | 21.43978 | 1.64162
33.2 | 22.4673 | 1.93354
30 | 23.45456 | 2.21524
30 | 30.19648 | 4.75532
45 | 39.36948 | 5.64127
47 | 41.51685 | 5.90321
40 | 38.91888 | 4.57493
25 | 30.54893 | 4.21133
40 | 37.42027 | 4.37504
40 | 37.87087 | 3.8918
35 | 34.06261 | 3.2598
15 | 30.12192 | 3.94918
29 | 34.9646 | 3.52137
32 | 33.95491 | 2.88017
30 | 29.11194 | 4.63884
19 | 29.05277 | 4.21629
35 | 32.12354 | 3.77957
35 | 29.85761 | 3.99059
33 | 24.1205 | 7.44222
2 | 1.43921 | 4.02381
5 | 7.78065 | 5.88365
6 | 13.77603 | 8.15044
9 | 20.90973 | 8.89683
6 | 5.64938 | 4.11369
20 | 11.58926 | 3.26951
23 | 17.1495 | 5.01582
26 | 23.58462 | 5.87804
10 | 8.75094 | 5.37985
19 | 14.28343 | 2.72393
20 | 19.42205 | 3.355
25 | 25.28715 | 4.28459
18 | 10.84359 | 6.39248
20 | 15.95941 | 3.29453
22 | 20.67577 | 3.04324
20 | 26.02247 | 3.84521
42 | 38.99344 | 4.50468
45 | 46.09378 | 6.94072
37 | 47.39064 | 7.02528
35 | 44.54427 | 5.84317
47 | 38.0573 | 3.80322
55 | 42.86526 | 5.04328
45 | 42.45083 | 4.15812
40 | 38.38359 | 3.81128
38 | 36.35629 | 3.072
35 | 39.15083 | 3.19013
27 | 37.26849 | 2.22782
25 | 32.16402 | 5.34462
40 | 34.02609 | 2.79662
47 | 35.07008 | 2.6268
25 | 31.93099 | 4.02043
20 | 25.93813 | 8.96212
5.2 | 18.68313 | 1.24847
13.2 | 18.89926 | 1.21036
19.3 | 19.08908 | 1.18764
21.8 | 19.13617 | 1.18362
25.4 | 19.57153 | 1.177
28.3 | 19.92276 | 1.21008
31.4 | 21.01959 | 1.47999
30.9 | 22.08709 | 1.86883
29.4 | 25.10171 | 3.00621
30.5 | 31.09983 | 3.51195
29.7 | 34.71582 | 1.92225
35.4 | 32.74404 | 3.06287
9.8 | 24.50099 | 1.50882
20.3 | 24.5327 | 1.4925
23.4 | 24.54852 | 1.48438
28.1 | 24.59583 | 1.4605
31.3 | 24.80944 | 1.35848
31.5 | 25.3612 | 1.15227
32.6 | 26.77231 | 1.16442
36.4 | 36.16698 | 2.48443
36.3 | 32.47161 | 4.07709
29.2 | 28.22354 | 1.79125
33.3 | 28.25698 | 1.77183
32.3 | 28.29034 | 1.75278
32.3 | 28.43212 | 1.6747
28.6 | 28.4836 | 1.64766
30.4 | 28.98647 | 1.42779
27.9 | 30.19842 | 1.34942
32 | 33.30364 | 2.88053
34.2 | 36.93322 | 3.86053
36.2 | 37.19414 | 2.27643
4.1 | 18.66559 | 1.61042
6.1 | 18.69758 | 1.6148
16 | 18.80478 | 1.62983
21 | 18.98533 | 1.65694
22.5 | 19.0125 | 1.66111
25.1 | 19.17457 | 1.68721
32 | 19.68793 | 1.77708
29.1 | 21.86844 | 2.18813
29.2 | 25.98486 | 2.46861
29 | 31.08955 | 1.74458
33.1 | 32.85246 | 2.5843
10.4 | 25.00177 | 1.69619
16.3 | 25.00501 | 1.69619
22.2 | 25.01148 | 1.69612
24.3 | 25.02119 | 1.69612
27.4 | 25.08237 | 1.69612
28.1 | 25.28851 | 1.69986
23.3 | 25.84243 | 1.73473
27.8 | 27.43825 | 1.95129
32.3 | 30.55979 | 2.1148
34.3 | 33.33879 | 1.85121
30.2 | 28.38438 | 1.95532
30.2 | 28.39272 | 1.95288
34.1 | 28.45607 | 1.93497
30.9 | 29.08203 | 1.798
32.3 | 30.49695 | 1.74034
31.2 | 34.30844 | 2.10013
35.9 | 33.03034 | 2.78656
27.6 | 26.21566 | 3.52411
22.4 | 26.21566 | 3.52411
18 | 26.21566 | 3.52411
3.2 | 7.7961 | 5.20937
12.1 | 10.90945 | 4.29164
22.2 | 16.94164 | 3.05604
34.9 | 26.21566 | 3.52411
5.2 | 11.28613 | 3.88497
9.2 | 13.91472 | 2.88542
16.3 | 17.45673 | 2.00242
24.7 | 21.60486 | 2.10466
26.5 | 26.67072 | 3.14095
27.2 | 30.08928 | 3.80214
30.2 | 33.84267 | 4.26662
32.6 | 34.86099 | 4.32558
33.6 | 36.24938 | 4.34866
33.8 | 39.19246 | 4.13691
38.2 | 41.71105 | 3.68423
41.2 | 43.27811 | 4.27108
42.4 | 42.37677 | 7.62126
3.2 | 15.54951 | 3.23162
6.2 | 15.81842 | 3.10845
12 | 16.47019 | 2.81805
17.3 | 17.7068 | 2.30612
21.4 | 19.1064 | 1.81828
25.2 | 20.85084 | 1.44965
26.4 | 22.56134 | 1.47438
29.2 | 24.48898 | 1.87918
33.6 | 26.87815 | 2.59063
34 | 29.20239 | 3.30266
37.3 | 34.76285 | 4.66631
39.3 | 37.3639 | 5.0069
40.3 | 40.28167 | 5.00827
43.3 | 44.76823 | 3.22321
44.3 | 45.34933 | 3.39821
44.8 | 43.0834 | 8.7782
4.2 | 19.72525 | 2.50945
7.8 | 19.99976 | 2.37809
13.5 | 20.23365 | 2.26837
21.6 | 20.92727 | 1.95705
29 | 22.25505 | 1.45008
31 | 23.4309 | 1.17916
33.5 | 25.76212 | 1.4229
36.5 | 28.54493 | 2.40649
40 | 31.3824 | 3.48068
42.8 | 33.30062 | 4.15338
43.5 | 38.9462 | 5.62977
11.1 | 21.67022 | 2.08222
15.1 | 21.92611 | 1.9623
24.1 | 22.26914 | 1.80714
25.9 | 22.58421 | 1.67131
28.9 | 23.18206 | 1.43663
32.9 | 24.90837 | 1.06182
34.1 | 26.03375 | 1.17837
35.1 | 26.78964 | 1.38544
36.9 | 27.15554 | 1.5076
38.2 | 28.27121 | 1.92771
38.1 | 30.00537 | 2.63384
42.9 | 34.69893 | 4.44903
44.1 | 38.23634 | 5.52897
4 | 24.14875 | 1.77722
10.4 | 24.21174 | 1.74667
14.8 | 24.34979 | 1.68052
21.5 | 24.46252 | 1.62753
25.3 | 24.58734 | 1.57001
27.8 | 24.9467 | 1.41197
31.7 | 25.04528 | 1.37092
33.4 | 25.31519 | 1.26486
37.5 | 25.99306 | 1.05154
40.2 | 27.11412 | 0.95843
42.9 | 28.70146 | 1.38105
43.6 | 32.466 | 3.03986
44.2 | 37.1024 | 4.97023
6.1 | 27.40266 | 1.37293
11.1 | 27.43904 | 1.35596
14 | 27.49972 | 1.32799
22.4 | 27.56026 | 1.30053
26 | 27.6208 | 1.27357
28.7 | 27.86167 | 1.17168
31.8 | 27.98138 | 1.1248
33.2 | 28.21987 | 1.03996
34.7 | 28.56262 | 0.94318
41 | 29.74135 | 0.92693
43.9 | 33.83038 | 2.74004
16.5 | 31.80014 | 1.16075
13.7 | 31.80136 | 1.16025
13 | 31.81847 | 1.15385
19.1 | 31.82868 | 1.15011
20.9 | 31.85154 | 1.1417
26.2 | 31.88577 | 1.12941
29.2 | 31.95422 | 1.10575
30.2 | 32.02238 | 1.0836
33 | 32.05638 | 1.07311
37.3 | 32.23743 | 1.0235
38.5 | 32.36117 | 0.99639
39.3 | 32.46205 | 0.9787
42 | 32.6963 | 0.95397
41.9 | 33.14855 | 0.97396
46 | 36.76404 | 2.64815
45.6 | 39.31519 | 4.07853
24.9 | 34.41873 | 1.25617
29.9 | 34.46245 | 1.24222
31.7 | 34.49516 | 1.23222
33.1 | 34.54952 | 1.21633
36.4 | 34.60366 | 1.20152
38.4 | 34.70123 | 1.17743
40.9 | 34.91657 | 1.13717
43.8 | 35.47955 | 1.12387
44.4 | 36.58141 | 1.44131
26.2 | 36.58077 | 1.45166
28 | 36.60162 | 1.44483
30.5 | 36.61197 | 1.44145
32 | 36.63282 | 1.43491
34 | 36.6536 | 1.42844
36.6 | 36.66396 | 1.42527
38.1 | 36.71587 | 1.41003
40.1 | 36.73665 | 1.40414
40.3 | 36.77792 | 1.39299
42.1 | 36.81933 | 1.38242
41.8 | 36.88117 | 1.36783
43.2 | 37.07616 | 1.33144
45.1 | 37.64223 | 1.31599
32.8 | 39.80944 | 1.98825
37.7 | 39.82072 | 1.98458
39.4 | 39.84891 | 1.9756
41.1 | 39.86782 | 1.96984
42.6 | 39.89593 | 1.96136
44 | 39.94281 | 1.94799
45 | 39.9894 | 1.93548
45.5 | 40.29555 | 1.87451
5.2 | 5.44965 | 3.02117
6.2 | 6.89103 | 2.5508
10.2 | 10.23546 | 1.93641
24.3 | 22.86756 | 2.67288
27.3 | 30.2778 | 2.54461
29.2 | 31.64217 | 2.67008
3 | 5.38853 | 2.86744
4 | 6.78476 | 2.42353
7.3 | 7.98707 | 2.12407
10.7 | 9.93153 | 1.84409
13.3 | 12.7636 | 1.89198
20.2 | 17.37858 | 2.42361
24 | 21.54741 | 2.63211
28.2 | 27.49102 | 2.24608
29 | 29.90744 | 2.47012
29.7 | 30.88427 | 2.66993
2 | 5.90377 | 2.25126
4.9 | 7.4343 | 1.95201
6.1 | 9.30471 | 1.80023
12.2 | 11.75362 | 1.91973
16.4 | 14.97338 | 2.31813
17.2 | 17.01246 | 2.5559
23.3 | 21.37593 | 2.77908
27.2 | 26.28807 | 2.494
31.2 | 30.52664 | 2.30684
15.7 | 23.39725 | 2.19194
25.9 | 24.67643 | 1.79031
35.1 | 35.00522 | 3.12053
55.8 | 51.69904 | 3.31193
67.8 | 55.6429 | 3.65791
71.5 | 57.45535 | 2.2811
71.2 | 60.0613 | 8.3706
14.9 | 21.63146 | 2.8952
19.4 | 22.82917 | 2.38521
26.5 | 32.26849 | 1.87752
40.3 | 46.92387 | 2.77383
57.2 | 49.06943 | 2.77858
61.3 | 52.14064 | 2.67978
57.5 | 56.01785 | 5.7067
16.4 | 17.96068 | 3.69818
22.4 | 18.88423 | 3.2808
22.4 | 25.73616 | 1.47258
25.2 | 34.71144 | 1.95927
31.4 | 31.38218 | 4.91357
42.2 | 38.43068 | 4.38842
42.2 | 44.3098 | 4.20845
21.9 | 36.86369 | 1.8735
28.8 | 37.07451 | 1.90542
44.2 | 37.68357 | 2.01874
62.8 | 39.56382 | 2.5019
70.7 | 48.055 | 4.94485
66.7 | 60.07301 | 5.69887
60.2 | 64.93769 | 4.17732
22.8 | 34.39881 | 1.49638
27.5 | 49.34798 | 4.28833
32.6 | 35.14312 | 1.39155
48.5 | 36.89411 | 1.44095
61.4 | 44.59675 | 3.3926
59.3 | 55.4067 | 4.35067
57.2 | 64.92396 | 4.16186
22.7 | 26.98233 | 3.97449
24.3 | 27.13253 | 3.90978
26.5 | 27.55566 | 3.73139
28.2 | 28.88502 | 3.20919
40.6 | 34.66341 | 1.9528
47.6 | 42.30717 | 2.59322
47.7 | 45.84695 | 3.19042
2.1 | -0.27819 | 4.66437
4 | 2.93883 | 3.07171
6.2 | 6.60558 | 2.56007
7.9 | 11.99204 | 3.59313
15.7 | 21.63901 | 4.31652
21.7 | 33.30227 | 12.6636
6.6 | 7.36298 | 3.73024
15.5 | 7.90963 | 3.46486
22.3 | 10.95445 | 2.25069
23.1 | 25.3392 | 3.45594
25.4 | 34.63738 | 2.27535
29.4 | 37.18314 | 3.36859
42.6 | 49.05312 | 3.83773
9.5 | 12.6426 | 3.48054
20.8 | 13.90077 | 2.92755
24.9 | 31.11536 | 3.49686
29.6 | 41.83788 | 2.6347
55.2 | 44.70532 | 3.23363
14.1 | 23.39725 | 2.19194
26.1 | 24.69066 | 1.78657
35.4 | 34.6043 | 3.02253
56 | 51.69982 | 3.31157
68 | 55.6526 | 3.66223
72 | 57.45326 | 2.29109
71.6 | 60.19467 | 8.47083
18.6 | 32.24131 | 1.56095
24 | 32.51849 | 1.56116
34.5 | 33.56715 | 1.64967
54.4 | 37.39403 | 2.6173
67.6 | 53.83547 | 5.49273
70 | 64.78635 | 2.83502
66.7 | 66.03143 | 2.6401
21 | 36.87132 | 1.87458
29.3 | 37.14187 | 1.91649
44.1 | 38.15775 | 2.12508
63.3 | 42.0223 | 3.25369
71.2 | 58.06053 | 5.96152
67.6 | 70.24744 | 3.57738
60.5 | 70.40605 | 3.31969
0.9 | 0.0506 | 4.83118
6.6 | 5.88666 | 2.50334
9.4 | 8.06379 | 2.66771
11.9 | 15.81612 | 4.32752
16.5 | 19.62898 | 4.96052
19.4 | 15.32058 | 10.85136
21.5 | 21.61334 | 10.79586
4.4 | 7.64382 | 3.42323
21.9 | 8.17725 | 3.16482
20.1 | 10.9825 | 2.06008
23.8 | 23.39689 | 3.10752
22.4 | 30.56957 | 2.84293
26.2 | 32.68091 | 3.77813
37.8 | 45.05497 | 4.32795
9.5 | 12.20853 | 3.5497
21.2 | 13.35786 | 3.02447
20.4 | 28.49798 | 2.76067
27.3 | 37.15517 | 1.86315
38.6 | 39.53657 | 2.86615
15.1 | 21.63146 | 2.8952
19.4 | 22.83579 | 2.38255
26.3 | 32.00713 | 1.81641
40 | 46.69695 | 2.84134
57.4 | 49.16736 | 2.80734
61.1 | 52.00972 | 2.67224
57.1 | 55.59954 | 5.40242
18.4 | 29.86401 | 1.8341
22.4 | 30.12702 | 1.74544
21.3 | 30.44209 | 1.64572
26.8 | 31.06841 | 1.47237
38.9 | 34.58158 | 1.3784
56.5 | 49.82899 | 4.04646
57.3 | 58.80261 | 2.90131
53.5 | 60.7616 | 2.08244
21.1 | 34.39881 | 1.49638
27.3 | 34.66291 | 1.45087
32.3 | 35.60846 | 1.36466
48.4 | 39.19153 | 1.9362
61 | 54.2059 | 4.47534
59.8 | 64.03276 | 3.18898
56.9 | 65.08775 | 2.44101
1.5 | 2.99613 | 5.00496
7.8 | 7.43761 | 3.73183
10.1 | 8.70168 | 3.82803
12.1 | 13.89179 | 5.25726
17.1 | 13.94485 | 8.16245
20.6 | 4.20779 | 18.19228
5.5 | 8.83341 | 2.35544
20.7 | 9.22785 | 2.23544
20.8 | 11.3192 | 1.9935
24.1 | 19.92542 | 4.20874
21.6 | 19.05126 | 8.792
26.1 | 36.34709 | 10.02739
9.8 | 11.87636 | 2.84314
21.5 | 12.69918 | 2.54375
21.4 | 23.35519 | 3.1434
22.2 | 24.52314 | 5.75797
25 | 27.95694 | 5.87164
14.2 | 17.96068 | 3.69818
22.4 | 18.8544 | 3.29388
22.2 | 25.57741 | 1.4756
25.4 | 34.66125 | 1.97128
31.5 | 31.71033 | 4.48433
41.9 | 37.75173 | 3.86887
42.1 | 44.14536 | 4.27791
20.6 | 23.5824 | 4.01159
22.8 | 23.78932 | 3.91855
26.4 | 27.13037 | 2.60717
36.7 | 37.70204 | 2.28484
46.9 | 41.89547 | 2.63348
48.3 | 45.28175 | 3.83658
22.1 | 26.98772 | 3.97212
24.3 | 27.18595 | 3.88699
26.1 | 27.9289 | 3.57868
28.1 | 30.57755 | 2.64527
40.2 | 41.138 | 2.49356
46.9 | 46.13484 | 3.20422
47.2 | 49.05628 | 3.63088