## result_BH_08_practical-1_Prestr
Steel 1 | [12 empty] | T | t
0.0021 | 0.53 | 0.012 | 0.001 | 0.029 | 0.002 | 0.006 | 0.008 | 0.047 | 820 | 80 | 1 | 25 | 25 | 98.9 | 18.934853 | 9.144602 | 0 | 2.42369e-13 | 242.369
0.0021 | 0.53 | 0.012 | 0.001 | 0.029 | 0.002 | 0.006 | 0.008 | 0.047 | 820 | 80 | 1 | 25 | 50 | 98.9 | 22.957296 | 6.518023 | 0.1451563 | 2.504304e-12 | 2504.304
0.0021 | 0.53 | 0.012 | 0.001 | 0.029 | 0.002 | 0.006 | 0.008 | 0.047 | 820 | 80 | 1 | 25 | 75 | 98.9 | 26.34803 | 4.576938 | 0.2675163 | 1.850291e-11 | 18502.91
0.0021 | 0.53 | 0.012 | 0.001 | 0.029 | 0.002 | 0.006 | 0.008 | 0.047 | 820 | 80 | 1 | 25 | 100 | 98.9 | 29.18808 | 3.305746 | 0.3700041 | 1.045711e-10 | 104571.1
0.0021 | 0.53 | 0.012 | 0.001 | 0.029 | 0.002 | 0.006 | 0.008 | 0.047 | 820 | 80 | 1 | 25 | 125 | 98.9 | 31.571133 | 2.645417 | 0.4560003 | 4.75472e-10 | 475472
0.0021 | 0.53 | 0.012 | 0.001 | 0.029 | 0.002 | 0.006 | 0.008 | 0.047 | 820 | 80 | 1 | 25 | 150 | 98.9 | 33.626396 | 2.443953 | 0.5301678 | 1.807682e-09 | 1807681.9
0.0021 | 0.53 | 0.012 | 0.001 | 0.029 | 0.002 | 0.006 | 0.008 | 0.047 | 820 | 80 | 1 | 25 | 175 | 98.9 | 35.572151 | 2.675543 | 0.6003835 | 5.921189e-09 | 5921188.5
0.0021 | 0.53 | 0.012 | 0.001 | 0.029 | 0.002 | 0.006 | 0.008 | 0.047 | 820 | 80 | 1 | 25 | 200 | 98.9 | 37.826 | 4.071194 | 0.6817172 | 1.710972e-08 | 17109722.5
0.0021 | 0.53 | 0.012 | 0.001 | 0.029 | 0.002 | 0.006 | 0.008 | 0.047 | 820 | 80 | 1 | 25 | 225 | 98.9 | 41.161442 | 8.300711 | 0.8020819 | 4.444496e-08 | 44444957.1
0.0021 | 0.53 | 0.012 | 0.001 | 0.029 | 0.002 | 0.006 | 0.008 | 0.047 | 820 | 80 | 1 | 25 | 250 | 98.9 | 46.645973 | 16.968975 | 1 | 1.05385e-07 | 105384958.1
Steel 2
C | Mn | S | Si | P | N | Nb | Ti | Al | AnnealTemp | AnnealTime | Prestrain | PrestrainTemp | AgingTemp | AgingTime | Predicted | Error
0.002 | 0.09 | 0.003 | 0 | 0.045 | 0.0016 | 0 | 0.007 | 0.049 | 850 | 60 | 2 | 25 | 25 | 283.7 | 11.845728 | 4.198025 | 0 | 2.42369e-13
0.002 | 0.09 | 0.003 | 0 | 0.045 | 0.0016 | 0 | 0.007 | 0.049 | 850 | 60 | 2 | 25 | 50 | 283.7 | 19.474894 | 2.738168 | 0.2030748 | 2.504304e-12
0.002 | 0.09 | 0.003 | 0 | 0.045 | 0.0016 | 0 | 0.007 | 0.049 | 850 | 60 | 2 | 25 | 75 | 283.7 | 25.273701 | 3.460691 | 0.3574287 | 1.850291e-11
0.002 | 0.09 | 0.003 | 0 | 0.045 | 0.0016 | 0 | 0.007 | 0.049 | 850 | 60 | 2 | 25 | 100 | 283.7 | 29.284138 | 3.802504 | 0.4641794 | 1.045711e-10
0.002 | 0.09 | 0.003 | 0 | 0.045 | 0.0016 | 0 | 0.007 | 0.049 | 850 | 60 | 2 | 25 | 125 | 283.7 | 32.063503 | 3.673155 | 0.5381612 | 4.75472e-10
0.002 | 0.09 | 0.003 | 0 | 0.045 | 0.0016 | 0 | 0.007 | 0.049 | 850 | 60 | 2 | 25 | 150 | 283.7 | 34.129192 | 3.547474 | 0.5931461 | 1.807682e-09
0.002 | 0.09 | 0.003 | 0 | 0.045 | 0.0016 | 0 | 0.007 | 0.049 | 850 | 60 | 2 | 25 | 175 | 283.7 | 35.914181 | 3.936741 | 0.6406593 | 5.921189e-09
0.002 | 0.09 | 0.003 | 0 | 0.045 | 0.0016 | 0 | 0.007 | 0.049 | 850 | 60 | 2 | 25 | 200 | 283.7 | 37.922421 | 5.6343 | 0.6941151 | 1.710972e-08
0.002 | 0.09 | 0.003 | 0 | 0.045 | 0.0016 | 0 | 0.007 | 0.049 | 850 | 60 | 2 | 25 | 225 | 283.7 | 40.808342 | 9.612383 | 0.7709332 | 4.444496e-08
0.002 | 0.09 | 0.003 | 0 | 0.045 | 0.0016 | 0 | 0.007 | 0.049 | 850 | 60 | 2 | 25 | 250 | 283.7 | 44.93195 | 15.655649 | 0.8806963 | 1.05385e-07
0.002 | 0.09 | 0.003 | 0 | 0.045 | 0.0016 | 0 | 0.007 | 0.049 | 850 | 60 | 2 | 25 | 275 | 283.7 | 49.413982 | 21.670156 | 1 | 2.309579e-07
Steel 3
C | Mn | S | Si | P | N | Nb | Ti | Al | AnnealTemp | AnnealTime | Prestrain | PrestrainTemp | AgingTemp | AgingTime | Predicted | Error
0.0023 | 0.16 | 0.023 | 0 | 0.011 | 0.0032 | 0.005 | 0.06 | 0 | 900 | 60 | 4 | 150 | 25 | 20 | 37.491737 | 4.384246 | 0 | 2.42369e-13
0.0023 | 0.16 | 0.023 | 0 | 0.011 | 0.0032 | 0.005 | 0.06 | 0 | 900 | 60 | 4 | 150 | 50 | 20 | 38.032715 | 4.208235 | 0.04219967 | 2.504304e-12
0.0023 | 0.16 | 0.023 | 0 | 0.011 | 0.0032 | 0.005 | 0.06 | 0 | 900 | 60 | 4 | 150 | 75 | 20 | 38.696712 | 4.188966 | 0.09399559 | 1.850291e-11
0.0023 | 0.16 | 0.023 | 0 | 0.011 | 0.0032 | 0.005 | 0.06 | 0 | 900 | 60 | 4 | 150 | 100 | 20 | 39.510117 | 4.27805 | 0.1574463 | 1.045711e-10
0.0023 | 0.16 | 0.023 | 0 | 0.011 | 0.0032 | 0.005 | 0.06 | 0 | 900 | 60 | 4 | 150 | 125 | 20 | 40.502911 | 4.448021 | 0.2348904 | 4.75472e-10
0.0023 | 0.16 | 0.023 | 0 | 0.011 | 0.0032 | 0.005 | 0.06 | 0 | 900 | 60 | 4 | 150 | 150 | 20 | 41.711262 | 4.714555 | 0.3291493 | 1.807682e-09
0.0023 | 0.16 | 0.023 | 0 | 0.011 | 0.0032 | 0.005 | 0.06 | 0 | 900 | 60 | 4 | 150 | 175 | 20 | 43.18399 | 5.148974 | 0.4440313 | 5.921189e-09
0.0023 | 0.16 | 0.023 | 0 | 0.011 | 0.0032 | 0.005 | 0.06 | 0 | 900 | 60 | 4 | 150 | 200 | 20 | 44.996517 | 5.883218 | 0.5854198 | 1.710972e-08
0.0023 | 0.16 | 0.023 | 0 | 0.011 | 0.0032 | 0.005 | 0.06 | 0 | 900 | 60 | 4 | 150 | 225 | 20 | 47.284519 | 7.136075 | 0.7638982 | 4.444496e-08
0.0023 | 0.16 | 0.023 | 0 | 0.011 | 0.0032 | 0.005 | 0.06 | 0 | 900 | 60 | 4 | 150 | 250 | 20 | 50.311222 | 9.382303 | 1 | 1.05385e-07
[5 empty] | Ti | MPa | Lower bound | Error | Steel2
[5 empty] | 8.67362e-19 | 25.42373 | 16.94915 | 8.47458
[5 empty] | 0.00199313 | 23.72881 | 16.10169 | 7.62712
[5 empty] | 0.00398625 | 22.0339 | 16.10169 | 5.93221
[5 empty] | 0.00597938 | 20.33898 | 16.10169 | 4.23729
[5 empty] | 0.00797251 | 17.79661 | 15.25424 | 2.54237
[5 empty] | 0.00996564 | 14.40678 | 11.86441 | 2.54237
[5 empty] | 0.0120275 | 11.86441 | 3.38983 | 8.47458
[6 empty] | Mn | [13 empty] | MPa | Eror | Steel 3
[5 empty] | 0.0023 | 0.053 | 0.023 | 0 | 0.011 | 0.0032 | 0.005 | 0.06 | 0 | 900 | 60 | 4 | 150 | 170 | 20 | 56.843193 | 19.483892
[5 empty] | 0.0023 | 0.106 | 0.023 | 0 | 0.011 | 0.0032 | 0.005 | 0.06 | 0 | 900 | 60 | 4 | 150 | 170 | 20 | 50.147575 | 11.878743
[5 empty] | 0.0023 | 0.159 | 0.023 | 0 | 0.011 | 0.0032 | 0.005 | 0.06 | 0 | 900 | 60 | 4 | 150 | 170 | 20 | 43.004887 | 5.128699
[5 empty] | 0.0023 | 0.212 | 0.023 | 0 | 0.011 | 0.0032 | 0.005 | 0.06 | 0 | 900 | 60 | 4 | 150 | 170 | 20 | 35.335815 | 7.460272
[5 empty] | 0.0023 | 0.265 | 0.023 | 0 | 0.011 | 0.0032 | 0.005 | 0.06 | 0 | 900 | 60 | 4 | 150 | 170 | 20 | 27.087305 | 16.375153
[5 empty] | C | Mn | S | Si | P | N | Nb | Ti | Al | AnnealTemp | AnnealTime | Prestrain | PrestrainTemp | AgingTemp | AgingTime | Predicted | Error | Steel 2
[5 empty] | 0.002 | 0.09 | 0.003 | 0 | 0.045 | 0.0016 | 0 | 0.007 | 0.049 | 850 | 60 | 2 | 25 | 50 | 283.7 | 19.474894 | 2.738168
[5 empty] | 0.002 | 0.09 | 0.003 | 0 | 0.045 | 0.0016 | 0.0018 | 0.007 | 0.049 | 850 | 60 | 2 | 25 | 50 | 283.7 | 19.344252 | 5.211743
[5 empty] | 0.002 | 0.09 | 0.003 | 0 | 0.045 | 0.0016 | 0.0036 | 0.007 | 0.049 | 850 | 60 | 2 | 25 | 50 | 283.7 | 19.340727 | 9.697728
[5 empty] | 0.002 | 0.09 | 0.003 | 0 | 0.045 | 0.0016 | 0.0054 | 0.007 | 0.049 | 850 | 60 | 2 | 25 | 50 | 283.7 | 19.557362 | 15.129917
[5 empty] | 0.002 | 0.09 | 0.003 | 0 | 0.045 | 0.0016 | 0.0072 | 0.007 | 0.049 | 850 | 60 | 2 | 25 | 50 | 283.7 | 20.098194 | 21.488682
[5 empty] | 0.002 | 0.09 | 0.003 | 0 | 0.045 | 0.0016 | 0.009 | 0.007 | 0.049 | 850 | 60 | 2 | 25 | 50 | 283.7 | 21.060072 | 28.977715
[5 empty] | 0.002 | 0.09 | 0.003 | 0 | 0.045 | 0.0016 | 0.0108 | 0.007 | 0.049 | 850 | 60 | 2 | 25 | 50 | 283.7 | 22.514395 | 37.855061
[5 empty] | 0.002 | 0.09 | 0.003 | 0 | 0.045 | 0.0016 | 0.0126 | 0.007 | 0.049 | 850 | 60 | 2 | 25 | 50 | 283.7 | 24.496532 | 48.263741
[5 empty] | 0.002 | 0.09 | 0.003 | 0 | 0.045 | 0.0016 | 0.0144 | 0.007 | 0.049 | 850 | 60 | 2 | 25 | 50 | 283.7 | 27.002968 | 60.115086
[5 empty] | 0.002 | 0.09 | 0.003 | 0 | 0.045 | 0.0016 | 0.0162 | 0.007 | 0.049 | 850 | 60 | 2 | 25 | 50 | 283.7 | 29.99638 | 73.075851
[5 empty] | 0.002 | 0.09 | 0.003 | 0 | 0.045 | 0.0016 | 0.018 | 0.007 | 0.049 | 850 | 60 | 2 | 25 | 50 | 283.7 | 33.412277 | 86.627991