## Sheet1
Element | Mol. Weight | Ener W% | Moles | Calulates Mole% |  | Enter Mole% | Weight (gr) | Calculates W%
C | 12.011 | 0.16 | 0.01332112 | 0.7261894 |  | 0.7253707 | 8.712428 | 0.16
Si | 28.0855 | 0.73 | 0.02599206 | 1.416935 |  | 1.415337 | 39.75045 | 0.73
Mn | 54.938 | 0.37 | 0.006734865 | 0.3671453 |  | 0.3667314 | 20.14749 | 0.37
Cr | 51.996 | 12.9 | 0.248096 | 13.52474 |  | 13.50949 | 702.4395 | 12.9
Ni | 58.69 | 0.05 | 0.0008519339 | 0.04644244 |  | 0.04639008 | 2.722634 | 0.05
Mo | 95.94 | 0.06 | 0.0006253909 | 0.03409264 |  | 0.0340542 | 3.26716 | 0.06
W | 183.85 | 0.003 | 1.631765e-05 | 0.0008895425 |  | 0.0008885397 | 0.163358 | 0.003
Co | 58.9332 | 0.006 | 0.0001018102 | 0.005550094 |  | 0.005543837 | 0.326716 | 0.006
V | 50.9414 | 0.037 | 0.0007263248 | 0.03959496 |  | 0.03955032 | 2.014749 | 0.037
Nb | 92.91 | 0.011 | 0.0001183941 | 0.006454154 |  | 0.006446878 | 0.5989794 | 0.011
Cu | 63.546 | 0.04 | 0.0006294653 | 0.03431475 |  | 0.03427607 | 2.178107 | 0.04
Al | 26.98154 | 0.009 | 0.0003335614 | 0.01818381 |  | 0.01816331 | 0.490074 | 0.009
Ti | 47.88 | 0.02 | 0.0004177109 | 0.02277115 |  | 0.02274548 | 1.089053 | 0.02
O | 15.999 | 0.042 | 0.002625164 | 0.1431085 |  | 0.1429472 | 2.287012 | 0.042
N | 14.0067 | 0.029 | 0.002070438 | 0.1128681 |  | 0.1127409 | 1.579127 | 0.029
B | 10.81 | 0 | 0 | 0 |  | 0 | 0 | 0
P | 30.9738 | 0.009 | 0.0002905682 | 0.01584007 |  | 0.01582221 | 0.490074 | 0.009
S | 32.06 | 0.009 | 0.0002807236 | 0.01530341 |  | 0.01528615 | 0.490074 | 0.009
Fe (Balance) | 55.85 | 85.515 | 1.531155 | 83.37547 |  | 83.37547 | 4656.52 | 85.515
http://www.lenntech.com/periodic-chart.htm
Lattice Parameter of Fe at RT (nm): |  |  |  |  | 0.28664
Calculates lattice parameter of martensite(nm): |  |  |  |  | 0.2877817
Calculates lattice parameter of austenite(nm): |  |  |  |  | 0.35866141
Enter volume fraction of martensite (e.g. 0.01): |  |  |  |  | 0.01
Calculates offset for determination of Ms: |  |  |  |  | 0.0001105048