## Off-set calculator
Element | Enter wt % | Atomic weight |  | mole % |  | Element | Enter mole % |  | wt %
C | 0.125 | 12.011 | 0.01040713 | 0.5797828 |  | C | 0.5797828 | 6.963771 | 0.125
Si | 0 | 28.0855 | 0 | 0 |  | Si | 0 | 0 | 0
Mn | 2.27 | 54.938 | 0.04131931 | 2.301905 |  | Mn | 2.301905 | 126.4621 | 2.27
Ni | 5.02 | 58.69 | 0.08553416 | 4.765122 |  | Ni | 4.765122 | 279.665 | 5.02
Mo | 0 | 95.94 | 0 | 0 |  | Mo | 0 | 0 | 0
Cr | 0 | 51.996 | 0 | 0 |  | Cr | 0 | 0 | 0
V | 0 | 50.9414 | 0 | 0 |  | V | 0 | 0 | 0
Fe (balance) | 92.585 | 55.85 | 1.657744 | 92.35319 |  | Fe (balance) | 92.35319 | 5157.926 | 92.585
aγ | 0.35782775 |  |  | nm |  | aγ | 0.35782775 |  | nm
aα | 0.2874857 |  |  | nm |  | aα | 0.2874857 |  | nm
Enter volume fraction of martensite : |  |  |  |  | 0.01 | Enter volume fraction of martensite : |  |  |  | 0.01
Off-set = | 0.0001239382 |  |  |  |  | Off-set = | 0.0001239382

## Example
1. experimental data
2. Fitting to the austenite contraction
3. Calculating off-set (from the off-set calculator)
4. Drawing off-set line
5. Determining Ms
y = 0.00002422 x - 0.01250917
1. Experiment Data |  |  | 2. Fitting line to austenite the contraction |  |  | 3. Calculating off-set | 4. Drawing off-set line |  |  | 5. Determining Ms | Ms | ~361℃
Temp. (℃) | strain (%) | Strain | Temp. (℃) | Strain (%) | Strain | From previous sheet |  | off-set line
23.038242 | 0 | 0 | 649.920837 | 0.3244697 | 0.003244697 | In this experiment, off-set is 1.24E-4 |  | Temp. (℃) | Strain
23.666323 | -6.06e-05 | -6.06e-07 | 649.030518 | 0.3220064 | 0.003220064 |  |  | 900 | 0.00941283
23.784914 | -0.0002952 | -2.952e-06 | 647.83429 | 0.3199732 | 0.003199732 |  |  | 200 | -0.00754117
23.429628 | 0.0002913 | 2.913e-06 | 646.819031 | 0.317549 | 0.00317549
22.967234 | -0.000217 | -2.17e-06 | 646.247498 | 0.3153203 | 0.003153203
23.619202 | 0.0002131 | 2.131e-06 | 645.192627 | 0.3125051 | 0.003125051
23.204166 | -0.000217 | -2.17e-06 | 644.116028 | 0.3107456 | 0.003107456
23.162987 | -0.0003734 | -3.734e-06 | 643.487 | 0.3084778 | 0.003084778
23.52446 | 0.0001349 | 1.349e-06 | 642.352783 | 0.3057017 | 0.003057017
23.589426 | -6.06e-05 | -6.06e-07 | 641.677307 | 0.3037467 | 0.003037467
23.96841 | 1.76e-05 | 1.76e-07 | 640.503357 | 0.3006969 | 0.003006969
23.411741 | -0.0003343 | -3.343e-06 | 639.428589 | 0.2987028 | 0.002987028
23.601345 | -0.0003343 | -3.343e-06 | 638.353455 | 0.296826 | 0.00296826
23.399815 | -0.0001779 | -1.779e-06 | 637.509583 | 0.2938935 | 0.002938935
23.328835 | -0.0004125 | -4.125e-06 | 636.804321 | 0.292134 | 0.00292134
23.761084 | 0.0003304 | 3.304e-06 | 635.357544 | 0.2894752 | 0.002894752
23.157021 | -0.0002952 | -2.952e-06 | 634.723145 | 0.2871683 | 0.002871683
23.233992 | 0.0002131 | 2.131e-06 | 634.074219 | 0.2849396 | 0.002849396
23.974342 | 0.0004086 | 4.086e-06 | 632.68335 | 0.2817725 | 0.002817725
23.595407 | -0.0002952 | -2.952e-06 | 631.891418 | 0.2800521 | 0.002800521
23.417702 | 1.76e-05 | 1.76e-07 | 631.02771 | 0.2776279 | 0.002776279
23.411741 | 1.76e-05 | 1.76e-07 | 630.010437 | 0.2754383 | 0.002754383
23.322874 | 0.0004086 | 4.086e-06 | 629.20343 | 0.2734442 | 0.002734442
23.53636 | -0.0002561 | -2.561e-06 | 627.974731 | 0.2705117 | 0.002705117
23.849865 | -0.0002952 | -2.952e-06 | 627.07074 | 0.2687913 | 0.002687913
23.595407 | 0.0004868 | 4.868e-06 | 626.48468 | 0.2662107 | 0.002662107
23.950518 | 0.0004477 | 4.477e-06 | 625.194092 | 0.2637865 | 0.002637865
24.843174 | 0.0016598 | 1.6598e-05 | 624.553955 | 0.2619096 | 0.002619096
26.187889 | 0.0034975 | 3.4975e-05 | 623.405457 | 0.2590945 | 0.002590945
26.493643 | 0.0041622 | 4.1622e-05 | 622.464661 | 0.2567875 | 0.002567875
28.033224 | 0.0058435 | 5.8435e-05 | 621.433533 | 0.2543634 | 0.002543634
28.824352 | 0.0066646 | 6.6646e-05 | 620.52771 | 0.2522911 | 0.002522911
30.128214 | 0.0083459 | 8.3459e-05 | 619.599792 | 0.2504142 | 0.002504142
30.857727 | 0.0089715 | 8.9715e-05 | 618.309937 | 0.2473645 | 0.002473645
31.690411 | 0.01034 | 0.0001034 | 617.661133 | 0.2455267 | 0.002455267
33.270763 | 0.0118258 | 0.000118258 | 616.826111 | 0.2430634 | 0.002430634
33.867718 | 0.0127642 | 0.000127642 | 615.567017 | 0.2407565 | 0.002407565
34.897614 | 0.01397631 | 0.0001397631 | 614.993286 | 0.238997 | 0.00238997
35.521557 | 0.01569671 | 0.0001569671 | 614.113953 | 0.2361818 | 0.002361818
36.651623 | 0.01628321 | 0.0001628321 | 612.925903 | 0.2340313 | 0.002340313
38.037434 | 0.01776901 | 0.0001776901 | 612.179016 | 0.2317244 | 0.002317244
38.387585 | 0.01866831 | 0.0001866831 | 610.947205 | 0.2291438 | 0.002291438
39.733772 | 0.02046691 | 0.0002046691 | 610.286011 | 0.2271497 | 0.002271497
40.35136 | 0.02156171 | 0.0002156171 | 608.794739 | 0.2239826 | 0.002239826
41.036503 | 0.02218731 | 0.0002218731 | 608.47113 | 0.2226141 | 0.002226141
43.296452 | 0.02429871 | 0.0002429871 | 607.234192 | 0.2200726 | 0.002200726
43.347305 | 0.02445511 | 0.0002445511 | 606.395752 | 0.2171401 | 0.002171401
44.83226 | 0.02617551 | 0.0002617551 | 605.384827 | 0.2154197 | 0.002154197
45.121056 | 0.02730941 | 0.0002730941 | 604.204346 | 0.2124872 | 0.002124872
46.341557 | 0.02859973 | 0.0002859973 | 603.660645 | 0.2105322 | 0.002105322
47.671124 | 0.03008553 | 0.0003008553 | 602.5802 | 0.2084599 | 0.002084599
48.34584 | 0.03063293 | 0.0003063293 | 601.275879 | 0.2056838 | 0.002056838
49.350491 | 0.03200143 | 0.0003200143 | 601.059692 | 0.2039243 | 0.002039243
50.118099 | 0.03348723 | 0.0003348723 | 599.603516 | 0.2011091 | 0.002011091
51.45974 | 0.03423013 | 0.0003423013 | 598.633606 | 0.1994278 | 0.001994278
51.950672 | 0.03536403 | 0.0003536403 | 598.03479 | 0.1968472 | 0.001968472
53.131561 | 0.03641973 | 0.0003641973 | 596.901917 | 0.194423 | 0.00194423
54.536922 | 0.03782733 | 0.0003782733 | 595.869629 | 0.1921161 | 0.001921161
54.714462 | 0.03954773 | 0.0003954773 | 594.934509 | 0.1893791 | 0.001893791
56.037849 | 0.03978233 | 0.0003978233 | 593.923523 | 0.1877369 | 0.001877369
56.966114 | 0.04165913 | 0.0004165913 | 593.107117 | 0.1852736 | 0.001852736
57.357681 | 0.04263664 | 0.0004263664 | 592.116882 | 0.1828494 | 0.001828494
58.932434 | 0.04400514 | 0.0004400514 | 591.267761 | 0.1804643 | 0.001804643
59.937489 | 0.04494354 | 0.0004494354 | 590.28064 | 0.1779228 | 0.001779228
60.770702 | 0.04603834 | 0.0004603834 | 589.401733 | 0.1761633 | 0.001761633
61.646015 | 0.04783694 | 0.0004783694 | 588.439575 | 0.1735436 | 0.001735436
62.54718 | 0.04873624 | 0.0004873624 | 587.140442 | 0.170963 | 0.00170963
63.778904 | 0.04983104 | 0.0004983104 | 586.314941 | 0.1692426 | 0.001692426
64.746765 | 0.05104314 | 0.0005104314 | 585.290283 | 0.1660754 | 0.001660754
65.880844 | 0.05202064 | 0.0005202064 | 584.533325 | 0.1644723 | 0.001644723
66.704056 | 0.05374104 | 0.0005374104 | 583.551453 | 0.1619308 | 0.001619308
67.493286 | 0.05460124 | 0.0005460124 | 582.681641 | 0.1600149 | 0.001600149
68.40564 | 0.05624346 | 0.0005624346 | 581.713806 | 0.1570824 | 0.001570824
69.386192 | 0.05761194 | 0.0005761194 | 580.375366 | 0.1550883 | 0.001550883
70.27343 | 0.05831574 | 0.0005831574 | 579.729675 | 0.1527814 | 0.001527814
71.34153 | 0.05987976 | 0.0005987976 | 578.760925 | 0.1503963 | 0.001503963
71.844841 | 0.06070086 | 0.0006070086 | 577.67572 | 0.1480503 | 0.001480503
72.685196 | 0.06203026 | 0.0006203026 | 577.087708 | 0.1464472 | 0.001464472
73.950676 | 0.06300776 | 0.0006300776 | 576.041748 | 0.1434365 | 0.001434365
75.276711 | 0.06402436 | 0.0006402436 | 575.228088 | 0.1415206 | 0.001415206
76.207069 | 0.06574476 | 0.0006574476 | 573.919922 | 0.1390182 | 0.001390182
76.795753 | 0.06664406 | 0.0006664406 | 572.774902 | 0.1367113 | 0.001367113
78.3582 | 0.06762156 | 0.0006762156 | 572.360596 | 0.1347172 | 0.001347172
78.981621 | 0.06891186 | 0.0006891186 | 571.211426 | 0.1320193 | 0.001320193
80.026222 | 0.06981116 | 0.0006981116 | 570.414246 | 0.1301425 | 0.001301425
80.615822 | 0.07172706 | 0.0007172706 | 569.559326 | 0.1276792 | 0.001276792
81.877563 | 0.07274366 | 0.0007274366 | 568.299805 | 0.1250986 | 0.001250986
83.141495 | 0.07379937 | 0.0007379937 | 567.535156 | 0.1232218 | 0.001232218
83.706985 | 0.07493326 | 0.0007493326 | 566.475098 | 0.120172 | 0.00120172
84.355507 | 0.07598897 | 0.0007598897 | 565.51355 | 0.1185298 | 0.001185298
85.180252 | 0.07731837 | 0.0007731837 | 564.58783 | 0.1161447 | 0.001161447
86.191391 | 0.07829587 | 0.0007829587 | 563.388489 | 0.1141115 | 0.001141115
87.439613 | 0.07989897 | 0.0007989897 | 562.899963 | 0.1120783 | 0.001120783
88.560646 | 0.08122837 | 0.0008122837 | 561.685181 | 0.1093022 | 0.001093022
89.07859 | 0.08177577 | 0.0008177577 | 560.758484 | 0.1074254 | 0.001074254
90.180527 | 0.08369167 | 0.0008369167 | 559.733093 | 0.1048057 | 0.001048057
90.94989 | 0.08427817 | 0.0008427817 | 558.491455 | 0.1021469 | 0.001021469
92.099243 | 0.08611587 | 0.0008611587 | 558.137512 | 0.1004265 | 0.001004265
92.948097 | 0.08709337 | 0.0008709337 | 557.070679 | 0.09772859 | 0.0009772859
94.277962 | 0.08873559 | 0.0008873559 | 555.835938 | 0.09557809 | 0.0009557809
95.184647 | 0.08951759 | 0.0008951759 | 555.269165 | 0.09307569 | 0.0009307569
95.583862 | 0.09057327 | 0.0009057327 | 553.956787 | 0.09096427 | 0.0009096427
97.253761 | 0.09217639 | 0.0009217639 | 553.474182 | 0.08889197 | 0.0008889197
97.544205 | 0.09291929 | 0.0009291929 | 552.149963 | 0.08631137 | 0.0008631137
99.040741 | 0.09424869 | 0.0009424869 | 551.429077 | 0.08443457 | 0.0008443457
99.599144 | 0.09589089 | 0.0009589089 | 550.499451 | 0.08212767 | 0.0008212767
100.684608 | 0.09663379 | 0.0009663379 | 549.295044 | 0.07923427 | 0.0007923427
101.864136 | 0.09819779 | 0.0009819779 | 548.63208 | 0.07739656 | 0.0007739656
102.369301 | 0.09894069 | 0.0009894069 | 547.47821 | 0.07489416 | 0.0007489416
103.484261 | 0.1005829 | 0.001005829 | 546.602478 | 0.07274366 | 0.0007274366
104.723053 | 0.1017559 | 0.001017559 | 545.323181 | 0.07031946 | 0.0007031946
105.587135 | 0.1027334 | 0.001027334 | 544.571655 | 0.06820806 | 0.0006820806
106.575516 | 0.1046102 | 0.001046102 | 543.691528 | 0.06578386 | 0.0006578386
107.417015 | 0.1051576 | 0.001051576 | 542.686157 | 0.06355516 | 0.0006355516
108.521797 | 0.106878 | 0.00106878 | 541.820374 | 0.06136554 | 0.0006136554
109.05098 | 0.1079337 | 0.001079337 | 541.108337 | 0.05898046 | 0.0005898046
110.182617 | 0.1086766 | 0.001086766 | 539.716736 | 0.05663444 | 0.0005663444
111.630035 | 0.1102015 | 0.001102015 | 539.095947 | 0.05448394 | 0.0005448394
111.808525 | 0.111179 | 0.00111179 | 537.942505 | 0.05202064 | 0.0005202064
113.157516 | 0.1129385 | 0.001129385 | 536.788635 | 0.04951824 | 0.0004951824
113.969231 | 0.1144634 | 0.001144634 | 536.130676 | 0.04721134 | 0.0004721134
114.804695 | 0.1152454 | 0.001152454 | 534.921143 | 0.04490444 | 0.0004490444
115.776871 | 0.1167312 | 0.001167312 | 533.876587 | 0.04310584 | 0.0004310584
116.569992 | 0.1180215 | 0.001180215 | 533.317322 | 0.04040793 | 0.0004040793
117.765274 | 0.1190381 | 0.001190381 | 532.34613 | 0.03821833 | 0.0003821833
118.648979 | 0.1205239 | 0.001205239 | 531.230713 | 0.03606783 | 0.0003606783
119.653633 | 0.1214623 | 0.001214623 | 530.324707 | 0.03329173 | 0.0003329173
120.470924 | 0.1227917 | 0.001227917 | 529.474365 | 0.03141493 | 0.0003141493
121.496964 | 0.1233391 | 0.001233391 | 528.571594 | 0.02871701 | 0.0002871701
122.521179 | 0.1254896 | 0.001254896 | 527.565552 | 0.02676201 | 0.0002676201
123.699303 | 0.1261934 | 0.001261934 | 526.478394 | 0.02445511 | 0.0002445511
124.729446 | 0.1272882 | 0.001272882 | 525.423828 | 0.02163991 | 0.0002163991
125.297058 | 0.1284221 | 0.001284221 | 524.324829 | 0.01999771 | 0.0001999771
126.237144 | 0.1297906 | 0.001297906 | 523.605408 | 0.01698701 | 0.0001698701
127.7556 | 0.1312764 | 0.001312764 | 522.822998 | 0.01518841 | 0.0001518841
128.474762 | 0.1322539 | 0.001322539 | 521.937195 | 0.01303791 | 0.0001303791
129.212448 | 0.1335833 | 0.001335833 | 520.611755 | 0.01034 | 0.0001034
130.069351 | 0.1351864 | 0.001351864 | 519.784485 | 0.0085414 | 8.5414e-05
131.165344 | 0.1360857 | 0.001360857 | 518.997559 | 0.0059217 | 5.9217e-05
132.259384 | 0.1372196 | 0.001372196 | 517.663452 | 0.0035366 | 3.5366e-05
132.69548 | 0.1381971 | 0.001381971 | 517.068542 | 0.0018162 | 1.8162e-05
133.948898 | 0.1399566 | 0.001399566 | 516.148193 | -0.0012727 | -1.2727e-05
134.536667 | 0.141677 | 0.00141677 | 515.241943 | -0.002758514 | -2.758514e-05
135.967651 | 0.1422244 | 0.001422244 | 514.239441 | -0.005925614 | -5.925614e-05
137.062653 | 0.144023 | 0.00144023 | 513.288452 | -0.008154314 | -8.154314e-05
137.476181 | 0.1446095 | 0.001446095 | 512.677734 | -0.009992014 | -9.992014e-05
138.810135 | 0.1461344 | 0.001461344 | 511.337524 | -0.01280721 | -0.0001280721
139.345581 | 0.1473856 | 0.001473856 | 510.385742 | -0.01472311 | -0.0001472311
140.231232 | 0.1484804 | 0.001484804 | 509.634003 | -0.01691273 | -0.0001691273
141.729431 | 0.1500053 | 0.001500053 | 508.466858 | -0.01968883 | -0.0001968883
142.437088 | 0.151061 | 0.00151061 | 507.673553 | -0.02160473 | -0.0002160473
143.143951 | 0.1525468 | 0.001525468 | 506.405792 | -0.02453723 | -0.0002453723
144.132217 | 0.1536416 | 0.001536416 | 505.742035 | -0.02614033 | -0.0002614033
145.400604 | 0.1550883 | 0.001550883 | 504.777374 | -0.02895553 | -0.0002895553
146.394806 | 0.1562613 | 0.001562613 | 503.738739 | -0.03106693 | -0.0003106693
147.064316 | 0.1577471 | 0.001577471 | 503.026306 | -0.03325654 | -0.0003325654
148.59819 | 0.158881 | 0.00158881 | 501.993988 | -0.03571984 | -0.0003571984
148.770706 | 0.1595848 | 0.001595848 | 501.062103 | -0.03732294 | -0.0003732294
150.095154 | 0.1615007 | 0.001615007 | 499.877075 | -0.03998174 | -0.0003998174
150.909836 | 0.1627519 | 0.001627519 | 499.052368 | -0.04248414 | -0.0004248414
151.984009 | 0.1634948 | 0.001634948 | 498.342804 | -0.04412634 | -0.0004412634
153.450378 | 0.1649416 | 0.001649416 | 497.034027 | -0.04764536 | -0.0004764536
153.797913 | 0.1658409 | 0.001658409 | 496.193634 | -0.04889656 | -0.0004889656
154.56192 | 0.1675613 | 0.001675613 | 494.917847 | -0.05124256 | -0.0005124256
155.657608 | 0.1690471 | 0.001690471 | 494.36731 | -0.05331486 | -0.0005331486
156.696274 | 0.1697118 | 0.001697118 | 493.347504 | -0.05573906 | -0.0005573906
157.954453 | 0.1718623 | 0.001718623 | 492.294128 | -0.05859336 | -0.0005859336
158.612305 | 0.1726443 | 0.001726443 | 491.560486 | -0.06070476 | -0.0006070476
159.462845 | 0.1738564 | 0.001738564 | 490.622101 | -0.06269887 | -0.0006269887
160.44072 | 0.1750294 | 0.001750294 | 489.60498 | -0.06481027 | -0.0006481027
161.659729 | 0.1762024 | 0.001762024 | 488.5354 | -0.06703897 | -0.0006703897
162.492676 | 0.1779228 | 0.001779228 | 487.488098 | -0.06958047 | -0.0006958047
163.164551 | 0.1783529 | 0.001783529 | 486.880493 | -0.07184827 | -0.0007184827
164.260269 | 0.1805425 | 0.001805425 | 485.522766 | -0.07458529 | -0.0007458529
165.509247 | 0.1814809 | 0.001814809 | 484.795319 | -0.07661849 | -0.0007661849
165.846146 | 0.1824584 | 0.001824584 | 484.123596 | -0.07865169 | -0.0007865169
167.123856 | 0.1844916 | 0.001844916 | 482.951721 | -0.08142779 | -0.0008142779
168.032074 | 0.1853518 | 0.001853518 | 481.899048 | -0.08318729 | -0.0008318729
168.879868 | 0.1868376 | 0.001868376 | 480.879364 | -0.08561149 | -0.0008561149
170.260971 | 0.1879324 | 0.001879324 | 479.926788 | -0.08866129 | -0.0008866129
170.826324 | 0.1890663 | 0.001890663 | 479.265533 | -0.0898734 | -0.000898734
171.58078 | 0.1903957 | 0.001903957 | 478.136749 | -0.0928059 | -0.000928059
172.501114 | 0.1914514 | 0.001914514 | 477.131073 | -0.0948 | -0.000948
173.920166 | 0.1933673 | 0.001933673 | 476.293457 | -0.096755 | -0.00096755
174.608536 | 0.1943448 | 0.001943448 | 475.268433 | -0.0994529 | -0.000994529
175.73613 | 0.1956742 | 0.001956742 | 474.38559 | -0.1014079 | -0.001014079
176.508102 | 0.1970427 | 0.001970427 | 473.475983 | -0.1042622 | -0.001042622
177.628342 | 0.1979029 | 0.001979029 | 472.40152 | -0.1059826 | -0.001059826
178.644226 | 0.1998188 | 0.001998188 | 471.858765 | -0.1085241 | -0.001085241
179.645264 | 0.2004053 | 0.002004053 | 470.514221 | -0.1110265 | -0.001110265
180.640472 | 0.2019693 | 0.002019693 | 469.734955 | -0.1127469 | -0.001127469
181.66127 | 0.2036115 | 0.002036115 | 468.737701 | -0.1154448 | -0.001154448
182.244431 | 0.2044717 | 0.002044717 | 467.692078 | -0.1173998 | -0.001173998
183.516342 | 0.2060748 | 0.002060748 | 466.912262 | -0.1201759 | -0.001201759
184.395721 | 0.206935 | 0.00206935 | 465.955841 | -0.1224046 | -0.001224046
184.990189 | 0.2082253 | 0.002082253 | 464.777863 | -0.1244769 | -0.001244769
186.262054 | 0.2103367 | 0.002103367 | 463.862061 | -0.1270966 | -0.001270966
187.023026 | 0.2106886 | 0.002106886 | 462.611847 | -0.1295208 | -0.001295208
188.115067 | 0.2126436 | 0.002126436 | 461.951141 | -0.1313976 | -0.001313976
188.962662 | 0.2137775 | 0.002137775 | 460.989594 | -0.1336263 | -0.001336263
189.871002 | 0.2151851 | 0.002151851 | 459.967651 | -0.1357768 | -0.001357768
190.853241 | 0.2167491 | 0.002167491 | 459.250061 | -0.1381228 | -0.001381228
191.491577 | 0.2175702 | 0.002175702 | 457.885468 | -0.1404297 | -0.001404297
193.051453 | 0.2190951 | 0.002190951 | 457.348053 | -0.1425803 | -0.001425803
194.051895 | 0.2203463 | 0.002203463 | 456.302216 | -0.1450827 | -0.001450827
195.077133 | 0.2214411 | 0.002214411 | 455.74176 | -0.147194 | -0.00147194
195.88266 | 0.2231224 | 0.002231224 | 454.17276 | -0.1496964 | -0.001496964
196.586624 | 0.2240608 | 0.002240608 | 453.434967 | -0.151495 | -0.00151495
197.801208 | 0.2254684 | 0.002254684 | 452.58786 | -0.1539193 | -0.001539193
198.25502 | 0.2267978 | 0.002267978 | 451.341248 | -0.156148 | -0.00156148
199.51059 | 0.2280099 | 0.002280099 | 450.783783 | -0.1581812 | -0.001581812
200.398621 | 0.2298476 | 0.002298476
201.451096 | 0.2304732 | 0.002304732
202.645615 | 0.231959 | 0.00231959
203.014297 | 0.2334448 | 0.002334448
204.279938 | 0.2348133 | 0.002348133
205.423065 | 0.235869 | 0.00235869
206.076126 | 0.2370029 | 0.002370029
207.618027 | 0.2391925 | 0.002391925
207.825241 | 0.2399745 | 0.002399745
209.243546 | 0.2415776 | 0.002415776
209.811905 | 0.242907 | 0.00242907
210.775696 | 0.2438063 | 0.002438063
212.004791 | 0.2458395 | 0.002458395
212.730377 | 0.2462305 | 0.002462305
214.012497 | 0.2480682 | 0.002480682
214.517975 | 0.2492804 | 0.002492804
215.635284 | 0.2506489 | 0.002506489
216.661362 | 0.252252 | 0.00252252
217.400116 | 0.2527994 | 0.002527994
218.624741 | 0.2548325 | 0.002548325
219.208817 | 0.255771 | 0.00255771
220.669357 | 0.2572177 | 0.002572177
221.252182 | 0.2592118 | 0.002592118
222.391144 | 0.2597201 | 0.002597201
223.201965 | 0.2614014 | 0.002614014
224.173462 | 0.2628872 | 0.002628872
224.927811 | 0.263982 | 0.00263982
225.978149 | 0.2657024 | 0.002657024
227.090408 | 0.2664844 | 0.002664844
227.973511 | 0.2685566 | 0.002685566
228.860092 | 0.2697297 | 0.002697297
229.880875 | 0.2708636 | 0.002708636
230.820526 | 0.2725449 | 0.002725449
231.569931 | 0.2734442 | 0.002734442
233.054855 | 0.27493 | 0.0027493
233.52948 | 0.2757902 | 0.002757902
234.868881 | 0.2777452 | 0.002777452
235.498032 | 0.27884 | 0.0027884
236.629608 | 0.2800912 | 0.002800912
237.701431 | 0.2818116 | 0.002818116
238.002594 | 0.2823981 | 0.002823981
239.449142 | 0.2841967 | 0.002841967
240.401367 | 0.2855652 | 0.002855652
241.32341 | 0.2865036 | 0.002865036
241.953033 | 0.2885368 | 0.002885368
243.319412 | 0.2892406 | 0.002892406
244.264145 | 0.2911956 | 0.002911956
245.137375 | 0.2928378 | 0.002928378
245.640259 | 0.2938153 | 0.002938153
247.267883 | 0.2958094 | 0.002958094
247.73642 | 0.2965523 | 0.002965523
249.212219 | 0.297999 | 0.00297999
249.588699 | 0.2991329 | 0.002991329
250.929779 | 0.3010488 | 0.003010488
251.785538 | 0.3024955 | 0.003024955
252.401169 | 0.303082 | 0.00303082
253.755295 | 0.3049588 | 0.003049588
254.390686 | 0.3061318 | 0.003061318
255.520279 | 0.3071484 | 0.003071484
256.319305 | 0.3091425 | 0.003091425
257.224731 | 0.3098463 | 0.003098463
258.29007 | 0.3118795 | 0.003118795
259.079102 | 0.3128961 | 0.003128961
260.249481 | 0.3145383 | 0.003145383
261.566589 | 0.3159459 | 0.003159459
262.398499 | 0.3170798 | 0.003170798
263.430634 | 0.3184483 | 0.003184483
263.946625 | 0.3195431 | 0.003195431
264.441803 | 0.3212635 | 0.003212635
265.913879 | 0.3231012 | 0.003231012
267.004486 | 0.3240396 | 0.003240396
267.865875 | 0.325369 | 0.00325369
268.738983 | 0.3266202 | 0.003266202
269.831421 | 0.3287316 | 0.003287316
270.609375 | 0.3299828 | 0.003299828
271.602844 | 0.3310385 | 0.003310385
272.762207 | 0.3325634 | 0.003325634
273.542603 | 0.3330717 | 0.003330717
274.525757 | 0.3352613 | 0.003352613
275.309296 | 0.3358478 | 0.003358478
276.421082 | 0.3379592 | 0.003379592
277.649475 | 0.3388585 | 0.003388585
278.159698 | 0.3399533 | 0.003399533
279.564697 | 0.341791 | 0.00341791
280.127197 | 0.3430813 | 0.003430813
281.158386 | 0.3444889 | 0.003444889
282.310028 | 0.3463657 | 0.003463657
282.855225 | 0.3468349 | 0.003468349
284.174927 | 0.3487117 | 0.003487117
284.542023 | 0.3500411 | 0.003500411
285.505646 | 0.3514096 | 0.003514096
286.662079 | 0.3528172 | 0.003528172
287.676636 | 0.3541857 | 0.003541857
289.028625 | 0.3561798 | 0.003561798
289.671814 | 0.3571965 | 0.003571965
290.77298 | 0.3590342 | 0.003590342
291.612335 | 0.36052 | 0.0036052
292.80426 | 0.3616929 | 0.003616929
293.646545 | 0.3631005 | 0.003631005
294.436371 | 0.3643909 | 0.003643909
295.358032 | 0.3659549 | 0.003659549
296.338898 | 0.3675189 | 0.003675189
297.359436 | 0.3681835 | 0.003681835
298.523438 | 0.3701385 | 0.003701385
298.991058 | 0.3711943 | 0.003711943
300.25769 | 0.3727583 | 0.003727583
300.980469 | 0.3741268 | 0.003741268
301.730652 | 0.3752216 | 0.003752216
303.262543 | 0.3772157 | 0.003772157
303.788727 | 0.3784278 | 0.003784278
304.66925 | 0.3803437 | 0.003803437
306.238251 | 0.3817122 | 0.003817122
306.699799 | 0.3830025 | 0.003830025
307.606903 | 0.3845665 | 0.003845665
308.616791 | 0.3855049 | 0.003855049
309.948029 | 0.3877336 | 0.003877336
310.757996 | 0.3889066 | 0.003889066
311.548004 | 0.389845 | 0.00389845
312.849213 | 0.3912917 | 0.003912917
313.19809 | 0.3923083 | 0.003923083
314.319824 | 0.3943806 | 0.003943806
315.286591 | 0.3960619 | 0.003960619
316.470398 | 0.3970394 | 0.003970394
317.420135 | 0.3987989 | 0.003987989
318.385345 | 0.3997764 | 0.003997764
319.144318 | 0.4017705 | 0.004017705
320.317871 | 0.4030217 | 0.004030217
320.942108 | 0.4040383 | 0.004040383
322.11853 | 0.4060324 | 0.004060324
322.75769 | 0.4069708 | 0.004069708
323.893768 | 0.408613 | 0.00408613
325.060516 | 0.4102552 | 0.004102552
325.671417 | 0.41135 | 0.0041135
326.841095 | 0.4133832 | 0.004133832
327.545715 | 0.4142043 | 0.004142043
328.718384 | 0.4159247 | 0.004159247
329.399017 | 0.417215 | 0.00417215
330.570587 | 0.4185053 | 0.004185053
331.627594 | 0.4198738 | 0.004198738
332.271759 | 0.4212423 | 0.004212423
333.445679 | 0.4231582 | 0.004231582
334.159973 | 0.424253 | 0.00424253
335.332825 | 0.4260516 | 0.004260516
335.92099 | 0.4271855 | 0.004271855
337.135956 | 0.4282803 | 0.004282803
338.15863 | 0.4300007 | 0.004300007
338.945496 | 0.4316429 | 0.004316429
340.022095 | 0.4330505 | 0.004330505
341.070557 | 0.4348491 | 0.004348491
341.848938 | 0.4357093 | 0.004357093
343.14682 | 0.4381726 | 0.004381726
343.95163 | 0.4386809 | 0.004386809
344.834381 | 0.4399712 | 0.004399712
345.73645 | 0.4419262 | 0.004419262
346.598907 | 0.4427473 | 0.004427473
347.823853 | 0.4446632 | 0.004446632
348.463348 | 0.4458362 | 0.004458362
349.535492 | 0.4474393 | 0.004474393
350.466766 | 0.449668 | 0.00449668
351.452148 | 0.4503327 | 0.004503327
352.561737 | 0.4519358 | 0.004519358
353.320679 | 0.4533825 | 0.004533825
354.304871 | 0.454751 | 0.00454751
355.494995 | 0.4560804 | 0.004560804
356.497498 | 0.4576444 | 0.004576444
357.507843 | 0.4595603 | 0.004595603
358.315674 | 0.4601077 | 0.004601077
359.014557 | 0.4619845 | 0.004619845
360.159851 | 0.4639004 | 0.004639004
360.893036 | 0.4647997 | 0.004647997
362.134247 | 0.4669893 | 0.004669893
362.979248 | 0.4675367 | 0.004675367
363.905487 | 0.4693744 | 0.004693744
364.668762 | 0.4712903 | 0.004712903
365.362061 | 0.4717987 | 0.004717987
366.779236 | 0.473871 | 0.00473871
367.336395 | 0.4748093 | 0.004748093
368.508759 | 0.4765688 | 0.004765688
369.491058 | 0.477429 | 0.00477429
370.11731 | 0.4790321 | 0.004790321
371.914276 | 0.4807134 | 0.004807134
372.455231 | 0.4818083 | 0.004818083
373.416595 | 0.4835286 | 0.004835286
374.308533 | 0.4852881 | 0.004852881
375.20755 | 0.4864611 | 0.004864611
376.44989 | 0.4882989 | 0.004882989
377.086182 | 0.4888071 | 0.004888071
378.069275 | 0.4904102 | 0.004904102
378.863098 | 0.4924043 | 0.004924043
379.610535 | 0.4935382 | 0.004935382
381.143585 | 0.4950241 | 0.004950241
381.75946 | 0.4966272 | 0.004966272
382.852478 | 0.4980739 | 0.004980739
383.95282 | 0.4995597 | 0.004995597
384.418274 | 0.5007326 | 0.005007326
386.217651 | 0.5023749 | 0.005023749
386.613464 | 0.5030005 | 0.005030005
387.827606 | 0.5051119 | 0.005051119
388.568909 | 0.5064413 | 0.005064413
389.137177 | 0.5076534 | 0.005076534
390.665161 | 0.5094129 | 0.005094129
391.328827 | 0.5099212 | 0.005099212
392.437561 | 0.512189 | 0.00512189
393.227478 | 0.5130101 | 0.005130101
393.982819 | 0.5147305 | 0.005147305
395.320465 | 0.5160207 | 0.005160207
396.056 | 0.5169201 | 0.005169201
397.212708 | 0.5188751 | 0.005188751
397.81369 | 0.5200872 | 0.005200872
399.042572 | 0.5218076 | 0.005218076
400.133057 | 0.5234107 | 0.005234107
400.695313 | 0.5240363 | 0.005240363
402.091217 | 0.5259522 | 0.005259522
402.82132 | 0.5271252 | 0.005271252
403.692749 | 0.5285328 | 0.005285328
404.437775 | 0.5303705 | 0.005303705
405.690582 | 0.5309961 | 0.005309961
406.794128 | 0.5325992 | 0.005325992
407.526947 | 0.5338504 | 0.005338504
408.614502 | 0.5355708 | 0.005355708
409.240082 | 0.5367829 | 0.005367829
410.346252 | 0.5377604 | 0.005377604
411.360321 | 0.5398718 | 0.005398718
412.282715 | 0.5406538 | 0.005406538
413.185699 | 0.5423351 | 0.005423351
414.11145 | 0.5437036 | 0.005437036
415.051819 | 0.5447593 | 0.005447593
416.266357 | 0.5469098 | 0.005469098
416.860199 | 0.5475745 | 0.005475745
417.9216 | 0.5492558 | 0.005492558
419.192078 | 0.5510544 | 0.005510544
419.918213 | 0.5516018 | 0.005516018
420.967529 | 0.5536741 | 0.005536741
421.92514 | 0.5544952 | 0.005544952
423.004028 | 0.5554727 | 0.005554727
423.70639 | 0.5577014 | 0.005577014
424.667328 | 0.5581706 | 0.005581706
425.464508 | 0.5600083 | 0.005600083
426.200714 | 0.5609467 | 0.005609467
427.854828 | 0.562237 | 0.00562237
428.5867 | 0.5634491 | 0.005634491
429.37149 | 0.5648958 | 0.005648958
430.463196 | 0.5664598 | 0.005664598
430.982422 | 0.5676719 | 0.005676719
432.387848 | 0.568884 | 0.00568884
433.046692 | 0.570448 | 0.00570448
434.266052 | 0.5714255 | 0.005714255
434.894409 | 0.573185 | 0.00573185
436.094055 | 0.5747099 | 0.005747099
437.111664 | 0.5758438 | 0.005758438
437.72049 | 0.5768996 | 0.005768996
438.862427 | 0.5781116 | 0.005781116
439.943481 | 0.579832 | 0.00579832
440.396942 | 0.5807704 | 0.005807704
442.002686 | 0.5823344 | 0.005823344
442.497345 | 0.5834292 | 0.005834292
443.848999 | 0.5844849 | 0.005844849
444.694458 | 0.5863617 | 0.005863617
445.535889 | 0.587261 | 0.00587261
446.501709 | 0.5889033 | 0.005889033
447.229584 | 0.5896461 | 0.005896461
448.549377 | 0.5914057 | 0.005914057
449.45401 | 0.5926177 | 0.005926177
450.023132 | 0.5933216 | 0.005933216
451.481049 | 0.5953547 | 0.005953547
451.808624 | 0.5960585 | 0.005960585
453.160431 | 0.5977008 | 0.005977008
454.033966 | 0.5990693 | 0.005990693
455.038666 | 0.6002032 | 0.006002032
456.280151 | 0.6018453 | 0.006018453
456.904541 | 0.6032138 | 0.006032138
458.032593 | 0.604035 | 0.00604035
458.934723 | 0.6059117 | 0.006059117
459.618744 | 0.606381 | 0.00606381
461.132813 | 0.6081405 | 0.006081405
461.579742 | 0.6090007 | 0.006090007
462.822693 | 0.6106038 | 0.006106038
463.667328 | 0.6119332 | 0.006119332
464.515503 | 0.6128716 | 0.006128716
465.746124 | 0.6145138 | 0.006145138
466.376312 | 0.6154913 | 0.006154913
467.66626 | 0.6172898 | 0.006172898
468.457245 | 0.6184238 | 0.006184238
469.300537 | 0.6192839 | 0.006192839
470.091187 | 0.6212781 | 0.006212781
471.203705 | 0.6215127 | 0.006215127
472.151154 | 0.6231158 | 0.006231158
473.128418 | 0.6245234 | 0.006245234
474.071533 | 0.6253836 | 0.006253836
475.025726 | 0.6273777 | 0.006273777
475.815094 | 0.6280815 | 0.006280815
477.064301 | 0.6298801 | 0.006298801
477.651123 | 0.630623 | 0.00630623
478.720215 | 0.6320306 | 0.006320306
479.669342 | 0.6336337 | 0.006336337
480.700623 | 0.6347676 | 0.006347676
481.421387 | 0.6362925 | 0.006362925
482.605103 | 0.6373091 | 0.006373091
483.429993 | 0.6384039 | 0.006384039
484.624298 | 0.6402416 | 0.006402416
485.3927 | 0.6409063 | 0.006409063
486.463226 | 0.6431741 | 0.006431741
487.298462 | 0.643917 | 0.00643917
488.025391 | 0.6452464 | 0.006452464
489.35202 | 0.6470841 | 0.006470841
490.209045 | 0.6476315 | 0.006476315
491.266846 | 0.649391 | 0.00649391
491.877533 | 0.6501339 | 0.006501339
493.069 | 0.651737 | 0.00651737
494.014221 | 0.6538093 | 0.006538093
494.881012 | 0.6543176 | 0.006543176
496.063965 | 0.6560771 | 0.006560771
496.398682 | 0.6570546 | 0.006570546
497.837372 | 0.6581494 | 0.006581494
498.532593 | 0.6598307 | 0.006598307
499.732574 | 0.6607691 | 0.006607691
500.583374 | 0.6627241 | 0.006627241
501.541656 | 0.663467 | 0.00663467
502.51413 | 0.665031 | 0.00665031
503.479279 | 0.6667123 | 0.006667123
504.303009 | 0.6674943 | 0.006674943
505.193329 | 0.6688628 | 0.006688628
506.139038 | 0.6699967 | 0.006699967
507.262604 | 0.671287 | 0.00671287
508.048492 | 0.6731247 | 0.006731247
508.915436 | 0.6740631 | 0.006740631
510.378906 | 0.6756271 | 0.006756271
511.167786 | 0.6768783 | 0.006768783
511.945313 | 0.6784423 | 0.006784423
513.255493 | 0.6800454 | 0.006800454
513.821716 | 0.6808274 | 0.006808274
514.987061 | 0.6823523 | 0.006823523
515.645386 | 0.683369 | 0.00683369
516.869202 | 0.6848547 | 0.006848547
517.700928 | 0.6861841 | 0.006861841
518.591553 | 0.6870834 | 0.006870834
519.818176 | 0.6889602 | 0.006889602
520.087769 | 0.6899768 | 0.006899768
521.745667 | 0.6917755 | 0.006917755
522.583618 | 0.693183 | 0.00693183
523.45813 | 0.6940824 | 0.006940824
524.247742 | 0.6960373 | 0.006960373
525.073975 | 0.6969366 | 0.006969366
526.11377 | 0.6985789 | 0.006985789
527.168091 | 0.6994781 | 0.006994781
528.233215 | 0.7006512 | 0.007006512
529.095154 | 0.7027625 | 0.007027625
529.563171 | 0.7035446 | 0.007035446
531.065247 | 0.7049913 | 0.007049913
532.195435 | 0.7062816 | 0.007062816
532.754944 | 0.7074154 | 0.007074154
534.020508 | 0.7092923 | 0.007092923
534.785461 | 0.709957 | 0.00709957
535.848206 | 0.7118729 | 0.007118729
536.722961 | 0.7131632 | 0.007131632
537.494751 | 0.714258 | 0.00714258
538.486816 | 0.716213 | 0.00716213
539.489563 | 0.7170732 | 0.007170732
540.693909 | 0.7187545 | 0.007187545
541.508728 | 0.7196147 | 0.007196147
542.565674 | 0.7210614 | 0.007210614
543.332458 | 0.72286 | 0.0072286
543.937622 | 0.7237202 | 0.007237202
545.327515 | 0.7255579 | 0.007255579
546.144836 | 0.7268482 | 0.007268482
547.119568 | 0.7279821 | 0.007279821
548.321167 | 0.7297807 | 0.007297807
548.822937 | 0.7302499 | 0.007302499
550.368103 | 0.7322049 | 0.007322049
551.038025 | 0.7330651 | 0.007330651
551.839294 | 0.7347073 | 0.007347073
552.841736 | 0.7367014 | 0.007367014
553.723206 | 0.7375616 | 0.007375616
554.812744 | 0.7394775 | 0.007394775
555.624084 | 0.7403768 | 0.007403768
556.684021 | 0.7421363 | 0.007421363
557.619202 | 0.7436221 | 0.007436221
558.52478 | 0.7440913 | 0.007440913
559.795349 | 0.7461636 | 0.007461636
560.390198 | 0.7473366 | 0.007473366
561.546997 | 0.7485487 | 0.007485487
562.039429 | 0.7501518 | 0.007501518
563.137207 | 0.7511293 | 0.007511293
564.355042 | 0.7526151 | 0.007526151
564.938049 | 0.7536317 | 0.007536317
566.027649 | 0.7552348 | 0.007552348
566.894531 | 0.7567988 | 0.007567988
568.176453 | 0.7576199 | 0.007576199
569.417725 | 0.7594185 | 0.007594185
569.643433 | 0.7605915 | 0.007605915
570.942322 | 0.76196 | 0.0076196
571.768066 | 0.7636413 | 0.007636413
572.855225 | 0.7645406 | 0.007645406
573.916809 | 0.7664565 | 0.007664565
574.661682 | 0.7674731 | 0.007674731
575.798767 | 0.7684897 | 0.007684897
576.637878 | 0.7702101 | 0.007702101
577.530884 | 0.7713049 | 0.007713049
578.895691 | 0.7734163 | 0.007734163
579.298523 | 0.7741983 | 0.007741983
580.386963 | 0.7753713 | 0.007753713
581.257263 | 0.7774045 | 0.007774045
582.540649 | 0.7779128 | 0.007779128
583.660706 | 0.779946 | 0.00779946
583.910583 | 0.780728 | 0.00780728
585.272583 | 0.7823311 | 0.007823311
586.351624 | 0.7839733 | 0.007839733
586.836792 | 0.7849117 | 0.007849117
588.161438 | 0.7865148 | 0.007865148
588.80542 | 0.7873359 | 0.007873359
589.897888 | 0.7889781 | 0.007889781
591.080139 | 0.7909722 | 0.007909722
591.61145 | 0.7917933 | 0.007917933
592.876404 | 0.793631 | 0.00793631
593.533936 | 0.7944521 | 0.007944521
594.444092 | 0.7961334 | 0.007961334
595.454956 | 0.7976192 | 0.007976192
596.599182 | 0.7982449 | 0.007982449
597.692566 | 0.8003562 | 0.008003562
598.605103 | 0.8014119 | 0.008014119
599.376953 | 0.8026631 | 0.008026631
600.195313 | 0.8040708 | 0.008040708
601.240234 | 0.8053611 | 0.008053611
602.450928 | 0.8073942 | 0.008073942
603.246826 | 0.8077853 | 0.008077853
604.406372 | 0.8098966 | 0.008098966
605.046997 | 0.8106786 | 0.008106786
605.9646 | 0.8116171 | 0.008116171
606.892944 | 0.813533 | 0.00813533
607.788269 | 0.8140804 | 0.008140804
609.025024 | 0.8159572 | 0.008159572
609.83728 | 0.8173648 | 0.008173648
610.534363 | 0.8182641 | 0.008182641
611.705688 | 0.8201018 | 0.008201018
612.538574 | 0.8215485 | 0.008215485
613.787903 | 0.8227215 | 0.008227215
614.684937 | 0.8242073 | 0.008242073
615.395386 | 0.8250675 | 0.008250675
616.747498 | 0.8269442 | 0.008269442
617.281738 | 0.8278436 | 0.008278436
618.51825 | 0.8295249 | 0.008295249
619.317261 | 0.8303851 | 0.008303851
620.391907 | 0.8321837 | 0.008321837
621.595215 | 0.8339432 | 0.008339432
622.221497 | 0.8342951 | 0.008342951
623.287842 | 0.8360155 | 0.008360155
623.953491 | 0.8369539 | 0.008369539
624.640259 | 0.8385179 | 0.008385179
626.031067 | 0.8402383 | 0.008402383
627.099731 | 0.840512 | 0.00840512
628.225342 | 0.8422324 | 0.008422324
628.921875 | 0.8436009 | 0.008436009
629.850403 | 0.844813 | 0.00844813
630.799866 | 0.8465725 | 0.008465725
631.706238 | 0.8473936 | 0.008473936
632.833679 | 0.849114 | 0.00849114
633.621765 | 0.8502088 | 0.008502088
634.595215 | 0.8509908 | 0.008509908
635.361633 | 0.8527503 | 0.008527503
636.619324 | 0.8534541 | 0.008534541
637.488586 | 0.8558392 | 0.008558392
638.346802 | 0.856543 | 0.00856543
639.372131 | 0.8578333 | 0.008578333
640.318604 | 0.8597883 | 0.008597883
641.108398 | 0.8602184 | 0.008602184
642.204041 | 0.8618997 | 0.008618997
642.868713 | 0.8624862 | 0.008624862
643.935059 | 0.8644021 | 0.008644021
645.125549 | 0.8658879 | 0.008658879
645.963806 | 0.8664744 | 0.008664744
646.93689 | 0.8684294 | 0.008684294
648.047913 | 0.8692114 | 0.008692114
648.693787 | 0.8708536 | 0.008708536
649.758118 | 0.8722221 | 0.008722221
650.495789 | 0.8730432 | 0.008730432
651.864258 | 0.8743726 | 0.008743726
652.346252 | 0.8749982 | 0.008749982
653.749512 | 0.8761712 | 0.008761712
654.535767 | 0.8777743 | 0.008777743
655.498962 | 0.87883 | 0.0087883
656.610413 | 0.8802376 | 0.008802376
657.233154 | 0.8806286 | 0.008806286
658.213257 | 0.8819971 | 0.008819971
659.581665 | 0.8832092 | 0.008832092
660.29248 | 0.883913 | 0.00883913
661.126343 | 0.8852424 | 0.008852424
662.126343 | 0.8859853 | 0.008859853
662.91748 | 0.8865327 | 0.008865327
664.191956 | 0.8878231 | 0.008878231
664.869812 | 0.8880967 | 0.008880967
665.730896 | 0.8887614 | 0.008887614
666.619812 | 0.8889178 | 0.008889178
668.051514 | 0.8891915 | 0.008891915
668.855347 | 0.888996 | 0.00888996
669.67627 | 0.8888787 | 0.008888787
670.430359 | 0.8888396 | 0.008888396
671.289856 | 0.8875102 | 0.008875102
672.645325 | 0.8871192 | 0.008871192
673.48999 | 0.8860635 | 0.008860635
674.482178 | 0.8844604 | 0.008844604
675.238464 | 0.8829355 | 0.008829355
676.106995 | 0.8802767 | 0.008802767
677.393616 | 0.8783608 | 0.008783608
678.409241 | 0.8752328 | 0.008752328
679.139954 | 0.8720657 | 0.008720657
680.207581 | 0.8688595 | 0.008688595
681.179932 | 0.8636592 | 0.008636592
682.053955 | 0.8597883 | 0.008597883
682.923889 | 0.8547444 | 0.008547444
683.720093 | 0.8491531 | 0.008491531
684.737183 | 0.8435227 | 0.008435227
685.466248 | 0.8369539 | 0.008369539
687.088562 | 0.8306588 | 0.008306588
687.711975 | 0.8236598 | 0.008236598
688.570068 | 0.8168174 | 0.008168174
689.406677 | 0.8097794 | 0.008097794
690.456604 | 0.8025849 | 0.008025849
691.604126 | 0.7959379 | 0.007959379
692.342102 | 0.7878833 | 0.007878833
693.5271 | 0.7809235 | 0.007809235
694.631531 | 0.77369 | 0.0077369
695.054199 | 0.7659091 | 0.007659091
696.482849 | 0.759223 | 0.00759223
697.153198 | 0.7512075 | 0.007512075
698.256348 | 0.7432702 | 0.007432702
699.100769 | 0.7359585 | 0.007359585
700.039307 | 0.7279039 | 0.007279039
701.02948 | 0.720553 | 0.00720553
701.674561 | 0.7116773 | 0.007116773
703.190491 | 0.7040528 | 0.007040528
703.594482 | 0.6952553 | 0.006952553
704.862427 | 0.6868098 | 0.006868098
705.966064 | 0.6786769 | 0.006786769
706.575134 | 0.6701922 | 0.006701922
707.796387 | 0.6616293 | 0.006616293
708.613647 | 0.6534965 | 0.006534965
709.434265 | 0.6448554 | 0.006448554
710.64386 | 0.63727 | 0.0063727
711.210266 | 0.6285116 | 0.006285116
712.221375 | 0.6213172 | 0.006213172
713.193726 | 0.6134972 | 0.006134972
714.186462 | 0.6066547 | 0.006066547
715.137695 | 0.6002032 | 0.006002032
715.637024 | 0.5935562 | 0.005935562
717.059387 | 0.5885513 | 0.005885513
717.881165 | 0.5826472 | 0.005826472
718.522522 | 0.5777597 | 0.005777597
719.496216 | 0.5737715 | 0.005737715
720.178711 | 0.5698224 | 0.005698224
721.255798 | 0.5670854 | 0.005670854
722.561035 | 0.5646221 | 0.005646221
723.599304 | 0.5627453 | 0.005627453
724.65094 | 0.5611813 | 0.005611813
725.093506 | 0.559891 | 0.00559891
726.604553 | 0.5592263 | 0.005592263
727.160889 | 0.5594609 | 0.005594609
728.42572 | 0.5590308 | 0.005590308
729.209717 | 0.5600083 | 0.005600083
730.238586 | 0.5595391 | 0.005595391
731.477783 | 0.5611813 | 0.005611813
732.257568 | 0.5620806 | 0.005620806
733.033691 | 0.5633318 | 0.005633318
734.189209 | 0.564974 | 0.00564974
735.236816 | 0.5659906 | 0.005659906
736.419006 | 0.5677892 | 0.005677892
736.825562 | 0.569666 | 0.00569666
738.120422 | 0.5715428 | 0.005715428
738.767578 | 0.573967 | 0.00573967
739.793152 | 0.5749445 | 0.005749445
741.200317 | 0.5776033 | 0.005776033
741.767883 | 0.5794019 | 0.005794019
742.947083 | 0.5815915 | 0.005815915
743.779053 | 0.5834684 | 0.005834684
744.689453 | 0.5850323 | 0.005850323
745.744202 | 0.5877302 | 0.005877302
746.506348 | 0.5894506 | 0.005894506
747.512512 | 0.5917575 | 0.005917575
748.500427 | 0.5941036 | 0.005941036
749.426575 | 0.5954721 | 0.005954721
750.634155 | 0.5981699 | 0.005981699
751.299011 | 0.600125 | 0.00600125
752.293213 | 0.6023927 | 0.006023927
753.043457 | 0.6047779 | 0.006047779
754.228516 | 0.6066938 | 0.006066938
755.351624 | 0.6097045 | 0.006097045
756.176636 | 0.6112685 | 0.006112685
756.946472 | 0.6133408 | 0.006133408
757.873535 | 0.6158041 | 0.006158041
758.735413 | 0.6179155 | 0.006179155
760.072083 | 0.620887 | 0.00620887
760.902588 | 0.6221774 | 0.006221774
762.040161 | 0.6250708 | 0.006250708
762.736633 | 0.627104 | 0.00627104
763.665588 | 0.6288244 | 0.006288244
764.740662 | 0.6319133 | 0.006319133
765.552734 | 0.6338683 | 0.006338683
766.705688 | 0.6364489 | 0.006364489
767.496765 | 0.6386776 | 0.006386776
768.778381 | 0.6405544 | 0.006405544
769.609924 | 0.6436824 | 0.006436824
770.301147 | 0.6451682 | 0.006451682
771.609192 | 0.6480616 | 0.006480616
772.249207 | 0.6500557 | 0.006500557
773.331421 | 0.6521671 | 0.006521671
774.20929 | 0.6543958 | 0.006543958
775.168579 | 0.6566245 | 0.006566245
776.083191 | 0.6594006 | 0.006594006
776.735657 | 0.6610819 | 0.006610819
777.775757 | 0.6633497 | 0.006633497
778.798279 | 0.665813 | 0.00665813
779.701477 | 0.6678853 | 0.006678853
780.83551 | 0.6706223 | 0.006706223
781.497314 | 0.6724991 | 0.006724991
782.830933 | 0.6751188 | 0.006751188
783.828003 | 0.6769565 | 0.006769565
784.702698 | 0.679889 | 0.00679889
785.431641 | 0.6815703 | 0.006815703
786.315857 | 0.683799 | 0.00683799
787.592773 | 0.6863406 | 0.006863406
788.40564 | 0.6883347 | 0.006883347
789.559998 | 0.6906806 | 0.006906806
790.449951 | 0.6936132 | 0.006936132
791.143555 | 0.6956855 | 0.006956855
792.266479 | 0.6982269 | 0.006982269
793.030701 | 0.7001428 | 0.007001428
794.142639 | 0.7023715 | 0.007023715
795.078857 | 0.7050303 | 0.007050303
795.895996 | 0.7066334 | 0.007066334
797.193054 | 0.7096051 | 0.007096051
797.797363 | 0.7114037 | 0.007114037
798.860107 | 0.7137496 | 0.007137496
799.525085 | 0.7160175 | 0.007160175
800.793091 | 0.7183244 | 0.007183244
801.693359 | 0.7207094 | 0.007207094
802.610352 | 0.7225081 | 0.007225081
803.705139 | 0.7250887 | 0.007250887
804.419189 | 0.7274738 | 0.007274738
805.635071 | 0.7295461 | 0.007295461
806.49353 | 0.7320876 | 0.007320876
807.459351 | 0.7340817 | 0.007340817
808.411499 | 0.7364668 | 0.007364668
809.521484 | 0.7387346 | 0.007387346
810.378723 | 0.7413152 | 0.007413152
811.199158 | 0.7437003 | 0.007437003
812.196838 | 0.7457726 | 0.007457726
813.432739 | 0.7480795 | 0.007480795
813.963562 | 0.75023 | 0.0075023
814.816284 | 0.7518722 | 0.007518722
816.27948 | 0.7550002 | 0.007550002
816.967224 | 0.7569161 | 0.007569161
817.976929 | 0.7594576 | 0.007594576
818.734741 | 0.761569 | 0.00761569
819.904541 | 0.7639932 | 0.007639932
820.903137 | 0.7661437 | 0.007661437
821.656799 | 0.7683333 | 0.007683333
822.905823 | 0.7706793 | 0.007706793
823.77655 | 0.7728689 | 0.007728689
824.422363 | 0.7754104 | 0.007754104
825.596863 | 0.7776391 | 0.007776391
826.212158 | 0.7793986 | 0.007793986
827.422607 | 0.7824875 | 0.007824875
828.244995 | 0.7841297 | 0.007841297
829.334534 | 0.7864758 | 0.007864758
830.126404 | 0.7888217 | 0.007888217
831.001465 | 0.7908549 | 0.007908549
832.09668 | 0.7937874 | 0.007937874
833.137817 | 0.7954297 | 0.007954297
834.145935 | 0.7976583 | 0.007976583
834.996338 | 0.7997698 | 0.007997698
835.793213 | 0.8017639 | 0.008017639
836.813721 | 0.8047355 | 0.008047355
837.800171 | 0.8062212 | 0.008062212
838.649658 | 0.8089583 | 0.008089583
839.752258 | 0.8109915 | 0.008109915
840.454834 | 0.8133766 | 0.008133766
841.80304 | 0.8158007 | 0.008158007
842.43512 | 0.8175603 | 0.008175603
843.80603 | 0.8204146 | 0.008204146
844.328003 | 0.8224869 | 0.008224869
845.594727 | 0.8247547 | 0.008247547
846.193359 | 0.8269834 | 0.008269834
847.3396 | 0.8290165 | 0.008290165
848.303406 | 0.8321055 | 0.008321055
849.421997 | 0.8339822 | 0.008339822
850.129272 | 0.8358591 | 0.008358591
851.157837 | 0.8387134 | 0.008387134
852.060486 | 0.8401992 | 0.008401992
853.214783 | 0.8433272 | 0.008433272
853.844849 | 0.8446175 | 0.008446175
854.80304 | 0.8475109 | 0.008475109
855.638306 | 0.8499742 | 0.008499742
857.095764 | 0.8523593 | 0.008523593
857.83783 | 0.8547444 | 0.008547444
858.486755 | 0.8566212 | 0.008566212
859.56897 | 0.858498 | 0.00858498
860.568909 | 0.8614696 | 0.008614696
861.276611 | 0.8628772 | 0.008628772
862.65918 | 0.8655751 | 0.008655751
863.336792 | 0.868273 | 0.00868273
864.298889 | 0.8709318 | 0.008709318
865.389465 | 0.8726131 | 0.008726131
866.165344 | 0.8746463 | 0.008746463
867.483459 | 0.8774615 | 0.008774615
868.206299 | 0.8794556 | 0.008794556
869.282227 | 0.8815279 | 0.008815279
870.186157 | 0.8837175 | 0.008837175
871.327637 | 0.8860244 | 0.008860244
871.924622 | 0.8888005 | 0.008888005
873.008911 | 0.8902472 | 0.008902472
874.188721 | 0.8932188 | 0.008932188
874.884338 | 0.8950956 | 0.008950956
875.625244 | 0.8972852 | 0.008972852
876.669373 | 0.8997876 | 0.008997876
877.587708 | 0.9015471 | 0.009015471
878.746155 | 0.9042059 | 0.009042059
879.5224 | 0.9061218 | 0.009061218
880.914001 | 0.9081551 | 0.009081551
881.469666 | 0.9108921 | 0.009108921
882.527893 | 0.9131598 | 0.009131598
883.73761 | 0.9157014 | 0.009157014
884.075867 | 0.9172654 | 0.009172654
885.15686 | 0.9198069 | 0.009198069
886.292603 | 0.9228567 | 0.009228567
887.172546 | 0.9244597 | 0.009244597
888.163391 | 0.9274314 | 0.009274314
888.953979 | 0.9285652 | 0.009285652
889.882507 | 0.9310677 | 0.009310677
891.003601 | 0.933531 | 0.00933531
891.846619 | 0.9353295 | 0.009353295
893.094971 | 0.9379884 | 0.009379884
893.854797 | 0.940217 | 0.00940217
894.899353 | 0.9420547 | 0.009420547
895.685364 | 0.9445963 | 0.009445963
896.536865 | 0.9469422 | 0.009469422
897.711304 | 0.9492101 | 0.009492101
898.529175 | 0.9513215 | 0.009513215
899.559204 | 0.9537848 | 0.009537848
900.638428 | 0.9559353 | 0.009559353
901.563721 | 0.9576557 | 0.009576557
902.478455 | 0.9604709 | 0.009604709
903.536987 | 0.9622695 | 0.009622695
904.471008 | 0.9649283 | 0.009649283
905.199219 | 0.9669615 | 0.009669615
906.348328 | 0.9694639 | 0.009694639
906.971313 | 0.9719663 | 0.009719663
908.038147 | 0.973804 | 0.00973804
909.016785 | 0.9759936 | 0.009759936
910.008057 | 0.9785743 | 0.009785743
910.74176 | 0.9806465 | 0.009806465
912.006042 | 0.9829534 | 0.009829534
912.927979 | 0.9848693 | 0.009848693
913.970337 | 0.9875281 | 0.009875281
914.654175 | 0.9894831 | 0.009894831
915.767151 | 0.9916336 | 0.009916336
916.460632 | 0.9939405 | 0.009939405
917.615234 | 0.9960129 | 0.009960129
918.959045 | 0.9986716 | 0.009986716
919.489014 | 1.000744 | 0.01000744
920.213989 | 1.0029335 | 0.010029335
921.484558 | 1.004967 | 0.01004967
922.208984 | 1.006648 | 0.01006648
923.726196 | 1.009581 | 0.01009581
924.301086 | 1.01134 | 0.0101134
925.2229 | 1.014116 | 0.01014116
926.021362 | 1.016462 | 0.01016462
927.033813 | 1.018378 | 0.01018378
928.253296 | 1.020841 | 0.01020841
928.784668 | 1.021975 | 0.01021975
929.958557 | 1.024947 | 0.01024947
930.9245 | 1.027332 | 0.01027332
931.916199 | 1.028661 | 0.01028661
932.677673 | 1.03132 | 0.0103132
933.655579 | 1.033666 | 0.01033666
934.714233 | 1.035895 | 0.01035895
935.698608 | 1.037889 | 0.01037889
936.724365 | 1.040157 | 0.01040157
937.351868 | 1.043441 | 0.01043441
938.519287 | 1.0447706 | 0.010447706
939.705811 | 1.047586 | 0.01047586
940.43927 | 1.049423 | 0.01049423
941.632507 | 1.051457 | 0.01051457
942.429993 | 1.053881 | 0.01053881
943.305176 | 1.05611 | 0.0105611
944.30957 | 1.058338 | 0.01058338
945.058716 | 1.060372 | 0.01060372
945.936584 | 1.062248 | 0.01062248
947.049927 | 1.064868 | 0.01064868
948.094971 | 1.066197 | 0.01066197
948.888062 | 1.069599 | 0.01069599
950.228821 | 1.072258 | 0.01072258
950.438965 | 1.072649 | 0.01072649
950.684021 | 1.072297 | 0.01072297
950.280945 | 1.072219 | 0.01072219
950.322693 | 1.072141 | 0.01072141
950.339539 | 1.071437 | 0.01071437
950.406799 | 1.071515 | 0.01071515
950.348633 | 1.071593 | 0.01071593
950.391235 | 1.071359 | 0.01071359
950.24231 | 1.071163 | 0.01071163
950.248779 | 1.0708895 | 0.010708895
950.252136 | 1.071007 | 0.01071007
950.393738 | 1.0708895 | 0.010708895
950.252258 | 1.070811 | 0.01070811
950.239258 | 1.0707331 | 0.010707331
950.110168 | 1.07042 | 0.0107042
950.287354 | 1.07042 | 0.0107042
950.106873 | 1.070655 | 0.01070655
950.06842 | 1.070694 | 0.01070694
950.113464 | 1.070498 | 0.01070498
950.206726 | 1.0705767 | 0.010705767
950.158142 | 1.070616 | 0.01070616
950.200195 | 1.0705767 | 0.010705767
949.964905 | 1.070498 | 0.01070498
950.14917 | 1.070655 | 0.01070655
949.916748 | 1.070772 | 0.01070772
950.206726 | 1.070342 | 0.01070342
950.007385 | 1.070186 | 0.01070186
949.923218 | 1.0705767 | 0.010705767
950.023254 | 1.070264 | 0.01070264
949.971863 | 1.070342 | 0.01070342
950.168335 | 1.0701465 | 0.010701465
950.106873 | 1.070068 | 0.01070068
949.916748 | 1.0701465 | 0.010701465
950.072144 | 1.070068 | 0.01070068
949.861877 | 1.0699901 | 0.010699901
949.920044 | 1.0698337 | 0.010698337
949.842529 | 1.0698337 | 0.010698337
950.113464 | 1.0701465 | 0.010701465
949.926453 | 1.070029 | 0.01070029
950.213928 | 1.06956 | 0.0106956
950.02002 | 1.069951 | 0.01069951
949.836182 | 1.069912 | 0.01069912
949.842163 | 1.069638 | 0.01069638
950.013611 | 1.070186 | 0.01070186
949.920044 | 1.0696773 | 0.010696773
949.932678 | 1.0698337 | 0.010698337
950.02002 | 1.069716 | 0.01069716
950.023254 | 1.069873 | 0.01069873
950.119934 | 1.070068 | 0.01070068
949.978271 | 1.069756 | 0.01069756
949.97821 | 1.069756 | 0.01069756
949.926453 | 1.069912 | 0.01069912
949.981384 | 1.0699901 | 0.010699901
949.868042 | 1.069873 | 0.01069873
949.988464 | 1.069638 | 0.01069638
949.952393 | 1.069325 | 0.01069325
949.942932 | 1.0693645 | 0.010693645
949.749695 | 1.0693645 | 0.010693645
949.894348 | 1.069873 | 0.01069873
949.791748 | 1.069795 | 0.01069795
949.836182 | 1.069951 | 0.01069951
949.877686 | 1.069912 | 0.01069912
950.033325 | 1.0698337 | 0.010698337
949.781616 | 1.069951 | 0.01069951
949.849548 | 1.069912 | 0.01069912
949.997253 | 1.069912 | 0.01069912
949.988464 | 1.070068 | 0.01070068
949.99469 | 1.0698337 | 0.010698337
949.887939 | 1.069716 | 0.01069716
950.094666 | 1.069873 | 0.01069873
949.932678 | 1.0695209 | 0.010695209
950.04303 | 1.069873 | 0.01069873
949.846436 | 1.069638 | 0.01069638
950.00116 | 1.0695209 | 0.010695209
949.945923 | 1.069599 | 0.01069599
949.753052 | 1.069638 | 0.01069638
949.749695 | 1.069795 | 0.01069795
949.859131 | 1.0696773 | 0.010696773
949.901184 | 1.069482 | 0.01069482
949.855896 | 1.069404 | 0.01069404
950.330139 | 1.069599 | 0.01069599
949.797485 | 1.0695209 | 0.010695209
949.659241 | 1.069482 | 0.01069482
949.820679 | 1.069795 | 0.01069795
949.810608 | 1.0693645 | 0.010693645
949.717407 | 1.069599 | 0.01069599
950.052673 | 1.0693645 | 0.010693645
950.049438 | 1.0695209 | 0.010695209
950.039795 | 1.069286 | 0.01069286
949.859131 | 1.069247 | 0.01069247
949.852661 | 1.069325 | 0.01069325
950.004395 | 1.069716 | 0.01069716
949.794983 | 1.069325 | 0.01069325
950.049438 | 1.069482 | 0.01069482
950.021057 | 1.069951 | 0.01069951
949.949097 | 1.06956 | 0.0106956
949.855896 | 1.069169 | 0.01069169
949.765381 | 1.0689343 | 0.010689343
949.76239 | 1.069325 | 0.01069325
949.816833 | 1.069482 | 0.01069482
949.765381 | 1.0693645 | 0.010693645
949.820679 | 1.0686215 | 0.010686215
949.923401 | 1.069716 | 0.01069716
949.865356 | 1.069404 | 0.01069404
949.87561 | 1.069247 | 0.01069247
949.865356 | 1.069325 | 0.01069325
949.907593 | 1.069169 | 0.01069169
949.871826 | 1.069443 | 0.01069443
949.865356 | 1.069325 | 0.01069325
949.675537 | 1.069247 | 0.01069247
949.869263 | 1.06913 | 0.0106913
949.968933 | 1.069247 | 0.01069247
950.065308 | 1.069169 | 0.01069169
949.820679 | 1.0689343 | 0.010689343
949.975342 | 1.069325 | 0.01069325
950.004395 | 1.0690907 | 0.010690907
949.975342 | 1.0693645 | 0.010693645
949.936829 | 1.069286 | 0.01069286
950.1297 | 1.069247 | 0.01069247
949.823975 | 1.0687779 | 0.010687779
950.017212 | 1.069169 | 0.01069169
950.017212 | 1.069404 | 0.01069404
949.75592 | 1.06913 | 0.0106913
949.929626 | 1.069286 | 0.01069286
950.017212 | 1.069482 | 0.01069482
949.885742 | 1.069599 | 0.01069599
949.940063 | 1.069482 | 0.01069482
949.936829 | 1.069325 | 0.01069325
950.116821 | 1.0689343 | 0.010689343
949.988098 | 1.069325 | 0.01069325
949.840454 | 1.069208 | 0.01069208
949.936829 | 1.069169 | 0.01069169
949.778931 | 1.069208 | 0.01069208
950.030518 | 1.069208 | 0.01069208
949.942993 | 1.0687 | 0.010687
950.1297 | 1.069247 | 0.01069247
950.036865 | 1.068974 | 0.01068974
950.094727 | 1.0687779 | 0.010687779
949.840454 | 1.069208 | 0.01069208
950.033752 | 1.069052 | 0.01069052
950.140137 | 1.068856 | 0.01068856
949.898376 | 1.0687 | 0.010687
950.185181 | 1.068856 | 0.01068856
950.101135 | 1.06913 | 0.0106913
950.046448 | 1.068582 | 0.01068582
950.084473 | 1.069247 | 0.01069247
950.046448 | 1.0695209 | 0.010695209
950.043152 | 1.069482 | 0.01069482
950.127197 | 1.069013 | 0.01069013
949.99115 | 1.068974 | 0.01068974
950.084473 | 1.069286 | 0.01069286
949.95636 | 1.069286 | 0.01069286
949.949463 | 1.069286 | 0.01069286
950.06311 | 1.069325 | 0.01069325
950.097961 | 1.069286 | 0.01069286
949.949463 | 1.0690907 | 0.010690907
950.1297 | 1.06913 | 0.0106913
950.311279 | 1.069052 | 0.01069052
950.097961 | 1.068817 | 0.01068817
949.984924 | 1.069247 | 0.01069247
950.052979 | 1.069052 | 0.01069052
950.26001 | 1.069482 | 0.01069482
950.252808 | 1.069052 | 0.01069052
950.004456 | 1.06913 | 0.0106913
950.198242 | 1.069247 | 0.01069247
950.34021 | 1.069169 | 0.01069169
950.256714 | 1.069599 | 0.01069599
950.018066 | 1.068974 | 0.01068974
949.91748 | 1.068974 | 0.01068974
950.149597 | 1.068817 | 0.01068817
950.263062 | 1.0693645 | 0.010693645
949.882324 | 1.068895 | 0.01068895
949.96936 | 1.068739 | 0.01068739
950.065674 | 1.068895 | 0.01068895
949.840576 | 1.068856 | 0.01068856
950.059937 | 1.068856 | 0.01068856
950.059937 | 1.068895 | 0.01068895
949.91748 | 1.069208 | 0.01069208
949.96283 | 1.0689343 | 0.010689343
950.03418 | 1.068856 | 0.01068856
950.10437 | 1.0690907 | 0.010690907
949.966248 | 1.068856 | 0.01068856
949.959167 | 1.0689343 | 0.010689343
950.03418 | 1.068895 | 0.01068895
950.133789 | 1.068426 | 0.01068426
949.875793 | 1.068582 | 0.01068582
949.988953 | 1.06913 | 0.0106913
949.779114 | 1.0687779 | 0.010687779
950.075867 | 1.0687 | 0.010687
949.872864 | 1.0686215 | 0.010686215
950.092041 | 1.0684651 | 0.010684651
950.149597 | 1.068348 | 0.01068348
949.730713 | 1.068387 | 0.01068387
949.792358 | 1.068661 | 0.01068661
949.937134 | 1.068426 | 0.01068426
949.953796 | 1.068817 | 0.01068817
949.860352 | 1.06827 | 0.0106827
949.833801 | 1.068348 | 0.01068348
949.794739 | 1.0686215 | 0.010686215
949.930664 | 1.068543 | 0.01068543
949.924438 | 1.0683087 | 0.010683087
950.020691 | 1.0683087 | 0.010683087
949.759888 | 1.0686215 | 0.010686215
949.9505 | 1.068074 | 0.01068074
949.988953 | 1.068504 | 0.01068504
950.217346 | 1.068582 | 0.01068582
950.130737 | 1.068192 | 0.01068192
949.869629 | 1.068426 | 0.01068426
950.079163 | 1.068231 | 0.01068231
949.930664 | 1.0686215 | 0.010686215
949.937134 | 1.068426 | 0.01068426
949.794739 | 1.0687 | 0.010687
950.046814 | 1.068504 | 0.01068504
949.992188 | 1.068504 | 0.01068504
949.860352 | 1.068582 | 0.01068582
950.08551 | 1.068856 | 0.01068856
949.857056 | 1.0687 | 0.010687
949.898743 | 1.068661 | 0.01068661
949.860352 | 1.0686215 | 0.010686215
949.96936 | 1.068074 | 0.01068074
949.904846 | 1.068504 | 0.01068504
950.015076 | 1.068113 | 0.01068113
950.163452 | 1.068387 | 0.01068387
949.985291 | 1.068348 | 0.01068348
949.808105 | 1.067879 | 0.01067879
949.901978 | 1.068192 | 0.01068192
950.205078 | 1.06827 | 0.0106827
950.062927 | 1.068348 | 0.01068348
950.050049 | 1.068192 | 0.01068192
950.004883 | 1.068231 | 0.01068231
949.853394 | 1.068426 | 0.01068426
950.311646 | 1.067918 | 0.01067918
950.03418 | 1.068856 | 0.01068856
950.104797 | 1.068152 | 0.01068152
949.727966 | 1.0683087 | 0.010683087
949.953796 | 1.0683087 | 0.010683087
950.050049 | 1.067996 | 0.01067996
950.12146 | 1.068348 | 0.01068348
950.301941 | 1.068543 | 0.01068543
950.011169 | 1.068074 | 0.01068074
950.25647 | 1.068739 | 0.01068739
950.162964 | 1.068661 | 0.01068661
950.114441 | 1.068231 | 0.01068231
950.13739 | 1.068231 | 0.01068231
950.30835 | 1.0684651 | 0.010684651
950.365845 | 1.068582 | 0.01068582
950.114929 | 1.068426 | 0.01068426
950.108032 | 1.068231 | 0.01068231
950.104797 | 1.068387 | 0.01068387
950.418091 | 1.0684651 | 0.010684651
950.382629 | 1.0687 | 0.010687
950.173157 | 1.0683087 | 0.010683087
950.220947 | 1.068348 | 0.01068348
949.934448 | 1.068504 | 0.01068504
950.13739 | 1.069013 | 0.01069013
950.092346 | 1.0687779 | 0.010687779
949.992554 | 1.068582 | 0.01068582
950.037415 | 1.068231 | 0.01068231
950.082581 | 1.0686215 | 0.010686215
950.089172 | 1.068661 | 0.01068661
950.130859 | 1.06827 | 0.0106827
950.282166 | 1.0683087 | 0.010683087
950.166748 | 1.067918 | 0.01067918
949.795532 | 1.068035 | 0.01068035
950.076233 | 1.068035 | 0.01068035
949.938171 | 1.0683087 | 0.010683087
950.02478 | 1.06827 | 0.0106827
949.94696 | 1.0684651 | 0.010684651
949.992554 | 1.0686215 | 0.010686215
949.840942 | 1.068152 | 0.01068152
949.989258 | 1.068074 | 0.01068074
950.18866 | 1.06827 | 0.0106827
950.14386 | 1.067957 | 0.01067957
950.043884 | 1.068231 | 0.01068231
949.954102 | 1.067839 | 0.01067839
950.140747 | 1.06827 | 0.0106827
950.043884 | 1.067761 | 0.01067761
949.944397 | 1.067839 | 0.01067839
949.718933 | 1.067566 | 0.01067566
950.002258 | 1.067957 | 0.01067957
950.04071 | 1.067918 | 0.01067918
949.899048 | 1.067605 | 0.01067605
949.966736 | 1.067175 | 0.01067175
949.873291 | 1.067761 | 0.01067761
949.808472 | 1.067957 | 0.01067957
950.092346 | 1.067566 | 0.01067566
950.057068 | 1.067644 | 0.01067644
949.805176 | 1.0678 | 0.010678
950.043884 | 1.067957 | 0.01067957
949.757019 | 1.067644 | 0.01067644
949.957031 | 1.067488 | 0.01067488
949.860657 | 1.067331 | 0.01067331
949.808472 | 1.066979 | 0.01066979
949.770325 | 1.06737 | 0.0106737
949.770325 | 1.067214 | 0.01067214
949.925171 | 1.067449 | 0.01067449
949.989258 | 1.067527 | 0.01067527
950.070129 | 1.067488 | 0.01067488
949.863098 | 1.067488 | 0.01067488
949.821838 | 1.067175 | 0.01067175
949.992554 | 1.067097 | 0.01067097
949.870117 | 1.067136 | 0.01067136
949.966736 | 1.067527 | 0.01067527
949.722107 | 1.067018 | 0.01067018
949.72467 | 1.067136 | 0.01067136
949.569885 | 1.066979 | 0.01066979
949.779602 | 1.066979 | 0.01066979
949.81543 | 1.067097 | 0.01067097
949.921814 | 1.067214 | 0.01067214
949.863098 | 1.06737 | 0.0106737
949.734497 | 1.067097 | 0.01067097
949.882813 | 1.066823 | 0.01066823
949.866882 | 1.0664711 | 0.010664711
949.715027 | 1.066901 | 0.01066901
949.905273 | 1.066823 | 0.01066823
949.915466 | 1.067214 | 0.01067214
950.018677 | 1.067097 | 0.01067097
949.828064 | 1.067488 | 0.01067488
949.876587 | 1.067331 | 0.01067331
949.831299 | 1.067097 | 0.01067097
950.131409 | 1.066667 | 0.01066667
949.963623 | 1.067097 | 0.01067097
949.980103 | 1.066862 | 0.01066862
950.034607 | 1.067136 | 0.01067136
949.838257 | 1.067136 | 0.01067136
950.079651 | 1.067292 | 0.01067292
949.838257 | 1.0667839 | 0.010667839
950.028137 | 1.0666275 | 0.010666275
949.873291 | 1.067292 | 0.01067292
949.850647 | 1.066862 | 0.01066862
949.92804 | 1.0667839 | 0.010667839
950.073364 | 1.066823 | 0.01066823
949.992676 | 1.0667839 | 0.010667839
950.131409 | 1.067018 | 0.01067018
949.98645 | 1.0667839 | 0.010667839
950.128113 | 1.066823 | 0.01066823
949.931274 | 1.066862 | 0.01066862
949.931274 | 1.0666275 | 0.010666275
950.186218 | 1.066354 | 0.01066354
949.937805 | 1.06694 | 0.0106694
949.886658 | 1.066979 | 0.01066979
950.05072 | 1.06651 | 0.0106651
950.034607 | 1.066901 | 0.01066901
950.021118 | 1.067253 | 0.01067253
950.089539 | 1.066432 | 0.01066432
950.034607 | 1.066745 | 0.01066745
949.899475 | 1.066549 | 0.01066549
950.044312 | 1.066354 | 0.01066354
949.947876 | 1.066119 | 0.01066119
950.041077 | 1.066979 | 0.01066979
949.847717 | 1.06694 | 0.0106694
950.005493 | 1.066862 | 0.01066862
949.841187 | 1.06608 | 0.0106608
950.089539 | 1.06651 | 0.0106651
950.028137 | 1.066667 | 0.01066667
949.954468 | 1.066823 | 0.01066823
950.141052 | 1.066432 | 0.01066432
950.044312 | 1.066667 | 0.01066667
950.138 | 1.066393 | 0.01066393
949.850647 | 1.0664711 | 0.010664711
950.247253 | 1.0666275 | 0.010666275
950.0672 | 1.066667 | 0.01066667
950.002625 | 1.066549 | 0.01066549
950.253845 | 1.066745 | 0.01066745
950.012085 | 1.0667839 | 0.010667839
950.099731 | 1.0667839 | 0.010667839
950.215454 | 1.0666275 | 0.010666275
950.099731 | 1.067136 | 0.01067136
949.963928 | 1.066901 | 0.01066901
950.105408 | 1.0667839 | 0.010667839
950.199219 | 1.066393 | 0.01066393
950.154602 | 1.066745 | 0.01066745
950.112305 | 1.066979 | 0.01066979
950.20575 | 1.066667 | 0.01066667
950.305908 | 1.0667839 | 0.010667839
949.963928 | 1.066979 | 0.01066979
950.108459 | 1.066745 | 0.01066745
950.163635 | 1.067057 | 0.01067057
950.028503 | 1.066667 | 0.01066667
949.960571 | 1.066588 | 0.01066588
950.076843 | 1.066706 | 0.01066706
950.183594 | 1.066393 | 0.01066393
950.0672 | 1.066745 | 0.01066745
949.934937 | 1.066549 | 0.01066549
950.125122 | 1.066667 | 0.01066667
950.263977 | 1.06651 | 0.0106651
950.199219 | 1.066588 | 0.01066588
949.94519 | 1.066901 | 0.01066901
949.983765 | 1.066354 | 0.01066354
950.0672 | 1.066237 | 0.01066237
950.038208 | 1.066706 | 0.01066706
950.028503 | 1.0666275 | 0.010666275
949.825195 | 1.066588 | 0.01066588
950.012085 | 1.066549 | 0.01066549
949.976563 | 1.066197 | 0.01066197
949.745056 | 1.0663147 | 0.010663147
950.022278 | 1.066393 | 0.01066393
950.202454 | 1.0664711 | 0.010664711
950.063843 | 1.06608 | 0.0106608
949.886902 | 1.066393 | 0.01066393
949.93811 | 1.0664711 | 0.010664711
949.931702 | 1.066041 | 0.01066041
949.742004 | 1.066041 | 0.01066041
949.873596 | 1.066197 | 0.01066197
950.173706 | 1.066119 | 0.01066119
950.031738 | 1.0661583 | 0.010661583
949.983765 | 1.0663147 | 0.010663147
949.990051 | 1.066002 | 0.01066002
949.986816 | 1.065806 | 0.01065806
950.080078 | 1.066041 | 0.01066041
949.94519 | 1.066041 | 0.01066041
949.841553 | 1.065806 | 0.01065806
949.742004 | 1.065376 | 0.01065376
949.89325 | 1.065728 | 0.01065728
949.89325 | 1.066041 | 0.01066041
949.976807 | 1.065533 | 0.01065533
949.986816 | 1.065963 | 0.01065963
949.851257 | 1.06565 | 0.0106565
949.851257 | 1.065416 | 0.01065416
950.025452 | 1.065728 | 0.01065728
949.942017 | 1.065494 | 0.01065494
950.044495 | 1.065689 | 0.01065689
949.890076 | 1.065924 | 0.01065924
949.748291 | 1.065806 | 0.01065806
949.790222 | 1.065416 | 0.01065416
949.854858 | 1.06565 | 0.0106565
950.028503 | 1.065572 | 0.01065572
949.83844 | 1.065298 | 0.01065298
949.89325 | 1.065806 | 0.01065806
949.858154 | 1.065416 | 0.01065416
949.983765 | 1.065533 | 0.01065533
949.993225 | 1.065376 | 0.01065376
949.786987 | 1.065689 | 0.01065689
950.245056 | 1.065416 | 0.01065416
949.858154 | 1.065416 | 0.01065416
949.931702 | 1.065181 | 0.01065181
949.867737 | 1.06565 | 0.0106565
949.890076 | 1.065533 | 0.01065533
950.041382 | 1.065572 | 0.01065572
949.957825 | 1.065767 | 0.01065767
950.003418 | 1.065376 | 0.01065376
950.109619 | 1.065533 | 0.01065533
950.006592 | 1.065494 | 0.01065494
949.993225 | 1.065885 | 0.01065885
950.048279 | 1.065845 | 0.01065845
949.89978 | 1.065806 | 0.01065806
950.058105 | 1.065689 | 0.01065689
950.289734 | 1.065455 | 0.01065455
949.971191 | 1.065416 | 0.01065416
950.061279 | 1.065611 | 0.01065611
950.025757 | 1.065376 | 0.01065376
950.013 | 1.065455 | 0.01065455
950.054993 | 1.066002 | 0.01066002
950.147766 | 1.066002 | 0.01066002
949.909851 | 1.065728 | 0.01065728
950.022766 | 1.065494 | 0.01065494
950.119263 | 1.065455 | 0.01065455
950.351318 | 1.065885 | 0.01065885
949.884216 | 1.066002 | 0.01066002
950.067505 | 1.0661583 | 0.010661583
949.925842 | 1.065572 | 0.01065572
950.119263 | 1.065845 | 0.01065845
950.009094 | 1.065689 | 0.01065689
950.312561 | 1.065416 | 0.01065416
950.357666 | 1.066002 | 0.01066002
949.767822 | 1.064907 | 0.01064907
950.074036 | 1.065416 | 0.01065416
950.022766 | 1.064985 | 0.01064985
950.029053 | 1.065611 | 0.01065611
949.996826 | 1.065337 | 0.01065337
949.887451 | 1.06522 | 0.0106522
949.976868 | 1.065337 | 0.01065337
950.128906 | 1.065142 | 0.01065142
950.080444 | 1.065728 | 0.01065728
949.884216 | 1.064946 | 0.01064946
950.122314 | 1.064985 | 0.01064985
950.086914 | 1.065376 | 0.01065376
949.8255 | 1.065142 | 0.01065142
949.884216 | 1.064712 | 0.01064712
949.987122 | 1.064907 | 0.01064907
950.080444 | 1.064985 | 0.01064985
950.141663 | 1.06522 | 0.0106522
949.845215 | 1.064829 | 0.01064829
950.032227 | 1.065103 | 0.01065103
950.112854 | 1.065063 | 0.01065063
949.928833 | 1.064868 | 0.01064868
950.016052 | 1.064673 | 0.01064673
949.884216 | 1.064907 | 0.01064907
950.086914 | 1.06522 | 0.0106522
949.884216 | 1.0646335 | 0.010646335
949.897339 | 1.06479 | 0.0106479
949.796753 | 1.064751 | 0.01064751
950.181213 | 1.065337 | 0.01065337
949.893677 | 1.064868 | 0.01064868
949.903015 | 1.064907 | 0.01064907
950.042419 | 1.0644771 | 0.010644771
949.84906 | 1.06479 | 0.0106479
949.706543 | 1.065024 | 0.01065024
949.983826 | 1.064673 | 0.01064673
949.913391 | 1.064555 | 0.01064555
949.884216 | 1.064673 | 0.01064673
950.097107 | 1.064555 | 0.01064555
949.909485 | 1.064399 | 0.01064399
949.951843 | 1.064555 | 0.01064555
949.852295 | 1.064829 | 0.01064829
949.84906 | 1.064594 | 0.01064594
949.799866 | 1.0641643 | 0.010641643
950.074036 | 1.064516 | 0.01064516
949.913391 | 1.063969 | 0.01063969
949.913391 | 1.064438 | 0.01064438
950.007141 | 1.064125 | 0.01064125
950.128906 | 1.0640079 | 0.010640079
950.003235 | 1.063969 | 0.01063969
949.958862 | 1.064203 | 0.01064203
950.055176 | 1.064047 | 0.01064047
949.79364 | 1.0640079 | 0.010640079
949.84259 | 1.064438 | 0.01064438
949.955078 | 1.063891 | 0.01063891
949.861633 | 1.064281 | 0.01064281
949.971558 | 1.064125 | 0.01064125
949.962097 | 1.064242 | 0.01064242
949.845215 | 1.064281 | 0.01064281
949.900146 | 1.064047 | 0.01064047
949.893677 | 1.064242 | 0.01064242
950.148621 | 1.0643207 | 0.010643207
950.000671 | 1.0646335 | 0.010646335
949.971558 | 1.064086 | 0.01064086
949.787781 | 1.06436 | 0.0106436
949.964539 | 1.064086 | 0.01064086
950.007141 | 1.063969 | 0.01063969
950.013306 | 1.064203 | 0.01064203
949.968262 | 1.064125 | 0.01064125
950.068054 | 1.064086 | 0.01064086
950.06488 | 1.06393 | 0.0106393
950.019775 | 1.063812 | 0.01063812
949.962097 | 1.064203 | 0.01064203
949.858398 | 1.063851 | 0.01063851
950.068054 | 1.0644771 | 0.010644771
949.916382 | 1.0640079 | 0.010640079
949.984375 | 1.063891 | 0.01063891
950.126709 | 1.063969 | 0.01063969
950.16803 | 1.063695 | 0.01063695
949.971558 | 1.063617 | 0.01063617
950.003235 | 1.063734 | 0.01063734
950.022949 | 1.063969 | 0.01063969
950.225586 | 1.063695 | 0.01063695
950.026794 | 1.063773 | 0.01063773
949.977905 | 1.0640079 | 0.010640079
950.213379 | 1.064242 | 0.01064242
950.106812 | 1.064086 | 0.01064086
949.971558 | 1.064242 | 0.01064242
950.178467 | 1.064125 | 0.01064125
949.784668 | 1.063773 | 0.01063773
950.116516 | 1.064125 | 0.01064125
949.952148 | 1.063656 | 0.01063656
949.916382 | 1.063695 | 0.01063695
950.022949 | 1.063773 | 0.01063773
950.129761 | 1.063812 | 0.01063812
950.094116 | 1.063656 | 0.01063656
950.074524 | 1.064125 | 0.01064125
949.832825 | 1.063969 | 0.01063969
949.98114 | 1.063812 | 0.01063812
949.932373 | 1.063695 | 0.01063695
950.100647 | 1.063773 | 0.01063773
950.03949 | 1.06393 | 0.0106393
950.142883 | 1.064047 | 0.01064047
950.045898 | 1.063969 | 0.01063969
950.03302 | 1.063695 | 0.01063695
949.98114 | 1.0640079 | 0.010640079
949.897217 | 1.063695 | 0.01063695
950.336243 | 1.063734 | 0.01063734
950.045898 | 1.0640079 | 0.010640079
950.190491 | 1.063812 | 0.01063812
949.932373 | 1.063891 | 0.01063891
950.193909 | 1.0635777 | 0.010635777
950.07135 | 1.0644771 | 0.010644771
950.03302 | 1.063891 | 0.01063891
950.052429 | 1.0640079 | 0.010640079
950.090271 | 1.063695 | 0.01063695
950.145935 | 1.064086 | 0.01064086
950.145935 | 1.0635777 | 0.010635777
950.074524 | 1.063656 | 0.01063656
949.996887 | 1.063773 | 0.01063773
950.094116 | 1.0634213 | 0.010634213
949.910522 | 1.063734 | 0.01063734
949.987427 | 1.063812 | 0.01063812
949.955933 | 1.063851 | 0.01063851
950.132935 | 1.0634213 | 0.010634213
950.158875 | 1.063891 | 0.01063891
950.145935 | 1.0635777 | 0.010635777
949.878662 | 1.063539 | 0.01063539
950.016968 | 1.0634213 | 0.010634213
950.400513 | 1.063343 | 0.01063343
950.068359 | 1.063617 | 0.01063617
949.827026 | 1.063499 | 0.01063499
949.958679 | 1.0635777 | 0.010635777
950.055664 | 1.063226 | 0.01063226
950.119873 | 1.0632649 | 0.010632649
949.962341 | 1.063499 | 0.01063499
949.855774 | 1.063226 | 0.01063226
950.052429 | 1.0631085 | 0.010631085
950.16217 | 1.063069 | 0.01063069
950.16217 | 1.063069 | 0.01063069
950.269043 | 1.063499 | 0.01063499
950.020203 | 1.063343 | 0.01063343
949.865295 | 1.063069 | 0.01063069
950.306824 | 1.0632649 | 0.010632649
949.820618 | 1.063343 | 0.01063343
950.020203 | 1.063226 | 0.01063226
950.023376 | 1.063226 | 0.01063226
950.171631 | 1.063539 | 0.01063539
949.984741 | 1.0632649 | 0.010632649
949.991882 | 1.0632649 | 0.010632649
950.265015 | 1.063656 | 0.01063656
949.868408 | 1.063343 | 0.01063343
950.116577 | 1.063382 | 0.01063382
950.071533 | 1.063304 | 0.01063304
950.123779 | 1.0632649 | 0.010632649
950.027161 | 1.063148 | 0.01063148
949.936523 | 1.063343 | 0.01063343
950.16217 | 1.06303 | 0.0106303
950.13678 | 1.0631085 | 0.010631085
950.188538 | 1.063617 | 0.01063617
950.075256 | 1.063304 | 0.01063304
950.374817 | 1.06303 | 0.0106303
950.088318 | 1.0629521 | 0.010629521
950.091553 | 1.063226 | 0.01063226
950.226929 | 1.062835 | 0.01062835
950.216431 | 1.062913 | 0.01062913
950.182068 | 1.063069 | 0.01063069
950.085144 | 1.0631085 | 0.010631085
950.020203 | 1.0632649 | 0.010632649
950.210632 | 1.063187 | 0.01063187
950.085144 | 1.062913 | 0.01062913
949.994995 | 1.063187 | 0.01063187
950.101074 | 1.063069 | 0.01063069
949.868408 | 1.06303 | 0.0106303
950.078552 | 1.062874 | 0.01062874
949.936523 | 1.062405 | 0.01062405
950.139893 | 1.062678 | 0.01062678
950.049438 | 1.062835 | 0.01062835
950.142944 | 1.062718 | 0.01062718
950.052551 | 1.0626 | 0.010626
949.952515 | 1.062718 | 0.01062718
950.043091 | 1.062874 | 0.01062874
949.939819 | 1.0626 | 0.010626
950.13678 | 1.062444 | 0.01062444
950.088318 | 1.062874 | 0.01062874
949.939819 | 1.062718 | 0.01062718
950.326416 | 1.062757 | 0.01062757
950.004456 | 1.062718 | 0.01062718
950.091553 | 1.062522 | 0.01062522
950.046326 | 1.062835 | 0.01062835
950.010864 | 1.062678 | 0.01062678
950.104187 | 1.062444 | 0.01062444
950.274841 | 1.062835 | 0.01062835
950.010864 | 1.062718 | 0.01062718
950.285278 | 1.062405 | 0.01062405
950.114624 | 1.0623655 | 0.010623655
950.097839 | 1.062287 | 0.01062287
950.152771 | 1.062287 | 0.01062287
950.104187 | 1.062405 | 0.01062405
950.142944 | 1.062444 | 0.01062444
950.259155 | 1.0622091 | 0.010622091
949.943115 | 1.0623655 | 0.010623655
950.020447 | 1.062248 | 0.01062248
950.300659 | 1.062326 | 0.01062326
950.094666 | 1.062014 | 0.01062014
950.049438 | 1.062326 | 0.01062326
950.104187 | 1.062092 | 0.01062092
950.155945 | 1.062014 | 0.01062014
949.875671 | 1.062483 | 0.01062483
949.959534 | 1.06217 | 0.0106217
950.029663 | 1.0622091 | 0.010622091
950.29425 | 1.0620527 | 0.010620527
950.159241 | 1.0626 | 0.010626
950.017273 | 1.062561 | 0.01062561
949.953186 | 1.06217 | 0.0106217
950.159241 | 1.061975 | 0.01061975
950.069458 | 1.062014 | 0.01062014
950.069458 | 1.062014 | 0.01062014
950.049438 | 1.06217 | 0.0106217
950.249329 | 1.062326 | 0.01062326
949.969116 | 1.062092 | 0.01062092
950.059204 | 1.062678 | 0.01062678
949.927368 | 1.062287 | 0.01062287
949.827393 | 1.061975 | 0.01061975
949.972351 | 1.062287 | 0.01062287
949.969116 | 1.062248 | 0.01062248
950.268677 | 1.062522 | 0.01062522
950.210938 | 1.062287 | 0.01062287
950.114624 | 1.06217 | 0.0106217
950.010864 | 1.062248 | 0.01062248
950.130554 | 1.062405 | 0.01062405
949.872437 | 1.062014 | 0.01062014
950.078857 | 1.061975 | 0.01061975
950.121094 | 1.0620527 | 0.010620527
950.265564 | 1.0618963 | 0.010618963
950.159241 | 1.061701 | 0.01061701
950.276001 | 1.061975 | 0.01061975
950.082214 | 1.062248 | 0.01062248
949.930664 | 1.061857 | 0.01061857
949.933777 | 1.062248 | 0.01062248
950.078857 | 1.062131 | 0.01062131
950.179077 | 1.0623655 | 0.010623655
950.303955 | 1.062014 | 0.01062014
949.933777 | 1.0617399 | 0.010617399
950.223938 | 1.061818 | 0.01061818
950.133789 | 1.062326 | 0.01062326
950.175842 | 1.0618963 | 0.010618963
950.181641 | 1.0618963 | 0.010618963
949.988098 | 1.061857 | 0.01061857
950.121094 | 1.0623655 | 0.010623655
950.030823 | 1.061779 | 0.01061779
950.105286 | 1.062014 | 0.01062014
950.085388 | 1.0617399 | 0.010617399
950.316956 | 1.06217 | 0.0106217
950.326721 | 1.061701 | 0.01061701
949.943359 | 1.061701 | 0.01061701
950.098267 | 1.062014 | 0.01062014
950.165649 | 1.0620527 | 0.010620527
950.075867 | 1.061936 | 0.01061936
950.175842 | 1.0620527 | 0.010620527
950.082214 | 1.0617399 | 0.010617399
950.050049 | 1.061857 | 0.01061857
950.130554 | 1.061583 | 0.01061583
950.033691 | 1.0620527 | 0.010620527
950.326721 | 1.062014 | 0.01062014
950.159546 | 1.061818 | 0.01061818
950.036865 | 1.061623 | 0.01061623
949.93689 | 1.062014 | 0.01062014
949.988098 | 1.0618963 | 0.010618963
950.040405 | 1.061623 | 0.01061623
950.033691 | 1.061701 | 0.01061701
950.185547 | 1.061662 | 0.01061662
949.966553 | 1.061349 | 0.01061349
950.191406 | 1.06217 | 0.0106217
950.201721 | 1.061662 | 0.01061662
950.005005 | 1.062131 | 0.01062131
949.901245 | 1.061623 | 0.01061623
950.040405 | 1.061583 | 0.01061583
950.056274 | 1.061857 | 0.01061857
950.005005 | 1.061662 | 0.01061662
949.904968 | 1.061505 | 0.01061505
949.956665 | 1.061818 | 0.01061818
950.098267 | 1.061623 | 0.01061623
949.814819 | 1.061505 | 0.01061505
949.921509 | 1.061701 | 0.01061701
949.966553 | 1.06131 | 0.0106131
950.149963 | 1.061779 | 0.01061779
949.908203 | 1.061114 | 0.01061114
950.149841 | 1.061466 | 0.01061466
950.060059 | 1.061271 | 0.01061271
949.904968 | 1.061193 | 0.01061193
950.204834 | 1.06131 | 0.0106131
950.20813 | 1.061232 | 0.01061232
950.015076 | 1.061271 | 0.01061271
949.866577 | 1.061036 | 0.01061036
950.021484 | 1.061505 | 0.01061505
950.20813 | 1.061623 | 0.01061623
950.105286 | 1.061349 | 0.01061349
950.149963 | 1.06131 | 0.0106131
950.098267 | 1.061036 | 0.01061036
950.105286 | 1.061154 | 0.01061154
949.963257 | 1.061349 | 0.01061349
949.917664 | 1.060841 | 0.01060841
949.969727 | 1.061232 | 0.01061232
950.004883 | 1.060958 | 0.01060958
950.005005 | 1.060723 | 0.01060723
950.162964 | 1.060841 | 0.01060841
949.876038 | 1.060801 | 0.01060801
949.869812 | 1.060762 | 0.01060762
950.121155 | 1.060606 | 0.01060606
950.069763 | 1.060958 | 0.01060958
949.924866 | 1.060723 | 0.01060723
949.969727 | 1.060684 | 0.01060684
950.079407 | 1.060684 | 0.01060684
949.966553 | 1.061193 | 0.01061193
950.069763 | 1.060489 | 0.01060489
949.966553 | 1.060528 | 0.01060528
950.224304 | 1.060645 | 0.01060645
949.821289 | 1.06045 | 0.0106045
950.12439 | 1.06045 | 0.0106045
949.824402 | 1.060684 | 0.01060684
949.638184 | 1.060332 | 0.01060332
950.130981 | 1.060958 | 0.01060958
949.9151 | 1.060684 | 0.01060684
949.9375 | 1.060567 | 0.01060567
950.015076 | 1.060801 | 0.01060801
949.972656 | 1.060567 | 0.01060567
949.83075 | 1.060684 | 0.01060684
950.017761 | 1.060372 | 0.01060372
949.731262 | 1.060567 | 0.01060567
949.999023 | 1.060762 | 0.01060762
950.02478 | 1.060372 | 0.01060372
950.04071 | 1.060528 | 0.01060528
949.927979 | 1.060332 | 0.01060332
949.99585 | 1.060254 | 0.01060254
950.021484 | 1.060801 | 0.01060801
949.789368 | 1.060372 | 0.01060372
949.9375 | 1.06045 | 0.0106045
949.969727 | 1.060684 | 0.01060684
949.792664 | 1.060411 | 0.01060411
949.876038 | 1.060019 | 0.01060019
949.872986 | 1.060293 | 0.01060293
950.127808 | 1.060293 | 0.01060293
949.934448 | 1.060372 | 0.01060372
949.844116 | 1.060528 | 0.01060528
949.999023 | 1.060137 | 0.01060137
949.892578 | 1.060411 | 0.01060411
950.04071 | 1.060254 | 0.01060254
949.837952 | 1.05998 | 0.0105998
949.844116 | 1.060019 | 0.01060019
949.992554 | 1.060098 | 0.01060098
950.037415 | 1.0597459 | 0.010597459
949.895813 | 1.060098 | 0.01060098
949.992554 | 1.060019 | 0.01060019
949.950806 | 1.05998 | 0.0105998
949.692505 | 1.060176 | 0.01060176
950.088989 | 1.060019 | 0.01060019
949.795532 | 1.059629 | 0.01059629
949.908997 | 1.0602151 | 0.010602151
949.957214 | 1.059863 | 0.01059863
949.992554 | 1.060254 | 0.01060254
949.992554 | 1.060254 | 0.01060254
949.802734 | 1.059824 | 0.01059824
949.902039 | 1.059941 | 0.01059941
949.940613 | 1.0597459 | 0.010597459
949.850464 | 1.059472 | 0.01059472
949.815613 | 1.0602151 | 0.010602151
949.934448 | 1.059629 | 0.01059629
949.753784 | 1.059629 | 0.01059629
949.898743 | 1.0599023 | 0.010599023
950.034302 | 1.059863 | 0.01059863
949.912231 | 1.059668 | 0.01059668
949.767151 | 1.059668 | 0.01059668
949.963745 | 1.0595895 | 0.010595895
949.85376 | 1.059511 | 0.01059511
949.895813 | 1.059238 | 0.01059238
950.096069 | 1.059785 | 0.01059785
949.760193 | 1.05998 | 0.0105998
950.243652 | 1.0600587 | 0.010600587
950.082642 | 1.059629 | 0.01059629
950.205322 | 1.059668 | 0.01059668
950.082642 | 1.0599023 | 0.010599023
949.905212 | 1.059668 | 0.01059668
950.059875 | 1.059394 | 0.01059394
949.99585 | 1.0599023 | 0.010599023
950.043884 | 1.059433 | 0.01059433
949.863098 | 1.05955 | 0.0105955
950.085815 | 1.059433 | 0.01059433
950.059875 | 1.05912 | 0.0105912
949.957214 | 1.059277 | 0.01059277
950.021973 | 1.059277 | 0.01059277
949.999023 | 1.059159 | 0.01059159
950.067017 | 1.059707 | 0.01059707
949.94696 | 1.05955 | 0.0105955
949.856812 | 1.059511 | 0.01059511
949.912231 | 1.059707 | 0.01059707
949.966736 | 1.059199 | 0.01059199
949.92804 | 1.059433 | 0.01059433
949.957214 | 1.059394 | 0.01059394
950.073486 | 1.059316 | 0.01059316
949.957214 | 1.059355 | 0.01059355
950.057373 | 1.059003 | 0.01059003
949.908997 | 1.059277 | 0.01059277
950.302246 | 1.059355 | 0.01059355
949.908997 | 1.059081 | 0.01059081
949.828796 | 1.059355 | 0.01059355
950.112244 | 1.0597459 | 0.010597459
949.976257 | 1.059277 | 0.01059277
950.11853 | 1.059316 | 0.01059316
949.870117 | 1.059316 | 0.01059316
950.015381 | 1.059316 | 0.01059316
949.980103 | 1.059159 | 0.01059159
949.92804 | 1.059394 | 0.01059394
950.115295 | 1.059316 | 0.01059316
949.989868 | 1.059277 | 0.01059277
950.063782 | 1.0595895 | 0.010595895
950.11853 | 1.059238 | 0.01059238
950.067017 | 1.059081 | 0.01059081
949.989868 | 1.059159 | 0.01059159
950.024353 | 1.059316 | 0.01059316
950.179993 | 1.059394 | 0.01059394
950.021973 | 1.059159 | 0.01059159
949.947876 | 1.059238 | 0.01059238
949.986572 | 1.059277 | 0.01059277
950.224792 | 1.059277 | 0.01059277
950.131409 | 1.059081 | 0.01059081
950.166321 | 1.059238 | 0.01059238
950.179993 | 1.059316 | 0.01059316
950.034729 | 1.059159 | 0.01059159
949.931274 | 1.059316 | 0.01059316
950.083069 | 1.059394 | 0.01059394
950.073486 | 1.059433 | 0.01059433
949.937805 | 1.059355 | 0.01059355
949.941528 | 1.059355 | 0.01059355
950.089417 | 1.059511 | 0.01059511
950.128113 | 1.058495 | 0.01058495
950.037842 | 1.059081 | 0.01059081
950.037842 | 1.05912 | 0.0105912
950.095947 | 1.05912 | 0.0105912
950.182983 | 1.059042 | 0.01059042
950.321533 | 1.059199 | 0.01059199
950.09314 | 1.059003 | 0.01059003
950.037842 | 1.05912 | 0.0105912
950.370117 | 1.059199 | 0.01059199
949.896301 | 1.059042 | 0.01059042
950.037842 | 1.059199 | 0.01059199
950.128113 | 1.058886 | 0.01058886
950.247986 | 1.059159 | 0.01059159
950.282593 | 1.058964 | 0.01058964
950.328247 | 1.059042 | 0.01059042
950.418457 | 1.058964 | 0.01058964
950.083069 | 1.058847 | 0.01058847
950.241455 | 1.058964 | 0.01058964
949.951172 | 1.059081 | 0.01059081
950.183105 | 1.058964 | 0.01058964
950.13446 | 1.058729 | 0.01058729
949.954468 | 1.058925 | 0.01058925
950.185669 | 1.058768 | 0.01058768
950.341187 | 1.058807 | 0.01058807
950.115723 | 1.058964 | 0.01058964
950.144897 | 1.058925 | 0.01058925
950.089417 | 1.058768 | 0.01058768
950.20575 | 1.058729 | 0.01058729
950.141052 | 1.059003 | 0.01059003
950.199219 | 1.059003 | 0.01059003
950.089417 | 1.058847 | 0.01058847
950.150757 | 1.058534 | 0.01058534
949.850952 | 1.0580647 | 0.010580647
950.150757 | 1.058651 | 0.01058651
950.067322 | 1.058573 | 0.01058573
950.208923 | 1.058417 | 0.01058417
950.037842 | 1.058964 | 0.01058964
949.880005 | 1.058378 | 0.01058378
950.299316 | 1.059199 | 0.01059199
950.254395 | 1.058651 | 0.01058651
949.999329 | 1.058807 | 0.01058807
950.054626 | 1.058651 | 0.01058651
950.208923 | 1.05912 | 0.0105912
949.970825 | 1.058651 | 0.01058651
950.150757 | 1.058573 | 0.01058573
950.16095 | 1.058847 | 0.01058847
949.957703 | 1.058104 | 0.01058104
950.073853 | 1.058495 | 0.01058495
950.212158 | 1.05869 | 0.0105869
950.225708 | 1.058495 | 0.01058495
950.015198 | 1.058417 | 0.01058417
950.012634 | 1.058534 | 0.01058534
950.015198 | 1.058338 | 0.01058338
950.212158 | 1.058495 | 0.01058495
950.20575 | 1.058534 | 0.01058534
950.112549 | 1.05869 | 0.0105869
950.170654 | 1.05869 | 0.0105869
949.815735 | 1.058534 | 0.01058534
950.073853 | 1.058456 | 0.01058456
949.787109 | 1.0580647 | 0.010580647
949.977295 | 1.05869 | 0.0105869
950.039001 | 1.058378 | 0.01058378
950.0224 | 1.058221 | 0.01058221
950.196045 | 1.058338 | 0.01058338
950.015198 | 1.057986 | 0.01057986
949.83252 | 1.058221 | 0.01058221
950.028625 | 1.058378 | 0.01058378
949.857971 | 1.05826 | 0.0105826
949.980469 | 1.058417 | 0.01058417
949.919128 | 1.058338 | 0.01058338
949.980469 | 1.058143 | 0.01058143
949.783936 | 1.058534 | 0.01058534
949.890198 | 1.05826 | 0.0105826
950.12207 | 1.0579083 | 0.010579083
949.922363 | 1.058378 | 0.01058378
950.234863 | 1.05826 | 0.0105826
949.960571 | 1.057674 | 0.01057674
950.131897 | 1.058182 | 0.01058182
950.076843 | 1.058104 | 0.01058104
950.019104 | 1.05826 | 0.0105826
950.031982 | 1.057713 | 0.01057713
949.922363 | 1.057869 | 0.01057869
949.925598 | 1.058612 | 0.01058612
950.218689 | 1.058104 | 0.01058104
949.931763 | 1.057947 | 0.01057947
949.931763 | 1.0575955 | 0.010575955
949.84198 | 1.058104 | 0.01058104
950.154907 | 1.058221 | 0.01058221
950.086792 | 1.057635 | 0.01057635
949.935059 | 1.057869 | 0.01057869
950.089722 | 1.058182 | 0.01058182
950.212158 | 1.0568525 | 0.010568525
949.896484 | 1.056579 | 0.01056579
949.84491 | 1.057048 | 0.01057048
949.835388 | 1.056422 | 0.01056422
950.183472 | 1.056813 | 0.01056813
949.893616 | 1.056579 | 0.01056579
949.990173 | 1.0566961 | 0.010566961
950.086792 | 1.0565397 | 0.010565397
949.990173 | 1.056813 | 0.01056813
950.051941 | 1.056931 | 0.01056931
949.990173 | 1.0565397 | 0.010565397
950.128845 | 1.0568525 | 0.010568525
950.089722 | 1.056892 | 0.01056892
950.041565 | 1.056892 | 0.01056892
949.683716 | 1.056149 | 0.01056149
949.474854 | 1.055054 | 0.01055054
948.713562 | 1.052747 | 0.01052747
947.865234 | 1.050831 | 0.01050831
947.090698 | 1.049111 | 0.01049111
946.116394 | 1.0470775 | 0.010470775
945.583923 | 1.04481 | 0.0104481
943.550415 | 1.041408 | 0.01041408
941.776733 | 1.0397267 | 0.010397267
940.946472 | 1.038085 | 0.01038085
939.921936 | 1.035738 | 0.01035738
939.194763 | 1.034956 | 0.01034956
938.075623 | 1.0319458 | 0.010319458
937.243835 | 1.030499 | 0.01030499
936.088928 | 1.028309 | 0.01028309
935.076477 | 1.02612 | 0.0102612
934.34137 | 1.024673 | 0.01024673
933.321167 | 1.021741 | 0.01021741
931.818665 | 1.0200203 | 0.010200203
931.283508 | 1.018026 | 0.01018026
930.016602 | 1.01611 | 0.0101611
929.47821 | 1.0139206 | 0.010139206
928.032043 | 1.011223 | 0.01011223
927.288879 | 1.009893 | 0.01009893
926.478455 | 1.007586 | 0.01007586
925.2547 | 1.005319 | 0.01005319
924.280884 | 1.003207 | 0.01003207
923.498108 | 1.000509 | 0.01000509
922.452271 | 0.9987107 | 0.009987107
921.653015 | 0.9965602 | 0.009965602
920.470032 | 0.9938624 | 0.009938624
919.741821 | 0.9917119 | 0.009917119
918.720825 | 0.989405 | 0.00989405
917.940369 | 0.9871762 | 0.009871762
916.759338 | 0.9846739 | 0.009846739
915.496399 | 0.9820541 | 0.009820541
914.976196 | 0.980412 | 0.00980412
913.832886 | 0.9773621 | 0.009773621
912.718811 | 0.9756026 | 0.009756026
911.969543 | 0.9732957 | 0.009732957
910.659485 | 0.9709106 | 0.009709106
909.965088 | 0.9690729 | 0.009690729
908.905884 | 0.9660231 | 0.009660231
908.210571 | 0.9642636 | 0.009642636
907.330017 | 0.9616047 | 0.009616047
906.351135 | 0.959337 | 0.00959337
905.267212 | 0.9570692 | 0.009570692
904.329712 | 0.9541758 | 0.009541758
903.454956 | 0.95269 | 0.0095269
902.628357 | 0.9498356 | 0.009498356
901.255981 | 0.9469032 | 0.009469032
900.562378 | 0.9451437 | 0.009451437
899.496887 | 0.9424067 | 0.009424067
898.505676 | 0.9407254 | 0.009407254
897.573364 | 0.9379884 | 0.009379884
896.53302 | 0.9352514 | 0.009352514
895.818848 | 0.9336091 | 0.009336091
894.813782 | 0.9302856 | 0.009302856
893.778809 | 0.9281743 | 0.009281743
893.146484 | 0.9259846 | 0.009259846
891.920776 | 0.922583 | 0.00922583
890.954102 | 0.921019 | 0.00921019
890.003296 | 0.9182037 | 0.009182037
889.06488 | 0.9155841 | 0.009155841
888.343262 | 0.9137464 | 0.009137464
887.033997 | 0.9108138 | 0.009108138
886.229736 | 0.9091325 | 0.009091325
885.362976 | 0.9057308 | 0.009057308
884.548462 | 0.9039322 | 0.009039322
883.598938 | 0.9014299 | 0.009014299
882.349915 | 0.8988492 | 0.008988492
881.491943 | 0.8965814 | 0.008965814
880.636902 | 0.8944309 | 0.008944309
879.657104 | 0.8922804 | 0.008922804
878.660034 | 0.8903254 | 0.008903254
877.731689 | 0.887432 | 0.00887432
876.997742 | 0.8851642 | 0.008851642
875.753113 | 0.8821535 | 0.008821535
875.015503 | 0.8804331 | 0.008804331
873.98761 | 0.8775006 | 0.008775006
872.629272 | 0.8746463 | 0.008746463
872.105286 | 0.8729259 | 0.008729259
871.317444 | 0.8699152 | 0.008699152
870.176147 | 0.867882 | 0.00867882
869.324585 | 0.8656533 | 0.008656533
868.08374 | 0.862799 | 0.00862799
867.406982 | 0.8610395 | 0.008610395
866.15863 | 0.8583807 | 0.008583807
865.408264 | 0.8558001 | 0.008558001
864.516296 | 0.8539233 | 0.008539233
863.465149 | 0.8511081 | 0.008511081
862.585571 | 0.8492313 | 0.008492313
861.540894 | 0.8461033 | 0.008461033
860.693848 | 0.8439137 | 0.008439137
859.793701 | 0.8417632 | 0.008417632
858.814026 | 0.8391435 | 0.008391435
858.026123 | 0.8369148 | 0.008369148
857.065247 | 0.8342951 | 0.008342951
855.822998 | 0.8315972 | 0.008315972
855.286072 | 0.8298377 | 0.008298377
853.911072 | 0.8267879 | 0.008267879
852.998657 | 0.824872 | 0.00824872
852.199341 | 0.8223695 | 0.008223695
851.054626 | 0.8200626 | 0.008200626
850.424133 | 0.817443 | 0.00817443
849.202576 | 0.8148623 | 0.008148623
848.521545 | 0.8132984 | 0.008132984
847.468628 | 0.810444 | 0.00810444
846.33551 | 0.8080589 | 0.008080589
845.414612 | 0.8056347 | 0.008056347
844.463928 | 0.8028196 | 0.008028196
843.628906 | 0.8007081 | 0.008007081
842.574341 | 0.7980103 | 0.007980103
841.626099 | 0.7962898 | 0.007962898
840.690735 | 0.7939047 | 0.007939047
839.575073 | 0.7911286 | 0.007911286
839.005798 | 0.7892127 | 0.007892127
838.086121 | 0.7860847 | 0.007860847
836.639832 | 0.7841688 | 0.007841688
836.286377 | 0.7818619 | 0.007818619
834.885742 | 0.7791249 | 0.007791249
834.088562 | 0.7772481 | 0.007772481
832.940552 | 0.7744329 | 0.007744329
831.92572 | 0.7724779 | 0.007724779
831.381592 | 0.7702492 | 0.007702492
830.105469 | 0.767434 | 0.00767434
829.290894 | 0.7650489 | 0.007650489
828.468445 | 0.762742 | 0.00762742
827.468994 | 0.7603569 | 0.007603569
826.673401 | 0.7585583 | 0.007585583
825.599365 | 0.755313 | 0.00755313
824.702759 | 0.7537099 | 0.007537099
823.658752 | 0.751012 | 0.00751012
822.597351 | 0.7485487 | 0.007485487
822.044739 | 0.7461636 | 0.007461636
820.587524 | 0.7432311 | 0.007432311
819.984497 | 0.7414716 | 0.007414716
818.985535 | 0.7384609 | 0.007384609
817.983032 | 0.7361149 | 0.007361149
817.087891 | 0.7343554 | 0.007343554
816.000488 | 0.7316575 | 0.007316575
815.198547 | 0.729507 | 0.00729507
814.197998 | 0.7266527 | 0.007266527
813.042908 | 0.7246586 | 0.007246586
812.495667 | 0.7225863 | 0.007225863
811.238892 | 0.7199666 | 0.007199666
810.415283 | 0.7179725 | 0.007179725
809.049866 | 0.7150009 | 0.007150009
808.094666 | 0.7127722 | 0.007127722
807.798645 | 0.710778 | 0.00710778
806.58728 | 0.7079629 | 0.007079629
805.671631 | 0.7055777 | 0.007055777
804.675049 | 0.70331 | 0.0070331
803.43512 | 0.7011594 | 0.007011594
802.650208 | 0.6989307 | 0.006989307
801.867981 | 0.6961546 | 0.006961546
800.833252 | 0.6942387 | 0.006942387
799.912354 | 0.6918927 | 0.006918927
798.964539 | 0.6897032 | 0.006897032
798.191528 | 0.6872398 | 0.006872398
796.858032 | 0.6846592 | 0.006846592
796.209717 | 0.6828215 | 0.006828215
795.000488 | 0.6801627 | 0.006801627
794.074585 | 0.6777776 | 0.006777776
793.574341 | 0.6758617 | 0.006758617
792.299805 | 0.6729292 | 0.006729292
791.407166 | 0.6710915 | 0.006710915
790.378296 | 0.6685891 | 0.006685891
789.251282 | 0.6659303 | 0.006659303
788.503418 | 0.6637798 | 0.006637798
787.226563 | 0.6610428 | 0.006610428
786.728699 | 0.659166 | 0.00659166
785.684753 | 0.6561553 | 0.006561553
784.583496 | 0.6541612 | 0.006541612
783.935791 | 0.6517761 | 0.006517761
782.613037 | 0.6495865 | 0.006495865
781.951721 | 0.647436 | 0.00647436
780.930176 | 0.6448945 | 0.006448945
779.650146 | 0.6427049 | 0.006427049
779.045776 | 0.6405935 | 0.006405935
777.80896 | 0.6376219 | 0.006376219
777.088562 | 0.6358624 | 0.006358624
776.034973 | 0.6336728 | 0.006336728
775.154236 | 0.6310531 | 0.006310531
774.29718 | 0.6289026 | 0.006289026
773.218628 | 0.6264002 | 0.006264002
772.303284 | 0.6238196 | 0.006238196
771.441711 | 0.6213172 | 0.006213172
770.369019 | 0.6194795 | 0.006194795
769.435425 | 0.6169771 | 0.006169771
768.51886 | 0.6142792 | 0.006142792
767.615662 | 0.6125587 | 0.006125587
766.629944 | 0.6095481 | 0.006095481
765.453247 | 0.606772 | 0.00606772
764.791321 | 0.6054035 | 0.006054035
763.767517 | 0.6022755 | 0.006022755
762.948181 | 0.6003596 | 0.006003596
761.919983 | 0.5980527 | 0.005980527
760.686584 | 0.5957067 | 0.005957067
760.191284 | 0.5933606 | 0.005933606
759.049377 | 0.5903108 | 0.005903108
758.180786 | 0.5884341 | 0.005884341
757.229614 | 0.5864008 | 0.005864008
756.087219 | 0.5842894 | 0.005842894
755.471069 | 0.5822562 | 0.005822562
754.231567 | 0.5793628 | 0.005793628
753.303162 | 0.5765476 | 0.005765476
752.090515 | 0.5748272 | 0.005748272
751.562561 | 0.5723639 | 0.005723639
750.997009 | 0.5706044 | 0.005706044
749.193176 | 0.5670463 | 0.005670463
748.825989 | 0.5650131 | 0.005650131
747.690186 | 0.5627453 | 0.005627453
746.553894 | 0.560282 | 0.00560282
745.853638 | 0.5584052 | 0.005584052
744.79895 | 0.5549253 | 0.005549253
743.276855 | 0.5534786 | 0.005534786
743.122192 | 0.5512499 | 0.005512499
741.925598 | 0.5487475 | 0.005487475
741.096741 | 0.546597 | 0.00546597
739.854431 | 0.5435081 | 0.005435081
739.142395 | 0.5421787 | 0.005421787
738.508972 | 0.5396763 | 0.005396763
737.272705 | 0.5369784 | 0.005369784
736.556274 | 0.5352971 | 0.005352971
735.208801 | 0.5320127 | 0.005320127
734.340393 | 0.5307224 | 0.005307224
733.447205 | 0.528611 | 0.00528611
732.250122 | 0.5255612 | 0.005255612
731.746582 | 0.5238017 | 0.005238017
730.562683 | 0.5211038 | 0.005211038
729.516663 | 0.5191097 | 0.005191097
728.584229 | 0.5165291 | 0.005165291
727.899963 | 0.5137921 | 0.005137921
727.04657 | 0.5120717 | 0.005120717
725.736389 | 0.5092173 | 0.005092173
724.802673 | 0.5069887 | 0.005069887
723.66803 | 0.5047209 | 0.005047209
723.100586 | 0.5027267 | 0.005027267
722.048279 | 0.500498 | 0.00500498
721.113403 | 0.4976828 | 0.004976828
720.112305 | 0.4954933 | 0.004954933
719.034851 | 0.4928345 | 0.004928345
717.790527 | 0.4905666 | 0.004905666
717.363953 | 0.4888071 | 0.004888071
716.5177 | 0.4859529 | 0.004859529
715.244812 | 0.4838024 | 0.004838024
714.182495 | 0.4815736 | 0.004815736
713.516174 | 0.4797359 | 0.004797359
712.488342 | 0.4768034 | 0.004768034
711.477356 | 0.4743401 | 0.004743401
710.720032 | 0.4725024 | 0.004725024
709.663269 | 0.4698045 | 0.004698045
708.519226 | 0.466872 | 0.00466872
707.941895 | 0.4652689 | 0.004652689
706.466553 | 0.4623365 | 0.004623365
705.993225 | 0.4607334 | 0.004607334
705.067261 | 0.4585046 | 0.004585046
703.674377 | 0.4556112 | 0.004556112
703.242249 | 0.4536563 | 0.004536563
702.03656 | 0.4508801 | 0.004508801
701.03241 | 0.4491206 | 0.004491206
699.846863 | 0.4465791 | 0.004465791
698.835022 | 0.444194 | 0.00444194
698.123352 | 0.4424736 | 0.004424736
697.313232 | 0.439893 | 0.00439893
696.377686 | 0.4377034 | 0.004377034
695.385742 | 0.4353965 | 0.004353965
694.599548 | 0.4327768 | 0.004327768
693.656006 | 0.4310564 | 0.004310564
692.442871 | 0.4280066 | 0.004280066
691.337524 | 0.4262471 | 0.004262471
690.610046 | 0.4235101 | 0.004235101
689.297607 | 0.4213205 | 0.004213205
688.944214 | 0.4192873 | 0.004192873
687.729065 | 0.4167458 | 0.004167458
686.727234 | 0.4149863 | 0.004149863
685.840759 | 0.4125621 | 0.004125621
685.097656 | 0.4102161 | 0.004102161
684.210693 | 0.4084566 | 0.004084566
682.71991 | 0.4051722 | 0.004051722
682.207886 | 0.4033736 | 0.004033736
681.411194 | 0.4011058 | 0.004011058
679.926025 | 0.3985252 | 0.003985252
679.051758 | 0.3963356 | 0.003963356
678.450806 | 0.3937941 | 0.003937941
677.249023 | 0.3918391 | 0.003918391
676.577942 | 0.3897668 | 0.003897668
675.449036 | 0.3865215 | 0.003865215
674.675354 | 0.384762 | 0.00384762
673.468689 | 0.3819468 | 0.003819468
672.78241 | 0.3796399 | 0.003796399
671.500549 | 0.3776849 | 0.003776849
670.28894 | 0.3751043 | 0.003751043
670.183289 | 0.3731102 | 0.003731102
669.12262 | 0.3704514 | 0.003704514
667.547058 | 0.368379 | 0.00368379
666.75354 | 0.3665022 | 0.003665022
665.783203 | 0.3637653 | 0.003637653
664.795349 | 0.3614974 | 0.003614974
664.255249 | 0.3590733 | 0.003590733
663.026367 | 0.356649 | 0.00356649
662.136353 | 0.3546549 | 0.003546549
661.079956 | 0.3518006 | 0.003518006
660.390869 | 0.3498456 | 0.003498456
659.754517 | 0.347656 | 0.00347656
658.265686 | 0.3454273 | 0.003454273
657.565247 | 0.3429249 | 0.003429249
656.294983 | 0.3403443 | 0.003403443
655.774597 | 0.3389367 | 0.003389367
654.531616 | 0.3354177 | 0.003354177
653.805603 | 0.3340492 | 0.003340492
652.891479 | 0.3314686 | 0.003314686
651.459717 | 0.3289271 | 0.003289271
650.449219 | 0.3269721 | 0.003269721
649.920837 | 0.3244697 | 0.003244697
649.030518 | 0.3220064 | 0.003220064
647.83429 | 0.3199732 | 0.003199732
646.819031 | 0.317549 | 0.00317549
646.247498 | 0.3153203 | 0.003153203
645.192627 | 0.3125051 | 0.003125051
644.116028 | 0.3107456 | 0.003107456
643.487 | 0.3084778 | 0.003084778
642.352783 | 0.3057017 | 0.003057017
641.677307 | 0.3037467 | 0.003037467
640.503357 | 0.3006969 | 0.003006969
639.428589 | 0.2987028 | 0.002987028
638.353455 | 0.296826 | 0.00296826
637.509583 | 0.2938935 | 0.002938935
636.804321 | 0.292134 | 0.00292134
635.357544 | 0.2894752 | 0.002894752
634.723145 | 0.2871683 | 0.002871683
634.074219 | 0.2849396 | 0.002849396
632.68335 | 0.2817725 | 0.002817725
631.891418 | 0.2800521 | 0.002800521
631.02771 | 0.2776279 | 0.002776279
630.010437 | 0.2754383 | 0.002754383
629.20343 | 0.2734442 | 0.002734442
627.974731 | 0.2705117 | 0.002705117
627.07074 | 0.2687913 | 0.002687913
626.48468 | 0.2662107 | 0.002662107
625.194092 | 0.2637865 | 0.002637865
624.553955 | 0.2619096 | 0.002619096
623.405457 | 0.2590945 | 0.002590945
622.464661 | 0.2567875 | 0.002567875
621.433533 | 0.2543634 | 0.002543634
620.52771 | 0.2522911 | 0.002522911
619.599792 | 0.2504142 | 0.002504142
618.309937 | 0.2473645 | 0.002473645
617.661133 | 0.2455267 | 0.002455267
616.826111 | 0.2430634 | 0.002430634
615.567017 | 0.2407565 | 0.002407565
614.993286 | 0.238997 | 0.00238997
614.113953 | 0.2361818 | 0.002361818
612.925903 | 0.2340313 | 0.002340313
612.179016 | 0.2317244 | 0.002317244
610.947205 | 0.2291438 | 0.002291438
610.286011 | 0.2271497 | 0.002271497
608.794739 | 0.2239826 | 0.002239826
608.47113 | 0.2226141 | 0.002226141
607.234192 | 0.2200726 | 0.002200726
606.395752 | 0.2171401 | 0.002171401
605.384827 | 0.2154197 | 0.002154197
604.204346 | 0.2124872 | 0.002124872
603.660645 | 0.2105322 | 0.002105322
602.5802 | 0.2084599 | 0.002084599
601.275879 | 0.2056838 | 0.002056838
601.059692 | 0.2039243 | 0.002039243
599.603516 | 0.2011091 | 0.002011091
598.633606 | 0.1994278 | 0.001994278
598.03479 | 0.1968472 | 0.001968472
596.901917 | 0.194423 | 0.00194423
595.869629 | 0.1921161 | 0.001921161
594.934509 | 0.1893791 | 0.001893791
593.923523 | 0.1877369 | 0.001877369
593.107117 | 0.1852736 | 0.001852736
592.116882 | 0.1828494 | 0.001828494
591.267761 | 0.1804643 | 0.001804643
590.28064 | 0.1779228 | 0.001779228
589.401733 | 0.1761633 | 0.001761633
588.439575 | 0.1735436 | 0.001735436
587.140442 | 0.170963 | 0.00170963
586.314941 | 0.1692426 | 0.001692426
585.290283 | 0.1660754 | 0.001660754
584.533325 | 0.1644723 | 0.001644723
583.551453 | 0.1619308 | 0.001619308
582.681641 | 0.1600149 | 0.001600149
581.713806 | 0.1570824 | 0.001570824
580.375366 | 0.1550883 | 0.001550883
579.729675 | 0.1527814 | 0.001527814
578.760925 | 0.1503963 | 0.001503963
577.67572 | 0.1480503 | 0.001480503
577.087708 | 0.1464472 | 0.001464472
576.041748 | 0.1434365 | 0.001434365
575.228088 | 0.1415206 | 0.001415206
573.919922 | 0.1390182 | 0.001390182
572.774902 | 0.1367113 | 0.001367113
572.360596 | 0.1347172 | 0.001347172
571.211426 | 0.1320193 | 0.001320193
570.414246 | 0.1301425 | 0.001301425
569.559326 | 0.1276792 | 0.001276792
568.299805 | 0.1250986 | 0.001250986
567.535156 | 0.1232218 | 0.001232218
566.475098 | 0.120172 | 0.00120172
565.51355 | 0.1185298 | 0.001185298
564.58783 | 0.1161447 | 0.001161447
563.388489 | 0.1141115 | 0.001141115
562.899963 | 0.1120783 | 0.001120783
561.685181 | 0.1093022 | 0.001093022
560.758484 | 0.1074254 | 0.001074254
559.733093 | 0.1048057 | 0.001048057
558.491455 | 0.1021469 | 0.001021469
558.137512 | 0.1004265 | 0.001004265
557.070679 | 0.09772859 | 0.0009772859
555.835938 | 0.09557809 | 0.0009557809
555.269165 | 0.09307569 | 0.0009307569
553.956787 | 0.09096427 | 0.0009096427
553.474182 | 0.08889197 | 0.0008889197
552.149963 | 0.08631137 | 0.0008631137
551.429077 | 0.08443457 | 0.0008443457
550.499451 | 0.08212767 | 0.0008212767
549.295044 | 0.07923427 | 0.0007923427
548.63208 | 0.07739656 | 0.0007739656
547.47821 | 0.07489416 | 0.0007489416
546.602478 | 0.07274366 | 0.0007274366
545.323181 | 0.07031946 | 0.0007031946
544.571655 | 0.06820806 | 0.0006820806
543.691528 | 0.06578386 | 0.0006578386
542.686157 | 0.06355516 | 0.0006355516
541.820374 | 0.06136554 | 0.0006136554
541.108337 | 0.05898046 | 0.0005898046
539.716736 | 0.05663444 | 0.0005663444
539.095947 | 0.05448394 | 0.0005448394
537.942505 | 0.05202064 | 0.0005202064
536.788635 | 0.04951824 | 0.0004951824
536.130676 | 0.04721134 | 0.0004721134
534.921143 | 0.04490444 | 0.0004490444
533.876587 | 0.04310584 | 0.0004310584
533.317322 | 0.04040793 | 0.0004040793
532.34613 | 0.03821833 | 0.0003821833
531.230713 | 0.03606783 | 0.0003606783
530.324707 | 0.03329173 | 0.0003329173
529.474365 | 0.03141493 | 0.0003141493
528.571594 | 0.02871701 | 0.0002871701
527.565552 | 0.02676201 | 0.0002676201
526.478394 | 0.02445511 | 0.0002445511
525.423828 | 0.02163991 | 0.0002163991
524.324829 | 0.01999771 | 0.0001999771
523.605408 | 0.01698701 | 0.0001698701
522.822998 | 0.01518841 | 0.0001518841
521.937195 | 0.01303791 | 0.0001303791
520.611755 | 0.01034 | 0.0001034
519.784485 | 0.0085414 | 8.5414e-05
518.997559 | 0.0059217 | 5.9217e-05
517.663452 | 0.0035366 | 3.5366e-05
517.068542 | 0.0018162 | 1.8162e-05
516.148193 | -0.0012727 | -1.2727e-05
515.241943 | -0.002758514 | -2.758514e-05
514.239441 | -0.005925614 | -5.925614e-05
513.288452 | -0.008154314 | -8.154314e-05
512.677734 | -0.009992014 | -9.992014e-05
511.337524 | -0.01280721 | -0.0001280721
510.385742 | -0.01472311 | -0.0001472311
509.634003 | -0.01691273 | -0.0001691273
508.466858 | -0.01968883 | -0.0001968883
507.673553 | -0.02160473 | -0.0002160473
506.405792 | -0.02453723 | -0.0002453723
505.742035 | -0.02614033 | -0.0002614033
504.777374 | -0.02895553 | -0.0002895553
503.738739 | -0.03106693 | -0.0003106693
503.026306 | -0.03325654 | -0.0003325654
501.993988 | -0.03571984 | -0.0003571984
501.062103 | -0.03732294 | -0.0003732294
499.877075 | -0.03998174 | -0.0003998174
499.052368 | -0.04248414 | -0.0004248414
498.342804 | -0.04412634 | -0.0004412634
497.034027 | -0.04764536 | -0.0004764536
496.193634 | -0.04889656 | -0.0004889656
494.917847 | -0.05124256 | -0.0005124256
494.36731 | -0.05331486 | -0.0005331486
493.347504 | -0.05573906 | -0.0005573906
492.294128 | -0.05859336 | -0.0005859336
491.560486 | -0.06070476 | -0.0006070476
490.622101 | -0.06269887 | -0.0006269887
489.60498 | -0.06481027 | -0.0006481027
488.5354 | -0.06703897 | -0.0006703897
487.488098 | -0.06958047 | -0.0006958047
486.880493 | -0.07184827 | -0.0007184827
485.522766 | -0.07458529 | -0.0007458529
484.795319 | -0.07661849 | -0.0007661849
484.123596 | -0.07865169 | -0.0007865169
482.951721 | -0.08142779 | -0.0008142779
481.899048 | -0.08318729 | -0.0008318729
480.879364 | -0.08561149 | -0.0008561149
479.926788 | -0.08866129 | -0.0008866129
479.265533 | -0.0898734 | -0.000898734
478.136749 | -0.0928059 | -0.000928059
477.131073 | -0.0948 | -0.000948
476.293457 | -0.096755 | -0.00096755
475.268433 | -0.0994529 | -0.000994529
474.38559 | -0.1014079 | -0.001014079
473.475983 | -0.1042622 | -0.001042622
472.40152 | -0.1059826 | -0.001059826
471.858765 | -0.1085241 | -0.001085241
470.514221 | -0.1110265 | -0.001110265
469.734955 | -0.1127469 | -0.001127469
468.737701 | -0.1154448 | -0.001154448
467.692078 | -0.1173998 | -0.001173998
466.912262 | -0.1201759 | -0.001201759
465.955841 | -0.1224046 | -0.001224046
464.777863 | -0.1244769 | -0.001244769
463.862061 | -0.1270966 | -0.001270966
462.611847 | -0.1295208 | -0.001295208
461.951141 | -0.1313976 | -0.001313976
460.989594 | -0.1336263 | -0.001336263
459.967651 | -0.1357768 | -0.001357768
459.250061 | -0.1381228 | -0.001381228
457.885468 | -0.1404297 | -0.001404297
457.348053 | -0.1425803 | -0.001425803
456.302216 | -0.1450827 | -0.001450827
455.74176 | -0.147194 | -0.00147194
454.17276 | -0.1496964 | -0.001496964
453.434967 | -0.151495 | -0.00151495
452.58786 | -0.1539193 | -0.001539193
451.341248 | -0.156148 | -0.00156148
450.783783 | -0.1581812 | -0.001581812
449.653381 | -0.1610746 | -0.001610746
448.797729 | -0.1627559 | -0.001627559
447.817261 | -0.1651019 | -0.001651019
446.701141 | -0.1676043 | -0.001676043
445.920441 | -0.1697157 | -0.001697157
444.720398 | -0.1722181 | -0.001722181
443.984375 | -0.1740949 | -0.001740949
443.085938 | -0.176871 | -0.00176871
442.002075 | -0.1789433 | -0.001789433
441.212616 | -0.1806637 | -0.001806637
440.090515 | -0.1838308 | -0.001838308
439.107605 | -0.1857858 | -0.001857858
438.279877 | -0.1879754 | -0.001879754
437.141571 | -0.1904778 | -0.001904778
436.358612 | -0.1920418 | -0.001920418
435.245789 | -0.1948179 | -0.001948179
434.280609 | -0.1963428 | -0.001963428
433.387268 | -0.1990407 | -0.001990407
432.292603 | -0.201504 | -0.00201504
431.573059 | -0.203459 | -0.00203459
430.7052 | -0.2063524 | -0.002063524
430.042145 | -0.2080728 | -0.002080728
428.771942 | -0.2103406 | -0.002103406
427.839417 | -0.2126475 | -0.002126475
426.670715 | -0.2143288 | -0.002143288
425.999176 | -0.217144 | -0.00217144
424.91745 | -0.2197246 | -0.002197246
424.169464 | -0.2219924 | -0.002219924
422.802216 | -0.2240256 | -0.002240256
421.955109 | -0.2256287 | -0.002256287
420.868195 | -0.2285612 | -0.002285612
419.944397 | -0.2309072 | -0.002309072
419.206757 | -0.232393 | -0.00232393
417.898407 | -0.2349736 | -0.002349736
417.319977 | -0.2366158 | -0.002366158
416.296326 | -0.2396265 | -0.002396265
415.371185 | -0.2415033 | -0.002415033
414.811584 | -0.2436538 | -0.002436538
413.604218 | -0.245687 | -0.00245687
412.81955 | -0.248033 | -0.00248033
411.733429 | -0.2505745 | -0.002505745
410.696472 | -0.2522167 | -0.002522167
409.964417 | -0.2545627 | -0.002545627
408.595093 | -0.2570651 | -0.002570651
408.121765 | -0.2592938 | -0.002592938
406.866119 | -0.2621481 | -0.002621481
406.056671 | -0.2641423 | -0.002641423
404.74292 | -0.2660973 | -0.002660973
403.948334 | -0.2687169 | -0.002687169
403.19928 | -0.2705156 | -0.002705156
402.473267 | -0.2733698 | -0.002733698
401.360382 | -0.2752075 | -0.002752075
400.339264 | -0.2770844 | -0.002770844
398.942474 | -0.2794695 | -0.002794695
398.517975 | -0.2816591 | -0.002816591
397.702423 | -0.2843179 | -0.002843179
396.492279 | -0.286312 | -0.00286312
395.511566 | -0.2885798 | -0.002885798
394.365784 | -0.2907303 | -0.002907303
393.798523 | -0.2926853 | -0.002926853
393.015961 | -0.2954614 | -0.002954614
391.708191 | -0.2974946 | -0.002974946
390.630157 | -0.2994105 | -0.002994105
389.52066 | -0.3024994 | -0.003024994
389.290344 | -0.3038679 | -0.003038679
387.942078 | -0.3068004 | -0.003068004
387.285553 | -0.3088727 | -0.003088727
386.005707 | -0.3110232 | -0.003110232
384.852356 | -0.3135256 | -0.003135256
384.310455 | -0.3154806 | -0.003154806
383.425537 | -0.3177093 | -0.003177093
382.428741 | -0.3198598 | -0.003198598
381.443329 | -0.3217757 | -0.003217757
380.16864 | -0.3244736 | -0.003244736
379.618073 | -0.3256466 | -0.003256466
378.689484 | -0.3285791 | -0.003285791
377.575317 | -0.3304559 | -0.003304559
377.074341 | -0.3326846 | -0.003326846
375.782104 | -0.3348742 | -0.003348742
374.740326 | -0.3365946 | -0.003365946
373.987671 | -0.3393707 | -0.003393707
373.07666 | -0.3407783 | -0.003407783
372.145844 | -0.3424987 | -0.003424987
370.731384 | -0.344962 | -0.00344962
370.120972 | -0.3459786 | -0.003459786
369.312958 | -0.3488329 | -0.003488329
368.492981 | -0.3507488 | -0.003507488
367.026398 | -0.3521955 | -0.003521955
366.26767 | -0.3543851 | -0.003543851
365.664032 | -0.3558709 | -0.003558709
364.590851 | -0.3577477 | -0.003577477
363.769409 | -0.3592335 | -0.003592335
362.560242 | -0.3611494 | -0.003611494
361.474701 | -0.3629089 | -0.003629089
360.989624 | -0.3640429 | -0.003640429
359.534485 | -0.3665843 | -0.003665843
359.07254 | -0.367601 | -0.00367601
358.331146 | -0.3688522 | -0.003688522
356.823395 | -0.3706899 | -0.003706899
356.225403 | -0.3717455 | -0.003717455
355.238007 | -0.3731531 | -0.003731531
354.28894 | -0.3743653 | -0.003743653
353.596588 | -0.3757338 | -0.003757338
352.129242 | -0.3772978 | -0.003772978
351.54126 | -0.377767 | -0.00377767
350.396393 | -0.3791355 | -0.003791355
349.55838 | -0.3798393 | -0.003798393
348.852814 | -0.3805822 | -0.003805822
347.628448 | -0.3819116 | -0.003819116
346.809204 | -0.3823417 | -0.003823417
345.817932 | -0.3826545 | -0.003826545
344.876984 | -0.3830455 | -0.003830455
344.076538 | -0.3830064 | -0.003830064
342.860809 | -0.3835146 | -0.003835146
342.407562 | -0.3834755 | -0.003834755
341.527771 | -0.3834364 | -0.003834364
340.479553 | -0.3835929 | -0.003835929
339.775177 | -0.3828891 | -0.003828891
338.588837 | -0.3829673 | -0.003829673
337.794037 | -0.382459 | -0.00382459
336.884766 | -0.381716 | -0.00381716
336.249908 | -0.381286 | -0.00381286
335.842255 | -0.3800347 | -0.003800347
334.312592 | -0.3794483 | -0.003794483
333.680969 | -0.3772587 | -0.003772587
332.82489 | -0.3758902 | -0.003758902
332.176941 | -0.3741698 | -0.003741698
331.195038 | -0.3725667 | -0.003725667
329.937073 | -0.3701424 | -0.003701424
329.544098 | -0.3675619 | -0.003675619
328.840118 | -0.3653331 | -0.003653331
327.816895 | -0.3621269 | -0.003621269
327.293457 | -0.3585297 | -0.003585297
326.049072 | -0.3557927 | -0.003557927
325.103485 | -0.3515308 | -0.003515308
324.512268 | -0.3477381 | -0.003477381
323.751373 | -0.343789 | -0.00343789
323.108551 | -0.3385887 | -0.003385887
322.070496 | -0.3352652 | -0.003352652
321.861603 | -0.3304168 | -0.003304168
321.099731 | -0.3270933 | -0.003270933
320.495331 | -0.3221667 | -0.003221667
320.491364 | -0.3182176 | -0.003182176
319.958038 | -0.314464 | -0.00314464
319.906769 | -0.3100066 | -0.003100066
319.835541 | -0.3064485 | -0.003064485
318.83963 | -0.3026167 | -0.003026167
318.665741 | -0.2978074 | -0.002978074
317.58194 | -0.2945621 | -0.002945621
316.644318 | -0.2889708 | -0.002889708
315.44458 | -0.285139 | -0.00285139
314.545288 | -0.2798214 | -0.002798214
314.13324 | -0.2753248 | -0.002753248
312.88443 | -0.2714931 | -0.002714931
312.293518 | -0.2658627 | -0.002658627
311.650848 | -0.261718 | -0.00261718
310.281281 | -0.2569478 | -0.002569478
310.10257 | -0.2515911 | -0.002515911
308.75528 | -0.2470946 | -0.002470946
308.556976 | -0.2415033 | -0.002415033
307.789673 | -0.2367331 | -0.002367331
306.989929 | -0.2312982 | -0.002312982
306.158264 | -0.2260197 | -0.002260197
305.3302 | -0.2207412 | -0.002207412
304.386292 | -0.2143288 | -0.002143288
303.832153 | -0.2093631 | -0.002093631
302.755707 | -0.2034981 | -0.002034981
301.993988 | -0.1977504 | -0.001977504
301.079865 | -0.1924719 | -0.001924719
300.085815 | -0.186255 | -0.00186255
299.418579 | -0.1799599 | -0.001799599
298.155304 | -0.174134 | -0.00174134
297.158905 | -0.1679562 | -0.001679562
295.98233 | -0.1618566 | -0.001618566
294.860992 | -0.1553269 | -0.001553269
294.019348 | -0.1491882 | -0.001491882
292.567322 | -0.1425803 | -0.001425803
291.55191 | -0.1360896 | -0.001360896
290.503357 | -0.1298336 | -0.001298336
289.627563 | -0.1233039 | -0.001233039
288.53772 | -0.1170088 | -0.001170088
287.370422 | -0.1106355 | -0.001106355
286.528839 | -0.1037539 | -0.001037539
285.203094 | -0.0983972 | -0.000983972
283.811554 | -0.0915156 | -0.000915156
282.980255 | -0.08592429 | -0.0008592429
281.574402 | -0.07970739 | -0.0007970739
280.656677 | -0.07333409 | -0.0007333409
279.260925 | -0.06789917 | -0.0006789917
278.131439 | -0.06203416 | -0.0006203416
276.785858 | -0.05667746 | -0.0005667746
275.556641 | -0.05132076 | -0.0005132076
274.537872 | -0.04557304 | -0.0004557304
272.749664 | -0.04049004 | -0.0004049004
272.200623 | -0.03540704 | -0.0003540704
270.31601 | -0.03094963 | -0.0003094963
269.097565 | -0.02649223 | -0.0002649223
267.878021 | -0.02207393 | -0.0002207393
266.158844 | -0.01839853 | -0.0001839853
264.940735 | -0.01386291 | -0.0001386291
263.83606 | -0.01050031 | -0.0001050031
261.988617 | -0.007176814 | -7.176814e-05
260.647614 | -0.003345014 | -3.345014e-05
259.272003 | -0.0006471 | -6.471e-06
257.685547 | 0.0027155 | 2.7155e-05
256.706329 | 0.0050615 | 5.0615e-05
254.963745 | 0.0072511 | 7.2511e-05
253.916321 | 0.0102227 | 0.000102227
251.876541 | 0.0118649 | 0.000118649
250.631882 | 0.01428911 | 0.0001428911
249.493408 | 0.01604861 | 0.0001604861
248.520096 | 0.01753441 | 0.0001753441
247.404739 | 0.01991951 | 0.0001991951
246.213394 | 0.02089701 | 0.0002089701
245.474075 | 0.02230461 | 0.0002230461
244.176971 | 0.02332121 | 0.0002332121
243.061584 | 0.02437691 | 0.0002437691
242.223938 | 0.02539351 | 0.0002539351
241.027161 | 0.02609731 | 0.0002609731
240.426514 | 0.02719211 | 0.0002719211
239.670685 | 0.02758313 | 0.0002758313
238.49649 | 0.02781773 | 0.0002781773
237.567917 | 0.02910803 | 0.0002910803
236.390747 | 0.02859973 | 0.0002859973
235.590393 | 0.02945993 | 0.0002945993
234.961258 | 0.02969453 | 0.0002969453
233.827927 | 0.02996823 | 0.0002996823
232.575729 | 0.03032013 | 0.0003032013
232.373734 | 0.03055473 | 0.0003055473
231.124039 | 0.03078933 | 0.0003078933
230.095917 | 0.03075023 | 0.0003075023
228.978577 | 0.03078933 | 0.0003078933
228.096359 | 0.03114123 | 0.0003114123
226.942596 | 0.03075023 | 0.0003075023
226.18129 | 0.03164953 | 0.0003164953
225.313736 | 0.03141493 | 0.0003141493
224.131073 | 0.03114123 | 0.0003114123
223.91095 | 0.03145403 | 0.0003145403
222.438126 | 0.03082843 | 0.0003082843
221.758575 | 0.03102393 | 0.0003102393
220.784561 | 0.03063293 | 0.0003063293
219.869171 | 0.03028103 | 0.0003028103
219.264633 | 0.03039833 | 0.0003039833
217.79335 | 0.02977273 | 0.0002977273
217.391891 | 0.02981183 | 0.0002981183
215.977524 | 0.03000733 | 0.0003000733
215.027878 | 0.02957723 | 0.0002957723
214.389923 | 0.02914713 | 0.0002914713
213.352661 | 0.02856061 | 0.0002856061
212.280197 | 0.02914713 | 0.0002914713
211.554169 | 0.02863883 | 0.0002863883
210.2258 | 0.02793501 | 0.0002793501
209.907394 | 0.02793501 | 0.0002793501
208.782883 | 0.02691843 | 0.0002691843
207.644653 | 0.02703571 | 0.0002703571
206.78093 | 0.02699661 | 0.0002699661
205.363022 | 0.02613641 | 0.0002613641
204.899887 | 0.02582361 | 0.0002582361
203.947235 | 0.02547171 | 0.0002547171
203.292587 | 0.02539351 | 0.0002539351
201.977356 | 0.02468971 | 0.0002468971
201.33876 | 0.02414231 | 0.0002414231
200.377777 | 0.02379041 | 0.0002379041
199.297485 | 0.02293021 | 0.0002293021
198.456207 | 0.02265651 | 0.0002265651
197.535385 | 0.02250011 | 0.0002250011
196.124176 | 0.02167901 | 0.0002167901
195.800476 | 0.02175721 | 0.0002175721
195.051666 | 0.02062331 | 0.0002062331
193.416565 | 0.02046691 | 0.0002046691
192.823944 | 0.01984131 | 0.0001984131
191.63295 | 0.01894201 | 0.0001894201
191.00415 | 0.01870741 | 0.0001870741
189.98204 | 0.01796451 | 0.0001796451
188.79129 | 0.01769081 | 0.0001769081
188.071609 | 0.01733891 | 0.0001733891
186.639343 | 0.01604861 | 0.0001604861
186.426712 | 0.01593131 | 0.0001593131
185.070663 | 0.01479741 | 0.0001479741
184.170288 | 0.01440641 | 0.0001440641
183.623871 | 0.01409361 | 0.0001409361
182.370117 | 0.0126469 | 0.000126469
181.773636 | 0.0123341 | 0.000123341
180.695023 | 0.0116694 | 0.000116694
179.753357 | 0.0113175 | 0.000113175
178.877579 | 0.0106919 | 0.000106919
177.48613 | 0.009558 | 9.558e-05
176.760345 | 0.0092843 | 9.2843e-05
176.069397 | 0.0081895 | 8.1895e-05
174.861328 | 0.0081113 | 8.1113e-05
174.200455 | 0.006821 | 6.821e-05
172.740875 | 0.0066255 | 6.6255e-05
172.376114 | 0.0052179 | 5.2179e-05
171.202301 | 0.004475 | 4.475e-05
170.465637 | 0.0043186 | 4.3186e-05
169.252792 | 0.0034584 | 3.4584e-05
168.500443 | 0.0024418 | 2.4418e-05
167.774811 | 0.0019335 | 1.9335e-05
166.388748 | 0.0008387 | 8.387e-06
165.788269 | 0.0002522 | 2.522e-06
164.475937 | -0.0009208 | -9.208e-06
163.444443 | -0.0016246 | -1.6246e-05
163.061005 | -0.0015855 | -1.5855e-05
161.734207 | -0.003188614 | -3.188614e-05
161.024689 | -0.003462314 | -3.462314e-05
160.235535 | -0.004361614 | -4.361614e-05
158.738205 | -0.005573714 | -5.573714e-05
158.305573 | -0.005456414 | -5.456414e-05
156.817169 | -0.007372314 | -7.372314e-05
156.291534 | -0.007450514 | -7.450514e-05
155.20163 | -0.008349814 | -8.349814e-05
154.072449 | -0.009601014 | -9.601014e-05
153.539932 | -0.009952914 | -9.952914e-05
152.273315 | -0.01136051 | -0.0001136051
151.441666 | -0.01175151 | -0.0001175151
150.380615 | -0.01268991 | -0.0001268991
149.509598 | -0.01398021 | -0.0001398021
148.627167 | -0.01444941 | -0.0001444941
147.585144 | -0.01573971 | -0.0001573971
146.644836 | -0.01593521 | -0.0001593521
145.847809 | -0.01695181 | -0.0001695181
144.83844 | -0.01796843 | -0.0001796843
144.232544 | -0.01871133 | -0.0001871133
143.310303 | -0.02039263 | -0.0002039263
142.372406 | -0.02086183 | -0.0002086183
141.168793 | -0.02148743 | -0.0002148743
139.915802 | -0.02266043 | -0.0002266043
139.35704 | -0.02293413 | -0.0002293413
138.280426 | -0.02441993 | -0.0002441993
137.558426 | -0.02528013 | -0.0002528013
136.707245 | -0.02578843 | -0.0002578843
135.421066 | -0.02731333 | -0.0002731333
134.729492 | -0.02782163 | -0.0002782163
133.687424 | -0.02907283 | -0.0002907283
132.922058 | -0.02938563 | -0.0002938563
131.982773 | -0.03024583 | -0.0003024583
130.739166 | -0.03204443 | -0.0003204443
129.763229 | -0.03216174 | -0.0003216174
128.645065 | -0.03345204 | -0.0003345204
128.02298 | -0.03419494 | -0.0003419494
127.433609 | -0.03528974 | -0.0003528974
125.929077 | -0.03658004 | -0.0003658004
125.36705 | -0.03724474 | -0.0003724474
124.094749 | -0.03837864 | -0.0003837864
123.370262 | -0.03892604 | -0.0003892604
122.474037 | -0.03990354 | -0.0003990354
121.547615 | -0.04099834 | -0.0004099834
121.093346 | -0.04142844 | -0.0004142844
119.866104 | -0.04310974 | -0.0004310974
118.842148 | -0.04361804 | -0.0004361804
118.007568 | -0.04459554 | -0.0004459554
117.00016 | -0.04553394 | -0.0004553394
116.488319 | -0.04608134 | -0.0004608134
115.497337 | -0.04768446 | -0.0004768446
114.273048 | -0.04811456 | -0.0004811456
113.802933 | -0.04885746 | -0.0004885746
112.311646 | -0.05010866 | -0.0005010866
112.108452 | -0.05073426 | -0.0005073426
110.826485 | -0.05178996 | -0.0005178996
110.015221 | -0.05222006 | -0.0005222006
109.402031 | -0.05319756 | -0.0005319756
108.348778 | -0.05464426 | -0.0005464426
108.004295 | -0.05476156 | -0.0005476156
106.922997 | -0.05632556 | -0.0005632556
106.025711 | -0.05675566 | -0.0005675566
105.358131 | -0.05788956 | -0.0005788956
104.080772 | -0.05878887 | -0.0005878887
103.804062 | -0.05867156 | -0.0005867156
103.173698 | -0.06047017 | -0.0006047017
101.658554 | -0.06113486 | -0.0006113486
101.132401 | -0.06179957 | -0.0006179957
99.966492 | -0.06293347 | -0.0006293347
99.992126 | -0.06324627 | -0.0006324627
98.823746 | -0.06426287 | -0.0006426287
98.172997 | -0.06535767 | -0.0006535767
97.62278 | -0.06602237 | -0.0006602237
96.377792 | -0.06684347 | -0.0006684347
95.631821 | -0.06746907 | -0.0006746907
94.833008 | -0.06848567 | -0.0006848567
94.27504 | -0.06911127 | -0.0006911127
93.551201 | -0.06993237 | -0.0006993237
92.698128 | -0.07094897 | -0.0007094897
92.183868 | -0.07118357 | -0.0007118357
91.323349 | -0.07235657 | -0.0007235657
90.440521 | -0.07313857 | -0.0007313857
89.619011 | -0.07356867 | -0.0007356867
88.635529 | -0.07423339 | -0.0007423339
88.204681 | -0.07454619 | -0.0007454619
87.420784 | -0.07611019 | -0.0007611019
86.791763 | -0.07700949 | -0.0007700949
86.016273 | -0.07736139 | -0.0007736139
84.931808 | -0.07849529 | -0.0007849529
84.347336 | -0.07869079 | -0.0007869079
83.520538 | -0.07959009 | -0.0007959009
82.572235 | -0.08029389 | -0.0008029389
82.341522 | -0.08080219 | -0.0008080219
81.154449 | -0.08224889 | -0.0008224889
80.786568 | -0.08279629 | -0.0008279629
80.138756 | -0.08389109 | -0.0008389109
79.263336 | -0.08393019 | -0.0008393019
78.878067 | -0.08490769 | -0.0008490769
77.9104 | -0.08568969 | -0.0008568969
77.222313 | -0.08631529 | -0.0008631529
76.113701 | -0.08744919 | -0.0008744919
75.75737 | -0.08756649 | -0.0008756649
75.454529 | -0.08827029 | -0.0008827029
73.627487 | -0.0897952 | -0.000897952
73.61129 | -0.0898343 | -0.000898343
73.210869 | -0.0906945 | -0.000906945
72.574944 | -0.0914765 | -0.000914765
71.675514 | -0.0920239 | -0.000920239
71.187683 | -0.0934315 | -0.000934315
70.173462 | -0.0935097 | -0.000935097
69.909897 | -0.0944481 | -0.000944481
69.286095 | -0.0948782 | -0.000948782
68.456139 | -0.0957775 | -0.000957775
67.473694 | -0.0968332 | -0.000968332
67.101158 | -0.0970287 | -0.000970287
66.592422 | -0.0986709 | -0.000986709
66.321404 | -0.0985927 | -0.000985927
65.150909 | -0.0995702 | -0.000995702
64.54763 | -0.1003522 | -0.001003522
64.558647 | -0.1004695 | -0.001004695
63.987663 | -0.1016816 | -0.001016816
63.001823 | -0.102229 | -0.00102229
62.7785 | -0.10262 | -0.0010262
61.790237 | -0.1033238 | -0.001033238
61.314724 | -0.1038321 | -0.001038321
60.969776 | -0.1045359 | -0.001045359
60.049034 | -0.1051224 | -0.001051224
59.747601 | -0.1056698 | -0.001056698
58.802315 | -0.1067255 | -0.001067255
58.923714 | -0.1067646 | -0.001067646
57.97126 | -0.1077421 | -0.001077421
57.17226 | -0.1079376 | -0.001079376
56.841129 | -0.1085241 | -0.001085241
56.178188 | -0.1095407 | -0.001095407
55.763393 | -0.1096971 | -0.001096971
55.403275 | -0.1106355 | -0.001106355
55.10458 | -0.1105182 | -0.001105182
54.272793 | -0.1112611 | -0.001112611
53.384293 | -0.1121213 | -0.001121213
53.30088 | -0.1119258 | -0.001119258
53.155544 | -0.1131379 | -0.001131379
52.103424 | -0.1132161 | -0.001132161
52.042381 | -0.1140763 | -0.001140763
51.344574 | -0.1149365 | -0.001149365
50.757919 | -0.1149756 | -0.001149756
49.542793 | -0.1160704 | -0.001160704
49.727905 | -0.1163441 | -0.001163441
48.987995 | -0.1165787 | -0.001165787
48.409828 | -0.1172043 | -0.001172043
48.505455 | -0.1172825 | -0.001172825
47.954151 | -0.1182209 | -0.001182209
47.481979 | -0.1185728 | -0.001185728
47.121338 | -0.1190029 | -0.001190029
46.100582 | -0.1199413 | -0.001199413
46.219528 | -0.1196285 | -0.001196285
45.936935 | -0.1206842 | -0.001206842
45.34935 | -0.1202932 | -0.001202932
44.749592 | -0.1208015 | -0.001208015
44.477589 | -0.1220918 | -0.001220918
43.979004 | -0.1216617 | -0.001216617
43.62719 | -0.122952 | -0.00122952
43.474152 | -0.1226783 | -0.001226783
43.21291 | -0.1234994 | -0.001234994
42.457108 | -0.1240468 | -0.001240468
42.451336 | -0.1241641 | -0.001241641
41.773994 | -0.1252589 | -0.001252589
41.677013 | -0.1248679 | -0.001248679
41.500282 | -0.1253371 | -0.001253371
41.015877 | -0.1259236 | -0.001259236
40.901398 | -0.1261582 | -0.001261582
39.707214 | -0.1268229 | -0.001268229
40.399071 | -0.1265883 | -0.001265883
39.781456 | -0.1267056 | -0.001267056
40.050377 | -0.1270966 | -0.001270966
40.061943 | -0.1266274 | -0.001266274
40.033031 | -0.126862 | -0.00126862
39.523964 | -0.1274876 | -0.001274876
39.277916 | -0.1273312 | -0.001273312
39.352222 | -0.1273703 | -0.001273703
39.094494 | -0.1274094 | -0.001274094
39.151455 | -0.1275658 | -0.001275658
39.100288 | -0.1284651 | -0.001284651
38.332077 | -0.1282696 | -0.001282696
38.332077 | -0.1281523 | -0.001281523
38.664639 | -0.1282305 | -0.001282305
38.234386 | -0.1288561 | -0.001288561
37.803745 | -0.1290125 | -0.001290125
37.21764 | -0.1292471 | -0.001292471
37.723358 | -0.1288952 | -0.001288952
37.815369 | -0.1290907 | -0.001290907
37.999283 | -0.1294817 | -0.001294817
36.94128 | -0.1296772 | -0.001296772
36.780247 | -0.1297554 | -0.001297554
37.366898 | -0.1297554 | -0.001297554
37.131382 | -0.1298727 | -0.001298727
36.595856 | -0.1298727 | -0.001298727
36.75111 | -0.1307329 | -0.001307329
36.428875 | -0.1306547 | -0.001306547
36.342445 | -0.1309284 | -0.001309284
36.342468 | -0.130381 | -0.00130381
36.405544 | -0.1310457 | -0.001310457
35.910076 | -0.1314367 | -0.001314367
35.650436 | -0.1312021 | -0.001312021
35.79438 | -0.1312803 | -0.001312803
36.00827 | -0.1312803 | -0.001312803
36.00827 | -0.1312803 | -0.001312803
0
0
0
0
0
0
0
0
0
0
0
0
0
0
0
0
0
0
0
0
0
0
0
0
0
0
0
0
0
0
0
0
0
0
0
0
0
0
0
0
0
0
0
0
0
0
0
0
0
0
0
0
0
0
0
0
0
0
0
0
0
0
0
0
0
0
0
0
0
0
0
0
0
0
0
0
0
0
0
0
0
0
0
0
0
0
0
0
0
0
0
0
0
0