## Sheet1
1. compositon of weld metal
wt-% | c | si | Mn | P | S | Cr | Ni | Mo | W | Co | V | Nb | Cu | Al | Ti | B | O | N | Fe
7Ni2Mn | 0.03 | 0.23 | 2.05 | 0.01 | 0.008 | 0.43 | 7.1 | 0.63 | 0.004 | 0.008 | 0.021 | 0.004 | 0.02 | 0.001 | 0.011 | 0.0012 | 0.031 | 0.011 | 89.3998
7Ni0.5Mn | 0.025 | 0.39 | 0.58 | 0.01 | 0.009 | 0.15 | 6.5 | 0.39 | 0.001 | 0.009 | 0.018 | 0.002 | 0.02 | 0.001 | 0.015 | 0.0012 | 0.033 | 0.009 | 91.8368
3.5Mn1Cr | 0.13 | 0.37 | 3.6 | 0.008 | 0.005 | 1.03 | 0.04 | 0.49 | 0.005 | 0.008 | 0.032 | 0.005 | 0.01 | 0.003 | 0.016 | 0.0006 | 0.02 | 0.013 | 94.2144
7Ni2Mn
| Heating rate(℃/s) | offset1 | offset2 | offset3 | offset4 | Ac1(average)℃ | offset1 | offset2 | offset3 | offset4 | Ac3(average)℃
001exp | 3 | 654.65 | 670.34 | 680.51 |  | 668.5 | 740.03 | 741.48 | 741.96 |  | 741.1567
063exp | 3.7 | 683.69 | 685.83 | 687.41 |  | 685.6433 | 723.5 | 726.5 |  |  | 725
064exp | 3.7 | 677.36 | 679.81 | 683.41 |  | 680.1933 | 732.75 | 732.89 | 732.89 |  | 732.8433
065exp | 3.7 | 680.51 | 681.97 | 682.11 |  | 681.53 | 724.78 | 725.54 | 725.54 |  | 725.2867
066exp | 3.7 | 675.25 | 679.28 | 680.35 |  | 678.2933 | 727.33 | 730.98 | 733.33 |  | 730.5467
067exp | 3.7 | 678.19 | 680.57 | 682.01 |  | 680.2567 | 729.65 | 730.6 | 731.24 |  | 730.4967
002exp | 3 | 659.25 | 674.72 | 682.68 |  | 672.2167 | 746.17 | 746.29 |  |  | 746.23
007exp | 25 | 690.26 | 693.67 | 695.47 |  | 693.1333 | 734.95 | 737.03 | 737.23 |  | 736.4033
008exp | 25 | 688.44 | 688.87 | 689.44 |  | 688.9167 | 736.21 | 736.52 | 736.55 |  | 736.4267
009exp | 3 | 678.5 | 680.64 | 681.44 |  | 680.1933 | 727.57 | 730.72 |  |  | 729.145
010exp | 3 | 673.87 | 677.59 | 679.17 | 680.4 | 677.7575 | 717.62 | 718.95 |  |  | 718.285
011exp | 3 | 678.3 | 680.29 | 681.73 |  | 680.1067 | 721.64 | 722.39 |  |  | 722.015
052exp | 3.3 | 680.27 | 683.35 | 684.25 |  | 682.6233 | 721.1 | 723.46 | 723.76 |  | 722.7733
053exp | 3.3 | 674.92 | 679.2 | 681.03 |  | 678.3833 | 729.81 | 736.75 | 740.78 |  | 735.78
054exp | 3.7 | 683.74 | 685.46 | 686.42 |  | 685.2067 | 722.56 | 722.56 | 723.02 | 724.12 | 723.065
055exp | 3.7 | 679.25 | 683.51 | 684.81 |  | 682.5233 | 729.88 | 730.08 | 730.85 | 729.97 | 730.195
056exp | 3.7 | 682.75 | 685.24 | 686.08 |  | 684.69 | 729.84 | 730.05 | 730.88 | 729.99 | 730.19
057exp | 3.7 | 681.13 | 685.93 | 687.46 |  | 684.84 | 728.91 | 728.99 | 732.16 | 733.25 | 730.8275
058exp | 3.7 | 678.83 | 682.58 | 686.19 |  | 682.5333 | 735.43 | 735.38 | 741.47 | 742.95 | 738.8075
016exp | 3.3 | 667.88 | 676.75 | 682.51 |  | 675.7133 | 742.9 | 742.9 | 743.5 |  | 743.1
017exp | 3.3 | 678.92 | 681.05 | 682.47 |  | 680.8133 | 720.92 | 720.97 | 721.16 |  | 721.0167
018exp | 3.3 | 678.53 | 680.76 | 682.14 |  | 680.4767 | 720.71 | 720.83 | 720.81 |  | 720.7833
049exp | 3.3 | 679.44 | 681.75 | 683.24 |  | 681.4767 | 719.33 | 720.05 | 720.17 |  | 719.85
050exp | 3.3 | 678.36 | 680.83 | 682.25 |  | 680.48 | 717.93 | 717.86 | 718.33 |  | 718.04
051exp | 3.3 | 677.86 | 680.99 | 683.23 |  | 680.6933 | 713.44 | 713.76 | 714.33 |  | 713.8433
060exp | 3.7 | 656.89 | 657.47 | 667.34 |  | 660.5667 | 734.02 | 734.28 | 735.86 |  | 734.72
061exp | 3.7 | 675.21 | 678.28 | 680.04 |  | 677.8433 | 729.68 | 730.36 | 732.6 |  | 730.88
062exp | 3.7 | 678.97 | 681.67 | 682.84 |  | 681.16 | 721.04 | 722.01 | 724.3 |  | 722.45
7Ni0.5Mn
003exp | 3 | 681.38 | 693.44 | 699.11 |  | 691.31 | 753.53 | 758.91 |  |  | 756.22
013exp | 3 | 686.53 | 689.07 | 689.6 |  | 688.4 | 740.88 | 740.96 |  |  | 740.92
014exp | 3 | 687.88 | 692 | 692.94 |  | 690.94 | 745.98 | 746.06 |  |  | 746.02
015exp | 3 | 667.04 | 667.25 | 673.19 |  | 669.16 | 727.55 | 728.74 |  |  | 728.145
019exp | 3.3 | 693.17 | 698.96 | 701.11 |  | 697.7467 | 754.42 | 754.56 | 754.49 |  | 754.49
020exp | 3.3 | 689.17 | 693.62 | 695.05 |  | 692.6133 | 741.7 | 741.7 | 741.7 |  | 741.7
021exp | 3.3 | 688.16 | 691.76 | 692.34 |  | 690.7533 | 740.48 | 740.78 | 741.29 |  | 740.85
022exp | 3.3 | 687.54 | 693.07 | 695.85 |  | 692.1533 | 745.37 | 746.77 | 747.99 |  | 746.71
026exp | 3.3 | 676.02 | 693.7 | 704.02 |  | 691.2467 | 770.29 | 770.82 | 770.99 |  | 770.7
027exp | 3.3 | 691.78 | 696.53 | 697.41 |  | 695.24 | 747.34 | 747.35 | 747.39 |  | 747.36
028exp | 3.3 | 690.58 | 694.71 | 694.71 |  | 693.3333 | 745.61 | 745.61 | 745.61 |  | 745.61
029exp | 3.3 | 692.18 | 700.04 | 705.12 |  | 699.1133 | 772.17 | 773.22 | 774.36 |  | 773.25
030exp | 3.3 | 691.75 | 696.39 | 697.23 |  | 695.1233 | 746.64 | 746.74 | 746.86 |  | 746.7467
031exp | 3.3 | 690.99 | 695.28 | 696.25 |  | 694.1733 | 751.04 | 751.19 | 751.34 |  | 751.19
032exp | 3.3 | 690.72 | 695.06 | 695.85 |  | 693.8767 | 747.72 | 747.79 | 747.62 |  | 747.71
033exp | 3.3 | 691.13 | 694.79 | 696.61 |  | 694.1767 | 747.9 | 749.34 | 750.08 |  | 749.1067
034exp | 3.3 | 691.2 | 695.6 | 696.46 |  | 694.42 | 741.37 | 742.07 | 742.17 |  | 741.87
035exp | 3.3 | 693.48 | 696.93 | 697.36 |  | 695.9233 | 747.62 | 747.68 | 749.95 |  | 748.4167
036exp | 3.3 | 691.36 | 695.97 | 697.01 |  | 694.78 | 746.31 | 746.81 | 747.26 |  | 746.7933
038exp | 3.3 | 693.06 | 696.31 | 698.38 |  | 695.9167 | 748.28 | 748.42 | 748.69 |  | 748.4633
039exp | 3.3 | 692.91 | 697.22 | 698.41 |  | 696.18 | 751.18 | 751.31 | 751.53 |  | 751.34
040exp | 3.3 | 694 | 698.75 | 699.96 |  | 697.57 | 750.65 | 750.78 | 750.7 |  | 750.71
041exp | 3.3 | 694.9 | 699.22 | 700.49 |  | 698.2033 | 749.69 | 749.69 | 749.69 |  | 749.69
3.5Mn1Cr
004exp | 3 | 637.72 | 732.81 | 740.12 |  | 703.55 | 824.92 | 826.72 |  |  | 825.82
005exp | 3 | 706.9 | 715.82 | 731.34 |  | 718.02 | 794.4 | 794.4 |  |  | 794.4
006exp | 3 | 707.01 | 707.01 | 715.36 | 729.01 | 714.5975 | 791.85 | 792.67 |  |  | 792.26
023exp | 3.3 | 690.58 | 692.59 | 694.27 |  | 692.48 | 835.52 | 837.78 |  |  | 836.65
024exp | 3.3 | 709.59 | 719.7 | 732.68 |  | 720.6567 | 801.17 | 802.56 |  |  | 801.865
025exp | 3.3 | 712.38 | 723.11 | 732.13 |  | 722.54 | 794.71 | 795.7 |  |  | 795.205
042exp | 3.3 | 717.72 | 725.13 | 729.29 |  | 724.0467 | 792.96 | 794.9 |  |  | 793.93
043exp | 3.3 | 707.69 | 718.96 | 725.53 |  | 717.3933 | 788.27 | 791.33 |  |  | 789.8
044exp | 3.3 | 711.94 | 722.72 | 726.98 |  | 720.5467 | 788.49 | 790.66 |  |  | 789.575
045exp | 3.3 | 705.96 | 721.04 | 728.43 |  | 718.4767 | 788.22 | 833.58 |  |  | 810.9
046exp | 3.3 | 633.82 | 646.98 | 707.47 |  | 662.7567 | 829.95 | 846.56 |  |  | 838.255