## Sheet1
Ni | Bs calculated | Ms calculated | Bs Measured | Ms measured | M_S error | B_S error | B_S | M_S | T_0 | T_0'
4.04 | 360 | 324 | 485 | 373 | 12 | 10 | 360 | 360 | 607 | 522
5.02 | 320 | 306 | 465 | 372 | 13 | 10 | 320 | 350 | 589 | 507
6.738 | 220 | 224 | 300 | 271 | 14 | 15 | 230 | 313 | 545 | 468