## Exp. 2511
Cooling gas | Helium
Temperature programme
| heating time | 10 min
| austenitisation | 800℃, 5 min
| cooling time | 1 min (time from the austenitisation temperature to room temperature)
Sample | sample #452 | (sylinder)
Ms
Data
Observation | Temperature / ℃ | Relative change in length / %
10 | 17.43719482 | -2.737e-05
11 | 16.99893761 | -0.00010557
12 | 16.98091698 | 5.083e-05
13 | 16.80666733 | -0.00018377
14 | 17.16707611 | 0.00012903
15 | 17.23308563 | 8.993e-05
16 | 17.14302254 | -2.737e-05
17 | 16.90882874 | 0.00028543
18 | 16.89679527 | 0.00063733
19 | 16.69244576 | 0.00036363
20 | 16.60227585 | 0.00024633
21 | 16.8187027 | 0.00024633
22 | 17.16707611 | 1.173e-05
23 | 17.24510765 | 1.173e-05
24 | 16.88476181 | -0.00014467
25 | 16.87272835 | 1.173e-05
26 | 16.96885872 | -0.00037927
27 | 17.16103935 | 1.173e-05
28 | 17.05294228 | -0.00026197
29 | 16.98086739 | 0.00028543
30 | 17.35318565 | 0.00032453
31 | 16.9748745 | -0.00010557
32 | 17.14302254 | 0.00020723
33 | 16.96885872 | -0.00010557
34 | 16.92086411 | 0.00012903
35 | 17.06497002 | 0.00016813
36 | 17.26915741 | 0.00028543
37 | 16.65044022 | 8.993e-05
38 | 17.14903641 | 1.173e-05
39 | 17.3591938 | 0.00012903
40 | 16.72254181 | 1.173e-05
41 | 16.79463005 | 0.00028543
42 | 16.61431694 | 8.993e-05
43 | 16.65044022 | -0.00018377
44 | 17.20302391 | 0.00020723
45 | 17.59918976 | 0.00036363
46 | 18.2286129 | 0.00087193
47 | 18.49811172 | 0.00216223
48 | 18.80927277 | 0.00235773
49 | 19.24594498 | 0.00243593
50 | 19.85524178 | 0.00294423
51 | 20.12374687 | 0.00368713
52 | 20.83917618 | 0.00419543
53 | 21.11309624 | 0.00474284
54 | 21.14876366 | 0.00517294
55 | 21.15469933 | 0.00556394
56 | 22.09436226 | 0.00591584
57 | 21.9041996 | 0.00634594
58 | 22.39729881 | 0.00685424
59 | 23.16840744 | 0.00732344
60 | 23.25136948 | 0.00779264
61 | 23.96193886 | 0.00877014
62 | 24.47639847 | 0.00892654
63 | 25.06123924 | 0.01006044
64 | 25.19087219 | 0.01013864
65 | 25.29725075 | 0.01076424
66 | 26.2461319 | 0.01138984
67 | 26.72283936 | 0.01154624
68 | 27.46331406 | 0.01221094
69 | 26.79918098 | 0.01299294
70 | 27.34005165 | 0.01346214
71 | 27.58666992 | 0.01381404
72 | 28.82967758 | 0.01412684
73 | 28.98769569 | 0.01475245
74 | 29.17500877 | 0.01486974
75 | 29.56679535 | 0.01537805
76 | 29.77140427 | 0.01580815
77 | 30.93286896 | 0.01639465
78 | 30.66462326 | 0.01670745
79 | 31.25331497 | 0.01772405
80 | 31.68416405 | 0.01788045
81 | 31.96927643 | 0.01866245
82 | 32.91634369 | 0.01913165
83 | 32.38201523 | 0.01967905
84 | 32.84077835 | 0.01991365
85 | 33.53120041 | 0.02069565
86 | 34.21473694 | 0.02096935
87 | 34.58508301 | 0.02155585
88 | 34.76435852 | 0.02202505
89 | 35.29008484 | 0.02245515
90 | 35.5326767 | 0.02327625
91 | 36.30548859 | 0.02382365
92 | 36.80656052 | 0.02425376
93 | 37.25539398 | 0.02433196
94 | 37.18066025 | 0.02491845
95 | 37.65778732 | 0.02550496
96 | 38.55340195 | 0.02620876
97 | 38.4558754 | 0.02652156
98 | 39.20674133 | 0.02722536
99 | 39.45867538 | 0.02769456
100 | 39.64756775 | 0.02796826
101 | 39.92790222 | 0.02878936
102 | 40.94461823 | 0.02949316
103 | 41.46945572 | 0.02992326
104 | 41.38954163 | 0.03023606
105 | 42.13018799 | 0.03047066
106 | 42.33511734 | 0.03109626
107 | 42.50008774 | 0.03168276
108 | 42.95481491 | 0.03226926
109 | 43.17076492 | 0.03199556
110 | 43.60224533 | 0.03223016
111 | 44.13528061 | 0.03355956
112 | 44.3789444 | 0.03371596
113 | 45.19977951 | 0.03434156
114 | 45.26763916 | 0.03484987
115 | 45.71420288 | 0.03508447
116 | 46.07567978 | 0.03543637
117 | 46.32400131 | 0.03633567
118 | 47.16397095 | 0.03664846
119 | 47.27101517 | 0.03754777
120 | 47.42852783 | 0.03770417
121 | 47.92927933 | 0.03793877
122 | 48.58124924 | 0.03872077
123 | 49.19864655 | 0.03930727
124 | 49.10327148 | 0.03973737
125 | 49.78158951 | 0.03993287
126 | 49.8935585 | 0.04036297
127 | 50.4421196 | 0.04118407
128 | 50.37503052 | 0.04204427
129 | 50.95095444 | 0.04184877
130 | 51.37548447 | 0.04251347
131 | 52.06177902 | 0.04302178
132 | 52.63557434 | 0.04368647
133 | 53.03088379 | 0.04419477
134 | 53.10874557 | 0.04474217
135 | 53.80373383 | 0.04493767
136 | 53.84255981 | 0.04591518
137 | 54.2256546 | 0.04591518
138 | 54.75825882 | 0.04638438
139 | 55.36225891 | 0.04689268
140 | 56.03739166 | 0.04708818
141 | 56.20325851 | 0.04759648
142 | 56.45195389 | 0.04845668
143 | 56.69499207 | 0.04865218
144 | 57.51712799 | 0.04962968
145 | 57.54473495 | 0.05013798
146 | 58.02406693 | 0.05009888
147 | 58.34339523 | 0.05080268
148 | 58.5360527 | 0.05107638
149 | 59.16826248 | 0.05185838
150 | 59.32756805 | 0.05244488
151 | 59.6515274 | 0.05287498
152 | 60.33721924 | 0.05334418
153 | 60.48518753 | 0.05412618
154 | 61.23533249 | 0.05490818
155 | 61.30096054 | 0.05510369
156 | 62.10993195 | 0.05529919
157 | 62.14824295 | 0.05537738
158 | 62.29564285 | 0.05612029
159 | 62.68852997 | 0.05666768
160 | 63.60963058 | 0.05729328
161 | 63.93622589 | 0.05780159
162 | 64.00146484 | 0.05858359
163 | 64.19734955 | 0.05893549
164 | 65.24044037 | 0.05928738
165 | 65.49546814 | 0.06010849
166 | 65.9834137 | 0.06026489
167 | 66.12965393 | 0.06061679
168 | 66.62783813 | 0.06096869
169 | 67.21198273 | 0.06210259
170 | 67.43895721 | 0.06221989
171 | 67.76303864 | 0.06308009
172 | 67.77926636 | 0.06327559
173 | 68.87947083 | 0.06382299
174 | 68.82023621 | 0.06417489
175 | 69.5039978 | 0.06515239
176 | 70.2138443 | 0.0653479
177 | 70.19758606 | 0.065387
178 | 70.43405914 | 0.06612989
179 | 70.73469543 | 0.0662472
180 | 71.78026581 | 0.0673029
181 | 71.96237946 | 0.0680849
182 | 72.19791412 | 0.0685932
183 | 72.35308075 | 0.0685541
184 | 72.93592834 | 0.0694534
185 | 73.73679352 | 0.0700008
186 | 73.94490051 | 0.0707046
187 | 74.17417145 | 0.0707828
188 | 75.00514221 | 0.0712129
189 | 74.84013367 | 0.07160391
190 | 75.62741089 | 0.07226861
191 | 75.94094086 | 0.0726205
192 | 76.57270813 | 0.07363711
193 | 76.81671906 | 0.0734807
194 | 76.99173737 | 0.0743018
195 | 77.95565033 | 0.075162
196 | 78.24124908 | 0.0756703
197 | 78.40516663 | 0.0757876
198 | 78.81737518 | 0.07664781
199 | 79.38226318 | 0.07696061
200 | 79.47199249 | 0.07723431
201 | 80.36797333 | 0.07789901
202 | 80.7207489 | 0.07907201
203 | 81.14165497 | 0.07922841
204 | 81.18889618 | 0.07989311
205 | 81.74594116 | 0.08001041
206 | 82.07149506 | 0.08024501
207 | 82.78484344 | 0.08106611
208 | 82.70093536 | 0.08130071
209 | 83.3243103 | 0.08216091
210 | 83.47624207 | 0.08220001
211 | 84.37062073 | 0.08290382
212 | 84.49073792 | 0.08364671
213 | 84.90332794 | 0.08411592
214 | 85.27378082 | 0.08431141
215 | 85.49279785 | 0.08481971
216 | 86.20666504 | 0.08564081
217 | 86.71676636 | 0.08618821
218 | 87.11187744 | 0.08700932
219 | 87.23667908 | 0.08689202
220 | 87.82349396 | 0.08720482
221 | 87.69374847 | 0.08767402
222 | 88.28527069 | 0.08841692
223 | 88.99532318 | 0.08919892
224 | 89.24907684 | 0.08970722
225 | 90.43312073 | 0.09033282
226 | 89.95263672 | 0.09017642
227 | 90.50033569 | 0.09084111
228 | 90.97525787 | 0.09162312
229 | 91.0628891 | 0.09177952
230 | 91.89804077 | 0.09228782
231 | 92.43344879 | 0.09275702
232 | 92.20183563 | 0.09342173
233 | 92.608284 | 0.09396912
234 | 93.29205322 | 0.09428193
235 | 93.65149689 | 0.09451652
236 | 94.2056427 | 0.09514213
237 | 94.4312439 | 0.09568952
238 | 94.40044403 | 0.09631512
239 | 95.13819885 | 0.09674523
240 | 95.66519165 | 0.09694073
241 | 96.13040924 | 0.09764453
242 | 96.40110779 | 0.09795733
243 | 96.74323273 | 0.09893483
244 | 96.92689514 | 0.09909123
245 | 97.38587189 | 0.09975593
246 | 97.73246765 | 0.10045972
247 | 98.41976166 | 0.10065523
248 | 99.18245697 | 0.10085073
249 | 99.12139893 | 0.10182823
250 | 99.61917114 | 0.10214104
251 | 100.0099 | 0.10229743
252 | 100.3903 | 0.10292304
253 | 100.69944 | 0.10311853
254 | 100.9172 | 0.10401783
255 | 101.4589 | 0.10460433
256 | 101.7017 | 0.10534723
257 | 102.2829 | 0.10558183
258 | 102.8281 | 0.10644203
259 | 102.9695282 | 0.10652024
260 | 104.0431366 | 0.10749774
261 | 104.0834 | 0.10784964
262 | 104.5062 | 0.10792784
263 | 104.7879 | 0.10847524
264 | 105.0996 | 0.10906174
265 | 105.6822 | 0.10980464
266 | 106.2342453 | 0.11031294
267 | 106.3696 | 0.11074304
268 | 106.5350647 | 0.11101674
269 | 107.5217 | 0.11156414
270 | 107.3364563 | 0.11261985
271 | 107.9418 | 0.11285444
272 | 108.3267 | 0.11293264
273 | 108.6214 | 0.11340185
274 | 108.8359 | 0.11379284
275 | 109.3001 | 0.11480945
276 | 109.7538 | 0.11527864
277 | 110.480896 | 0.11512224
278 | 110.7048 | 0.11637344
279 | 111.1623 | 0.11672534
280 | 111.5251 | 0.11715545
281 | 111.982 | 0.11770284
282 | 112.5623703 | 0.11825025
283 | 112.6517 | 0.11899315
284 | 113.0679 | 0.11918865
285 | 113.672 | 0.11969694
286 | 113.8353 | 0.11985335
287 | 114.3052 | 0.12094815
288 | 114.8091 | 0.12102634
289 | 115.5544 | 0.12153465
290 | 115.4015 | 0.12208205
291 | 115.8995285 | 0.12286405
292 | 116.7271 | 0.12380245
293 | 116.8846 | 0.12384155
294 | 117.4502 | 0.12454534
295 | 117.4355545 | 0.12470175
296 | 117.7746 | 0.12548375
297 | 118.2607 | 0.12630485
298 | 118.7221 | 0.12673496
299 | 118.9231 | 0.12689134
300 | 119.3251 | 0.12736055
301 | 119.9226 | 0.12810345
302 | 120.3482 | 0.12892455
303 | 120.2602005 | 0.12896365
304 | 121.0815 | 0.12962835
305 | 121.3061676 | 0.13017575
306 | 121.4184 | 0.13025396
307 | 122.6085 | 0.13084045
308 | 122.9203 | 0.13127054
309 | 123.4118 | 0.13185705
310 | 123.5578 | 0.13287365
311 | 123.9176 | 0.13314734
312 | 124.2287 | 0.13353835
313 | 125.1172 | 0.13396846
314 | 124.9571 | 0.13478956
315 | 125.1803 | 0.13478956
316 | 126.0623 | 0.13564976
317 | 126.2658 | 0.13557157
318 | 126.6821 | 0.13686186
319 | 126.9094162 | 0.13737015
320 | 127.8952 | 0.13744836
321 | 128.2332 | 0.13819127
322 | 128.3683 | 0.13858226
323 | 128.7301 | 0.13924696
324 | 128.947 | 0.13944246
325 | 129.5348 | 0.14026356
326 | 129.891 | 0.14049816
327 | 130.2325 | 0.14108466
328 | 130.5114 | 0.14092825
329 | 130.795 | 0.14190575
330 | 131.333 | 0.14272685
331 | 132.115 | 0.14339156
332 | 132.3259 | 0.14382166
333 | 132.6278 | 0.14417356
334 | 133.188 | 0.14495558
335 | 133.4847 | 0.14534657
336 | 134.0155 | 0.14589398
337 | 133.9151 | 0.14659777
338 | 135.0614 | 0.14694968
339 | 134.9946 | 0.14753617
340 | 135.8386 | 0.14745797
341 | 135.8434 | 0.14804447
342 | 136.3483 | 0.14898287
343 | 136.6244 | 0.14976487
344 | 137.2189 | 0.15015587
345 | 137.5565033 | 0.15062506
346 | 137.9033 | 0.15109427
347 | 138.7671051 | 0.15175897
348 | 138.7671051 | 0.15218908
349 | 139.0658 | 0.15289287
350 | 139.6155 | 0.15340117
351 | 139.6913 | 0.15422228
352 | 140.4532 | 0.15476969
353 | 140.7559 | 0.15504338
354 | 141.4694 | 0.15543438
355 | 141.5024 | 0.15594268
356 | 141.9084 | 0.15594268
357 | 142.3046 | 0.15676378
358 | 142.8278 | 0.15738939
359 | 143.105896 | 0.15828869
360 | 143.4308 | 0.15860148
361 | 143.7932 | 0.15981358
362 | 144.5032 | 0.16016547
363 | 144.7898 | 0.16016547
364 | 145.2171 | 0.16079108
365 | 145.4237 | 0.16157308
366 | 146.1366 | 0.16223778
367 | 146.3428 | 0.16243328
368 | 146.9564 | 0.16282427
369 | 146.9657 | 0.16286337
370 | 147.401 | 0.16337168
371 | 148.0322876 | 0.16423188
372 | 148.2473 | 0.1650921
373 | 148.8637 | 0.16540489
374 | 149.4935 | 0.16579589
375 | 149.4329071 | 0.16626509
376 | 150.1274 | 0.16724259
377 | 150.0249 | 0.1679464
378 | 150.8351 | 0.16822009
379 | 151.2399 | 0.1686502
380 | 151.4585 | 0.16927579
381 | 152.0161438 | 0.16982318
382 | 152.2111969 | 0.1705661
383 | 152.8378 | 0.1704879
384 | 153.181 | 0.17076159
385 | 153.4315 | 0.17169999
386 | 154.0245 | 0.17209099
387 | 154.5105896 | 0.17259929
388 | 154.9223175 | 0.17310759
389 | 154.9963 | 0.17365499
390 | 155.4078 | 0.1743979
391 | 155.8282 | 0.17474981
392 | 156.3407 | 0.1754927
393 | 156.4514 | 0.17572731
394 | 157.6409 | 0.1763138
395 | 157.5672 | 0.1768612
396 | 158.1244 | 0.1779169
397 | 158.5155 | 0.17760409
398 | 158.6719 | 0.17854249
399 | 159.0765 | 0.1787771
400 | 159.3614 | 0.1795591
401 | 159.9584198 | 0.1799892
402 | 160.4494 | 0.1805757
403 | 160.665 | 0.1813968
404 | 160.9813 | 0.1815141
405 | 161.5449 | 0.1824916
406 | 161.6228 | 0.18288259
407 | 162.5059967 | 0.1833127
408 | 162.5929 | 0.18393829
409 | 163.548 | 0.1844075
410 | 163.589 | 0.18522862
411 | 163.7351 | 0.18518952
412 | 164.4242 | 0.18589331
413 | 164.6522522 | 0.18620612
414 | 164.7388 | 0.18698812
415 | 165.5863 | 0.18769191
416 | 165.9414 | 0.18777011
417 | 166.4053 | 0.18870851
418 | 167.0282 | 0.18909951
419 | 167.0827 | 0.18964691
420 | 167.7866 | 0.19066352
421 | 167.9001 | 0.190859
422 | 168.9839 | 0.19152372
423 | 169.0383 | 0.19195381
424 | 169.2784 | 0.19238392
425 | 169.6272 | 0.1925403
426 | 170.0932 | 0.1934396
427 | 170.3828 | 0.19402611
428 | 170.5772 | 0.19469082
429 | 171.106 | 0.19535552
430 | 171.6163 | 0.19602022
431 | 172.1895 | 0.19648942
432 | 172.397 | 0.19707592
433 | 172.5278 | 0.19766241
434 | 173.4922 | 0.19828802
435 | 173.6722 | 0.19891362
436 | 174.2168 | 0.19973472
437 | 174.4957 | 0.20012572
438 | 174.5722 | 0.20051672
439 | 175.2328186 | 0.20063402
440 | 175.8346 | 0.20075132
441 | 176.0186 | 0.20172882
442 | 176.3058 | 0.20231532
443 | 176.6824 | 0.20325372
444 | 177.5563 | 0.20384021
445 | 177.4398 | 0.20415302
446 | 178.2009 | 0.20477863
447 | 178.4739 | 0.20548244
448 | 178.9344 | 0.20602983
449 | 179.2472229 | 0.20657723
450 | 179.7743 | 0.20735922
451 | 180.3769 | 0.20782843
452 | 180.5554 | 0.20825852
453 | 180.4973 | 0.20872773
454 | 181.3044 | 0.20907962
455 | 181.781 | 0.20990072
456 | 181.8212 | 0.21033083
457 | 182.6133 | 0.21099553
458 | 182.8358 | 0.21146473
459 | 183.3649 | 0.21181662
460 | 183.8136 | 0.21263772
461 | 183.7248 | 0.21318513
462 | 184.6659 | 0.21427992
463 | 184.83 | 0.21482734
464 | 185.495224 | 0.21459274
465 | 185.7832 | 0.21510105
466 | 185.894 | 0.21592215
467 | 186.5980072 | 0.21643044
468 | 187.213 | 0.21740794
469 | 187.266 | 0.21783803
470 | 187.4916 | 0.21842454
471 | 187.7523 | 0.21850275
472 | 188.1940155 | 0.21881554
473 | 188.9447 | 0.21991034
474 | 189.13 | 0.22010584
475 | 189.5225 | 0.22112244
476 | 190.2408905 | 0.22127883
477 | 190.6505 | 0.22202174
478 | 191.0423 | 0.22241274
479 | 191.2183075 | 0.22319473
480 | 191.7814 | 0.22397673
481 | 192.3089 | 0.22409403
482 | 192.6779 | 0.22475874
483 | 192.7876 | 0.22518885
484 | 193.1741 | 0.22585355
485 | 193.4725 | 0.22687015
486 | 194.1874 | 0.22679195
487 | 194.4811 | 0.22753485
488 | 194.5775 | 0.22812136
489 | 195.3702 | 0.22847325
490 | 195.5804 | 0.22929434
491 | 196.2278 | 0.22964625
492 | 196.3941 | 0.23035006
493 | 197.0889 | 0.23117115
494 | 197.4297 | 0.23124935
495 | 197.4078 | 0.23156215
496 | 198.1935 | 0.23238327
497 | 198.3375 | 0.23351716
498 | 198.9 | 0.23390816
499 | 199.2791 | 0.23453374
500 | 199.723526 | 0.23469014
501 | 200.1633 | 0.23555036
502 | 200.246 | 0.23617595
503 | 200.755 | 0.23668426
504 | 201.2247 | 0.23699707
505 | 201.5202 | 0.23770085
506 | 201.9417 | 0.23820916
507 | 202.5843 | 0.23887387
508 | 202.8533783 | 0.23895207
509 | 203.1570282 | 0.24000776
510 | 203.6558 | 0.24051607
511 | 203.9072 | 0.24125895
512 | 204.3274 | 0.24125895
513 | 204.8125 | 0.24184546
514 | 205.3145 | 0.24243197
515 | 205.747 | 0.24274474
516 | 205.8335 | 0.24348766
517 | 206.3393 | 0.24423057
518 | 206.7325 | 0.24509077
519 | 207.2637 | 0.24497347
520 | 207.2982 | 0.24587278
521 | 207.7816 | 0.24591188
522 | 208.614 | 0.24724127
523 | 208.9502 | 0.24763228
524 | 209.144 | 0.24782778
525 | 209.0751 | 0.24833606
526 | 209.8933 | 0.24935268
527 | 210.242 | 0.24931358
528 | 210.8227 | 0.25013468
529 | 211.3428 | 0.25087759
530 | 211.3342 | 0.25169867
531 | 211.9185 | 0.2513859
532 | 212.3264 | 0.25224608
533 | 212.52388 | 0.25287169
534 | 212.8887 | 0.25353637
535 | 213.6478 | 0.25420108
536 | 213.9049 | 0.25482669
537 | 214.6032 | 0.25482669
538 | 214.5562 | 0.25549138
539 | 215.2282 | 0.25650799
540 | 215.3139 | 0.25670347
541 | 215.5834 | 0.25752458
542 | 216.2633 | 0.25838479
543 | 216.8659 | 0.25893217
544 | 217.1307 | 0.25897127
545 | 217.69 | 0.26002699
546 | 217.9547 | 0.26096538
547 | 218.4623 | 0.26143458
548 | 218.5988 | 0.26166919
549 | 219.0976 | 0.26241207
550 | 219.6387 | 0.26288128
551 | 220.1242 | 0.26338959
552 | 220.3072 | 0.26452348
553 | 220.954 | 0.26495358
554 | 220.8732 | 0.26495358
555 | 221.5196 | 0.26561826
556 | 221.8682 | 0.26640028
557 | 222.2421 | 0.26671308
558 | 222.8197 | 0.26714316
559 | 223.3163 | 0.26776877
560 | 223.3035 | 0.26886359
561 | 224.0883 | 0.26886359
562 | 224.5334 | 0.26968467
563 | 224.7114 | 0.27042758
564 | 225.2875 | 0.27093589
565 | 225.821 | 0.2714051
566 | 226.121521 | 0.27265629
567 | 226.6968 | 0.27269539
568 | 226.7391 | 0.27351651
569 | 227.0774 | 0.27437669
570 | 227.5 | 0.2746895
571 | 227.8972 | 0.27535421
572 | 228.3363 | 0.27582341
573 | 228.9104 | 0.2765663
574 | 229.4841 | 0.27742651
575 | 229.6739 | 0.27746561
576 | 229.9775 | 0.2786777
577 | 230.4158 | 0.2787168
578 | 230.7402 | 0.27918601
579 | 231.557 | 0.2800853
580 | 231.9105 | 0.2806327
581 | 232.1966 | 0.28137559
582 | 232.3312 | 0.28149289
583 | 232.8105 | 0.2821576
584 | 233.2099 | 0.28266591
585 | 233.5459 | 0.28344789
586 | 233.903 | 0.2839562
587 | 234.5999 | 0.28469908
588 | 234.4614 | 0.28544199
589 | 235.179 | 0.2855984
590 | 235.7283 | 0.28634131
591 | 235.7115 | 0.28684959
592 | 236.5161 | 0.2875143
593 | 236.7464 | 0.28806171
594 | 237.2071 | 0.28853089
595 | 237.7471 | 0.28888279
596 | 238.1319 | 0.28982121
597 | 238.3118 | 0.29005581
598 | 238.7759 | 0.29115063
599 | 239.3109 | 0.29161981
600 | 239.7245 | 0.29220632
601 | 240.2715 | 0.29248002
602 | 240.4302 | 0.29283193
603 | 240.7015 | 0.29345751
604 | 241.3814 | 0.29435682
605 | 241.7943 | 0.29498243
606 | 242.0652 | 0.29592082
607 | 242.861 | 0.29631183
608 | 242.8111 | 0.29654643
609 | 243.2857666 | 0.29717201
610 | 243.826828 | 0.29803222
611 | 243.831 | 0.29854053
612 | 244.6257 | 0.29904881
613 | 244.8585 | 0.30006543
614 | 245.5235 | 0.3003391
615 | 245.7521 | 0.30092561
616 | 246.1383 | 0.30182493
617 | 246.4082 | 0.30190313
618 | 246.7071228 | 0.30268511
619 | 247.479 | 0.30303702
620 | 247.5495 | 0.3040145
621 | 247.9933 | 0.30483562
622 | 248.6771 | 0.30464011
623 | 248.4989 | 0.30546123
624 | 249.3401 | 0.30608681
625 | 249.8120575 | 0.30710343
626 | 249.6919 | 0.30710343
627 | 250.6977 | 0.30827641
628 | 251.0616 | 0.30855012
629 | 251.3264 | 0.30886292
630 | 251.5495 | 0.3092148
631 | 251.9835 | 0.31011412
632 | 252.3842 | 0.31042692
633 | 252.69 | 0.31113073
634 | 253.4456 | 0.31195185
635 | 253.9943 | 0.31242105
636 | 253.6395 | 0.31316394
637 | 254.5594 | 0.31347674
638 | 254.4976 | 0.31378955
639 | 255.2973 | 0.31449333
640 | 255.6268 | 0.31535354
641 | 256.2653 | 0.31594005
642 | 256.5248 | 0.31617463
643 | 256.71 | 0.31644833
644 | 256.9652 | 0.31719124
645 | 257.6809 | 0.31805143
646 | 258.0841 | 0.31855974
647 | 258.3185 | 0.31898984
648 | 258.5075 | 0.31985003
649 | 259.2184 | 0.32024103
650 | 259.5881 | 0.32086664
651 | 259.9535 | 0.32114035
652 | 260.3188 | 0.32168773
653 | 260.602 | 0.32258704
654 | 261.238 | 0.32332993
655 | 261.7956 | 0.32360363
656 | 261.8941 | 0.32438564
657 | 262.4556 | 0.32465935
658 | 262.8652 | 0.32512853
659 | 263.0331 | 0.32587144
660 | 263.6065 | 0.32704443
661 | 263.8520813 | 0.32759184
662 | 264.4087 | 0.32813925
663 | 264.6991 | 0.32856932
664 | 265.3862 | 0.32911673
665 | 265.6927 | 0.33017245
666 | 265.987 | 0.33079806
667 | 266.1872 | 0.33079806
668 | 266.7918 | 0.33169737
669 | 267.0980835 | 0.33181465
670 | 267.4655 | 0.33290946
671 | 267.9553 | 0.33345687
672 | 268.1634 | 0.33365235
673 | 268.7303 | 0.33478627
674 | 269.1625 | 0.33498177
675 | 269.5132 | 0.33592016
676 | 269.7291 | 0.33650666
677 | 270.2832 | 0.33709314
678 | 270.6091 | 0.33736685
679 | 271.1262 | 0.33803156
680 | 271.7164 | 0.33834437
681 | 272.111 | 0.33885264
682 | 272.3104 | 0.33951735
683 | 272.4283 | 0.33971286
684 | 272.8024 | 0.34080765
685 | 273.2781 | 0.34108135
686 | 273.9039 | 0.34155056
687 | 274.2614 | 0.34264535
688 | 274.6797 | 0.34323186
689 | 275.3008728 | 0.34393567
690 | 275.378 | 0.34432665
691 | 275.9704 | 0.34487405
692 | 276.2828 | 0.34557787
693 | 276.4612 | 0.34620345
694 | 277.2518 | 0.34659445
695 | 277.4463 | 0.34702456
696 | 277.4746 | 0.34768924
697 | 278.1351 | 0.34839305
698 | 279.0787 | 0.34925327
699 | 279.1272583 | 0.34964424
700 | 279.3256 | 0.35030895
701 | 279.9568 | 0.35077816
702 | 280.2117 | 0.35116917
703 | 280.8264 | 0.35218579
704 | 280.7698 | 0.35257679
705 | 281.8006 | 0.35331967
706 | 282.0874 | 0.35394529
707 | 282.2813 | 0.35394529
708 | 282.7135 | 0.35492277
709 | 282.8831 | 0.35500097
710 | 283.6137085 | 0.35672137
711 | 284.0979 | 0.35715148
712 | 284.2956 | 0.35715148
713 | 284.594 | 0.35840267
714 | 284.8924 | 0.35895008
715 | 285.7471 | 0.35961479
716 | 285.8519 | 0.36020127
717 | 286.3999 | 0.36067048
718 | 286.6939 | 0.36156976
719 | 286.8751 | 0.36203897
720 | 287.7166 | 0.36227357
721 | 287.7206 | 0.36289918
722 | 288.2076 | 0.36375937
723 | 288.9316 | 0.36434588
724 | 289.1367 | 0.36508876
725 | 289.7679 | 0.36547977
726 | 289.9609 | 0.36590987
727 | 290.5838 | 0.36633998
728 | 291.1742 | 0.36774758
729 | 291.0457 | 0.36782578
730 | 291.7284 | 0.36790398
731 | 292.0093 | 0.36864686
732 | 292.3786 | 0.36911607
733 | 292.7999 | 0.36970258
734 | 293.1529 | 0.37087557
735 | 293.3294 | 0.37134477
736 | 293.8708 | 0.37177491
737 | 294.42 | 0.37224409
738 | 294.8928 | 0.37333891
739 | 295.2694397 | 0.37388629
740 | 295.4337 | 0.37423819
741 | 295.7541 | 0.3747856
742 | 296.3226 | 0.37502021
743 | 296.7589 | 0.3762714
744 | 297.2071228 | 0.3763496
745 | 297.7192 | 0.37713161
746 | 297.8832 | 0.37748349
747 | 298.423 | 0.3781873
748 | 298.631 | 0.37877381
749 | 299.1666 | 0.37967309
750 | 299.8777 | 0.38045511
751 | 299.754 | 0.38123709
752 | 300.3491 | 0.38123709
753 | 300.8243103 | 0.38151079
754 | 301.1477356 | 0.38260558
755 | 301.3792 | 0.38334849
756 | 302.1015 | 0.3838177
757 | 302.5204 | 0.38420871
758 | 303.1904 | 0.38483429
759 | 303.282 | 0.3856554
760 | 303.7006 | 0.38589001
761 | 304.0593 | 0.38643739
762 | 304.3223 | 0.38768861
763 | 304.6928 | 0.38776678
764 | 305.3182 | 0.38866609
765 | 305.8159 | 0.389018
766 | 306.1822 | 0.38960448
767 | 306.5444 | 0.39011279
768 | 306.7074585 | 0.3909339
769 | 307.2446 | 0.39132491
770 | 307.5309 | 0.39218512
771 | 308.2587 | 0.39281073
772 | 308.7953 | 0.39324081
773 | 308.847 | 0.39359272
774 | 309.2722168 | 0.39449203
775 | 309.6854248 | 0.39535221
776 | 310.0389 | 0.39550862
777 | 310.3805 | 0.39601693
778 | 310.8848 | 0.39640793
779 | 311.1864 | 0.39683801
780 | 311.8333 | 0.39750272
781 | 311.9126 | 0.3983238
782 | 312.5435 | 0.39879301
783 | 312.7616 | 0.39977053
784 | 313.3008728 | 0.39992693
785 | 313.6973 | 0.40059161
786 | 314.0779 | 0.40129542
787 | 314.6247 | 0.4018819
788 | 314.8664 | 0.40266392
789 | 315.2505 | 0.40309402
790 | 315.4802 | 0.40336773
791 | 315.7416 | 0.40411061
792 | 316.3038 | 0.40500993
793 | 316.9172 | 0.40559641
794 | 317.135 | 0.40618291
795 | 317.7165 | 0.40653482
796 | 318.1397 | 0.4072386
797 | 318.3216 | 0.40809882
798 | 318.9621582 | 0.40868533
799 | 318.8831 | 0.40935001
800 | 319.63 | 0.40946731
801 | 320.0015 | 0.41017112
802 | 320.3966 | 0.41107041
803 | 320.8586 | 0.41157871
804 | 321.2141 | 0.41189152
805 | 321.822 | 0.41255623
806 | 322.0589 | 0.41318184
807 | 322.4771 | 0.41361195
808 | 322.8007 | 0.41466764
809 | 323.3294 | 0.41505864
810 | 323.4319 | 0.41568422
811 | 323.8855 | 0.41630983
812 | 323.9998 | 0.41709185
813 | 324.9380188 | 0.41791293
814 | 325.2888 | 0.41799113
815 | 325.6828 | 0.41853854
816 | 326.1673 | 0.41892955
817 | 326.6399 | 0.41986793
818 | 326.888 | 0.42049354
819 | 327.1951 | 0.42104092
820 | 327.6556 | 0.42174473
821 | 327.998 | 0.42197934
822 | 328.3679 | 0.42276132
823 | 328.5292 | 0.42373884
824 | 329.2019 | 0.42412984
825 | 329.6896 | 0.42487273
826 | 330.0159 | 0.42526373
827 | 330.4994 | 0.42585024
828 | 331.25 | 0.42608485
829 | 331.03 | 0.42635852
830 | 331.7411 | 0.42772704
831 | 331.7371521 | 0.42835262
832 | 332.3892 | 0.42870453
833 | 332.558 | 0.42952564
834 | 333.3235 | 0.42995572
835 | 333.457 | 0.43065953
836 | 333.6258 | 0.43132424
837 | 334.2616 | 0.43144155
838 | 334.8461 | 0.43230176
839 | 334.9754 | 0.43277097
840 | 335.7952 | 0.43327925
841 | 335.7089 | 0.43370935
842 | 336.0734 | 0.43460867
843 | 336.7321 | 0.43539065
844 | 337.1436 | 0.43585986
845 | 337.3825 | 0.43699375
846 | 338.166 | 0.43722835
847 | 338.213 | 0.43742386
848 | 338.6164 | 0.43816677
849 | 339.3094 | 0.43945706
850 | 339.2663 | 0.43937886
851 | 339.9669 | 0.44059095
852 | 340.4287 | 0.44086465
853 | 340.7926 | 0.44117746
854 | 341.0938 | 0.44176397
855 | 341.5592 | 0.44258505
856 | 342.1262 | 0.44332796
857 | 342.482 | 0.44356257
858 | 342.884552 | 0.44438365
859 | 342.9432 | 0.44485286
860 | 343.5333 | 0.44555664
861 | 343.9395752 | 0.44641685
862 | 344.2794 | 0.44665146
863 | 344.9005 | 0.44758984
864 | 345.3026123 | 0.44805905
865 | 345.7086 | 0.44856736
866 | 346.0912 | 0.44915384
867 | 346.5361 | 0.44966215
868 | 346.8716 | 0.45040506
869 | 347.2345 | 0.45153895
870 | 347.4764 | 0.45185176
871 | 347.8781 | 0.45232096
872 | 348.5176 | 0.45298567
873 | 348.5644 | 0.45318118
874 | 349.461 | 0.45404139
875 | 349.4765 | 0.45462787
876 | 350.0688 | 0.45540988
877 | 350.2324 | 0.45595726
878 | 350.7351 | 0.45646557
879 | 351.039 | 0.45716941
880 | 351.405 | 0.45724761
881 | 351.7281 | 0.45834237
882 | 352.6198 | 0.45873338
883 | 352.7832 | 0.45935899
884 | 353.0751 | 0.45963266
885 | 353.4292 | 0.46068841
886 | 353.6082 | 0.46143129
887 | 354.1451 | 0.46186137
888 | 354.4757 | 0.46236971
889 | 355.2262 | 0.46299526
890 | 355.5178 | 0.46389461
891 | 356.2875061 | 0.46409008
892 | 356.4119 | 0.46475476
893 | 356.6411438 | 0.46557584
894 | 357.1696 | 0.46581045
895 | 357.5075 | 0.46674886
896 | 357.8454895 | 0.46745268
897 | 358.494 | 0.46811736
898 | 358.8745 | 0.46866477
899 | 359.3133 | 0.46905577
900 | 359.4685 | 0.46983778
901 | 359.9498 | 0.47007239
902 | 360.1943 | 0.47116718
903 | 360.7724 | 0.47140178
904 | 361.3504 | 0.4723793
905 | 361.6605835 | 0.47312221
906 | 361.8701 | 0.47347409
907 | 362.5836 | 0.4743343
908 | 362.7347 | 0.47480351
909 | 363.0138 | 0.47499898
910 | 363.8394 | 0.4759374
911 | 363.8394 | 0.47683668
912 | 364.3081665 | 0.47699308
913 | 364.7924 | 0.47757962
914 | 365.3037 | 0.47832251
915 | 365.5824585 | 0.47902632
916 | 366.128479 | 0.47918272
917 | 366.465271 | 0.48023841
918 | 366.7478 | 0.48047301
919 | 367.3516 | 0.4812941
920 | 367.5025 | 0.4818415
921 | 367.781 | 0.48215431
922 | 368.5703125 | 0.48305359
923 | 368.7908 | 0.48364007
924 | 369.3747 | 0.48418748
925 | 369.6492 | 0.48465669
926 | 369.8463 | 0.48582971
927 | 370.5964 | 0.48602518
928 | 370.7702 | 0.4868072
929 | 371.292 | 0.48723727
930 | 371.6281 | 0.48790202
931 | 371.8869 | 0.48813662
932 | 372.2809 | 0.48899677
933 | 372.6749 | 0.48981792
934 | 373.2697 | 0.4903262
935 | 373.4936 | 0.49075627
936 | 374.1691 | 0.49134281
937 | 374.0958 | 0.4923594
938 | 374.887 | 0.49286771
939 | 375.4079895 | 0.49321961
940 | 375.6935 | 0.49357149
941 | 375.8632 | 0.4941971
942 | 376.2759 | 0.49482271
943 | 376.7464 | 0.49505731
944 | 377.132 | 0.49564379
945 | 377.4751 | 0.49673861
946 | 377.9262085 | 0.49720782
947 | 378.4196 | 0.49818531
948 | 378.7510376 | 0.49857631
949 | 379.2597 | 0.49920192
950 | 379.6333 | 0.49998394
951 | 380.2035 | 0.50029671
952 | 380.1496 | 0.50064862
953 | 380.6656 | 0.50182164
954 | 381.1123 | 0.50182164
955 | 381.5782 | 0.50240809
956 | 381.7898 | 0.5030728
957 | 382.2826 | 0.50369841
958 | 382.7829 | 0.50459772
959 | 383.0253 | 0.50534064
960 | 383.7178 | 0.50561434
961 | 384.0756 | 0.50623995
962 | 384.2641 | 0.50623995
963 | 385.0408 | 0.50717837
964 | 385.2792 | 0.50725657
965 | 385.7599 | 0.50803852
966 | 385.9096 | 0.50893784
967 | 386.3864 | 0.50921154
968 | 387.0319 | 0.5101108
969 | 386.9397 | 0.51058
970 | 387.3547 | 0.51104921
971 | 387.977 | 0.51198763
972 | 388.2958 | 0.51249593
973 | 388.7029 | 0.51316059
974 | 389.4286499 | 0.51366895
975 | 389.4901 | 0.5138644
976 | 389.8701 | 0.51488101
977 | 390.4957 | 0.51507652
978 | 390.6877 | 0.51566303
979 | 391.317 | 0.51617134
980 | 391.7314 | 0.51718795
981 | 391.9769 | 0.51718795
982 | 392.4639 | 0.51812631
983 | 392.7708 | 0.51883012
984 | 393.0123291 | 0.51914293
985 | 393.3422 | 0.51984674
986 | 393.9709 | 0.52066779
987 | 394.3542 | 0.521137
988 | 394.7797 | 0.52172351
989 | 395.182 | 0.52223182
990 | 395.4043 | 0.52227092
991 | 395.9559 | 0.52305293
992 | 396.5305 | 0.52367854
993 | 397.128 | 0.52453876
994 | 397.1126709 | 0.52489066
995 | 397.4765 | 0.52535987
996 | 398.1043396 | 0.52578992
997 | 398.269 | 0.52665013
998 | 398.7704 | 0.52700204
999 | 399.153 | 0.52751034
1000 | 399.6697 | 0.52770585
1001 | 399.7461853 | 0.52864426
1002 | 400.454 | 0.52962172
1003 | 400.9245 | 0.53016913
1004 | 401.1501 | 0.53056014
1005 | 401.4598 | 0.53145945
1006 | 401.8958 | 0.53161585
1007 | 402.1824 | 0.53231966
1008 | 402.7598 | 0.53321892
1009 | 403.1649 | 0.53337532
1010 | 403.4324 | 0.53411824
1011 | 404.1852 | 0.53443104
1012 | 404.3763 | 0.53462654
1013 | 404.7697 | 0.53533036
1014 | 405.167 | 0.53615147
1015 | 405.6825 | 0.53665972
1016 | 405.6138 | 0.53728533
1017 | 406.1828 | 0.53771544
1018 | 406.7173 | 0.53865385
1019 | 407.1753 | 0.53877115
1020 | 407.8013 | 0.5393967
1021 | 408.0874 | 0.54013968
1022 | 408.4271 | 0.54072613
1023 | 408.9345 | 0.54115623
1024 | 409.2932 | 0.54178184
1025 | 409.5258 | 0.54256386
1026 | 410.0139 | 0.54318947
1027 | 410.399 | 0.54358047
1028 | 410.7575 | 0.54408878
1029 | 411.3560791 | 0.54471439
1030 | 411.5314 | 0.54530084
1031 | 411.9355 | 0.54577005
1032 | 412.3204 | 0.54643476
1033 | 412.7357 | 0.54690397
1034 | 413.3452 | 0.54776418
1035 | 413.5815 | 0.54807699
1036 | 413.7528 | 0.54838979
1037 | 414.4842 | 0.54948455
1038 | 414.4765625 | 0.54983646
1039 | 415.2647 | 0.55034477
1040 | 415.6378479 | 0.55132222
1041 | 416.1213 | 0.55147862
1042 | 416.5058 | 0.55233884
1043 | 417.1071 | 0.55280805
1044 | 416.9358 | 0.55355096
1045 | 417.7653 | 0.55382466
1046 | 417.9974 | 0.55445027
1047 | 418.4614 | 0.55472398
1048 | 418.4577 | 0.55558419
1049 | 419.3247 | 0.5559752
1050 | 419.6175 | 0.55683535
1051 | 420.1421814 | 0.55769557
1052 | 420.777 | 0.55777377
1053 | 420.8302 | 0.55851662
1054 | 421.3053 | 0.55867302
1055 | 421.4155 | 0.55929863
1056 | 422.3843 | 0.56023705
1057 | 422.7187 | 0.56070626
1058 | 422.7871 | 0.56141007
1059 | 423.3986 | 0.56148827
1060 | 423.4138 | 0.56211388
1061 | 423.9074 | 0.56285679
1062 | 424.2607 | 0.563326
1063 | 424.8187 | 0.56356055
1064 | 425.1642 | 0.56453812
1065 | 425.6766 | 0.56524187
1066 | 426.2723 | 0.56543738
1067 | 426.1396 | 0.56618029
1068 | 426.7088 | 0.5665713
1069 | 427.1108 | 0.56731415
1070 | 427.7595 | 0.56774431
1071 | 428.0515 | 0.56833076
1072 | 428.3474 | 0.56915188
1073 | 428.7151 | 0.56923008
1074 | 429.2346 | 0.56989479
1075 | 429.4242 | 0.5702076
1076 | 430.1672 | 0.57138056
1077 | 430.2885 | 0.57177156
1078 | 430.7053 | 0.57196712
1079 | 431.0501 | 0.57286638
1080 | 431.7207 | 0.57345289
1081 | 432.050354 | 0.57372659
1082 | 432.414 | 0.57454771
1083 | 432.7208 | 0.57505596
1084 | 433.2245 | 0.57603347
1085 | 433.7016 | 0.57603347
1086 | 433.9249 | 0.57630718
1087 | 434.2921 | 0.57669818
1088 | 434.8448 | 0.5779103
1089 | 435.2156 | 0.57810575
1090 | 435.5525 | 0.57884872
1091 | 435.9044 | 0.57974797
1092 | 436.0595 | 0.58006078
1093 | 436.7746 | 0.58080369
1094 | 437.357 | 0.5812729
1095 | 437.5537 | 0.58158571
1096 | 437.9054 | 0.58221132
1097 | 438.0982666 | 0.58299327
1098 | 438.9376 | 0.58397079
1099 | 439.0284 | 0.58397079
1100 | 439.3156 | 0.5845964
1101 | 440.0565 | 0.5850656
1102 | 440.2379 | 0.58549571
1103 | 440.7328 | 0.58604312
1104 | 441.0388 | 0.58705968
1105 | 441.3072 | 0.58741164
1106 | 441.7377 | 0.5882718
1107 | 442.2325 | 0.5885455
1108 | 442.8782959 | 0.58932751
1109 | 442.9047 | 0.58975762
1110 | 443.6862 | 0.59026587
1111 | 443.6975 | 0.59093064
1112 | 444.2336 | 0.59108704
1113 | 444.7204895 | 0.5919081
1114 | 445.3243 | 0.59269011
1115 | 445.4337 | 0.59288561
1116 | 445.8336792 | 0.59390223
1117 | 446.3542 | 0.59460604
1118 | 446.8484 | 0.59499699
1119 | 446.8559 | 0.59511429
1120 | 447.3764 | 0.59617001
1121 | 447.9269 | 0.59652191
1122 | 448.0514 | 0.59687382
1123 | 448.7111 | 0.59761667
1124 | 448.9523 | 0.59789044
1125 | 449.5516 | 0.59871149
1126 | 449.8455 | 0.599298
1127 | 450.4032 | 0.59976721
1128 | 450.682 | 0.60043186
1129 | 450.9081 | 0.60105747
1130 | 451.3376 | 0.60129207
1131 | 451.9891 | 0.60219139
1132 | 452.4033 | 0.6030125
1133 | 452.7046814 | 0.60340351
1134 | 452.8853 | 0.60387272
1135 | 453.721 | 0.60461563
1136 | 454.1051 | 0.60508484
1137 | 454.1991272 | 0.60602319
1138 | 454.8539 | 0.60629696
1139 | 455.0458374 | 0.60719621
1140 | 455.4671936 | 0.60754812
1141 | 455.5687561 | 0.60809553
1142 | 456.182 | 0.60883838
1143 | 456.6483 | 0.60934675
1144 | 457.0734 | 0.61020696
1145 | 457.6975708 | 0.61048061
1146 | 458.0622 | 0.61122352
1147 | 458.4908 | 0.61216193
1148 | 458.7652 | 0.61224014
1149 | 459.2688 | 0.61255294
1150 | 459.5093689 | 0.6134522
1151 | 459.9002 | 0.61423421
1152 | 460.3998 | 0.61485982
1153 | 460.6741 | 0.61485982
1154 | 461.2038 | 0.61564183
1155 | 461.5944 | 0.61638474
1156 | 462.0187 | 0.61693215
1157 | 462.2028 | 0.61759681
1158 | 462.7246 | 0.61802691
1159 | 463.0176 | 0.61861342
1160 | 463.640625 | 0.61873072
1161 | 464.046 | 0.61986458
1162 | 464.6314 | 0.62045115
1163 | 464.8866 | 0.62146771
1164 | 465.1267395 | 0.62197602
1165 | 466.1359 | 0.62228882
1166 | 466.1733 | 0.62299263
1167 | 466.3008728 | 0.62361825
1168 | 466.7284 | 0.62432206
1169 | 467.1185 | 0.62471306
1170 | 467.8045 | 0.62506491
1171 | 468.1944 | 0.62580788
1172 | 468.4718 | 0.62651163
1173 | 468.8055 | 0.62713724
1174 | 469.5062561 | 0.62745005
1175 | 469.7648 | 0.6280365
1176 | 470.2781 | 0.62842751
1177 | 470.5778 | 0.62928772
1178 | 470.9487 | 0.62995243
1179 | 471.2932 | 0.63038254
1180 | 471.6714 | 0.63049984
1181 | 472.0086 | 0.63151646
1182 | 472.454 | 0.63225931
1183 | 472.7536 | 0.63272852
1184 | 473.199 | 0.63339323
1185 | 473.7718 | 0.63370603
1186 | 474.1012 | 0.63409704
1187 | 474.4715 | 0.63491815
1188 | 474.9355 | 0.63527006
1189 | 475.2273 | 0.63597387
1190 | 475.4406 | 0.63659948
1191 | 476.1363 | 0.63671672
1192 | 476.2598 | 0.63745964
1193 | 476.6898 | 0.63824165
1194 | 477.3068 | 0.6386717
1195 | 477.6956 | 0.63937551
1196 | 477.9312 | 0.64039212
1197 | 478.3087 | 0.64062673
1198 | 478.888 | 0.64121324
1199 | 479.1646 | 0.64195615
1200 | 479.3738 | 0.64191705
1201 | 480.024 | 0.64281636
1202 | 480.3826 | 0.64269906
1203 | 480.715 | 0.64355928
1204 | 481.2604 | 0.64406759
1205 | 481.772 | 0.64481044
1206 | 481.9437 | 0.64512324
1207 | 482.2947 | 0.64598346
1208 | 482.8287 | 0.64649177
1209 | 482.9331 | 0.64735198
1210 | 483.4819 | 0.64762563
1211 | 484.0081 | 0.64848584
1212 | 484.1648 | 0.64899421
1213 | 485.0751 | 0.64946336
1214 | 485.1201 | 0.65008897
1215 | 485.646 | 0.65063637
1216 | 485.9144 | 0.65141839
1217 | 486.3658 | 0.6519658
1218 | 486.5932 | 0.6522786
1219 | 487.0892 | 0.65263045
1220 | 487.4992981 | 0.65345156
1221 | 487.9392 | 0.65450722
1222 | 488.5691 | 0.65466362
1223 | 488.5319 | 0.65560204
1224 | 489.0388 | 0.6557194
1225 | 489.4597 | 0.65614945
1226 | 490.0223 | 0.65736157
1227 | 490.2496 | 0.65743977
1228 | 490.4433 | 0.65802622
1229 | 491.1137 | 0.65919924
1230 | 491.4824 | 0.65951204
1231 | 492.0113 | 0.65974665
1232 | 492.3872 | 0.66091967
1233 | 492.402 | 0.66134977
1234 | 493.0796 | 0.66193622
1235 | 493.2582 | 0.66236639
1236 | 493.6751 | 0.6628356
1237 | 494.4603 | 0.66373485
1238 | 494.6537 | 0.66400856
1239 | 494.9439 | 0.66482967
1240 | 495.4089 | 0.66514248
1241 | 495.7585144 | 0.66584629
1242 | 496.1639 | 0.66674554
1243 | 496.4838 | 0.66744936
1244 | 497.2906189 | 0.66811413
1245 | 497.443 | 0.66870058
1246 | 497.9635 | 0.66920888
1247 | 498.5618 | 0.66963899
1248 | 498.6584 | 0.67018634
1249 | 499.1043 | 0.67092931
1250 | 499.5948 | 0.67139852
1251 | 499.866 | 0.67198497
1252 | 500.4901123 | 0.67253238
1253 | 500.869 | 0.67319709
1254 | 500.9543 | 0.6737445
1255 | 501.5634 | 0.67437011
1256 | 502.009 | 0.67503476
1257 | 502.499 | 0.67550397
1258 | 502.7737 | 0.67597318
1259 | 503.0038 | 0.67659879
1260 | 503.5716 | 0.6773417
1261 | 503.7646 | 0.67808455
1262 | 504.362 | 0.67855376
1263 | 504.8999 | 0.67949218
1264 | 504.9184 | 0.67960948
1265 | 505.423 | 0.68066514
1266 | 505.8235 | 0.68113434
1267 | 506.4206 | 0.68144715
1268 | 506.7802 | 0.68238556
1269 | 507.2325 | 0.68258107
1270 | 507.8886 | 0.68332398
1271 | 507.9553 | 0.68406689
1272 | 508.4222 | 0.6847316
1273 | 508.7373 | 0.68531811
1274 | 509.0189 | 0.68559182
1275 | 509.5858 | 0.68645203
1276 | 510.0562439 | 0.68715584
1277 | 510.4008 | 0.68739045
1278 | 511.0414 | 0.68774229
1279 | 511.2339 | 0.68852431
1280 | 511.7449646 | 0.68907171
1281 | 512.0151 | 0.68985367
1282 | 512.5815 | 0.69004923
1283 | 512.6851 | 0.69051844
1284 | 513.2551 | 0.6918087
1285 | 513.6548 | 0.69216061
1286 | 514.158 | 0.69278622
1287 | 514.3171 | 0.69321626
1288 | 514.7979126 | 0.69380283
1289 | 515.079 | 0.69493669
1290 | 515.8114 | 0.69481939
1291 | 515.9186 | 0.6954059
1292 | 516.5916 | 0.69614881
1293 | 516.9132 | 0.69704807
1294 | 517.3716 | 0.69747823
1295 | 517.6229 | 0.69841659
1296 | 517.9998 | 0.6989249
1297 | 518.702 | 0.69958961
1298 | 518.8535 | 0.69994146
1299 | 519.0936 | 0.70068443
1300 | 519.6255 | 0.70076263
1301 | 520.3605 | 0.70174009
1302 | 520.6487 | 0.70224839
1303 | 520.907 | 0.7026394
1304 | 521.1766 | 0.70326501
1305 | 521.8928833 | 0.70400792
1306 | 522.1402 | 0.70459443
1307 | 522.6237 | 0.70486814
1308 | 522.9559 | 0.70588475
1309 | 523.2954 | 0.7060802
1310 | 523.7824 | 0.70686221
1311 | 523.9964 | 0.70768332
1312 | 524.439 | 0.70799613
1313 | 525.0182 | 0.70869994
1314 | 525.3021 | 0.70897359
1315 | 525.5972 | 0.70987296
1316 | 525.9511 | 0.71034211
1317 | 526.4267 | 0.71092862
1318 | 527.0092 | 0.71139783
1319 | 526.9391 | 0.71221894
1320 | 527.4883 | 0.71233618
1321 | 528.03 | 0.71296179
1322 | 528.321 | 0.71382201
1323 | 528.8922 | 0.71409571
1324 | 529.2716 | 0.71507323
1325 | 529.8057 | 0.71507323
1326 | 530.0855 | 0.71565974
1327 | 529.9677 | 0.71608979
1328 | 530.7373 | 0.71706736
1329 | 531.1276 | 0.71777111
1330 | 531.7424 | 0.71816212
1331 | 532.2723999 | 0.71859223
1332 | 532.3203 | 0.71976519
1333 | 532.6697998 | 0.72023439
1334 | 533.137146 | 0.72042996
1335 | 533.6411 | 0.72105551
1336 | 534.0496 | 0.72175932
1337 | 534.4799 | 0.72281498
1338 | 534.6747 | 0.72324514
1339 | 535.1491 | 0.72347975
1340 | 535.6013 | 0.7242226
1341 | 536.0095 | 0.72477001
1342 | 536.2742 | 0.72512192
1343 | 536.8256 | 0.72613853
1344 | 537.2298 | 0.72606033
1345 | 537.8507 | 0.72703785
1346 | 538.0308 | 0.72758526
1347 | 538.4717 | 0.7277807
1348 | 538.4608 | 0.72883648
1349 | 539.0887 | 0.72961843
1350 | 539.5478 | 0.72954023
1351 | 539.871 | 0.73028314
1352 | 540.3189 | 0.73098695
1353 | 540.888 | 0.7316125
1354 | 541.2552 | 0.73204267
1355 | 541.3065 | 0.73290282
1356 | 541.6772 | 0.73356754
1357 | 542.3414917 | 0.73356754
1358 | 542.5432 | 0.73470145
1359 | 543.1816 | 0.73524886
1360 | 543.5557251 | 0.73618728
1361 | 543.5923 | 0.73646092
1362 | 544.2086 | 0.73696923
1363 | 544.9163208 | 0.73771214
1364 | 544.876 | 0.73837686
1365 | 545.5725 | 0.73911971
1366 | 545.8511 | 0.73927611
1367 | 546.3569 | 0.73990172
1368 | 546.5842 | 0.74044913
1369 | 547.2364502 | 0.74130934
1370 | 547.3464 | 0.74185669
1371 | 548.0717 | 0.7424823
1372 | 547.786 | 0.74349892
1373 | 548.3795 | 0.74365532
1374 | 548.8848 | 0.74424183
1375 | 549.5842 | 0.74486744
1376 | 549.5 | 0.74518025
1377 | 550.4008 | 0.74576676
1378 | 550.7337 | 0.74674428
1379 | 551.3192 | 0.74729162
1380 | 551.5572 | 0.74764359
1381 | 551.8975 | 0.7482692
1382 | 552.3511 | 0.74866015
1383 | 553.1632 | 0.74967676
1384 | 553.4009 | 0.75053698
1385 | 553.5472 | 0.75073242
1386 | 554.0372 | 0.75135803
1387 | 554.3772583 | 0.75206184
1388 | 554.8488 | 0.75257015
1389 | 555.4374 | 0.75311756
1390 | 555.4118042 | 0.75378227
1391 | 555.9564 | 0.75413418
1392 | 556.2889 | 0.75452518
1393 | 556.9247 | 0.75601095
1394 | 557.2534 | 0.75605005
1395 | 557.6554 | 0.75734037
1396 | 557.7685 | 0.75800502
1397 | 558.6522 | 0.75784862
1398 | 558.4916 | 0.75913894
1399 | 559.2364502 | 0.75976455
1400 | 559.6270752 | 0.76019466
1401 | 559.8387 | 0.76058567
1402 | 560.2914 | 0.76125038
1403 | 560.8023 | 0.76144582
1404 | 561.1234 | 0.76230603
1405 | 561.7764 | 0.76300985
1406 | 561.9478 | 0.76394826
1407 | 562.4402 | 0.76414376
1408 | 562.991 | 0.76473027
1409 | 563.1368 | 0.76539499
1410 | 563.454 | 0.76625514
1411 | 564.3655 | 0.7662161
1412 | 564.7264 | 0.76727176
1413 | 564.7956 | 0.76770192
1414 | 565.2292 | 0.76801467
1415 | 565.6082 | 0.76879668
1416 | 565.9981 | 0.76938319
1417 | 566.7049 | 0.7700479
1418 | 566.967 | 0.77082992
1419 | 567.4514 | 0.77110356
1420 | 567.7282 | 0.77165097
1421 | 568.1942749 | 0.77184647
1422 | 568.3653 | 0.77309769
1423 | 568.7731 | 0.77344954
1424 | 569.5375 | 0.77387971
1425 | 569.9232 | 0.77446616
1426 | 570.3016 | 0.77520907
1427 | 570.5745 | 0.77567828
1428 | 571.1602 | 0.77653849
1429 | 571.2366333 | 0.7771641
1430 | 571.8913 | 0.77763331
1431 | 571.8949 | 0.77821976
1432 | 572.3567 | 0.77837616
1433 | 573.0294 | 0.77935368
1434 | 573.262 | 0.77997929
1435 | 573.7600708 | 0.7806049
1436 | 574.1125 | 0.78119135
1437 | 574.2325 | 0.78134775
1438 | 574.8865 | 0.78216887
1439 | 575.2607 | 0.78314638
1440 | 575.8093 | 0.78357649
1441 | 575.911 | 0.7840066
1442 | 576.5357 | 0.78463221
1443 | 576.8045 | 0.78482771
1444 | 577.5959 | 0.78572702
1445 | 578.046 | 0.78635263
1446 | 577.9299 | 0.78709549
1447 | 578.2565 | 0.78748649
1448 | 579.2328 | 0.7880339
1449 | 579.1856 | 0.78850311
1450 | 579.4578 | 0.78897226
1451 | 579.9692 | 0.78987163
1452 | 580.4518 | 0.79057539
1453 | 580.7672 | 0.79084909
1454 | 581.1046 | 0.7913574
1455 | 581.9241 | 0.79245222
1456 | 582.0219 | 0.79237401
1457 | 582.2104 | 0.79288226
1458 | 582.8049 | 0.79397708
1459 | 583.1346 | 0.79401624
1460 | 583.6275 | 0.79444629
1461 | 584.1166 | 0.7952283
1462 | 584.3485 | 0.79601026
1463 | 584.8737 | 0.79679227
1464 | 585.2686 | 0.79730064
1465 | 585.4786377 | 0.79757428
1466 | 586.0291 | 0.7984345
1467 | 586.3839 | 0.79909921
1468 | 586.6735 | 0.79984206
1469 | 587.1188 | 0.80031127
1470 | 587.4047 | 0.80042863
1471 | 588.0344 | 0.80132788
1472 | 588.4976 | 0.80179709
1473 | 588.9605 | 0.8023445
1474 | 589.0221 | 0.80304825
1475 | 589.6768 | 0.80386943
1476 | 589.7852 | 0.80433863
1477 | 590.1975 | 0.80512059
1478 | 590.7219 | 0.80531609
1479 | 591.2387085 | 0.8055898
1480 | 591.3436 | 0.8059417
1481 | 591.8027 | 0.80668461
1482 | 592.2255 | 0.80723202
1483 | 592.8254 | 0.80777943
1484 | 593.1469 | 0.80860054
1485 | 593.7141 | 0.80946076
1486 | 594.0571 | 0.8096562
1487 | 594.5628 | 0.81012541
1488 | 594.6206 | 0.81079012
1489 | 595.1008 | 0.81114203
1490 | 595.646 | 0.81196314
1491 | 595.8589 | 0.81274515
1492 | 596.2379 | 0.81305796
1493 | 596.9056 | 0.81380081
1494 | 597.0535 | 0.81419182
1495 | 597.4612 | 0.81454372
1496 | 597.952 | 0.81532574
1497 | 598.5831 | 0.81556034
1498 | 598.9473 | 0.8164596
1499 | 599.0951 | 0.8168115
1500 | 599.6036 | 0.81767172
1501 | 599.8595 | 0.81825823
1502 | 600.1371 | 0.81880558
1503 | 600.7173 | 0.81939214
1504 | 600.9659 | 0.82001776
1505 | 601.4526 | 0.82009596
1506 | 601.7336 | 0.82083881
1507 | 602.0686 | 0.82154262
1508 | 602.5225 | 0.82220733
1509 | 603.25 | 0.82302839
1510 | 603.5093 | 0.82345855
1511 | 603.6929 | 0.82369316
1512 | 604.1395 | 0.82459241
1513 | 604.6254 | 0.82513982
1514 | 604.9206 | 0.82560903
1515 | 605.4712 | 0.82580453
1516 | 606.0757 | 0.82662565
1517 | 606.4321 | 0.8276031
1518 | 606.6226 | 0.82799411
1519 | 607.0398 | 0.82873708
1520 | 607.4571 | 0.82932353
1521 | 607.8635 | 0.83014464
1522 | 608.1654 | 0.83037925
1523 | 608.8162 | 0.83108306
1524 | 609.0462 | 0.83143491
1525 | 609.4919 | 0.83237332
1526 | 609.7902 | 0.83245152
1527 | 610.2358 | 0.83327264
1528 | 610.6705 | 0.83393735
1529 | 611.0836 | 0.8347975
1530 | 611.5111084 | 0.83522767
1531 | 612.014 | 0.83585328
1532 | 612.4556 | 0.83647883
1533 | 612.3263 | 0.83694804
1534 | 613.0444 | 0.83741724
1535 | 613.5684 | 0.83765185
1536 | 614.3329 | 0.83835566
1537 | 614.3329 | 0.83917671
1538 | 614.8496 | 0.83976322
1539 | 615.1223 | 0.84046704
1540 | 615.4881 | 0.84136629
1541 | 616.1553 | 0.8419137
1542 | 616.4243 | 0.84230471
1543 | 616.9371 | 0.84293032
1544 | 617.2885 | 0.84336042
1545 | 617.6183 | 0.84402514
1546 | 617.8404541 | 0.84476805
1547 | 618.6002 | 0.84511995
1548 | 618.9765625 | 0.84613657
1549 | 619.2919 | 0.84664482
1550 | 619.3527 | 0.84711403
1551 | 619.9545 | 0.84758323
1552 | 620.0762 | 0.84840435
1553 | 621.1113 | 0.84863895
1554 | 621.5015 | 0.84942096
1555 | 621.5838623 | 0.84973377
1556 | 622.2497 | 0.85047662
1557 | 622.6899 | 0.85106319
1558 | 622.6936 | 0.85149324
1559 | 623.137146 | 0.85247076
1560 | 623.6453 | 0.85301816
1561 | 624.3751 | 0.85309637
1562 | 624.5611 | 0.85419118
1563 | 625.0796 | 0.85458219
1564 | 625.0796 | 0.85485584
1565 | 625.952 | 0.85548145
1566 | 626.0593 | 0.85618526
1567 | 626.4919 | 0.85653716
1568 | 626.9171 | 0.85728002
1569 | 627.3602 | 0.85771018
1570 | 627.6996 | 0.85841399
1571 | 627.7783 | 0.85888314
1572 | 628.3534 | 0.85970426
1573 | 628.7678 | 0.86001706
1574 | 629.4321 | 0.86048621
1575 | 629.6249 | 0.86079901
1576 | 630.1603 | 0.86173743
1577 | 630.453125 | 0.86259764
1578 | 630.8209 | 0.86287135
1579 | 631.1134 | 0.86345786
1580 | 631.8665 | 0.86380976
1581 | 631.8128 | 0.86431807
1582 | 632.5764 | 0.86482638
1583 | 632.7404 | 0.86549109
1584 | 633.1079 | 0.86627311
1585 | 633.7962 | 0.86666411
1586 | 634.0244 | 0.86756337
1587 | 634.2347 | 0.86779797
1588 | 634.823 | 0.86869729
1589 | 635.436 | 0.86924469
1590 | 635.2648 | 0.8695575
1591 | 635.8387 | 0.87030035
1592 | 636.3732 | 0.87088692
1593 | 636.8826 | 0.87104326
1594 | 637.4596 | 0.87162977
1595 | 637.9332 | 0.87237269
1596 | 638.1041 | 0.87276369
1597 | 638.7736 | 0.87362391
1598 | 638.5742 | 0.87409312
1599 | 639.2043 | 0.87448406
1600 | 639.7845 | 0.87561798
1601 | 640.2968 | 0.87546158
1602 | 640.4001 | 0.87593079
1603 | 640.7346 | 0.8765955
1604 | 641.2929 | 0.8769865
1605 | 641.5278 | 0.87772936
1606 | 641.958 | 0.87847227
1607 | 642.367 | 0.87866777
1608 | 642.8506 | 0.87964529
1609 | 643.1563 | 0.87944978
1610 | 643.8032 | 0.8803491
1611 | 643.9631 | 0.88101375
1612 | 644.2723999 | 0.88128752
1613 | 644.9688 | 0.88195217
1614 | 645.2422 | 0.88246047
1615 | 645.5408 | 0.88257778
1616 | 645.9349 | 0.88355529
1617 | 646.3965 | 0.8839463
1618 | 647.011 | 0.8841809
1619 | 647.1068 | 0.88496286
1620 | 647.3483 | 0.88551027
1621 | 647.8204 | 0.88605767
1622 | 648.3492 | 0.88683969
1623 | 648.6578 | 0.8878563
1624 | 649.2079 | 0.88809091
1625 | 649.4064 | 0.88863826
1626 | 649.7576 | 0.88906842
1627 | 650.2081 | 0.88953763
1628 | 650.6194 | 0.89000684
1629 | 650.9067 | 0.89043689
1630 | 651.5767 | 0.8913362
1631 | 651.8391 | 0.89180541
1632 | 652.4026 | 0.89219642
1633 | 652.5408 | 0.89274383
1634 | 653.0087 | 0.89293927
1635 | 653.5153 | 0.89333028
1636 | 653.9084 | 0.89411229
1637 | 654.3334 | 0.89438599
1638 | 654.8222 | 0.8949334
1639 | 655.1232 | 0.89540261
1640 | 655.6295166 | 0.89595002
1641 | 656.0614 | 0.89704484
1642 | 656.3480835 | 0.89716208
1643 | 656.8541 | 0.89755309
1644 | 657.2185 | 0.89782679
1645 | 657.6998291 | 0.89892161
1646 | 658.1102 | 0.89915621
1647 | 658.3967 | 0.89970362
1648 | 658.9023 | 0.89997727
1649 | 659.3797 | 0.90083748
1650 | 659.4399 | 0.90146309
1651 | 660.0302124 | 0.90161949
1652 | 660.4014 | 0.9019323
1653 | 660.6594 | 0.90255785
1654 | 661.4793 | 0.90290982
1655 | 661.5782 | 0.90341806
1656 | 661.9493 | 0.90408283
1657 | 662.3943 | 0.90451288
1658 | 662.8641 | 0.90486479
1659 | 663.2383 | 0.90506029
1660 | 663.5703 | 0.90517759
1661 | 664.1352 | 0.90603781
1662 | 664.4917 | 0.90627241
1663 | 664.9576 | 0.90685892
1664 | 665.1799 | 0.90717173
1665 | 665.7057 | 0.90771914
1666 | 665.9386 | 0.90783638
1667 | 666.4995 | 0.90811014
1668 | 666.9086 | 0.90881395
1669 | 667.1166 | 0.9094004
1670 | 667.6033 | 0.9089312
1671 | 668.2592 | 0.9093222
1672 | 668.2766 | 0.90983051
1673 | 669.0311 | 0.90998691
1674 | 669.4364 | 0.91014332
1675 | 669.5174 | 0.91022152
1676 | 670.2115 | 0.91037792
1677 | 670.5145874 | 0.91072983
1678 | 670.7364 | 0.91104263
1679 | 671.1730957 | 0.91139454
1680 | 671.6379 | 0.91178554
1681 | 672.0886 | 0.91139454
1682 | 672.416 | 0.91119897
1683 | 672.7399292 | 0.91119897
1684 | 673.1376 | 0.91158998
1685 | 673.7077 | 0.91241115
1686 | 674.0281 | 0.91198099
1687 | 674.4642334 | 0.91209835
1688 | 674.9076 | 0.91178554
1689 | 675.3437 | 0.91174638
1690 | 675.762146 | 0.91155094
1691 | 676.1489 | 0.91158998
1692 | 676.3141 | 0.91115993
1693 | 676.9575 | 0.91127717
1694 | 677.3864 | 0.91108173
1695 | 677.6252 | 0.91029972
1696 | 677.7798 | 0.91057342
1697 | 678.4756 | 0.91022152
1698 | 678.7075 | 0.9093222
1699 | 679.2729 | 0.90877479
1700 | 679.5644 | 0.90822738
1701 | 679.8595 | 0.90771914
1702 | 680.3336 | 0.90717173
1703 | 680.7792 | 0.90662432
1704 | 681.0532 | 0.9056468
1705 | 681.5482 | 0.90502119
1706 | 681.7657 | 0.90439558
1707 | 682.6042 | 0.90365267
1708 | 682.92 | 0.90263605
1709 | 683.0638 | 0.90142399
1710 | 683.6987 | 0.90040743
1711 | 683.7057 | 0.89919525
1712 | 684.5087 | 0.8982178
1713 | 684.9153 | 0.89716208
1714 | 684.8663 | 0.89626282
1715 | 685.4412 | 0.8947379
1716 | 685.9144 | 0.89391679
1717 | 686.3699 | 0.89243102
1718 | 686.6572 | 0.8911798
1719 | 687.0251 | 0.88965487
1720 | 687.5435 | 0.88867742
1721 | 688.0022 | 0.88726979
1722 | 688.1108 | 0.88562757
1723 | 688.6991 | 0.8840245
1724 | 689.3363 | 0.88269508
1725 | 689.6338501 | 0.88093555
1726 | 689.9138 | 0.87937158
1727 | 690.4947 | 0.87745571
1728 | 690.8934 | 0.87632173
1729 | 690.995 | 0.87510967
1730 | 691.4392 | 0.87354571
1731 | 692.1877 | 0.87162977
1732 | 692.394104 | 0.86967474
1733 | 692.6005 | 0.86850178
1734 | 692.8347 | 0.86642951
1735 | 693.3136 | 0.86482638
1736 | 693.5793 | 0.86349696
1737 | 694.1351 | 0.86212844
1738 | 694.6942 | 0.86044717
1739 | 694.9945 | 0.85892224
1740 | 695.5325 | 0.85704541
1741 | 695.7211 | 0.85598975
1742 | 696.4615 | 0.85329187
1743 | 697.0518 | 0.85239255
1744 | 697.2193 | 0.85035938
1745 | 697.6242 | 0.84871715
1746 | 697.8755 | 0.84723139
1747 | 698.4583 | 0.84527636
1748 | 698.7793 | 0.84414244
1749 | 699.1142 | 0.84234387
1750 | 699.6237 | 0.84046704
1751 | 700.0875 | 0.83905947
1752 | 700.2863 | 0.83710444
1753 | 700.9697 | 0.83554047
1754 | 701.4369 | 0.83382004
1755 | 701.5207 | 0.83225608
1756 | 702.1236 | 0.83057475
1757 | 702.3815 | 0.82846332
1758 | 702.8138 | 0.82697755
1759 | 703.3608 | 0.82533532
1760 | 703.7264 | 0.823654
1761 | 704.1445 | 0.82189453
1762 | 704.3082 | 0.81986135
1763 | 704.7365 | 0.81845373
1764 | 705.2761 | 0.81657696
1765 | 705.7358 | 0.81481743
1766 | 706.0908 | 0.81290156
1767 | 706.6093 | 0.81094652
1768 | 706.86 | 0.809187
1769 | 707.0548 | 0.80746663
1770 | 707.7123 | 0.80539429
1771 | 708.1749 | 0.80336106
1772 | 708.6688 | 0.80097604
1773 | 708.9262085 | 0.7984736
1774 | 709.3398 | 0.79647946
1775 | 709.6911 | 0.79413348
1776 | 710.4628 | 0.79190481
1777 | 710.3444 | 0.78994983
1778 | 711.1926 | 0.7879166
1779 | 711.4149 | 0.78514051
1780 | 711.8839 | 0.78279448
1781 | 711.8145 | 0.7805267
1782 | 712.5612793 | 0.77802432
1783 | 713.0960083 | 0.77532637
1784 | 713.2591 | 0.77282399
1785 | 713.3285 | 0.7700479
1786 | 714.2487 | 0.76762372
1787 | 714.252 | 0.76480848
1788 | 714.9046 | 0.76234519
1789 | 715.2205 | 0.75933444
1790 | 715.6853 | 0.75608915
1791 | 716.2336 | 0.75335217
1792 | 716.5768 | 0.75069338
1793 | 716.902771 | 0.7481128
1794 | 717.2252 | 0.74545395
1795 | 717.6794 | 0.7422477
1796 | 717.9776001 | 0.73892426
1797 | 718.2722 | 0.73618728
1798 | 719.1735 | 0.73282468
1799 | 719.3743 | 0.73040044
1800 | 719.3225 | 0.72746795
1801 | 719.842 | 0.72461361
1802 | 720.2925415 | 0.72109461
1803 | 720.4828 | 0.71816212
1804 | 721.0753 | 0.71530783
1805 | 721.2622 | 0.71190614
1806 | 721.9166 | 0.70885634
1807 | 722.4982 | 0.70576739
1808 | 722.4395 | 0.70185739
1809 | 722.9897 | 0.69806468
1810 | 723.2319 | 0.6950931
1811 | 723.6574707 | 0.6918869
1812 | 724.2698 | 0.6883679
1813 | 724.2526 | 0.68520081
1814 | 724.8959 | 0.68132991
1815 | 725.3662 | 0.67820191
1816 | 725.9333 | 0.67573857
1817 | 726.1616 | 0.67229778
1818 | 726.248 | 0.66956079
1819 | 726.9567 | 0.6666283
1820 | 727.5612 | 0.66385216
1821 | 727.658 | 0.66154522
1822 | 728.4561 | 0.65869099
1823 | 728.6254 | 0.6557194
1824 | 728.9017334 | 0.65360796
1825 | 729.3264 | 0.65118378
1826 | 729.7479248 | 0.64899421
1827 | 730.3899 | 0.64696097
1828 | 730.4486084 | 0.64496684
1829 | 730.7867 | 0.64301187
1830 | 731.208 | 0.64148694
1831 | 731.6392 | 0.63992292
1832 | 732.2398 | 0.63851529
1833 | 732.6192627 | 0.63691223
1834 | 732.8778 | 0.6354655
1835 | 733.4472 | 0.63425344
1836 | 733.54 | 0.63296312
1837 | 734.5677 | 0.63175106
1838 | 734.9055 | 0.63061714
1839 | 735.0087 | 0.62948328
1840 | 735.4706 | 0.62920952
1841 | 735.6119 | 0.6281147
1842 | 736.2218 | 0.62729365
1843 | 736.425 | 0.62717634
1844 | 737.0865 | 0.62604249
1845 | 737.3655 | 0.62561232
1846 | 737.6824 | 0.62502587
1847 | 738.2469 | 0.62451756
1848 | 738.8496 | 0.62432206
1849 | 738.9562 | 0.62357914
1850 | 739.4862 | 0.62338364
1851 | 739.7203 | 0.62307084
1852 | 740.5012207 | 0.62342274
1853 | 740.8212 | 0.62354004
1854 | 740.9555 | 0.62342274
1855 | 741.3407 | 0.62346184
1856 | 741.7364 | 0.62322724
1857 | 742.1419 | 0.62428296
1858 | 742.4753418 | 0.62354004
1859 | 743.1938 | 0.62424386
1860 | 743.3795 | 0.62428296
1861 | 743.895 | 0.62502587
1862 | 744.2696 | 0.62518227
1863 | 744.4929 | 0.62529951
1864 | 745.0494 | 0.62619889
1865 | 745.4581 | 0.62651163
1866 | 745.8326 | 0.62721545
1867 | 746.4230957 | 0.62752825
1868 | 746.6946 | 0.62795836
1869 | 747.0068 | 0.6283493
1870 | 747.2744751 | 0.62854487
1871 | 748.0982666 | 0.62924868
1872 | 748.6063 | 0.63003063
1873 | 748.8737 | 0.63116455
1874 | 749.2921 | 0.6316337
1875 | 749.4467 | 0.63315868
1876 | 749.7552 | 0.63351053
1877 | 750.2524 | 0.63374513
1878 | 750.7396 | 0.63483995
1879 | 751.4629 | 0.6353091
1880 | 751.5725708 | 0.63620847
1881 | 752.2408 | 0.63663852
1882 | 752.0181 | 0.63781154
1883 | 752.7239 | 0.63828075
1884 | 753.6797 | 0.63929731
1885 | 753.9263 | 0.64007932
1886 | 753.9847 | 0.64136964
1887 | 754.423 | 0.64168245
1888 | 755.101 | 0.64238626
1889 | 755.2791 | 0.64359838
1890 | 755.4501 | 0.64461499
1891 | 756.1176 | 0.64527965
1892 | 756.4598 | 0.64617896
1893 | 756.6136 | 0.64692187
1894 | 757.6164 | 0.64801663
1895 | 757.6162 | 0.64832944
1896 | 758.0676 | 0.64965886
1897 | 758.6424 | 0.65059727
1898 | 758.9362793 | 0.65102738
1899 | 759.227 | 0.6522004
1900 | 759.8252 | 0.65274775
1901 | 760.1603 | 0.65376437
1902 | 760.4949 | 0.65462458
1903 | 760.8882 | 0.6554848
1904 | 761.4345 | 0.65681416
1905 | 761.8036 | 0.65775257
1906 | 761.7898 | 0.65869099
1907 | 762.4526 | 0.65955114
1908 | 762.8727 | 0.66123247
1909 | 763.371 | 0.66150618
1910 | 763.3165 | 0.66236639
1911 | 763.9512 | 0.66307014
1912 | 764.6068 | 0.66396946
1913 | 765.3029 | 0.66482967
1914 | 764.7707 | 0.66568989
1915 | 765.852 | 0.6667847
1916 | 765.6542 | 0.66744936
1917 | 766.4968 | 0.66811413
1918 | 767.1652 | 0.66971719
1919 | 767.4791 | 0.6703037
1920 | 767.3596 | 0.67147672
1921 | 767.9117 | 0.67194587
1922 | 768.4473 | 0.67307979
1923 | 768.5833 | 0.67440915
1924 | 769.367 | 0.67483932
1925 | 769.5375 | 0.67616868
1926 | 769.7181 | 0.67722434
1927 | 770.287 | 0.67820191
1928 | 770.6717 | 0.67894477
1929 | 771.0123 | 0.67972678
1930 | 771.4006 | 0.68043059
1931 | 771.8945 | 0.68148631
1932 | 772.5036 | 0.68199456
1933 | 773.0107 | 0.68324578
1934 | 772.8814 | 0.68406689
1935 | 773.5687 | 0.68500531
1936 | 773.8446 | 0.68559182
1937 | 774.4738 | 0.68731225
1938 | 774.7833 | 0.6881333
1939 | 774.7765 | 0.688407
1940 | 775.4941 | 0.68942362
1941 | 776.0922 | 0.69075304
1942 | 776.4868 | 0.6914959
1943 | 776.9557 | 0.69282526
1944 | 776.9828 | 0.69384187
1945 | 777.2788 | 0.69419384
1946 | 777.6729 | 0.69505399
1947 | 778.3423 | 0.69642246
1948 | 779.3511 | 0.69747823
1949 | 779.0384 | 0.69775188
1950 | 779.7449 | 0.69943321
1951 | 779.7958374 | 0.69998062
1952 | 780.604 | 0.70091903
1953 | 780.9911499 | 0.70205289
1954 | 780.9061 | 0.70318681
1955 | 781.5477 | 0.70385152
1956 | 782.0055542 | 0.70486814
1957 | 782.2531 | 0.70561099
1958 | 783.0097 | 0.70682311
1959 | 783.288 | 0.70780063
1960 | 783.3286 | 0.70807433
1961 | 784.1322 | 0.709521
1962 | 784.5732 | 0.71034211
1963 | 784.3898 | 0.71143693
1964 | 784.9526 | 0.71229714
1965 | 785.4816 | 0.713431
1966 | 785.9356 | 0.71370471
1967 | 786.1763 | 0.71495593
1968 | 786.5929 | 0.71612895
1969 | 787.3042 | 0.71683276
1970 | 787.1245 | 0.71827942
1971 | 788.0731 | 0.71867043
1972 | 788.0695 | 0.71949154
1973 | 788.5707 | 0.72015619
1974 | 789.5659 | 0.72144651
1975 | 790.013 | 0.72265857
1976 | 790.0737 | 0.72312778
1977 | 790.1379 | 0.723988
1978 | 790.581 | 0.72520012
1979 | 791.4573 | 0.72609943
1980 | 791.1733 | 0.72735065
1981 | 791.694 | 0.72821087
1982 | 792.462 | 0.72895372
1983 | 792.6039 | 0.72934473
1984 | 793.1819458 | 0.73071325
1985 | 793.8883667 | 0.73215991
1986 | 793.8174 | 0.73262912
1987 | 794.2635498 | 0.73431045
1988 | 794.8614502 | 0.73454505
1989 | 794.9259 | 0.73630452
1990 | 795.4666 | 0.73653913
1991 | 795.8753 | 0.73767304
1992 | 795.9695 | 0.7388069
1993 | 796.6484 | 0.73954988
1994 | 797.4048 | 0.74041003
1995 | 797.8773 | 0.74119204
1996 | 797.7897 | 0.74205226
1997 | 798.3635 | 0.74330348
1998 | 799.1799 | 0.74439824
1999 | 799.1194458 | 0.74545395
2000 | 799.5342 | 0.74600136
2001 | 799.8378 | 0.74709618
2002 | 800.1077 | 0.74697882
2003 | 800.2933 | 0.74733078
2004 | 800.2021 | 0.74705702
2005 | 799.8245 | 0.74764359
2006 | 799.9863 | 0.74725258
2007 | 799.6623 | 0.74760443
2008 | 800.1719 | 0.74760443
2009 | 799.8446 | 0.74783903
2010 | 799.9628 | 0.74721342
2011 | 799.8479 | 0.74764359
2012 | 800.2156 | 0.74783903
2013 | 800.1548 | 0.74764359
2014 | 799.6354 | 0.74783903
2015 | 799.3687 | 0.74725258
2016 | 799.7704 | 0.74799544
2017 | 799.9795 | 0.74740899
2018 | 799.9594 | 0.74772179
2019 | 799.956 | 0.74787819
2020 | 800.0808 | 0.7483474
2021 | 799.9695 | 0.74779999
2022 | 799.5914 | 0.7479564
2023 | 799.6050415 | 0.74776083
2024 | 800.0267334 | 0.748191
2025 | 800.202 | 0.74823004
2026 | 799.639 | 0.74768263
2027 | 800.0877 | 0.74772179
2028 | 799.6555 | 0.7479564
2029 | 799.848 | 0.7479564
2030 | 800.0977 | 0.74791723
2031 | 799.6893 | 0.74838644
2032 | 800.2764 | 0.7479564
2033 | 800.0672 | 0.74776083
2034 | 800.307 | 0.7479564
2035 | 800.5734 | 0.74799544
2036 | 799.8377 | 0.74729162
2037 | 799.8008 | 0.74783903
2038 | 799.7772 | 0.74830824
2039 | 800.3642 | 0.74823004
2040 | 799.4094 | 0.74690062
2041 | 800.1887 | 0.74736983
2042 | 799.699646 | 0.74838644
2043 | 800.3303833 | 0.74791723
2044 | 799.3051 | 0.7481128
2045 | 800.0672 | 0.74787819
2046 | 800.0537 | 0.74756539
2047 | 800.0131 | 0.74787819
2048 | 799.9424 | 0.7484256
2049 | 800.3814 | 0.7482692
2050 | 799.6827 | 0.7481128
2051 | 799.821 | 0.74791723
2052 | 799.6659 | 0.74787819
2053 | 799.9055 | 0.7485038
2054 | 800.263 | 0.7484256
2055 | 800.2731 | 0.74866015
2056 | 800.0267334 | 0.74873835
2057 | 800.2258 | 0.74787819
2058 | 799.6356 | 0.7485038
2059 | 800.381 | 0.74854285
2060 | 799.9323 | 0.74877745
2061 | 799.6558 | 0.74799544
2062 | 799.7335 | 0.74873835
2063 | 799.8683 | 0.74877745
2064 | 799.875 | 0.7480346
2065 | 799.983 | 0.74854285
2066 | 800.2932 | 0.74893385
2067 | 799.4532 | 0.74862105
2068 | 800.1213 | 0.74830824
2069 | 799.6661 | 0.74873835
2070 | 799.5342 | 0.74823004
2071 | 800.2595 | 0.74889475
2072 | 799.757 | 0.74838644
2073 | 800.2394 | 0.74920756
2074 | 799.8109 | 0.7483474
2075 | 799.8581543 | 0.74866015
2076 | 799.8548584 | 0.74881655
2077 | 800.0841 | 0.74862105
2078 | 800.2425 | 0.74885565
2079 | 799.9356 | 0.74905115
2080 | 799.7336 | 0.74905115
2081 | 799.8953 | 0.74889475
2082 | 800.0639 | 0.74924666
2083 | 800.1042 | 0.74862105
2084 | 799.9087 | 0.74858201
2085 | 799.8444 | 0.74920756
2086 | 799.5578 | 0.74881655
2087 | 799.8482 | 0.74928576
2088 | 800.236 | 0.74932486
2089 | 799.3791 | 0.74893385
2090 | 799.8850708 | 0.74920756
2091 | 799.6088 | 0.74916846
2092 | 799.858 | 0.74905115
2093 | 799.5613 | 0.74916846
2094 | 799.8312 | 0.7483474
2095 | 799.9863 | 0.74932486
2096 | 800 | 0.74920756
2097 | 800.2562 | 0.74885565
2098 | 799.5916 | 0.74873835
2099 | 799.6456 | 0.74881655
2100 | 799.8515 | 0.74901205
2101 | 799.5546 | 0.74916846
2102 | 799.7706 | 0.74948126
2103 | 800.533 | 0.74963766
2104 | 799.9391 | 0.74979407
2105 | 799.9424 | 0.74940306
2106 | 799.7976 | 0.74916846
2107 | 799.7704 | 0.74924666
2108 | 799.4772 | 0.74924666
2109 | 800.047 | 0.74963766
2110 | 800.1145 | 0.74940306
2111 | 800.0099 | 0.74967676
2112 | 799.7501 | 0.74889475
2113 | 800.0974 | 0.74944216
2114 | 799.9797 | 0.74998957
2115 | 799.875 | 0.74936396
2116 | 799.9964 | 0.74963766
2117 | 799.8651 | 0.75010687
2118 | 800.3237915 | 0.74932486
2119 | 799.9122 | 0.74987227
2120 | 799.6962 | 0.74959856
2121 | 799.7130127 | 0.74983317
2122 | 799.9156 | 0.74971586
2123 | 799.6623 | 0.75018507
2124 | 799.9492 | 0.74975497
2125 | 800.2697 | 0.74955946
2126 | 799.9865 | 0.74983317
2127 | 800.192 | 0.74991137
2128 | 799.8413 | 0.74995047
2129 | 800.1215 | 0.74995047
2130 | 799.8953 | 0.74995047
2131 | 800.2261 | 0.74998957
2132 | 799.8517 | 0.74998957
2133 | 800.0571 | 0.75018507
2134 | 799.9967041 | 0.75041962
2135 | 800.2596 | 0.75077158
2136 | 799.7231 | 0.75049782
2137 | 799.8885498 | 0.75014597
2138 | 800.1821 | 0.75069338
2139 | 800.1685 | 0.75030237
2140 | 800.0876 | 0.75014597
2141 | 799.753479 | 0.74991137
2142 | 800.2158 | 0.75049782
2143 | 800.0301 | 0.75045878
2144 | 800.1078 | 0.75045878
2145 | 799.5914 | 0.75014597
2146 | 800.5631 | 0.75053698
2147 | 800.0877 | 0.75096703
2148 | 800.1243 | 0.75061518
2149 | 800.5291748 | 0.75084978
2150 | 800.6878 | 0.75120163
2151 | 800 | 0.75077158
2152 | 800.5126 | 0.75022417
2153 | 800.347 | 0.75049782
2154 | 800.4183 | 0.75084978
2155 | 800.1619 | 0.75073242
2156 | 800.4449 | 0.75030237
2157 | 799.7166 | 0.75014597
2158 | 800.4112 | 0.75041962
2159 | 799.4193 | 0.75038058
2160 | 799.7264 | 0.75034148
2161 | 799.8041 | 0.74983317
2162 | 800.1584 | 0.75041962
2163 | 800.0974 | 0.74983317
2164 | 800.1554 | 0.75053698
2165 | 799.622 | 0.74995047
2166 | 799.9257 | 0.75057602
2167 | 800.0136 | 0.74983317
2168 | 800.0672 | 0.74979407
2169 | 799.7536 | 0.75010687
2170 | 799.8076 | 0.75002867
2171 | 799.7267 | 0.75010687
2172 | 799.8078 | 0.75026327
2173 | 799.9459 | 0.75018507
2174 | 800.2293 | 0.75057602
2175 | 799.9426 | 0.75018507
2176 | 800.0808 | 0.75053698
2177 | 799.9695 | 0.75018507
2178 | 800.0471 | 0.75026327
2179 | 799.8819 | 0.74967676
2180 | 800.381 | 0.75014597
2181 | 800.057 | 0.74991137
2182 | 799.848 | 0.75049782
2183 | 800.1548 | 0.75018507
2184 | 800.3038 | 0.75038058
2185 | 799.8212 | 0.75034148
2186 | 800.118 | 0.75041962
2187 | 800.5059 | 0.75002867
2188 | 799.6152 | 0.75081062
2189 | 799.747 | 0.75030237
2190 | 800.4217 | 0.75006777
2191 | 800.0337 | 0.75041962
2192 | 800.0676 | 0.75081062
2193 | 800.1686 | 0.75038058
2194 | 799.7604 | 0.75026327
2195 | 800.3847 | 0.75034148
2196 | 799.9765 | 0.75034148
2197 | 800.3071 | 0.75030237
2198 | 799.9967041 | 0.75073242
2199 | 799.7505 | 0.75061518
2200 | 800.0676 | 0.74998957
2201 | 800.0166626 | 0.75057602
2202 | 800.0099 | 0.75034148
2203 | 799.8248291 | 0.75053698
2204 | 799.821 | 0.75038058
2205 | 800.0136 | 0.75045878
2206 | 800.196 | 0.75010687
2207 | 799.6457 | 0.75057602
2208 | 800.0507 | 0.75026327
2209 | 799.7771 | 0.75014597
2210 | 800.0674 | 0.75038058
2211 | 800.1315918 | 0.75057602
2212 | 799.8682 | 0.75030237
2213 | 799.6323 | 0.74963766
2214 | 800.0234375 | 0.74998957
2215 | 800.1012 | 0.75061518
2216 | 800.1146 | 0.75053698
2217 | 799.7098 | 0.75065422
2218 | 799.9124 | 0.75088882
2219 | 799.7808 | 0.75069338
2220 | 799.8585 | 0.75069338
2221 | 800.1685 | 0.75081062
2222 | 799.6861 | 0.75061518
2223 | 799.892 | 0.75077158
2224 | 800.3644 | 0.75112343
2225 | 800.0979 | 0.75061518
2226 | 799.5443 | 0.75045878
2227 | 800.1348877 | 0.75081062
2228 | 799.9223 | 0.75108439
2229 | 799.7639 | 0.75077158
2230 | 800.1112 | 0.75069338
2231 | 800.1449585 | 0.75096703
2232 | 799.6422 | 0.75092798
2233 | 800.0977 | 0.75065422
2234 | 800.0032959 | 0.75104523
2235 | 799.9797 | 0.75065422
2236 | 800.0103 | 0.75112343
2237 | 799.8447 | 0.75065422
2238 | 800.0911 | 0.75127983
2239 | 800.0572 | 0.75131899
2240 | 800.1685 | 0.75104523
2241 | 799.946 | 0.75096703
2242 | 799.8751 | 0.75088882
2243 | 799.916 | 0.75092798
2244 | 799.9256 | 0.75116259
2245 | 800.4789 | 0.75084978
2246 | 800.071 | 0.75088882
2247 | 799.8213 | 0.75104523
2248 | 800.2126 | 0.75104523
2249 | 799.8989 | 0.75147539
2250 | 800.2465 | 0.75112343
2251 | 799.8886 | 0.75116259
2252 | 800.3339 | 0.75108439
2253 | 799.9865 | 0.75077158
2254 | 800.2765 | 0.75092798
2255 | 799.8616 | 0.75057602
2256 | 799.9124 | 0.75057602
2257 | 800.1552 | 0.75100619
2258 | 800.0944 | 0.75034148
2259 | 800.3877 | 0.75049782
2260 | 799.848 | 0.75120163
2261 | 800.4958 | 0.75057602
2262 | 799.8281 | 0.75026327
2263 | 799.8519 | 0.75084978
2264 | 799.7908 | 0.75120163
2265 | 800.3882 | 0.75073242
2266 | 800.2797 | 0.75084978
2267 | 800.354 | 0.75069338
2268 | 799.7906 | 0.75073242
2269 | 799.7908 | 0.75057602
2270 | 800.1213 | 0.75069338
2271 | 799.8073 | 0.75049782
2272 | 800 | 0.75065422
2273 | 799.7943 | 0.75073242
2274 | 799.9561 | 0.75120163
2275 | 799.9394 | 0.75084978
2276 | 800.2326 | 0.75077158
2277 | 799.7673 | 0.75124079
2278 | 800.0645 | 0.75081062
2279 | 799.8618 | 0.75073242
2280 | 799.9561 | 0.75041962
2281 | 799.8008 | 0.75065422
2282 | 800.2128 | 0.75077158
2283 | 800.051 | 0.75077158
2284 | 799.8619 | 0.75116259
2285 | 799.7908 | 0.75108439
2286 | 800.0572 | 0.75053698
2287 | 800.1348877 | 0.75092798
2288 | 800.0002 | 0.75073242
2289 | 799.5142 | 0.75077158
2290 | 799.9564209 | 0.75065422
2291 | 799.7372 | 0.75073242
2292 | 799.7842 | 0.75084978
2293 | 800.1621 | 0.75112343
2294 | 799.7672 | 0.75057602
2295 | 799.9025 | 0.75088882
2296 | 800.0238 | 0.75112343
2297 | 799.8145 | 0.75088882
2298 | 799.6963 | 0.75135803
2299 | 800.4724 | 0.75108439
2300 | 800.0405 | 0.75069338
2301 | 799.7943 | 0.75077158
2302 | 799.5684 | 0.75124079
2303 | 799.53125 | 0.75081062
2304 | 799.4636 | 0.75127983
2305 | 799.9427 | 0.7516318
2306 | 799.973 | 0.7515536
2307 | 799.7539 | 0.75127983
2308 | 799.8519 | 0.75104523
2309 | 799.6966 | 0.75104523
2310 | 799.6732 | 0.75084978
2311 | 799.8078 | 0.75053698
2312 | 799.5784 | 0.75100619
2313 | 799.8551 | 0.75131899
2314 | 799.946 | 0.75088882
2315 | 799.8348 | 0.75096703
2316 | 799.8921 | 0.75065422
2317 | 800.0204 | 0.75069338
2318 | 799.8384 | 0.75116259
2319 | 799.6796875 | 0.75127983
2320 | 799.5211792 | 0.75116259
2321 | 799.9124 | 0.75112343
2322 | 799.6761 | 0.75104523
2323 | 800.0808 | 0.75139719
2324 | 800.1925 | 0.75096703
2325 | 800.0811 | 0.75135803
2326 | 799.6695 | 0.75135803
2327 | 800.1113 | 0.75147539
2328 | 799.8214 | 0.75116259
2329 | 799.9056 | 0.75084978
2330 | 799.6897583 | 0.75104523
2331 | 799.6594 | 0.75120163
2332 | 799.8887 | 0.75100619
2333 | 799.9835 | 0.75108439
2334 | 800.0811 | 0.75139719
2335 | 800.2598 | 0.75124079
2336 | 799.9528 | 0.75139719
2337 | 799.6022 | 0.75127983
2338 | 799.6966 | 0.75096703
2339 | 799.7908 | 0.75108439
2340 | 799.5715332 | 0.75116259
2341 | 800.2026 | 0.75096703
2342 | 799.7776 | 0.75108439
2343 | 800.3170166 | 0.75077158
2344 | 800.0134 | 0.75088882
2345 | 800.2059 | 0.75104523
2346 | 800.0204 | 0.75120163
2347 | 799.8584 | 0.75081062
2348 | 800.0341 | 0.75092798
2349 | 799.7437 | 0.75127983
2350 | 799.8719 | 0.75045878
2351 | 799.9194 | 0.75084978
2352 | 799.8751 | 0.75077158
2353 | 799.7807 | 0.75081062
2354 | 799.8281 | 0.75124079
2355 | 800.3409 | 0.75120163
2356 | 800.0912 | 0.75120163
2357 | 799.7977 | 0.75143623
2358 | 799.8448 | 0.75112343
2359 | 799.7304 | 0.75100619
2360 | 799.5041 | 0.75108439
2361 | 799.8284 | 0.75061518
2362 | 799.8688 | 0.75120163
2363 | 799.7199707 | 0.75057602
2364 | 799.7706 | 0.75100619
2365 | 800.1519165 | 0.75077158
2366 | 799.9225 | 0.75084978
2367 | 799.6963 | 0.7515536
2368 | 799.9597168 | 0.75104523
2369 | 799.7236 | 0.75073242
2370 | 799.8551 | 0.75135803
2371 | 799.764 | 0.75116259
2372 | 799.882 | 0.75100619
2373 | 799.6932 | 0.7515536
2374 | 800.1621 | 0.75139719
2375 | 800.5062 | 0.75131899
2376 | 800.1858 | 0.75104523
2377 | 799.652771 | 0.75147539
2378 | 799.9528 | 0.75139719
2379 | 799.7302 | 0.75096703
2380 | 799.9528 | 0.75147539
2381 | 800.0609 | 0.75135803
2382 | 799.8112793 | 0.75124079
2383 | 800.2767 | 0.75073242
2384 | 799.9392 | 0.75100619
2385 | 799.6661 | 0.75084978
2386 | 799.8754 | 0.7515536
2387 | 800.3847 | 0.75159264
2388 | 800.0103 | 0.75151443
2389 | 800.1418457 | 0.75127983
2390 | 799.8248 | 0.75135803
2391 | 799.6897583 | 0.7520228
2392 | 799.8112793 | 0.75127983
2393 | 799.872 | 0.75112343
2394 | 799.9327 | 0.75124079
2395 | 799.7877 | 0.75116259
2396 | 800.2161 | 0.7515536
2397 | 800.3847 | 0.75116259
2398 | 799.757 | 0.75135803
2399 | 799.8348 | 0.75143623
2400 | 799.926 | 0.7515536
2401 | 799.6255 | 0.75135803
2402 | 799.9835 | 0.75151443
2403 | 800.0036 | 0.75174904
2404 | 799.7639 | 0.75088882
2405 | 800.0338 | 0.75151443
2406 | 800.3745 | 0.75151443
2407 | 799.565 | 0.75131899
2408 | 800.0407 | 0.75139719
2409 | 800.3072 | 0.75143623
2410 | 800.3072 | 0.75127983
2411 | 800.1385498 | 0.75124079
2412 | 799.7236 | 0.75120163
2413 | 800.2498 | 0.75124079
2414 | 799.9124 | 0.75171
2415 | 799.8519 | 0.7516318
2416 | 799.5617 | 0.75112343
2417 | 800.2701416 | 0.75135803
2418 | 800.2498 | 0.75077158
2419 | 800.1653 | 0.75100619
2420 | 799.4538 | 0.75124079
2421 | 800.1151123 | 0.7516318
2422 | 799.9869 | 0.75127983
2423 | 799.6699 | 0.75151443
2424 | 799.8214 | 0.75108439
2425 | 799.872 | 0.75108439
2426 | 799.7572 | 0.75092798
2427 | 799.6191 | 0.75096703
2428 | 799.8518 | 0.75124079
2429 | 800.2095 | 0.75120163
2430 | 799.6732 | 0.75084978
2431 | 799.7608 | 0.75065422
2432 | 799.3761 | 0.75096703
2433 | 799.8654 | 0.75127983
2434 | 799.727 | 0.75100619
2435 | 799.9765625 | 0.75139719
2436 | 799.6024 | 0.75143623
2437 | 799.8957 | 0.75104523
2438 | 799.8147 | 0.75108439
2439 | 800.2634 | 0.75127983
2440 | 799.9564209 | 0.7517882
2441 | 800.3172 | 0.75112343
2442 | 799.7742 | 0.75120163
2443 | 800.1421 | 0.75077158
2444 | 800.1622 | 0.75104523
2445 | 799.9561 | 0.75120163
2446 | 799.7405 | 0.75104523
2447 | 799.7004 | 0.75116259
2448 | 800.324 | 0.75127983
2449 | 800.0374 | 0.75088882
2450 | 800.2061 | 0.75084978
2451 | 800.1655 | 0.75112343
2452 | 799.7405 | 0.75096703
2453 | 800.5668 | 0.75112343
2454 | 800.3038 | 0.75092798
2455 | 799.9597168 | 0.75104523
2456 | 800.1893 | 0.75088882
2457 | 800.0407 | 0.75092798
2458 | 799.798 | 0.7519446
2459 | 799.9597168 | 0.75104523
2460 | 799.7644043 | 0.75100619
2461 | 799.8685 | 0.75081062
2462 | 800.098 | 0.75135803
2463 | 799.7845459 | 0.75104523
2464 | 799.609 | 0.75112343
2465 | 799.8216 | 0.75096703
2466 | 799.7644043 | 0.75127983
2467 | 799.3047 | 0.75073242
2468 | 799.9869 | 0.75100619
2469 | 800.2902832 | 0.75104523
2470 | 799.9800415 | 0.75127983
2471 | 800.3242 | 0.75084978
2472 | 799.7776 | 0.75143623
2473 | 799.7876 | 0.75108439
2474 | 799.9835 | 0.75104523
2475 | 800.5906 | 0.75151443
2476 | 799.8721 | 0.75124079
2477 | 800.1317 | 0.75124079
2478 | 799.835 | 0.75120163
2479 | 800.054 | 0.75131899
2480 | 800.0713 | 0.75147539
2481 | 800.132 | 0.75112343
2482 | 800.3105 | 0.75088882
2483 | 799.8855 | 0.75131899
2484 | 800.1387 | 0.75143623
2485 | 800.2499 | 0.75151443
2486 | 800.152 | 0.75116259
2487 | 799.9764 | 0.75100619
2488 | 799.9428 | 0.75131899
2489 | 800.1116333 | 0.75135803
2490 | 800.0441 | 0.75038058
2491 | 800.1216 | 0.75206184
2492 | 799.8855 | 0.75131899
2493 | 799.8924 | 0.75108439
2494 | 800.2327 | 0.75167084
2495 | 800.3948 | 0.75171
2496 | 799.9532 | 0.75167084
2497 | 799.8855 | 0.75167084
2498 | 800.0269 | 0.75221825
2499 | 799.909 | 0.75198364
2500 | 799.9058 | 0.7515536
2501 | 800.014 | 0.75143623
2502 | 800.105 | 0.75147539
2503 | 800.0612 | 0.7518664
2504 | 800.3274 | 0.75190544
2505 | 800.0846 | 0.75214005
2506 | 799.8584 | 0.75190544
2507 | 800.3847 | 0.7516318
2508 | 800.085 | 0.7519446
2509 | 799.8012085 | 0.75135803
2510 | 799.5513 | 0.7519446
2511 | 799.6255 | 0.7515536
2512 | 800.4421 | 0.75147539
2513 | 799.4738 | 0.75174904
2514 | 799.5751 | 0.75171
2515 | 799.9835 | 0.75198364
2516 | 799.8112793 | 0.7516318
2517 | 799.9293 | 0.7520228
2518 | 799.5617 | 0.75174904
2519 | 799.8586 | 0.75182724
2520 | 799.9427 | 0.75147539
2521 | 800.1858 | 0.75214005
2522 | 799.8284 | 0.75182724
2523 | 799.9056 | 0.75174904
2524 | 799.7371 | 0.75104523
2525 | 800.7151 | 0.75135803
2526 | 800.4554 | 0.75174904
2527 | 799.8887 | 0.75135803
2528 | 800.1958 | 0.75124079
2529 | 800.2431 | 0.752101
2530 | 800.1083 | 0.75147539
2531 | 800.1221 | 0.75139719
2532 | 799.9362 | 0.75143623
2533 | 799.9225 | 0.75159264
2534 | 800.1350708 | 0.75229645
2535 | 799.7572 | 0.75182724
2536 | 800.1893 | 0.75116259
2537 | 800.3275 | 0.75206184
2538 | 799.9258 | 0.7515536
2539 | 800.0203 | 0.75147539
2540 | 800.1992 | 0.7515536
2541 | 800.0712 | 0.75127983
2542 | 800.2095 | 0.75190544
2543 | 800.2869 | 0.75167084
2544 | 800.0847168 | 0.75108439
2545 | 800.5703125 | 0.7516318
2546 | 799.9528 | 0.75124079
2547 | 799.8414 | 0.75147539
2548 | 799.8145 | 0.75182724
2549 | 799.7 | 0.75171
2550 | 800.5801 | 0.75139719
2551 | 800.0036 | 0.75147539
2552 | 800.3275 | 0.75198364
2553 | 800.1858 | 0.7518664
2554 | 799.9664 | 0.75124079
2555 | 800.3578 | 0.75116259
2556 | 800.2162 | 0.75096703
2557 | 799.744 | 0.75127983
2558 | 799.6934 | 0.75171
2559 | 800.1015 | 0.75167084
2560 | 800.2364502 | 0.75088882
2561 | 799.7811 | 0.75190544
2562 | 799.9802 | 0.75221825
2563 | 799.8822 | 0.75116259
2564 | 800.2329 | 0.75143623
2565 | 800.1519165 | 0.75167084
2566 | 799.676 | 0.7516318
2567 | 800.2869 | 0.7516318
2568 | 800.0407 | 0.7516318
2569 | 800.071 | 0.75139719
2570 | 799.798 | 0.75124079
2571 | 800.196 | 0.75147539
2572 | 800.2026 | 0.75081062
2573 | 799.9699707 | 0.75182724
2574 | 799.9868 | 0.75151443
2575 | 800.1319 | 0.75147539
2576 | 799.8991 | 0.75147539
2577 | 800.1015 | 0.75104523
2578 | 799.9666 | 0.75127983
2579 | 800.4592 | 0.75096703
2580 | 799.9398 | 0.75139719
2581 | 799.808 | 0.75069338
2582 | 799.8116 | 0.75135803
2583 | 799.6796875 | 0.75100619
2584 | 799.8653 | 0.75131899
2585 | 800.5536499 | 0.75131899
2586 | 800.0541 | 0.75092798
2587 | 800.196 | 0.75116259
2588 | 799.5719 | 0.75135803
2589 | 800.085 | 0.75069338
2590 | 799.9361 | 0.75084978
2591 | 799.6932 | 0.75018507
2592 | 799.6123 | 0.75092798
2593 | 800.2332 | 0.75084978
2594 | 799.7541 | 0.75081062
2595 | 799.4775 | 0.75053698
2596 | 799.8182 | 0.75092798
2597 | 799.6327 | 0.75096703
2598 | 799.9597168 | 0.75081062
2599 | 800.0641 | 0.75065422
2600 | 799.7206 | 0.75108439
2601 | 799.7510376 | 0.75096703
2602 | 799.9699707 | 0.75077158
2603 | 799.6123 | 0.75081062
2604 | 799.7946167 | 0.75049782
2605 | 799.8959 | 0.75061518
2606 | 799.7203 | 0.75104523
2607 | 800.0612 | 0.75088882
2608 | 800.2601 | 0.75147539
2609 | 799.9838 | 0.75092798
2610 | 799.842 | 0.75112343
2611 | 800.1958 | 0.75081062
2612 | 800.004 | 0.75112343
2613 | 800.2266 | 0.75143623
2614 | 799.7238 | 0.75116259
2615 | 799.5181 | 0.75041962
2616 | 799.7138 | 0.75084978
2617 | 800.3479 | 0.75135803
2618 | 800.1555 | 0.75112343
2619 | 799.7943 | 0.75100619
2620 | 800.0207 | 0.75084978
2621 | 800.0575 | 0.75073242
2622 | 799.7336 | 0.75088882
2623 | 799.9733 | 0.75116259
2624 | 800.0207 | 0.75120163
2625 | 799.8518 | 0.75088882
2626 | 799.8555 | 0.75073242
2627 | 799.9462 | 0.75116259
2628 | 800.486 | 0.75116259
2629 | 800.0001 | 0.75135803
2630 | 800.1216 | 0.75108439
2631 | 800.1287 | 0.75159264
2632 | 800.0273 | 0.75112343
2633 | 800.2464 | 0.75112343
2634 | 799.6529 | 0.75139719
2635 | 800.2261 | 0.75096703
2636 | 800.003479 | 0.75108439
2637 | 799.9194 | 0.75112343
2638 | 799.8589 | 0.75120163
2639 | 800.4998 | 0.75147539
2640 | 800.1555 | 0.75147539
2641 | 800.2331 | 0.75151443
2642 | 800.1824 | 0.75174904
2643 | 799.9397 | 0.75131899
2644 | 800.5367 | 0.75143623
2645 | 800.4188 | 0.7515536
2646 | 799.5480957 | 0.75159264
2647 | 800.2095 | 0.75190544
2648 | 800.1824 | 0.75135803
2649 | 799.8957 | 0.75116259
2650 | 800.4791 | 0.75116259
2651 | 799.8891 | 0.75151443
2652 | 799.7067 | 0.75139719
2653 | 800.0576 | 0.75081062
2654 | 799.6901 | 0.75131899
2655 | 800.0173 | 0.75147539
2656 | 799.7713 | 0.75127983
2657 | 800.3079 | 0.75127983
2658 | 800.4288 | 0.75108439
2659 | 800.4116 | 0.75104523
2660 | 799.8653 | 0.75065422
2661 | 799.8685 | 0.75081062
2662 | 799.7845 | 0.75073242
2663 | 799.798 | 0.75077158
2664 | 800.0274 | 0.75127983
2665 | 800.1321 | 0.75143623
2666 | 799.6157 | 0.75096703
2667 | 800.2633 | 0.75100619
2668 | 800.2297 | 0.75108439
2669 | 799.6192 | 0.75026327
2670 | 799.7776 | 0.75073242
2671 | 799.9635 | 0.75100619
2672 | 799.9937 | 0.75053698
2673 | 799.9465 | 0.75088882
2674 | 800.1181 | 0.75041962
2675 | 800.1118 | 0.75041962
2676 | 800.3176 | 0.75061518
2677 | 799.8015 | 0.75030237
2678 | 799.7675 | 0.75077158
2679 | 799.896 | 0.75022417
2680 | 800.105 | 0.75084978
2681 | 800.2302 | 0.75135803
2682 | 799.7576 | 0.75030237
2683 | 799.7101 | 0.75022417
2684 | 799.8757 | 0.74995047
2685 | 799.7107 | 0.75030237
2686 | 799.8553 | 0.75041962
2687 | 800.1688 | 0.75006777
2688 | 799.9839 | 0.75018507
2689 | 800.1826 | 0.75073242
2690 | 800.1826 | 0.75045878
2691 | 799.8722 | 0.75022417
2692 | 799.8591 | 0.75053698
2693 | 799.7407 | 0.75022417
2694 | 800.2399292 | 0.75084978
2695 | 800.0647 | 0.75081062
2696 | 799.8859 | 0.75100619
2697 | 800.0612 | 0.75077158
2698 | 800.5604 | 0.75088882
2699 | 799.7104 | 0.75084978
2700 | 800.2029 | 0.75092798
2701 | 799.9297 | 0.75069338
2702 | 800.0109 | 0.75088882
2703 | 800.0308 | 0.75069338
2704 | 800.2837 | 0.75069338
2705 | 800.3174 | 0.75069338
2706 | 799.6055 | 0.75041962
2707 | 799.5651 | 0.75073242
2708 | 800.3817 | 0.75049782
2709 | 800.132 | 0.75127983
2710 | 800.1185 | 0.75065422
2711 | 799.9294 | 0.75065422
2712 | 800.014 | 0.75124079
2713 | 800.618 | 0.75100619
2714 | 800.0378 | 0.75127983
2715 | 799.8251 | 0.75127983
2716 | 800.1185 | 0.75081062
2717 | 800.2499 | 0.75077158
2718 | 800.0712 | 0.75049782
2719 | 799.8217 | 0.75084978
2720 | 800.0812 | 0.75147539
2721 | 799.8351 | 0.75108439
2722 | 800.051 | 0.75088882
2723 | 799.9298 | 0.75127983
2724 | 799.9666 | 0.75147539
2725 | 800.3243 | 0.75100619
2726 | 799.9024 | 0.75081062
2727 | 800.0881 | 0.75073242
2728 | 800.0173 | 0.75081062
2729 | 799.8519 | 0.75092798
2730 | 799.9671 | 0.75073242
2731 | 799.8321 | 0.75057602
2732 | 800.0883 | 0.75069338
2733 | 799.7477417 | 0.75077158
2734 | 799.8182 | 0.75108439
2735 | 800.2837 | 0.75077158
2736 | 799.9839 | 0.75053698
2737 | 799.9263 | 0.75084978
2738 | 799.9736 | 0.75053698
2739 | 800.4454 | 0.75045878
2740 | 799.8452 | 0.75088882
2741 | 800.2706 | 0.75069338
2742 | 800.2869 | 0.75135803
2743 | 799.8992 | 0.75057602
2744 | 799.7373 | 0.75088882
2745 | 799.9971 | 0.75038058
2746 | 799.8182 | 0.75127983
2747 | 799.6867 | 0.75065422
2748 | 799.8251 | 0.75100619
2749 | 799.8285 | 0.75100619
2750 | 800.1694 | 0.75108439
2751 | 799.953125 | 0.75049782
2752 | 799.6428833 | 0.75026327
2753 | 800.1895 | 0.75053698
2754 | 799.7037 | 0.75061518
2755 | 799.7646 | 0.75077158
2756 | 800.1661 | 0.75104523
2757 | 799.6901 | 0.75124079
2758 | 799.2989502 | 0.75041962
2759 | 800.0209 | 0.75038058
2760 | 799.7847 | 0.74998957
2761 | 799.9872 | 0.75022417
2762 | 799.6902 | 0.75061518
2763 | 800.2842 | 0.75026327
2764 | 799.8555 | 0.75018507
2765 | 799.575 | 0.74987227
2766 | 800.3413 | 0.75034148
2767 | 800.1016 | 0.74975497
2768 | 799.7138 | 0.75092798
2769 | 799.7778 | 0.75030237
2770 | 799.9773 | 0.75061518
2771 | 800.1895 | 0.75112343
2772 | 799.8892 | 0.75018507
2773 | 800.3849 | 0.75061518
2774 | 800.1591 | 0.75088882
2775 | 800.3819 | 0.75041962
2776 | 800.1185 | 0.75073242
2777 | 800.277 | 0.75061518
2778 | 800.014 | 0.75061518
2779 | 799.6157 | 0.75057602
2780 | 800.1561 | 0.75081062
2781 | 799.8285 | 0.75034148
2782 | 800.0475 | 0.75038058
2783 | 799.9906 | 0.75041962
2784 | 800.5197 | 0.75104523
2785 | 799.6529 | 0.75096703
2786 | 800.557 | 0.75104523
2787 | 800.1018 | 0.75065422
2788 | 800.3278 | 0.75081062
2789 | 800.1221 | 0.75077158
2790 | 800.1723 | 0.75041962
2791 | 800.4557 | 0.75088882
2792 | 800.6753 | 0.75038058
2793 | 799.7003 | 0.75065422
2794 | 800.142 | 0.75069338
2795 | 800.1558 | 0.75096703
2796 | 800.2972 | 0.75127983
2797 | 799.9635 | 0.75065422
2798 | 800.176 | 0.75065422
2799 | 800.5842 | 0.75053698
2800 | 800.3882 | 0.75077158
2801 | 800.1152 | 0.75049782
2802 | 799.90625 | 0.75018507
2803 | 800.1525 | 0.75127983
2804 | 800.1588 | 0.75049782
2805 | 800.2437 | 0.75088882
2806 | 799.902771 | 0.75069338
2807 | 800.186 | 0.75077158
2808 | 799.9263 | 0.75084978
2809 | 800.014 | 0.75053698
2810 | 799.6699 | 0.75006777
2811 | 799.6902 | 0.75053698
2812 | 800.0409 | 0.75030237
2813 | 800.3179 | 0.75057602
2814 | 799.8456 | 0.75069338
2815 | 799.4978 | 0.75069338
2816 | 800.0477 | 0.75010687
2817 | 800.0074 | 0.75014597
2818 | 799.7678 | 0.74987227
2819 | 800.0815 | 0.75038058
2820 | 799.8722 | 0.74987227
2821 | 799.7847 | 0.75041962
2822 | 799.9163208 | 0.75049782
2823 | 799.6972 | 0.75022417
2824 | 800.1727 | 0.75069338
2825 | 799.9806 | 0.75041962
2826 | 800.0477 | 0.75065422
2827 | 800.1662 | 0.75069338
2828 | 800.0142 | 0.75084978
2829 | 800.2706 | 0.75022417
2830 | 800.2639 | 0.75006777
2831 | 799.8323 | 0.75022417
2832 | 799.9706 | 0.75041962
2833 | 799.9938 | 0.75038058
2834 | 799.6161499 | 0.74991137
2835 | 799.902771 | 0.75006777
2836 | 800.1963501 | 0.75057602
2837 | 799.8489 | 0.75018507
2838 | 799.7037 | 0.75053698
2839 | 799.7408 | 0.74987227
2840 | 800.2402 | 0.75002867
2841 | 799.4812 | 0.75034148
2842 | 800.129 | 0.75018507
2843 | 800.0951 | 0.75045878
2844 | 799.8021 | 0.75010687
2845 | 799.8927002 | 0.74979407
2846 | 799.909729 | 0.75014597
2847 | 800.1221 | 0.75041962
2848 | 800.173 | 0.74971586
2849 | 799.984 | 0.75002867
2850 | 800.1051 | 0.75010687
2851 | 800.4796 | 0.75045878
2852 | 799.6836 | 0.75041962
2853 | 799.8861084 | 0.75038058
2854 | 799.6599 | 0.75002867
2855 | 799.8999 | 0.75041962
2856 | 799.8184 | 0.75038058
2857 | 800.0209 | 0.75045878
2858 | 799.795 | 0.75002867
2859 | 800.2232 | 0.75018507
2860 | 799.5623 | 0.75053698
2861 | 800.0684 | 0.75022417
2862 | 800.4022 | 0.74991137
2863 | 800.1591 | 0.75041962
2864 | 800.2842 | 0.75045878
2865 | 799.4643 | 0.74967676
2866 | 799.7744 | 0.75061518
2867 | 800.0314 | 0.75002867
2868 | 799.6563 | 0.75034148
2869 | 799.5616 | 0.75045878
2870 | 799.8892 | 0.75018507
2871 | 800.1625 | 0.75002867
2872 | 799.9666748 | 0.75026327
2873 | 800.206604 | 0.75049782
2874 | 799.6461 | 0.74979407
2875 | 800.1827 | 0.75053698
2876 | 799.68 | 0.75006777
2877 | 800.2467041 | 0.74991137
2878 | 799.9265 | 0.75030237
2879 | 799.8086 | 0.75006777
2880 | 800.0747 | 0.75045878
2881 | 800.2029 | 0.75014597
2882 | 799.8591 | 0.75030237
2883 | 799.9095459 | 0.75073242
2884 | 799.8448 | 0.75034148
2885 | 800.5 | 0.74983317
2886 | 800.2236 | 0.75034148
2887 | 800.2773 | 0.75030237
2888 | 799.9298 | 0.75002867
2889 | 800.4866 | 0.75034148
2890 | 800.6852417 | 0.75069338
2891 | 800.2129 | 0.75077158
2892 | 800.3411 | 0.75034148
2893 | 800.1591 | 0.75030237
2894 | 800.3275 | 0.75104523
2895 | 800.1155 | 0.75045878
2896 | 800.1628 | 0.75045878
2897 | 800.54 | 0.74995047
2898 | 800.601 | 0.75081062
2899 | 799.9969 | 0.75002867
2900 | 799.7747 | 0.75006777
2901 | 799.7608 | 0.75045878
2902 | 800.0717 | 0.75010687
2903 | 800.3682 | 0.75049782
2904 | 800.3955 | 0.75014597
2905 | 800.0684 | 0.75045878
2906 | 800.085 | 0.75006777
2907 | 800.1019 | 0.75038058
2908 | 800.139 | 0.75049782
2909 | 800.2574 | 0.75069338
2910 | 799.795 | 0.75034148
2911 | 800.2067 | 0.75030237
2912 | 799.8219 | 0.75038058
2913 | 799.7851 | 0.75026327
2914 | 799.7913 | 0.75041962
2915 | 800.257 | 0.75073242
2916 | 799.8051 | 0.75014597
2917 | 799.7608 | 0.75002867
2918 | 800.2604 | 0.75002867
2919 | 799.8859 | 0.75026327
2920 | 799.8591 | 0.74979407
2921 | 800.176 | 0.74979407
2922 | 799.4847 | 0.75010687
2923 | 799.5624 | 0.75006777
2924 | 799.9335 | 0.75038058
2925 | 799.8489 | 0.74991137
2926 | 800.0209 | 0.75014597
2927 | 799.6265 | 0.74998957
2928 | 800.0822 | 0.74995047
2929 | 799.7646 | 0.75045878
2930 | 800.1694 | 0.74998957
2931 | 799.8927002 | 0.74967676
2932 | 800.0812 | 0.74967676
2933 | 799.63 | 0.75038058
2934 | 799.5894 | 0.75026327
2935 | 799.8154 | 0.74967676
2936 | 799.7747 | 0.74959856
2937 | 799.795 | 0.75018507
2938 | 799.6062 | 0.74936396
2939 | 799.8323 | 0.74998957
2940 | 799.7244873 | 0.74995047
2941 | 799.8829 | 0.75014597
2942 | 799.9806 | 0.74998957
2943 | 799.822 | 0.75018507
2944 | 799.9607 | 0.75010687
2945 | 799.957 | 0.74987227
2946 | 800.4395 | 0.75022417
2947 | 799.5254 | 0.74971586
2948 | 799.8358 | 0.74991137
2949 | 800.1191 | 0.74971586
2950 | 800.291 | 0.75022417
2951 | 799.9503 | 0.75018507
2952 | 800.1762085 | 0.75049782
2953 | 799.9772 | 0.75010687
2954 | 799.9066 | 0.74975497
2955 | 799.7882 | 0.74955946
2956 | 799.6504 | 0.74948126
2957 | 800.4729 | 0.75010687
2958 | 799.5754 | 0.74955946
2959 | 799.9401 | 0.74944216
2960 | 799.896 | 0.74952036
2961 | 799.7413 | 0.75014597
2962 | 800.4056 | 0.74967676
2963 | 799.9265 | 0.74983317
2964 | 799.8792 | 0.74952036
2965 | 799.8287 | 0.74987227
2966 | 799.876 | 0.74963766
2967 | 800.3112 | 0.74998957
2968 | 799.8793 | 0.74944216
2969 | 800.1561 | 0.75022417
2970 | 800.0579 | 0.75034148
2971 | 800.247 | 0.75014597
2972 | 799.7983 | 0.75030237
2973 | 800.1425 | 0.74991137
2974 | 800.0483 | 0.74979407
2975 | 800.1696 | 0.75014597
2976 | 800.1930542 | 0.75006777
2977 | 800.0951 | 0.75002867
2978 | 799.8321 | 0.74983317
2979 | 800.0143 | 0.75049782
2980 | 799.734375 | 0.75002867
2981 | 799.8015 | 0.74983317
2982 | 800.2129 | 0.74955946
2983 | 799.8859 | 0.74971586
2984 | 799.9671 | 0.75002867
2985 | 800.2335 | 0.75030237
2986 | 799.6231 | 0.75053698
2987 | 799.5315 | 0.75084978
2988 | 800.3922 | 0.75038058
2989 | 800.3587 | 0.75081062
2990 | 800.1696 | 0.75018507
2991 | 800.078125 | 0.75006777
2992 | 800.0377 | 0.74932486
2993 | 799.9194 | 0.74955946
2994 | 799.7678 | 0.74905115
2995 | 800.0783 | 0.74959856
2996 | 800.3481 | 0.74924666
2997 | 800.7124 | 0.74944216
2998 | 799.9127 | 0.74897295
2999 | 800.4226 | 0.74940306
3000 | 799.9636 | 0.74916846
3001 | 799.677 | 0.74909025
3002 | 799.9366 | 0.74905115
3003 | 800.2909 | 0.7484256
3004 | 799.3934 | 0.7479564
3005 | 800.1628 | 0.7482692
3006 | 799.7882 | 0.7480346
3007 | 800.0581 | 0.74823004
3008 | 799.7918 | 0.7483474
3009 | 799.9605 | 0.74846464
3010 | 800.075 | 0.7483474
3011 | 799.6201 | 0.74881655
3012 | 799.9879 | 0.74858201
3013 | 799.8934 | 0.74866015
3014 | 800.1568 | 0.7485038
3015 | 799.9138 | 0.7481128
3016 | 799.6675 | 0.74697882
3017 | 799.1717 | 0.74615777
3018 | 798.7702 | 0.74549305
3019 | 798.8513 | 0.74521935
3020 | 798.4328 | 0.74443734
3021 | 798.0785 | 0.74342072
3022 | 797.3696 | 0.74252146
3023 | 797.3223 | 0.74173945
3024 | 797.0862 | 0.74173945
3025 | 796.8225 | 0.74072284
3026 | 796.3669 | 0.73931527
3027 | 795.1439 | 0.73853326
3028 | 794.147 | 0.73759484
3029 | 793.1433 | 0.73634368
3030 | 792.3891 | 0.73524886
3031 | 791.1643 | 0.73345023
3032 | 789.9628 | 0.73176891
3033 | 789.5087 | 0.7313779
3034 | 789.1636 | 0.7316125
3035 | 788.6824 | 0.73133886
3036 | 788.6696167 | 0.73079145
3037 | 788.4434 | 0.73024404
3038 | 788.2367 | 0.72981393
3039 | 787.6202 | 0.72969663
3040 | 787.5965 | 0.72895372
3041 | 787.203125 | 0.72844547
3042 | 787.2139 | 0.72719425
3043 | 786.3263 | 0.72692055
3044 | 786.2789917 | 0.72649044
3045 | 785.7639 | 0.72594303
3046 | 785.2182 | 0.72453541
3047 | 785.0082 | 0.723988
3048 | 784.0623 | 0.72316694
3049 | 784.1232 | 0.72285414
3050 | 783.7403 | 0.72226763
3051 | 783.2753 | 0.72121191
3052 | 782.8889 | 0.720469
3053 | 782.6274 | 0.71984339
3054 | 782.4886 | 0.71874863
3055 | 782.3697 | 0.71831852
3056 | 782.1359 | 0.7172237
3057 | 781.5046 | 0.71581614
3058 | 780.8189 | 0.71468222
3059 | 780.2552 | 0.71390021
3060 | 780.2454 | 0.71362656
3061 | 779.6949 | 0.71253175
3062 | 779.4172 | 0.71124142
3063 | 778.9146 | 0.7099902
3064 | 778.7343 | 0.709912
3065 | 778.3881 | 0.70881718
3066 | 777.47 | 0.70729232
3067 | 777.2733 | 0.70635396
3068 | 776.978 | 0.70525914
3069 | 776.41 | 0.70506358
3070 | 776.257 | 0.70432073
3071 | 776.325 | 0.70291311
3072 | 775.355896 | 0.70193559
3073 | 775.033 | 0.70111448
3074 | 774.9446 | 0.70041066
3075 | 774.5770874 | 0.69962871
3076 | 773.8868 | 0.69826019
3077 | 773.4376 | 0.69712627
3078 | 772.9648 | 0.69618785
3079 | 772.7536 | 0.6956014
3080 | 772.5118 | 0.69470209
3081 | 772.0522 | 0.69333363
3082 | 771.6339 | 0.69247341
3083 | 771.1025 | 0.69122219
3084 | 770.7175 | 0.69051844
3085 | 770.4006958 | 0.68934542
3086 | 769.9855957 | 0.6882115
3087 | 769.3551 | 0.68727309
3088 | 769.3315 | 0.68582642
3089 | 768.8063 | 0.68555272
3090 | 768.5167 | 0.6848489
3091 | 767.8519 | 0.68355858
3092 | 767.6817 | 0.68175995
3093 | 766.8804 | 0.68140811
3094 | 766.9077 | 0.68046969
3095 | 766.597229 | 0.67953128
3096 | 765.9457 | 0.67859292
3097 | 765.4341 | 0.67730254
3098 | 765.1066 | 0.67605138
3099 | 764.8506 | 0.67546487
3100 | 764.5128 | 0.67452651
3101 | 764.1203 | 0.67319709
3102 | 763.3591 | 0.67214137
3103 | 763.0345459 | 0.67108572
3104 | 762.6930542 | 0.6703037
3105 | 762.409729 | 0.6699518
3106 | 761.8632 | 0.66811413
3107 | 761.3815 | 0.66698015
3108 | 760.7938 | 0.66611999
3109 | 760.9033 | 0.66522068
3110 | 760.3838 | 0.66486877
3111 | 759.8129 | 0.66318744
3112 | 759.102 | 0.66154522
3113 | 758.5483 | 0.66048956
3114 | 758.4793 | 0.66009855
3115 | 758.3838 | 0.65970755
3116 | 757.4154 | 0.65841722
3117 | 756.8787 | 0.65708786
3118 | 756.5435 | 0.65638405
3119 | 756.4304 | 0.6556412
3120 | 756.2935 | 0.65517199
3121 | 755.7321167 | 0.65376437
3122 | 755.5268 | 0.65251315
3123 | 754.7841 | 0.65153563
3124 | 754.3968 | 0.65083182
3125 | 753.8523 | 0.65036267
3126 | 753.6707 | 0.64942425
3127 | 753.082 | 0.64789939
3128 | 752.8387 | 0.64715648
3129 | 752.561 | 0.64629626
3130 | 752.0916748 | 0.64547521
3131 | 751.8515 | 0.64422399
3132 | 751.1596 | 0.64277726
3133 | 751.094 | 0.64187795
3134 | 750.82 | 0.64160424
3135 | 750.3157959 | 0.64050943
3136 | 749.8525 | 0.63949287
3137 | 749.1019 | 0.63796794
3138 | 748.5528 | 0.63710773
3139 | 748.6591 | 0.63667768
3140 | 748.1341 | 0.63585651
3141 | 748.0892334 | 0.63429254
3142 | 747.4617 | 0.63354963
3143 | 746.5175 | 0.63198566
3144 | 746.3354 | 0.63112545
3145 | 746.0913 | 0.63077354
3146 | 745.7274 | 0.62956148
3147 | 745.0645 | 0.62831026
3148 | 745.0922 | 0.62721545
3149 | 744.5599 | 0.62643343
3150 | 743.9205 | 0.62506491
3151 | 743.4289 | 0.62455666
3152 | 743.1539 | 0.62299263
3153 | 742.188 | 0.62193692
3154 | 741.7647 | 0.6211549
3155 | 741.2592 | 0.62037295
3156 | 741.8338 | 0.61955178
3157 | 741.1563 | 0.61837882
3158 | 740.8224 | 0.61783141
3159 | 740.3547 | 0.61697119
3160 | 739.6111 | 0.61622834
3161 | 739.8212 | 0.61548543
3162 | 739.3947 | 0.61419511
3163 | 738.5651 | 0.61302215
3164 | 738.1105 | 0.61255294
3165 | 737.649 | 0.61137992
3166 | 737.5971 | 0.61091071
3167 | 736.9567 | 0.6099332
3168 | 736.447 | 0.60836923
3169 | 736.0647 | 0.60754812
3170 | 736.0717 | 0.60707891
3171 | 735.8716 | 0.60602319
3172 | 735.269 | 0.60449833
3173 | 734.6588 | 0.60344261
3174 | 734.6409 | 0.6029343
3175 | 733.7310791 | 0.60219139
3176 | 733.5521 | 0.60097927
3177 | 733.0793457 | 0.60000181
3178 | 732.3688 | 0.59863329
3179 | 732.4651 | 0.59792948
3180 | 732.0238 | 0.59765583
3181 | 731.8031 | 0.59656101
3182 | 731.2716 | 0.5955053
3183 | 730.8986 | 0.59386307
3184 | 730.2292 | 0.59323746
3185 | 729.8112 | 0.5921427
3186 | 729.6211 | 0.59128249
3187 | 729.1479 | 0.59010947
3188 | 728.371 | 0.58909291
3189 | 728.4469 | 0.5886628
3190 | 728.3226 | 0.58756804
3191 | 727.4658 | 0.58666867
3192 | 727.4174 | 0.58549571
3193 | 726.7404 | 0.5847528
3194 | 726.1765 | 0.58373618
3195 | 726.0141 | 0.58295417
3196 | 725.5714 | 0.58189851
3197 | 725.3227 | 0.58064729
3198 | 724.3922 | 0.57955247
3199 | 724.1602 | 0.57865316
3200 | 723.8802 | 0.57837951
3201 | 723.939 | 0.57697189
3202 | 723.2125 | 0.57607257
3203 | 723.0152 | 0.57509512
3204 | 722.3162 | 0.5739221
3205 | 722.3401 | 0.57345289
3206 | 721.6337 | 0.57173252
3207 | 721.2044 | 0.5705595
3208 | 720.6541 | 0.56962109
3209 | 720.3594 | 0.56868267
3210 | 719.9991 | 0.56790072
3211 | 719.8257 | 0.5671187
3212 | 719.4205 | 0.56590658
3213 | 718.4744873 | 0.56492913
3214 | 718.3809 | 0.56414711
3215 | 717.9824 | 0.5632478
3216 | 717.7639 | 0.56207478
3217 | 716.9664 | 0.56082356
3218 | 716.6089 | 0.5596506
3219 | 716.0855 | 0.55918139
3220 | 715.7905 | 0.55851662
3221 | 715.6864 | 0.55718726
3222 | 715.0374 | 0.5559752
3223 | 714.6074 | 0.55491942
3224 | 714.576 | 0.55476302
3225 | 714.038 | 0.55359006
3226 | 713.764 | 0.55265164
3227 | 713.2600708 | 0.55147862
3228 | 712.8925 | 0.55026656
3229 | 712.1943 | 0.54971915
3230 | 712.4131 | 0.5486244
3231 | 711.7913 | 0.54768598
3232 | 711.3361 | 0.54651296
3233 | 710.6412 | 0.54537904
3234 | 710.1647 | 0.54416698
3235 | 709.7372 | 0.54361957
3236 | 709.2675 | 0.54303306
3237 | 709.2645 | 0.54170364
3238 | 708.5623 | 0.54088253
3239 | 708.4091 | 0.54010051
3240 | 707.8354 | 0.53904486
3241 | 707.9641 | 0.53826284
3242 | 706.9514 | 0.53673792
3243 | 706.7216 | 0.53576046
3244 | 706.4747 | 0.53466564
3245 | 705.9944458 | 0.53419644
3246 | 705.8447 | 0.53345352
3247 | 705.4689 | 0.53192866
3248 | 704.8353 | 0.53110754
3249 | 704.257 | 0.52977812
3250 | 703.7483 | 0.52958268
3251 | 703.6475 | 0.52887887
3252 | 702.9507 | 0.52711934
3253 | 702.8778 | 0.52618092
3254 | 702.6265 | 0.52543807
3255 | 702.4664 | 0.52461696
3256 | 701.867 | 0.52363944
3257 | 700.852 | 0.52242732
3258 | 700.3779 | 0.5213716
3259 | 700.1096 | 0.52058959
3260 | 700.0747 | 0.52031595
3261 | 700.0958252 | 0.51918203
3262 | 699.1955 | 0.51765716
3263 | 698.6270752 | 0.51648414
3264 | 698.7001 | 0.51578033
3265 | 698.0929 | 0.51519382
3266 | 697.8695 | 0.51382536
3267 | 697.063 | 0.51292598
3268 | 696.7246 | 0.51175302
3269 | 696.1796 | 0.51061916
3270 | 695.5616 | 0.50995439
3271 | 695.6942 | 0.50944614
3272 | 695.2856 | 0.50784302
3273 | 694.5974 | 0.50678736
3274 | 694.4017 | 0.50631815
3275 | 693.9822 | 0.50537974
3276 | 693.7794 | 0.50448042
3277 | 693.237854 | 0.503151
3278 | 692.5176 | 0.50244719
3279 | 692.1851 | 0.50127423
3280 | 691.923 | 0.50096142
3281 | 692 | 0.49967113
3282 | 691.2584 | 0.49818531
3283 | 690.7758 | 0.49767703
3284 | 690.4259 | 0.49662134
3285 | 690.0515 | 0.4961912
3286 | 689.7399 | 0.49470544
3287 | 689.0608 | 0.49368882
3288 | 688.6091 | 0.4925549
3289 | 688.0767 | 0.49161649
3290 | 688.0803 | 0.49095181
3291 | 687.7301 | 0.48989612
3292 | 686.8893 | 0.4888795
3293 | 686.7005 | 0.48735461
3294 | 686.2832 | 0.48676807
3295 | 686.1223 | 0.48622072
3296 | 685.7787 | 0.48539957
3297 | 685.2286 | 0.48422661
3298 | 684.8326416 | 0.48321
3299 | 683.9803 | 0.48219338
3300 | 684.0893 | 0.4813723
3301 | 683.6823 | 0.48039481
3302 | 683.1177 | 0.47906539
3303 | 682.553 | 0.47797057
3304 | 682.3704 | 0.47691488
3305 | 682.1984 | 0.47628927
3306 | 681.9843 | 0.47558552
3307 | 681.602 | 0.47445157
3308 | 680.3907 | 0.47308308
3309 | 680.4401 | 0.4723011
3310 | 680.1906 | 0.47147998
3311 | 679.6463 | 0.47050247
3312 | 679.3969 | 0.46952498
3313 | 678.5997 | 0.46823469
3314 | 678.3362 | 0.46745268
3315 | 677.946 | 0.46655339
3316 | 677.5282 | 0.46573225
3317 | 677.4681 | 0.46475476
3318 | 676.9551 | 0.46338627
3319 | 676.1886 | 0.46229151
3320 | 676.2554 | 0.46205691
3321 | 675.8441 | 0.46107942
3322 | 675.5102 | 0.45986727
3323 | 674.9546 | 0.45861611
3324 | 674.1909 | 0.45720848
3325 | 673.7933 | 0.45689568
3326 | 673.9025 | 0.45599636
3327 | 673.1565 | 0.45474517
3328 | 672.7375 | 0.45349398
3329 | 672.4138 | 0.45275107
3330 | 672.1781 | 0.45200816
3331 | 671.8718 | 0.45114794
3332 | 671.1671 | 0.44970125
3333 | 670.5439 | 0.44817635
3334 | 670.0998 | 0.44758984
3335 | 670.149 | 0.44676876
3336 | 669.5925293 | 0.44579124
3337 | 669.2049 | 0.44481376
3338 | 668.754 | 0.44364077
3339 | 668.3378 | 0.44289786
3340 | 668.0944 | 0.44215494
3341 | 667.6893 | 0.44149026
3342 | 667.1599 | 0.44012177
3343 | 666.2751 | 0.43930066
3344 | 666.4232 | 0.43765846
3345 | 665.8091 | 0.43722835
3346 | 665.615 | 0.43660277
3347 | 665.2163 | 0.43566436
3348 | 664.6622 | 0.43413946
3349 | 664.627 | 0.43339655
3350 | 663.9739 | 0.43249726
3351 | 663.8185 | 0.43120694
3352 | 662.7377 | 0.43030763
3353 | 662.4027 | 0.42913464
3354 | 662.2717 | 0.42870453
3355 | 661.8054 | 0.42784435
3356 | 661.7595 | 0.42753154
3357 | 661.1905 | 0.42600664
3358 | 660.8057 | 0.42483363
3359 | 660.2293 | 0.42397344
3360 | 660.0809 | 0.42299592
3361 | 659.8614502 | 0.42217484
3362 | 659.0627 | 0.42108002
3363 | 658.9989624 | 0.41998523
3364 | 658.2496 | 0.41935962
3365 | 657.9483 | 0.41814753
3366 | 657.4497 | 0.41740465
3367 | 657.2302 | 0.41634893
3368 | 656.6359 | 0.41537145
3369 | 656.2326 | 0.41435483
3370 | 656.006 | 0.41380745
3371 | 655.7723 | 0.41271263
3372 | 655.4147 | 0.41181332
3373 | 654.6925 | 0.41036662
3374 | 654.2144 | 0.40966281
3375 | 654.0865 | 0.40868533
3376 | 653.5907 | 0.40790331
3377 | 653.5552 | 0.40676942
3378 | 652.6448 | 0.4052836
3379 | 651.9430542 | 0.40454072
3380 | 652.2408 | 0.40430611
3381 | 651.6381 | 0.40317222
3382 | 651.241 | 0.40199921
3383 | 650.8369 | 0.40082622
3384 | 650.3583374 | 0.39992693
3385 | 649.7551 | 0.39902762
3386 | 649.3331 | 0.3982847
3387 | 648.9711 | 0.39715081
3388 | 648.5172 | 0.39625153
3389 | 648.2296 | 0.39449203
3390 | 648.0377 | 0.39421833
3391 | 647.8322 | 0.39300621
3392 | 646.9621 | 0.39214602
3393 | 646.6998 | 0.39136401
3394 | 646.6926 | 0.39034739
3395 | 646.0212 | 0.38952628
3396 | 645.5914917 | 0.38843149
3397 | 645.1439 | 0.38780588
3398 | 644.7779 | 0.38639829
3399 | 644.2136 | 0.3855381
3400 | 644.078 | 0.38459969
3401 | 643.8364 | 0.38424778
3402 | 643.2746582 | 0.38268378
3403 | 642.9373 | 0.38135439
3404 | 642.2403 | 0.3802987
3405 | 642.027 | 0.3799468
3406 | 641.586 | 0.37900838
3407 | 641.1198 | 0.3780309
3408 | 641.049 | 0.37713161
3409 | 640.6541 | 0.37591949
3410 | 639.8248291 | 0.37533301
3411 | 639.686 | 0.3745119
3412 | 639.1199 | 0.3730652
3413 | 639.0062 | 0.37181401
3414 | 638.3334 | 0.37091467
3415 | 637.9275 | 0.37060186
3416 | 637.7316 | 0.36938977
3417 | 637.4964 | 0.36798218
3418 | 636.4812 | 0.36692646
3419 | 636.2568 | 0.36583167
3420 | 635.9078 | 0.36504966
3421 | 635.298 | 0.36450228
3422 | 634.9697876 | 0.36340746
3423 | 634.785 | 0.36250818
3424 | 634.5463 | 0.36149159
3425 | 633.8795 | 0.36012307
3426 | 633.808 | 0.35988846
3427 | 633.4835 | 0.35879368
3428 | 632.7381 | 0.35691687
3429 | 632.228 | 0.35633036
3430 | 631.6893 | 0.35562658
3431 | 631.7498 | 0.35468817
3432 | 631.2255 | 0.35390618
3433 | 630.6757 | 0.35249859
3434 | 630.169 | 0.35132557
3435 | 629.801 | 0.35058266
3436 | 629.6296 | 0.35015255
3437 | 629.3295 | 0.34897956
3438 | 628.8581543 | 0.34753284
3439 | 628.2225 | 0.34612525
3440 | 627.5398 | 0.34542146
3441 | 627.8186 | 0.34487405
3442 | 626.5175 | 0.34354466
3443 | 626.2604 | 0.34233254
3444 | 626.2745 | 0.34182426
3445 | 625.5991 | 0.34119865
3446 | 625.5132 | 0.34104225
3447 | 625.3348 | 0.33940005
3448 | 625.0202 | 0.33803156
3449 | 624.3012085 | 0.33709314
3450 | 624.0974 | 0.33650666
3451 | 623.918396 | 0.33529454
3452 | 622.8412 | 0.33435616
3453 | 622.1182 | 0.33298767
3454 | 621.6922 | 0.33212745
3455 | 621.8356 | 0.33158007
3456 | 621.6351 | 0.33044615
3457 | 621.409729 | 0.32989874
3458 | 620.5681 | 0.32813925
3459 | 620.4 | 0.32731813
3460 | 620.0491333 | 0.32661432
3461 | 619.938 | 0.32583234
3462 | 619.5509 | 0.32454205
3463 | 619.1495 | 0.32321262
3464 | 618.4189 | 0.32207873
3465 | 618.1714 | 0.32125765
3466 | 617.5439 | 0.32020193
3467 | 616.425 | 0.31910715
3468 | 615.8619 | 0.31781682
3469 | 615.8692627 | 0.31738675
3470 | 615.5465 | 0.31680024
3471 | 615.3996 | 0.31621373
3472 | 615.561 | 0.31578365
3473 | 615.4140625 | 0.31418055
3474 | 614.4420166 | 0.31292933
3475 | 614.4026 | 0.31214735
3476 | 614.2156 | 0.31120893
3477 | 613.4154 | 0.30999681
3478 | 613.1821 | 0.30870652
3479 | 612.4532 | 0.30710343
3480 | 611.0807 | 0.30628231
3481 | 610.8726 | 0.30608681
3482 | 611.1423 | 0.30518752
3483 | 610.9662 | 0.30417091
3484 | 610.492 | 0.30338892
3485 | 609.5901 | 0.3021768
3486 | 609.3674 | 0.30170763
3487 | 609.5936 | 0.3004173
3488 | 608.803 | 0.29932252
3489 | 608.4326 | 0.29814953
3490 | 607.9185 | 0.29740661
3491 | 607.7172 | 0.2968592
3492 | 607.487 | 0.29599902
3493 | 606.8324 | 0.29431772
3494 | 606.2354126 | 0.29310563
3495 | 605.7065 | 0.29259732
3496 | 605.6164 | 0.29165891
3497 | 605.4976 | 0.29075962
3498 | 604.742 | 0.28974301
3499 | 604.5114 | 0.28825718
3500 | 604.0001 | 0.28716239
3501 | 603.2728 | 0.28645858
3502 | 603.6003418 | 0.2857939
3503 | 602.7181 | 0.28438631
3504 | 602.2717 | 0.28317419
3505 | 601.9725 | 0.28250951
3506 | 601.7599 | 0.28184479
3507 | 601.6989 | 0.28090641
3508 | 601.1116333 | 0.27965519
3509 | 600.3475 | 0.2782867
3510 | 600.0625 | 0.27746561
3511 | 599.6159 | 0.27730921
3512 | 599.2803 | 0.27570611
3513 | 598.2056 | 0.27465039
3514 | 598.256 | 0.2734383
3515 | 597.9604 | 0.2731255
3516 | 597.6105957 | 0.27203071
3517 | 597.2458 | 0.271366
3518 | 596.8416 | 0.26991928
3519 | 596.4232 | 0.26847258
3520 | 595.445 | 0.26788607
3521 | 594.8416 | 0.26694769
3522 | 594.5817 | 0.26612657
3523 | 594.3001709 | 0.26499268
3524 | 594.571 | 0.26479718
3525 | 593.9858 | 0.26413247
3526 | 593.9538 | 0.26303768
3527 | 593.4226 | 0.26245117
3528 | 593.1301 | 0.26135638
3529 | 592.6243 | 0.25998789
3530 | 592.1833 | 0.25904948
3531 | 591.4824 | 0.25807199
3532 | 590.9579 | 0.25650799
3533 | 590.6761 | 0.25537407
3534 | 589.5145874 | 0.25439659
3535 | 589.2653 | 0.25373188
3536 | 589.5151 | 0.25373188
3537 | 589.5839 | 0.25294989
3538 | 589.1969 | 0.25142497
3539 | 588.5568 | 0.25025198
3540 | 588.1405 | 0.24974366
3541 | 588.2603 | 0.24884437
3542 | 587.7607 | 0.24771048
3543 | 587.1019 | 0.24630286
3544 | 586.6929 | 0.24493437
3545 | 585.925354 | 0.24383956
3546 | 585.3928 | 0.24325305
3547 | 585.0922 | 0.24231467
3548 | 584.9221 | 0.24106345
3549 | 584.4185791 | 0.24032056
3550 | 584.0962 | 0.23887387
3551 | 583.5383 | 0.23832646
3552 | 583.3170166 | 0.23746625
3553 | 582.679 | 0.23558946
3554 | 582.4653 | 0.23488565
3555 | 581.7441 | 0.23402546
3556 | 581.7257 | 0.23351716
3557 | 581.1566 | 0.23234417
3558 | 580.340271 | 0.23132755
3559 | 580.4821167 | 0.22991996
3560 | 579.9232 | 0.22921614
3561 | 579.7638 | 0.22894247
3562 | 579.5061 | 0.22808225
3563 | 578.5662 | 0.22640096
3564 | 577.9962 | 0.22464144
3565 | 577.5970459 | 0.22385944
3566 | 577.5243 | 0.22417223
3567 | 577.4918 | 0.22358574
3568 | 577.1361084 | 0.22233453
3569 | 576.4753418 | 0.22080964
3570 | 576.4029 | 0.21951933
3571 | 575.9014 | 0.21908924
3572 | 575.5419 | 0.21775983
3573 | 574.9461 | 0.21674325
3574 | 574.1317 | 0.21537474
3575 | 573.3682251 | 0.21400623
3576 | 572.5356 | 0.21353702
3577 | 573.394 | 0.21291143
3578 | 572.5795 | 0.21248133
3579 | 572.6636 | 0.21134743
3580 | 572.0926 | 0.21048723
3581 | 572.1981 | 0.21005712
3582 | 571.7034 | 0.20915782
3583 | 571.2053833 | 0.20794573
3584 | 570.6851 | 0.20645992
3585 | 570.4124 | 0.20548244
3586 | 570.1174 | 0.20430942
3587 | 569.8152 | 0.20341012
3588 | 569.1274 | 0.20231532
3589 | 568.1589 | 0.20079042
3590 | 567.5728 | 0.20016482
3591 | 567.5508 | 0.19934373
3592 | 567.2996 | 0.19871812
3593 | 566.684021 | 0.19805342
3594 | 566.8482 | 0.19684131
3595 | 566.342 | 0.19598112
3596 | 565.7225 | 0.19496453
3597 | 565.6934 | 0.19386971
3598 | 564.5489502 | 0.19238392
3599 | 563.6374 | 0.1908199
3600 | 563.251 | 0.18960781
3601 | 562.9335 | 0.1898424
3602 | 563.2325 | 0.18956871
3603 | 562.5726 | 0.18878672
3604 | 562.6825 | 0.18757461
3605 | 562.7006 | 0.18687081
3606 | 561.8909 | 0.18593241
3607 | 561.5953 | 0.18526772
3608 | 561.5955 | 0.1840165
3609 | 560.6321 | 0.1824525
3610 | 559.9241333 | 0.18108399
3611 | 559.3252 | 0.179911
3612 | 559.2157 | 0.1796373
3613 | 559.0659 | 0.1785816
3614 | 558.7888 | 0.1779169
3615 | 558.1753 | 0.1768221
3616 | 557.8466 | 0.1762356
3617 | 557.887 | 0.1753754
3618 | 557.1268 | 0.17400689
3619 | 556.6776 | 0.17291209
3620 | 556.2465 | 0.17169999
3621 | 555.3104 | 0.17091799
3622 | 554.3782 | 0.16931489
3623 | 554.3782 | 0.16896299
3624 | 554.3931 | 0.16802458
3625 | 553.7131 | 0.16767269
3626 | 553.9617 | 0.16649969
3627 | 553.362 | 0.16579589
3628 | 552.9998 | 0.16485749
3629 | 552.466 | 0.16333258
3630 | 552.3488 | 0.16212048
3631 | 552.0159 | 0.16169038
3632 | 551.4269 | 0.16122118
3633 | 551.0277 | 0.16000909
3634 | 550.6877 | 0.15813228
3635 | 550.0834 | 0.15731119
3636 | 550.0982 | 0.15641189
3637 | 549.2045 | 0.15570809
3638 | 548.692 | 0.15445688
3639 | 548.6187 | 0.15297107
3640 | 548.1754 | 0.15226726
3641 | 547.5052 | 0.15183717
3642 | 547.2489 | 0.15101607
3643 | 547.157 | 0.14933477
3644 | 545.9583 | 0.14784898
3645 | 545.5002 | 0.14714517
3646 | 545.3978 | 0.14694968
3647 | 545.7133 | 0.14628497
3648 | 544.9029 | 0.14515108
3649 | 545.0974 | 0.14413446
3650 | 544.3313 | 0.14300056
3651 | 544.0999 | 0.14186665
3652 | 543.4434 | 0.14104556
3653 | 542.5775 | 0.13932516
3654 | 541.7993 | 0.13791756
3655 | 541.7115 | 0.13760476
3656 | 541.4618 | 0.13744836
3657 | 541.6895 | 0.13654906
3658 | 541.0619 | 0.13518056
3659 | 540.0558 | 0.13381205
3660 | 539.3691 | 0.13263905
3661 | 539.3947 | 0.13224804
3662 | 539.2074585 | 0.13224804
3663 | 539.4465332 | 0.13103595
3664 | 538.8663 | 0.12982385
3665 | 537.9551 | 0.12868994
3666 | 537.2565918 | 0.12728235
3667 | 536.8045 | 0.12657855
3668 | 536.668396 | 0.12564015
3669 | 535.7827 | 0.12466265
3670 | 535.389 | 0.12348964
3671 | 535.746 | 0.12368514
3672 | 535.7536 | 0.12251214
3673 | 535.5367 | 0.12192564
3674 | 534.7204 | 0.12036164
3675 | 534.1135 | 0.11883675
3676 | 533.2893 | 0.11817205
3677 | 532.7446 | 0.11727275
3678 | 532.5493 | 0.11606064
3679 | 532.509 | 0.11539594
3680 | 532.3034 | 0.11469214
3681 | 532.1782 | 0.11394925
3682 | 531.9941 | 0.11289354
3683 | 531.652 | 0.11160324
3684 | 530.7425 | 0.10980464
3685 | 529.7187 | 0.10890534
3686 | 529.6265 | 0.10827974
3687 | 529.4092 | 0.10741954
3688 | 528.7644043 | 0.10636383
3689 | 528.0754 | 0.10519084
3690 | 527.7547 | 0.10386144
3691 | 527.3307 | 0.10335314
3692 | 526.5199 | 0.10315763
3693 | 526.6268 | 0.10218014
3694 | 526.428 | 0.10124173
3695 | 526.3397 | 0.10057703
3696 | 526.4801 | 0.09991233
3697 | 526.0266 | 0.09897393
3698 | 525.2115 | 0.09717533
3699 | 524.3517 | 0.09623692
3700 | 523.2968 | 0.09486842
3701 | 522.9239 | 0.09389092
3702 | 523.3852 | 0.09393002
3703 | 523.1344 | 0.09291343
3704 | 523.083 | 0.09134942
3705 | 522.7101 | 0.09021552
3706 | 521.6618042 | 0.08978542
3707 | 521.2445 | 0.08853422
3708 | 520.6313 | 0.08740032
3709 | 519.7155 | 0.08634461
3710 | 519.8486 | 0.08591451
3711 | 519.7268 | 0.08513252
3712 | 519.8673 | 0.08493701
3713 | 519.642 | 0.08388131
3714 | 519.099 | 0.08188722
3715 | 518.2010498 | 0.0807924
3716 | 517.4284 | 0.07981491
3717 | 517.1843 | 0.07918931
3718 | 516.6594 | 0.07801631
3719 | 516.0417 | 0.07676511
3720 | 515.7907 | 0.0760613
3721 | 515.7798 | 0.0756312
3722 | 516.0717 | 0.0746928
3723 | 515.8685 | 0.07375441
3724 | 515.1807251 | 0.0721122
3725 | 513.8893 | 0.0710174
3726 | 513.2305 | 0.0700399
3727 | 512.8087 | 0.069297
3728 | 512.6344 | 0.0680458
3729 | 512.0754 | 0.0672638
3730 | 511.4792 | 0.0664036
3731 | 511.8203125 | 0.06620809
3732 | 511.5945 | 0.06511329
3733 | 511.3574 | 0.06409669
3734 | 510.617 | 0.06280639
3735 | 510.0132 | 0.06159429
3736 | 509.1607 | 0.06057769
3737 | 509.209 | 0.05999119
3738 | 508.772 | 0.05905279
3739 | 508.3683 | 0.05799709
3740 | 507.8268 | 0.05670678
3741 | 507.4373 | 0.05600299
3742 | 507.2784729 | 0.05565109
3743 | 507.0635 | 0.05502548
3744 | 507.412 | 0.05369608
3745 | 506.5964 | 0.05256218
3746 | 506.0514 | 0.05170198
3747 | 505.2795 | 0.05052898
3748 | 504.8046 | 0.04939508
3749 | 504.378 | 0.04861308
3750 | 503.8105 | 0.04740098
3751 | 503.3091 | 0.04626707
3752 | 503.0199585 | 0.04603248
3753 | 502.7896 | 0.04505498
3754 | 502.3479 | 0.04403837
3755 | 501.5612 | 0.04302178
3756 | 501.4197 | 0.04231797
3757 | 501.3568 | 0.04149687
3758 | 501.4572 | 0.04087127
3759 | 501.5502 | 0.03997197
3760 | 500.592 | 0.03832977
3761 | 499.9901 | 0.03700037
3762 | 499.3101 | 0.03645297
3763 | 499.2395 | 0.03559277
3764 | 498.4778 | 0.03434156
3765 | 497.7938 | 0.03305126
3766 | 497.5484314 | 0.03183916
3767 | 497.1025 | 0.03156546
3768 | 496.9128 | 0.03101806
3769 | 496.5299 | 0.02953226
3770 | 496.1357 | 0.02832016
3771 | 495.7043 | 0.02769456
3772 | 495.574 | 0.02679526
3773 | 495.1573 | 0.02577866
3774 | 494.7408 | 0.02460565
3775 | 494.0526 | 0.02354995
3776 | 493.8253479 | 0.02268975
3777 | 493.4233 | 0.02182955
3778 | 492.9433 | 0.02104755
3779 | 492.6414 | 0.02030465
3780 | 492.2101 | 0.01850605
3781 | 491.7484 | 0.01823235
3782 | 491.402 | 0.01733305
3783 | 491.104 | 0.01619915
3784 | 490.5787 | 0.01541715
3785 | 490.3666687 | 0.01428325
3786 | 489.8673 | 0.01365764
3787 | 489.7408 | 0.01256284
3788 | 489.1257019 | 0.01193724
3789 | 488.4586 | 0.01064694
3790 | 488.3583 | 0.00966944
3791 | 488.7012 | 0.00880924
3792 | 488.1759 | 0.00814454
3793 | 487.5793 | 0.00689334
3794 | 486.7626 | 0.00560304
3795 | 486.3301 | 0.00443004
3796 | 485.7257 | 0.00372623
3797 | 485.2968 | 0.00286603
3798 | 485.1402 | 0.00177123
3799 | 484.5357666 | 0.00087193
3800 | 483.9088 | -6.647e-05
3801 | 483.9348 | -0.00080937
3802 | 483.2745 | -0.00190417
3803 | 482.8786 | -0.00264707
3804 | 482.7704 | -0.00358547
3805 | 482.1953 | -0.00507127
3806 | 481.6952 | -0.00577507
3807 | 481.7325 | -0.00643978
3808 | 481.176 | -0.00722178
3809 | 481.0415 | -0.00866848
3810 | 480.3469 | -0.01027158
3811 | 479.5995 | -0.01097538
3812 | 479.252 | -0.01148368
3813 | 479.4465 | -0.01242208
3814 | 478.4036 | -0.01343868
3815 | 478.112 | -0.01437708
3816 | 477.9289856 | -0.01531548
3817 | 477.3457 | -0.01586288
3818 | 477.2896 | -0.01664489
3819 | 476.8671875 | -0.01805249
3820 | 476.2652 | -0.01973379
3821 | 475.618 | -0.02043759
3822 | 475.1803 | -0.02090679
3823 | 475.1242 | -0.02172789
3824 | 474.5404 | -0.02286179
3825 | 474.4209 | -0.02399569
3826 | 474.2336731 | -0.02481679
3827 | 473.455 | -0.02552059
3828 | 473.4101 | -0.02626349
3829 | 472.7514 | -0.027632
3830 | 472.2647 | -0.0288832
3831 | 472.1674 | -0.0295088
3832 | 471.6805 | -0.0306427
3833 | 471.4708252 | -0.0313465
3834 | 470.4595 | -0.0324413
3835 | 470.4444 | -0.03377071
3836 | 469.7477 | -0.0344354
3837 | 469.4142 | -0.0348264
3838 | 469.4105 | -0.03623401
3839 | 468.3722 | -0.03721151
3840 | 468.391 | -0.03842361
3841 | 467.7463 | -0.0395184
3842 | 467.6338501 | -0.04010491
3843 | 467.3376 | -0.0408087
3844 | 466.6664 | -0.04221631
3845 | 466.3961792 | -0.04315471
3846 | 465.8637 | -0.04432771
3847 | 465.3685 | -0.04526611
3848 | 465.5075 | -0.04565711
3849 | 464.5092 | -0.04651731
3850 | 464.2428 | -0.04823771
3851 | 463.8601 | -0.04858962
3852 | 463.3946 | -0.04956711
3853 | 463.5446 | -0.05023182
3854 | 462.8991 | -0.05179582
3855 | 462.7377 | -0.05261692
3856 | 461.6675 | -0.05347712
3857 | 461.7163 | -0.05425912
3858 | 461.3368 | -0.05500202
3859 | 460.9685 | -0.05652692
3860 | 460.3376 | -0.05738712
3861 | 459.6877 | -0.05828642
3862 | 459.6801 | -0.05910752
3863 | 459.2216 | -0.05996772
3864 | 459.1766 | -0.06114073
3865 | 458.4437 | -0.06219643
3866 | 457.5527 | -0.06317393
3867 | 457.1841 | -0.06387772
3868 | 456.9508667 | -0.06454243
3869 | 456.6953 | -0.06567633
3870 | 456.3529 | -0.06677113
3871 | 455.8527 | -0.06802233
3872 | 455.3259 | -0.06833513
3873 | 455.0702 | -0.06942993
3874 | 455.0137 | -0.07072024
3875 | 454.5884 | -0.07197144
3876 | 453.7793 | -0.07263613
3877 | 453.6588 | -0.07341814
3878 | 453.4480896 | -0.07412194
3879 | 452.8228 | -0.07556865
3880 | 451.8928833 | -0.07685895
3881 | 451.5767 | -0.07756274
3882 | 451.5614624 | -0.07799284
3883 | 450.7250061 | -0.07904854
3884 | 450.6874 | -0.08002605
3885 | 450.0092 | -0.08143365
3886 | 449.7607 | -0.08256755
3887 | 449.7454834 | -0.08311494
3888 | 449.2443 | -0.08342775
3889 | 448.5771 | -0.08467895
3890 | 448.4376 | -0.08628205
3891 | 447.8381958 | -0.08710315
3892 | 447.5289 | -0.08757235
3893 | 447.0725 | -0.08831525
3894 | 446.8086 | -0.08964465
3895 | 446.5447 | -0.09066126
3896 | 445.6655 | -0.09136506
3897 | 445.7749 | -0.09285086
3898 | 445.2469 | -0.09347646
3899 | 445.0581 | -0.09464946
3900 | 444.1296 | -0.09590066
3901 | 443.756 | -0.09648716
3902 | 443.6427 | -0.09758196
3903 | 443.0612 | -0.09785566
3904 | 443.0916 | -0.09934146
3905 | 442.0982 | -0.10016257
3906 | 441.8982 | -0.10106187
3907 | 441.8868 | -0.10196117
3908 | 441.1653 | -0.10289957
3909 | 440.8744 | -0.10403347
3910 | 440.2886 | -0.10481547
3911 | 440.1224 | -0.10598847
3912 | 439.3778 | -0.10684867
3913 | 439.1472 | -0.10763067
3914 | 439.0867 | -0.10876457
3915 | 438.3760376 | -0.10970297
3916 | 437.684021 | -0.11071958
3917 | 437.6311 | -0.11189257
3918 | 437.1319 | -0.11200988
3919 | 436.8897 | -0.11271367
3920 | 436.5984 | -0.11431678
3921 | 435.8192 | -0.11588079
3922 | 435.4104 | -0.11638909
3923 | 435.1532 | -0.11674099
3924 | 434.7215271 | -0.11787488
3925 | 434.2333 | -0.11916519
3926 | 433.8358 | -0.12025999
3927 | 433.6502 | -0.12029909
3928 | 433.2339 | -0.1217849
3929 | 432.9233 | -0.1227233
3930 | 432.1695 | -0.1238963
3931 | 431.8362 | -0.12487379
3932 | 431.8247 | -0.12600769
3933 | 431.2148 | -0.1263205
3934 | 431.1466 | -0.1272198
3935 | 430.635 | -0.1286274
3936 | 429.6723 | -0.1294876
3937 | 429.8127 | -0.13046511
3938 | 429.3349 | -0.13089521
3939 | 429.0013 | -0.1318336
3940 | 428.2733 | -0.13335851
3941 | 427.9206 | -0.1346488
3942 | 427.5563 | -0.13507891
3943 | 427.2302 | -0.1357436
3944 | 426.718 | -0.13699481
3945 | 426.0958 | -0.1380114
3946 | 425.6063 | -0.13894981
3947 | 425.591 | -0.13977091
3948 | 425.3595 | -0.14039652
3949 | 424.7558 | -0.14153041
3950 | 424.6762 | -0.14309442
3951 | 423.7802 | -0.14438471
3952 | 423.4041 | -0.14477572
3953 | 423.3092041 | -0.14547952
3954 | 423.1383 | -0.14630061
3955 | 422.1202 | -0.14759091
3956 | 421.7022 | -0.14860752
3957 | 421.3299 | -0.14911583
3958 | 421.0258 | -0.15009333
3959 | 420.6913 | -0.15079713
3960 | 420.4327 | -0.15216562
3961 | 420.1097 | -0.15318222
3962 | 419.3189 | -0.15431613
3963 | 419.201 | -0.15458982
3964 | 418.8702 | -0.15541092
3965 | 418.4517 | -0.15650572
3966 | 418.1361 | -0.15791333
3967 | 417.4437 | -0.15900813
3968 | 417.2192 | -0.15920363
3969 | 416.9262 | -0.16033754
3970 | 416.2449646 | -0.16127594
3971 | 415.7196 | -0.16295724
3972 | 415.1942 | -0.16373923
3973 | 414.9963 | -0.16416933
3974 | 414.8058 | -0.16475584
3975 | 414.4669 | -0.16592883
3976 | 413.8727 | -0.16725823
3977 | 413.5911 | -0.16839214
3978 | 413.3548 | -0.16878314
3979 | 412.9088 | -0.16960424
3980 | 412.3031 | -0.17069905
3981 | 411.8305 | -0.17167655
3982 | 411.3999 | -0.17273225
3983 | 411.3274 | -0.17316234
3984 | 411.0223 | -0.17382704
3985 | 410.5075 | -0.17496094
3986 | 409.7525 | -0.17640764
3987 | 409.6648 | -0.17722873
3988 | 409.2071228 | -0.17808895
3989 | 409.0774 | -0.17847994
3990 | 408.5396 | -0.18008305
3991 | 407.6884 | -0.18106055
3992 | 407.4214 | -0.18176435
3993 | 407.1085 | -0.18238996
3994 | 406.742 | -0.18344565
3995 | 406.5282 | -0.18442315
3996 | 405.7722 | -0.18563525
3997 | 405.6499 | -0.18633905
3998 | 405.1497 | -0.18700375
3999 | 404.6721 | -0.18833315
4000 | 403.9386 | -0.18950616
4001 | 404.1794 | -0.19083557
4002 | 403.4878 | -0.19130476
4003 | 403.2011 | -0.19200857
4004 | 402.7502 | -0.19302516
4005 | 402.4291687 | -0.19376807
4006 | 401.9932 | -0.19513656
4007 | 401.5305 | -0.19556667
4008 | 401.3546 | -0.19666146
4009 | 401.0985 | -0.19740435
4010 | 400.4251 | -0.19849916
4011 | 400.0695 | -0.20002407
4012 | 399.4995 | -0.20088427
4013 | 399.1856 | -0.20143168
4014 | 398.8218689 | -0.20244828
4015 | 398.0181 | -0.20346487
4016 | 397.9147 | -0.20475517
4017 | 397.5088501 | -0.20541987
4018 | 397.2715 | -0.20604548
4019 | 397.0609 | -0.20655377
4020 | 396.2527 | -0.20772678
4021 | 396.1147 | -0.20956448
4022 | 395.7317 | -0.20979908
4023 | 395.2375 | -0.21062018
4024 | 395.0459 | -0.21159768
4025 | 394.3753 | -0.21257518
4026 | 393.9343 | -0.21394368
4027 | 393.1561 | -0.21468659
4028 | 393.3058 | -0.21523398
4029 | 393.0411 | -0.21632878
4030 | 392.4276 | -0.21785368
4031 | 391.9402771 | -0.21875298
4032 | 391.5452 | -0.2196523
4033 | 391.2574 | -0.22012149
4034 | 391.0426 | -0.220708
4035 | 390.7163 | -0.22211561
4036 | 389.8604 | -0.2234841
4037 | 389.4228 | -0.22410968
4038 | 388.7394104 | -0.22481349
4039 | 388.8775 | -0.2254782
4040 | 388.4243 | -0.2269249
4041 | 388.0211 | -0.22790238
4042 | 387.5333252 | -0.2289581
4043 | 386.93 | -0.2296228
4044 | 386.5687 | -0.23052211
4045 | 386.5803 | -0.23110859
4046 | 385.9921875 | -0.23255531
4047 | 385.2927 | -0.233611
4048 | 385.0196 | -0.23411931
4049 | 384.5043 | -0.2349795
4050 | 384.0312 | -0.23595701
4051 | 384.0466 | -0.2368172
4052 | 383.4467 | -0.23806839
4053 | 383.0385 | -0.2389286
4054 | 382.7386 | -0.2399061
4055 | 382.4152 | -0.24096182
4056 | 381.9997 | -0.24197841
4057 | 381.3607 | -0.24279952
4058 | 381.38 | -0.2432296
4059 | 380.8831 | -0.24408981
4060 | 380.4401 | -0.24553651
4061 | 379.9934 | -0.24667042
4062 | 379.3503 | -0.24772611
4063 | 379.0226 | -0.24823442
4064 | 378.8107605 | -0.2487427
4065 | 378.3212 | -0.24991572
4066 | 377.7776 | -0.25108871
4067 | 377.4961853 | -0.2521444
4068 | 377.1957 | -0.25280911
4069 | 377.0916 | -0.25339562
4070 | 376.7368 | -0.2541385
4071 | 376.166 | -0.25554612
4072 | 375.2825 | -0.25671914
4073 | 374.8272 | -0.25726652
4074 | 374.9815 | -0.25808764
4075 | 374.3835144 | -0.25883055
4076 | 374.1904 | -0.26027724
4077 | 373.7039 | -0.26098102
4078 | 373.4299 | -0.26168483
4079 | 372.9008 | -0.26238865
4080 | 372.6846 | -0.26309243
4081 | 372.2133 | -0.26457822
4082 | 371.6455 | -0.26539934
4083 | 371.63 | -0.26598582
4084 | 370.7489 | -0.26637682
4085 | 370.5403 | -0.26766711
4086 | 369.8753 | -0.26864463
4087 | 369.6511 | -0.26985672
4088 | 368.9781 | -0.27024773
4089 | 368.8584 | -0.27110794
4090 | 368.9048 | -0.27185082
4091 | 368.3285 | -0.27341482
4092 | 367.578 | -0.27454874
4093 | 367.2916 | -0.27486154
4094 | 367.098 | -0.27536985
4095 | 366.7536 | -0.27662104
4096 | 366.4169 | -0.27791137
4097 | 365.5999 | -0.27853695
4098 | 365.5496 | -0.27920166
4099 | 365.0423584 | -0.28006184
4100 | 364.6357 | -0.28096116
4101 | 364.496 | -0.28201684
4102 | 363.7639 | -0.28275976
4103 | 363.6476 | -0.28338537
4104 | 363.101 | -0.28412825
4105 | 363.0507 | -0.28491026
4106 | 362.5894 | -0.28627875
4107 | 361.7673 | -0.28698254
4108 | 361.5967 | -0.28768635
4109 | 361.2632 | -0.28842926
4110 | 360.786 | -0.28936765
4111 | 360.4329 | -0.29030606
4112 | 360.0681 | -0.29112715
4113 | 359.9712 | -0.29163545
4114 | 359.2764 | -0.29222193
4115 | 358.9892 | -0.29327765
4116 | 358.3989 | -0.29464614
4117 | 357.9173 | -0.29519355
4118 | 357.8164 | -0.29570186
4119 | 357.5368 | -0.29609287
4120 | 357.0045 | -0.29707038
4121 | 356.5304 | -0.29808697
4122 | 356.1689 | -0.29922086
4123 | 355.6014 | -0.29976827
4124 | 355.3564 | -0.30015928
4125 | 355.1932 | -0.30141047
4126 | 354.781 | -0.30207518
4127 | 354.0225 | -0.30309176
4128 | 354.1432 | -0.30360007
4129 | 353.797 | -0.30403018
4130 | 353.4312 | -0.30485126
4131 | 353.077 | -0.30571148
4132 | 352.5128 | -0.30672807
4133 | 351.8081 | -0.30700177
4134 | 351.8547 | -0.30735368
4135 | 351.4615 | -0.30790105
4136 | 350.8578 | -0.30883947
4137 | 350.2969 | -0.30973876
4138 | 350.2969 | -0.31005156
4139 | 349.8878 | -0.31067717
4140 | 349.5916 | -0.31102908
4141 | 349.1277771 | -0.31228027
4142 | 348.8704 | -0.31290588
4143 | 348.3558 | -0.31353146
4144 | 348.2973 | -0.31392246
4145 | 347.6734314 | -0.31415707
4146 | 347.3652 | -0.31521279
4147 | 347.1779 | -0.3160339
4148 | 346.7215 | -0.3161903
4149 | 346.4249 | -0.31646401
4150 | 346.3195 | -0.31685498
4151 | 345.773 | -0.3175588
4152 | 345.2889 | -0.31865358
4153 | 345.0235 | -0.31861448
4154 | 344.4963 | -0.31884909
4155 | 344.2072 | -0.31912279
4156 | 344.0197 | -0.3194747
4157 | 343.4297 | -0.3197484
4158 | 342.8553 | -0.3197875
4159 | 343.203125 | -0.3197484
4160 | 342.6129 | -0.32017848
4161 | 342.0851 | -0.32056949
4162 | 341.5963 | -0.32049128
4163 | 341.2639 | -0.32076499
4164 | 341.045 | -0.32060859
4165 | 340.7594 | -0.32056949
4166 | 340.0315 | -0.32037398
4167 | 339.7341 | -0.32029578
4168 | 339.4953 | -0.32041308
4169 | 339.2565 | -0.3193574
4170 | 339.0413 | -0.31924009
4171 | 338.7985 | -0.31869268
4172 | 338.3207 | -0.31927919
4173 | 337.6901 | -0.31908369
4174 | 337.6156311 | -0.3178716
4175 | 337.5726 | -0.31732419
4176 | 337.1612 | -0.31720689
4177 | 336.6831 | -0.31662038
4178 | 336.2833252 | -0.3160339
4179 | 336.0363 | -0.31454808
4180 | 336.1069 | -0.31392246
4181 | 335.6953 | -0.31310138
4182 | 335.1188 | -0.31224117
4183 | 335.3187 | -0.31134188
4184 | 334.9736 | -0.30997336
4185 | 334.7461 | -0.30844846
4186 | 334.1655 | -0.30801836
4187 | 333.8281 | -0.30723637
4188 | 333.3923 | -0.30567238
4189 | 333.2903 | -0.30383468
4190 | 333.2982 | -0.30250528
4191 | 332.8702 | -0.30117586
4192 | 332.2026 | -0.30058938
4193 | 331.8688 | -0.29925996
4194 | 331.9985 | -0.29734409
4195 | 331.6331 | -0.29566276
4196 | 331.4563 | -0.29386416
4197 | 331.2206 | -0.29253474
4198 | 330.5682 | -0.29116625
4199 | 330.2694397 | -0.28901574
4200 | 330.1044 | -0.28713894
4201 | 329.7269 | -0.28553584
4202 | 329.0269 | -0.28436285
4203 | 328.7909 | -0.28193864
4204 | 328.2716 | -0.27955356
4205 | 328.0395 | -0.27791137
4206 | 327.8977 | -0.27587816
4207 | 327.7285 | -0.27396223
4208 | 327.1498 | -0.27161622
4209 | 326.7955 | -0.26977852
4210 | 326.6774 | -0.26719794
4211 | 326.1969 | -0.26493013
4212 | 325.4759 | -0.26324883
4213 | 325.1923 | -0.26062915
4214 | 325.4287 | -0.25793123
4215 | 325.3973 | -0.25499871
4216 | 325.1252 | -0.25277001
4217 | 324.7312 | -0.25018939
4218 | 324.0649 | -0.24788252
4219 | 323.8402 | -0.24491093
4220 | 323.6075 | -0.24193931
4221 | 323.0238 | -0.23959331
4222 | 322.7554 | -0.2370127
4223 | 322.3609 | -0.23411931
4224 | 322.4673 | -0.23083492
4225 | 322.3727417 | -0.22751138
4226 | 322.0017 | -0.22453979
4227 | 321.4453 | -0.2217637
4228 | 320.8292 | -0.21887028
4229 | 320.5843 | -0.21550769
4230 | 320.6514 | -0.21210599
4231 | 319.7506 | -0.20897797
4232 | 319.4741 | -0.20588908
4233 | 318.98 | -0.20201817
4234 | 318.6242 | -0.19869466
4235 | 318.1062 | -0.19501926
4236 | 317.7937 | -0.19138296
4237 | 317.493 | -0.18876326
4238 | 317.2162 | -0.18500966
4239 | 316.4720459 | -0.18129516
4240 | 316.3178 | -0.17726783
4241 | 315.9061 | -0.17382704
4242 | 315.415 | -0.17034714
4243 | 314.4287 | -0.16659354
4244 | 314.6545 | -0.16315274
4245 | 314.1315 | -0.15892993
4246 | 314.1355 | -0.15521543
4247 | 313.8698 | -0.15130542
4248 | 313.0492 | -0.14794281
4249 | 312.9263 | -0.14375912
4250 | 312.6923 | -0.13981001
4251 | 312.3948 | -0.1357045
4252 | 311.7481 | -0.13238101
4253 | 311.6052 | -0.12878381
4254 | 311.506073 | -0.12444369
4255 | 311.1488 | -0.1204164
4256 | 310.7915 | -0.11646729
4257 | 310.732 | -0.11318288
4258 | 309.7789 | -0.10888188
4259 | 309.9336853 | -0.10477637
4260 | 309.5605 | -0.10051447
4261 | 309.0477 | -0.09648716
4262 | 308.4595 | -0.09281176
4263 | 307.8831 | -0.08905815
4264 | 307.6365 | -0.08452255
4265 | 307.6921 | -0.08014335
4266 | 307.2268 | -0.07576414
4267 | 306.3752 | -0.07259703
4268 | 305.9613 | -0.06837423
4269 | 305.53125 | -0.06411233
4270 | 304.8344 | -0.05981133
4271 | 305.0574 | -0.05609682
4272 | 304.0374 | -0.05214772
4273 | 303.7466 | -0.04812042
4274 | 303.2922 | -0.04432771
4275 | 302.8495 | -0.03971391
4276 | 302.4427 | -0.03596031
4277 | 302.0359 | -0.0324413
4278 | 301.1259 | -0.0285313
4279 | 300.6508 | -0.02473859
4280 | 299.9359 | -0.02012479
4281 | 299.8439 | -0.01660579
4282 | 299.5124 | -0.01328228
4283 | 298.849 | -0.00972418
4284 | 298.0053 | -0.00585327
4285 | 297.6933 | -0.00198237
4286 | 297.0733 | 0.00138023
4287 | 296.8091 | 0.00513384
4288 | 295.7202 | 0.00822274
4289 | 295.1555481 | 0.01193724
4290 | 294.9071 | 0.01522165
4291 | 294.4822998 | 0.01901435
4292 | 293.5161 | 0.02198595
4293 | 292.9545 | 0.02503575
4294 | 292.2483 | 0.02875026
4295 | 291.8871 | 0.03172186
4296 | 291.2286377 | 0.03473257
4297 | 290.3288269 | 0.03750867
4298 | 289.533 | 0.04048027
4299 | 288.8896 | 0.04325637
4300 | 288.5961 | 0.04626707
4301 | 287.7993 | 0.04951238
4302 | 287.2438 | 0.05236668
4303 | 286.7082 | 0.05467358
4304 | 285.689 | 0.05756699
4305 | 285.0883 | 0.06010849
4306 | 284.5602 | 0.0627282
4307 | 283.737 | 0.06483959
4308 | 283.1234 | 0.0670683
4309 | 282.2795 | 0.0692579
4310 | 281.8675 | 0.07203401
4311 | 280.667 | 0.07414541
4312 | 280.1129 | 0.07586581
4313 | 279.2590332 | 0.07778171
4314 | 278.5384 | 0.08008861
4315 | 278.0483 | 0.08259101
4316 | 277.4446106 | 0.08423322
4317 | 276.5971 | 0.08583631
4318 | 275.9115 | 0.08751762
4319 | 275.4286 | 0.08919892
4320 | 275.4452 | 0.09146672
4321 | 274.9619 | 0.09310892
4322 | 274.0846 | 0.09412552
4323 | 273.7475 | 0.09565042
4324 | 273.329 | 0.09725353
4325 | 272.772 | 0.09885663
4326 | 272.455 | 0.10018603
4327 | 272.0236 | 0.10108533
4328 | 271.6249 | 0.10214104
4329 | 270.9209 | 0.10292304
4330 | 270.6926 | 0.10464343
4331 | 270.4728 | 0.10569913
4332 | 270.1998 | 0.10624653
4333 | 269.4499 | 0.10714584
4334 | 268.6631 | 0.10812334
4335 | 268.7119 | 0.10898354
4336 | 268.5571 | 0.10964824
4337 | 267.835 | 0.10984374
4338 | 267.5371 | 0.11035204
4339 | 267.182 | 0.11113404
4340 | 266.6307 | 0.11211155
4341 | 266.2179 | 0.11273714
4342 | 265.445 | 0.11340185
4343 | 265.2821 | 0.11379284
4344 | 265.0694 | 0.11449664
4345 | 264.7746582 | 0.11535684
4346 | 264.5333252 | 0.11566965
4347 | 264.2634 | 0.11602154
4348 | 263.7847 | 0.11629524
4349 | 263.0065 | 0.11652984
4350 | 262.2896 | 0.11746825
4351 | 262.6299 | 0.11782014
4352 | 261.8469 | 0.11832845
4353 | 261.5641 | 0.11809385
4354 | 261.0799 | 0.11891495
4355 | 260.6697 | 0.11918865
4356 | 260.3661 | 0.11985335
4357 | 260.2594 | 0.11961874
4358 | 259.3888855 | 0.11985335
4359 | 258.9699 | 0.12047894
4360 | 259.007 | 0.12083085
4361 | 258.9822998 | 0.12086995
4362 | 258.2094 | 0.12086995
4363 | 257.4653 | 0.12086995
4364 | 257.0333252 | 0.12083085
4365 | 257.1443 | 0.12149554
4366 | 256.667 | 0.12216025
4367 | 256.0533 | 0.12180835
4368 | 255.4809 | 0.12180835
4369 | 255.4519 | 0.12227755
4370 | 254.883 | 0.12302045
4371 | 254.7925 | 0.12266854
4372 | 254.3184 | 0.12278584
4373 | 253.6705 | 0.12286405
4374 | 253.3942 | 0.12302045
4375 | 252.8822 | 0.12282494
4376 | 252.9071 | 0.12388065
4377 | 252.3782959 | 0.12376335
4378 | 252.1304 | 0.12337235
4379 | 251.2375 | 0.12329415
4380 | 251.0101 | 0.12399795
4381 | 250.8860321 | 0.12415435
4382 | 249.9753 | 0.12384155
4383 | 250.0958 | 0.12411525
4384 | 249.6653595 | 0.12403705
4385 | 249.1229 | 0.12415435
4386 | 248.5882 | 0.12450624
4387 | 248.4267 | 0.12474085
4388 | 248.261 | 0.12415435
4389 | 247.0665 | 0.12434984
4390 | 247.2946 | 0.12485815
4391 | 246.9917 | 0.12505366
4392 | 246.481 | 0.12497545
4393 | 246.0909729 | 0.12427164
4394 | 245.2891 | 0.12477995
4395 | 244.8816 | 0.12509276
4396 | 244.6321 | 0.12528825
4397 | 244.7485 | 0.12517095
4398 | 244.4784 | 0.12517095
4399 | 243.6755 | 0.12505366
4400 | 243.6172 | 0.12501456
4401 | 243.2882843 | 0.12513185
4402 | 242.5383 | 0.12450624
4403 | 242.326 | 0.12474085
4404 | 241.5589 | 0.12485815
4405 | 241.4925 | 0.12540555
4406 | 240.9626 | 0.12524915
4407 | 240.3530426 | 0.12505366
4408 | 240.1277 | 0.12501456
4409 | 240.1364 | 0.12477995
4410 | 239.7396 | 0.12493635
4411 | 239.1171 | 0.12524915
4412 | 238.5566 | 0.12501456
4413 | 238.1595459 | 0.12450624
4414 | 237.917 | 0.12470175
4415 | 237.7161 | 0.12517095
4416 | 237.373 | 0.12524915
4417 | 236.6190033 | 0.12462354
4418 | 236.2841 | 0.12411525
4419 | 235.8524 | 0.12442804
4420 | 235.7350769 | 0.12481905
4421 | 235.4916 | 0.12450624
4422 | 234.892 | 0.12474085
4423 | 234.5143 | 0.12470175
4424 | 233.9352 | 0.12364604
4425 | 233.3259 | 0.12376335
4426 | 233.1871 | 0.12423255
4427 | 233.1283 | 0.12419345
4428 | 232.527 | 0.12384155
4429 | 231.4418 | 0.12341144
4430 | 231.5593 | 0.12407615
4431 | 231.5515 | 0.12423255
4432 | 231.1641 | 0.12419345
4433 | 230.6291 | 0.12305955
4434 | 229.866 | 0.12313775
4435 | 230.0938 | 0.12337235
4436 | 229.5292 | 0.12313775
4437 | 229.1793 | 0.12325505
4438 | 228.5165 | 0.12255124
4439 | 227.6042 | 0.12231665
4440 | 227.8492 | 0.12239485
4441 | 227.562 | 0.12255124
4442 | 226.8855 | 0.12290315
4443 | 226.6108551 | 0.12216025
4444 | 225.9085 | 0.12219935
4445 | 225.8787 | 0.12247305
4446 | 225.6123 | 0.12227755
4447 | 225.1123 | 0.12212115
4448 | 224.5531 | 0.12169105
4449 | 223.9256897 | 0.12180835
4450 | 223.5311 | 0.12188654
4451 | 223.1279 | 0.12169105
4452 | 223.4931 | 0.12137824
4453 | 222.3002 | 0.12063535
4454 | 222.1469 | 0.12059624
4455 | 221.8071 | 0.12051804
4456 | 221.463 | 0.12051804
4457 | 221.241745 | 0.12043984
4458 | 220.7655 | 0.12016614
4459 | 220.4931 | 0.11918865
4460 | 219.454 | 0.11977515
4461 | 219.3987 | 0.11985335
4462 | 219.4115 | 0.11965784
4463 | 218.9598 | 0.11918865
4464 | 218.2901 | 0.11903225
4465 | 217.8893 | 0.11883675
4466 | 217.6204 | 0.11903225
4467 | 217.172 | 0.11922775
4468 | 216.3475 | 0.11832845
4469 | 216.0011 | 0.11844574
4470 | 215.8513 | 0.11817205
4471 | 215.7018 | 0.11821115
4472 | 215.5351 | 0.11813295
4473 | 214.8759613 | 0.11739005
4474 | 214.2379 | 0.11707725
4475 | 214.1434 | 0.11707725
4476 | 213.5864 | 0.11711635
4477 | 213.3334 | 0.11664714
4478 | 212.4968 | 0.11637344
4479 | 211.9816 | 0.11617794
4480 | 211.6508 | 0.11637344
4481 | 211.4704 | 0.11621704
4482 | 211.4016571 | 0.11598244
4483 | 211.1265 | 0.11547414
4484 | 210.7139 | 0.11484855
4485 | 210.03 | 0.11504404
4486 | 209.9954071 | 0.11531774
4487 | 209.3152 | 0.11496583
4488 | 208.8669 | 0.11430114
4489 | 208.3239 | 0.11359734
4490 | 208.1425 | 0.11406654
4491 | 207.7976 | 0.11402744
4492 | 207.474 | 0.11375374
4493 | 207.1027832 | 0.11316724
4494 | 206.4722 | 0.11277624
4495 | 205.7285 | 0.11281534
4496 | 205.5121 | 0.11297175
4497 | 205.2181 | 0.11195514
4498 | 205.3479 | 0.11203334
4499 | 204.2265 | 0.11179874
4500 | 204.1702 | 0.11172054
4501 | 203.7802 | 0.11164234
4502 | 203.3944 | 0.11156414
4503 | 202.8782 | 0.11054754
4504 | 202.4789 | 0.11000014
4505 | 202.114 | 0.11054754
4506 | 201.9276 | 0.11054754
4507 | 201.0838 | 0.10953094
4508 | 200.7058 | 0.10929634
4509 | 200.0881 | 0.10945274
4510 | 200.1534 | 0.10949184
4511 | 199.8488 | 0.10929634
4512 | 199.7094 | 0.10910084
4513 | 199.0471 | 0.10808424
4514 | 197.913 | 0.10757594
4515 | 198.3842926 | 0.10769324
4516 | 197.7517 | 0.10784964
4517 | 197.7733 | 0.10738044
4518 | 197.3543396 | 0.10695034
4519 | 196.9176178 | 0.10695034
4520 | 196.4103 | 0.10667664
4521 | 195.6669 | 0.10609014
4522 | 195.6493 | 0.10577733
4523 | 194.7779 | 0.10550363
4524 | 194.4448 | 0.10554273
4525 | 194.1028 | 0.10479984
4526 | 193.6251 | 0.10507353
4527 | 193.603 | 0.10472164
4528 | 193.2739 | 0.10366593
4529 | 192.4308 | 0.10401783
4530 | 192.1495 | 0.10323583
4531 | 191.811 | 0.10350953
4532 | 191.7804 | 0.10300124
4533 | 191.2131 | 0.10288393
4534 | 190.5262 | 0.10214104
4535 | 189.9315 | 0.10214104
4536 | 189.8698 | 0.10233653
4537 | 189.7859 | 0.10167183
4538 | 189.0978 | 0.10120263
4539 | 188.3433 | 0.10065523
4540 | 188.2903 | 0.10045972
4541 | 187.7513 | 0.10081163
4542 | 187.548 | 0.10006873
4543 | 187.1412 | 0.09940403
4544 | 186.4552 | 0.09885663
4545 | 186.2961 | 0.09920853
4546 | 185.7159 | 0.09936493
4547 | 185.707 | 0.09905213
4548 | 185.3572 | 0.09803553
4549 | 184.554 | 0.09768363
4550 | 184.8291 | 0.09764453
4551 | 184.1326 | 0.09760543
4552 | 183.8926 | 0.09729263
4553 | 183.1061 | 0.09666703
4554 | 183.1147 | 0.09631512
4555 | 182.1765 | 0.09623692
4556 | 182.0474 | 0.09604143
4557 | 181.495 | 0.09557223
4558 | 181.0316 | 0.09525942
4559 | 180.6082 | 0.09432103
4560 | 180.0144 | 0.09404732
4561 | 179.7155 | 0.09424283
4562 | 179.6975 | 0.09404732
4563 | 178.7947 | 0.09295253
4564 | 178.4818 | 0.09279612
4565 | 178.2449 | 0.09283523
4566 | 177.8241 | 0.09263972
4567 | 177.8151 | 0.09236602
4568 | 177.5734 | 0.09197503
4569 | 176.9596 | 0.09111482
4570 | 175.8921 | 0.09064562
4571 | 176.0715332 | 0.09088022
4572 | 175.9816 | 0.08998092
4573 | 175.3755188 | 0.08958992
4574 | 174.7286 | 0.08927712
4575 | 174.3058 | 0.08935532
4576 | 174.2428 | 0.08927712
4577 | 173.6443 | 0.08892522
4578 | 173.0408 | 0.08853422
4579 | 172.5675 | 0.08767402
4580 | 172.5448 | 0.08759582
4581 | 172.1706543 | 0.08736122
4582 | 172.1934 | 0.08700932
4583 | 171.1817 | 0.08646192
4584 | 171.0602 | 0.08591451
4585 | 170.4 | 0.08560171
4586 | 170.0697937 | 0.08583631
4587 | 169.8794 | 0.08485881
4588 | 169.0465 | 0.08458512
4589 | 168.6299 | 0.08431141
4590 | 168.2669 | 0.08403771
4591 | 168.3304 | 0.08384221
4592 | 167.9038 | 0.08356851
4593 | 166.9817 | 0.08290382
4594 | 166.541 | 0.08227821
4595 | 166.5913 | 0.08220001
4596 | 166.1912 | 0.08196542
4597 | 165.8403 | 0.08149622
4598 | 165.1347 | 0.08122251
4599 | 164.6924 | 0.08055781
4600 | 164.6286 | 0.08094881
4601 | 164.1272 | 0.0807924
4602 | 163.9397583 | 0.08028411
4603 | 163.2732 | 0.07977581
4604 | 162.8209 | 0.07942391
4605 | 162.757 | 0.07868101
4606 | 161.9428 | 0.07864191
4607 | 161.754776 | 0.07868101
4608 | 161.3836 | 0.07785991
4609 | 160.6232 | 0.07715611
4610 | 160.4164 | 0.07750801
4611 | 160.3756 | 0.07676511
4612 | 160.0038 | 0.07656961
4613 | 159.2918 | 0.0760613
4614 | 159.1405 | 0.075553
4615 | 157.9165 | 0.0752402
4616 | 157.9717 | 0.0749274
4617 | 157.7784 | 0.0749274
4618 | 157.0961 | 0.0739499
4619 | 156.5524 | 0.073598
4620 | 156.4599 | 0.0730506
4621 | 156.317276 | 0.0731288
4622 | 156.1602 | 0.0726987
4623 | 155.2594 | 0.07226861
4624 | 154.8154 | 0.07191671
4625 | 154.2973 | 0.07156481
4626 | 154.5564 | 0.0717212
4627 | 154.0377 | 0.0710565
4628 | 153.6674 | 0.0701181
4629 | 152.8235 | 0.0694925
4630 | 152.4984 | 0.069297
4631 | 152.1318 | 0.0694925
4632 | 152.0108 | 0.0692188
4633 | 151.4208 | 0.0684759
4634 | 150.8719 | 0.0679676
4635 | 150.243 | 0.0676939
4636 | 150.2528 | 0.0678112
4637 | 149.8569 | 0.0669119
4638 | 149.6049 | 0.0663254
4639 | 149.0127 | 0.06597349
4640 | 148.6438446 | 0.06573889
4641 | 148.2982 | 0.06558249
4642 | 148.0269 | 0.06515239
4643 | 147.7698822 | 0.06433129
4644 | 146.7217 | 0.06409669
4645 | 146.2109 | 0.06370569
4646 | 145.9815 | 0.06327559
4647 | 145.4186 | 0.06343199
4648 | 145.1743 | 0.06288459
4649 | 144.8595 | 0.06194619
4650 | 144.3713 | 0.06206349
4651 | 144.235 | 0.06175069
4652 | 143.9243927 | 0.06143789
4653 | 143.581 | 0.06073409
4654 | 143.1194 | 0.06003029
4655 | 142.5634 | 0.05932648
4656 | 142.2572 | 0.05909189
4657 | 142.271 | 0.05936559
4658 | 141.3079071 | 0.05877909
4659 | 140.9635 | 0.05827079
4660 | 140.3913269 | 0.05803619
4661 | 140.1455 | 0.05815349
4662 | 139.8044 | 0.05776249
4663 | 139.4583 | 0.05678498
4664 | 138.8331 | 0.05604209
4665 | 138.506 | 0.05580748
4666 | 138.2733 | 0.05553379
4667 | 138.259 | 0.05545558
4668 | 137.4423 | 0.05479088
4669 | 137.1426 | 0.05412618
4670 | 136.3671 | 0.05412618
4671 | 136.4289093 | 0.05369608
4672 | 136.3148 | 0.05350059
4673 | 135.2660675 | 0.05279678
4674 | 134.8510437 | 0.05185838
4675 | 134.4405365 | 0.05166288
4676 | 134.1443 | 0.05135008
4677 | 133.7709198 | 0.05091998
4678 | 133.4796 | 0.05068538
4679 | 133.0585022 | 0.05013798
4680 | 132.5315 | 0.04959058
4681 | 132.4886 | 0.04955148
4682 | 131.7742 | 0.04943418
4683 | 131.5386 | 0.04849578
4684 | 131.1838 | 0.04802658
4685 | 130.8622 | 0.04767468
4686 | 130.1362 | 0.04732278
4687 | 129.3948 | 0.04751828
4688 | 129.4671 | 0.04673627
4689 | 128.585 | 0.04618887
4690 | 128.3922 | 0.04575877
4691 | 128.0157 | 0.04568058
4692 | 127.9817 | 0.04540687
4693 | 127.8178 | 0.04482038
4694 | 126.9139 | 0.04423387
4695 | 126.7785 | 0.04360827
4696 | 126.3527 | 0.04376467
4697 | 126.009 | 0.04325637
4698 | 125.5778 | 0.04306088
4699 | 124.8986 | 0.04208337
4700 | 124.379 | 0.04145777
4701 | 124.2328 | 0.04145777
4702 | 123.9319 | 0.04118407
4703 | 123.4408 | 0.04091037
4704 | 123.3629 | 0.04005017
4705 | 122.7154 | 0.03962007
4706 | 122.3451 | 0.03985467
4707 | 122.0722 | 0.03918996
4708 | 121.916 | 0.03879897
4709 | 121.174 | 0.03832977
4710 | 120.6806 | 0.03793877
4711 | 120.4995 | 0.03750867
4712 | 120.1523 | 0.03707857
4713 | 119.6384 | 0.03672666
4714 | 119.0504 | 0.03590557
4715 | 118.614 | 0.03543637
4716 | 118.5354 | 0.03539727
4717 | 118.5404 | 0.03527997
4718 | 117.6713 | 0.03449796
4719 | 117.0665 | 0.03367686
4720 | 116.4659 | 0.03320766
4721 | 116.1654 | 0.03328586
4722 | 116.2393 | 0.03348136
4723 | 115.6578 | 0.03266026
4724 | 114.9668 | 0.03195646
4725 | 114.9126 | 0.03172186
4726 | 114.6511 | 0.03172186
4727 | 114.1963 | 0.03090076
4728 | 114.1022 | 0.03101806
4729 | 113.4936 | 0.03004056
4730 | 112.9985 | 0.02957136
4731 | 113.0728 | 0.02929766
4732 | 112.6217 | 0.02890666
4733 | 112.0364 | 0.02847656
4734 | 111.2565 | 0.02761636
4735 | 111.0728 | 0.02753816
4736 | 110.9086 | 0.02761636
4737 | 110.6847 | 0.02718626
4738 | 109.9926 | 0.02671706
4739 | 109.6987 | 0.02585686
4740 | 108.9757 | 0.02534856
4741 | 109.0404892 | 0.02546586
4742 | 108.741 | 0.02515306
4743 | 107.8567 | 0.02448835
4744 | 107.8416 | 0.02398006
4745 | 107.0058 | 0.02347175
4746 | 106.9256 | 0.02347175
4747 | 106.7254 | 0.02339355
4748 | 106.625 | 0.02304165
4749 | 105.5715 | 0.02202505
4750 | 105.4158 | 0.02167315
4751 | 105.1998 | 0.02147765
4752 | 105.0091 | 0.02136035
4753 | 104.2191 | 0.02085205
4754 | 104.1487 | 0.02046105
4755 | 103.4635 | 0.01979635
4756 | 103.2265 | 0.02026555
4757 | 103.2366 | 0.01963995
4758 | 102.621 | 0.01897525
4759 | 102.409 | 0.01823235
4760 | 101.8026 | 0.01784135
4761 | 101.5144043 | 0.01807595
4762 | 101.7216 | 0.01795865
4763 | 100.9172 | 0.01694205
4764 | 99.89807892 | 0.01631645
4765 | 99.87255859 | 0.01612095
4766 | 99.59355164 | 0.01596455
4767 | 99.66970825 | 0.01596455
4768 | 99.29399109 | 0.01557355
4769 | 98.8059082 | 0.01459605
4770 | 98.45004272 | 0.01381404
4771 | 98.11908722 | 0.01432235
4772 | 97.67098999 | 0.01389224
4773 | 97.44677734 | 0.01338394
4774 | 96.81937408 | 0.01287564
4775 | 96.09443665 | 0.01244554
4776 | 96.14540863 | 0.01240644
4777 | 95.77748871 | 0.01232824
4778 | 96.0687561 | 0.01181994
4779 | 95.39385986 | 0.01103794
4780 | 94.36934662 | 0.01068604
4781 | 94.6361084 | 0.01049054
4782 | 94.40544891 | 0.01013864
4783 | 94.15407562 | 0.00990404
4784 | 93.84624481 | 0.00912204
4785 | 93.24044037 | 0.00904384
4786 | 92.9833374 | 0.00920024
4787 | 92.77784729 | 0.00888744
4788 | 92.37133789 | 0.00837914
4789 | 91.8462677 | 0.00755804
4790 | 91.29992676 | 0.00736254
4791 | 91.1348114 | 0.00701064
4792 | 90.92345428 | 0.00716704
4793 | 90.69117737 | 0.00634594
4794 | 90.03490448 | 0.00552484
4795 | 89.69392395 | 0.00536844
4796 | 89.12450409 | 0.00501654
4797 | 88.9899826 | 0.00501654
4798 | 88.65306091 | 0.00435184
4799 | 88.33679962 | 0.00392174
4800 | 88.10338593 | 0.00321793
4801 | 87.50657654 | 0.00345253
4802 | 87.58969879 | 0.00321793
4803 | 87.21053314 | 0.00282693
4804 | 86.97138214 | 0.00243593
4805 | 86.73213196 | 0.00188853
4806 | 85.96176147 | 0.00177123
4807 | 86.01371002 | 0.00177123
4808 | 85.68533325 | 0.00145843
4809 | 84.83509827 | 0.00036363
4810 | 84.53752899 | 0.00028543
4811 | 84.43288422 | -0.00037927
4812 | 84.22926331 | -2.737e-05
4813 | 83.63802338 | -0.00069207
4814 | 83.17739105 | -0.00131767
4815 | 82.71634674 | -0.00155227
4816 | 82.2232132 | -0.00174777
4817 | 82.24960327 | -0.00159137
4818 | 81.86121368 | -0.00213877
4819 | 81.37254333 | -0.00303807
4820 | 80.74673462 | -0.00323357
4821 | 80.74673462 | -0.00331177
4822 | 80.80979919 | -0.00335087
4823 | 80.75731659 | -0.00374187
4824 | 80.18327332 | -0.00460207
4825 | 79.71421814 | -0.00511037
4826 | 79.43972778 | -0.00534497
4827 | 78.9598465 | -0.00530587
4828 | 79.16557312 | -0.00577507
4829 | 78.37314606 | -0.00628338
4830 | 77.7383194 | -0.00651798
4831 | 77.79641724 | -0.00710448
4832 | 77.26702881 | -0.00675258
4833 | 77.34115601 | -0.00718268
4834 | 76.78990936 | -0.00784738
4835 | 76.13175201 | -0.00851208
4836 | 75.9937973 | -0.00862938
4837 | 76.06812286 | -0.00847298
4838 | 75.24944305 | -0.00929408
4839 | 75.02610016 | -0.00995878
4840 | 74.70130157 | -0.01007608
4841 | 74.14719391 | -0.01015428
4842 | 74.0672226 | -0.01015428
4843 | 73.92333221 | -0.01081898
4844 | 73.43773651 | -0.01128818
4845 | 72.71109772 | -0.01160098
4846 | 73.00489807 | -0.01179648
4847 | 72.45969391 | -0.01214838
4848 | 71.99417877 | -0.01265668
4849 | 71.50671387 | -0.01332138
4850 | 71.39394379 | -0.01347778
4851 | 70.93288422 | -0.01367328
4852 | 70.8686142 | -0.01363418
4853 | 70.60546112 | -0.01414248
4854 | 69.87471771 | -0.01465078
4855 | 69.55200958 | -0.01492448
4856 | 69.33150482 | -0.01504178
4857 | 68.90597534 | -0.01515908
4858 | 69.08381653 | -0.01574558
4859 | 68.65807343 | -0.01637118
4860 | 68.24279022 | -0.01691859
4861 | 67.76794434 | -0.01672309
4862 | 67.63310242 | -0.01672309
4863 | 67.70324707 | -0.01719229
4864 | 67.06021881 | -0.01766149
4865 | 66.41639709 | -0.01816979
4866 | 66.72481537 | -0.01840439
4867 | 66.00471497 | -0.01840439
4868 | 65.90706635 | -0.01887359
4869 | 65.58177185 | -0.01942099
4870 | 65.07702637 | -0.01981199
4871 | 64.76760864 | -0.01977289
4872 | 64.79491425 | -0.01965559
4873 | 64.43062592 | -0.02020299
4874 | 64.12078094 | -0.02106319
4875 | 63.54383087 | -0.02137599
4876 | 63.13523102 | -0.02121959
4877 | 63.20600891 | -0.02145419
4878 | 63.29323196 | -0.02125869
4879 | 62.89539719 | -0.02231439
4880 | 61.98385239 | -0.02258809
4881 | 61.82542419 | -0.02243169
4882 | 61.75444412 | -0.02262719
4883 | 61.49743271 | -0.02321369
4884 | 60.74210739 | -0.02383929
4885 | 60.1009903 | -0.02423029
4886 | 60.11754227 | -0.02458219
4887 | 60.18876648 | -0.02469949
4888 | 59.82655334 | -0.02481679
4889 | 59.58508682 | -0.02552059
4890 | 58.59592819 | -0.02559879
4891 | 59.11842346 | -0.02595069
4892 | 58.69503021 | -0.0257161
4893 | 58.5300293 | -0.0263417
4894 | 58.18318176 | -0.0267718
4895 | 58.02350235 | -0.02755379
4896 | 57.45045853 | -0.02747559
4897 | 57.46155167 | -0.027632
4898 | 57.29056549 | -0.02774929
4899 | 56.70551682 | -0.0284531
4900 | 55.79348373 | -0.0283358
4901 | 55.86533737 | -0.028805
4902 | 55.73273087 | -0.02864859
4903 | 55.63861084 | -0.0289223
4904 | 55.28969193 | -0.0300953
4905 | 54.53587723 | -0.0301344
4906 | 54.61907578 | -0.0301735
4907 | 54.72457123 | -0.0302908
4908 | 54.3973732 | -0.0307991
4909 | 53.70310974 | -0.0313465
4910 | 53.61416245 | -0.0318939
4911 | 53.36400604 | -0.0319721
4912 | 52.63515091 | -0.0317375
4913 | 52.77980804 | -0.0318548
4914 | 52.71869659 | -0.0325586
4915 | 51.77106476 | -0.0330669
4916 | 52.139328 | -0.0333015
4917 | 51.79912567 | -0.0327541
4918 | 51.46991348 | -0.0333015
4919 | 51.35247421 | -0.0340835
4920 | 50.75460434 | -0.034279
4921 | 50.45280075 | -0.03467001
4922 | 49.93780136 | -0.0347873
4923 | 50.49169159 | -0.0347482
4924 | 49.6913414 | -0.0353347
4925 | 49.33815384 | -0.03553021
4926 | 49.42789078 | -0.0356084
4927 | 49.11962891 | -0.0357648
4928 | 48.60885239 | -0.03631221
4929 | 48.42905426 | -0.03670321
4930 | 48.32216644 | -0.0373288
4931 | 47.77143097 | -0.037407
4932 | 47.91753387 | -0.03728971
4933 | 47.73747635 | -0.0374461
4934 | 47.42812729 | -0.03807171
4935 | 46.80267334 | -0.03869731
4936 | 47.00006485 | -0.0386191
4937 | 46.37402725 | -0.03854091
4938 | 46.56027222 | -0.03850181
4939 | 46.06376648 | -0.03916651
4940 | 45.64019775 | -0.03983121
4941 | 45.36312485 | -0.03990941
4942 | 45.1370697 | -0.03971391
4943 | 45.28398132 | -0.0399485
4944 | 44.70125198 | -0.04053501
4945 | 44.36711121 | -0.04096511
4946 | 44.26503754 | -0.04151251
4947 | 44.59921265 | -0.04096511
4948 | 44.19716263 | -0.04159071
4949 | 43.60163879 | -0.04202081
4950 | 43.65823746 | -0.04307651
4951 | 42.96543884 | -0.04288101
4952 | 42.9201889 | -0.04256821
4953 | 42.73826218 | -0.04335021
4954 | 42.97113037 | -0.04346751
4955 | 41.77638626 | -0.04374122
4956 | 41.69092941 | -0.04389761
4957 | 41.71385574 | -0.04397581
4958 | 41.70241547 | -0.04405401
4959 | 41.21227646 | -0.04448411
4960 | 41.09804916 | -0.04471872
4961 | 41.01818848 | -0.04491421
4962 | 40.6872406 | -0.04518791
4963 | 40.932621 | -0.04499241
4964 | 40.32154465 | -0.04565711
4965 | 40.23007965 | -0.04589171
4966 | 39.83577347 | -0.04624362
4967 | 40.07009506 | -0.04620451
4968 | 39.412323 | -0.04636092
4969 | 38.93664169 | -0.04706471
4970 | 39.02264023 | -0.04722112
4971 | 38.51819992 | -0.04753391
4972 | 38.62730789 | -0.04722112
4973 | 39.29190445 | -0.04749481
4974 | 38.1970253 | -0.04808132
4975 | 38.33457565 | -0.04855052
4976 | 37.84673309 | -0.04862872
4977 | 37.93866348 | -0.04843321
4978 | 38.00746918 | -0.04862872
4979 | 37.32368469 | -0.04952802
4980 | 37.13380432 | -0.04984082
4981 | 36.9669838 | -0.04948892
4982 | 36.80012512 | -0.04941072
4983 | 37.40419769 | -0.04987991
4984 | 36.70795059 | -0.05003631
4985 | 35.91259384 | -0.05042731
4986 | 36.45457077 | -0.05089651
4987 | 35.68780899 | -0.05070102
4988 | 35.9067955 | -0.05062282
4989 | 35.65880966 | -0.05128752
4990 | 35.13335037 | -0.05171762
4991 | 35.13332748 | -0.05206951
4992 | 35.16235733 | -0.05156122
4993 | 35.25483322 | -0.05199132
4994 | 34.71728897 | -0.05230412
4995 | 34.72310638 | -0.05281242
4996 | 34.30670929 | -0.05281242
4997 | 34.35276794 | -0.05253872

## Sheet3
17.43719482 | -2.737e-05
16.99893761 | -0.00010557
16.98091698 | 5.083e-05
16.80666733 | -0.00018377
17.16707611 | 0.00012903
17.23308563 | 8.993e-05
17.14302254 | -2.737e-05
16.90882874 | 0.00028543
16.89679527 | 0.00063733 | heating curve
16.69244576 | 0.00036363
16.60227585 | 0.00024633
16.8187027 | 0.00024633
17.16707611 | 1.173e-05
17.24510765 | 1.173e-05
16.88476181 | -0.00014467
16.87272835 | 1.173e-05
16.96885872 | -0.00037927
17.16103935 | 1.173e-05
17.05294228 | -0.00026197
16.98086739 | 0.00028543
17.35318565 | 0.00032453
16.9748745 | -0.00010557
17.14302254 | 0.00020723
16.96885872 | -0.00010557
16.92086411 | 0.00012903
17.06497002 | 0.00016813
17.26915741 | 0.00028543
16.65044022 | 8.993e-05
17.14903641 | 1.173e-05
17.3591938 | 0.00012903
16.72254181 | 1.173e-05
16.79463005 | 0.00028543
16.61431694 | 8.993e-05
16.65044022 | -0.00018377
17.20302391 | 0.00020723
17.59918976 | 0.00036363
18.2286129 | 0.00087193
18.49811172 | 0.00216223
18.80927277 | 0.00235773
19.24594498 | 0.00243593
19.85524178 | 0.00294423
20.12374687 | 0.00368713
20.83917618 | 0.00419543
21.11309624 | 0.00474284
21.14876366 | 0.00517294
21.15469933 | 0.00556394
22.09436226 | 0.00591584
21.9041996 | 0.00634594
22.39729881 | 0.00685424
23.16840744 | 0.00732344
23.25136948 | 0.00779264
23.96193886 | 0.00877014
24.47639847 | 0.00892654
25.06123924 | 0.01006044
25.19087219 | 0.01013864
25.29725075 | 0.01076424
26.2461319 | 0.01138984
26.72283936 | 0.01154624
27.46331406 | 0.01221094
26.79918098 | 0.01299294
27.34005165 | 0.01346214
27.58666992 | 0.01381404
28.82967758 | 0.01412684
28.98769569 | 0.01475245
29.17500877 | 0.01486974
29.56679535 | 0.01537805
29.77140427 | 0.01580815
30.93286896 | 0.01639465
30.66462326 | 0.01670745
31.25331497 | 0.01772405
31.68416405 | 0.01788045
31.96927643 | 0.01866245
32.91634369 | 0.01913165
32.38201523 | 0.01967905
32.84077835 | 0.01991365
33.53120041 | 0.02069565
34.21473694 | 0.02096935
34.58508301 | 0.02155585
34.76435852 | 0.02202505
35.29008484 | 0.02245515
35.5326767 | 0.02327625
36.30548859 | 0.02382365
36.80656052 | 0.02425376
37.25539398 | 0.02433196
37.18066025 | 0.02491845
37.65778732 | 0.02550496
38.55340195 | 0.02620876
38.4558754 | 0.02652156
39.20674133 | 0.02722536
39.45867538 | 0.02769456
39.64756775 | 0.02796826
39.92790222 | 0.02878936
40.94461823 | 0.02949316
41.46945572 | 0.02992326
41.38954163 | 0.03023606
42.13018799 | 0.03047066
42.33511734 | 0.03109626
42.50008774 | 0.03168276
42.95481491 | 0.03226926
43.17076492 | 0.03199556
43.60224533 | 0.03223016
44.13528061 | 0.03355956
44.3789444 | 0.03371596
45.19977951 | 0.03434156
45.26763916 | 0.03484987
45.71420288 | 0.03508447
46.07567978 | 0.03543637
46.32400131 | 0.03633567
47.16397095 | 0.03664846
47.27101517 | 0.03754777
47.42852783 | 0.03770417
47.92927933 | 0.03793877
48.58124924 | 0.03872077
49.19864655 | 0.03930727
49.10327148 | 0.03973737
49.78158951 | 0.03993287
49.8935585 | 0.04036297
50.4421196 | 0.04118407
50.37503052 | 0.04204427
50.95095444 | 0.04184877
51.37548447 | 0.04251347
52.06177902 | 0.04302178
52.63557434 | 0.04368647
53.03088379 | 0.04419477
53.10874557 | 0.04474217
53.80373383 | 0.04493767
53.84255981 | 0.04591518
54.2256546 | 0.04591518
54.75825882 | 0.04638438
55.36225891 | 0.04689268
56.03739166 | 0.04708818
56.20325851 | 0.04759648
56.45195389 | 0.04845668
56.69499207 | 0.04865218
57.51712799 | 0.04962968
57.54473495 | 0.05013798
58.02406693 | 0.05009888
58.34339523 | 0.05080268
58.5360527 | 0.05107638
59.16826248 | 0.05185838
59.32756805 | 0.05244488
59.6515274 | 0.05287498
60.33721924 | 0.05334418
60.48518753 | 0.05412618
61.23533249 | 0.05490818
61.30096054 | 0.05510369
62.10993195 | 0.05529919
62.14824295 | 0.05537738
62.29564285 | 0.05612029
62.68852997 | 0.05666768
63.60963058 | 0.05729328
63.93622589 | 0.05780159
64.00146484 | 0.05858359
64.19734955 | 0.05893549
65.24044037 | 0.05928738
65.49546814 | 0.06010849
65.9834137 | 0.06026489
66.12965393 | 0.06061679
66.62783813 | 0.06096869
67.21198273 | 0.06210259
67.43895721 | 0.06221989
67.76303864 | 0.06308009
67.77926636 | 0.06327559
68.87947083 | 0.06382299
68.82023621 | 0.06417489
69.5039978 | 0.06515239
70.2138443 | 0.0653479
70.19758606 | 0.065387
70.43405914 | 0.06612989
70.73469543 | 0.0662472
71.78026581 | 0.0673029
71.96237946 | 0.0680849
72.19791412 | 0.0685932
72.35308075 | 0.0685541
72.93592834 | 0.0694534
73.73679352 | 0.0700008
73.94490051 | 0.0707046
74.17417145 | 0.0707828
75.00514221 | 0.0712129
74.84013367 | 0.07160391
75.62741089 | 0.07226861
75.94094086 | 0.0726205
76.57270813 | 0.07363711
76.81671906 | 0.0734807
76.99173737 | 0.0743018
77.95565033 | 0.075162
78.24124908 | 0.0756703
78.40516663 | 0.0757876
78.81737518 | 0.07664781
79.38226318 | 0.07696061
79.47199249 | 0.07723431
80.36797333 | 0.07789901
80.7207489 | 0.07907201
81.14165497 | 0.07922841
81.18889618 | 0.07989311
81.74594116 | 0.08001041
82.07149506 | 0.08024501
82.78484344 | 0.08106611
82.70093536 | 0.08130071
83.3243103 | 0.08216091
83.47624207 | 0.08220001
84.37062073 | 0.08290382
84.49073792 | 0.08364671
84.90332794 | 0.08411592
85.27378082 | 0.08431141
85.49279785 | 0.08481971
86.20666504 | 0.08564081
86.71676636 | 0.08618821
87.11187744 | 0.08700932
87.23667908 | 0.08689202
87.82349396 | 0.08720482
87.69374847 | 0.08767402
88.28527069 | 0.08841692
88.99532318 | 0.08919892
89.24907684 | 0.08970722
90.43312073 | 0.09033282
89.95263672 | 0.09017642
90.50033569 | 0.09084111
90.97525787 | 0.09162312
91.0628891 | 0.09177952
91.89804077 | 0.09228782
92.43344879 | 0.09275702
92.20183563 | 0.09342173
92.608284 | 0.09396912
93.29205322 | 0.09428193
93.65149689 | 0.09451652
94.2056427 | 0.09514213
94.4312439 | 0.09568952
94.40044403 | 0.09631512
95.13819885 | 0.09674523
95.66519165 | 0.09694073
96.13040924 | 0.09764453
96.40110779 | 0.09795733
96.74323273 | 0.09893483
96.92689514 | 0.09909123
97.38587189 | 0.09975593
97.73246765 | 0.10045972
98.41976166 | 0.10065523
99.18245697 | 0.10085073
99.12139893 | 0.10182823
99.61917114 | 0.10214104
100.0099 | 0.10229743
100.3903 | 0.10292304
100.69944 | 0.10311853
100.9172 | 0.10401783
101.4589 | 0.10460433
101.7017 | 0.10534723
102.2829 | 0.10558183
102.8281 | 0.10644203
102.9695282 | 0.10652024
104.0431366 | 0.10749774
104.0834 | 0.10784964
104.5062 | 0.10792784
104.7879 | 0.10847524
105.0996 | 0.10906174
105.6822 | 0.10980464
106.2342453 | 0.11031294
106.3696 | 0.11074304
106.5350647 | 0.11101674
107.5217 | 0.11156414
107.3364563 | 0.11261985
107.9418 | 0.11285444
108.3267 | 0.11293264
108.6214 | 0.11340185
108.8359 | 0.11379284
109.3001 | 0.11480945
109.7538 | 0.11527864
110.480896 | 0.11512224
110.7048 | 0.11637344
111.1623 | 0.11672534
111.5251 | 0.11715545
111.982 | 0.11770284
112.5623703 | 0.11825025
112.6517 | 0.11899315
113.0679 | 0.11918865
113.672 | 0.11969694
113.8353 | 0.11985335
114.3052 | 0.12094815
114.8091 | 0.12102634
115.5544 | 0.12153465
115.4015 | 0.12208205
115.8995285 | 0.12286405
116.7271 | 0.12380245
116.8846 | 0.12384155
117.4502 | 0.12454534
117.4355545 | 0.12470175
117.7746 | 0.12548375
118.2607 | 0.12630485
118.7221 | 0.12673496
118.9231 | 0.12689134
119.3251 | 0.12736055
119.9226 | 0.12810345
120.3482 | 0.12892455
120.2602005 | 0.12896365
121.0815 | 0.12962835
121.3061676 | 0.13017575
121.4184 | 0.13025396
122.6085 | 0.13084045
122.9203 | 0.13127054
123.4118 | 0.13185705
123.5578 | 0.13287365
123.9176 | 0.13314734
124.2287 | 0.13353835
125.1172 | 0.13396846
124.9571 | 0.13478956
125.1803 | 0.13478956
126.0623 | 0.13564976
126.2658 | 0.13557157
126.6821 | 0.13686186
126.9094162 | 0.13737015
127.8952 | 0.13744836
128.2332 | 0.13819127
128.3683 | 0.13858226
128.7301 | 0.13924696
128.947 | 0.13944246
129.5348 | 0.14026356
129.891 | 0.14049816
130.2325 | 0.14108466
130.5114 | 0.14092825
130.795 | 0.14190575
131.333 | 0.14272685
132.115 | 0.14339156
132.3259 | 0.14382166
132.6278 | 0.14417356
133.188 | 0.14495558
133.4847 | 0.14534657
134.0155 | 0.14589398
133.9151 | 0.14659777
135.0614 | 0.14694968
134.9946 | 0.14753617
135.8386 | 0.14745797
135.8434 | 0.14804447
136.3483 | 0.14898287
136.6244 | 0.14976487
137.2189 | 0.15015587
137.5565033 | 0.15062506
137.9033 | 0.15109427
138.7671051 | 0.15175897
138.7671051 | 0.15218908
139.0658 | 0.15289287
139.6155 | 0.15340117
139.6913 | 0.15422228
140.4532 | 0.15476969
140.7559 | 0.15504338
141.4694 | 0.15543438
141.5024 | 0.15594268
141.9084 | 0.15594268
142.3046 | 0.15676378
142.8278 | 0.15738939
143.105896 | 0.15828869
143.4308 | 0.15860148
143.7932 | 0.15981358
144.5032 | 0.16016547
144.7898 | 0.16016547
145.2171 | 0.16079108
145.4237 | 0.16157308
146.1366 | 0.16223778
146.3428 | 0.16243328
146.9564 | 0.16282427
146.9657 | 0.16286337
147.401 | 0.16337168
148.0322876 | 0.16423188
148.2473 | 0.1650921
148.8637 | 0.16540489
149.4935 | 0.16579589
149.4329071 | 0.16626509
150.1274 | 0.16724259
150.0249 | 0.1679464
150.8351 | 0.16822009
151.2399 | 0.1686502
151.4585 | 0.16927579
152.0161438 | 0.16982318
152.2111969 | 0.1705661
152.8378 | 0.1704879
153.181 | 0.17076159
153.4315 | 0.17169999
154.0245 | 0.17209099
154.5105896 | 0.17259929
154.9223175 | 0.17310759
154.9963 | 0.17365499
155.4078 | 0.1743979
155.8282 | 0.17474981
156.3407 | 0.1754927
156.4514 | 0.17572731
157.6409 | 0.1763138
157.5672 | 0.1768612
158.1244 | 0.1779169
158.5155 | 0.17760409
158.6719 | 0.17854249
159.0765 | 0.1787771
159.3614 | 0.1795591
159.9584198 | 0.1799892
160.4494 | 0.1805757
160.665 | 0.1813968
160.9813 | 0.1815141
161.5449 | 0.1824916
161.6228 | 0.18288259
162.5059967 | 0.1833127
162.5929 | 0.18393829
163.548 | 0.1844075
163.589 | 0.18522862
163.7351 | 0.18518952
164.4242 | 0.18589331
164.6522522 | 0.18620612
164.7388 | 0.18698812
165.5863 | 0.18769191
165.9414 | 0.18777011
166.4053 | 0.18870851
167.0282 | 0.18909951
167.0827 | 0.18964691
167.7866 | 0.19066352
167.9001 | 0.190859
168.9839 | 0.19152372
169.0383 | 0.19195381
169.2784 | 0.19238392
169.6272 | 0.1925403
170.0932 | 0.1934396
170.3828 | 0.19402611
170.5772 | 0.19469082
171.106 | 0.19535552
171.6163 | 0.19602022
172.1895 | 0.19648942
172.397 | 0.19707592
172.5278 | 0.19766241
173.4922 | 0.19828802
173.6722 | 0.19891362
174.2168 | 0.19973472
174.4957 | 0.20012572
174.5722 | 0.20051672
175.2328186 | 0.20063402
175.8346 | 0.20075132
176.0186 | 0.20172882
176.3058 | 0.20231532
176.6824 | 0.20325372
177.5563 | 0.20384021
177.4398 | 0.20415302
178.2009 | 0.20477863
178.4739 | 0.20548244
178.9344 | 0.20602983
179.2472229 | 0.20657723
179.7743 | 0.20735922
180.3769 | 0.20782843
180.5554 | 0.20825852
180.4973 | 0.20872773
181.3044 | 0.20907962
181.781 | 0.20990072
181.8212 | 0.21033083
182.6133 | 0.21099553
182.8358 | 0.21146473
183.3649 | 0.21181662
183.8136 | 0.21263772
183.7248 | 0.21318513
184.6659 | 0.21427992
184.83 | 0.21482734
185.495224 | 0.21459274
185.7832 | 0.21510105
185.894 | 0.21592215
186.5980072 | 0.21643044
187.213 | 0.21740794
187.266 | 0.21783803
187.4916 | 0.21842454
187.7523 | 0.21850275
188.1940155 | 0.21881554
188.9447 | 0.21991034
189.13 | 0.22010584
189.5225 | 0.22112244
190.2408905 | 0.22127883
190.6505 | 0.22202174
191.0423 | 0.22241274
191.2183075 | 0.22319473
191.7814 | 0.22397673
192.3089 | 0.22409403
192.6779 | 0.22475874
192.7876 | 0.22518885
193.1741 | 0.22585355
193.4725 | 0.22687015
194.1874 | 0.22679195
194.4811 | 0.22753485
194.5775 | 0.22812136
195.3702 | 0.22847325
195.5804 | 0.22929434
196.2278 | 0.22964625
196.3941 | 0.23035006
197.0889 | 0.23117115
197.4297 | 0.23124935
197.4078 | 0.23156215
198.1935 | 0.23238327
198.3375 | 0.23351716
198.9 | 0.23390816
199.2791 | 0.23453374
199.723526 | 0.23469014
200.1633 | 0.23555036
200.246 | 0.23617595
200.755 | 0.23668426
201.2247 | 0.23699707
201.5202 | 0.23770085
201.9417 | 0.23820916
202.5843 | 0.23887387
202.8533783 | 0.23895207
203.1570282 | 0.24000776
203.6558 | 0.24051607
203.9072 | 0.24125895
204.3274 | 0.24125895
204.8125 | 0.24184546
205.3145 | 0.24243197
205.747 | 0.24274474
205.8335 | 0.24348766
206.3393 | 0.24423057
206.7325 | 0.24509077
207.2637 | 0.24497347
207.2982 | 0.24587278
207.7816 | 0.24591188
208.614 | 0.24724127
208.9502 | 0.24763228
209.144 | 0.24782778
209.0751 | 0.24833606
209.8933 | 0.24935268
210.242 | 0.24931358
210.8227 | 0.25013468
211.3428 | 0.25087759
211.3342 | 0.25169867
211.9185 | 0.2513859
212.3264 | 0.25224608
212.52388 | 0.25287169
212.8887 | 0.25353637
213.6478 | 0.25420108
213.9049 | 0.25482669
214.6032 | 0.25482669
214.5562 | 0.25549138
215.2282 | 0.25650799
215.3139 | 0.25670347
215.5834 | 0.25752458
216.2633 | 0.25838479
216.8659 | 0.25893217
217.1307 | 0.25897127
217.69 | 0.26002699
217.9547 | 0.26096538
218.4623 | 0.26143458
218.5988 | 0.26166919
219.0976 | 0.26241207
219.6387 | 0.26288128
220.1242 | 0.26338959
220.3072 | 0.26452348
220.954 | 0.26495358
220.8732 | 0.26495358
221.5196 | 0.26561826
221.8682 | 0.26640028
222.2421 | 0.26671308
222.8197 | 0.26714316
223.3163 | 0.26776877
223.3035 | 0.26886359
224.0883 | 0.26886359
224.5334 | 0.26968467
224.7114 | 0.27042758
225.2875 | 0.27093589
225.821 | 0.2714051
226.121521 | 0.27265629
226.6968 | 0.27269539
226.7391 | 0.27351651
227.0774 | 0.27437669
227.5 | 0.2746895
227.8972 | 0.27535421
228.3363 | 0.27582341
228.9104 | 0.2765663
229.4841 | 0.27742651
229.6739 | 0.27746561
229.9775 | 0.2786777
230.4158 | 0.2787168
230.7402 | 0.27918601
231.557 | 0.2800853
231.9105 | 0.2806327
232.1966 | 0.28137559
232.3312 | 0.28149289
232.8105 | 0.2821576
233.2099 | 0.28266591
233.5459 | 0.28344789
233.903 | 0.2839562
234.5999 | 0.28469908
234.4614 | 0.28544199
235.179 | 0.2855984
235.7283 | 0.28634131
235.7115 | 0.28684959
236.5161 | 0.2875143
236.7464 | 0.28806171
237.2071 | 0.28853089
237.7471 | 0.28888279
238.1319 | 0.28982121
238.3118 | 0.29005581
238.7759 | 0.29115063
239.3109 | 0.29161981
239.7245 | 0.29220632
240.2715 | 0.29248002
240.4302 | 0.29283193
240.7015 | 0.29345751
241.3814 | 0.29435682
241.7943 | 0.29498243
242.0652 | 0.29592082
242.861 | 0.29631183
242.8111 | 0.29654643
243.2857666 | 0.29717201
243.826828 | 0.29803222
243.831 | 0.29854053
244.6257 | 0.29904881
244.8585 | 0.30006543
245.5235 | 0.3003391
245.7521 | 0.30092561
246.1383 | 0.30182493
246.4082 | 0.30190313
246.7071228 | 0.30268511
247.479 | 0.30303702
247.5495 | 0.3040145
247.9933 | 0.30483562
248.6771 | 0.30464011
248.4989 | 0.30546123
249.3401 | 0.30608681
249.8120575 | 0.30710343
249.6919 | 0.30710343
250.6977 | 0.30827641
251.0616 | 0.30855012
251.3264 | 0.30886292
251.5495 | 0.3092148
251.9835 | 0.31011412
252.3842 | 0.31042692
252.69 | 0.31113073
253.4456 | 0.31195185
253.9943 | 0.31242105
253.6395 | 0.31316394
254.5594 | 0.31347674
254.4976 | 0.31378955
255.2973 | 0.31449333
255.6268 | 0.31535354
256.2653 | 0.31594005
256.5248 | 0.31617463
256.71 | 0.31644833
256.9652 | 0.31719124
257.6809 | 0.31805143
258.0841 | 0.31855974
258.3185 | 0.31898984
258.5075 | 0.31985003
259.2184 | 0.32024103
259.5881 | 0.32086664
259.9535 | 0.32114035
260.3188 | 0.32168773
260.602 | 0.32258704
261.238 | 0.32332993
261.7956 | 0.32360363
261.8941 | 0.32438564
262.4556 | 0.32465935
262.8652 | 0.32512853
263.0331 | 0.32587144
263.6065 | 0.32704443
263.8520813 | 0.32759184
264.4087 | 0.32813925
264.6991 | 0.32856932
265.3862 | 0.32911673
265.6927 | 0.33017245
265.987 | 0.33079806
266.1872 | 0.33079806
266.7918 | 0.33169737
267.0980835 | 0.33181465
267.4655 | 0.33290946
267.9553 | 0.33345687
268.1634 | 0.33365235
268.7303 | 0.33478627
269.1625 | 0.33498177
269.5132 | 0.33592016
269.7291 | 0.33650666
270.2832 | 0.33709314
270.6091 | 0.33736685
271.1262 | 0.33803156
271.7164 | 0.33834437
272.111 | 0.33885264
272.3104 | 0.33951735
272.4283 | 0.33971286
272.8024 | 0.34080765
273.2781 | 0.34108135
273.9039 | 0.34155056
274.2614 | 0.34264535
274.6797 | 0.34323186
275.3008728 | 0.34393567
275.378 | 0.34432665
275.9704 | 0.34487405
276.2828 | 0.34557787
276.4612 | 0.34620345
277.2518 | 0.34659445
277.4463 | 0.34702456
277.4746 | 0.34768924
278.1351 | 0.34839305
279.0787 | 0.34925327
279.1272583 | 0.34964424
279.3256 | 0.35030895
279.9568 | 0.35077816
280.2117 | 0.35116917
280.8264 | 0.35218579
280.7698 | 0.35257679
281.8006 | 0.35331967
282.0874 | 0.35394529
282.2813 | 0.35394529
282.7135 | 0.35492277
282.8831 | 0.35500097
283.6137085 | 0.35672137
284.0979 | 0.35715148
284.2956 | 0.35715148
284.594 | 0.35840267
284.8924 | 0.35895008
285.7471 | 0.35961479
285.8519 | 0.36020127
286.3999 | 0.36067048
286.6939 | 0.36156976
286.8751 | 0.36203897
287.7166 | 0.36227357
287.7206 | 0.36289918
288.2076 | 0.36375937
288.9316 | 0.36434588
289.1367 | 0.36508876
289.7679 | 0.36547977
289.9609 | 0.36590987
290.5838 | 0.36633998
291.1742 | 0.36774758
291.0457 | 0.36782578
291.7284 | 0.36790398
292.0093 | 0.36864686
292.3786 | 0.36911607
292.7999 | 0.36970258
293.1529 | 0.37087557
293.3294 | 0.37134477
293.8708 | 0.37177491
294.42 | 0.37224409
294.8928 | 0.37333891
295.2694397 | 0.37388629
295.4337 | 0.37423819
295.7541 | 0.3747856
296.3226 | 0.37502021
296.7589 | 0.3762714
297.2071228 | 0.3763496
297.7192 | 0.37713161
297.8832 | 0.37748349
298.423 | 0.3781873
298.631 | 0.37877381
299.1666 | 0.37967309
299.8777 | 0.38045511
299.754 | 0.38123709
300.3491 | 0.38123709
300.8243103 | 0.38151079
301.1477356 | 0.38260558
301.3792 | 0.38334849
302.1015 | 0.3838177
302.5204 | 0.38420871
303.1904 | 0.38483429
303.282 | 0.3856554
303.7006 | 0.38589001
304.0593 | 0.38643739
304.3223 | 0.38768861
304.6928 | 0.38776678
305.3182 | 0.38866609
305.8159 | 0.389018
306.1822 | 0.38960448
306.5444 | 0.39011279
306.7074585 | 0.3909339
307.2446 | 0.39132491
307.5309 | 0.39218512
308.2587 | 0.39281073
308.7953 | 0.39324081
308.847 | 0.39359272
309.2722168 | 0.39449203
309.6854248 | 0.39535221
310.0389 | 0.39550862
310.3805 | 0.39601693
310.8848 | 0.39640793
311.1864 | 0.39683801
311.8333 | 0.39750272
311.9126 | 0.3983238
312.5435 | 0.39879301
312.7616 | 0.39977053
313.3008728 | 0.39992693
313.6973 | 0.40059161
314.0779 | 0.40129542
314.6247 | 0.4018819
314.8664 | 0.40266392
315.2505 | 0.40309402
315.4802 | 0.40336773
315.7416 | 0.40411061
316.3038 | 0.40500993
316.9172 | 0.40559641
317.135 | 0.40618291
317.7165 | 0.40653482
318.1397 | 0.4072386
318.3216 | 0.40809882
318.9621582 | 0.40868533
318.8831 | 0.40935001
319.63 | 0.40946731
320.0015 | 0.41017112
320.3966 | 0.41107041
320.8586 | 0.41157871
321.2141 | 0.41189152
321.822 | 0.41255623
322.0589 | 0.41318184
322.4771 | 0.41361195
322.8007 | 0.41466764
323.3294 | 0.41505864
323.4319 | 0.41568422
323.8855 | 0.41630983
323.9998 | 0.41709185
324.9380188 | 0.41791293
325.2888 | 0.41799113
325.6828 | 0.41853854
326.1673 | 0.41892955
326.6399 | 0.41986793
326.888 | 0.42049354
327.1951 | 0.42104092
327.6556 | 0.42174473
327.998 | 0.42197934
328.3679 | 0.42276132
328.5292 | 0.42373884
329.2019 | 0.42412984
329.6896 | 0.42487273
330.0159 | 0.42526373
330.4994 | 0.42585024
331.25 | 0.42608485
331.03 | 0.42635852
331.7411 | 0.42772704
331.7371521 | 0.42835262
332.3892 | 0.42870453
332.558 | 0.42952564
333.3235 | 0.42995572
333.457 | 0.43065953
333.6258 | 0.43132424
334.2616 | 0.43144155
334.8461 | 0.43230176
334.9754 | 0.43277097
335.7952 | 0.43327925
335.7089 | 0.43370935
336.0734 | 0.43460867
336.7321 | 0.43539065
337.1436 | 0.43585986
337.3825 | 0.43699375
338.166 | 0.43722835
338.213 | 0.43742386
338.6164 | 0.43816677
339.3094 | 0.43945706
339.2663 | 0.43937886
339.9669 | 0.44059095
340.4287 | 0.44086465
340.7926 | 0.44117746
341.0938 | 0.44176397
341.5592 | 0.44258505
342.1262 | 0.44332796
342.482 | 0.44356257
342.884552 | 0.44438365
342.9432 | 0.44485286
343.5333 | 0.44555664
343.9395752 | 0.44641685
344.2794 | 0.44665146
344.9005 | 0.44758984
345.3026123 | 0.44805905
345.7086 | 0.44856736
346.0912 | 0.44915384
346.5361 | 0.44966215
346.8716 | 0.45040506
347.2345 | 0.45153895
347.4764 | 0.45185176
347.8781 | 0.45232096
348.5176 | 0.45298567
348.5644 | 0.45318118
349.461 | 0.45404139
349.4765 | 0.45462787
350.0688 | 0.45540988
350.2324 | 0.45595726
350.7351 | 0.45646557
351.039 | 0.45716941
351.405 | 0.45724761
351.7281 | 0.45834237
352.6198 | 0.45873338
352.7832 | 0.45935899
353.0751 | 0.45963266
353.4292 | 0.46068841
353.6082 | 0.46143129
354.1451 | 0.46186137
354.4757 | 0.46236971
355.2262 | 0.46299526
355.5178 | 0.46389461
356.2875061 | 0.46409008
356.4119 | 0.46475476
356.6411438 | 0.46557584
357.1696 | 0.46581045
357.5075 | 0.46674886
357.8454895 | 0.46745268
358.494 | 0.46811736
358.8745 | 0.46866477
359.3133 | 0.46905577
359.4685 | 0.46983778
359.9498 | 0.47007239
360.1943 | 0.47116718
360.7724 | 0.47140178
361.3504 | 0.4723793
361.6605835 | 0.47312221
361.8701 | 0.47347409
362.5836 | 0.4743343
362.7347 | 0.47480351
363.0138 | 0.47499898
363.8394 | 0.4759374
363.8394 | 0.47683668
364.3081665 | 0.47699308
364.7924 | 0.47757962
365.3037 | 0.47832251
365.5824585 | 0.47902632
366.128479 | 0.47918272
366.465271 | 0.48023841
366.7478 | 0.48047301
367.3516 | 0.4812941
367.5025 | 0.4818415
367.781 | 0.48215431
368.5703125 | 0.48305359
368.7908 | 0.48364007
369.3747 | 0.48418748
369.6492 | 0.48465669
369.8463 | 0.48582971
370.5964 | 0.48602518
370.7702 | 0.4868072
371.292 | 0.48723727
371.6281 | 0.48790202
371.8869 | 0.48813662
372.2809 | 0.48899677
372.6749 | 0.48981792
373.2697 | 0.4903262
373.4936 | 0.49075627
374.1691 | 0.49134281
374.0958 | 0.4923594
374.887 | 0.49286771
375.4079895 | 0.49321961
375.6935 | 0.49357149
375.8632 | 0.4941971
376.2759 | 0.49482271
376.7464 | 0.49505731
377.132 | 0.49564379
377.4751 | 0.49673861
377.9262085 | 0.49720782
378.4196 | 0.49818531
378.7510376 | 0.49857631
379.2597 | 0.49920192
379.6333 | 0.49998394
380.2035 | 0.50029671
380.1496 | 0.50064862
380.6656 | 0.50182164
381.1123 | 0.50182164
381.5782 | 0.50240809
381.7898 | 0.5030728
382.2826 | 0.50369841
382.7829 | 0.50459772
383.0253 | 0.50534064
383.7178 | 0.50561434
384.0756 | 0.50623995
384.2641 | 0.50623995
385.0408 | 0.50717837
385.2792 | 0.50725657
385.7599 | 0.50803852
385.9096 | 0.50893784
386.3864 | 0.50921154
387.0319 | 0.5101108
386.9397 | 0.51058
387.3547 | 0.51104921
387.977 | 0.51198763
388.2958 | 0.51249593
388.7029 | 0.51316059
389.4286499 | 0.51366895
389.4901 | 0.5138644
389.8701 | 0.51488101
390.4957 | 0.51507652
390.6877 | 0.51566303
391.317 | 0.51617134
391.7314 | 0.51718795
391.9769 | 0.51718795
392.4639 | 0.51812631
392.7708 | 0.51883012
393.0123291 | 0.51914293
393.3422 | 0.51984674
393.9709 | 0.52066779
394.3542 | 0.521137
394.7797 | 0.52172351
395.182 | 0.52223182
395.4043 | 0.52227092
395.9559 | 0.52305293
396.5305 | 0.52367854
397.128 | 0.52453876
397.1126709 | 0.52489066
397.4765 | 0.52535987
398.1043396 | 0.52578992
398.269 | 0.52665013
398.7704 | 0.52700204
399.153 | 0.52751034
399.6697 | 0.52770585
399.7461853 | 0.52864426
400.454 | 0.52962172
400.9245 | 0.53016913
401.1501 | 0.53056014
401.4598 | 0.53145945
401.8958 | 0.53161585
402.1824 | 0.53231966
402.7598 | 0.53321892
403.1649 | 0.53337532
403.4324 | 0.53411824
404.1852 | 0.53443104
404.3763 | 0.53462654
404.7697 | 0.53533036
405.167 | 0.53615147
405.6825 | 0.53665972
405.6138 | 0.53728533
406.1828 | 0.53771544
406.7173 | 0.53865385
407.1753 | 0.53877115
407.8013 | 0.5393967
408.0874 | 0.54013968
408.4271 | 0.54072613
408.9345 | 0.54115623
409.2932 | 0.54178184
409.5258 | 0.54256386
410.0139 | 0.54318947
410.399 | 0.54358047
410.7575 | 0.54408878
411.3560791 | 0.54471439
411.5314 | 0.54530084
411.9355 | 0.54577005
412.3204 | 0.54643476
412.7357 | 0.54690397
413.3452 | 0.54776418
413.5815 | 0.54807699
413.7528 | 0.54838979
414.4842 | 0.54948455
414.4765625 | 0.54983646
415.2647 | 0.55034477
415.6378479 | 0.55132222
416.1213 | 0.55147862
416.5058 | 0.55233884
417.1071 | 0.55280805
416.9358 | 0.55355096
417.7653 | 0.55382466
417.9974 | 0.55445027
418.4614 | 0.55472398
418.4577 | 0.55558419
419.3247 | 0.5559752
419.6175 | 0.55683535
420.1421814 | 0.55769557
420.777 | 0.55777377
420.8302 | 0.55851662
421.3053 | 0.55867302
421.4155 | 0.55929863
422.3843 | 0.56023705
422.7187 | 0.56070626
422.7871 | 0.56141007
423.3986 | 0.56148827
423.4138 | 0.56211388
423.9074 | 0.56285679
424.2607 | 0.563326
424.8187 | 0.56356055
425.1642 | 0.56453812
425.6766 | 0.56524187
426.2723 | 0.56543738
426.1396 | 0.56618029
426.7088 | 0.5665713
427.1108 | 0.56731415
427.7595 | 0.56774431
428.0515 | 0.56833076
428.3474 | 0.56915188
428.7151 | 0.56923008
429.2346 | 0.56989479
429.4242 | 0.5702076
430.1672 | 0.57138056
430.2885 | 0.57177156
430.7053 | 0.57196712
431.0501 | 0.57286638
431.7207 | 0.57345289
432.050354 | 0.57372659
432.414 | 0.57454771
432.7208 | 0.57505596
433.2245 | 0.57603347
433.7016 | 0.57603347
433.9249 | 0.57630718
434.2921 | 0.57669818
434.8448 | 0.5779103
435.2156 | 0.57810575
435.5525 | 0.57884872
435.9044 | 0.57974797
436.0595 | 0.58006078
436.7746 | 0.58080369
437.357 | 0.5812729
437.5537 | 0.58158571
437.9054 | 0.58221132
438.0982666 | 0.58299327
438.9376 | 0.58397079
439.0284 | 0.58397079
439.3156 | 0.5845964
440.0565 | 0.5850656
440.2379 | 0.58549571
440.7328 | 0.58604312
441.0388 | 0.58705968
441.3072 | 0.58741164
441.7377 | 0.5882718
442.2325 | 0.5885455
442.8782959 | 0.58932751
442.9047 | 0.58975762
443.6862 | 0.59026587
443.6975 | 0.59093064
444.2336 | 0.59108704
444.7204895 | 0.5919081
445.3243 | 0.59269011
445.4337 | 0.59288561
445.8336792 | 0.59390223
446.3542 | 0.59460604
446.8484 | 0.59499699
446.8559 | 0.59511429
447.3764 | 0.59617001
447.9269 | 0.59652191
448.0514 | 0.59687382
448.7111 | 0.59761667
448.9523 | 0.59789044
449.5516 | 0.59871149
449.8455 | 0.599298
450.4032 | 0.59976721
450.682 | 0.60043186
450.9081 | 0.60105747
451.3376 | 0.60129207
451.9891 | 0.60219139
452.4033 | 0.6030125
452.7046814 | 0.60340351
452.8853 | 0.60387272
453.721 | 0.60461563
454.1051 | 0.60508484
454.1991272 | 0.60602319
454.8539 | 0.60629696
455.0458374 | 0.60719621
455.4671936 | 0.60754812
455.5687561 | 0.60809553
456.182 | 0.60883838
456.6483 | 0.60934675
457.0734 | 0.61020696
457.6975708 | 0.61048061
458.0622 | 0.61122352
458.4908 | 0.61216193
458.7652 | 0.61224014
459.2688 | 0.61255294
459.5093689 | 0.6134522
459.9002 | 0.61423421
460.3998 | 0.61485982
460.6741 | 0.61485982
461.2038 | 0.61564183
461.5944 | 0.61638474
462.0187 | 0.61693215
462.2028 | 0.61759681
462.7246 | 0.61802691
463.0176 | 0.61861342
463.640625 | 0.61873072
464.046 | 0.61986458
464.6314 | 0.62045115
464.8866 | 0.62146771
465.1267395 | 0.62197602
466.1359 | 0.62228882
466.1733 | 0.62299263
466.3008728 | 0.62361825
466.7284 | 0.62432206
467.1185 | 0.62471306
467.8045 | 0.62506491
468.1944 | 0.62580788
468.4718 | 0.62651163
468.8055 | 0.62713724
469.5062561 | 0.62745005
469.7648 | 0.6280365
470.2781 | 0.62842751
470.5778 | 0.62928772
470.9487 | 0.62995243
471.2932 | 0.63038254
471.6714 | 0.63049984
472.0086 | 0.63151646
472.454 | 0.63225931
472.7536 | 0.63272852
473.199 | 0.63339323
473.7718 | 0.63370603
474.1012 | 0.63409704
474.4715 | 0.63491815
474.9355 | 0.63527006
475.2273 | 0.63597387
475.4406 | 0.63659948
476.1363 | 0.63671672
476.2598 | 0.63745964
476.6898 | 0.63824165
477.3068 | 0.6386717
477.6956 | 0.63937551
477.9312 | 0.64039212
478.3087 | 0.64062673
478.888 | 0.64121324
479.1646 | 0.64195615
479.3738 | 0.64191705
480.024 | 0.64281636
480.3826 | 0.64269906
480.715 | 0.64355928
481.2604 | 0.64406759
481.772 | 0.64481044
481.9437 | 0.64512324
482.2947 | 0.64598346
482.8287 | 0.64649177
482.9331 | 0.64735198
483.4819 | 0.64762563
484.0081 | 0.64848584
484.1648 | 0.64899421
485.0751 | 0.64946336
485.1201 | 0.65008897
485.646 | 0.65063637
485.9144 | 0.65141839
486.3658 | 0.6519658
486.5932 | 0.6522786
487.0892 | 0.65263045
487.4992981 | 0.65345156
487.9392 | 0.65450722
488.5691 | 0.65466362
488.5319 | 0.65560204
489.0388 | 0.6557194
489.4597 | 0.65614945
490.0223 | 0.65736157
490.2496 | 0.65743977
490.4433 | 0.65802622
491.1137 | 0.65919924
491.4824 | 0.65951204
492.0113 | 0.65974665
492.3872 | 0.66091967
492.402 | 0.66134977
493.0796 | 0.66193622
493.2582 | 0.66236639
493.6751 | 0.6628356
494.4603 | 0.66373485
494.6537 | 0.66400856
494.9439 | 0.66482967
495.4089 | 0.66514248
495.7585144 | 0.66584629
496.1639 | 0.66674554
496.4838 | 0.66744936
497.2906189 | 0.66811413
497.443 | 0.66870058
497.9635 | 0.66920888
498.5618 | 0.66963899
498.6584 | 0.67018634
499.1043 | 0.67092931
499.5948 | 0.67139852
499.866 | 0.67198497
500.4901123 | 0.67253238
500.869 | 0.67319709
500.9543 | 0.6737445
501.5634 | 0.67437011
502.009 | 0.67503476
502.499 | 0.67550397
502.7737 | 0.67597318
503.0038 | 0.67659879
503.5716 | 0.6773417
503.7646 | 0.67808455
504.362 | 0.67855376
504.8999 | 0.67949218
504.9184 | 0.67960948
505.423 | 0.68066514
505.8235 | 0.68113434
506.4206 | 0.68144715
506.7802 | 0.68238556
507.2325 | 0.68258107
507.8886 | 0.68332398
507.9553 | 0.68406689
508.4222 | 0.6847316
508.7373 | 0.68531811
509.0189 | 0.68559182
509.5858 | 0.68645203
510.0562439 | 0.68715584
510.4008 | 0.68739045
511.0414 | 0.68774229
511.2339 | 0.68852431
511.7449646 | 0.68907171
512.0151 | 0.68985367
512.5815 | 0.69004923
512.6851 | 0.69051844
513.2551 | 0.6918087
513.6548 | 0.69216061
514.158 | 0.69278622
514.3171 | 0.69321626
514.7979126 | 0.69380283
515.079 | 0.69493669
515.8114 | 0.69481939
515.9186 | 0.6954059
516.5916 | 0.69614881
516.9132 | 0.69704807
517.3716 | 0.69747823
517.6229 | 0.69841659
517.9998 | 0.6989249
518.702 | 0.69958961
518.8535 | 0.69994146
519.0936 | 0.70068443
519.6255 | 0.70076263
520.3605 | 0.70174009
520.6487 | 0.70224839
520.907 | 0.7026394
521.1766 | 0.70326501
521.8928833 | 0.70400792
522.1402 | 0.70459443
522.6237 | 0.70486814
522.9559 | 0.70588475
523.2954 | 0.7060802
523.7824 | 0.70686221
523.9964 | 0.70768332
524.439 | 0.70799613
525.0182 | 0.70869994
525.3021 | 0.70897359
525.5972 | 0.70987296
525.9511 | 0.71034211
526.4267 | 0.71092862
527.0092 | 0.71139783
526.9391 | 0.71221894
527.4883 | 0.71233618
528.03 | 0.71296179
528.321 | 0.71382201
528.8922 | 0.71409571
529.2716 | 0.71507323
529.8057 | 0.71507323
530.0855 | 0.71565974
529.9677 | 0.71608979
530.7373 | 0.71706736
531.1276 | 0.71777111
531.7424 | 0.71816212
532.2723999 | 0.71859223
532.3203 | 0.71976519
532.6697998 | 0.72023439
533.137146 | 0.72042996
533.6411 | 0.72105551
534.0496 | 0.72175932
534.4799 | 0.72281498
534.6747 | 0.72324514
535.1491 | 0.72347975
535.6013 | 0.7242226
536.0095 | 0.72477001
536.2742 | 0.72512192
536.8256 | 0.72613853
537.2298 | 0.72606033
537.8507 | 0.72703785
538.0308 | 0.72758526
538.4717 | 0.7277807
538.4608 | 0.72883648
539.0887 | 0.72961843
539.5478 | 0.72954023
539.871 | 0.73028314
540.3189 | 0.73098695
540.888 | 0.7316125
541.2552 | 0.73204267
541.3065 | 0.73290282
541.6772 | 0.73356754
542.3414917 | 0.73356754
542.5432 | 0.73470145
543.1816 | 0.73524886
543.5557251 | 0.73618728
543.5923 | 0.73646092
544.2086 | 0.73696923
544.9163208 | 0.73771214
544.876 | 0.73837686
545.5725 | 0.73911971
545.8511 | 0.73927611
546.3569 | 0.73990172
546.5842 | 0.74044913
547.2364502 | 0.74130934
547.3464 | 0.74185669
548.0717 | 0.7424823
547.786 | 0.74349892
548.3795 | 0.74365532
548.8848 | 0.74424183
549.5842 | 0.74486744
549.5 | 0.74518025
550.4008 | 0.74576676
550.7337 | 0.74674428
551.3192 | 0.74729162
551.5572 | 0.74764359
551.8975 | 0.7482692
552.3511 | 0.74866015
553.1632 | 0.74967676
553.4009 | 0.75053698
553.5472 | 0.75073242
554.0372 | 0.75135803
554.3772583 | 0.75206184
554.8488 | 0.75257015
555.4374 | 0.75311756
555.4118042 | 0.75378227
555.9564 | 0.75413418
556.2889 | 0.75452518
556.9247 | 0.75601095
557.2534 | 0.75605005
557.6554 | 0.75734037
557.7685 | 0.75800502
558.6522 | 0.75784862
558.4916 | 0.75913894
559.2364502 | 0.75976455
559.6270752 | 0.76019466
559.8387 | 0.76058567
560.2914 | 0.76125038
560.8023 | 0.76144582
561.1234 | 0.76230603
561.7764 | 0.76300985
561.9478 | 0.76394826
562.4402 | 0.76414376
562.991 | 0.76473027
563.1368 | 0.76539499
563.454 | 0.76625514
564.3655 | 0.7662161
564.7264 | 0.76727176
564.7956 | 0.76770192
565.2292 | 0.76801467
565.6082 | 0.76879668
565.9981 | 0.76938319
566.7049 | 0.7700479
566.967 | 0.77082992
567.4514 | 0.77110356
567.7282 | 0.77165097
568.1942749 | 0.77184647
568.3653 | 0.77309769
568.7731 | 0.77344954
569.5375 | 0.77387971
569.9232 | 0.77446616
570.3016 | 0.77520907
570.5745 | 0.77567828
571.1602 | 0.77653849
571.2366333 | 0.7771641
571.8913 | 0.77763331
571.8949 | 0.77821976
572.3567 | 0.77837616
573.0294 | 0.77935368
573.262 | 0.77997929
573.7600708 | 0.7806049
574.1125 | 0.78119135
574.2325 | 0.78134775
574.8865 | 0.78216887
575.2607 | 0.78314638
575.8093 | 0.78357649
575.911 | 0.7840066
576.5357 | 0.78463221
576.8045 | 0.78482771
577.5959 | 0.78572702
578.046 | 0.78635263
577.9299 | 0.78709549
578.2565 | 0.78748649
579.2328 | 0.7880339
579.1856 | 0.78850311
579.4578 | 0.78897226
579.9692 | 0.78987163
580.4518 | 0.79057539
580.7672 | 0.79084909
581.1046 | 0.7913574
581.9241 | 0.79245222
582.0219 | 0.79237401
582.2104 | 0.79288226
582.8049 | 0.79397708
583.1346 | 0.79401624
583.6275 | 0.79444629
584.1166 | 0.7952283
584.3485 | 0.79601026
584.8737 | 0.79679227
585.2686 | 0.79730064
585.4786377 | 0.79757428
586.0291 | 0.7984345
586.3839 | 0.79909921
586.6735 | 0.79984206
587.1188 | 0.80031127
587.4047 | 0.80042863
588.0344 | 0.80132788
588.4976 | 0.80179709
588.9605 | 0.8023445
589.0221 | 0.80304825
589.6768 | 0.80386943
589.7852 | 0.80433863
590.1975 | 0.80512059
590.7219 | 0.80531609
591.2387085 | 0.8055898
591.3436 | 0.8059417
591.8027 | 0.80668461
592.2255 | 0.80723202
592.8254 | 0.80777943
593.1469 | 0.80860054
593.7141 | 0.80946076
594.0571 | 0.8096562
594.5628 | 0.81012541
594.6206 | 0.81079012
595.1008 | 0.81114203
595.646 | 0.81196314
595.8589 | 0.81274515
596.2379 | 0.81305796
596.9056 | 0.81380081
597.0535 | 0.81419182
597.4612 | 0.81454372
597.952 | 0.81532574
598.5831 | 0.81556034
598.9473 | 0.8164596
599.0951 | 0.8168115
599.6036 | 0.81767172
599.8595 | 0.81825823

## Exp. 2521
Cooling gas | Helium
Temperature programme
| heating time | 10 min
| austenitisation | 850℃, 5 min
| cooling time | 1 min (time from the austenitisation temperature to room temperature)
Sample | sample #452 | (sylinder)
Ms
Data
Observation | Temperature / ℃ | Relative change in length / %
10 | 16.65661812 | -0.00042032
11 | 17.15519524 | -0.00042032
12 | 16.81885529 | -0.00077222
13 | 17.10723114 | -0.00061582
14 | 17.06511688 | -0.00053762
15 | 16.90296173 | -0.00014662
16 | 17.17323875 | -0.00038122
17 | 17.10123825 | -0.00061582
18 | 17.08316422 | -0.00045942
19 | 17.27532387 | -0.00018572
20 | 17.01115036 | -0.00030302
21 | 17.08316422 | -0.00034212
22 | 17.02917862 | 4.888e-05
23 | 16.8728466 | 0.00020528
24 | 17.17323875 | -0.00030302
25 | 17.33529663 | -0.00045942
26 | 16.99909019 | -0.00030302
27 | 17.28735352 | -0.00014662
28 | 17.17323875 | -0.00045942
29 | 17.37137413 | 0.00043988
30 | 16.89694405 | 0.00051808
31 | 17.08917999 | -2.932e-05
32 | 16.90296173 | -0.00014662
33 | 17.22721291 | -0.00022482
34 | 17.37139893 | 0.00028348
35 | 17.80927277 | 0.00071358
36 | 18.52824211 | 0.00157378
37 | 18.80356216 | 0.00223848
38 | 19.07874489 | 0.00231668
39 | 20.1418457 | 0.00309868
40 | 20.65458679 | 0.00384158
41 | 21.03586388 | 0.00395888
42 | 21.31565857 | 0.00442808
43 | 21.41069221 | 0.00528828
44 | 22.21336555 | 0.00564018
45 | 22.72381592 | 0.00642218
46 | 23.01446915 | 0.00665678
47 | 22.91364288 | 0.00708688
48 | 23.81404114 | 0.00771248
49 | 24.03305244 | 0.00868999
50 | 24.5059948 | 0.00912009
51 | 25.40952492 | 0.00966749
52 | 25.84579849 | 0.01013669
53 | 26.14614868 | 0.01009759
54 | 26.62298965 | 0.01127059
55 | 26.98747253 | 0.01158339
56 | 27.2579689 | 0.01209169
57 | 27.86856651 | 0.01248269
58 | 28.20288658 | 0.01263909
59 | 28.74785423 | 0.01357749
60 | 28.61892509 | 0.01400759
61 | 29.08738136 | 0.01428129
62 | 29.8826046 | 0.01494599
63 | 29.97610474 | 0.01537609
64 | 30.41394997 | 0.01592349
65 | 31.09034348 | 0.01623629
66 | 31.46317101 | 0.01690099
67 | 31.88799858 | 0.01768299
68 | 32.17300034 | 0.01834769
69 | 32.65520859 | 0.0185823
70 | 33.11964798 | 0.01920789
71 | 33.4444046 | 0.0195989
72 | 34.33068085 | 0.0201463
73 | 34.34807205 | 0.0209283
74 | 35.1921463 | 0.021593
75 | 35.56173325 | 0.0220231
76 | 35.6194191 | 0.0222186
77 | 35.97709274 | 0.0228051
78 | 36.49581909 | 0.022766
79 | 37.03126907 | 0.0236653
80 | 37.53731918 | 0.0244473
81 | 38.51922989 | 0.0252684
82 | 38.2437973 | 0.0253466
83 | 38.76560593 | 0.0260113
84 | 38.65680313 | 0.0264805
85 | 39.76791 | 0.0269106
86 | 40.28821945 | 0.02773171
87 | 40.29392242 | 0.0283182
88 | 41.12175369 | 0.0287092
89 | 41.15034866 | 0.02917841
90 | 41.40122223 | 0.0297258
91 | 41.94241333 | 0.03019501
92 | 42.31816483 | 0.03085971
93 | 43.09707642 | 0.03132891
94 | 43.07431412 | 0.03164171
95 | 43.25609207 | 0.03246281
96 | 43.86335754 | 0.03258011
97 | 44.61706543 | 0.03312751
98 | 44.7416954 | 0.03316661
99 | 45.58445358 | 0.03402681
100 | 45.65222931 | 0.03496521
101 | 46.32413864 | 0.03582541
102 | 46.91623306 | 0.03633371
103 | 46.66821671 | 0.03664651
104 | 47.94080734 | 0.03688112
105 | 47.92390442 | 0.03805411
106 | 48.03078079 | 0.03864061
107 | 48.83965683 | 0.03914891
108 | 49.19316483 | 0.03934442
109 | 49.52957535 | 0.03938352
110 | 49.69208145 | 0.03989182
111 | 50.45348358 | 0.04086931
112 | 51.1299057 | 0.04098662
113 | 50.97908401 | 0.04165132
114 | 51.62119675 | 0.04208142
115 | 52.03401947 | 0.04305892
116 | 52.49664307 | 0.04321532
117 | 52.55229187 | 0.04360632
118 | 53.88163376 | 0.04403642
119 | 53.29805756 | 0.04485752
120 | 54.09815216 | 0.04524852
121 | 54.59202576 | 0.04560042
122 | 55.38458252 | 0.04614782
123 | 55.33480072 | 0.04677342
124 | 55.78861618 | 0.04677342
125 | 56.07630539 | 0.04786822
126 | 56.65101624 | 0.04825922
127 | 57.15335083 | 0.04884572
128 | 57.19739532 | 0.04978412
129 | 58.37109756 | 0.04986233
130 | 58.28853607 | 0.05037063
131 | 59.03659439 | 0.05044882
132 | 59.61328506 | 0.05138722
133 | 59.65165329 | 0.05201283
134 | 60.51823425 | 0.05252113
135 | 61.00564575 | 0.05345953
136 | 61.42152023 | 0.05322493
137 | 61.97901917 | 0.05416333
138 | 61.97354889 | 0.05416333
139 | 62.72691345 | 0.05537543
140 | 62.90691757 | 0.05580553
141 | 63.23926926 | 0.05654843
142 | 64.03977203 | 0.05643113
143 | 64.13227081 | 0.05693943
144 | 64.20295715 | 0.05787783
145 | 65.3328476 | 0.05787783
146 | 65.09949493 | 0.05869893
147 | 65.5878067 | 0.05971554
148 | 66.08654022 | 0.05955914
149 | 66.57389832 | 0.06077123
150 | 67.06620789 | 0.06041934
151 | 67.63362885 | 0.06131864
152 | 68.17337799 | 0.06163143
153 | 68.58863831 | 0.06229614
154 | 69.00357819 | 0.06296083
155 | 69.07357025 | 0.06299993
156 | 69.80545807 | 0.06374285
157 | 69.79467773 | 0.06452484
158 | 70.37515259 | 0.06440754
159 | 70.84220886 | 0.06538504
160 | 71.01930237 | 0.06612794
161 | 71.73758698 | 0.06679264
162 | 72.04282379 | 0.06702724
163 | 72.94143677 | 0.06749644
164 | 72.70626068 | 0.06831755
165 | 73.20326233 | 0.06882586
166 | 74.09966278 | 0.06933416
167 | 74.8669281 | 0.06988155
168 | 75.03725433 | 0.07054625
169 | 75.00528717 | 0.07093725
170 | 75.9889679 | 0.07121095
171 | 76.05799103 | 0.07199295
172 | 76.52515411 | 0.07222755
173 | 76.8062439 | 0.07316595
174 | 77.2621994 | 0.07316595
175 | 77.41582489 | 0.07414346
176 | 78.3102417 | 0.07453445
177 | 78.41588593 | 0.07531645
178 | 78.98652649 | 0.07570745
179 | 79.26100159 | 0.07633305
180 | 80.1574173 | 0.07652855
181 | 80.29981232 | 0.07699775
182 | 80.96290588 | 0.07848355
183 | 81.36781311 | 0.07899187
184 | 81.54651642 | 0.07914826
185 | 82.00866699 | 0.07930467
186 | 82.56483459 | 0.07938287
187 | 82.95269775 | 0.07993026
188 | 83.25650024 | 0.08086866
189 | 83.61241913 | 0.08137695
190 | 84.13555908 | 0.08227625
191 | 84.51180267 | 0.08254996
192 | 84.81468964 | 0.08274546
193 | 85.31559753 | 0.08298006
194 | 85.68068695 | 0.08368386
195 | 86.55561829 | 0.08442676
196 | 86.62322998 | 0.08532606
197 | 87.3874588 | 0.08552156
198 | 87.71468353 | 0.08587346
199 | 88.01570892 | 0.08657726
200 | 88.259552 | 0.08689006
201 | 88.57064819 | 0.08794576
202 | 89.20266724 | 0.08861046
203 | 89.81838226 | 0.08915787
204 | 89.89076233 | 0.08923607
205 | 90.51084137 | 0.08982257
206 | 90.91869354 | 0.09064367
207 | 91.15602875 | 0.09083917
208 | 91.76945496 | 0.09111287
209 | 92.05784607 | 0.09228586
210 | 92.43873596 | 0.09275506
211 | 92.81419373 | 0.09314606
212 | 93.67219543 | 0.09381077
213 | 94.07247925 | 0.09412358
214 | 94.38529968 | 0.09467098
215 | 94.97447205 | 0.09514017
216 | 95.11782074 | 0.09572668
217 | 95.58349609 | 0.09623497
218 | 96.16640472 | 0.09623497
219 | 96.28383636 | 0.09701698
220 | 96.91179657 | 0.09791628
221 | 96.9883194 | 0.09803357
222 | 97.8243103 | 0.09885468
223 | 98.34866333 | 0.09897198
224 | 98.80137634 | 0.09932388
225 | 99.21819305 | 0.09998859
226 | 99.44662476 | 0.10057507
227 | 100.4158 | 0.10116158
228 | 100.4056 | 0.10166988
229 | 100.3398 | 0.10163078
230 | 101.12 | 0.10280377
231 | 101.5704 | 0.10303838
232 | 102.0001 | 0.10362488
233 | 102.6012 | 0.10460239
234 | 102.6265 | 0.10561898
235 | 103.6504 | 0.10616639
236 | 103.3883 | 0.10604908
237 | 104.3605 | 0.10698748
238 | 104.6724 | 0.10718298
239 | 104.7327 | 0.10804318
240 | 105.6723 | 0.10847328
241 | 106.0085 | 0.10925529
242 | 106.7157 | 0.1099591
243 | 106.7657547 | 0.11019368
244 | 106.8258 | 0.11046739
245 | 107.5218 | 0.11117119
246 | 107.987 | 0.11164039
247 | 108.2719 | 0.11199228
248 | 108.7414 | 0.11242238
249 | 109.5496 | 0.11332168
250 | 109.9134 | 0.11343899
251 | 110.0926 | 0.11394729
252 | 110.8045 | 0.11457288
253 | 110.8442 | 0.11515939
254 | 111.4309 | 0.11601959
255 | 111.5053 | 0.11648878
256 | 112.1509 | 0.11734898
257 | 112.8402 | 0.11754449
258 | 113.2217 | 0.11848289
259 | 113.4495 | 0.11844379
260 | 113.9047 | 0.11903029
261 | 114.3202 | 0.1196559
262 | 114.6561 | 0.1204379
263 | 114.9229 | 0.12102439
264 | 116.1955 | 0.1211808
265 | 116.0625 | 0.12180639
266 | 116.4515686 | 0.12258839
267 | 117.0373 | 0.1230185
268 | 117.0718 | 0.1237223
269 | 117.6617 | 0.12407421
270 | 118.4376 | 0.1246607
271 | 118.5799 | 0.12497351
272 | 119.0508 | 0.1255209
273 | 119.6975 | 0.12610741
274 | 119.9961 | 0.12677211
275 | 120.6614 | 0.12778871
276 | 120.808 | 0.1279451
277 | 120.9008 | 0.1282188
278 | 121.7261 | 0.1289226
279 | 121.5552063 | 0.12958731
280 | 122.8425 | 0.1297828
281 | 123.0762 | 0.13052569
282 | 123.806 | 0.1308385
283 | 123.6455 | 0.13177691
284 | 124.18013 | 0.13177691
285 | 124.7485 | 0.13236342
286 | 125.1076 | 0.13302813
287 | 125.6846 | 0.13361461
288 | 125.9802 | 0.13400561
289 | 126.2854 | 0.13459212
290 | 127.0546 | 0.13537411
291 | 126.9386 | 0.13549142
292 | 127.4172 | 0.13639072
293 | 128.1755 | 0.13721181
294 | 128.2043457 | 0.13725092
295 | 129.2701 | 0.13791561
296 | 129.2651 | 0.13822842
297 | 129.8334 | 0.13901041
298 | 129.9104 | 0.1393232
299 | 130.5405 | 0.13990971
300 | 130.4539032 | 0.14076991
301 | 130.9201355 | 0.1411218
302 | 131.5347 | 0.14163011
303 | 132.2878 | 0.14245123
304 | 132.5561 | 0.14225572
305 | 133.2121582 | 0.14284223
306 | 133.2934 | 0.14374152
307 | 133.9822 | 0.14421073
308 | 134.6463 | 0.14518823
309 | 134.6128 | 0.14554012
310 | 135.2953 | 0.14593112
311 | 135.9245 | 0.14632212
312 | 135.9245 | 0.14690863
313 | 136.1436 | 0.14765152
314 | 136.9386 | 0.14808162
315 | 137.0052 | 0.14902002
316 | 137.9651 | 0.14902002
317 | 138.1552 | 0.14968473
318 | 138.3165 | 0.15034942
319 | 139.0139 | 0.15066221
320 | 139.6914 | 0.15144423
321 | 139.8429 | 0.15187433
322 | 139.786 | 0.15253904
323 | 140.5527 | 0.15316465
324 | 141.1388855 | 0.15328193
325 | 141.2664 | 0.15386844
326 | 141.9935 | 0.15441583
327 | 142.5547 | 0.15531513
328 | 142.7621 | 0.15609713
329 | 143.3227 | 0.15640993
330 | 143.3791 | 0.15680093
331 | 143.8121 | 0.15746564
332 | 144.6066 | 0.15770023
333 | 144.9497 | 0.15852132
334 | 145.3018 | 0.15922514
335 | 145.5787 | 0.16008534
336 | 146.3475 | 0.16016354
337 | 146.7550354 | 0.16086733
338 | 147.0502 | 0.16090643
339 | 147.139 | 0.16161023
340 | 147.9014 | 0.16219674
341 | 148.4903717 | 0.16262685
342 | 148.5417 | 0.16309606
343 | 148.9244 | 0.16391714
344 | 149.8059 | 0.16442545
345 | 150.1042 | 0.16469914
346 | 150.4164 | 0.16552024
347 | 150.7375 | 0.16626315
348 | 151.2493 | 0.16688874
349 | 151.8026 | 0.16724063
350 | 152.4018 | 0.16782714
351 | 152.1416 | 0.16821814
352 | 153.0328 | 0.16868734
353 | 153.3944397 | 0.16911744
354 | 153.8254 | 0.16978215
355 | 153.9505 | 0.17064235
356 | 154.3163 | 0.17091604
357 | 155.3063 | 0.17138524
358 | 155.4865 | 0.17201085
359 | 155.9068 | 0.17298837
360 | 155.9022 | 0.17353576
361 | 156.59 | 0.17427865
362 | 157.4383 | 0.17474785
363 | 157.3785 | 0.17509975
364 | 157.8943 | 0.17509975
365 | 158.4052 | 0.17599905
366 | 158.8146 | 0.17658556
367 | 159.1042 | 0.17725025
368 | 159.9311 | 0.17791495
369 | 159.9173 | 0.17838416
370 | 160.7385 | 0.17904885
371 | 160.9998 | 0.17959625
372 | 161.2382 | 0.18057375
373 | 161.5084 | 0.18116026
374 | 161.8473 | 0.18159035
375 | 162.6022 | 0.18194225
376 | 163.2878 | 0.18303707
377 | 163.2146759 | 0.18307617
378 | 163.8312 | 0.18331078
379 | 164.3193512 | 0.18444468
380 | 164.8028 | 0.18456198
381 | 165.1401 | 0.18522666
382 | 165.5272 | 0.18632147
383 | 166.0507 | 0.18671246
384 | 166.6647644 | 0.18725987
385 | 167.0283 | 0.18776816
386 | 167.5688 | 0.18866746
387 | 167.7368 | 0.18882386
388 | 168.4038 | 0.18980137
389 | 168.4809 | 0.18995775
390 | 169.0656 | 0.19027056
391 | 169.5593 | 0.19085705
392 | 169.7903 | 0.19159997
393 | 170.5277 | 0.19206917
394 | 170.9073 | 0.19316399
395 | 171.1559 | 0.19363318
396 | 171.8648 | 0.19414149
397 | 171.9911 | 0.19457157
398 | 172.5776 | 0.19531447
399 | 172.5055 | 0.19590098
400 | 173.2941 | 0.19660477
401 | 173.6814 | 0.19672208
402 | 174.5228 | 0.19746497
403 | 174.6352 | 0.19789506
404 | 174.9769 | 0.19840337
405 | 175.3273468 | 0.19918537
406 | 176.1893 | 0.19985007
407 | 176.3508 | 0.20035838
408 | 177.0637 | 0.20071027
409 | 177.3952179 | 0.20172687
410 | 177.6101 | 0.20219608
411 | 178.0132 | 0.20258708
412 | 178.3308 | 0.2034864
413 | 179.1045 | 0.20419019
414 | 179.4931488 | 0.2045421
415 | 179.890625 | 0.20505038
416 | 180.1719 | 0.20559779
417 | 180.2208 | 0.20594968
418 | 180.725 | 0.20688808
419 | 181.8526 | 0.20747457
420 | 181.5896 | 0.20810018
421 | 182.4979248 | 0.20853028
422 | 182.8938 | 0.20911679
423 | 183.1161499 | 0.20942958
424 | 183.7827 | 0.21032888
425 | 183.8227 | 0.21079808
426 | 184.1823 | 0.21165828
427 | 184.6794 | 0.21197107
428 | 185.5707 | 0.21294859
429 | 186.089 | 0.21314409
430 | 186.2307 | 0.21400431
431 | 186.868 | 0.21419981
432 | 186.6777 | 0.21474719
433 | 187.107 | 0.2152164
434 | 188.1457 | 0.21576379
435 | 188.3400116 | 0.21670219
436 | 189.0639 | 0.21752329
437 | 189.4079 | 0.21764059
438 | 189.7783 | 0.21850079
439 | 190.0075531 | 0.21889178
440 | 190.324646 | 0.2195565
441 | 191.2757 | 0.22022119
442 | 191.3548 | 0.22123779
443 | 191.6672 | 0.22155058
444 | 192.309 | 0.22198069
445 | 192.6341 | 0.2223717
446 | 193.1698 | 0.22327101
447 | 193.4989624 | 0.22374022
448 | 194.0647 | 0.22440492
449 | 194.2358 | 0.22467862
450 | 194.6259 | 0.2251478
451 | 195.4142 | 0.2260862
452 | 195.6812 | 0.226399
453 | 196.0794 | 0.2270246
454 | 196.1318 | 0.2277284
455 | 196.9231 | 0.2281976
456 | 197.3643 | 0.2285495
457 | 197.7746 | 0.22937058
458 | 198.1719 | 0.23015259
459 | 198.4205 | 0.2304654
460 | 198.9654541 | 0.23132558
461 | 199.3882 | 0.23187299
462 | 199.7062 | 0.2324986
463 | 200.1111 | 0.23273319
464 | 200.8552 | 0.23371071
465 | 200.9116 | 0.23382801
466 | 201.4248 | 0.23449269
467 | 201.681 | 0.2349228
468 | 202.3196106 | 0.23621312
469 | 202.7752533 | 0.23621312
470 | 202.8969 | 0.2369169
471 | 203.5822 | 0.23785532
472 | 203.7122 | 0.23765981
473 | 204.6826 | 0.2387155
474 | 204.8818 | 0.23953661
475 | 205.1891 | 0.2402404
476 | 205.8596 | 0.24117881
477 | 206.2358 | 0.24098331
478 | 206.5512 | 0.24156982
479 | 207.0522 | 0.24219541
480 | 207.5142 | 0.24321203
481 | 207.9415 | 0.24356394
482 | 208.2046 | 0.24438502
483 | 208.6357 | 0.24442412
484 | 208.9114 | 0.24512793
485 | 209.661 | 0.24598812
486 | 210.1346 | 0.24673103
487 | 210.4443 | 0.24723931
488 | 210.8873 | 0.24763031
489 | 211.416 | 0.24845143
490 | 211.459 | 0.24864693
491 | 211.7339 | 0.24931161
492 | 212.3738 | 0.24970262
493 | 212.7687 | 0.25083652
494 | 213.6822 | 0.25122753
495 | 213.798 | 0.25165763
496 | 213.9607 | 0.25185314
497 | 214.5092 | 0.25255692
498 | 214.8774 | 0.25322163
499 | 215.412323 | 0.25400364
500 | 215.977 | 0.25455102
501 | 216.4173584 | 0.25521573
502 | 216.6952 | 0.25552854
503 | 217.2035 | 0.25584134
504 | 217.5151825 | 0.25713164
505 | 218.134 | 0.25740534
506 | 218.1509 | 0.25791362
507 | 219.0551 | 0.25885203
508 | 219.0635 | 0.25877383
509 | 219.9327 | 0.25963402
510 | 220.2606 | 0.26025963
511 | 220.6606 | 0.26143262
512 | 220.7840271 | 0.26147172
513 | 221.5963 | 0.26225373
514 | 221.5197 | 0.26248834
515 | 222.6202 | 0.26323122
516 | 222.6711 | 0.26420873
517 | 222.9557 | 0.26483431
518 | 223.2612 | 0.26510802
519 | 224.084198 | 0.26581183
520 | 224.6437 | 0.26682842
521 | 224.7878 | 0.26698482
522 | 225.0293 | 0.26780593
523 | 225.6517 | 0.26761043
524 | 225.9439 | 0.26897895
525 | 226.4432 | 0.26964366
526 | 226.8408 | 0.27066028
527 | 227.386 | 0.27038658
528 | 227.6395874 | 0.27093399
529 | 227.8127594 | 0.27191144
530 | 228.5434 | 0.27261525
531 | 229.0877 | 0.27288896
532 | 229.4337 | 0.27374914
533 | 229.5855 | 0.27453116
534 | 229.7204 | 0.27472666
535 | 230.6982 | 0.27550864
536 | 230.8751 | 0.27605605
537 | 231.8139 | 0.27679896
538 | 232.0495 | 0.27738544
539 | 232.3776 | 0.27785465
540 | 232.6636 | 0.27832386
541 | 232.9452 | 0.27879304
542 | 233.6343 | 0.27937955
543 | 234.2223 | 0.28047433
544 | 234.4573 | 0.28121725
545 | 234.9777 | 0.28141275
546 | 235.3426 | 0.28219473
547 | 235.9044 | 0.28270304
548 | 236.1601 | 0.28313315
549 | 236.7634 | 0.28383696
550 | 237.0482 | 0.28454074
551 | 237.4124 | 0.28547916
552 | 237.9438 | 0.28626114
553 | 238.2032 | 0.28669125
554 | 238.9601 | 0.28696495
555 | 239.4155 | 0.28770787
556 | 240.021 | 0.28845078
557 | 240.1337738 | 0.28911549
558 | 240.5096 | 0.28950649
559 | 240.8684845 | 0.29060131
560 | 241.5025 | 0.29087499
561 | 241.9069 | 0.29161787
562 | 242.2446 | 0.29200888
563 | 242.5029 | 0.29275176
564 | 243.0235 | 0.29369017
565 | 243.2816925 | 0.29372928
566 | 243.9811 | 0.29408118
567 | 244.3803 | 0.29521507
568 | 244.8336 | 0.29572338
569 | 245.5029 | 0.29662266
570 | 245.6774 | 0.29728737
571 | 246.0429 | 0.29736558
572 | 246.421 | 0.29842126
573 | 247.0352 | 0.29904687
574 | 247.3049 | 0.29924238
575 | 247.5621 | 0.29978976
576 | 248.3168 | 0.30029806
577 | 248.8514 | 0.30108008
578 | 248.9343 | 0.30170566
579 | 249.3318 | 0.30237037
580 | 249.7211 | 0.30358246
581 | 250.4703 | 0.30373886
582 | 250.7889 | 0.30393437
583 | 251.3346 | 0.30487275
584 | 251.6077 | 0.30522466
585 | 251.8059 | 0.30600667
586 | 252.496 | 0.30674955
587 | 252.7603 | 0.30706236
588 | 253.0288 | 0.30757067
589 | 253.392 | 0.30846998
590 | 253.8995 | 0.30901739
591 | 254.11 | 0.309643
592 | 254.8522 | 0.31022951
593 | 255.5529 | 0.31116793
594 | 255.8865 | 0.31151983
595 | 256.4342 | 0.31194988
596 | 256.7966 | 0.31245819
597 | 257.1505 | 0.313162
598 | 257.5331 | 0.3135139
599 | 257.5866 | 0.31406128
600 | 258.3557 | 0.3148824
601 | 258.8242 | 0.31558618
602 | 259.2597 | 0.31585988
603 | 259.5965271 | 0.31715018
604 | 260.0932312 | 0.31734568
605 | 260.4955 | 0.3184405
606 | 261.1027832 | 0.31883147
607 | 261.3038 | 0.31918338
608 | 261.8491 | 0.31922248
609 | 262.3942 | 0.3202
610 | 262.6645813 | 0.32098198
611 | 263.0702 | 0.3220768
612 | 263.578 | 0.32242867
613 | 263.7581 | 0.32293698
614 | 264.4824 | 0.32297608
615 | 264.6133 | 0.3237972
616 | 265.3127 | 0.32497019
617 | 265.7215271 | 0.32540029
618 | 266.1506 | 0.32610407
619 | 266.5837 | 0.32665148
620 | 267.1431 | 0.32696429
621 | 267.4044 | 0.3276681
622 | 267.9146 | 0.32821551
623 | 267.9799 | 0.32876292
624 | 268.4449 | 0.32938853
625 | 269.0241 | 0.33020964
626 | 269.6478 | 0.33036605
627 | 269.6356 | 0.33091345
628 | 270.5155 | 0.33212554
629 | 270.5726 | 0.33267295
630 | 271.1304 | 0.33275115
631 | 271.5008 | 0.33337671
632 | 272.0258 | 0.33415872
633 | 272.3145752 | 0.33439332
634 | 272.713 | 0.33521441
635 | 273.3595 | 0.33587912
636 | 273.8635 | 0.3365047
637 | 274.164 | 0.33740401
638 | 274.4889 | 0.33752131
639 | 274.6513 | 0.3383424
640 | 275.2847 | 0.33881161
641 | 276.3194 | 0.33935902
642 | 275.9705 | 0.3404538
643 | 276.7493 | 0.3402974
644 | 277.341 | 0.3404538
645 | 277.7139 | 0.3417441
646 | 277.8152771 | 0.342096
647 | 278.3539 | 0.3423306
648 | 278.9168 | 0.34338629
649 | 279.2164917 | 0.3438946
650 | 279.5765 | 0.34436381
651 | 280.2968 | 0.3455368
652 | 280.2605 | 0.3458887
653 | 281.1622 | 0.34620151
654 | 281.4694 | 0.34604511
655 | 282.0390625 | 0.3474136
656 | 282.3501 | 0.34811741
657 | 282.8631 | 0.34866482
658 | 283.1537 | 0.34909493
659 | 283.513 | 0.34952503
660 | 284.4732 | 0.35018975
661 | 284.5661 | 0.35058075
662 | 284.578 | 0.35140187
663 | 285.2233 | 0.35222295
664 | 285.6183 | 0.35269216
665 | 286.2992 | 0.35363057
666 | 286.3515 | 0.35409972
667 | 286.988 | 0.35460803
668 | 287.6242 | 0.35507724
669 | 287.7166 | 0.35562462
670 | 288.2882 | 0.35605472
671 | 288.6662 | 0.35644573
672 | 289.4585 | 0.35746232
673 | 289.603302 | 0.35800973
674 | 289.961 | 0.35879174
675 | 290.7647 | 0.35922182
676 | 290.6521 | 0.35996473
677 | 291.4635 | 0.36027753
678 | 291.6279 | 0.36105952
679 | 291.9694 | 0.36164603
680 | 292.5633 | 0.36215433
681 | 292.7678833 | 0.36328822
682 | 293.0929 | 0.36356193
683 | 293.538 | 0.36438301
684 | 294.2598 | 0.36442211
685 | 294.861 | 0.36555603
686 | 295.0291 | 0.36582974
687 | 295.622 | 0.36645532
688 | 295.7582 | 0.36657262
689 | 296.2946 | 0.36735463
690 | 296.5269165 | 0.36790201
691 | 296.9952 | 0.36801931
692 | 297.6433 | 0.36923143
693 | 298.0313 | 0.36989614
694 | 298.6231 | 0.37032625
695 | 298.675 | 0.37118647
696 | 299.2505 | 0.37126467
697 | 299.6502 | 0.37181208
698 | 300.0018 | 0.37263319
699 | 300.4971 | 0.37310234
700 | 300.8843 | 0.37372795
701 | 301.3834 | 0.37427536
702 | 301.6747 | 0.37501824
703 | 302.1535 | 0.37548745
704 | 302.5045166 | 0.37599576
705 | 303.0509 | 0.37693414
706 | 303.621 | 0.37728605
707 | 303.840271 | 0.37826353
708 | 304.3902 | 0.37888914
709 | 304.8523 | 0.37959296
710 | 305.151 | 0.37959296
711 | 305.3383 | 0.38021854
712 | 306.2937 | 0.38068774
713 | 306.3852 | 0.38131335
714 | 306.8509 | 0.38201714
715 | 307.511 | 0.38240814
716 | 307.5708313 | 0.38315105
717 | 308.2509 | 0.38373753
718 | 308.3939 | 0.38420674
719 | 309.0499 | 0.38455865
720 | 309.5902 | 0.38498875
721 | 309.8763 | 0.38600534
722 | 310.5792 | 0.38651365
723 | 310.7102 | 0.38733473
724 | 311.0556 | 0.38760844
725 | 311.5914 | 0.38792124
726 | 312.016 | 0.38874236
727 | 312.5594 | 0.38909426
728 | 312.9759 | 0.38987628
729 | 313.1781 | 0.39061919
730 | 313.5826 | 0.3911275
731 | 313.8837 | 0.39194861
732 | 314.4584 | 0.39222229
733 | 314.9774 | 0.39269149
734 | 315.623 | 0.3933953
735 | 316.007 | 0.39390361
736 | 316.2288 | 0.39445096
737 | 316.5217 | 0.39503747
738 | 317.1073 | 0.39593676
739 | 317.6257 | 0.39679697
740 | 318.0371 | 0.39738348
741 | 318.3137207 | 0.39714888
742 | 319.0255 | 0.39847827
743 | 319.3773 | 0.39883018
744 | 319.4879 | 0.39992496
745 | 319.9147 | 0.40070698
746 | 320.8075 | 0.40098065
747 | 321.1352 | 0.40117615
748 | 321.4155 | 0.40215367
749 | 321.7117 | 0.40258378
750 | 322.1341 | 0.40336576
751 | 322.6628 | 0.40356126
752 | 323.0335083 | 0.40449965
753 | 323.8658 | 0.40512526
754 | 323.9171 | 0.40555537
755 | 324.4612 | 0.40598547
756 | 324.9067 | 0.40637645
757 | 325.6002 | 0.40704116
758 | 325.5133 | 0.40774497
759 | 326.1358 | 0.40833145
760 | 326.518 | 0.40860516
761 | 326.892 | 0.40915257
762 | 327.4038 | 0.41016918
763 | 327.8722 | 0.410873
764 | 328.4309082 | 0.4113422
765 | 328.8127 | 0.41259342
766 | 329.0801 | 0.41247612
767 | 329.6582 | 0.41337538
768 | 329.9529 | 0.41353178
769 | 330.4366 | 0.41407919
770 | 330.943573 | 0.41525218
771 | 331.2148 | 0.41552588
772 | 331.5959 | 0.4162688
773 | 332.1497 | 0.4166207
774 | 332.3775 | 0.41712898
775 | 332.9664917 | 0.41732448
776 | 333.2767 | 0.41798919
777 | 333.7986 | 0.41924039
778 | 334.399 | 0.41920128
779 | 334.6187439 | 0.42037427
780 | 334.7089 | 0.42064798
781 | 335.4932251 | 0.42115629
782 | 335.7444 | 0.4217819
783 | 336.5049 | 0.42213377
784 | 336.5283 | 0.42264208
785 | 337.1906 | 0.4236587
786 | 338.0605 | 0.42412788
787 | 337.9429 | 0.42522269
788 | 338.6909 | 0.42506629
789 | 338.867 | 0.42561367
790 | 339.3565 | 0.42620018
791 | 339.5795 | 0.4270995
792 | 340.2018 | 0.42764688
793 | 340.5462 | 0.42846799
794 | 340.8084 | 0.428859
795 | 341.3206 | 0.42960191
796 | 341.8409 | 0.43011022
797 | 342.2514 | 0.43081403
798 | 342.6033 | 0.43116593
799 | 342.8651 | 0.43226075
800 | 343.5216 | 0.43300363
801 | 344.1664 | 0.43343374
802 | 344.2483 | 0.43394205
803 | 344.92 | 0.4344894
804 | 345.412 | 0.43515411
805 | 346.0327 | 0.43574062
806 | 345.7633 | 0.4366399
807 | 346.2474 | 0.43671811
808 | 347.063 | 0.437852
809 | 347.2542 | 0.438243
810 | 347.7767334 | 0.43886861
811 | 348.1551 | 0.43937692
812 | 348.4397 | 0.4399243
813 | 349.005 | 0.44101912
814 | 349.769 | 0.4416447
815 | 349.8742 | 0.44211391
816 | 350.4002 | 0.44289589
817 | 350.6613 | 0.44293499
818 | 351.2687 | 0.44410801
819 | 351.5765 | 0.44422531
820 | 351.9893 | 0.4451637
821 | 352.6627 | 0.44575021
822 | 352.7054 | 0.44621941
823 | 353.3321228 | 0.44664949
824 | 353.5733 | 0.4469623
825 | 354.0713 | 0.44774431
826 | 354.4758 | 0.4489173
827 | 355.063 | 0.44934741
828 | 355.2614 | 0.45001212
829 | 355.8639 | 0.45036402
830 | 356.2953 | 0.45114604
831 | 356.8978 | 0.45169345
832 | 357.2319 | 0.45220175
833 | 357.4105835 | 0.45310107
834 | 357.9233 | 0.45345294
835 | 358.3 | 0.45427406
836 | 358.634 | 0.45443046
837 | 359.1154 | 0.45552522
838 | 359.356 | 0.45587713
839 | 359.9771 | 0.45646363
840 | 360.7959 | 0.45728472
841 | 361.0828 | 0.4581058
842 | 361.1333313 | 0.45857501
843 | 362.0408 | 0.45927882
844 | 361.9477 | 0.45982623
845 | 362.5836792 | 0.4599435
846 | 362.7232 | 0.46096012
847 | 363.2272 | 0.46135113
848 | 363.7425 | 0.46225041
849 | 364.4554 | 0.46303242
850 | 364.374 | 0.46334523
851 | 365.5478 | 0.46412718
852 | 365.6486 | 0.46443999
853 | 366.0317 | 0.46502653
854 | 366.4537 | 0.46565208
855 | 366.659 | 0.46619949
856 | 367.2588 | 0.46709883
857 | 367.6612 | 0.46768531
858 | 367.8625 | 0.4686237
859 | 368.3655 | 0.4687019
860 | 368.8991394 | 0.46960124
861 | 369.3593 | 0.46991405
862 | 369.8543 | 0.47073513
863 | 370.2641 | 0.47143894
864 | 370.7357 | 0.47163442
865 | 371.0602417 | 0.4721427
866 | 371.3656 | 0.47292471
867 | 371.7711 | 0.47351119
868 | 372.1112 | 0.47409773
869 | 372.5399 | 0.47464514
870 | 373.3394 | 0.47558349
871 | 373.3277 | 0.4758963
872 | 373.8451 | 0.47671744
873 | 374.7366 | 0.47706932
874 | 374.9644165 | 0.47800773
875 | 375.2537 | 0.47875062
876 | 376.064 | 0.47902429
877 | 376.0908 | 0.47988451
878 | 376.5808 | 0.48078379
879 | 377.0049 | 0.48090112
880 | 377.6372 | 0.4814094
881 | 377.672 | 0.48242602
882 | 378.2695 | 0.48266062
883 | 378.9362 | 0.48336443
884 | 379.1096 | 0.48406819
885 | 379.3562 | 0.48434192
886 | 380.2229 | 0.48520213
887 | 380.3808 | 0.48582768
888 | 380.9777 | 0.48625782
889 | 381.1779 | 0.48707891
890 | 381.4781189 | 0.48793912
891 | 382.0287 | 0.48817372
892 | 382.5252 | 0.48864293
893 | 383.0061 | 0.48919034
894 | 383.4371 | 0.48993325
895 | 383.818 | 0.49048066
896 | 384.1064 | 0.49114534
897 | 384.795 | 0.49161455
898 | 385.1833 | 0.49247476
899 | 385.3601 | 0.49298304
900 | 386.1443 | 0.49360865
901 | 386.5864 | 0.49388233
902 | 386.9475 | 0.49462521
903 | 387.3817 | 0.49552456
904 | 387.7813 | 0.49579823
905 | 387.8926 | 0.49673665
906 | 388.7529 | 0.49658024
907 | 389.0487 | 0.49751866
908 | 389.2713623 | 0.49810514
909 | 389.4826355 | 0.49884802
910 | 390.3308 | 0.49935636
911 | 390.7185 | 0.49931723
912 | 390.9066 | 0.50021654
913 | 391.5818 | 0.50084215
914 | 391.8196 | 0.50166321
915 | 392.3875 | 0.50213242
916 | 392.8552 | 0.50256258
917 | 393.3692 | 0.50377464
918 | 393.5378418 | 0.50397015
919 | 394.1474 | 0.50447845
920 | 394.5154 | 0.5050258
921 | 394.9369 | 0.50549501
922 | 395.2014 | 0.50592524
923 | 395.6114 | 0.50701994
924 | 396.2051 | 0.50791925
925 | 396.8638 | 0.50874037
926 | 397.2085 | 0.50893581
927 | 397.7599 | 0.50952238
928 | 397.9743 | 0.51006979
929 | 398.2308 | 0.51022613
930 | 399.1112 | 0.51143825
931 | 399.1761 | 0.51139915
932 | 399.6927 | 0.5122202
933 | 399.9261 | 0.51304138
934 | 400.4886 | 0.51323682
935 | 400.8481 | 0.51409703
936 | 401.2955 | 0.51448804
937 | 401.655 | 0.51554376
938 | 402.0259 | 0.5158174
939 | 402.3012 | 0.51636481
940 | 403.0351 | 0.51722503
941 | 403.5052 | 0.51738143
942 | 403.979 | 0.51785064
943 | 404.5138 | 0.51859355
944 | 404.7164 | 0.51918006
945 | 405.1939 | 0.52011847
946 | 405.2625 | 0.52050948
947 | 405.95 | 0.52082229
948 | 406.4311 | 0.52211255
949 | 407.2021 | 0.52211255
950 | 407.0457 | 0.52246451
951 | 407.5227 | 0.52328557
952 | 408.3127 | 0.52422392
953 | 408.5989 | 0.52481055
954 | 408.9193 | 0.52535796
955 | 409.6136 | 0.52590525
956 | 410.1171 | 0.52617896
957 | 410.2811 | 0.52719557
958 | 410.6242 | 0.52754748
959 | 411.1733 | 0.52801669
960 | 411.7221 | 0.52899414
961 | 412.2824 | 0.52918971
962 | 412.1909 | 0.52985436
963 | 412.5835 | 0.53055817
964 | 413.3836 | 0.53083187
965 | 413.6806 | 0.53122288
966 | 414.1301 | 0.5321613
967 | 414.4195 | 0.53259134
968 | 414.8003 | 0.53345156
969 | 415.2992 | 0.53392076
970 | 415.6495 | 0.53454638
971 | 416.3004 | 0.53462458
972 | 416.6923 | 0.53548473
973 | 417.2175 | 0.5362277
974 | 417.5675354 | 0.53657955
975 | 417.6208 | 0.53759617
976 | 418.2524 | 0.53790897
977 | 418.629 | 0.53857368
978 | 419.1994 | 0.53912109
979 | 419.2525 | 0.5395121
980 | 420.0244 | 0.54060686
981 | 420.3172 | 0.54099786
982 | 420.9672 | 0.54150623
983 | 421.5525 | 0.54232728
984 | 421.8867 | 0.54260105
985 | 422.2364 | 0.54256189
986 | 422.4265 | 0.5431093
987 | 423.0607 | 0.54404765
988 | 423.5051 | 0.54463428
989 | 423.9455 | 0.54549438
990 | 424.1583 | 0.54600269
991 | 424.6176 | 0.54631549
992 | 425.1300354 | 0.54721481
993 | 425.6691 | 0.54764485
994 | 425.8513 | 0.54823142
995 | 426.4129 | 0.54873967
996 | 426.4849 | 0.54936528
997 | 427.2741394 | 0.54995179
998 | 427.6458 | 0.5506556
999 | 428.0328 | 0.55124205
1000 | 428.4537 | 0.55171126
1001 | 428.6432 | 0.55257148
1002 | 429.0263 | 0.55264968
1003 | 429.9284668 | 0.55370539
1004 | 430.4213 | 0.55421364
1005 | 430.4895 | 0.55499566
1006 | 430.9063 | 0.55546486
1007 | 431.3118 | 0.55605137
1008 | 431.808 | 0.55659878
1009 | 432.5657 | 0.55702889
1010 | 432.7967 | 0.5574199
1011 | 433.0088 | 0.55843651
1012 | 433.5994873 | 0.55867112
1013 | 434.0614 | 0.55968773
1014 | 434.243 | 0.56003958
1015 | 434.773 | 0.56078255
1016 | 435.091 | 0.5615254
1017 | 435.7418 | 0.56160361
1018 | 436.0824 | 0.56254202
1019 | 436.4343 | 0.56297219
1020 | 436.7861 | 0.5639888
1021 | 437.221 | 0.5645752
1022 | 437.6598 | 0.56547451
1023 | 437.9508 | 0.56559181
1024 | 438.5295 | 0.56645197
1025 | 439.0586853 | 0.56707758
1026 | 439.6862793 | 0.56735134
1027 | 440.0793 | 0.56782055
1028 | 440.272 | 0.5682115
1029 | 440.9219 | 0.56914991
1030 | 441.0390625 | 0.56938452
1031 | 441.5527 | 0.56973636
1032 | 442.1231 | 0.57044017
1033 | 442.2968 | 0.57098758
1034 | 442.6934 | 0.5720042
1035 | 443.1125 | 0.57247341
1036 | 443.4864 | 0.57341176
1037 | 444.2716 | 0.57345092
1038 | 444.4526 | 0.57376373
1039 | 444.9772644 | 0.57497579
1040 | 445.2905 | 0.57517129
1041 | 445.6377 | 0.57603151
1042 | 446.2789 | 0.57653981
1043 | 446.5996 | 0.57743913
1044 | 446.988 | 0.57763457
1045 | 447.4331 | 0.57798654
1046 | 448.0063 | 0.5790031
1047 | 448.7 | 0.5795505
1048 | 449.0089 | 0.58021522
1049 | 449.2955 | 0.58084083
1050 | 449.9096 | 0.58138824
1051 | 450.1886 | 0.58162284
1052 | 450.4298 | 0.58244389
1053 | 450.6068 | 0.58287406
1054 | 451.1155 | 0.58334327
1055 | 451.6277 | 0.58424252
1056 | 452.2415 | 0.5850637
1057 | 452.3469 | 0.5853765
1058 | 453.0887 | 0.5864321
1059 | 453.5519104 | 0.58697951
1060 | 453.8303 | 0.58740962
1061 | 454.2143 | 0.58748782
1062 | 454.6019 | 0.58846533
1063 | 455.1513 | 0.58956009
1064 | 455.3395 | 0.5900293
1065 | 456.0428772 | 0.59073311
1066 | 456.5206604 | 0.59073311
1067 | 456.8629 | 0.59096771
1068 | 457.2952 | 0.59206253
1069 | 457.961 | 0.59292269
1070 | 458.1226 | 0.59358746
1071 | 458.675 | 0.5937829
1072 | 458.9721 | 0.59429121
1073 | 459.5659 | 0.59456491
1074 | 459.9755 | 0.59542513
1075 | 460.1483 | 0.59612888
1076 | 460.6706 | 0.59695005
1077 | 461.0312 | 0.59765381
1078 | 461.3918 | 0.59804481
1079 | 461.9399 | 0.59859222
1080 | 462.4659 | 0.59917873
1081 | 462.9689 | 0.59949154
1082 | 463.288 | 0.60027355
1083 | 463.9374 | 0.6010946
1084 | 463.6182 | 0.60195482
1085 | 464.4853 | 0.60203302
1086 | 464.9955 | 0.60289323
1087 | 465.5957 | 0.60363621
1088 | 465.851 | 0.60351884
1089 | 465.940979 | 0.60449642
1090 | 466.6348 | 0.60512203
1091 | 466.8711 | 0.60566944
1092 | 467.5236 | 0.60664684
1093 | 467.8573 | 0.60723335
1094 | 468.2845459 | 0.60738975
1095 | 468.7980957 | 0.60832816
1096 | 468.8842 | 0.60938382
1097 | 469.2965 | 0.60950118
1098 | 469.8622 | 0.61024404
1099 | 470.2108 | 0.61083055
1100 | 470.9563 | 0.6117298
1101 | 471.3532 | 0.61200356
1102 | 471.6979 | 0.61278558
1103 | 472.1621 | 0.61274642
1104 | 472.3081665 | 0.61372393
1105 | 473.2066 | 0.61388034
1106 | 473.3788 | 0.61485785
1107 | 473.8805 | 0.6154052
1108 | 474.1986084 | 0.61599177
1109 | 474.3407 | 0.61634362
1110 | 475.3248291 | 0.61712563
1111 | 475.6354 | 0.61786854
1112 | 475.7026 | 0.61810315
1113 | 476.4357 | 0.61880696
1114 | 476.8396 | 0.61994088
1115 | 477.3629 | 0.62021458
1116 | 477.8864 | 0.62044913
1117 | 478.507 | 0.62107474
1118 | 478.581604 | 0.62205231
1119 | 478.6266 | 0.62259972
1120 | 479.5347 | 0.62322533
1121 | 480.0241 | 0.62349898
1122 | 480.4687 | 0.62463295
1123 | 480.9058 | 0.62475014
1124 | 481.0962 | 0.62502396
1125 | 481.6303 | 0.62607956
1126 | 481.8543 | 0.62686157
1127 | 482.575 | 0.62748712
1128 | 482.6496 | 0.62807369
1129 | 483.1796 | 0.6285429
1130 | 483.5902 | 0.62905115
1131 | 484.3031 | 0.62991136
1132 | 484.5867 | 0.63077152
1133 | 484.956 | 0.63088888
1134 | 485.2768 | 0.63178813
1135 | 485.9818 | 0.6323747
1136 | 486.0639 | 0.63280475
1137 | 486.6494 | 0.63319576
1138 | 487.0782 | 0.63413417
1139 | 487.5144 | 0.63472068
1140 | 487.9133 | 0.63538533
1141 | 488.2263 | 0.6357373
1142 | 488.6549 | 0.63644105
1143 | 489.1729126 | 0.63687116
1144 | 489.594 | 0.63780957
1145 | 489.9742 | 0.63812238
1146 | 490.2645 | 0.63878709
1147 | 490.9575 | 0.63956904
1148 | 491.2479 | 0.63972545
1149 | 491.9926 | 0.64074206
1150 | 492.164 | 0.64128947
1151 | 492.4843 | 0.64191508
1152 | 492.916 | 0.64222789
1153 | 493.3291 | 0.64297086
1154 | 493.9803 | 0.64414388
1155 | 494.3823 | 0.64445668
1156 | 494.8065 | 0.64492583
1157 | 495.1413269 | 0.64562964
1158 | 495.5132 | 0.64598149
1159 | 496.0265 | 0.64684165
1160 | 496.2458 | 0.64738905
1161 | 496.6698 | 0.64793646
1162 | 497.1791687 | 0.64875758
1163 | 497.8111 | 0.64957869
1164 | 498.2647 | 0.65028244
1165 | 498.863 | 0.6503216
1166 | 498.8407 | 0.65063441
1167 | 499.4018 | 0.65153366
1168 | 499.8513 | 0.65219837
1169 | 500.4828 | 0.65301949
1170 | 500.6798 | 0.65348864
1171 | 500.9063 | 0.65423161
1172 | 501.6377 | 0.65458345
1173 | 501.8865 | 0.65540457
1174 | 502.2133 | 0.65610838
1175 | 502.5696106 | 0.65638208
1176 | 503.0448 | 0.65724224
1177 | 503.594 | 0.65790701
1178 | 504.1581 | 0.65814161
1179 | 504.3733 | 0.65876716
1180 | 504.9446 | 0.65931457
1181 | 505.5232 | 0.66013569
1182 | 505.6345 | 0.6609568
1183 | 506.2723 | 0.66150421
1184 | 506.4949 | 0.66240352
1185 | 507.0696 | 0.66295093
1186 | 507.4366 | 0.66326374
1187 | 507.9666 | 0.66412395
1188 | 508.3928 | 0.66474956
1189 | 508.7486 | 0.66545337
1190 | 508.8931 | 0.66568798
1191 | 509.5637207 | 0.66639179
1192 | 510.0489 | 0.66697818
1193 | 510.3526 | 0.66764289
1194 | 510.86 | 0.6681512
1195 | 511.3192749 | 0.66873771
1196 | 511.856 | 0.66944152
1197 | 512.0597 | 0.67041898
1198 | 512.5002 | 0.67073178
1199 | 512.8408 | 0.67100549
1200 | 513.3774 | 0.6717484
1201 | 514.0545 | 0.67217851
1202 | 514.0176 | 0.67284316
1203 | 514.5835 | 0.67327332
1204 | 514.9756 | 0.67425078
1205 | 515.7301 | 0.67421174
1206 | 515.83 | 0.67503279
1207 | 516.4512 | 0.6754629
1208 | 516.6472 | 0.67632312
1209 | 517.2017 | 0.67675316
1210 | 517.6747 | 0.67726153
1211 | 517.9816 | 0.67804348
1212 | 518.3807 | 0.67862999
1213 | 519.0494 | 0.6791774
1214 | 519.2489 | 0.67964661
1215 | 519.8805 | 0.68070233
1216 | 520.852 | 0.68128884
1217 | 520.7855 | 0.68179709
1218 | 521.2286 | 0.68238366
1219 | 521.5607 | 0.68328291
1220 | 521.775 | 0.68343931
1221 | 522.2989 | 0.68429953
1222 | 522.9449 | 0.6850425
1223 | 523.0889 | 0.68558991
1224 | 523.4800415 | 0.68605912
1225 | 523.8121 | 0.68688011
1226 | 524.1699 | 0.68766212
1227 | 524.9335 | 0.68777949
1228 | 525.2212 | 0.68828773
1229 | 525.6638 | 0.68942165
1230 | 526.1282 | 0.6896171
1231 | 526.4341 | 0.69063371
1232 | 526.7217 | 0.69079012
1233 | 527.4147 | 0.69165033
1234 | 527.739 | 0.69231504
1235 | 528.4502 | 0.69290149
1236 | 528.3139 | 0.6933707
1237 | 529.3159 | 0.69427001
1238 | 529.7763 | 0.69462192
1239 | 530.1593 | 0.69540393
1240 | 530.4466 | 0.69610769
1241 | 530.6086 | 0.69649869
1242 | 531.2051 | 0.6969679
1243 | 531.6394043 | 0.69771081
1244 | 532.3462 | 0.69821912
1245 | 532.3388 | 0.69892293
1246 | 532.9202 | 0.69947034
1247 | 533.3102 | 0.69978315
1248 | 533.9798 | 0.70079976
1249 | 534.1930542 | 0.70138621
1250 | 534.6711 | 0.70162082
1251 | 535.1787 | 0.70263743
1252 | 535.4803 | 0.70295024
1253 | 535.9987 | 0.70357585
1254 | 536.1788 | 0.70404506
1255 | 536.6053 | 0.70474881
1256 | 536.9434 | 0.70502263
1257 | 537.6342 | 0.70607823
1258 | 538.0163 | 0.70615643
1259 | 538.6481 | 0.70709485
1260 | 538.7068 | 0.70807242
1261 | 539.379 | 0.70854163
1262 | 539.7573 | 0.70912802
1263 | 540.3007 | 0.70963633
1264 | 540.4732666 | 0.70975363
1265 | 541.024 | 0.71073115
1266 | 541.2993 | 0.71174777
1267 | 541.7800293 | 0.71221697
1268 | 542.3085 | 0.71217781
1269 | 542.5471 | 0.71288162
1270 | 543.123 | 0.71370274
1271 | 543.4606 | 0.71432835
1272 | 544.106 | 0.71479756
1273 | 544.4508 | 0.71585321
1274 | 544.8981 | 0.71600962
1275 | 545.3307 | 0.71675253
1276 | 545.8916 | 0.71729994
1277 | 546.1921 | 0.71800375
1278 | 546.797 | 0.7184338
1279 | 547.1852417 | 0.71941137
1280 | 547.5406 | 0.71999782
1281 | 547.8118 | 0.72062343
1282 | 548.2441 | 0.72140545
1283 | 548.6102 | 0.72167915
1284 | 549.0168457 | 0.72226566
1285 | 549.6174 | 0.72308677
1286 | 549.837 | 0.72308677
1287 | 550.3275 | 0.72425973
1288 | 551.2243042 | 0.72449434
1289 | 551.1879 | 0.72488534
1290 | 551.5865 | 0.72551095
1291 | 552.0952 | 0.72641033
1292 | 552.3769 | 0.72676218
1293 | 553.0976 | 0.72687954
1294 | 553.5693 | 0.72789615
1295 | 553.8948 | 0.72891265
1296 | 554.3555 | 0.72934276
1297 | 554.575 | 0.73008567
1298 | 555.1634 | 0.73028117
1299 | 555.3864 | 0.73063308
1300 | 555.7702 | 0.73133689
1301 | 556.2233 | 0.73243165
1302 | 556.6873 | 0.73235345
1303 | 557.1952 | 0.73325276
1304 | 557.6773 | 0.73430848
1305 | 558.185 | 0.73442572
1306 | 558.4442 | 0.73477769
1307 | 558.6122 | 0.73552054
1308 | 559.076 | 0.73638076
1309 | 559.6089 | 0.73712367
1310 | 560.2112 | 0.73755372
1311 | 560.8134 | 0.73790568
1312 | 561.0286 | 0.73868769
1313 | 561.543 | 0.73864853
1314 | 562.0137 | 0.73966515
1315 | 562.2179 | 0.74040806
1316 | 562.5498 | 0.74107277
1317 | 563.1918 | 0.74154198
1318 | 563.5928 | 0.74189389
1319 | 564.4822 | 0.74302781
1320 | 564.4495 | 0.74345785
1321 | 564.8868 | 0.74408346
1322 | 565.5355 | 0.74416167
1323 | 565.5027 | 0.74459183
1324 | 565.878 | 0.74513924
1325 | 566.7159 | 0.74619484
1326 | 567.2076 | 0.74678147
1327 | 567.3533 | 0.74689865
1328 | 567.6663208 | 0.74752426
1329 | 568.1798 | 0.74811077
1330 | 568.6786499 | 0.74873638
1331 | 569.1373291 | 0.74947929
1332 | 569.3738 | 0.75006586
1333 | 569.9926 | 0.75076962
1334 | 570.1453 | 0.75131708
1335 | 570.8657 | 0.75194257
1336 | 571.2004 | 0.75229448
1337 | 571.6842041 | 0.75311559
1338 | 572.1532 | 0.75370204
1339 | 572.5641 | 0.75413221
1340 | 572.8695 | 0.75475782
1341 | 573.3494 | 0.75503147
1342 | 573.6475 | 0.75612628
1343 | 574.1708374 | 0.75636089
1344 | 574.4797 | 0.756791
1345 | 575.0103 | 0.75780761
1346 | 575.2938 | 0.75765121
1347 | 575.9112 | 0.75886327
1348 | 576.3652 | 0.75948888
1349 | 576.8046 | 0.76034909
1350 | 576.79 | 0.76011449
1351 | 577.4036 | 0.7609356
1352 | 578.0172 | 0.76152211
1353 | 578.2749 | 0.76203036
1354 | 578.8157 | 0.76281238
1355 | 579.1023 | 0.76335979
1356 | 579.6321 | 0.7643764
1357 | 580.0601 | 0.76476741
1358 | 580.4774 | 0.76547116
1359 | 580.84 | 0.76578397
1360 | 581.2679 | 0.76633137
1361 | 581.7646 | 0.76703519
1362 | 582.2142334 | 0.76742619
1363 | 582.6529 | 0.7676608
1364 | 583.0261 | 0.76832557
1365 | 583.2073 | 0.76906836
1366 | 583.7183 | 0.76945937
1367 | 584.0698 | 0.77024138
1368 | 584.6348877 | 0.77071059
1369 | 585.084 | 0.77094519
1370 | 585.4608 | 0.77184451
1371 | 585.9749 | 0.77215731
1372 | 586.4456 | 0.77278292
1373 | 586.6881 | 0.77387774
1374 | 587.2889 | 0.77407318
1375 | 587.7125 | 0.77465969
1376 | 588.1178 | 0.7750116
1377 | 588.3203125 | 0.77634096
1378 | 588.8088 | 0.77681017
1379 | 589.4056 | 0.77731854
1380 | 589.4129 | 0.77833509
1381 | 590.0495 | 0.77829599
1382 | 590.4437 | 0.7784133
1383 | 590.957 | 0.77923441
1384 | 591.4161 | 0.78021193
1385 | 591.8137 | 0.78068113
1386 | 592.2546 | 0.78130668
1387 | 592.5111084 | 0.78189325
1388 | 593.0207 | 0.78244066
1389 | 593.5372 | 0.78310531
1390 | 593.8659668 | 0.78357452
1391 | 594.1331 | 0.78439569
1392 | 594.8988 | 0.7844739
1393 | 595.202 | 0.7847867
1394 | 595.6281 | 0.7856859
1395 | 595.9854126 | 0.78635067
1396 | 596.8588 | 0.78721088
1397 | 597.0754 | 0.78744549
1398 | 597.4469 | 0.7883839
1399 | 597.7067 | 0.78900951
1400 | 598.3487 | 0.78940052
1401 | 598.493 | 0.79041702
1402 | 598.9764 | 0.79061252
1403 | 599.5209 | 0.79080802
1404 | 600.1517 | 0.79123813
1405 | 600.418396 | 0.79198104
1406 | 600.5266 | 0.79272389
1407 | 601.4922 | 0.7933495
1408 | 601.5213 | 0.79397511
1409 | 601.8814 | 0.79475713
1410 | 602.5334 | 0.79553908
1411 | 602.6812 | 0.79585189
1412 | 603.5095 | 0.79628205
1413 | 603.56 | 0.7967903
1414 | 604.2081 | 0.79772872
1415 | 604.8523 | 0.79788512
1416 | 605.0755 | 0.79854983
1417 | 605.5937 | 0.79886264
1418 | 605.824 | 0.79960549
1419 | 606.0363 | 0.80027026
1420 | 606.7234 | 0.80073941
1421 | 607.4069 | 0.80132592
1422 | 607.4175415 | 0.80214703
1423 | 608.0217 | 0.80249894
1424 | 608.6365 | 0.80292904
1425 | 608.7984 | 0.80320275
1426 | 609.3375 | 0.80445397
1427 | 609.980896 | 0.80492318
1428 | 610.1713 | 0.80554879
1429 | 610.7641 | 0.8061744
1430 | 611.0048 | 0.8065654
1431 | 611.4106 | 0.80742562
1432 | 611.8991 | 0.807621
1433 | 612.4629 | 0.80855942
1434 | 612.7215 | 0.80918503
1435 | 613.1558 | 0.80957603
1436 | 613.6942 | 0.8098498
1437 | 614.1357 | 0.81070995
1438 | 614.6667 | 0.81125742
1439 | 615.0829 | 0.81180477
1440 | 615.4023 | 0.81250864
1441 | 615.8434 | 0.81309503
1442 | 616.5248 | 0.81356424
1443 | 616.489 | 0.81438535
1444 | 617.0232 | 0.814659
1445 | 617.3494873 | 0.8149718
1446 | 617.9589 | 0.81559741
1447 | 618.4355 | 0.81641853
1448 | 618.7437 | 0.81669223
1449 | 618.9694 | 0.81743515
1450 | 619.4998 | 0.8180216
1451 | 620.0478 | 0.81880361
1452 | 620.7462 | 0.81939018
1453 | 621.0936 | 0.82001573
1454 | 621.0148 | 0.82036763
1455 | 621.7702 | 0.82103235
1456 | 622.207 | 0.82173616
1457 | 622.3894043 | 0.82208806
1458 | 622.8797 | 0.82283098
1459 | 623.4666 | 0.82337832
1460 | 623.6776123 | 0.82431674
1461 | 624.3395 | 0.82431674
1462 | 624.7114 | 0.82494235
1463 | 625.094 | 0.82572436
1464 | 625.4302 | 0.82693654
1465 | 625.8914 | 0.82717115
1466 | 626.3668 | 0.82744473
1467 | 626.7349 | 0.82791394
1468 | 626.9636 | 0.82834411
1469 | 627.8928 | 0.82904792
1470 | 628.0856 | 0.82951713
1471 | 628.5715 | 0.83045554
1472 | 628.7573 | 0.83057272
1473 | 629.2715 | 0.83112013
1474 | 629.7501 | 0.83174574
1475 | 630.1677 | 0.83241045
1476 | 630.6639 | 0.83264506
1477 | 631.2528 | 0.83319247
1478 | 631.3099 | 0.83362252
1479 | 631.6382 | 0.83440453
1480 | 632.548 | 0.8350693
1481 | 632.9262085 | 0.83569485
1482 | 632.9617 | 0.83678967
1483 | 633.5003 | 0.83690697
1484 | 633.9283 | 0.83757168
1485 | 634.4631 | 0.83807993
1486 | 634.8517 | 0.83854914
1487 | 635.283 | 0.83897924
1488 | 635.8674 | 0.84034777
1489 | 635.8104 | 0.84058237
1490 | 636.3447876 | 0.84085608
1491 | 636.9362 | 0.84179449
1492 | 637.3921 | 0.84234184
1493 | 637.8979 | 0.84265465
1494 | 638.2147 | 0.84343666
1495 | 638.7487793 | 0.84390587
1496 | 639.0656 | 0.84429687
1497 | 639.3147583 | 0.84476608
1498 | 640.0194 | 0.84566545
1499 | 640.2899 | 0.84578264
1500 | 640.7168 | 0.84625185
1501 | 641.1936 | 0.84715128
1502 | 641.7413 | 0.84758127
1503 | 642.0685 | 0.84824604
1504 | 642.4348 | 0.84914529
1505 | 642.7014 | 0.84957546
1506 | 643.487 | 0.84961444
1507 | 643.7997 | 0.85035747
1508 | 644.0345 | 0.85090488
1509 | 644.503479 | 0.85164768
1510 | 645.0861 | 0.85235149
1511 | 645.7114 | 0.8528598
1512 | 645.9032 | 0.85352445
1513 | 646.2797 | 0.85372001
1514 | 646.6524 | 0.85438466
1515 | 647.217 | 0.85508847
1516 | 647.5472 | 0.85512757
1517 | 648.1292 | 0.85594869
1518 | 648.6118 | 0.85673064
1519 | 648.7503 | 0.85712165
1520 | 649.1654 | 0.85716081
1521 | 649.8712 | 0.85794282
1522 | 650.2933 | 0.85864657
1523 | 650.5842 | 0.85880297
1524 | 650.889 | 0.85954589
1525 | 651.4351 | 0.85985869
1526 | 652.176 | 0.8604843
1527 | 652.3743 | 0.86118811
1528 | 652.7429 | 0.86173552
1529 | 653.1221 | 0.86181372
1530 | 653.6146 | 0.86310399
1531 | 654.1389 | 0.86302578
1532 | 654.4611 | 0.86400336
1533 | 655.2649 | 0.86451161
1534 | 655.304 | 0.86533278
1535 | 655.8986 | 0.86541098
1536 | 656.1216 | 0.86615378
1537 | 656.7516 | 0.8663494
1538 | 657.0737 | 0.86713135
1539 | 657.5867 | 0.86685759
1540 | 657.8237915 | 0.86810881
1541 | 658.3013 | 0.86846077
1542 | 658.609 | 0.86853898
1543 | 659.1819458 | 0.86892998
1544 | 659.5671 | 0.86935997
1545 | 659.8607 | 0.8699466
1546 | 660.4016 | 0.87022018
1547 | 660.7372 | 0.87119776
1548 | 661.3945 | 0.87205791
1549 | 661.7833 | 0.87209696
1550 | 661.9246 | 0.87252712
1551 | 662.6416 | 0.87303537
1552 | 662.8394165 | 0.87342638
1553 | 663.4185 | 0.87401289
1554 | 663.9446 | 0.87420839
1555 | 664.6471 | 0.8745994
1556 | 664.6824 | 0.8749904
1557 | 664.8412 | 0.87530321
1558 | 665.3492 | 0.87569416
1559 | 665.7763 | 0.87667173
1560 | 666.5313 | 0.87682813
1561 | 666.5629 | 0.87674993
1562 | 667.1873 | 0.87753189
1563 | 667.7197876 | 0.87764919
1564 | 668.1499 | 0.87784469
1565 | 668.6259 | 0.8786658
1566 | 668.9361 | 0.8786658
1567 | 669.366 | 0.87893951
1568 | 669.588 | 0.87913495
1569 | 669.9897 | 0.87933052
1570 | 670.8245 | 0.87979972
1571 | 671.2227 | 0.88038617
1572 | 671.5254 | 0.87976056
1573 | 672.1907959 | 0.88019073
1574 | 672.2014 | 0.88015157
1575 | 672.5852 | 0.88038617
1576 | 673.0111084 | 0.88019073
1577 | 673.8558 | 0.88042533
1578 | 674.211 | 0.88077718
1579 | 674.3693 | 0.88081628
1580 | 675.1116 | 0.88034713
1581 | 675.2241 | 0.88042533
1582 | 675.7975 | 0.88022977
1583 | 676.1595 | 0.88038617
1584 | 676.7045 | 0.87976056
1585 | 676.9857 | 0.87991697
1586 | 677.5479126 | 0.87913495
1587 | 677.8256 | 0.8783139
1588 | 678.2684 | 0.8786658
1589 | 678.7391 | 0.8781575
1590 | 678.9218 | 0.87729728
1591 | 679.4205 | 0.87694538
1592 | 679.9685 | 0.87608516
1593 | 680.3406 | 0.87569416
1594 | 680.7128 | 0.8745603
1595 | 681.2638 | 0.87405199
1596 | 681.5939 | 0.87307459
1597 | 682.0115 | 0.87225336
1598 | 682.5798 | 0.87135416
1599 | 682.9482 | 0.8700248
1600 | 683.793396 | 0.86853898
1601 | 683.4708 | 0.86806977
1602 | 683.9197 | 0.86662298
1603 | 684.9996 | 0.86521536
1604 | 684.8874 | 0.86427701
1605 | 685.8059082 | 0.86290854
1606 | 685.8059082 | 0.86122721
1607 | 686.1352 | 0.85950679
1608 | 686.766 | 0.85860747
1609 | 687.267 | 0.85688704
1610 | 687.5402 | 0.85508847
1611 | 688.062 | 0.85328984
1612 | 688.3107 | 0.85196048
1613 | 688.8008 | 0.85055286
1614 | 689.168396 | 0.84863704
1615 | 689.7074585 | 0.84676027
1616 | 690.0713501 | 0.84492248
1617 | 690.2708 | 0.84363222
1618 | 690.9111 | 0.84187269
1619 | 691.4849 | 0.84019136
1620 | 691.9536 | 0.83839273
1621 | 692.362854 | 0.83635956
1622 | 692.6598 | 0.8349129
1623 | 693.1459 | 0.83252776
1624 | 693.3766 | 0.83096373
1625 | 694.156 | 0.82939976
1626 | 694.6907 | 0.82771856
1627 | 694.7711 | 0.82552892
1628 | 695.4067 | 0.82373029
1629 | 695.6932 | 0.82181436
1630 | 696.2556 | 0.82001573
1631 | 696.4651 | 0.81813896
1632 | 696.79 | 0.81661403
1633 | 697.3973 | 0.8144244
1634 | 697.8791 | 0.81297773
1635 | 698.4586 | 0.81094462
1636 | 698.4758 | 0.80953699
1637 | 699.1982 | 0.807621
1638 | 699.4353 | 0.80570519
1639 | 700.3387 | 0.80382836
1640 | 700.0213623 | 0.80183423
1641 | 700.5166 | 0.7999965
1642 | 701.1373 | 0.79788512
1643 | 701.8031 | 0.79651666
1644 | 702.176 | 0.79417062
1645 | 702.5838 | 0.79276305
1646 | 702.6849 | 0.79057342
1647 | 703.3782 | 0.7883839
1648 | 703.7335 | 0.78717172
1649 | 704.1967 | 0.7847085
1650 | 704.8271 | 0.78330088
1651 | 704.834 | 0.78087664
1652 | 705.6558 | 0.77923441
1653 | 705.628 | 0.77704477
1654 | 706.1152 | 0.7749725
1655 | 706.606 | 0.77309573
1656 | 707.3853 | 0.77071059
1657 | 707.7959 | 0.76844281
1658 | 707.9247 | 0.76601857
1659 | 708.175 | 0.7640636
1660 | 708.7489 | 0.76167852
1661 | 709.114 | 0.75886327
1662 | 709.5904 | 0.75659543
1663 | 710.171 | 0.75436682
1664 | 710.376 | 0.75213808
1665 | 710.6192627 | 0.74932289
1666 | 711.2588 | 0.74674225
1667 | 711.9048 | 0.74400526
1668 | 712.1307 | 0.74122918
1669 | 712.5128 | 0.73829669
1670 | 713.1204834 | 0.73614615
1671 | 713.7629 | 0.73340917
1672 | 713.5961 | 0.73004657
1673 | 714.3286 | 0.72734874
1674 | 714.7867 | 0.7243771
1675 | 715.0505 | 0.72128814
1676 | 715.8207 | 0.71886396
1677 | 715.9907 | 0.71546221
1678 | 716.4001 | 0.71233422
1679 | 716.8787 | 0.70889342
1680 | 717.3918457 | 0.70580465
1681 | 717.7698 | 0.70271564
1682 | 717.7664 | 0.69962674
1683 | 718.7128 | 0.69649869
1684 | 718.6467 | 0.69333166
1685 | 719.4923 | 0.69020361
1686 | 720.0052 | 0.68668473
1687 | 720.0501709 | 0.68347847
1688 | 720.6044 | 0.67984211
1689 | 720.9263 | 0.67671412
1690 | 721.2522 | 0.67303872
1691 | 722.0103 | 0.66944152
1692 | 721.7714 | 0.66572696
1693 | 722.8306 | 0.66138691
1694 | 723.0832 | 0.65802425
1695 | 723.3601 | 0.65477902
1696 | 723.9898 | 0.65161186
1697 | 724.3876 | 0.64758468
1698 | 724.9792 | 0.64394826
1699 | 725.1209 | 0.64007741
1700 | 725.3873 | 0.63636285
1701 | 726.1065 | 0.63366497
1702 | 726.7632 | 0.62998956
1703 | 726.8702 | 0.62666607
1704 | 727.4161377 | 0.62338173
1705 | 727.5927 | 0.62072289
1706 | 728.5045166 | 0.61794674
1707 | 728.7289 | 0.6154834
1708 | 729.3509 | 0.61274642
1709 | 729.5579 | 0.61040044
1710 | 730.0172 | 0.60809356
1711 | 730.093 | 0.60617763
1712 | 730.9768 | 0.60363621
1713 | 731.4116 | 0.60175937
1714 | 731.5497 | 0.59996074
1715 | 732.0845 | 0.59870952
1716 | 732.6052 | 0.59679365
1717 | 732.7227 | 0.59550333
1718 | 733.1885376 | 0.59436941
1719 | 733.5158 | 0.59300089
1720 | 734.3815918 | 0.59143692
1721 | 734.8435 | 0.58967745
1722 | 735.0537 | 0.58940369
1723 | 735.6739 | 0.58846533
1724 | 735.7048 | 0.58752692
1725 | 736.3631 | 0.5865885
1726 | 736.8246 | 0.58549368
1727 | 737.3206 | 0.58525914
1728 | 737.9888 | 0.58463353
1729 | 737.9921875 | 0.58381248
1730 | 738.8218 | 0.58400792
1731 | 738.6393 | 0.58342147
1732 | 739.3073 | 0.58373427
1733 | 739.765 | 0.58377331
1734 | 739.9818 | 0.58357787
1735 | 740.7354 | 0.58369511
1736 | 740.9725 | 0.58385152
1737 | 741.2823 | 0.58404708
1738 | 741.946 | 0.58432072
1739 | 742.7506 | 0.58439893
1740 | 742.7885 | 0.58451629
1741 | 743.4347 | 0.58518094
1742 | 743.4622 | 0.58572829
1743 | 744.0153 | 0.58631492
1744 | 744.7473 | 0.58639312
1745 | 745.0151 | 0.58690131
1746 | 745.3038 | 0.58748782
1747 | 745.8017 | 0.58830893
1748 | 746.6603 | 0.58854353
1749 | 746.4130249 | 0.58956009
1750 | 747.0961 | 0.58963829
1751 | 747.7072 | 0.59065491
1752 | 748.1157 | 0.59124142
1753 | 748.1259 | 0.59159333
1754 | 748.8294 | 0.59327465
1755 | 749.1483 | 0.59401751
1756 | 749.4741 | 0.59476042
1757 | 749.8857 | 0.59581608
1758 | 750.9593 | 0.59663725
1759 | 750.8597 | 0.59702826
1760 | 751.583 | 0.59777111
1761 | 751.5453 | 0.59859222
1762 | 752.1382 | 0.60007805
1763 | 752.4229 | 0.60042995
1764 | 752.7686 | 0.60129017
1765 | 753.4026 | 0.60238498
1766 | 753.9230957 | 0.60344064
1767 | 754.9266 | 0.60426182
1768 | 754.9504 | 0.60527843
1769 | 755.2619 | 0.60625583
1770 | 755.5734 | 0.60672504
1771 | 755.9704 | 0.60785896
1772 | 756.6413 | 0.60895377
1773 | 756.6002 | 0.61004853
1774 | 757.2161 | 0.61094785
1775 | 757.5719 | 0.611808
1776 | 758.3997 | 0.61270738
1777 | 758.7037 | 0.61360663
1778 | 758.9808 | 0.61477965
1779 | 759.3433 | 0.61563981
1780 | 760.1843 | 0.61642182
1781 | 760.2729 | 0.61751664
1782 | 761.1033 | 0.61861145
1783 | 761.1784668 | 0.61939347
1784 | 761.592 | 0.62017548
1785 | 761.9371 | 0.62154394
1786 | 762.736 | 0.62228692
1787 | 763.046875 | 0.62314713
1788 | 763.1255 | 0.62435913
1789 | 764.0745 | 0.62549317
1790 | 763.9617 | 0.62607956
1791 | 764.862854 | 0.62752634
1792 | 765.0264 | 0.62815195
1793 | 765.4736 | 0.62924665
1794 | 766.0909 | 0.63022417
1795 | 766.3776 | 0.63053697
1796 | 766.4388 | 0.63217914
1797 | 767.162 | 0.63343036
1798 | 767.9462 | 0.63421237
1799 | 767.9836 | 0.63499433
1800 | 768.5937 | 0.6358937
1801 | 768.9993 | 0.63702756
1802 | 768.7574 | 0.63737947
1803 | 769.5988 | 0.639139
1804 | 770.3826 | 0.63976461
1805 | 770.4914 | 0.64082026
1806 | 771.1282959 | 0.64175868
1807 | 771.2682 | 0.6426971
1808 | 771.3052 | 0.64398748
1809 | 771.9012 | 0.64441746
1810 | 772.5583 | 0.64602065
1811 | 773.2186 | 0.64711547
1812 | 773.5518 | 0.64778006
1813 | 773.732 | 0.64938319
1814 | 774.1982 | 0.6498915
1815 | 774.6407 | 0.65094721
1816 | 774.9092 | 0.65208107
1817 | 775.4944458 | 0.65278488
1818 | 775.4601 | 0.65403605
1819 | 776.4427 | 0.65481806
1820 | 776.8643 | 0.65583467
1821 | 777.0682373 | 0.65661669
1822 | 777.7582 | 0.65833706
1823 | 778.0298 | 0.65907997
1824 | 778.1112 | 0.66021389
1825 | 778.9334 | 0.6611523
1826 | 779.4022 | 0.66189522
1827 | 779.6024 | 0.66310734
1828 | 780.2338 | 0.66404575
1829 | 780.1897583 | 0.66494501
1830 | 781.0079 | 0.66607898
1831 | 781.1332 | 0.6669392
1832 | 782.0836 | 0.6681121
1833 | 782.4058 | 0.66920692
1834 | 782.6435 | 0.66971517
1835 | 782.8065 | 0.67096639
1836 | 783.6982 | 0.67213941
1837 | 784.5696 | 0.67331237
1838 | 784.5157 | 0.67409438
1839 | 784.8644 | 0.6752283
1840 | 785.295 | 0.67624491
1841 | 786.1459 | 0.67765254
1842 | 786.0407 | 0.67812169
1843 | 786.6573 | 0.67976391
1844 | 786.9621582 | 0.68027222
1845 | 787.416 | 0.68117154
1846 | 788.212 | 0.68269646
1847 | 788.4117 | 0.68328291
1848 | 788.9298 | 0.6848079
1849 | 789.1259 | 0.68582451
1850 | 789.7014 | 0.68652833
1851 | 790.3275 | 0.68723202
1852 | 790.4019 | 0.68848324
1853 | 790.7742 | 0.68938249
1854 | 791.1395 | 0.69059461
1855 | 791.701 | 0.69137663
1856 | 792.3876 | 0.69219768
1857 | 792.5498 | 0.69380081
1858 | 793.0974 | 0.69423091
1859 | 793.2935 | 0.69575584
1860 | 794.145 | 0.69630325
1861 | 794.503479 | 0.69837552
1862 | 795.2267 | 0.69841462
1863 | 795.1758 | 0.69990045
1864 | 795.6454 | 0.70095617
1865 | 796.3276 | 0.70122981
1866 | 796.689 | 0.702833
1867 | 796.7937 | 0.70369321
1868 | 797.2529 | 0.70494443
1869 | 798.0869 | 0.70596099
1870 | 798.0933 | 0.7066648
1871 | 798.6065 | 0.70721221
1872 | 799.2407 | 0.70830703
1873 | 799.0314 | 0.70908904
1874 | 799.8850708 | 0.71034014
1875 | 800.3946 | 0.71120036
1876 | 800.9105 | 0.71174777
1877 | 801.1667 | 0.71276438
1878 | 801.5477 | 0.71421105
1879 | 801.9554 | 0.71464115
1880 | 802.2758 | 0.71604878
1881 | 802.6769 | 0.71718264
1882 | 803.4857 | 0.71855116
1883 | 803.6169 | 0.71925497
1884 | 804.1294 | 0.72038883
1885 | 804.3513 | 0.72144455
1886 | 804.7552 | 0.72183555
1887 | 805.1158 | 0.72308677
1888 | 805.9473877 | 0.72351688
1889 | 805.9473877 | 0.72472894
1890 | 806.476 | 0.72598016
1891 | 806.8934 | 0.72672313
1892 | 807.5361 | 0.72816974
1893 | 807.9364624 | 0.72895175
1894 | 808.5419 | 0.72957736
1895 | 808.4813 | 0.73078948
1896 | 809.3627 | 0.73200154
1897 | 809.1876 | 0.73317456
1898 | 810.2031 | 0.73411292
1899 | 810.7275 | 0.73512954
1900 | 810.7476 | 0.73645896
1901 | 811.3291 | 0.73661536
1902 | 811.4803 | 0.73814029
1903 | 812.1624 | 0.73954785
1904 | 812.3641 | 0.74009526
1905 | 813.056 | 0.74107277
1906 | 813.8654 | 0.7424804
1907 | 813.5664 | 0.74373162
1908 | 813.8688 | 0.74404442
1909 | 814.4664917 | 0.74568665
1910 | 815.40625 | 0.74674225
1911 | 815.2318 | 0.74728966
1912 | 815.8288 | 0.74826717
1913 | 816.544 | 0.74904919
1914 | 816.9296 | 0.75049585
1915 | 817.5268 | 0.75182527
1916 | 817.8017 | 0.75229448
1917 | 818.3216 | 0.7535848
1918 | 818.5864 | 0.75436682
1919 | 819.076 | 0.75577438
1920 | 819.7731 | 0.75612628
1921 | 819.7995 | 0.75690824
1922 | 820.2456665 | 0.75808126
1923 | 820.5974 | 0.75890237
1924 | 821.0331 | 0.75968438
1925 | 821.3213 | 0.7608574
1926 | 821.8402 | 0.76199132
1927 | 822.265625 | 0.76253873
1928 | 823.0991 | 0.76394635
1929 | 823.1564 | 0.76511937
1930 | 823.5447998 | 0.76594037
1931 | 823.8394 | 0.76640958
1932 | 824.3715 | 0.76777816
1933 | 825.044 | 0.76863837
1934 | 825.6964 | 0.76953757
1935 | 825.6829 | 0.77067149
1936 | 825.7968 | 0.77180541
1937 | 826.2285 | 0.77317393
1938 | 826.6729 | 0.77419049
1939 | 827.2949 | 0.77469879
1940 | 827.7296 | 0.77602816
1941 | 828.2642 | 0.77681017
1942 | 828.3913 | 0.77782679
1943 | 829.3505249 | 0.7786479
1944 | 829.2003 | 0.77986002
1945 | 829.9119 | 0.78079844
1946 | 830.1455 | 0.78212786
1947 | 830.9505 | 0.78283167
1948 | 831.1239 | 0.78377008
1949 | 831.8824 | 0.7849431
1950 | 832.5128 | 0.7860769
1951 | 832.9539 | 0.78670251
1952 | 833.0771 | 0.78752369
1953 | 833.7776 | 0.78865749
1954 | 833.777771 | 0.7893613
1955 | 834.4352417 | 0.79104263
1956 | 834.9055 | 0.79143363
1957 | 835.2124 | 0.7928021
1958 | 835.4556 | 0.79405332
1959 | 836.3027 | 0.79479623
1960 | 835.9025 | 0.79550004
1961 | 837.0826 | 0.7969076
1962 | 836.8592 | 0.79800242
1963 | 837.5327 | 0.79854983
1964 | 838.306 | 0.79972285
1965 | 838.8088 | 0.80101311
1966 | 838.6655 | 0.80152142
1967 | 839.5649 | 0.80261624
1968 | 839.6047 | 0.80367196
1969 | 840.7535 | 0.80437577
1970 | 840.8369 | 0.80566603
1971 | 841.0533 | 0.80676085
1972 | 841.3029 | 0.80742562
1973 | 841.5659 | 0.80844223
1974 | 842.5409 | 0.81024075
1975 | 843.1633 | 0.81078821
1976 | 843.0102 | 0.81176561
1977 | 843.5755 | 0.81286043
1978 | 844.7197 | 0.81418985
1979 | 844.487 | 0.81454176
1980 | 844.8724 | 0.81567562
1981 | 845.3113 | 0.81653583
1982 | 846.0923 | 0.81766975
1983 | 845.8497 | 0.81798255
1984 | 846.6674 | 0.81946838
1985 | 847.202 | 0.82021123
1986 | 847.4981 | 0.82208806
1987 | 848.3583 | 0.82236177
1988 | 848.3622 | 0.82349569
1989 | 848.8065 | 0.8241213
1990 | 849.0294 | 0.82556796
1991 | 849.3711 | 0.82654554
1992 | 850.1083 | 0.82728833
1993 | 849.8494 | 0.82803136
1994 | 850.4302 | 0.82779676
1995 | 850.5001 | 0.82744473
1996 | 850.1979 | 0.82736653
1997 | 849.976 | 0.82705373
1998 | 850.0289 | 0.82748395
1999 | 850.2479248 | 0.82756215
2000 | 850.2911 | 0.82736653
2001 | 849.9594 | 0.82713193
2002 | 850.4473 | 0.82732755
2003 | 849.8560791 | 0.82732755
2004 | 849.979 | 0.82709295
2005 | 850.2079 | 0.82717115
2006 | 850.4107 | 0.82767934
2007 | 849.8862 | 0.82764035
2008 | 850.311 | 0.82767934
2009 | 850.3506 | 0.82748395
2010 | 849.9756 | 0.82775754
2011 | 850.3311 | 0.82756215
2012 | 849.9527 | 0.82721013
2013 | 849.8363 | 0.82693654
2014 | 849.6504 | 0.82728833
2015 | 850.0352 | 0.82732755
2016 | 849.7767 | 0.82721013
2017 | 850.185 | 0.82783574
2018 | 849.8163 | 0.82713193
2019 | 849.5543 | 0.82748395
2020 | 850.1155 | 0.82724935
2021 | 850.1985 | 0.82767934
2022 | 850.1584 | 0.82775754
2023 | 849.677 | 0.82767934
2024 | 850.2681 | 0.82748395
2025 | 849.7733 | 0.82752293
2026 | 849.9858 | 0.82756215
2027 | 849.8895 | 0.82736653
2028 | 850.2711792 | 0.82760113
2029 | 849.7965 | 0.82752293
2030 | 850.1849 | 0.82775754
2031 | 850.178 | 0.82713193
2032 | 850.1449585 | 0.82748395
2033 | 850.1349 | 0.82728833
2034 | 849.8661499 | 0.82783574
2035 | 850.298 | 0.82752293
2036 | 849.8926 | 0.82771856
2037 | 850.1914 | 0.82810956
2038 | 850.0817 | 0.82775754
2039 | 850.1218 | 0.82838315
2040 | 849.8198 | 0.82838315
2041 | 849.7435 | 0.82803136
2042 | 850.0519 | 0.82830495
2043 | 849.9359 | 0.82850051
2044 | 850.0155 | 0.82791394
2045 | 849.8198 | 0.82838315
2046 | 850.4107666 | 0.82846135
2047 | 849.7134 | 0.82803136
2048 | 849.7767 | 0.82826591
2049 | 849.8994751 | 0.82853955
2050 | 849.7436 | 0.82799214
2051 | 849.9888916 | 0.82850051
2052 | 850.1052 | 0.82799214
2053 | 849.6935 | 0.82826591
2054 | 850.1349 | 0.82799214
2055 | 850.0255 | 0.82826591
2056 | 850.2148 | 0.82814854
2057 | 849.8362 | 0.82764035
2058 | 849.9223 | 0.82834411
2059 | 849.7603 | 0.82846135
2060 | 849.9594 | 0.82861775
2061 | 849.9758 | 0.82873511
2062 | 849.8696 | 0.82810956
2063 | 850.0722 | 0.82779676
2064 | 850.1548 | 0.82904792
2065 | 849.8725 | 0.82834411
2066 | 850.4869 | 0.82846135
2067 | 850.0553 | 0.82889152
2068 | 849.8163 | 0.82850051
2069 | 850.0618 | 0.82881331
2070 | 850.8189 | 0.82873511
2071 | 850.3079 | 0.82814854
2072 | 849.8632 | 0.82857871
2073 | 849.7469 | 0.82853955
2074 | 849.8494873 | 0.82889152
2075 | 849.9156 | 0.82842231
2076 | 850.0421 | 0.82810956
2077 | 850.0787 | 0.82822675
2078 | 850.248 | 0.82834411
2079 | 849.8662 | 0.82861775
2080 | 849.813 | 0.82912612
2081 | 850.1284 | 0.82893056
2082 | 850.0185 | 0.82896972
2083 | 849.9223 | 0.82857871
2084 | 849.5473 | 0.82834411
2085 | 849.902771 | 0.82838315
2086 | 849.923 | 0.82861775
2087 | 849.498 | 0.82810956
2088 | 850.3478 | 0.82807034
2089 | 849.7567749 | 0.82853955
2090 | 850.2349 | 0.82826591
2091 | 849.7768 | 0.82865691
2092 | 850.0518 | 0.82900876
2093 | 850.0654 | 0.82861775
2094 | 849.7567749 | 0.82889152
2095 | 849.9989 | 0.82846135
2096 | 849.6871 | 0.82830495
2097 | 849.7131 | 0.82853955
2098 | 850.125 | 0.82850051
2099 | 849.8231 | 0.82893056
2100 | 849.8333 | 0.82869595
2101 | 849.6402 | 0.82900876
2102 | 849.7038 | 0.82834411
2103 | 849.7701 | 0.82850051
2104 | 849.8528 | 0.82850051
2105 | 850.2086 | 0.82896972
2106 | 850.1352 | 0.82834411
2107 | 850.0888 | 0.82873511
2108 | 850.059021 | 0.82810956
2109 | 849.8164 | 0.82861775
2110 | 849.8629 | 0.82861775
2111 | 849.7702 | 0.82889152
2112 | 850.132 | 0.82834411
2113 | 849.5176 | 0.82850051
2114 | 849.5246 | 0.82787496
2115 | 850.0192 | 0.82826591
2116 | 849.9525 | 0.82924336
2117 | 849.9332 | 0.82865691
2118 | 850.0553 | 0.82893056
2119 | 849.8434 | 0.82889152
2120 | 849.4747 | 0.82826591
2121 | 849.902771 | 0.82881331
2122 | 850.059021 | 0.82893056
2123 | 850.1287 | 0.82920432
2124 | 849.7036 | 0.82881331
2125 | 849.8864 | 0.82896972
2126 | 849.9128 | 0.82893056
2127 | 849.9692 | 0.82885236
2128 | 849.7665 | 0.82881331
2129 | 849.8697 | 0.82885236
2130 | 850.1953 | 0.82904792
2131 | 849.7932 | 0.82889152
2132 | 849.9828 | 0.82889152
2133 | 849.7672 | 0.82834411
2134 | 850.0623 | 0.82861775
2135 | 849.7599 | 0.82853955
2136 | 849.9427 | 0.82896972
2137 | 850.421 | 0.82853955
2138 | 850.0526123 | 0.82916516
2139 | 849.9863 | 0.82877415
2140 | 850.04 | 0.82873511
2141 | 849.9301 | 0.82869595
2142 | 849.8869 | 0.82826591
2143 | 850.0529 | 0.82846135
2144 | 850.0399 | 0.82861775
2145 | 850.0001 | 0.82869595
2146 | 849.9897 | 0.82869595
2147 | 850.04 | 0.82865691
2148 | 850.0623 | 0.82861775
2149 | 850.2549 | 0.82928252
2150 | 849.8663 | 0.82900876
2151 | 850.3282 | 0.82904792
2152 | 849.9265 | 0.82912612
2153 | 850.0225 | 0.82936072
2154 | 849.8994751 | 0.82920432
2155 | 850.275 | 0.82916516
2156 | 850.2283 | 0.82904792
2157 | 849.9162 | 0.82928252
2158 | 850.1055 | 0.82916516
2159 | 849.8665 | 0.82924336
2160 | 849.9925 | 0.82928252
2161 | 849.8765 | 0.82885236
2162 | 849.7801 | 0.82959533
2163 | 850.0326 | 0.82951713
2164 | 849.8066 | 0.82951713
2165 | 849.8928833 | 0.82963437
2166 | 849.8829 | 0.82920432
2167 | 850.3975 | 0.82920432
2168 | 849.7368 | 0.82955617
2169 | 850.2415 | 0.82912612
2170 | 849.8431 | 0.82936072
2171 | 849.8862915 | 0.82939976
2172 | 849.8135 | 0.82982993
2173 | 850.4707 | 0.82947797
2174 | 849.8568 | 0.82943892
2175 | 850.454 | 0.82947797
2176 | 849.9128 | 0.82936072
2177 | 849.8665 | 0.82900876
2178 | 850.1124 | 0.82943892
2179 | 849.6971 | 0.82916516
2180 | 849.8564 | 0.82951713
2181 | 849.9196167 | 0.82904792
2182 | 849.6839 | 0.82975173
2183 | 849.986 | 0.82971257
2184 | 850.4642334 | 0.82979077
2185 | 850.205 | 0.82975173
2186 | 849.9528 | 0.82967353
2187 | 850.3678 | 0.82947797
2188 | 850.0626 | 0.82990813
2189 | 850.1518 | 0.82982993
2190 | 850.4107 | 0.82928252
2191 | 850.2515 | 0.82959533
2192 | 849.9296875 | 0.82967353
2193 | 849.8636 | 0.82971257
2194 | 850.4278 | 0.82994717
2195 | 850.1124 | 0.82951713
2196 | 850.0526123 | 0.82963437
2197 | 850.175 | 0.82994717
2198 | 850.0991 | 0.83041632
2199 | 849.8429 | 0.83002532
2200 | 849.923 | 0.82939976
2201 | 850.7728 | 0.83037734
2202 | 850.1686 | 0.82990813
2203 | 850.0727 | 0.83002532
2204 | 850.0757 | 0.82975173
2205 | 850.0623 | 0.83006454
2206 | 850.3209 | 0.82951713
2207 | 849.9756 | 0.82959533
2208 | 850.1519 | 0.82955617
2209 | 850.006 | 0.82967353
2210 | 849.6042 | 0.82971257
2211 | 849.9365 | 0.82986897
2212 | 849.9828 | 0.83010352
2213 | 850.275 | 0.82994717
2214 | 850.2385 | 0.82990813
2215 | 850.3711 | 0.82971257
2216 | 850.3282 | 0.82975173
2217 | 849.7869 | 0.82939976
2218 | 850.1088 | 0.82967353
2219 | 849.9333 | 0.83022094
2220 | 850.1055 | 0.82912612
2221 | 850.3909 | 0.82971257
2222 | 849.9528 | 0.82951713
2223 | 849.9894 | 0.82916516
2224 | 849.986 | 0.82936072
2225 | 850.1886 | 0.83002532
2226 | 850.142 | 0.82920432
2227 | 849.8034668 | 0.82939976
2228 | 849.8665 | 0.82936072
2229 | 849.9066 | 0.82967353
2230 | 849.727 | 0.82967353
2231 | 850.3877 | 0.82955617
2232 | 849.7599 | 0.82986897
2233 | 850.5042 | 0.82951713
2234 | 849.7038 | 0.82947797
2235 | 849.7237 | 0.82955617
2236 | 849.86 | 0.82951713
2237 | 849.9294 | 0.82943892
2238 | 850.3543 | 0.82963437
2239 | 849.8297 | 0.82982993
2240 | 849.9796 | 0.82959533
2241 | 849.6902 | 0.82916516
2242 | 849.8497 | 0.82904792
2243 | 849.8699 | 0.82932156
2244 | 850.2515 | 0.82951713
2245 | 849.77 | 0.82908696
2246 | 849.84 | 0.82986897
2247 | 849.9597 | 0.82986897
2248 | 849.8333 | 0.82920432
2249 | 850.0394 | 0.82959533
2250 | 849.7868042 | 0.82998633
2251 | 850.0594 | 0.82920432
2252 | 849.9093 | 0.82955617
2253 | 849.6637 | 0.82928252
2254 | 850.4478 | 0.82963437
2255 | 849.8663 | 0.82928252
2256 | 850.0092 | 0.82990813
2257 | 850.2449 | 0.82955617
2258 | 850.1953 | 0.82920432
2259 | 850.6301 | 0.82951713
2260 | 849.923 | 0.82967353
2261 | 849.8961 | 0.82924336
2262 | 849.9196167 | 0.82939976
2263 | 850.1816 | 0.82936072
2264 | 850.1791 | 0.82943892
2265 | 849.6638 | 0.82959533
2266 | 849.8663 | 0.82963437
2267 | 850.046 | 0.82908696
2268 | 849.7571 | 0.82994717
2269 | 849.7567749 | 0.82955617
2270 | 849.9266 | 0.82916516
2271 | 850.3976 | 0.82932156
2272 | 850.0623 | 0.82943892
2273 | 850.3118 | 0.82963437
2274 | 850.1686 | 0.82947797
2275 | 849.7005 | 0.82943892
2276 | 849.8801 | 0.82986897
2277 | 850.0889 | 0.82990813
2278 | 849.6036377 | 0.82979077
2279 | 850.2782 | 0.82990813
2280 | 850.0292 | 0.83010352
2281 | 850.285 | 0.82959533
2282 | 850.0818 | 0.83018172
2283 | 849.9633 | 0.82994717
2284 | 849.9097 | 0.82951713
2285 | 850.0621 | 0.82951713
2286 | 850.3942 | 0.82955617
2287 | 850.3052 | 0.82963437
2288 | 850.4804 | 0.82971257
2289 | 849.8864 | 0.82959533
2290 | 850.2447 | 0.82990813
2291 | 850.5308 | 0.82990813
2292 | 850.1386 | 0.82982993
2293 | 850.0090332 | 0.82920432
2294 | 849.7535 | 0.82982993
2295 | 850.0061 | 0.82990813
2296 | 850.0957 | 0.82963437
2297 | 849.8596 | 0.82986897
2298 | 850.2485 | 0.82963437
2299 | 849.6671 | 0.82986897
2300 | 850.494 | 0.82951713
2301 | 849.8364 | 0.82990813
2302 | 849.9128 | 0.83014274
2303 | 849.9429 | 0.82990813
2304 | 849.8663 | 0.83010352
2305 | 849.7704 | 0.82939976
2306 | 849.8901 | 0.82955617
2307 | 849.6207 | 0.82967353
2308 | 850.5042 | 0.83006454
2309 | 849.8297 | 0.83010352
2310 | 850.3016 | 0.83014274
2311 | 850.0926 | 0.82986897
2312 | 849.9796 | 0.82990813
2313 | 850.275 | 0.82979077
2314 | 850.1289 | 0.82967353
2315 | 849.9797 | 0.82971257
2316 | 850.3383 | 0.83018172
2317 | 849.7501 | 0.82994717
2318 | 850.1724 | 0.82986897
2319 | 849.9031 | 0.82979077
2320 | 850.5206 | 0.83025992
2321 | 849.9597 | 0.82971257
2322 | 850.4275 | 0.83018172
2323 | 850.1919 | 0.82971257
2324 | 850.1923 | 0.82963437
2325 | 849.9661 | 0.83037734
2326 | 850.3414 | 0.82986897
2327 | 849.9528 | 0.82990813
2328 | 850.222 | 0.82986897
2329 | 849.9961 | 0.82951713
2330 | 849.9459 | 0.82982993
2331 | 850.1054 | 0.82994717
2332 | 849.8399 | 0.82990813
2333 | 850.4875 | 0.82975173
2334 | 850.1221 | 0.83002532
2335 | 850.0856 | 0.83018172
2336 | 849.9764 | 0.83014274
2337 | 850.504 | 0.82963437
2338 | 850.2188 | 0.83018172
2339 | 850.2515 | 0.83006454
2340 | 849.8535 | 0.83014274
2341 | 849.8138 | 0.82975173
2342 | 850.3216 | 0.82994717
2343 | 849.9331665 | 0.82990813
2344 | 849.7372 | 0.82998633
2345 | 850.0195 | 0.82998633
2346 | 850.3314209 | 0.83002532
2347 | 849.7599 | 0.82990813
2348 | 849.9233 | 0.83002532
2349 | 850.378 | 0.82975173
2350 | 850.0393 | 0.83010352
2351 | 849.7672 | 0.82928252
2352 | 850.1817 | 0.82959533
2353 | 849.8205 | 0.82959533
2354 | 849.7903 | 0.82955617
2355 | 849.7139 | 0.82959533
2356 | 850.2086 | 0.83006454
2357 | 849.6439209 | 0.82955617
2358 | 849.93 | 0.82994717
2359 | 849.8835 | 0.82924336
2360 | 850.1456 | 0.82928252
2361 | 849.9365 | 0.82971257
2362 | 850.1161 | 0.82951713
2363 | 849.9233 | 0.82963437
2364 | 849.9991 | 0.82959533
2365 | 849.8731 | 0.82967353
2366 | 849.8731 | 0.82947797
2367 | 850.4176 | 0.83006454
2368 | 850.2821 | 0.83014274
2369 | 849.9564209 | 0.82986897
2370 | 850.0097 | 0.82979077
2371 | 849.800354 | 0.82936072
2372 | 850.0855 | 0.83002532
2373 | 849.9959 | 0.82986897
2374 | 850.2785 | 0.82963437
2375 | 850.0926 | 0.82939976
2376 | 850.3351 | 0.82986897
2377 | 850.2387085 | 0.82971257
2378 | 850.1159668 | 0.82959533
2379 | 850.2687 | 0.82939976
2380 | 849.5878 | 0.82939976
2381 | 850.225 | 0.82920432
2382 | 850.1456 | 0.82943892
2383 | 849.8666 | 0.82908696
2384 | 850.0492 | 0.82959533
2385 | 849.8633 | 0.82967353
2386 | 850.4079 | 0.82963437
2387 | 849.8633 | 0.82951713
2388 | 850.3216 | 0.82928252
2389 | 850.5242 | 0.82975173
2390 | 850.2086 | 0.82955617
2391 | 850.0193 | 0.82939976
2392 | 850.2053 | 0.82912612
2393 | 850.440979 | 0.82959533
2394 | 849.9528 | 0.82955617
2395 | 850.046 | 0.82951713
2396 | 849.7004 | 0.82936072
2397 | 849.9434 | 0.82951713
2398 | 849.8035 | 0.82990813
2399 | 850.2554 | 0.82998633
2400 | 850.0663 | 0.82990813
2401 | 849.9 | 0.82955617
2402 | 850.0627 | 0.82979077
2403 | 850.0727 | 0.82951713
2404 | 849.9299 | 0.83002532
2405 | 850.3615 | 0.82975173
2406 | 849.9128 | 0.82943892
2407 | 850.3184 | 0.82893056
2408 | 850.046 | 0.82939976
2409 | 850.3907 | 0.82939976
2410 | 849.9531 | 0.82896972
2411 | 849.9201 | 0.82928252
2412 | 850.1223 | 0.82955617
2413 | 850.2322 | 0.82947797
2414 | 850.1555 | 0.82893056
2415 | 850.3149 | 0.82939976
2416 | 850.2184 | 0.82939976
2417 | 850.0158 | 0.82959533
2418 | 850.4606 | 0.82912612
2419 | 849.9399 | 0.82924336
2420 | 849.8367 | 0.82959533
2421 | 850.2516 | 0.82947797
2422 | 849.8868 | 0.82939976
2423 | 850.0528 | 0.82920432
2424 | 850.4112 | 0.82939976
2425 | 850.4045 | 0.82990813
2426 | 850.0363 | 0.82971257
2427 | 850.0795 | 0.82932156
2428 | 850.0125 | 0.82971257
2429 | 850.5566 | 0.82951713
2430 | 850.6138 | 0.82959533
2431 | 850.3745 | 0.82994717
2432 | 850.0158 | 0.82900876
2433 | 850.6831665 | 0.82920432
2434 | 849.9034 | 0.82975173
2435 | 850.3118 | 0.82971257
2436 | 850.0328 | 0.82979077
2437 | 849.9498 | 0.82998633
2438 | 850.3079 | 0.82971257
2439 | 849.9730835 | 0.82943892
2440 | 850.7731 | 0.82939976
2441 | 849.9233 | 0.82979077
2442 | 850.5966 | 0.82990813
2443 | 850.0262 | 0.82975173
2444 | 850.0193 | 0.82928252
2445 | 850.0729 | 0.82932156
2446 | 850.1291 | 0.82932156
2447 | 850.0525 | 0.82982993
2448 | 850.2821 | 0.82936072
2449 | 850.189 | 0.82943892
2450 | 850.0628 | 0.82967353
2451 | 849.5682373 | 0.82979077
2452 | 850.1726 | 0.82971257
2453 | 849.784 | 0.82924336
2454 | 850.1159 | 0.82951713
2455 | 849.8702 | 0.82963437
2456 | 850.0461 | 0.82943892
2457 | 850.4312 | 0.82924336
2458 | 850.4643 | 0.82936072
2459 | 849.7504 | 0.82932156
2460 | 850.487854 | 0.82947797
2461 | 849.9434 | 0.82912612
2462 | 849.9164 | 0.82912612
2463 | 850.1158 | 0.82893056
2464 | 849.837 | 0.82912612
2465 | 850.0826 | 0.82932156
2466 | 849.8005 | 0.82951713
2467 | 850.1389 | 0.82877415
2468 | 849.6841 | 0.82916516
2469 | 850.295 | 0.82904792
2470 | 849.9899 | 0.82908696
2471 | 850.2385 | 0.82955617
2472 | 850.4444 | 0.82928252
2473 | 849.9727 | 0.82924336
2474 | 850.365 | 0.82893056
2475 | 850.106 | 0.82896972
2476 | 850.2384 | 0.82924336
2477 | 850.2685 | 0.82889152
2478 | 849.9233 | 0.82857871
2479 | 850.3983 | 0.82924336
2480 | 849.8205 | 0.82920432
2481 | 849.9433 | 0.82889152
2482 | 850.1758 | 0.82920432
2483 | 850.1589 | 0.82920432
2484 | 850.136 | 0.82912612
2485 | 850.4508667 | 0.82924336
2486 | 850.0992 | 0.82982993
2487 | 849.8532 | 0.82943892
2488 | 849.6342 | 0.82920432
2489 | 850.0296 | 0.82939976
2490 | 850.4746 | 0.82971257
2491 | 850.1027 | 0.82924336
2492 | 850.1456 | 0.82912612
2493 | 850.5408 | 0.82920432
2494 | 850.2254 | 0.82975173
2495 | 849.8237 | 0.82920432
2496 | 850.3252 | 0.82881331
2497 | 850.0262 | 0.82904792
2498 | 850.1887 | 0.82904792
2499 | 849.8939 | 0.82943892
2500 | 849.7408 | 0.82904792
2501 | 849.7074 | 0.82943892
2502 | 849.8701 | 0.82932156
2503 | 850.4346 | 0.82881331
2504 | 849.9233 | 0.82904792
2505 | 850.1689 | 0.82912612
2506 | 850.1389 | 0.82896972
2507 | 850.3983 | 0.82893056
2508 | 850.4076 | 0.82939976
2509 | 849.8537 | 0.82904792
2510 | 849.8835 | 0.82896972
2511 | 850.0199 | 0.82900876
2512 | 849.9 | 0.82924336
2513 | 850.2885 | 0.82912612
2514 | 849.9862 | 0.82893056
2515 | 850.4612 | 0.82912612
2516 | 850.0699 | 0.82932156
2517 | 849.8367 | 0.82889152
2518 | 849.7476 | 0.82877415
2519 | 850.2291 | 0.82889152
2520 | 850.1957 | 0.82865691
2521 | 850.093 | 0.82885236
2522 | 850.0594 | 0.82877415
2523 | 850.2057 | 0.82889152
2524 | 850.3483 | 0.82893056
2525 | 850.2024 | 0.82826591
2526 | 849.5454 | 0.82861775
2527 | 849.6185 | 0.82850051
2528 | 849.8772 | 0.82889152
2529 | 849.784 | 0.82842231
2530 | 849.796875 | 0.82865691
2531 | 849.9134 | 0.82853955
2532 | 850.159 | 0.82846135
2533 | 850.2257 | 0.82846135
2534 | 850.3915 | 0.82822675
2535 | 849.9402 | 0.82853955
2536 | 849.7043 | 0.82869595
2537 | 849.46875 | 0.82838315
2538 | 849.9434 | 0.82830495
2539 | 849.8171 | 0.82850051
2540 | 850.3088 | 0.82861775
2541 | 849.7209 | 0.82842231
2542 | 850.2987 | 0.82873511
2543 | 849.5518 | 0.82853955
2544 | 850.2419 | 0.82865691
2545 | 850.0234375 | 0.82803136
2546 | 849.8273 | 0.82869595
2547 | 850.209 | 0.82846135
2548 | 850.0402 | 0.82826591
2549 | 849.6711 | 0.82826591
2550 | 849.7076 | 0.82814854
2551 | 849.5384 | 0.82803136
2552 | 849.6812 | 0.82818776
2553 | 849.8737793 | 0.82857871
2554 | 849.7137 | 0.82846135
2555 | 850.0402 | 0.82877415
2556 | 850.1125 | 0.82818776
2557 | 849.8701 | 0.82791394
2558 | 849.6415 | 0.82799214
2559 | 849.9402 | 0.82842231
2560 | 850.246 | 0.82873511
2561 | 849.7709 | 0.82850051
2562 | 849.6348 | 0.82822675
2563 | 849.7046 | 0.82822675
2564 | 849.6645 | 0.82838315
2565 | 849.8208 | 0.82869595
2566 | 849.7874 | 0.82834411
2567 | 850.2189 | 0.82838315
2568 | 849.8311 | 0.82869595
2569 | 849.8675 | 0.82822675
2570 | 850.1957 | 0.82857871
2571 | 850.4746 | 0.82838315
2572 | 849.4948 | 0.82810956
2573 | 849.8173 | 0.82810956
2574 | 849.8538208 | 0.82826591
2575 | 850.1461 | 0.82838315
2576 | 849.621521 | 0.82861775
2577 | 850.1096 | 0.82775754
2578 | 849.6084 | 0.82869595
2579 | 849.6644 | 0.82861775
2580 | 849.7076 | 0.82850051
2581 | 849.7576 | 0.82846135
2582 | 850.2057 | 0.82787496
2583 | 849.6711 | 0.82857871
2584 | 850.0760498 | 0.82814854
2585 | 850.0061 | 0.82799214
2586 | 849.8470459 | 0.82803136
2587 | 849.9335 | 0.82838315
2588 | 849.9933 | 0.82838315
2589 | 849.6614 | 0.82830495
2590 | 850.1829834 | 0.82807034
2591 | 850.0267334 | 0.82803136
2592 | 849.7076 | 0.82807034
2593 | 850.2722 | 0.82814854
2594 | 849.5281 | 0.82842231
2595 | 849.7844 | 0.82791394
2596 | 849.9468 | 0.82779676
2597 | 850.0433 | 0.82893056
2598 | 850.1426 | 0.82869595
2599 | 850.0961 | 0.82842231
2600 | 849.8605 | 0.82869595
2601 | 849.8501 | 0.82885236
2602 | 849.7742 | 0.82795316
2603 | 850.2657 | 0.82861775
2604 | 849.8538208 | 0.82857871
2605 | 849.7543 | 0.82853955
2606 | 850.2184 | 0.82810956
2607 | 850.0333 | 0.82822675
2608 | 850.093 | 0.82830495
2609 | 849.9206543 | 0.82810956
2610 | 849.7903 | 0.82838315
2611 | 849.9568 | 0.82842231
2612 | 849.5715 | 0.82842231
2613 | 849.9036 | 0.82853955
2614 | 849.8502 | 0.82850051
2615 | 849.897 | 0.82818776
2616 | 849.6514 | 0.82881331
2617 | 849.8243 | 0.82846135
2618 | 849.5516 | 0.82853955
2619 | 850.3517 | 0.82885236
2620 | 850.0069 | 0.82877415
2621 | 850.0297 | 0.82873511
2622 | 850.2689209 | 0.82869595
2623 | 850.1658 | 0.82869595
2624 | 850.4481 | 0.82850051
2625 | 849.6876 | 0.82838315
2626 | 849.8004 | 0.82822675
2627 | 849.7943 | 0.82873511
2628 | 850.0464 | 0.82861775
2629 | 849.8772 | 0.82853955
2630 | 849.8470459 | 0.82810956
2631 | 850.136 | 0.82846135
2632 | 849.8470459 | 0.82857871
2633 | 849.8805542 | 0.82826591
2634 | 849.956604 | 0.82865691
2635 | 849.7777 | 0.82834411
2636 | 849.9402 | 0.82846135
2637 | 849.844 | 0.82818776
2638 | 850.1793 | 0.82877415
2639 | 850.1623 | 0.82826591
2640 | 849.907 | 0.82826591
2641 | 849.9836 | 0.82861775
2642 | 849.6478 | 0.82822675
2643 | 850.1758 | 0.82846135
2644 | 850.0333 | 0.82799214
2645 | 850.358 | 0.82889152
2646 | 850.1855 | 0.82814854
2647 | 849.9304 | 0.82873511
2648 | 850.3882 | 0.82857871
2649 | 850.1027832 | 0.82861775
2650 | 850.2588 | 0.82842231
2651 | 849.8737793 | 0.82834411
2652 | 849.8605 | 0.82838315
2653 | 850.0599 | 0.82877415
2654 | 850.0663 | 0.82822675
2655 | 850.2355 | 0.82814854
2656 | 850.5408 | 0.82853955
2657 | 849.9138 | 0.82873511
2658 | 850.2452 | 0.82850051
2659 | 849.9468 | 0.82853955
2660 | 849.7576 | 0.82842231
2661 | 849.8502 | 0.82842231
2662 | 850.1957 | 0.82842231
2663 | 850.0433 | 0.82846135
2664 | 850.4581 | 0.82853955
2665 | 850.0069 | 0.82826591
2666 | 850.3381 | 0.82810956
2667 | 849.9368 | 0.82834411
2668 | 849.9796 | 0.82807034
2669 | 850.1761 | 0.82842231
2670 | 850.2088623 | 0.82853955
2671 | 850.398 | 0.82822675
2672 | 850.0165 | 0.82783574
2673 | 850.5875 | 0.82752293
2674 | 849.7673 | 0.82810956
2675 | 850.2654 | 0.82767934
2676 | 850.3716 | 0.82846135
2677 | 850.3185 | 0.82787496
2678 | 850.2158 | 0.82838315
2679 | 850.1168 | 0.82838315
2680 | 849.9233 | 0.82810956
2681 | 849.9828 | 0.82838315
2682 | 849.8702 | 0.82810956
2683 | 849.9402 | 0.82826591
2684 | 849.7476 | 0.82764035
2685 | 850.2723 | 0.82893056
2686 | 849.6614 | 0.82826591
2687 | 849.8998 | 0.82818776
2688 | 849.9502 | 0.82846135
2689 | 849.8077 | 0.82826591
2690 | 850.126 | 0.82818776
2691 | 850.1426 | 0.82830495
2692 | 850.3287 | 0.82830495
2693 | 850.3254 | 0.82826591
2694 | 850.0037 | 0.82834411
2695 | 850.04 | 0.82822675
2696 | 850.3517 | 0.82818776
2697 | 850.269 | 0.82834411
2698 | 849.6379 | 0.82861775
2699 | 850.3254 | 0.82850051
2700 | 849.6546 | 0.82783574
2701 | 849.8772583 | 0.82787496
2702 | 850.1526 | 0.82857871
2703 | 850.1829834 | 0.82795316
2704 | 850.2491 | 0.82842231
2705 | 849.8602 | 0.82818776
2706 | 849.9071 | 0.82834411
2707 | 849.6443 | 0.82803136
2708 | 850.2654 | 0.82775754
2709 | 849.9999 | 0.82764035
2710 | 850.3056 | 0.82764035
2711 | 849.8903 | 0.82779676
2712 | 849.9732666 | 0.82787496
2713 | 850.252 | 0.82791394
2714 | 850.4153 | 0.82760113
2715 | 849.9103 | 0.82760113
2716 | 850.08 | 0.82748395
2717 | 850.2723 | 0.82771856
2718 | 849.7181 | 0.82826591
2719 | 850.0861 | 0.82767934
2720 | 850.0892334 | 0.82771856
2721 | 850.4116 | 0.82807034
2722 | 850.3718 | 0.82764035
2723 | 849.78125 | 0.82756215
2724 | 849.947 | 0.82764035
2725 | 849.6116 | 0.82799214
2726 | 849.7977 | 0.82771856
2727 | 850.2396 | 0.82822675
2728 | 849.9204 | 0.82760113
2729 | 849.8569 | 0.82791394
2730 | 850.531 | 0.82791394
2731 | 850.1564 | 0.82810956
2732 | 850.0001 | 0.82795316
2733 | 850.0232 | 0.82834411
2734 | 849.731 | 0.82818776
2735 | 850.1629 | 0.82814854
2736 | 849.9304 | 0.82803136
2737 | 849.8442 | 0.82791394
2738 | 849.7945 | 0.82826591
2739 | 850.0266 | 0.82818776
2740 | 850.2991333 | 0.82803136
2741 | 850.3423 | 0.82818776
2742 | 850.0069 | 0.82822675
2743 | 849.6816 | 0.82810956
2744 | 849.8276 | 0.82822675
2745 | 850.2657 | 0.82807034
2746 | 850.0333252 | 0.82818776
2747 | 850.1629 | 0.82814854
2748 | 849.9238 | 0.82814854
2749 | 849.8942 | 0.82861775
2750 | 850.0532 | 0.82771856
2751 | 849.9304 | 0.82791394
2752 | 850.1265 | 0.82799214
2753 | 850.2759 | 0.82807034
2754 | 850.1463623 | 0.82810956
2755 | 850.0534668 | 0.82822675
2756 | 850.4812 | 0.82787496
2757 | 849.9005 | 0.82779676
2758 | 850.2885 | 0.82767934
2759 | 849.9206543 | 0.82803136
2760 | 850.2197 | 0.82814854
2761 | 850.0433 | 0.82799214
2762 | 850.2685 | 0.82767934
2763 | 849.9902 | 0.82818776
2764 | 850.6574707 | 0.82814854
2765 | 850.12 | 0.82830495
2766 | 849.9502 | 0.82830495
2767 | 850.342 | 0.82795316
2768 | 850.1927 | 0.82814854
2769 | 850.5079 | 0.82822675
2770 | 850.3522 | 0.82803136
2771 | 850.0865 | 0.82764035
2772 | 850.0333252 | 0.82795316
2773 | 850.3257 | 0.82787496
2774 | 850.159 | 0.82826591
2775 | 850.2858 | 0.82783574
2776 | 850.4711 | 0.82771856
2777 | 850.0999 | 0.82826591
2778 | 849.9699707 | 0.82838315
2779 | 850.402 | 0.82732755
2780 | 849.7244 | 0.82775754
2781 | 850.2626 | 0.82795316
2782 | 850.5477 | 0.82795316
2783 | 849.8835 | 0.82709295
2784 | 849.98 | 0.82752293
2785 | 849.7844 | 0.82822675
2786 | 849.8175 | 0.82795316
2787 | 850.0300293 | 0.82795316
2788 | 850.4255 | 0.82760113
2789 | 850.1264 | 0.82818776
2790 | 849.957 | 0.82814854
2791 | 850.0898 | 0.82803136
2792 | 850.11 | 0.82795316
2793 | 850.1962 | 0.82818776
2794 | 850.3524 | 0.82826591
2795 | 850.0793 | 0.82795316
2796 | 850.11 | 0.82775754
2797 | 850.3156 | 0.82799214
2798 | 849.9802 | 0.82810956
2799 | 849.7606 | 0.82752293
2800 | 849.8934 | 0.82713193
2801 | 850.2058 | 0.82787496
2802 | 849.8876 | 0.82752293
2803 | 849.8741 | 0.82803136
2804 | 850.0497 | 0.82810956
2805 | 849.8372 | 0.82799214
2806 | 850.1794 | 0.82791394
2807 | 850.0001 | 0.82756215
2808 | 849.764 | 0.82783574
2809 | 850.1425 | 0.82771856
2810 | 850.3056 | 0.82760113
2811 | 850.4445 | 0.82764035
2812 | 850.6112 | 0.82783574
2813 | 850.481 | 0.82775754
2814 | 849.9902 | 0.82717115
2815 | 849.9268 | 0.82771856
2816 | 850.2756958 | 0.82732755
2817 | 849.7409 | 0.82744473
2818 | 850.0402 | 0.82807034
2819 | 850.0201 | 0.82764035
2820 | 850.1168 | 0.82803136
2821 | 850.3287 | 0.82760113
2822 | 850.262146 | 0.82740575
2823 | 849.937 | 0.82771856
2824 | 850.1128 | 0.82764035
2825 | 850.0438 | 0.82764035
2826 | 850.0827 | 0.82756215
2827 | 850.2889 | 0.82752293
2828 | 850.3184 | 0.82783574
2829 | 849.7346 | 0.82752293
2830 | 849.8208 | 0.82717115
2831 | 850.2547 | 0.82807034
2832 | 850.4976 | 0.82767934
2833 | 850.3058 | 0.82760113
2834 | 849.91 | 0.82748395
2835 | 849.9701 | 0.82779676
2836 | 849.9204 | 0.82783574
2837 | 850.2918 | 0.82779676
2838 | 850.3885 | 0.82756215
2839 | 850.5112915 | 0.82709295
2840 | 850.2324 | 0.82721013
2841 | 850.0300293 | 0.82728833
2842 | 850.08 | 0.82760113
2843 | 850.3024 | 0.82756215
2844 | 850.0599 | 0.82685834
2845 | 849.7841 | 0.82709295
2846 | 850.0829 | 0.82752293
2847 | 850.3848877 | 0.82771856
2848 | 850.3885 | 0.82666272
2849 | 849.9969 | 0.82740575
2850 | 850.0699 | 0.82717115
2851 | 850.4948 | 0.82752293
2852 | 850.5708 | 0.82724935
2853 | 850.4545 | 0.82740575
2854 | 850.1027832 | 0.82748395
2855 | 850.3817 | 0.82728833
2856 | 850.0865 | 0.82756215
2857 | 850.2427 | 0.82771856
2858 | 849.8375 | 0.82740575
2859 | 850.3119 | 0.82709295
2860 | 849.8208 | 0.82756215
2861 | 850.5339 | 0.82752293
2862 | 849.8041 | 0.82728833
2863 | 850.0760498 | 0.82728833
2864 | 850.209 | 0.82732755
2865 | 850.527771 | 0.82740575
2866 | 850.0834 | 0.82760113
2867 | 849.8939 | 0.82767934
2868 | 849.9537 | 0.82756215
2869 | 849.8975 | 0.82705373
2870 | 850.4579 | 0.82721013
2871 | 850.0666 | 0.82724935
2872 | 849.9768 | 0.82701474
2873 | 849.7742 | 0.82717115
2874 | 850.1439209 | 0.82693654
2875 | 849.8605 | 0.82732755
2876 | 850.05 | 0.82775754
2877 | 850.0963 | 0.82724935
2878 | 850.1002 | 0.82752293
2879 | 850.1467 | 0.82756215
2880 | 849.8701 | 0.82705373
2881 | 850.6736 | 0.82701474
2882 | 849.9802 | 0.82756215
2883 | 850.5708 | 0.82717115
2884 | 849.821 | 0.82685834
2885 | 850.11 | 0.82705373
2886 | 850.2559 | 0.82728833
2887 | 850.0069 | 0.82709295
2888 | 849.7908 | 0.82681912
2889 | 850.0266 | 0.82697552
2890 | 850.1229 | 0.82709295
2891 | 850.3423 | 0.82709295
2892 | 849.9612 | 0.82678014
2893 | 849.8508 | 0.82709295
2894 | 850.1598 | 0.82674092
2895 | 849.7211 | 0.82646734
2896 | 850.3221 | 0.82681912
2897 | 849.801 | 0.82721013
2898 | 849.7543335 | 0.82685834
2899 | 849.7515 | 0.82693654
2900 | 849.9938 | 0.82728833
2901 | 850.3887 | 0.82740575
2902 | 849.8137207 | 0.82693654
2903 | 850.0599 | 0.82701474
2904 | 850.2495 | 0.82713193
2905 | 850.0932 | 0.82713193
2906 | 849.7645 | 0.82693654
2907 | 849.6844 | 0.82728833
2908 | 849.9067 | 0.82678014
2909 | 850.3658 | 0.82732755
2910 | 850.0534668 | 0.82709295
2911 | 849.7281 | 0.82724935
2912 | 849.7112 | 0.82701474
2913 | 849.9634 | 0.82689732
2914 | 849.7144 | 0.82674092
2915 | 849.8741 | 0.82662374
2916 | 849.7878418 | 0.82697552
2917 | 850.402 | 0.82701474
2918 | 849.8373 | 0.82650632
2919 | 849.844 | 0.82678014
2920 | 850.2918 | 0.82681912
2921 | 849.7442 | 0.82701474
2922 | 850.0032959 | 0.82658452
2923 | 850.0965 | 0.82709295
2924 | 849.8208 | 0.82670194
2925 | 850.1232 | 0.82689732
2926 | 849.5586 | 0.82681912
2927 | 849.8608 | 0.82674092
2928 | 849.9936 | 0.82662374
2929 | 849.881 | 0.82634997
2930 | 849.7585 | 0.82674092
2931 | 849.695 | 0.82681912
2932 | 850.0364 | 0.82650632
2933 | 849.9933 | 0.82662374
2934 | 850.2128 | 0.82678014
2935 | 850.0337 | 0.82662374
2936 | 849.9702 | 0.82642817
2937 | 850.1662 | 0.82634997
2938 | 850.2161 | 0.82631093
2939 | 849.8777 | 0.82646734
2940 | 849.8175 | 0.82607633
2941 | 849.8875 | 0.82584172
2942 | 850.046875 | 0.82634997
2943 | 849.6489 | 0.82623273
2944 | 850.0173 | 0.82650632
2945 | 850.1827 | 0.82642817
2946 | 850.167 | 0.82658452
2947 | 850.1168 | 0.82634997
2948 | 849.9142 | 0.82642817
2949 | 850.001 | 0.82615453
2950 | 849.9708 | 0.82623273
2951 | 849.8709 | 0.82646734
2952 | 850.1229 | 0.82638913
2953 | 850.5317 | 0.82631093
2954 | 849.7908 | 0.82603717
2955 | 849.9575 | 0.82611537
2956 | 850.0671 | 0.82678014
2957 | 850.289 | 0.82595897
2958 | 850.1463623 | 0.82599813
2959 | 849.9005 | 0.82615453
2960 | 850.2961 | 0.82646734
2961 | 850.3792 | 0.82623273
2962 | 850.2198 | 0.82623273
2963 | 849.871 | 0.82607633
2964 | 849.994 | 0.82654554
2965 | 849.9973 | 0.82646734
2966 | 850.2527 | 0.82611537
2967 | 849.8605 | 0.82619357
2968 | 849.878 | 0.82642817
2969 | 850.1464 | 0.82572436
2970 | 849.9605 | 0.82631093
2971 | 849.7543335 | 0.82654554
2972 | 850.0839 | 0.82638913
2973 | 850.1767 | 0.82685834
2974 | 849.9836 | 0.82599813
2975 | 850.2097168 | 0.82646734
2976 | 849.8145 | 0.82619357
2977 | 850.0204 | 0.82627177
2978 | 849.7945 | 0.82611537
2979 | 849.9875 | 0.82638913
2980 | 849.9142 | 0.82627177
2981 | 850.2759 | 0.82631093
2982 | 849.8345 | 0.82623273
2983 | 849.6683 | 0.82541156
2984 | 850.0305 | 0.82533336
2985 | 849.8912 | 0.82525516
2986 | 850.263 | 0.82490331
2987 | 849.768 | 0.82505971
2988 | 849.652 | 0.82525516
2989 | 849.7051 | 0.82478595
2990 | 850.1464 | 0.82537252
2991 | 849.9772 | 0.82560712
2992 | 850.027 | 0.82560712
2993 | 850.2626 | 0.82611537
2994 | 849.9103 | 0.82607633
2995 | 850.0305 | 0.82607633
2996 | 850.2761 | 0.82623273
2997 | 850.3093 | 0.82599813
2998 | 849.5456 | 0.82572436
2999 | 850.2164917 | 0.82580256
3000 | 850.246 | 0.82584172
3001 | 850.1703 | 0.82588077
3002 | 849.9973 | 0.82560712
3003 | 850.1301 | 0.82572436
3004 | 850.5261 | 0.82564616
3005 | 849.8915 | 0.82470775
3006 | 849.7358 | 0.82392573
3007 | 849.1747 | 0.82318288
3008 | 849.1251 | 0.82298738
3009 | 849.1182251 | 0.82243997
3010 | 848.0856 | 0.82114965
3011 | 847.8658 | 0.82017213
3012 | 847.6304 | 0.81962472
3013 | 847.2316 | 0.81892097
3014 | 847.0256958 | 0.81837356
3015 | 846.5603 | 0.81680954
3016 | 845.5267 | 0.81579298
3017 | 844.5656 | 0.81469816
3018 | 844.1734 | 0.81411165
3019 | 842.7361 | 0.81289953
3020 | 842.2234 | 0.81160921
3021 | 841.894104 | 0.81043625
3022 | 841.3979 | 0.80957603
3023 | 841.1086 | 0.80902863
3024 | 841.1387 | 0.80836403
3025 | 840.3361 | 0.80683905
3026 | 839.6837 | 0.80652624
3027 | 839.4839 | 0.80554879
3028 | 839.1044 | 0.80527502
3029 | 838.7639 | 0.80429757
3030 | 837.9545 | 0.80304635
3031 | 838.1947 | 0.80210793
3032 | 837.5715 | 0.80116951
3033 | 837.0382 | 0.8003875
3034 | 836.6946 | 0.79952729
3035 | 835.4944458 | 0.79784602
3036 | 834.7941 | 0.79725951
3037 | 834.59375 | 0.79600829
3038 | 834.06 | 0.79550004
3039 | 833.862854 | 0.79499173
3040 | 833.2923584 | 0.79370141
3041 | 833.1057 | 0.7930367
3042 | 832.628479 | 0.79205924
3043 | 832.0374 | 0.79162908
3044 | 831.8538208 | 0.79080802
3045 | 831.6271 | 0.78990871
3046 | 831.1995 | 0.78842288
3047 | 830.5984 | 0.78775829
3048 | 830.6319 | 0.78740633
3049 | 829.8569 | 0.7858423
3050 | 829.3625 | 0.78466928
3051 | 829.0651 | 0.78392649
3052 | 828.2861 | 0.78314447
3053 | 827.8317 | 0.78197145
3054 | 827.2835083 | 0.78068113
3055 | 826.9423 | 0.78013372
3056 | 826.5709 | 0.7789607
3057 | 826.3503418 | 0.7784133
3058 | 825.8183 | 0.77817869
3059 | 825.5809 | 0.77673197
3060 | 825.1864624 | 0.77555901
3061 | 824.5942 | 0.77458149
3062 | 824.0586 | 0.77391678
3063 | 823.7241 | 0.77340853
3064 | 823.0341 | 0.77207911
3065 | 822.9168 | 0.77102339
3066 | 822.7197876 | 0.76985037
3067 | 822.006 | 0.76895118
3068 | 821.7487 | 0.76856017
3069 | 821.3095 | 0.76707441
3070 | 820.9011 | 0.76578397
3071 | 819.9623 | 0.76472837
3072 | 819.4899292 | 0.76382899
3073 | 819.0441 | 0.76332074
3074 | 818.7358 | 0.76226497
3075 | 818.5042 | 0.7609356
3076 | 818.1561 | 0.76011449
3077 | 817.475 | 0.75921518
3078 | 817.7532 | 0.75874597
3079 | 816.7369 | 0.75796402
3080 | 816.0256 | 0.75667363
3081 | 816.0858 | 0.75510967
3082 | 815.1494751 | 0.75452322
3083 | 815.0019 | 0.75378025
3084 | 814.7336 | 0.7531938
3085 | 814.1327 | 0.75182527
3086 | 813.7835083 | 0.75104326
3087 | 813.3031 | 0.75033945
3088 | 813.0142 | 0.74963564
3089 | 812.4697 | 0.74811077
3090 | 812.046875 | 0.74689865
3091 | 811.8218 | 0.74615586
3092 | 811.0994873 | 0.74455267
3093 | 810.975 | 0.74439627
3094 | 810.5241 | 0.74310601
3095 | 810.0471 | 0.74162018
3096 | 809.5663 | 0.74107277
3097 | 808.9810791 | 0.74013436
3098 | 808.9405 | 0.7389223
3099 | 808.4966 | 0.73794472
3100 | 807.6726 | 0.73688906
3101 | 807.2418 | 0.7351687
3102 | 806.9319458 | 0.7352469
3103 | 806.626 | 0.73426932
3104 | 806.4405 | 0.73290086
3105 | 805.8079834 | 0.7316497
3106 | 805.5388 | 0.73059392
3107 | 804.8784 | 0.72992927
3108 | 805.0908 | 0.72891265
3109 | 804.3026 | 0.72809154
3110 | 803.5949707 | 0.72684038
3111 | 803.0056 | 0.72543275
3112 | 802.6516 | 0.72472894
3113 | 802.7261 | 0.72406429
3114 | 802.2543 | 0.72293037
3115 | 801.371 | 0.72167915
3116 | 801.3841 | 0.72077984
3117 | 800.5987 | 0.71941137
3118 | 800.3961792 | 0.71847296
3119 | 799.6777 | 0.71784735
3120 | 799.4111 | 0.71612698
3121 | 798.6418 | 0.7152276
3122 | 798.4395 | 0.71468019
3123 | 797.8792 | 0.71382004
3124 | 797.6901 | 0.71292073
3125 | 797.6901 | 0.71174777
3126 | 796.8157959 | 0.71088755
3127 | 796.4611 | 0.71006644
3128 | 795.7114 | 0.70881522
3129 | 795.3736 | 0.70791602
3130 | 795.34 | 0.706352
3131 | 794.8909 | 0.70525724
3132 | 794.394 | 0.7042796
3133 | 793.8029 | 0.70408422
3134 | 793.3154 | 0.70236379
3135 | 792.8118 | 0.70119077
3136 | 792.5583 | 0.70044786
3137 | 792.3182 | 0.69958764
3138 | 792.095 | 0.69880563
3139 | 791.662 | 0.69747621
3140 | 790.7725 | 0.69602948
3141 | 790.7048 | 0.69536483
3142 | 790.1060791 | 0.69450462
3143 | 789.9742 | 0.69356626
3144 | 789.3275 | 0.69247144
3145 | 788.9048 | 0.69086832
3146 | 788.3965 | 0.68973446
3147 | 787.7564 | 0.68934351
3148 | 787.7666626 | 0.68832684
3149 | 787.4651 | 0.68699747
3150 | 786.8525 | 0.68539429
3151 | 786.3743 | 0.68429953
3152 | 785.8560791 | 0.68422133
3153 | 785.4904 | 0.68359572
3154 | 784.9849 | 0.68191445
3155 | 784.5274 | 0.68089783
3156 | 783.7444 | 0.67933381
3157 | 783.6084 | 0.67843449
3158 | 783.0489502 | 0.67788714
3159 | 782.9166 | 0.67671412
3160 | 782.5301 | 0.6751892
3161 | 782.0989 | 0.67468089
3162 | 781.8343 | 0.67378157
3163 | 781.0947 | 0.67276496
3164 | 780.8603 | 0.67127919
3165 | 780.4904 | 0.67041898
3166 | 779.7706 | 0.66889411
3167 | 779.4683 | 0.6682294
3168 | 778.8434 | 0.66776019
3169 | 778.8807 | 0.66623539
3170 | 778.0352 | 0.66474956
3171 | 777.5049 | 0.66392839
3172 | 777.2364502 | 0.66322458
3173 | 776.6758 | 0.66216892
3174 | 776.5565 | 0.6611132
3175 | 775.6625 | 0.66009659
3176 | 775.2612915 | 0.65888447
3177 | 775.6353 | 0.65782881
3178 | 775.1697 | 0.65661669
3179 | 774.0196 | 0.65595198
3180 | 773.6763916 | 0.65454441
3181 | 773.0366 | 0.6536842
3182 | 773.1317 | 0.65341049
3183 | 772.754 | 0.65243298
3184 | 772.6417 | 0.65102541
3185 | 772.1685 | 0.650087
3186 | 771.525 | 0.64824927
3187 | 771.0553 | 0.64778006
3188 | 770.3163 | 0.64703727
3189 | 770.2581 | 0.64605969
3190 | 769.3278 | 0.64445668
3191 | 769.2052002 | 0.64387006
3192 | 768.6566 | 0.64316624
3193 | 768.4626 | 0.64183688
3194 | 767.8763 | 0.64078122
3195 | 767.5255127 | 0.6394909
3196 | 766.9764 | 0.63839608
3197 | 766.7510376 | 0.63718396
3198 | 766.6998 | 0.63667566
3199 | 765.7346 | 0.6355027
3200 | 765.7212 | 0.63397777
3201 | 765.2023 | 0.63327396
3202 | 764.7076 | 0.63241374
3203 | 764.435 | 0.63170993
3204 | 763.4822998 | 0.63002867
3205 | 763.2842 | 0.62881655
3206 | 762.6935 | 0.62776089
3207 | 762.2015 | 0.62740892
3208 | 762.2905 | 0.62662697
3209 | 761.4673 | 0.62502396
3210 | 760.8969 | 0.62377274
3211 | 760.6065 | 0.62271696
3212 | 760.5073 | 0.62220871
3213 | 760.0084 | 0.62107474
3214 | 759.6661 | 0.61966717
3215 | 758.7809 | 0.61857235
3216 | 758.3605957 | 0.61751664
3217 | 758.1926 | 0.61689103
3218 | 757.6011 | 0.61595261
3219 | 757.2419 | 0.61493605
3220 | 756.811 | 0.61352843
3221 | 756.39 | 0.61282462
3222 | 756.2461 | 0.61161256
3223 | 755.339 | 0.61040044
3224 | 754.9621582 | 0.60938382
3225 | 754.8392334 | 0.60762435
3226 | 754.1886 | 0.60735065
3227 | 753.8117 | 0.60617763
3228 | 753.5858 | 0.60559124
3229 | 753.0411 | 0.60426182
3230 | 752.6163 | 0.60351884
3231 | 752.2497 | 0.60230678
3232 | 751.9039 | 0.60179842
3233 | 751.7218 | 0.60070366
3234 | 751.4202 | 0.59913963
3235 | 750.3577 | 0.59784931
3236 | 750.1652832 | 0.59710646
3237 | 750.1414 | 0.59632444
3238 | 749.723 | 0.59573793
3239 | 748.9922 | 0.59429121
3240 | 748.7525 | 0.59249264
3241 | 748.1315 | 0.59171063
3242 | 747.4653 | 0.59096771
3243 | 747.3146 | 0.59006846
3244 | 746.4592 | 0.58897364
3245 | 746.3254 | 0.58780062
3246 | 745.5735 | 0.5867449
3247 | 745.3297 | 0.5861975
3248 | 744.7625 | 0.58471173
3249 | 744.5015 | 0.58396888
3250 | 744.1897 | 0.58256125
3251 | 743.8972 | 0.58193564
3252 | 743.4611 | 0.58107543
3253 | 743.4328 | 0.57966781
3254 | 742.4943 | 0.57865119
3255 | 741.9444 | 0.57689172
3256 | 741.3116 | 0.5758751
3257 | 741.5352 | 0.5756014
3258 | 740.8128 | 0.57466298
3259 | 740.1625 | 0.57333356
3260 | 740.1248 | 0.5720042
3261 | 739.1371 | 0.57118315
3262 | 738.6375 | 0.57059658
3263 | 738.9093 | 0.56934541
3264 | 738.235 | 0.5683679
3265 | 737.6704 | 0.56692117
3266 | 736.94 | 0.56641293
3267 | 736.8437 | 0.56590462
3268 | 736.5958 | 0.56453609
3269 | 735.9647 | 0.5635196
3270 | 735.621 | 0.56234658
3271 | 735.2038 | 0.56132996
3272 | 734.6625 | 0.56035239
3273 | 734.152 | 0.55953133
3274 | 733.5554 | 0.55812371
3275 | 733.6246 | 0.55695069
3276 | 733.2211 | 0.55628598
3277 | 732.8834 | 0.55573857
3278 | 732.4795 | 0.55448741
3279 | 731.7759 | 0.55315799
3280 | 731.3482 | 0.55194587
3281 | 730.5125 | 0.55077285
3282 | 730.1776 | 0.54995179
3283 | 730.5848 | 0.54897428
3284 | 729.3318 | 0.54772305
3285 | 729.2423 | 0.5467456
3286 | 728.6308 | 0.54584628
3287 | 728.7064 | 0.54498607
3288 | 728.2473 | 0.54404765
3289 | 727.5561 | 0.54264009
3290 | 727.1104 | 0.54099786
3291 | 726.3496 | 0.54005945
3292 | 725.907 | 0.53884739
3293 | 725.7588501 | 0.53790897
3294 | 725.2673 | 0.53716606
3295 | 724.7454 | 0.53618854
3296 | 724.735 | 0.53556293
3297 | 724.303 | 0.53442907
3298 | 723.8217 | 0.53372526
3299 | 723.0329 | 0.5322395
3300 | 722.5726 | 0.53114468
3301 | 722.583 | 0.53032357
3302 | 722.2437 | 0.52989346
3303 | 721.5271 | 0.52840769
3304 | 721.1356 | 0.52684367
3305 | 720.443 | 0.52582717
3306 | 720.1138916 | 0.52527976
3307 | 720.2839 | 0.52410674
3308 | 719.5422 | 0.52297276
3309 | 719.2169 | 0.52195615
3310 | 718.5339 | 0.52097869
3311 | 717.91 | 0.52000117
3312 | 717.4835 | 0.51949286
3313 | 717.688 | 0.51804614
3314 | 716.605896 | 0.51722503
3315 | 716.4327 | 0.51605201
3316 | 716.0408 | 0.51530915
3317 | 715.7769 | 0.51390153
3318 | 715.215 | 0.51347142
3319 | 714.7845459 | 0.51229841
3320 | 714.337 | 0.51124275
3321 | 714.1498 | 0.50971782
3322 | 713.7571 | 0.50967878
3323 | 712.8651 | 0.50823206
3324 | 712.3925 | 0.50705904
3325 | 712.021 | 0.50592524
3326 | 711.9098 | 0.50510401
3327 | 711.2288208 | 0.50455666
3328 | 711.0759 | 0.5034228
3329 | 710.5721 | 0.50252342
3330 | 710.1204 | 0.50088125
3331 | 709.6995 | 0.49982551
3332 | 709.1989 | 0.49904355
3333 | 709.0807 | 0.49833974
3334 | 708.3401 | 0.49673665
3335 | 707.9678 | 0.49556363
3336 | 707.8359 | 0.49497715
3337 | 707.3832 | 0.49435154
3338 | 706.9803 | 0.49302211
3339 | 706.2210083 | 0.49173182
3340 | 706.0964 | 0.49055886
3341 | 705.1176 | 0.48954225
3342 | 704.6824 | 0.48805642
3343 | 704.644 | 0.48746991
3344 | 704.1216 | 0.48610142
3345 | 703.9686 | 0.4848502
3346 | 703.0383 | 0.48438099
3347 | 702.9793 | 0.48359904
3348 | 702.4283 | 0.48277789
3349 | 702.1113 | 0.48101839
3350 | 701.4175 | 0.48008004
3351 | 701.3131 | 0.47910249
3352 | 700.5635376 | 0.47828141
3353 | 700.0612 | 0.47742119
3354 | 700.3994751 | 0.4760527
3355 | 699.6254 | 0.47503614
3356 | 698.91 | 0.474215
3357 | 698.7672 | 0.47362852
3358 | 698.5331 | 0.47241643
3359 | 698.3170166 | 0.47128254
3360 | 697.5354 | 0.47018772
3361 | 697.3287 | 0.46932751
3362 | 696.5922 | 0.46803722
3363 | 696.0822 | 0.4670597
3364 | 696.0020752 | 0.46608222
3365 | 695.3911 | 0.46475279
3366 | 694.769 | 0.46369711
3367 | 694.3531 | 0.46295422
3368 | 694.4128418 | 0.46197674
3369 | 693.5146 | 0.46088192
3370 | 692.9482 | 0.45931789
3371 | 692.5289 | 0.45865321
3372 | 692.0248 | 0.45783213
3373 | 692.1963 | 0.45689371
3374 | 691.8959 | 0.45575982
3375 | 691.1226 | 0.45470417
3376 | 690.6852417 | 0.45345294
3377 | 690.4125 | 0.45333567
3378 | 690.0692 | 0.45173255
3379 | 689.5374 | 0.44962111
3380 | 688.550354 | 0.4489564
3381 | 688.1157 | 0.44762701
3382 | 688.0844 | 0.446845
3383 | 687.762146 | 0.44586751
3384 | 687.0934 | 0.4451637
3385 | 686.7567749 | 0.44438171
3386 | 686.368 | 0.4435215
3387 | 686.3084 | 0.44301319
3388 | 685.9933 | 0.4414492
3389 | 685.1350708 | 0.440198
3390 | 684.0298 | 0.43890771
3391 | 684.1033 | 0.4381648
3392 | 683.3568 | 0.43710911
3393 | 683.3845 | 0.4365617
3394 | 683.0622 | 0.43511501
3395 | 682.7498 | 0.43421569
3396 | 682.1956 | 0.43323824
3397 | 682.3079 | 0.43284723
3398 | 681.5884 | 0.43120503
3399 | 680.9459 | 0.42948461
3400 | 679.7211 | 0.42842889
3401 | 679.5062 | 0.42756867
3402 | 679.689 | 0.42737317
3403 | 679.2399 | 0.42600468
3404 | 678.9308 | 0.42502719
3405 | 678.2348 | 0.42393237
3406 | 677.757 | 0.42283759
3407 | 677.7358 | 0.42236838
3408 | 676.9591 | 0.42115629
3409 | 676.3298 | 0.41959229
3410 | 676.2213 | 0.41845837
3411 | 675.7603 | 0.41787189
3412 | 675.2748 | 0.41693348
3413 | 675.486 | 0.41572139
3414 | 674.8143 | 0.41443112
3415 | 673.9102 | 0.41353178
3416 | 673.5901 | 0.41259342
3417 | 673.5194 | 0.41161591
3418 | 672.7768 | 0.4109121
3419 | 672.488 | 0.40950447
3420 | 671.8967 | 0.40825325
3421 | 671.4815 | 0.40723667
3422 | 670.9845 | 0.40645465
3423 | 670.5055 | 0.40532076
3424 | 670.2308 | 0.40442148
3425 | 669.5262 | 0.40297475
3426 | 669.5471 | 0.40227097
3427 | 669.0079 | 0.40180176
3428 | 668.8563 | 0.40062878
3429 | 668.081 | 0.39949486
3430 | 667.5344 | 0.39808726
3431 | 666.762146 | 0.39761806
3432 | 666.7866 | 0.39695337
3433 | 666.3776 | 0.39570215
3434 | 665.9368 | 0.39449006
3435 | 665.2416 | 0.39355171
3436 | 665.3156 | 0.39249599
3437 | 665.111 | 0.3915576
3438 | 664.5253 | 0.39046279
3439 | 664.0349 | 0.38956347
3440 | 663.2645 | 0.38842955
3441 | 662.986 | 0.38659185
3442 | 662.7633 | 0.38655275
3443 | 662.537 | 0.38522333
3444 | 661.8307 | 0.38393304
3445 | 661.1949 | 0.38315105
3446 | 660.7636 | 0.38166526
3447 | 659.7239 | 0.38072684
3448 | 659.5262 | 0.37971026
3449 | 659.2291 | 0.37892824
3450 | 659.1695 | 0.37755975
3451 | 658.8119 | 0.37709054
3452 | 658.6354 | 0.37666044
3453 | 658.2888 | 0.37521374
3454 | 657.5036 | 0.37388435
3455 | 657.1956 | 0.37282869
3456 | 657.0648 | 0.37169477
3457 | 656.4596 | 0.37118647
3458 | 655.684021 | 0.36962244
3459 | 655.3445 | 0.36860582
3460 | 655.0544 | 0.36696362
3461 | 654.6541 | 0.36629891
3462 | 653.6337 | 0.36563423
3463 | 653.832 | 0.36465672
3464 | 653.425 | 0.36321002
3465 | 652.5956 | 0.36231074
3466 | 652.5318 | 0.36137232
3467 | 652.2661 | 0.36082491
3468 | 651.2805 | 0.35984743
3469 | 651.4542 | 0.35824433
3470 | 650.405 | 0.35711044
3471 | 650.5859375 | 0.35664123
3472 | 649.7773 | 0.35546824
3473 | 649.525 | 0.35468623
3474 | 649.2063 | 0.35304403
3475 | 648.5143 | 0.35234022
3476 | 648.2515 | 0.35108906
3477 | 647.7617 | 0.35061985
3478 | 647.4246 | 0.34897763
3479 | 647.0554 | 0.34776551
3480 | 646.2101 | 0.34624061
3481 | 646.3094 | 0.3458496
3482 | 645.5923 | 0.34530219
3483 | 645.1374 | 0.34420741
3484 | 644.6756 | 0.34307352
3485 | 643.9362 | 0.34131402
3486 | 643.3391 | 0.34072751
3487 | 643.2394 | 0.3402974
3488 | 643.2468 | 0.33924171
3489 | 642.5787 | 0.33799052
3490 | 642.707 | 0.33713031
3491 | 641.5578 | 0.3363874
3492 | 641.4764 | 0.33525351
3493 | 640.7145 | 0.33365041
3494 | 639.5046 | 0.33204734
3495 | 639.149 | 0.33095255
3496 | 639.4263 | 0.33067885
3497 | 639.6794 | 0.33020964
3498 | 639.5588 | 0.32954493
3499 | 638.6758 | 0.32809821
3500 | 638.1847 | 0.3273553
3501 | 637.6932 | 0.32657328
3502 | 637.3975 | 0.32532209
3503 | 636.3142 | 0.3239927
3504 | 635.8726 | 0.32242867
3505 | 635.8726 | 0.32117748
3506 | 635.4661 | 0.32098198
3507 | 635.3202 | 0.32008269
3508 | 634.871 | 0.31898788
3509 | 634.0618 | 0.31754118
3510 | 633.7943 | 0.31578168
3511 | 632.7849 | 0.3151561
3512 | 632.0856 | 0.31394398
3513 | 632.0032 | 0.31284919
3514 | 632.3715 | 0.31249729
3515 | 631.7758 | 0.31183258
3516 | 631.4475708 | 0.31069872
3517 | 630.8192 | 0.3096039
3518 | 630.2512 | 0.30796167
3519 | 629.6659 | 0.30682775
3520 | 629.2877 | 0.30557656
3521 | 629.7053833 | 0.30526376
3522 | 628.9486084 | 0.30420807
3523 | 628.373 | 0.30299598
3524 | 627.9019 | 0.30194026
3525 | 627.0228 | 0.29998526
3526 | 626.6256 | 0.29947698
3527 | 625.9927 | 0.29877317
3528 | 626.1004 | 0.29760018
3529 | 625.4465 | 0.29658356
3530 | 625.5322 | 0.29552788
3531 | 625.1531 | 0.29517597
3532 | 624.9601 | 0.29435486
3533 | 624.6344 | 0.29302546
3534 | 623.7404 | 0.29126599
3535 | 622.76 | 0.2899757
3536 | 621.8932 | 0.28884178
3537 | 621.4493 | 0.28833348
3538 | 621.703 | 0.28751236
3539 | 621.1239624 | 0.28645664
3540 | 621.3566 | 0.28567463
3541 | 621.3391 | 0.28477535
3542 | 620.4003 | 0.28395423
3543 | 619.8201 | 0.28285944
3544 | 619.5375 | 0.28102174
3545 | 618.6557 | 0.27984875
3546 | 618.4730835 | 0.27941865
3547 | 618.075 | 0.27816746
3548 | 617.6742 | 0.27656436
3549 | 617.1037 | 0.27519584
3550 | 616.3005 | 0.27437475
3551 | 616.2718 | 0.27429655
3552 | 615.6295166 | 0.27300626
3553 | 615.3392 | 0.27191144
3554 | 614.9161377 | 0.27046478
3555 | 614.5036 | 0.26952636
3556 | 614.4891 | 0.26854885
3557 | 613.8323 | 0.26768863
3558 | 612.9886 | 0.26589003
3559 | 612.1338501 | 0.26432604
3560 | 611.7782 | 0.26397413
3561 | 611.1498 | 0.26413053
3562 | 612.015625 | 0.26315302
3563 | 611.5954 | 0.26237103
3564 | 611.0067 | 0.26053333
3565 | 610.7839 | 0.25955582
3566 | 610.3782 | 0.25920394
3567 | 609.447 | 0.25775722
3568 | 608.6237 | 0.25654513
3569 | 607.9874 | 0.25502023
3570 | 607.232 | 0.25392544
3571 | 607.2896 | 0.25384724
3572 | 607.5594 | 0.25357354
3573 | 607.4699 | 0.25208774
3574 | 606.862 | 0.25044557
3575 | 605.9876709 | 0.24888153
3576 | 604.9508 | 0.24825592
3577 | 604.5442 | 0.24696563
3578 | 604.425354 | 0.24626182
3579 | 604.5842 | 0.24485423
3580 | 604.5015 | 0.24418952
3581 | 603.5689 | 0.24340753
3582 | 603.1332 | 0.24254732
3583 | 602.5491333 | 0.24086601
3584 | 602.4342041 | 0.23953661
3585 | 601.9626 | 0.2387546
3586 | 601.8003 | 0.23726881
3587 | 600.9352 | 0.23648679
3588 | 599.9475 | 0.2352356
3589 | 599.6591 | 0.2335934
3590 | 598.9127 | 0.23288959
3591 | 599.2516 | 0.2331633
3592 | 599.2952 | 0.2322249
3593 | 598.7079 | 0.23101278
3594 | 598.3831 | 0.22925328
3595 | 598.1739502 | 0.22851039
3596 | 597.2936 | 0.22733741
3597 | 596.2685 | 0.2261644
3598 | 595.9615 | 0.2253042
3599 | 595.6295 | 0.22389662
3600 | 595.1314 | 0.22323191
3601 | 595.2217 | 0.22217619
3602 | 594.8282 | 0.22158968
3603 | 594.5105 | 0.22041669
3604 | 594.5649 | 0.2186572
3605 | 593.5427 | 0.21787518
3606 | 592.8705 | 0.2169368
3607 | 591.7136 | 0.21560739
3608 | 591.6884 | 0.2150209
3609 | 591.5372 | 0.21400431
3610 | 591.1792 | 0.2135742
3611 | 591.3276 | 0.21267489
3612 | 590.626 | 0.21095447
3613 | 589.9208374 | 0.21001607
3614 | 589.1504 | 0.20767008
3615 | 588.1878 | 0.20700538
3616 | 588.1913 | 0.20614518
3617 | 587.9276123 | 0.20587148
3618 | 587.8336 | 0.20532408
3619 | 587.8084 | 0.20411199
3620 | 587.7363 | 0.20278259
3621 | 586.9831543 | 0.20196147
3622 | 586.132 | 0.20094487
3623 | 585.3931 | 0.19949818
3624 | 584.7086 | 0.19820787
3625 | 584.314 | 0.19715217
3626 | 584.3502 | 0.19660477
3627 | 584.1625 | 0.19597918
3628 | 583.5716 | 0.19445427
3629 | 583.5355 | 0.19277298
3630 | 582.5311 | 0.19203007
3631 | 582.194 | 0.19140446
3632 | 582.0059 | 0.19019236
3633 | 581.015625 | 0.18878476
3634 | 580.4134 | 0.18745536
3635 | 580.0652 | 0.18655606
3636 | 580.2142 | 0.18612596
3637 | 580.1452 | 0.18577406
3638 | 579.7138 | 0.18421008
3639 | 579.0391 | 0.18315437
3640 | 578.3058 | 0.18147305
3641 | 577.5977 | 0.18092565
3642 | 576.4314 | 0.17947894
3643 | 576.381 | 0.17846236
3644 | 576.9948 | 0.17811045
3645 | 576.4579 | 0.17768034
3646 | 576.4652 | 0.17701565
3647 | 576.5091 | 0.17580356
3648 | 575.0300293 | 0.17435685
3649 | 574.5545 | 0.17267556
3650 | 573.7941 | 0.17177625
3651 | 573.8959 | 0.17130704
3652 | 573.78 | 0.17044684
3653 | 573.1187 | 0.16931294
3654 | 572.4023 | 0.16767074
3655 | 571.5471 | 0.16634133
3656 | 570.827 | 0.16555934
3657 | 571.3691 | 0.16501194
3658 | 571.2785 | 0.16422994
3659 | 570.5258 | 0.16262685
3660 | 569.7684 | 0.16164933
3661 | 568.5994873 | 0.16086733
3662 | 568.5922 | 0.15957703
3663 | 568.8181 | 0.15875593
3664 | 568.9241333 | 0.15809123
3665 | 568.4732666 | 0.15750474
3666 | 568.018 | 0.15625353
3667 | 567.3953 | 0.15496323
3668 | 566.3899 | 0.15328193
3669 | 565.453 | 0.15179613
3670 | 565.4452 | 0.15101412
3671 | 565.6904 | 0.15089682
3672 | 565.767 | 0.14999752
3673 | 565.2534 | 0.14874633
3674 | 564.2548 | 0.14729962
3675 | 562.9343 | 0.14581382
3676 | 562.2814 | 0.14526643
3677 | 562.3027 | 0.14397612
3678 | 562.3508 | 0.14378062
3679 | 562.4061 | 0.14276403
3680 | 562.4244 | 0.14194292
3681 | 561.3041 | 0.14088722
3682 | 560.5960083 | 0.13963601
3683 | 559.3582 | 0.13756371
3684 | 559.0336 | 0.13654712
3685 | 559.0153 | 0.13627341
3686 | 559.5744 | 0.13568692
3687 | 559.3373 | 0.13529591
3688 | 558.7312 | 0.13326271
3689 | 557.6393 | 0.13154231
3690 | 556.6669 | 0.1307603
3691 | 556.0382 | 0.12954821
3692 | 556.0742 | 0.12880529
3693 | 556.36 | 0.12790599
3694 | 556.2512207 | 0.1272022
3695 | 555.6773 | 0.12595101
3696 | 555.1359 | 0.12509081
3697 | 554.112 | 0.123996
3698 | 552.9451 | 0.1220801
3699 | 553.0952 | 0.12102439
3700 | 552.9897 | 0.1211808
3701 | 553.2938 | 0.12071159
3702 | 553.1215 | 0.11992959
3703 | 552.2874 | 0.11777909
3704 | 551.493 | 0.11601959
3705 | 550.5014 | 0.11500299
3706 | 549.6591 | 0.1142601
3707 | 549.7793 | 0.11351719
3708 | 549.4429 | 0.11222689
3709 | 549.7145 | 0.11183589
3710 | 549.4694 | 0.11105388
3711 | 548.9897 | 0.11027189
3712 | 547.9711 | 0.10878608
3713 | 547.1686 | 0.10671378
3714 | 546.0397 | 0.10561898
3715 | 545.827 | 0.10491519
3716 | 545.948 | 0.10460239
3717 | 545.4531 | 0.10393769
3718 | 545.7028 | 0.10346848
3719 | 545.5233 | 0.10233457
3720 | 545.2926 | 0.10100517
3721 | 544.4345 | 0.09987129
3722 | 543.7849 | 0.09838547
3723 | 542.9592 | 0.09678237
3724 | 542.6696 | 0.09600037
3725 | 542.5266 | 0.09549207
3726 | 542.7728 | 0.09514017
3727 | 542.9526 | 0.09357617
3728 | 541.6205 | 0.09263777
3729 | 540.9306 | 0.09072187
3730 | 539.5237 | 0.08962708
3731 | 539.281 | 0.08884507
3732 | 539.3514 | 0.08821946
3733 | 539.4211 | 0.08700737
3734 | 539.4218 | 0.08618626
3735 | 538.5034 | 0.08466136
3736 | 537.4818 | 0.08399667
3737 | 536.4888916 | 0.08274546
3738 | 536.1323 | 0.08125966
3739 | 535.2425 | 0.07989116
3740 | 535.68 | 0.07918736
3741 | 535.1438 | 0.07875726
3742 | 535.3679 | 0.07813165
3743 | 535.6222 | 0.07738876
3744 | 535.2581 | 0.07602026
3745 | 534.1104126 | 0.07488635
3746 | 533.3123 | 0.07386976
3747 | 532.4986 | 0.07238395
3748 | 532.3623 | 0.07128914
3749 | 531.759 | 0.07027255
3750 | 531.4863 | 0.06921685
3751 | 531.2028 | 0.06882586
3752 | 530.7169 | 0.06816114
3753 | 530.3451 | 0.06667534
3754 | 530.0247 | 0.06538504
3755 | 529.8556 | 0.06468124
3756 | 529.8704 | 0.06456394
3757 | 529.4432373 | 0.06315634
3758 | 528.3893 | 0.06174874
3759 | 527.5383 | 0.06069303
3760 | 526.882 | 0.05905083
3761 | 527.037 | 0.05869893
3762 | 526.4542 | 0.05791694
3763 | 526.834 | 0.05654843
3764 | 526.9044 | 0.05580553
3765 | 525.8025 | 0.05517993
3766 | 525.3891 | 0.05416333
3767 | 524.4814 | 0.05326403
3768 | 523.8878 | 0.05123083
3769 | 523.2531 | 0.05017513
3770 | 522.8431 | 0.04927582
3771 | 522.6402 | 0.04857202
3772 | 522.6036 | 0.04755542
3773 | 522.0685 | 0.04649972
3774 | 521.4152 | 0.04540492
3775 | 521.3597 | 0.04454472
3776 | 521.0643 | 0.04352812
3777 | 520.5767 | 0.04235512
3778 | 519.9933 | 0.04090841
3779 | 519.4874 | 0.03965722
3780 | 518.7704 | 0.03950082
3781 | 518.3345 | 0.03848421
3782 | 518.1422 | 0.03719391
3783 | 517.8396 | 0.03578631
3784 | 516.9816 | 0.03449602
3785 | 516.5048 | 0.03387041
3786 | 516.1089 | 0.03304931
3787 | 516.257 | 0.03211091
3788 | 515.8832 | 0.03093791
3789 | 515.1072 | 0.02968671
3790 | 514.7334 | 0.02906111
3791 | 514.6335 | 0.0282009
3792 | 514.1379 | 0.0273016
3793 | 514.3638 | 0.0260113
3794 | 513.9459 | 0.0249947
3795 | 513.0128 | 0.0237435
3796 | 512.6426 | 0.0226096
3797 | 511.6355896 | 0.0213584
3798 | 510.6135 | 0.0203809
3799 | 510.9394 | 0.01909059
3800 | 510.2134 | 0.01834769
3801 | 509.9654 | 0.0176439
3802 | 509.8582 | 0.01717469
3803 | 509.4696 | 0.01553249
3804 | 508.7912 | 0.01451589
3805 | 507.972 | 0.01338199
3806 | 507.7718811 | 0.01283459
3807 | 507.6123 | 0.01197439
3808 | 507.3976 | 0.01033219
3809 | 506.3263855 | 0.00927649
3810 | 506.0405 | 0.00837719
3811 | 505.7661 | 0.00779068
3812 | 505.5103 | 0.00638308
3813 | 505.2249 | 0.00521008
3814 | 504.7611084 | 0.00415438
3815 | 504.0896 | 0.00317688
3816 | 504.1822 | 0.00247308
3817 | 503.44 | 0.00161288
3818 | 503.0801 | 4.888e-05
3819 | 502.5047 | -0.00128052
3820 | 502.4192 | -0.00147602
3821 | 501.6955 | -0.00241443
3822 | 501.3461 | -0.00358743
3823 | 501.3314209 | -0.00522963
3824 | 500.2878418 | -0.00628533
3825 | 500.08 | -0.00698913
3826 | 499.9016 | -0.00777113
3827 | 498.9538269 | -0.00910053
3828 | 498.5229 | -0.01046904
3829 | 498.6270752 | -0.01101643
3830 | 497.8911438 | -0.01218943
3831 | 497.5606 | -0.01316694
3832 | 497.0248 | -0.01410534
3833 | 496.449 | -0.01531744
3834 | 495.9803 | -0.01672504
3835 | 495.9283 | -0.01699874
3836 | 495.7422 | -0.01817174
3837 | 495.0951 | -0.01938384
3838 | 494.6337 | -0.02059594
3839 | 494.0939 | -0.02192534
3840 | 493.4986 | -0.02259004
3841 | 493.4316 | -0.02278554
3842 | 492.6758 | -0.02462325
3843 | 492.6461 | -0.02571805
3844 | 491.9539 | -0.02673465
3845 | 491.5703 | -0.02732115
3846 | 491.425 | -0.02845505
3847 | 490.803 | -0.02974536
3848 | 490.3151 | -0.03084015
3849 | 489.5927124 | -0.03193496
3850 | 489.3688 | -0.03299066
3851 | 489.2311 | -0.03377265
3852 | 488.2765 | -0.03502386
3853 | 487.9828 | -0.03631416
3854 | 487.4008 | -0.03690067
3855 | 487.7029 | -0.03752626
3856 | 487.0877 | -0.03877746
3857 | 486.629 | -0.04018506
3858 | 485.9502 | -0.04092796
3859 | 485.5664 | -0.04229647
3860 | 485.4955 | -0.04343037
3861 | 484.7267 | -0.04421237
3862 | 484.5513 | -0.04507257
3863 | 483.7342 | -0.04675387
3864 | 483.2416 | -0.04753587
3865 | 483.3871 | -0.04820057
3866 | 482.8049 | -0.04913897
3867 | 482.3046 | -0.05058568
3868 | 481.8303 | -0.05171958
3869 | 481.4757 | -0.05218878
3870 | 480.9302063 | -0.05343997
3871 | 480.6539 | -0.05441748
3872 | 479.9104 | -0.05562958
3873 | 479.5593 | -0.05656798
3874 | 479.0586 | -0.05793648
3875 | 478.8604 | -0.05824928
3876 | 478.5278 | -0.05922678
3877 | 478.1429 | -0.06063438
3878 | 477.4511 | -0.06215928
3879 | 477.1932373 | -0.06294128
3880 | 476.8755 | -0.06356689
3881 | 476.5349 | -0.06419248
3882 | 475.8391 | -0.06528728
3883 | 475.7758 | -0.06677309
3884 | 474.882 | -0.06763329
3885 | 474.6312 | -0.0684153
3886 | 473.9836731 | -0.06962739
3887 | 473.6132 | -0.07037029
3888 | 473.34 | -0.07205158
3889 | 473.074 | -0.07302909
3890 | 472.7484 | -0.07381109
3891 | 471.9847 | -0.07439759
3892 | 471.7786 | -0.07580519
3893 | 471.1831665 | -0.07654809
3894 | 470.6288 | -0.07807299
3895 | 470.3328 | -0.0785422
3896 | 469.9881 | -0.0795588
3897 | 469.9768 | -0.0809273
3898 | 469.22 | -0.0820221
3899 | 468.6654 | -0.0829996
3900 | 468.182 | -0.08378161
3901 | 468.013 | -0.0845245
3902 | 467.4996 | -0.08597121
3903 | 466.896 | -0.0873788
3904 | 466.2433 | -0.08819991
3905 | 466.0895 | -0.08874732
3906 | 466.1794 | -0.08960751
3907 | 465.5042 | -0.09105421
3908 | 465.0166 | -0.09207081
3909 | 464.5025 | -0.09351752
3910 | 464.1647644 | -0.09398672
3911 | 463.5681 | -0.09469052
3912 | 463.4854 | -0.09625451
3913 | 462.4755249 | -0.09723201
3914 | 462.3179 | -0.09863962
3915 | 461.9311 | -0.09918702
3916 | 461.668 | -0.09985172
3917 | 461.116 | -0.10133751
3918 | 460.5113 | -0.10239322
3919 | 460.3460083 | -0.10364443
3920 | 460.0566 | -0.10430913
3921 | 459.5645 | -0.10501292
3922 | 458.8915 | -0.10661602
3923 | 458.4744 | -0.10759352
3924 | 457.7977 | -0.10857103
3925 | 457.7754 | -0.10950944
3926 | 457.3578 | -0.11005682
3927 | 457.0944 | -0.11126893
3928 | 456.2747 | -0.11279383
3929 | 455.8911 | -0.11349764
3930 | 455.8873 | -0.11447513
3931 | 455.3756 | -0.11545263
3932 | 454.7472 | -0.11674294
3933 | 454.2505 | -0.11764224
3934 | 453.942 | -0.11842424
3935 | 453.4676 | -0.11947993
3936 | 453.3058 | -0.12084844
3937 | 452.7296 | -0.12209963
3938 | 452.2816 | -0.12303804
3939 | 451.6188 | -0.12370275
3940 | 451.230896 | -0.12448475
3941 | 451.2609 | -0.12557954
3942 | 450.4132 | -0.12714355
3943 | 450.1458 | -0.12769094
3944 | 449.9235 | -0.12905943
3945 | 449.0641 | -0.12991965
3946 | 448.6456 | -0.13066255
3947 | 448.3401 | -0.13195287
3948 | 448.2198 | -0.13336046
3949 | 447.5221 | -0.13441615
3950 | 447.2393 | -0.13468985
3951 | 446.7791 | -0.13617565
3952 | 446.3416 | -0.13699675
3953 | 445.772 | -0.13832615
3954 | 445.538 | -0.13942096
3955 | 445.2853 | -0.13981195
3956 | 444.5419 | -0.14106315
3957 | 444.1418 | -0.14223617
3958 | 443.8549 | -0.14407386
3959 | 443.3981 | -0.14446487
3960 | 442.794 | -0.14528596
3961 | 442.5145874 | -0.14634167
3962 | 441.8234 | -0.14837486
3963 | 441.6496 | -0.14872676
3964 | 441.3587 | -0.14966516
3965 | 440.6748 | -0.15025166
3966 | 440.2024 | -0.15072086
3967 | 439.8395 | -0.1525977
3968 | 439.1933 | -0.15404437
3969 | 439.0461 | -0.15482637
3970 | 438.8645 | -0.15525648
3971 | 438.4032 | -0.15615577
3972 | 437.7983 | -0.15799347
3973 | 437.1857 | -0.15908827
3974 | 436.9096 | -0.15951838
3975 | 436.6183 | -0.16018307
3976 | 435.9827 | -0.16151248
3977 | 435.6345 | -0.1629983
3978 | 435.3998 | -0.16424948
3979 | 434.7715 | -0.16475779
3980 | 434.6431 | -0.16581348
3981 | 434.1432 | -0.16667368
3982 | 433.3633 | -0.16808128
3983 | 433.1589 | -0.16925427
3984 | 432.8597 | -0.17015357
3985 | 432.5188 | -0.17093559
3986 | 431.8976 | -0.17210861
3987 | 431.208 | -0.17316431
3988 | 430.6546 | -0.1742591
3989 | 430.162 | -0.1751193
3990 | 430.4123 | -0.17574489
3991 | 430.0105 | -0.17715248
3992 | 429.3396 | -0.17840369
3993 | 428.8694 | -0.17942029
3994 | 428.2173 | -0.18031959
3995 | 428.0807 | -0.18071058
3996 | 428.1528 | -0.18204001
3997 | 427.3296 | -0.1834085
3998 | 426.4079 | -0.1844251
3999 | 426.2143 | -0.18571541
4000 | 426.1345 | -0.18587179
4001 | 425.292 | -0.18755311
4002 | 424.9351 | -0.18849149
4003 | 424.5708 | -0.1899382
4004 | 424.2669 | -0.19029009
4005 | 423.8912 | -0.19099391
4006 | 423.8457 | -0.19177592
4007 | 422.8351 | -0.19404371
4008 | 422.2806 | -0.19482571
4009 | 422.2198 | -0.19572501
4010 | 421.5321 | -0.19595961
4011 | 420.6730957 | -0.19764091
4012 | 420.5591 | -0.19861841
4013 | 420.0879 | -0.19971322
4014 | 419.6849 | -0.20029971
4015 | 419.7722168 | -0.20131631
4016 | 419.1448 | -0.20241113
4017 | 418.7684 | -0.20362324
4018 | 417.8479 | -0.20479622
4019 | 417.6613 | -0.20538272
4020 | 417.3569 | -0.20651662
4021 | 417.0791626 | -0.20737682
4022 | 416.5692 | -0.20894082
4023 | 415.6100769 | -0.21003562
4024 | 415.4234314 | -0.21066122
4025 | 415.3207 | -0.21163872
4026 | 414.8181 | -0.21245983
4027 | 414.506073 | -0.21375015
4028 | 413.7136 | -0.21461035
4029 | 413.5767 | -0.21570513
4030 | 413.3366 | -0.21633074
4031 | 412.665802 | -0.21738642
4032 | 412.159 | -0.21957602
4033 | 411.7322998 | -0.21977152
4034 | 411.3777 | -0.22078814
4035 | 410.9697876 | -0.22125733
4036 | 410.7563 | -0.22286046
4037 | 410.3484 | -0.22403346
4038 | 409.3605 | -0.22454177
4039 | 409.4826 | -0.22594935
4040 | 409.0363 | -0.22641855
4041 | 408.5597 | -0.22786525
4042 | 408.0558 | -0.22899914
4043 | 407.3192 | -0.23009393
4044 | 407.0214 | -0.23095414
4045 | 406.5634 | -0.23157975
4046 | 406.3685 | -0.23267455
4047 | 406.0479 | -0.23384754
4048 | 405.3224 | -0.23509876
4049 | 405.0817 | -0.23588075
4050 | 404.8183 | -0.23689736
4051 | 404.2184 | -0.23830496
4052 | 404.0237 | -0.23947795
4053 | 402.965 | -0.24018176
4054 | 402.8045 | -0.24108104
4055 | 402.644 | -0.24182396
4056 | 402.036 | -0.24330977
4057 | 401.539 | -0.24471736
4058 | 401.2484 | -0.24526477
4059 | 400.8849 | -0.24647686
4060 | 400.3227 | -0.24706337
4061 | 400.0855 | -0.24804085
4062 | 399.3929 | -0.24944845
4063 | 398.6736 | -0.25066057
4064 | 398.1873 | -0.25097334
4065 | 398.3098 | -0.25155985
4066 | 397.7815 | -0.25320205
4067 | 397.4561 | -0.25441417
4068 | 396.7132 | -0.25539166
4069 | 396.6711731 | -0.25636914
4070 | 396.3416 | -0.25687745
4071 | 396.1807251 | -0.2580896
4072 | 395.3187 | -0.25965363
4073 | 394.767 | -0.26078749
4074 | 394.3874 | -0.26113942
4075 | 394.1613 | -0.26180407
4076 | 393.5785 | -0.26321167
4077 | 393.2106 | -0.26469749
4078 | 392.9192 | -0.26590958
4079 | 392.2481 | -0.26649609
4080 | 391.9489 | -0.26731718
4081 | 391.5843 | -0.26821649
4082 | 391.431 | -0.26974139
4083 | 390.6213 | -0.27064067
4084 | 390.052948 | -0.27126628
4085 | 389.9381 | -0.27271298
4086 | 389.1432 | -0.27357319
4087 | 388.6019 | -0.27435517
4088 | 388.3448 | -0.27544996
4089 | 388.187 | -0.27631018
4090 | 388.0413 | -0.27701399
4091 | 387.4496 | -0.27853891
4092 | 386.9769 | -0.27979013
4093 | 386.2124 | -0.28049394
4094 | 386.0932 | -0.281315
4095 | 385.8432312 | -0.28205791
4096 | 385.2782 | -0.2831527
4097 | 384.6627 | -0.28448209
4098 | 384.1703186 | -0.2850686
4099 | 383.8283 | -0.28592879
4100 | 383.6242 | -0.2866326
4101 | 383.2551 | -0.28796199
4102 | 382.674 | -0.28913501
4103 | 382.2199 | -0.290308
4104 | 381.9928894 | -0.29112911
4105 | 381.5348 | -0.29187199
4106 | 381.3615 | -0.29292768
4107 | 380.4913 | -0.29445261
4108 | 380.0985 | -0.29527369
4109 | 379.6553 | -0.2958993
4110 | 379.5664978 | -0.29703319
4111 | 379.0428 | -0.29797161
4112 | 378.3915 | -0.29941833
4113 | 378.2836 | -0.30012214
4114 | 377.6282 | -0.30039585
4115 | 377.6091 | -0.30145156
4116 | 377.0848 | -0.30274183
4117 | 376.4869 | -0.30411032
4118 | 376.1938 | -0.30481413
4119 | 375.634552 | -0.30551791
4120 | 375.4609375 | -0.30649543
4121 | 375.0942688 | -0.30782482
4122 | 374.3572 | -0.30841133
4123 | 373.8746 | -0.30981892
4124 | 373.3534 | -0.31056181
4125 | 372.9981 | -0.31118742
4126 | 372.6043 | -0.31271231
4127 | 372.1602 | -0.31384623
4128 | 371.963 | -0.31435451
4129 | 371.4687 | -0.31560573
4130 | 371.1789 | -0.31627041
4131 | 370.4832 | -0.31752163
4132 | 370.0696 | -0.31830364
4133 | 369.8956 | -0.31932026
4134 | 369.7952 | -0.32021958
4135 | 369.1377 | -0.32068878
4136 | 368.6697 | -0.32197905
4137 | 368.0895 | -0.32330844
4138 | 367.7335 | -0.32409045
4139 | 367.6832 | -0.32479423
4140 | 367.2305603 | -0.32577175
4141 | 366.6305542 | -0.32678834
4142 | 366.1777 | -0.32811773
4143 | 365.5544 | -0.32893884
4144 | 365.1825 | -0.32948625
4145 | 365.0935 | -0.33030733
4146 | 364.3612 | -0.33194953
4147 | 364.2064 | -0.33284885
4148 | 363.6638 | -0.33339623
4149 | 363.3267 | -0.33417824
4150 | 363.3887 | -0.33531213
4151 | 362.6949 | -0.33628964
4152 | 361.931 | -0.33754084
4153 | 361.5937 | -0.33804914
4154 | 361.2407 | -0.33844015
4155 | 360.9576 | -0.33961317
4156 | 360.4065 | -0.34059069
4157 | 360.0768 | -0.3412945
4158 | 359.4907 | -0.34270206
4159 | 359.1957 | -0.34293666
4160 | 359.0636 | -0.34410965
4161 | 358.2638 | -0.34536085
4162 | 357.9221 | -0.34618196
4163 | 357.219 | -0.34696397
4164 | 357.048 | -0.34762865
4165 | 356.8693 | -0.34829336
4166 | 356.0375 | -0.34895805
4167 | 355.6877 | -0.35028747
4168 | 355.1084 | -0.35099125
4169 | 355.1784668 | -0.35142136
4170 | 354.502 | -0.35200787
4171 | 354.2451 | -0.35325906
4172 | 353.8523 | -0.35392377
4173 | 353.4281311 | -0.35470575
4174 | 353.148 | -0.35509676
4175 | 352.6653 | -0.35599604
4176 | 352.034729 | -0.35666075
4177 | 351.6765 | -0.35779467
4178 | 351.221 | -0.35830298
4179 | 350.6834 | -0.35842028
4180 | 350.3484 | -0.35904589
4181 | 349.986 | -0.36017981
4182 | 349.904 | -0.3611182
4183 | 349.4015 | -0.3611573
4184 | 349.2025 | -0.36162651
4185 | 348.6295 | -0.36233032
4186 | 348.2865 | -0.36311227
4187 | 347.7522 | -0.36330777
4188 | 347.4089 | -0.36412889
4189 | 347.3583 | -0.36373788
4190 | 346.8823 | -0.36401159
4191 | 346.6481 | -0.36463717
4192 | 345.9417 | -0.36541918
4193 | 345.5397 | -0.36588839
4194 | 345.3133 | -0.36565378
4195 | 344.9697 | -0.36588839
4196 | 344.6533 | -0.36624029
4197 | 344.1299 | -0.36655307
4198 | 343.6808 | -0.36647487
4199 | 343.5089 | -0.36612299
4200 | 343.1844 | -0.36604479
4201 | 342.6606 | -0.36631846
4202 | 342.1447 | -0.36659217
4203 | 341.8279 | -0.36663127
4204 | 341.6754 | -0.36588839
4205 | 341.39 | -0.36549738
4206 | 341.1475 | -0.36577109
4207 | 340.462677 | -0.36549738
4208 | 340.0794 | -0.36483267
4209 | 340.142 | -0.36377698
4210 | 339.7976 | -0.36365968
4211 | 339.1596 | -0.36287767
4212 | 338.7955 | -0.36240852
4213 | 338.3413 | -0.3610791
4214 | 338.5018 | -0.36014071
4215 | 338.2865 | -0.35916319
4216 | 337.6713562 | -0.35822478
4217 | 337.5656 | -0.35740367
4218 | 336.9818 | -0.35623065
4219 | 336.7937 | -0.35443205
4220 | 336.6212 | -0.35239884
4221 | 336.2723999 | -0.35142136
4222 | 335.802 | -0.34962276
4223 | 335.3235 | -0.34852797
4224 | 335.0961 | -0.34645566
4225 | 334.841 | -0.34461796
4226 | 334.5037 | -0.34332767
4227 | 333.974 | -0.34180281
4228 | 333.9701 | -0.33957407
4229 | 333.5778 | -0.33761904
4230 | 333.2478 | -0.33558583
4231 | 332.934 | -0.33386543
4232 | 332.4430542 | -0.33206683
4233 | 332.521698 | -0.32983813
4234 | 332.3331604 | -0.32760945
4235 | 332.2114 | -0.32569355
4236 | 331.6222 | -0.32358214
4237 | 331.4964 | -0.32178357
4238 | 330.9778 | -0.31947666
4239 | 330.9778 | -0.31709152
4240 | 330.8991 | -0.31455001
4241 | 330.5533 | -0.31259501
4242 | 329.8536377 | -0.3104836
4243 | 329.9086 | -0.30762932
4244 | 329.6295 | -0.30532241
4245 | 328.9727478 | -0.30231172
4246 | 328.473 | -0.30004394
4247 | 328.3668 | -0.2976197
4248 | 327.9536 | -0.29496089
4249 | 327.7845 | -0.29187199
4250 | 328.1386 | -0.28917411
4251 | 327.8867 | -0.2869063
4252 | 327.0798 | -0.28420839
4253 | 326.7845459 | -0.28108039
4254 | 326.6232 | -0.27740499
4255 | 326.4892 | -0.27466798
4256 | 325.9813 | -0.27165729
4257 | 325.5438 | -0.26868567
4258 | 325.138 | -0.26481479
4259 | 324.3416 | -0.26113942
4260 | 324.1328 | -0.2578941
4261 | 323.348 | -0.25519615
4262 | 322.709 | -0.25136435
4263 | 322.2315 | -0.24761075
4264 | 321.5882 | -0.24401355
4265 | 321.296 | -0.24072914
4266 | 321.063 | -0.23697554
4267 | 320.2217 | -0.23392574
4268 | 319.9453 | -0.23028943
4269 | 318.8623 | -0.22610575
4270 | 318.8583374 | -0.22203934
4271 | 318.5578 | -0.21805114
4272 | 318.5737 | -0.21429755
4273 | 318.0952 | -0.20995742
4274 | 317.8026 | -0.20620382
4275 | 317.6007 | -0.20202012
4276 | 316.5957 | -0.19826651
4277 | 315.8951 | -0.19404371
4278 | 315.7169 | -0.18935169
4279 | 315.1822 | -0.1852071
4280 | 315.0594 | -0.18078879
4281 | 314.2869 | -0.17730889
4282 | 313.8192 | -0.17265601
4283 | 313.403 | -0.16823769
4284 | 313.1216 | -0.16354568
4285 | 312.5583 | -0.15908827
4286 | 311.6141 | -0.15517828
4287 | 311.5306 | -0.15056446
4288 | 311.1577 | -0.14579426
4289 | 310.4867 | -0.14121956
4290 | 310.2524 | -0.13652755
4291 | 309.9069519 | -0.13296945
4292 | 308.9294 | -0.12831654
4293 | 308.9254 | -0.12378095
4294 | 308.1543 | -0.11924534
4295 | 307.8004 | -0.11494434
4296 | 307.3391 | -0.11072152
4297 | 306.3722 | -0.10645962
4298 | 305.6637 | -0.10180672
4299 | 305.4845 | -0.09688012
4300 | 305.3133 | -0.09254001
4301 | 304.7676 | -0.08874732
4302 | 303.867 | -0.0844463
4303 | 303.7435 | -0.0799107
4304 | 303.5762 | -0.07525779
4305 | 302.6589 | -0.07150419
4306 | 302.1963 | -0.06767239
4307 | 301.4781 | -0.06321499
4308 | 301.0509 | -0.05871848
4309 | 300.8274231 | -0.05453478
4310 | 300.0487 | -0.05042927
4311 | 299.4293 | -0.04675387
4312 | 298.9019 | -0.04311756
4313 | 298.0583 | -0.03858196
4314 | 297.5423584 | -0.03404636
4315 | 296.8822 | -0.03072285
4316 | 296.4176 | -0.02673465
4317 | 295.5328 | -0.02313745
4318 | 295.4848 | -0.01957934
4319 | 294.8238 | -0.01559114
4320 | 294.3429 | -0.01215033
4321 | 293.7536 | -0.00855313
4322 | 292.7749 | -0.00534693
4323 | 292.1006 | -0.00174973
4324 | 291.2737 | 0.00161288
4325 | 290.9805 | 0.00505368
4326 | 290.2453 | 0.00779068
4327 | 289.5461 | 0.01107509
4328 | 288.8624 | 0.01424219
4329 | 288.3152 | 0.01733109
4330 | 287.7237 | 0.0202245
4331 | 286.8782 | 0.023157
4332 | 285.8429 | 0.0250338
4333 | 285.1940918 | 0.0282009
4334 | 284.4641 | 0.03089881
4335 | 284.1133 | 0.03312751
4336 | 283.1163 | 0.03551261
4337 | 282.4581 | 0.03793681
4338 | 281.6581 | 0.04051742
4339 | 281.1125 | 0.04298072
4340 | 280.9465 | 0.04520942
4341 | 279.9033 | 0.04712533
4342 | 279.2556 | 0.04915852
4343 | 279.1545 | 0.05150453
4344 | 278.6565 | 0.05365503
4345 | 278.4742 | 0.05525813
4346 | 277.502 | 0.05658753
4347 | 277.0197 | 0.05811243
4348 | 276.8131 | 0.06034113
4349 | 276.1844 | 0.06151414
4350 | 275.3034 | 0.06354734
4351 | 275.2146 | 0.06436844
4352 | 275.2065 | 0.06585424
4353 | 273.7931 | 0.06734004
4354 | 273.8704 | 0.06843485
4355 | 273.2523 | 0.06941236
4356 | 273.0333 | 0.07046805
4357 | 272.0327 | 0.07140645
4358 | 271.5932 | 0.07269675
4359 | 271.4629 | 0.07355695
4360 | 271.8697 | 0.07492545
4361 | 271.2555 | 0.07543375
4362 | 270.2212 | 0.07574655
4363 | 269.7688 | 0.07637215
4364 | 269.3491 | 0.07793615
4365 | 269.3039856 | 0.07863996
4366 | 268.8557 | 0.07914826
4367 | 268.0685 | 0.07934377
4368 | 267.6072 | 0.08039946
4369 | 267.4601 | 0.08102506
4370 | 266.6475 | 0.08125966
4371 | 266.3534 | 0.08196346
4372 | 266.1658 | 0.08243266
4373 | 265.9942 | 0.08313645
4374 | 265.2828 | 0.08352746
4375 | 264.5833 | 0.08403577
4376 | 264.8328 | 0.08423127
4377 | 263.9781 | 0.08509146
4378 | 263.5808 | 0.08540426
4379 | 263.2288 | 0.08630356
4380 | 263.1509 | 0.08669456
4381 | 262.2209 | 0.08669456
4382 | 261.7331 | 0.08700737
4383 | 261.2698 | 0.08739837
4384 | 261.5898 | 0.08806306
4385 | 260.9539 | 0.08794576
4386 | 260.2686 | 0.08814126
4387 | 259.6239 | 0.08837586
4388 | 259.3038 | 0.08896237
4389 | 259.2996521 | 0.08966617
4390 | 258.6668 | 0.08962708
4391 | 258.3092 | 0.09009627
4392 | 257.7335 | 0.08966617
4393 | 257.8406 | 0.09036997
4394 | 257.2646 | 0.09080007
4395 | 256.6307373 | 0.09064367
4396 | 256.3672 | 0.09103467
4397 | 256.1615 | 0.09115197
4398 | 255.6137085 | 0.09162117
4399 | 255.1976 | 0.09177757
4400 | 254.6366 | 0.09193397
4401 | 254.4759 | 0.09162117
4402 | 253.7749 | 0.09197307
4403 | 253.6096344 | 0.09255957
4404 | 252.5527 | 0.09240317
4405 | 252.4699 | 0.09224677
4406 | 252.0611 | 0.09279417
4407 | 251.4453 | 0.09252047
4408 | 251.0773 | 0.09291147
4409 | 251.123 | 0.09298967
4410 | 250.5438 | 0.09334157
4411 | 250.1506 | 0.09287237
4412 | 249.4717 | 0.09259867
4413 | 248.9621 | 0.09341977
4414 | 249.1156 | 0.09353707
4415 | 248.328 | 0.09341977
4416 | 248.1665 | 0.09330247
4417 | 247.5073 | 0.09314606
4418 | 246.681 | 0.09330247
4419 | 246.3283 | 0.09400628
4420 | 246.5606842 | 0.09404538
4421 | 246.1957 | 0.09353707
4422 | 245.7387 | 0.09381077
4423 | 245.0241 | 0.09412358
4424 | 244.9077 | 0.09416268
4425 | 244.392 | 0.09400628
4426 | 244.0426 | 0.09396718
4427 | 242.7686 | 0.09341977
4428 | 242.652 | 0.09377167
4429 | 243.3559 | 0.09396718
4430 | 242.3102 | 0.09435818
4431 | 241.4931 | 0.09345887
4432 | 241.1052 | 0.09384988
4433 | 240.7549 | 0.09408448
4434 | 240.6464386 | 0.09412358
4435 | 240.3376 | 0.09451458
4436 | 239.0467 | 0.09392808
4437 | 239.5606842 | 0.09373257
4438 | 238.9549 | 0.09408448
4439 | 238.6498 | 0.09404538
4440 | 237.8591 | 0.09338067
4441 | 237.5162 | 0.09365437
4442 | 237.1896 | 0.09334157
4443 | 237.1103 | 0.09404538
4444 | 236.4066 | 0.09369347
4445 | 236.0793 | 0.09357617
4446 | 235.3081 | 0.09353707
4447 | 234.7963 | 0.09318516
4448 | 234.8005 | 0.09361527
4449 | 234.5027 | 0.09384988
4450 | 233.793 | 0.09283327
4451 | 233.5706 | 0.09291147
4452 | 232.9318 | 0.09287237
4453 | 232.7468 | 0.09271596
4454 | 232.3853302 | 0.09310697
4455 | 232.0864 | 0.09271596
4456 | 231.3162 | 0.09244227
4457 | 230.7438 | 0.09248137
4458 | 230.5161 | 0.09267687
4459 | 230.4614 | 0.09279417
4460 | 229.9429 | 0.09240317
4461 | 229.1418 | 0.09146477
4462 | 228.513 | 0.09154297
4463 | 228.6103 | 0.09205127
4464 | 228.3273 | 0.09146477
4465 | 227.5287323 | 0.09185576
4466 | 227.0006 | 0.09126927
4467 | 226.9964 | 0.09126927
4468 | 226.2479 | 0.09115197
4469 | 225.9855 | 0.09099557
4470 | 225.5027 | 0.09091737
4471 | 225.4012 | 0.09025267
4472 | 224.4266 | 0.09033087
4473 | 224.2657 | 0.09044817
4474 | 224.13 | 0.09080007
4475 | 223.6595 | 0.09021357
4476 | 223.1204071 | 0.08931427
4477 | 222.2244 | 0.08958798
4478 | 222.0546 | 0.08982257
4479 | 222.0503 | 0.08982257
4480 | 221.5784 | 0.08943158
4481 | 220.911 | 0.08919697
4482 | 220.1831 | 0.08935338
4483 | 219.9405 | 0.08923607
4484 | 219.6297 | 0.08927517
4485 | 219.263 | 0.08821946
4486 | 218.7433 | 0.08810216
4487 | 218.2869 | 0.08806306
4488 | 217.9712 | 0.08825856
4489 | 217.796 | 0.08864956
4490 | 217.5871 | 0.08771116
4491 | 216.8911 | 0.08720286
4492 | 216.3654 | 0.08661636
4493 | 215.6685 | 0.08669456
4494 | 215.9807 | 0.08657726
4495 | 215.2619 | 0.08618626
4496 | 214.8210907 | 0.08579526
4497 | 214.393 | 0.08575616
4498 | 213.8702 | 0.08563887
4499 | 213.493 | 0.08556066
4500 | 213.0254364 | 0.08501326
4501 | 212.3346 | 0.08462226
4502 | 211.8323 | 0.08450496
4503 | 211.2306 | 0.08493506
4504 | 211.5014 | 0.08423127
4505 | 211.106 | 0.08407487
4506 | 210.4696 | 0.08364476
4507 | 210.0693512 | 0.08337106
4508 | 209.5657 | 0.08360566
4509 | 209.4236 | 0.08333196
4510 | 208.329 | 0.08278456
4511 | 208.0442 | 0.08286276
4512 | 207.6732 | 0.08258906
4513 | 207.8804 | 0.08235446
4514 | 207.6863 | 0.08247176
4515 | 206.8701 | 0.08106416
4516 | 205.8159 | 0.08137695
4517 | 205.4958 | 0.08122056
4518 | 205.4871 | 0.08110326
4519 | 205.3617 | 0.08110326
4520 | 204.7644 | 0.08036036
4521 | 204.3572 | 0.07973476
4522 | 203.6552 | 0.07957837
4523 | 203.365 | 0.07969566
4524 | 202.7011 | 0.07965656
4525 | 202.3843 | 0.07883547
4526 | 202.293 | 0.07860086
4527 | 201.4634 | 0.07805345
4528 | 201.1505 | 0.07856175
4529 | 200.598 | 0.07805345
4530 | 200.3066 | 0.07750605
4531 | 200.1327 | 0.07731055
4532 | 199.8973 | 0.07715415
4533 | 199.2878 | 0.07711505
4534 | 198.939 | 0.07664585
4535 | 197.9924 | 0.07629395
4536 | 197.7305 | 0.07566835
4537 | 197.3463 | 0.07543375
4538 | 197.3335 | 0.07547285
4539 | 196.9707489 | 0.07527735
4540 | 195.9782 | 0.07476906
4541 | 195.7157 | 0.07390886
4542 | 195.1159668 | 0.07449535
4543 | 194.9145 | 0.07363515
4544 | 194.6124 | 0.07402616
4545 | 194.1345 | 0.07320505
4546 | 193.7530365 | 0.07293135
4547 | 192.9145 | 0.07246215
4548 | 192.7478 | 0.07273585
4549 | 192.8446 | 0.07195385
4550 | 192.291 | 0.07199295
4551 | 191.601 | 0.07117185
4552 | 190.7779 | 0.07078085
4553 | 190.8573 | 0.07066355
4554 | 190.5974884 | 0.07027255
4555 | 189.9939 | 0.07011615
4556 | 189.6327 | 0.06941236
4557 | 189.3459 | 0.06933416
4558 | 188.6356 | 0.06937326
4559 | 188.1409 | 0.06906046
4560 | 187.6814 | 0.06827845
4561 | 186.9255 | 0.06792654
4562 | 186.7304 | 0.06780924
4563 | 186.0976 | 0.06757464
4564 | 186.2835 | 0.06702724
4565 | 185.6012 | 0.06698814
4566 | 185.2558 | 0.06640164
4567 | 184.5414 | 0.06585424
4568 | 184.5508 | 0.06601064
4569 | 184.141922 | 0.06573694
4570 | 183.7114 | 0.06507224
4571 | 182.8447 | 0.06448574
4572 | 182.6798 | 0.06421204
4573 | 182.8804 | 0.06460305
4574 | 182.2082 | 0.06350824
4575 | 181.3577 | 0.06292173
4576 | 180.5107 | 0.06284354
4577 | 180.5686 | 0.06233524
4578 | 180.7784 | 0.06229614
4579 | 180.5282 | 0.06217884
4580 | 179.7338562 | 0.06186604
4581 | 178.845 | 0.06084944
4582 | 178.393 | 0.06053664
4583 | 178.0935 | 0.06069303
4584 | 177.8024 | 0.06038024
4585 | 177.5878 | 0.05987193
4586 | 176.6599 | 0.05901173
4587 | 176.7583 | 0.05854253
4588 | 175.7714 | 0.05869893
4589 | 175.7583 | 0.05830793
4590 | 175.3003 | 0.05733043
4591 | 174.9407196 | 0.05670483
4592 | 174.019 | 0.05697853
4593 | 173.9741 | 0.05635293
4594 | 173.5776 | 0.05643113
4595 | 172.8837 | 0.05588373
4596 | 172.7893 | 0.05533633
4597 | 172.4198 | 0.05474984
4598 | 171.7381 | 0.05498444
4599 | 171.544 | 0.05428063
4600 | 171.0474 | 0.05357683
4601 | 170.8623 | 0.05361593
4602 | 170.1116 | 0.05334223
4603 | 169.6993103 | 0.05314673
4604 | 169.1016 | 0.05271663
4605 | 168.6078949 | 0.05181733
4606 | 168.5353 | 0.05138722
4607 | 167.8955 | 0.05123083
4608 | 167.4915 | 0.05115262
4609 | 167.1691 | 0.05076163
4610 | 166.6416 | 0.05029242
4611 | 166.0051 | 0.04974503
4612 | 165.6134 | 0.04892392
4613 | 165.5592 | 0.04923672
4614 | 165.4905 | 0.04892392
4615 | 164.7983 | 0.04818102
4616 | 163.9999 | 0.04786822
4617 | 163.6299 | 0.04739902
4618 | 163.0638 | 0.04728173
4619 | 163.16 | 0.04724263
4620 | 162.4554 | 0.04603052
4621 | 162.0257 | 0.04563952
4622 | 161.3618 | 0.04536582
4623 | 161.1921 | 0.04528762
4624 | 160.8987 | 0.04505302
4625 | 160.3391 | 0.04415372
4626 | 159.7384 | 0.04348902
4627 | 159.3847 | 0.04344992
4628 | 159.3893 | 0.04368452
4629 | 158.6123 | 0.04286342
4630 | 158.327 | 0.04219872
4631 | 157.8622 | 0.04149491
4632 | 157.1252 | 0.04149491
4633 | 157.0008 | 0.04153401
4634 | 156.2671 | 0.04090841
4635 | 156.0593 | 0.04008732
4636 | 155.8655 | 0.03953992
4637 | 155.385 | 0.03953992
4638 | 155.3896637 | 0.03922711
4639 | 154.6821 | 0.03883611
4640 | 154.070755 | 0.03781951
4641 | 153.4826 | 0.03774131
4642 | 153.4410553 | 0.03731121
4643 | 152.3739 | 0.03746761
4644 | 152.6108551 | 0.03637281
4645 | 151.7098999 | 0.03645101
4646 | 151.4309845 | 0.03516071
4647 | 151.3566 | 0.03559081
4648 | 150.654 | 0.03535621
4649 | 150.3606 | 0.03488701
4650 | 149.3959 | 0.03410501
4651 | 149.1813 | 0.03371401
4652 | 148.9854 | 0.03344031
4653 | 148.9666748 | 0.03316661
4654 | 148.2991333 | 0.03254101
4655 | 147.3687 | 0.03171991
4656 | 147.509 | 0.03156351
4657 | 146.8583374 | 0.0312507
4658 | 146.2401 | 0.03074241
4659 | 145.8837 | 0.03070331
4660 | 145.4946 | 0.02964761
4661 | 144.7336 | 0.0295303
4662 | 144.6443 | 0.0283182
4663 | 144.3438 | 0.02851371
4664 | 144.0238 | 0.02839641
4665 | 143.4454 | 0.0275753
4666 | 142.8049 | 0.026676
4667 | 142.885 | 0.027067
4668 | 142.3193 | 0.0271452
4669 | 142.2534 | 0.0260895
4670 | 141.177 | 0.0254639
4671 | 140.586 | 0.0249947
4672 | 140.6146 | 0.0249556
4673 | 139.791 | 0.0245255
4674 | 139.7724 | 0.0242909
4675 | 138.9476 | 0.0235871
4676 | 138.5255127 | 0.0226487
4677 | 138.5021 | 0.0226487
4678 | 138.3837 | 0.0222968
4679 | 137.4853 | 0.021984
4680 | 136.9008 | 0.0217103
4681 | 136.7485 | 0.0209283
4682 | 136.2156 | 0.0204982
4683 | 135.8055 | 0.0207328
4684 | 135.6246 | 0.0198726
4685 | 135.4293 | 0.0189342
4686 | 134.5415 | 0.0188951
4687 | 134.1832 | 0.0186605
4688 | 133.8199 | 0.01823039
4689 | 133.3895 | 0.01760479
4690 | 132.9635 | 0.01740929
4691 | 132.3023 | 0.01631449
4692 | 132.3983 | 0.01662729
4693 | 131.6259 | 0.01623629
4694 | 131.4534 | 0.01564979
4695 | 131.1895 | 0.01514149
4696 | 129.8 | 0.01447679
4697 | 129.5257 | 0.01408579
4698 | 129.1693 | 0.01400759
4699 | 129.2944 | 0.01349929
4700 | 128.8898 | 0.01299099
4701 | 128.1469 | 0.01232629
4702 | 127.4993 | 0.01205259
4703 | 127.1903 | 0.01216989
4704 | 127.2098 | 0.01181799
4705 | 126.6002121 | 0.01076229
4706 | 126.4842 | 0.01048859
4707 | 125.6948 | 0.00982389
4708 | 125.3166 | 0.00970659
4709 | 125.3263 | 0.00943289
4710 | 124.6131 | 0.00868999
4711 | 124.0057 | 0.00837719
4712 | 123.5 | 0.00775158
4713 | 123.2958 | 0.00771248
4714 | 122.8527 | 0.00712598
4715 | 122.4142 | 0.00646128
4716 | 121.7996 | 0.00567928
4717 | 121.4385 | 0.00532738
4718 | 121.5314 | 0.00532738
4719 | 120.8085 | 0.00485818
4720 | 120.6717453 | 0.00419348
4721 | 119.9917 | 0.00388068
4722 | 119.2127 | 0.00333328
4723 | 119.2917 | 0.00348968
4724 | 119.0365 | 0.00278588
4725 | 118.1781311 | 0.00192568
4726 | 117.8587 | 0.00153468
4727 | 117.4412 | 0.00137828
4728 | 116.8702774 | 0.00086998
4729 | 117.0625 | 0.00055718
4730 | 116.3831 | 0.00016618
4731 | 115.614 | -0.00065492
4732 | 115.5699 | -0.00112412
4733 | 115.2689 | -0.00104592
4734 | 114.8743 | -0.00174973
4735 | 114.4048 | -0.00182792
4736 | 113.8706 | -0.00304003
4737 | 113.6281 | -0.00315733
4738 | 113.4302 | -0.00307913
4739 | 113.2767 | -0.00390023
4740 | 112.2158 | -0.00436943
4741 | 111.8435 | -0.00456493
4742 | 111.6301 | -0.00522963
4743 | 111.1333 | -0.00530783
4744 | 111.0287 | -0.00562063
4745 | 110.2026825 | -0.00632443
4746 | 109.6645 | -0.00734103
4747 | 109.3106 | -0.00734103
4748 | 109.0314 | -0.00730193
4749 | 108.6118 | -0.00741923
4750 | 108.2723 | -0.00827943
4751 | 108.0222 | -0.00894413
4752 | 107.3772 | -0.00929603
4753 | 107.5424 | -0.00976523
4754 | 107.0617218 | -0.00956973
4755 | 106.4756 | -0.01007803
4756 | 105.9737 | -0.01105553
4757 | 105.482 | -0.01121193
4758 | 105.3465 | -0.01148563
4759 | 105.1001 | -0.01191573
4760 | 104.6324 | -0.01238494
4761 | 103.9732 | -0.01304964
4762 | 103.7567 | -0.01367524
4763 | 103.6761 | -0.01332333
4764 | 102.9349 | -0.01351884
4765 | 102.8440094 | -0.01465274
4766 | 102.5259 | -0.01559114
4767 | 102.233 | -0.01535654
4768 | 101.9196 | -0.01531744
4769 | 101.94 | -0.01578664
4770 | 101.4746 | -0.01652954
4771 | 100.7963 | -0.01676414
4772 | 100.4821 | -0.01727244
4773 | 99.81273651 | -0.01754614
4774 | 99.87863922 | -0.01774164
4775 | 99.26940918 | -0.01856274
4776 | 99.25402832 | -0.01879734
4777 | 98.65432739 | -0.01907104
4778 | 97.8960495 | -0.01942294
4779 | 97.8960495 | -0.01973574
4780 | 97.61603546 | -0.02036135
4781 | 96.95799255 | -0.02083055
4782 | 96.57008362 | -0.02051774
4783 | 96.43745422 | -0.02122155
4784 | 96.07488251 | -0.02153434
4785 | 95.58389282 | -0.02215995
4786 | 94.98001862 | -0.02282465
4787 | 94.6572113 | -0.02329385
4788 | 94.14473724 | -0.02337205
4789 | 93.97535706 | -0.02337205
4790 | 93.78575134 | -0.02388035
4791 | 93.11263275 | -0.02434955
4792 | 92.84562683 | -0.02509245
4793 | 92.36714172 | -0.02513155
4794 | 92.16661835 | -0.02571805
4795 | 91.90381622 | -0.02591355
4796 | 91.71812439 | -0.02646095
4797 | 91.280159 | -0.02704745
4798 | 90.57835388 | -0.02712565
4799 | 90.38231659 | -0.02720385
4800 | 89.89122009 | -0.02814225
4801 | 89.78761292 | -0.02865055
4802 | 89.2495575 | -0.02876785
4803 | 89.28081512 | -0.02896335
4804 | 88.75263214 | -0.02919795
4805 | 88.41034698 | -0.02978445
4806 | 87.6942215 | -0.03076195
4807 | 87.54367065 | -0.03068375
4808 | 87.24241638 | -0.03056645
4809 | 87.1958313 | -0.03099656
4810 | 86.29567719 | -0.03146575
4811 | 86.21759796 | -0.03213046
4812 | 85.54043579 | -0.03259965
4813 | 85.35777283 | -0.03302976
4814 | 85.12825775 | -0.03310796
4815 | 84.73152924 | -0.03385086
4816 | 84.2350235 | -0.03428096
4817 | 83.69644928 | -0.03459376
4818 | 83.86919403 | -0.03451556
4819 | 83.42457581 | -0.03506296
4820 | 82.93210602 | -0.03557126
4821 | 82.13493347 | -0.03596226
4822 | 81.54178619 | -0.03666606
4823 | 81.44180298 | -0.03666606
4824 | 81.68352509 | -0.03627506
4825 | 81.01045227 | -0.03736986
4826 | 80.79488373 | -0.03779996
4827 | 80.32640076 | -0.03803456
4828 | 80.02622223 | -0.03830826
4829 | 80.01032257 | -0.03850376
4830 | 79.36691284 | -0.03897296
4831 | 78.34757996 | -0.03952037
4832 | 78.66466522 | -0.04022416
4833 | 78.36352539 | -0.04022416
4834 | 78.03020477 | -0.04061516
4835 | 77.29950714 | -0.04143626
4836 | 77.12989807 | -0.04143626
4837 | 76.44593811 | -0.04182727
4838 | 76.2973938 | -0.04210097
4839 | 75.90979767 | -0.04217917
4840 | 75.55347443 | -0.04268746
4841 | 75.15459442 | -0.04307847
4842 | 74.62243652 | -0.04382136
4843 | 74.85668945 | -0.04366497
4844 | 74.51571655 | -0.04421237
4845 | 73.96678162 | -0.04495527
4846 | 73.80679321 | -0.04530717
4847 | 72.91500092 | -0.04569817
4848 | 72.76543427 | -0.04550267
4849 | 72.77617645 | -0.04554177
4850 | 72.26789856 | -0.04605007
4851 | 71.30916595 | -0.04663657
4852 | 71.40037537 | -0.04737947
4853 | 70.90690613 | -0.04726217
4854 | 71.00358582 | -0.04753587
4855 | 70.76752472 | -0.04851337
4856 | 69.71984863 | -0.04882617
4857 | 69.68193817 | -0.04894347
4858 | 69.70899963 | -0.04870887
4859 | 69.21928406 | -0.04913897
4860 | 68.64281464 | -0.05023377
4861 | 68.31388092 | -0.05058568
4862 | 68.13031769 | -0.05085937
4863 | 67.76896667 | -0.05070297
4864 | 67.93636322 | -0.05117217
4865 | 67.09342194 | -0.05171958
4866 | 66.73129272 | -0.05222788
4867 | 66.36839294 | -0.05300988
4868 | 66.29806519 | -0.05273618
4869 | 65.65871429 | -0.05324447
4870 | 65.64231873 | -0.05363548
4871 | 65.31685638 | -0.05422198
4872 | 65.07807159 | -0.05473028
4873 | 64.70358276 | -0.05410468
4874 | 64.36105347 | -0.05476938
4875 | 63.84409332 | -0.05535588
4876 | 63.66985703 | -0.05555138
4877 | 62.86898804 | -0.05594238
4878 | 62.32356644 | -0.05590327
4879 | 62.87447739 | -0.05648978
4880 | 61.92989349 | -0.05688078
4881 | 61.77146149 | -0.05738908
4882 | 61.53646088 | -0.05734998
4883 | 60.99504471 | -0.05754548
4884 | 60.98953629 | -0.05793648
4885 | 60.96749878 | -0.05844478
4886 | 60.7867012 | -0.05899218
4887 | 59.82205582 | -0.05934408
4888 | 59.26215363 | -0.05918768
4889 | 59.69055939 | -0.05953958
4890 | 59.2345047 | -0.06012608
4891 | 59.25662231 | -0.06075168
4892 | 58.11825943 | -0.06079078
4893 | 58.26679611 | -0.06098628
4894 | 58.37151718 | -0.06106448
4895 | 58.09610367 | -0.06153368
4896 | 57.25274277 | -0.06204198
4897 | 57.02667999 | -0.06223748
4898 | 56.4246254 | -0.06235478
4899 | 56.45799637 | -0.06321499
4900 | 56.25883484 | -0.06360599
4901 | 55.75554657 | -0.06387968
4902 | 55.2517395 | -0.06430978
4903 | 55.35710907 | -0.06403609
4904 | 54.61453629 | -0.06427068
4905 | 54.8584671 | -0.06520908
4906 | 54.09279633 | -0.06563918
4907 | 54.33138275 | -0.06579559
4908 | 53.94295883 | -0.06583469
4909 | 54.28165436 | -0.06587379
4910 | 53.35945511 | -0.06646028
4911 | 52.78645706 | -0.06720319
4912 | 52.68613052 | -0.06743778
4913 | 52.28516006 | -0.06700768
4914 | 52.35192108 | -0.06732048
4915 | 52.09549713 | -0.06782879
4916 | 51.49290466 | -0.068689
4917 | 51.59347916 | -0.06904089
4918 | 51.06842804 | -0.06857169
4919 | 51.11343384 | -0.06907999
4920 | 50.66615677 | -0.06943189
4921 | 49.97212601 | -0.06994019
4922 | 49.48482132 | -0.07029209
4923 | 49.92194748 | -0.07064399
4924 | 49.47917557 | -0.07048759
4925 | 48.98007202 | -0.07123049
4926 | 48.47479248 | -0.07177789
4927 | 48.56467056 | -0.07181699
4928 | 48.13764572 | -0.07201249
4929 | 47.65977478 | -0.07209069
4930 | 47.34986115 | -0.07201249
4931 | 47.63147736 | -0.07287269
4932 | 46.78667831 | -0.0731464
4933 | 46.78102875 | -0.0732246
4934 | 46.521595 | -0.0734983
4935 | 46.45969391 | -0.07377201
4936 | 45.61850739 | -0.07400659
4937 | 45.68620682 | -0.0745149
4938 | 45.79937363 | -0.07439759
4939 | 45.36415863 | -0.0745931
4940 | 45.18310547 | -0.0749841
4941 | 44.90007019 | -0.07600069
4942 | 44.09606552 | -0.0763135
4943 | 44.49251175 | -0.07600069
4944 | 44.44179916 | -0.0763135
4945 | 44.34539413 | -0.07666539
4946 | 43.47190475 | -0.07760379
4947 | 42.72788239 | -0.07733009
4948 | 43.31873322 | -0.07709549
4949 | 42.80740738 | -0.07713459
4950 | 42.72788239 | -0.07803389
4951 | 42.10765457 | -0.07873771
4952 | 41.85715103 | -0.07877681
4953 | 41.94257355 | -0.07889411
4954 | 41.327034 | -0.0791678
4955 | 41.96550369 | -0.0792069
4956 | 41.15023041 | -0.0800671
4957 | 40.9790802 | -0.080419
4958 | 40.93943024 | -0.0803017
4959 | 40.75670624 | -0.0802626
4960 | 40.39105606 | -0.0805754
4961 | 40.29385376 | -0.0812792
4962 | 39.5390625 | -0.0813965
4963 | 39.52756882 | -0.0815529
4964 | 39.37883377 | -0.0815138
4965 | 39.35578156 | -0.0818657
4966 | 38.91464996 | -0.0824131
4967 | 38.6970787 | -0.0828432
4968 | 38.67399597 | -0.0826086
4969 | 38.60527039 | -0.08256949
4970 | 38.41012192 | -0.0828432
4971 | 38.24375534 | -0.08342971
4972 | 37.80731583 | -0.0839771
4973 | 37.49147415 | -0.0838989
4974 | 37.9108429 | -0.08370341
4975 | 37.21536255 | -0.08409441
4976 | 37.03117752 | -0.08503281

## Sheet4
16.65661812 | -0.00042032
17.15519524 | -0.00042032
16.81885529 | -0.00077222
17.10723114 | -0.00061582
17.06511688 | -0.00053762
16.90296173 | -0.00014662
17.17323875 | -0.00038122
17.10123825 | -0.00061582
17.08316422 | -0.00045942
17.27532387 | -0.00018572
17.01115036 | -0.00030302
17.08316422 | -0.00034212
17.02917862 | 4.888e-05
16.8728466 | 0.00020528
17.17323875 | -0.00030302
17.33529663 | -0.00045942
16.99909019 | -0.00030302
17.28735352 | -0.00014662
17.17323875 | -0.00045942
17.37137413 | 0.00043988
16.89694405 | 0.00051808
17.08917999 | -2.932e-05
16.90296173 | -0.00014662
17.22721291 | -0.00022482
17.37139893 | 0.00028348
17.80927277 | 0.00071358
18.52824211 | 0.00157378
18.80356216 | 0.00223848
19.07874489 | 0.00231668
20.1418457 | 0.00309868
20.65458679 | 0.00384158
21.03586388 | 0.00395888
21.31565857 | 0.00442808
21.41069221 | 0.00528828
22.21336555 | 0.00564018
22.72381592 | 0.00642218
23.01446915 | 0.00665678
22.91364288 | 0.00708688
23.81404114 | 0.00771248
24.03305244 | 0.00868999
24.5059948 | 0.00912009
25.40952492 | 0.00966749
25.84579849 | 0.01013669
26.14614868 | 0.01009759
26.62298965 | 0.01127059
26.98747253 | 0.01158339
27.2579689 | 0.01209169
27.86856651 | 0.01248269
28.20288658 | 0.01263909
28.74785423 | 0.01357749
28.61892509 | 0.01400759
29.08738136 | 0.01428129
29.8826046 | 0.01494599
29.97610474 | 0.01537609
30.41394997 | 0.01592349
31.09034348 | 0.01623629
31.46317101 | 0.01690099
31.88799858 | 0.01768299
32.17300034 | 0.01834769
32.65520859 | 0.0185823
33.11964798 | 0.01920789
33.4444046 | 0.0195989
34.33068085 | 0.0201463
34.34807205 | 0.0209283
35.1921463 | 0.021593
35.56173325 | 0.0220231
35.6194191 | 0.0222186
35.97709274 | 0.0228051
36.49581909 | 0.022766
37.03126907 | 0.0236653
37.53731918 | 0.0244473
38.51922989 | 0.0252684
38.2437973 | 0.0253466
38.76560593 | 0.0260113
38.65680313 | 0.0264805
39.76791 | 0.0269106
40.28821945 | 0.02773171
40.29392242 | 0.0283182
41.12175369 | 0.0287092
41.15034866 | 0.02917841
41.40122223 | 0.0297258
41.94241333 | 0.03019501
42.31816483 | 0.03085971
43.09707642 | 0.03132891
43.07431412 | 0.03164171
43.25609207 | 0.03246281
43.86335754 | 0.03258011
44.61706543 | 0.03312751
44.7416954 | 0.03316661
45.58445358 | 0.03402681
45.65222931 | 0.03496521
46.32413864 | 0.03582541
46.91623306 | 0.03633371
46.66821671 | 0.03664651
47.94080734 | 0.03688112
47.92390442 | 0.03805411
48.03078079 | 0.03864061
48.83965683 | 0.03914891
49.19316483 | 0.03934442
49.52957535 | 0.03938352
49.69208145 | 0.03989182
50.45348358 | 0.04086931
51.1299057 | 0.04098662
50.97908401 | 0.04165132
51.62119675 | 0.04208142
52.03401947 | 0.04305892
52.49664307 | 0.04321532
52.55229187 | 0.04360632
53.88163376 | 0.04403642
53.29805756 | 0.04485752
54.09815216 | 0.04524852
54.59202576 | 0.04560042
55.38458252 | 0.04614782
55.33480072 | 0.04677342
55.78861618 | 0.04677342
56.07630539 | 0.04786822
56.65101624 | 0.04825922
57.15335083 | 0.04884572
57.19739532 | 0.04978412
58.37109756 | 0.04986233
58.28853607 | 0.05037063
59.03659439 | 0.05044882
59.61328506 | 0.05138722
59.65165329 | 0.05201283
60.51823425 | 0.05252113
61.00564575 | 0.05345953
61.42152023 | 0.05322493
61.97901917 | 0.05416333
61.97354889 | 0.05416333
62.72691345 | 0.05537543
62.90691757 | 0.05580553
63.23926926 | 0.05654843
64.03977203 | 0.05643113
64.13227081 | 0.05693943
64.20295715 | 0.05787783
65.3328476 | 0.05787783
65.09949493 | 0.05869893
65.5878067 | 0.05971554
66.08654022 | 0.05955914
66.57389832 | 0.06077123
67.06620789 | 0.06041934
67.63362885 | 0.06131864
68.17337799 | 0.06163143
68.58863831 | 0.06229614
69.00357819 | 0.06296083
69.07357025 | 0.06299993
69.80545807 | 0.06374285
69.79467773 | 0.06452484
70.37515259 | 0.06440754
70.84220886 | 0.06538504
71.01930237 | 0.06612794
71.73758698 | 0.06679264
72.04282379 | 0.06702724
72.94143677 | 0.06749644
72.70626068 | 0.06831755
73.20326233 | 0.06882586
74.09966278 | 0.06933416
74.8669281 | 0.06988155
75.03725433 | 0.07054625
75.00528717 | 0.07093725
75.9889679 | 0.07121095
76.05799103 | 0.07199295
76.52515411 | 0.07222755
76.8062439 | 0.07316595
77.2621994 | 0.07316595
77.41582489 | 0.07414346
78.3102417 | 0.07453445
78.41588593 | 0.07531645
78.98652649 | 0.07570745
79.26100159 | 0.07633305
80.1574173 | 0.07652855
80.29981232 | 0.07699775
80.96290588 | 0.07848355
81.36781311 | 0.07899187
81.54651642 | 0.07914826
82.00866699 | 0.07930467
82.56483459 | 0.07938287
82.95269775 | 0.07993026
83.25650024 | 0.08086866
83.61241913 | 0.08137695
84.13555908 | 0.08227625
84.51180267 | 0.08254996
84.81468964 | 0.08274546
85.31559753 | 0.08298006
85.68068695 | 0.08368386
86.55561829 | 0.08442676
86.62322998 | 0.08532606
87.3874588 | 0.08552156
87.71468353 | 0.08587346
88.01570892 | 0.08657726
88.259552 | 0.08689006
88.57064819 | 0.08794576
89.20266724 | 0.08861046
89.81838226 | 0.08915787
89.89076233 | 0.08923607
90.51084137 | 0.08982257
90.91869354 | 0.09064367
91.15602875 | 0.09083917
91.76945496 | 0.09111287
92.05784607 | 0.09228586
92.43873596 | 0.09275506
92.81419373 | 0.09314606
93.67219543 | 0.09381077
94.07247925 | 0.09412358
94.38529968 | 0.09467098
94.97447205 | 0.09514017
95.11782074 | 0.09572668
95.58349609 | 0.09623497
96.16640472 | 0.09623497
96.28383636 | 0.09701698
96.91179657 | 0.09791628
96.9883194 | 0.09803357
97.8243103 | 0.09885468
98.34866333 | 0.09897198
98.80137634 | 0.09932388
99.21819305 | 0.09998859
99.44662476 | 0.10057507
100.4158 | 0.10116158
100.4056 | 0.10166988
100.3398 | 0.10163078
101.12 | 0.10280377
101.5704 | 0.10303838
102.0001 | 0.10362488
102.6012 | 0.10460239
102.6265 | 0.10561898
103.6504 | 0.10616639
103.3883 | 0.10604908
104.3605 | 0.10698748
104.6724 | 0.10718298
104.7327 | 0.10804318
105.6723 | 0.10847328
106.0085 | 0.10925529
106.7157 | 0.1099591
106.7657547 | 0.11019368
106.8258 | 0.11046739
107.5218 | 0.11117119
107.987 | 0.11164039
108.2719 | 0.11199228
108.7414 | 0.11242238
109.5496 | 0.11332168
109.9134 | 0.11343899
110.0926 | 0.11394729
110.8045 | 0.11457288
110.8442 | 0.11515939
111.4309 | 0.11601959
111.5053 | 0.11648878
112.1509 | 0.11734898
112.8402 | 0.11754449
113.2217 | 0.11848289
113.4495 | 0.11844379
113.9047 | 0.11903029
114.3202 | 0.1196559
114.6561 | 0.1204379
114.9229 | 0.12102439
116.1955 | 0.1211808
116.0625 | 0.12180639
116.4515686 | 0.12258839
117.0373 | 0.1230185
117.0718 | 0.1237223
117.6617 | 0.12407421
118.4376 | 0.1246607
118.5799 | 0.12497351
119.0508 | 0.1255209
119.6975 | 0.12610741
119.9961 | 0.12677211
120.6614 | 0.12778871
120.808 | 0.1279451
120.9008 | 0.1282188
121.7261 | 0.1289226
121.5552063 | 0.12958731
122.8425 | 0.1297828
123.0762 | 0.13052569
123.806 | 0.1308385
123.6455 | 0.13177691
124.18013 | 0.13177691
124.7485 | 0.13236342
125.1076 | 0.13302813
125.6846 | 0.13361461
125.9802 | 0.13400561
126.2854 | 0.13459212
127.0546 | 0.13537411
126.9386 | 0.13549142
127.4172 | 0.13639072
128.1755 | 0.13721181
128.2043457 | 0.13725092
129.2701 | 0.13791561
129.2651 | 0.13822842
129.8334 | 0.13901041
129.9104 | 0.1393232
130.5405 | 0.13990971
130.4539032 | 0.14076991
130.9201355 | 0.1411218
131.5347 | 0.14163011
132.2878 | 0.14245123
132.5561 | 0.14225572
133.2121582 | 0.14284223
133.2934 | 0.14374152
133.9822 | 0.14421073
134.6463 | 0.14518823
134.6128 | 0.14554012
135.2953 | 0.14593112
135.9245 | 0.14632212
135.9245 | 0.14690863
136.1436 | 0.14765152
136.9386 | 0.14808162
137.0052 | 0.14902002
137.9651 | 0.14902002
138.1552 | 0.14968473
138.3165 | 0.15034942
139.0139 | 0.15066221
139.6914 | 0.15144423
139.8429 | 0.15187433
139.786 | 0.15253904
140.5527 | 0.15316465
141.1388855 | 0.15328193
141.2664 | 0.15386844
141.9935 | 0.15441583
142.5547 | 0.15531513
142.7621 | 0.15609713
143.3227 | 0.15640993
143.3791 | 0.15680093
143.8121 | 0.15746564
144.6066 | 0.15770023
144.9497 | 0.15852132
145.3018 | 0.15922514
145.5787 | 0.16008534
146.3475 | 0.16016354
146.7550354 | 0.16086733
147.0502 | 0.16090643
147.139 | 0.16161023
147.9014 | 0.16219674
148.4903717 | 0.16262685
148.5417 | 0.16309606
148.9244 | 0.16391714
149.8059 | 0.16442545
150.1042 | 0.16469914
150.4164 | 0.16552024
150.7375 | 0.16626315
151.2493 | 0.16688874
151.8026 | 0.16724063
152.4018 | 0.16782714
152.1416 | 0.16821814
153.0328 | 0.16868734
153.3944397 | 0.16911744
153.8254 | 0.16978215
153.9505 | 0.17064235
154.3163 | 0.17091604
155.3063 | 0.17138524
155.4865 | 0.17201085
155.9068 | 0.17298837
155.9022 | 0.17353576
156.59 | 0.17427865
157.4383 | 0.17474785
157.3785 | 0.17509975
157.8943 | 0.17509975
158.4052 | 0.17599905
158.8146 | 0.17658556
159.1042 | 0.17725025
159.9311 | 0.17791495
159.9173 | 0.17838416
160.7385 | 0.17904885
160.9998 | 0.17959625
161.2382 | 0.18057375
161.5084 | 0.18116026
161.8473 | 0.18159035
162.6022 | 0.18194225
163.2878 | 0.18303707
163.2146759 | 0.18307617
163.8312 | 0.18331078
164.3193512 | 0.18444468
164.8028 | 0.18456198
165.1401 | 0.18522666
165.5272 | 0.18632147
166.0507 | 0.18671246
166.6647644 | 0.18725987
167.0283 | 0.18776816
167.5688 | 0.18866746
167.7368 | 0.18882386
168.4038 | 0.18980137
168.4809 | 0.18995775
169.0656 | 0.19027056
169.5593 | 0.19085705
169.7903 | 0.19159997
170.5277 | 0.19206917
170.9073 | 0.19316399
171.1559 | 0.19363318
171.8648 | 0.19414149
171.9911 | 0.19457157
172.5776 | 0.19531447
172.5055 | 0.19590098
173.2941 | 0.19660477
173.6814 | 0.19672208
174.5228 | 0.19746497
174.6352 | 0.19789506
174.9769 | 0.19840337
175.3273468 | 0.19918537
176.1893 | 0.19985007
176.3508 | 0.20035838
177.0637 | 0.20071027
177.3952179 | 0.20172687
177.6101 | 0.20219608
178.0132 | 0.20258708
178.3308 | 0.2034864
179.1045 | 0.20419019
179.4931488 | 0.2045421
179.890625 | 0.20505038
180.1719 | 0.20559779
180.2208 | 0.20594968
180.725 | 0.20688808
181.8526 | 0.20747457
181.5896 | 0.20810018
182.4979248 | 0.20853028
182.8938 | 0.20911679
183.1161499 | 0.20942958
183.7827 | 0.21032888
183.8227 | 0.21079808
184.1823 | 0.21165828
184.6794 | 0.21197107
185.5707 | 0.21294859
186.089 | 0.21314409
186.2307 | 0.21400431
186.868 | 0.21419981
186.6777 | 0.21474719
187.107 | 0.2152164
188.1457 | 0.21576379
188.3400116 | 0.21670219
189.0639 | 0.21752329
189.4079 | 0.21764059
189.7783 | 0.21850079
190.0075531 | 0.21889178
190.324646 | 0.2195565
191.2757 | 0.22022119
191.3548 | 0.22123779
191.6672 | 0.22155058
192.309 | 0.22198069
192.6341 | 0.2223717
193.1698 | 0.22327101
193.4989624 | 0.22374022
194.0647 | 0.22440492
194.2358 | 0.22467862
194.6259 | 0.2251478
195.4142 | 0.2260862
195.6812 | 0.226399
196.0794 | 0.2270246
196.1318 | 0.2277284
196.9231 | 0.2281976
197.3643 | 0.2285495
197.7746 | 0.22937058
198.1719 | 0.23015259
198.4205 | 0.2304654
198.9654541 | 0.23132558
199.3882 | 0.23187299
199.7062 | 0.2324986
200.1111 | 0.23273319
200.8552 | 0.23371071
200.9116 | 0.23382801
201.4248 | 0.23449269
201.681 | 0.2349228
202.3196106 | 0.23621312
202.7752533 | 0.23621312
202.8969 | 0.2369169
203.5822 | 0.23785532
203.7122 | 0.23765981
204.6826 | 0.2387155
204.8818 | 0.23953661
205.1891 | 0.2402404
205.8596 | 0.24117881
206.2358 | 0.24098331
206.5512 | 0.24156982
207.0522 | 0.24219541
207.5142 | 0.24321203
207.9415 | 0.24356394
208.2046 | 0.24438502
208.6357 | 0.24442412
208.9114 | 0.24512793
209.661 | 0.24598812
210.1346 | 0.24673103
210.4443 | 0.24723931
210.8873 | 0.24763031
211.416 | 0.24845143
211.459 | 0.24864693
211.7339 | 0.24931161
212.3738 | 0.24970262
212.7687 | 0.25083652
213.6822 | 0.25122753
213.798 | 0.25165763
213.9607 | 0.25185314
214.5092 | 0.25255692
214.8774 | 0.25322163
215.412323 | 0.25400364
215.977 | 0.25455102
216.4173584 | 0.25521573
216.6952 | 0.25552854
217.2035 | 0.25584134
217.5151825 | 0.25713164
218.134 | 0.25740534
218.1509 | 0.25791362
219.0551 | 0.25885203
219.0635 | 0.25877383
219.9327 | 0.25963402
220.2606 | 0.26025963
220.6606 | 0.26143262
220.7840271 | 0.26147172
221.5963 | 0.26225373
221.5197 | 0.26248834
222.6202 | 0.26323122
222.6711 | 0.26420873
222.9557 | 0.26483431
223.2612 | 0.26510802
224.084198 | 0.26581183
224.6437 | 0.26682842
224.7878 | 0.26698482
225.0293 | 0.26780593
225.6517 | 0.26761043
225.9439 | 0.26897895
226.4432 | 0.26964366
226.8408 | 0.27066028
227.386 | 0.27038658
227.6395874 | 0.27093399
227.8127594 | 0.27191144
228.5434 | 0.27261525
229.0877 | 0.27288896
229.4337 | 0.27374914
229.5855 | 0.27453116
229.7204 | 0.27472666
230.6982 | 0.27550864
230.8751 | 0.27605605
231.8139 | 0.27679896
232.0495 | 0.27738544
232.3776 | 0.27785465
232.6636 | 0.27832386
232.9452 | 0.27879304
233.6343 | 0.27937955
234.2223 | 0.28047433
234.4573 | 0.28121725
234.9777 | 0.28141275
235.3426 | 0.28219473
235.9044 | 0.28270304
236.1601 | 0.28313315
236.7634 | 0.28383696
237.0482 | 0.28454074
237.4124 | 0.28547916
237.9438 | 0.28626114
238.2032 | 0.28669125
238.9601 | 0.28696495
239.4155 | 0.28770787
240.021 | 0.28845078
240.1337738 | 0.28911549
240.5096 | 0.28950649
240.8684845 | 0.29060131
241.5025 | 0.29087499
241.9069 | 0.29161787
242.2446 | 0.29200888
242.5029 | 0.29275176
243.0235 | 0.29369017
243.2816925 | 0.29372928
243.9811 | 0.29408118
244.3803 | 0.29521507
244.8336 | 0.29572338
245.5029 | 0.29662266
245.6774 | 0.29728737
246.0429 | 0.29736558
246.421 | 0.29842126
247.0352 | 0.29904687
247.3049 | 0.29924238
247.5621 | 0.29978976
248.3168 | 0.30029806
248.8514 | 0.30108008
248.9343 | 0.30170566
249.3318 | 0.30237037
249.7211 | 0.30358246
250.4703 | 0.30373886
250.7889 | 0.30393437
251.3346 | 0.30487275
251.6077 | 0.30522466
251.8059 | 0.30600667
252.496 | 0.30674955
252.7603 | 0.30706236
253.0288 | 0.30757067
253.392 | 0.30846998
253.8995 | 0.30901739
254.11 | 0.309643
254.8522 | 0.31022951
255.5529 | 0.31116793
255.8865 | 0.31151983
256.4342 | 0.31194988
256.7966 | 0.31245819
257.1505 | 0.313162
257.5331 | 0.3135139
257.5866 | 0.31406128
258.3557 | 0.3148824
258.8242 | 0.31558618
259.2597 | 0.31585988
259.5965271 | 0.31715018
260.0932312 | 0.31734568
260.4955 | 0.3184405
261.1027832 | 0.31883147
261.3038 | 0.31918338
261.8491 | 0.31922248
262.3942 | 0.3202
262.6645813 | 0.32098198
263.0702 | 0.3220768
263.578 | 0.32242867
263.7581 | 0.32293698
264.4824 | 0.32297608
264.6133 | 0.3237972
265.3127 | 0.32497019
265.7215271 | 0.32540029
266.1506 | 0.32610407
266.5837 | 0.32665148
267.1431 | 0.32696429
267.4044 | 0.3276681
267.9146 | 0.32821551
267.9799 | 0.32876292
268.4449 | 0.32938853
269.0241 | 0.33020964
269.6478 | 0.33036605
269.6356 | 0.33091345
270.5155 | 0.33212554
270.5726 | 0.33267295
271.1304 | 0.33275115
271.5008 | 0.33337671
272.0258 | 0.33415872
272.3145752 | 0.33439332
272.713 | 0.33521441
273.3595 | 0.33587912
273.8635 | 0.3365047
274.164 | 0.33740401
274.4889 | 0.33752131
274.6513 | 0.3383424
275.2847 | 0.33881161
276.3194 | 0.33935902
275.9705 | 0.3404538
276.7493 | 0.3402974
277.341 | 0.3404538
277.7139 | 0.3417441
277.8152771 | 0.342096
278.3539 | 0.3423306
278.9168 | 0.34338629
279.2164917 | 0.3438946
279.5765 | 0.34436381
280.2968 | 0.3455368
280.2605 | 0.3458887
281.1622 | 0.34620151
281.4694 | 0.34604511
282.0390625 | 0.3474136
282.3501 | 0.34811741
282.8631 | 0.34866482
283.1537 | 0.34909493
283.513 | 0.34952503
284.4732 | 0.35018975
284.5661 | 0.35058075
284.578 | 0.35140187
285.2233 | 0.35222295
285.6183 | 0.35269216
286.2992 | 0.35363057
286.3515 | 0.35409972
286.988 | 0.35460803
287.6242 | 0.35507724
287.7166 | 0.35562462
288.2882 | 0.35605472
288.6662 | 0.35644573
289.4585 | 0.35746232
289.603302 | 0.35800973
289.961 | 0.35879174
290.7647 | 0.35922182
290.6521 | 0.35996473
291.4635 | 0.36027753
291.6279 | 0.36105952
291.9694 | 0.36164603
292.5633 | 0.36215433
292.7678833 | 0.36328822
293.0929 | 0.36356193
293.538 | 0.36438301
294.2598 | 0.36442211
294.861 | 0.36555603
295.0291 | 0.36582974
295.622 | 0.36645532
295.7582 | 0.36657262
296.2946 | 0.36735463
296.5269165 | 0.36790201
296.9952 | 0.36801931
297.6433 | 0.36923143
298.0313 | 0.36989614
298.6231 | 0.37032625
298.675 | 0.37118647
299.2505 | 0.37126467
299.6502 | 0.37181208
300.0018 | 0.37263319
300.4971 | 0.37310234
300.8843 | 0.37372795
301.3834 | 0.37427536
301.6747 | 0.37501824
302.1535 | 0.37548745
302.5045166 | 0.37599576
303.0509 | 0.37693414
303.621 | 0.37728605
303.840271 | 0.37826353
304.3902 | 0.37888914
304.8523 | 0.37959296
305.151 | 0.37959296
305.3383 | 0.38021854
306.2937 | 0.38068774
306.3852 | 0.38131335
306.8509 | 0.38201714
307.511 | 0.38240814
307.5708313 | 0.38315105
308.2509 | 0.38373753
308.3939 | 0.38420674
309.0499 | 0.38455865
309.5902 | 0.38498875
309.8763 | 0.38600534
310.5792 | 0.38651365
310.7102 | 0.38733473
311.0556 | 0.38760844
311.5914 | 0.38792124
312.016 | 0.38874236
312.5594 | 0.38909426
312.9759 | 0.38987628
313.1781 | 0.39061919
313.5826 | 0.3911275
313.8837 | 0.39194861
314.4584 | 0.39222229
314.9774 | 0.39269149
315.623 | 0.3933953
316.007 | 0.39390361
316.2288 | 0.39445096
316.5217 | 0.39503747
317.1073 | 0.39593676
317.6257 | 0.39679697
318.0371 | 0.39738348
318.3137207 | 0.39714888
319.0255 | 0.39847827
319.3773 | 0.39883018
319.4879 | 0.39992496
319.9147 | 0.40070698
320.8075 | 0.40098065
321.1352 | 0.40117615
321.4155 | 0.40215367
321.7117 | 0.40258378
322.1341 | 0.40336576
322.6628 | 0.40356126
323.0335083 | 0.40449965
323.8658 | 0.40512526
323.9171 | 0.40555537
324.4612 | 0.40598547
324.9067 | 0.40637645
325.6002 | 0.40704116
325.5133 | 0.40774497
326.1358 | 0.40833145
326.518 | 0.40860516
326.892 | 0.40915257
327.4038 | 0.41016918
327.8722 | 0.410873
328.4309082 | 0.4113422
328.8127 | 0.41259342
329.0801 | 0.41247612
329.6582 | 0.41337538
329.9529 | 0.41353178
330.4366 | 0.41407919
330.943573 | 0.41525218
331.2148 | 0.41552588
331.5959 | 0.4162688
332.1497 | 0.4166207
332.3775 | 0.41712898
332.9664917 | 0.41732448
333.2767 | 0.41798919
333.7986 | 0.41924039
334.399 | 0.41920128
334.6187439 | 0.42037427
334.7089 | 0.42064798
335.4932251 | 0.42115629
335.7444 | 0.4217819
336.5049 | 0.42213377
336.5283 | 0.42264208
337.1906 | 0.4236587
338.0605 | 0.42412788
337.9429 | 0.42522269
338.6909 | 0.42506629
338.867 | 0.42561367
339.3565 | 0.42620018
339.5795 | 0.4270995
340.2018 | 0.42764688
340.5462 | 0.42846799
340.8084 | 0.428859
341.3206 | 0.42960191
341.8409 | 0.43011022
342.2514 | 0.43081403
342.6033 | 0.43116593
342.8651 | 0.43226075
343.5216 | 0.43300363
344.1664 | 0.43343374
344.2483 | 0.43394205
344.92 | 0.4344894
345.412 | 0.43515411
346.0327 | 0.43574062
345.7633 | 0.4366399
346.2474 | 0.43671811
347.063 | 0.437852
347.2542 | 0.438243
347.7767334 | 0.43886861
348.1551 | 0.43937692
348.4397 | 0.4399243
349.005 | 0.44101912
349.769 | 0.4416447
349.8742 | 0.44211391
350.4002 | 0.44289589
350.6613 | 0.44293499
351.2687 | 0.44410801
351.5765 | 0.44422531
351.9893 | 0.4451637
352.6627 | 0.44575021
352.7054 | 0.44621941
353.3321228 | 0.44664949
353.5733 | 0.4469623
354.0713 | 0.44774431
354.4758 | 0.4489173
355.063 | 0.44934741
355.2614 | 0.45001212
355.8639 | 0.45036402
356.2953 | 0.45114604
356.8978 | 0.45169345
357.2319 | 0.45220175
357.4105835 | 0.45310107
357.9233 | 0.45345294
358.3 | 0.45427406
358.634 | 0.45443046
359.1154 | 0.45552522
359.356 | 0.45587713
359.9771 | 0.45646363
360.7959 | 0.45728472
361.0828 | 0.4581058
361.1333313 | 0.45857501
362.0408 | 0.45927882
361.9477 | 0.45982623
362.5836792 | 0.4599435
362.7232 | 0.46096012
363.2272 | 0.46135113
363.7425 | 0.46225041
364.4554 | 0.46303242
364.374 | 0.46334523
365.5478 | 0.46412718
365.6486 | 0.46443999
366.0317 | 0.46502653
366.4537 | 0.46565208
366.659 | 0.46619949
367.2588 | 0.46709883
367.6612 | 0.46768531
367.8625 | 0.4686237
368.3655 | 0.4687019
368.8991394 | 0.46960124
369.3593 | 0.46991405
369.8543 | 0.47073513
370.2641 | 0.47143894
370.7357 | 0.47163442
371.0602417 | 0.4721427
371.3656 | 0.47292471
371.7711 | 0.47351119
372.1112 | 0.47409773
372.5399 | 0.47464514
373.3394 | 0.47558349
373.3277 | 0.4758963
373.8451 | 0.47671744
374.7366 | 0.47706932
374.9644165 | 0.47800773
375.2537 | 0.47875062
376.064 | 0.47902429
376.0908 | 0.47988451
376.5808 | 0.48078379
377.0049 | 0.48090112
377.6372 | 0.4814094
377.672 | 0.48242602
378.2695 | 0.48266062
378.9362 | 0.48336443
379.1096 | 0.48406819
379.3562 | 0.48434192
380.2229 | 0.48520213
380.3808 | 0.48582768
380.9777 | 0.48625782
381.1779 | 0.48707891
381.4781189 | 0.48793912
382.0287 | 0.48817372
382.5252 | 0.48864293
383.0061 | 0.48919034
383.4371 | 0.48993325
383.818 | 0.49048066
384.1064 | 0.49114534
384.795 | 0.49161455
385.1833 | 0.49247476
385.3601 | 0.49298304
386.1443 | 0.49360865
386.5864 | 0.49388233
386.9475 | 0.49462521
387.3817 | 0.49552456
387.7813 | 0.49579823
387.8926 | 0.49673665
388.7529 | 0.49658024
389.0487 | 0.49751866
389.2713623 | 0.49810514
389.4826355 | 0.49884802
390.3308 | 0.49935636
390.7185 | 0.49931723
390.9066 | 0.50021654
391.5818 | 0.50084215
391.8196 | 0.50166321
392.3875 | 0.50213242
392.8552 | 0.50256258
393.3692 | 0.50377464
393.5378418 | 0.50397015
394.1474 | 0.50447845
394.5154 | 0.5050258
394.9369 | 0.50549501
395.2014 | 0.50592524
395.6114 | 0.50701994
396.2051 | 0.50791925
396.8638 | 0.50874037
397.2085 | 0.50893581
397.7599 | 0.50952238
397.9743 | 0.51006979
398.2308 | 0.51022613
399.1112 | 0.51143825
399.1761 | 0.51139915
399.6927 | 0.5122202
399.9261 | 0.51304138
400.4886 | 0.51323682
400.8481 | 0.51409703
401.2955 | 0.51448804
401.655 | 0.51554376
402.0259 | 0.5158174
402.3012 | 0.51636481
403.0351 | 0.51722503
403.5052 | 0.51738143
403.979 | 0.51785064
404.5138 | 0.51859355
404.7164 | 0.51918006
405.1939 | 0.52011847
405.2625 | 0.52050948
405.95 | 0.52082229
406.4311 | 0.52211255
407.2021 | 0.52211255
407.0457 | 0.52246451
407.5227 | 0.52328557
408.3127 | 0.52422392
408.5989 | 0.52481055
408.9193 | 0.52535796
409.6136 | 0.52590525
410.1171 | 0.52617896
410.2811 | 0.52719557
410.6242 | 0.52754748
411.1733 | 0.52801669
411.7221 | 0.52899414
412.2824 | 0.52918971
412.1909 | 0.52985436
412.5835 | 0.53055817
413.3836 | 0.53083187
413.6806 | 0.53122288
414.1301 | 0.5321613
414.4195 | 0.53259134
414.8003 | 0.53345156
415.2992 | 0.53392076
415.6495 | 0.53454638
416.3004 | 0.53462458
416.6923 | 0.53548473
417.2175 | 0.5362277
417.5675354 | 0.53657955
417.6208 | 0.53759617
418.2524 | 0.53790897
418.629 | 0.53857368
419.1994 | 0.53912109
419.2525 | 0.5395121
420.0244 | 0.54060686
420.3172 | 0.54099786
420.9672 | 0.54150623
421.5525 | 0.54232728
421.8867 | 0.54260105
422.2364 | 0.54256189
422.4265 | 0.5431093
423.0607 | 0.54404765
423.5051 | 0.54463428
423.9455 | 0.54549438
424.1583 | 0.54600269
424.6176 | 0.54631549
425.1300354 | 0.54721481
425.6691 | 0.54764485
425.8513 | 0.54823142
426.4129 | 0.54873967
426.4849 | 0.54936528
427.2741394 | 0.54995179
427.6458 | 0.5506556
428.0328 | 0.55124205
428.4537 | 0.55171126
428.6432 | 0.55257148
429.0263 | 0.55264968
429.9284668 | 0.55370539
430.4213 | 0.55421364
430.4895 | 0.55499566
430.9063 | 0.55546486
431.3118 | 0.55605137
431.808 | 0.55659878
432.5657 | 0.55702889
432.7967 | 0.5574199
433.0088 | 0.55843651
433.5994873 | 0.55867112
434.0614 | 0.55968773
434.243 | 0.56003958
434.773 | 0.56078255
435.091 | 0.5615254
435.7418 | 0.56160361
436.0824 | 0.56254202
436.4343 | 0.56297219
436.7861 | 0.5639888
437.221 | 0.5645752
437.6598 | 0.56547451
437.9508 | 0.56559181
438.5295 | 0.56645197
439.0586853 | 0.56707758
439.6862793 | 0.56735134
440.0793 | 0.56782055
440.272 | 0.5682115
440.9219 | 0.56914991
441.0390625 | 0.56938452
441.5527 | 0.56973636
442.1231 | 0.57044017
442.2968 | 0.57098758
442.6934 | 0.5720042
443.1125 | 0.57247341
443.4864 | 0.57341176
444.2716 | 0.57345092
444.4526 | 0.57376373
444.9772644 | 0.57497579
445.2905 | 0.57517129
445.6377 | 0.57603151
446.2789 | 0.57653981
446.5996 | 0.57743913
446.988 | 0.57763457
447.4331 | 0.57798654
448.0063 | 0.5790031
448.7 | 0.5795505
449.0089 | 0.58021522
449.2955 | 0.58084083
449.9096 | 0.58138824
450.1886 | 0.58162284
450.4298 | 0.58244389
450.6068 | 0.58287406
451.1155 | 0.58334327
451.6277 | 0.58424252
452.2415 | 0.5850637
452.3469 | 0.5853765
453.0887 | 0.5864321
453.5519104 | 0.58697951
453.8303 | 0.58740962
454.2143 | 0.58748782
454.6019 | 0.58846533
455.1513 | 0.58956009
455.3395 | 0.5900293
456.0428772 | 0.59073311
456.5206604 | 0.59073311
456.8629 | 0.59096771
457.2952 | 0.59206253
457.961 | 0.59292269
458.1226 | 0.59358746
458.675 | 0.5937829
458.9721 | 0.59429121
459.5659 | 0.59456491
459.9755 | 0.59542513
460.1483 | 0.59612888
460.6706 | 0.59695005
461.0312 | 0.59765381
461.3918 | 0.59804481
461.9399 | 0.59859222
462.4659 | 0.59917873
462.9689 | 0.59949154
463.288 | 0.60027355
463.9374 | 0.6010946
463.6182 | 0.60195482
464.4853 | 0.60203302
464.9955 | 0.60289323
465.5957 | 0.60363621
465.851 | 0.60351884
465.940979 | 0.60449642
466.6348 | 0.60512203
466.8711 | 0.60566944
467.5236 | 0.60664684
467.8573 | 0.60723335
468.2845459 | 0.60738975
468.7980957 | 0.60832816
468.8842 | 0.60938382
469.2965 | 0.60950118
469.8622 | 0.61024404
470.2108 | 0.61083055
470.9563 | 0.6117298
471.3532 | 0.61200356
471.6979 | 0.61278558
472.1621 | 0.61274642
472.3081665 | 0.61372393
473.2066 | 0.61388034
473.3788 | 0.61485785
473.8805 | 0.6154052
474.1986084 | 0.61599177
474.3407 | 0.61634362
475.3248291 | 0.61712563
475.6354 | 0.61786854
475.7026 | 0.61810315
476.4357 | 0.61880696
476.8396 | 0.61994088
477.3629 | 0.62021458
477.8864 | 0.62044913
478.507 | 0.62107474
478.581604 | 0.62205231
478.6266 | 0.62259972
479.5347 | 0.62322533
480.0241 | 0.62349898
480.4687 | 0.62463295
480.9058 | 0.62475014
481.0962 | 0.62502396
481.6303 | 0.62607956
481.8543 | 0.62686157
482.575 | 0.62748712
482.6496 | 0.62807369
483.1796 | 0.6285429
483.5902 | 0.62905115
484.3031 | 0.62991136
484.5867 | 0.63077152
484.956 | 0.63088888
485.2768 | 0.63178813
485.9818 | 0.6323747
486.0639 | 0.63280475
486.6494 | 0.63319576
487.0782 | 0.63413417
487.5144 | 0.63472068
487.9133 | 0.63538533
488.2263 | 0.6357373
488.6549 | 0.63644105
489.1729126 | 0.63687116
489.594 | 0.63780957
489.9742 | 0.63812238
490.2645 | 0.63878709
490.9575 | 0.63956904
491.2479 | 0.63972545
491.9926 | 0.64074206
492.164 | 0.64128947
492.4843 | 0.64191508
492.916 | 0.64222789
493.3291 | 0.64297086
493.9803 | 0.64414388
494.3823 | 0.64445668
494.8065 | 0.64492583
495.1413269 | 0.64562964
495.5132 | 0.64598149
496.0265 | 0.64684165
496.2458 | 0.64738905
496.6698 | 0.64793646
497.1791687 | 0.64875758
497.8111 | 0.64957869
498.2647 | 0.65028244
498.863 | 0.6503216
498.8407 | 0.65063441
499.4018 | 0.65153366
499.8513 | 0.65219837
500.4828 | 0.65301949
500.6798 | 0.65348864
500.9063 | 0.65423161
501.6377 | 0.65458345
501.8865 | 0.65540457
502.2133 | 0.65610838
502.5696106 | 0.65638208
503.0448 | 0.65724224
503.594 | 0.65790701
504.1581 | 0.65814161
504.3733 | 0.65876716
504.9446 | 0.65931457
505.5232 | 0.66013569
505.6345 | 0.6609568
506.2723 | 0.66150421
506.4949 | 0.66240352
507.0696 | 0.66295093
507.4366 | 0.66326374
507.9666 | 0.66412395
508.3928 | 0.66474956
508.7486 | 0.66545337
508.8931 | 0.66568798
509.5637207 | 0.66639179
510.0489 | 0.66697818
510.3526 | 0.66764289
510.86 | 0.6681512
511.3192749 | 0.66873771
511.856 | 0.66944152
512.0597 | 0.67041898
512.5002 | 0.67073178
512.8408 | 0.67100549
513.3774 | 0.6717484
514.0545 | 0.67217851
514.0176 | 0.67284316
514.5835 | 0.67327332
514.9756 | 0.67425078
515.7301 | 0.67421174
515.83 | 0.67503279
516.4512 | 0.6754629
516.6472 | 0.67632312
517.2017 | 0.67675316
517.6747 | 0.67726153
517.9816 | 0.67804348
518.3807 | 0.67862999
519.0494 | 0.6791774
519.2489 | 0.67964661
519.8805 | 0.68070233
520.852 | 0.68128884
520.7855 | 0.68179709
521.2286 | 0.68238366
521.5607 | 0.68328291
521.775 | 0.68343931
522.2989 | 0.68429953
522.9449 | 0.6850425
523.0889 | 0.68558991
523.4800415 | 0.68605912
523.8121 | 0.68688011
524.1699 | 0.68766212
524.9335 | 0.68777949
525.2212 | 0.68828773
525.6638 | 0.68942165
526.1282 | 0.6896171
526.4341 | 0.69063371
526.7217 | 0.69079012
527.4147 | 0.69165033
527.739 | 0.69231504
528.4502 | 0.69290149
528.3139 | 0.6933707
529.3159 | 0.69427001
529.7763 | 0.69462192
530.1593 | 0.69540393
530.4466 | 0.69610769
530.6086 | 0.69649869
531.2051 | 0.6969679
531.6394043 | 0.69771081
532.3462 | 0.69821912
532.3388 | 0.69892293
532.9202 | 0.69947034
533.3102 | 0.69978315
533.9798 | 0.70079976
534.1930542 | 0.70138621
534.6711 | 0.70162082
535.1787 | 0.70263743
535.4803 | 0.70295024
535.9987 | 0.70357585
536.1788 | 0.70404506
536.6053 | 0.70474881
536.9434 | 0.70502263
537.6342 | 0.70607823
538.0163 | 0.70615643
538.6481 | 0.70709485
538.7068 | 0.70807242
539.379 | 0.70854163
539.7573 | 0.70912802
540.3007 | 0.70963633
540.4732666 | 0.70975363
541.024 | 0.71073115
541.2993 | 0.71174777
541.7800293 | 0.71221697
542.3085 | 0.71217781
542.5471 | 0.71288162
543.123 | 0.71370274
543.4606 | 0.71432835
544.106 | 0.71479756
544.4508 | 0.71585321
544.8981 | 0.71600962
545.3307 | 0.71675253
545.8916 | 0.71729994
546.1921 | 0.71800375
546.797 | 0.7184338
547.1852417 | 0.71941137
547.5406 | 0.71999782
547.8118 | 0.72062343
548.2441 | 0.72140545
548.6102 | 0.72167915
549.0168457 | 0.72226566
549.6174 | 0.72308677
549.837 | 0.72308677
550.3275 | 0.72425973
551.2243042 | 0.72449434
551.1879 | 0.72488534
551.5865 | 0.72551095
552.0952 | 0.72641033
552.3769 | 0.72676218
553.0976 | 0.72687954
553.5693 | 0.72789615
553.8948 | 0.72891265
554.3555 | 0.72934276
554.575 | 0.73008567
555.1634 | 0.73028117
555.3864 | 0.73063308
555.7702 | 0.73133689
556.2233 | 0.73243165
556.6873 | 0.73235345
557.1952 | 0.73325276
557.6773 | 0.73430848
558.185 | 0.73442572
558.4442 | 0.73477769
558.6122 | 0.73552054
559.076 | 0.73638076
559.6089 | 0.73712367
560.2112 | 0.73755372
560.8134 | 0.73790568
561.0286 | 0.73868769
561.543 | 0.73864853
562.0137 | 0.73966515
562.2179 | 0.74040806
562.5498 | 0.74107277
563.1918 | 0.74154198
563.5928 | 0.74189389
564.4822 | 0.74302781
564.4495 | 0.74345785
564.8868 | 0.74408346
565.5355 | 0.74416167
565.5027 | 0.74459183
565.878 | 0.74513924
566.7159 | 0.74619484
567.2076 | 0.74678147
567.3533 | 0.74689865
567.6663208 | 0.74752426
568.1798 | 0.74811077
568.6786499 | 0.74873638
569.1373291 | 0.74947929
569.3738 | 0.75006586
569.9926 | 0.75076962
570.1453 | 0.75131708
570.8657 | 0.75194257
571.2004 | 0.75229448
571.6842041 | 0.75311559
572.1532 | 0.75370204
572.5641 | 0.75413221
572.8695 | 0.75475782
573.3494 | 0.75503147
573.6475 | 0.75612628
574.1708374 | 0.75636089
574.4797 | 0.756791
575.0103 | 0.75780761
575.2938 | 0.75765121
575.9112 | 0.75886327
576.3652 | 0.75948888
576.8046 | 0.76034909
576.79 | 0.76011449
577.4036 | 0.7609356
578.0172 | 0.76152211
578.2749 | 0.76203036
578.8157 | 0.76281238
579.1023 | 0.76335979
579.6321 | 0.7643764
580.0601 | 0.76476741
580.4774 | 0.76547116
580.84 | 0.76578397
581.2679 | 0.76633137
581.7646 | 0.76703519
582.2142334 | 0.76742619
582.6529 | 0.7676608
583.0261 | 0.76832557
583.2073 | 0.76906836
583.7183 | 0.76945937
584.0698 | 0.77024138
584.6348877 | 0.77071059
585.084 | 0.77094519
585.4608 | 0.77184451
585.9749 | 0.77215731
586.4456 | 0.77278292
586.6881 | 0.77387774
587.2889 | 0.77407318
587.7125 | 0.77465969
588.1178 | 0.7750116
588.3203125 | 0.77634096
588.8088 | 0.77681017
589.4056 | 0.77731854
589.4129 | 0.77833509
590.0495 | 0.77829599
590.4437 | 0.7784133
590.957 | 0.77923441
591.4161 | 0.78021193
591.8137 | 0.78068113
592.2546 | 0.78130668
592.5111084 | 0.78189325
593.0207 | 0.78244066
593.5372 | 0.78310531
593.8659668 | 0.78357452
594.1331 | 0.78439569
594.8988 | 0.7844739
595.202 | 0.7847867
595.6281 | 0.7856859
595.9854126 | 0.78635067
596.8588 | 0.78721088
597.0754 | 0.78744549
597.4469 | 0.7883839
597.7067 | 0.78900951
598.3487 | 0.78940052
598.493 | 0.79041702
598.9764 | 0.79061252
599.5209 | 0.79080802

## Exp. 2531
Cooling gas | Helium
Temperature programme
| heating time | 15 min
| austenitisation | 850℃, 5 min
| cooling time | 1 min (time from the austenitisation temperature to room temperature)
Sample | sample #452 | (sylinder)
Ms
Data
Observation | Temperature / ℃ | Relative change in length / %
10 | 17.22136307 | -0.00028543
11 | 16.30183792 | -0.00157573
12 | 16.88507652 | -0.00040273
13 | 16.67470932 | -1.173e-05
14 | 16.39809227 | 0.00057477
15 | 16.60258484 | -0.00141933
16 | 16.50034904 | 0.00018377
17 | 17.14332962 | 0.00143497
18 | 16.95713234 | -0.00016813
19 | 16.78290367 | 0.00034017
20 | 16.88507652 | 0.00127857
21 | 17.06528473 | 0.00061387
22 | 17.38339806 | -0.00048093
23 | 16.69275475 | -0.00126293
24 | 17.05926895 | 0.00077027
25 | 16.96917152 | 0.00030107
26 | 16.86704063 | -0.00044183
27 | 17.08333969 | 6.647e-05
28 | 16.9812088 | 0.00116127
29 | 16.88507652 | -0.00055913
30 | 17.06525993 | -0.00055913
31 | 17.00528526 | 0.00147407
32 | 16.96315193 | 0.00198237
33 | 16.87908173 | -1.173e-05
34 | 16.99324799 | -0.00126293
35 | 16.87303734 | 0.00112217
36 | 17.34148216 | 0.00088757
37 | 17.01130486 | -0.00075463
38 | 16.53649902 | -0.00024633
39 | 17.4315052 | 2.737e-05
40 | 17.15536308 | 0.00057477
41 | 16.51239967 | -8.993e-05
42 | 17.04723167 | -0.00067643
43 | 17.8154583 | 0.00123947
44 | 18.04916954 | 0.00174777
45 | 18.68997192 | 0.00092667
46 | 18.76776695 | 0.00221697
47 | 19.18035889 | 0.00374187
48 | 19.56288147 | 0.00327267
49 | 20.36858368 | 0.00397647
50 | 20.62487221 | 0.00612698
51 | 21.25023842 | 0.00616608
52 | 21.37527847 | 0.00624428
53 | 21.83900642 | 0.00573598
54 | 22.50434113 | 0.00698718
55 | 22.44504166 | 0.00706538
56 | 22.81891632 | 0.00761278
57 | 23.77285385 | 0.00859028
58 | 24.23436928 | 0.00956778
59 | 24.83116913 | 0.01105358
60 | 24.9197731 | 0.01074078
61 | 25.36239243 | 0.01081898
62 | 25.4331646 | 0.01195288
63 | 26.62318611 | 0.01289128
64 | 26.79961967 | 0.01293038
65 | 27.30503464 | 0.01246118
66 | 28.10919762 | 0.01293038
67 | 28.47267342 | 0.01574559
68 | 28.10919762 | 0.01504179
69 | 28.4726963 | 0.01441618
70 | 29.24549484 | 0.01496358
71 | 29.52039528 | 0.01676219
72 | 29.95869446 | 0.01699679
73 | 30.75226974 | 0.01668399
74 | 30.99139214 | 0.01754419
75 | 31.2711277 | 0.01989019
76 | 31.78924179 | 0.02035939
77 | 32.20794678 | 0.01957739
78 | 32.57989502 | 0.02000749
79 | 33.07914734 | 0.02078949
80 | 33.51410294 | 0.02153239
81 | 33.8155365 | 0.02141509
82 | 34.44066238 | 0.02200159
83 | 35.13460922 | 0.02352649
84 | 35.1230278 | 0.02337009
85 | 35.25001526 | 0.02380019
86 | 36.23669815 | 0.02348739
87 | 36.47289658 | 0.02466039
88 | 37.16944504 | 0.02614619
89 | 37.43974686 | 0.025677
90 | 38.37586975 | 0.0254424
91 | 38.28979874 | 0.0269282
92 | 38.51345825 | 0.0281794
93 | 38.8747406 | 0.0289223
94 | 39.47616577 | 0.0281794
95 | 39.87663269 | 0.0301344
96 | 40.60251617 | 0.0308382
97 | 40.66526413 | 0.029978
98 | 41.05920792 | 0.0305254
99 | 41.56097031 | 0.0315029
100 | 41.81719589 | 0.0320112
101 | 42.58568192 | 0.032715
102 | 43.08585739 | 0.0318939
103 | 43.25625229 | 0.03396621
104 | 43.50604248 | 0.0340444
105 | 44.31139374 | 0.0341226
106 | 44.74754333 | 0.03435721
107 | 44.77573395 | 0.0356866
108 | 45.50551224 | 0.03807171
109 | 46.21138382 | 0.03709421
110 | 46.92204285 | 0.03760251
111 | 46.41458893 | 0.03740701
112 | 47.24313736 | 0.03932291
113 | 47.67657471 | 0.03924471
114 | 47.51903152 | 0.03889281
115 | 48.86793518 | 0.04018311
116 | 48.60402679 | 0.04108241
117 | 48.96881866 | 0.04119971
118 | 49.66416931 | 0.04116061
119 | 50.19063187 | 0.04155161
120 | 50.72212601 | 0.04276371
121 | 51.20265579 | 0.04342841
122 | 51.55442429 | 0.04307651
123 | 51.7274437 | 0.04440591
124 | 52.21258926 | 0.04467961
125 | 52.72510147 | 0.04604811
126 | 53.2092247 | 0.04647822
127 | 53.20364761 | 0.04577441
128 | 53.98736572 | 0.04671282
129 | 54.26481628 | 0.04855052
130 | 54.88613129 | 0.04788582
131 | 55.57302475 | 0.04741662
132 | 55.78878021 | 0.04882422
133 | 56.29754257 | 0.05031002
134 | 56.88858414 | 0.05019272
135 | 56.94927979 | 0.05070102
136 | 57.37960434 | 0.05046642
137 | 57.87017441 | 0.05132662
138 | 58.44828796 | 0.05281242
139 | 58.45363998 | 0.05183492
140 | 59.01470566 | 0.05308612
141 | 59.3553772 | 0.05457192
142 | 59.84396744 | 0.05500202
143 | 60.17302322 | 0.05519752
144 | 60.68275452 | 0.05476742
145 | 61.82621002 | 0.05664423
146 | 61.83168793 | 0.05793453
147 | 61.41070175 | 0.05719163
148 | 62.47608185 | 0.05660513
149 | 62.74892044 | 0.05844282
150 | 63.47929764 | 0.05848192
151 | 63.9201355 | 0.05820823
152 | 64.09973145 | 0.05934213
153 | 64.51298523 | 0.06051513
154 | 65.28424072 | 0.06121893
155 | 65.66390228 | 0.06078883
156 | 66.01086426 | 0.06125803
157 | 66.49829865 | 0.06223553
158 | 67.14205933 | 0.06368223
159 | 67.22314453 | 0.06227463
160 | 67.53653717 | 0.06340853
161 | 67.75791931 | 0.06532444
162 | 68.5941925 | 0.06587183
163 | 68.97677612 | 0.06579364
164 | 69.40753937 | 0.06610644
165 | 69.91860199 | 0.06774864
166 | 70.20337677 | 0.06817874
167 | 70.729599 | 0.06716214
168 | 71.03022003 | 0.06786594
169 | 71.82885742 | 0.06872614
170 | 71.99488831 | 0.06954724
171 | 72.15010071 | 0.06888254
172 | 73.08583832 | 0.07060295
173 | 72.98962402 | 0.07185414
174 | 73.60388184 | 0.07130674
175 | 73.91863251 | 0.07165864
176 | 74.3236618 | 0.07251884
177 | 75.4151001 | 0.07416105
178 | 75.3299942 | 0.07404374
179 | 76.04751587 | 0.07392644
180 | 76.16426086 | 0.07373095
181 | 76.68447113 | 0.07631155
182 | 77.29405212 | 0.07513854
183 | 77.41069794 | 0.07572505
184 | 78.11464691 | 0.07732815
185 | 78.51121521 | 0.07787555
186 | 78.69623566 | 0.07814925
187 | 79.29283905 | 0.07768005
188 | 79.49855804 | 0.07971325
189 | 80.11536407 | 0.08049525
190 | 80.42612457 | 0.07924405
191 | 80.7263031 | 0.08080806
192 | 81.21552277 | 0.08202016
193 | 82.161026 | 0.08268485
194 | 82.37610626 | 0.08147275
195 | 82.84277344 | 0.08233295
196 | 83.47650146 | 0.08331046
197 | 83.34570313 | 0.08409245
198 | 83.98410797 | 0.08319315
199 | 84.13573456 | 0.08460075
200 | 84.6424942 | 0.08553915
201 | 85.12800598 | 0.08561736
202 | 85.46191406 | 0.08561736
203 | 85.97780609 | 0.08749416
204 | 86.09770966 | 0.08835436
205 | 86.59732056 | 0.08804156
206 | 86.95110321 | 0.08831526
207 | 87.7096405 | 0.08925366
208 | 88.00543976 | 0.08948826
209 | 88.73148346 | 0.08991836
210 | 88.49302673 | 0.08976196
211 | 89.13035583 | 0.09245986
212 | 89.80298615 | 0.09195156
213 | 89.93738556 | 0.09245986
214 | 90.78972626 | 0.09183426
215 | 91.212883 | 0.09402386
216 | 91.44488525 | 0.09449306
217 | 91.89318085 | 0.09398476
218 | 91.8262558 | 0.09453216
219 | 92.92750549 | 0.09683907
220 | 92.99948883 | 0.09679997
221 | 93.77503967 | 0.09633077
222 | 94.12901306 | 0.09676087
223 | 94.39060974 | 0.09789477
224 | 94.69296265 | 0.09828577
225 | 95.31769562 | 0.09828577
226 | 95.76270294 | 0.09859857
227 | 96.21757507 | 0.09965426
228 | 97.06499481 | 0.10114007
229 | 96.72819519 | 0.10074908
230 | 97.53407288 | 0.10082728
231 | 97.99750519 | 0.10188297
232 | 98.1910553 | 0.10282137
233 | 98.88795471 | 0.10375977
234 | 99.19799042 | 0.10278227
235 | 99.55345917 | 0.10415077
236 | 99.86309814 | 0.10610578
237 | 100.4261 | 0.10426807
238 | 100.7353 | 0.10477637
239 | 100.9328 | 0.10598848
240 | 101.1756 | 0.10743518
241 | 101.793 | 0.10653588
242 | 102.7933 | 0.10841268
243 | 102.9093 | 0.10837357
244 | 103.4439 | 0.10989848
245 | 103.7664 | 0.10884278
246 | 103.7411 | 0.11025038
247 | 104.6021 | 0.11048498
248 | 105.1903 | 0.11271368
249 | 105.4263 | 0.11204898
250 | 106.1945 | 0.11165798
251 | 106.3047 | 0.11408218
252 | 106.4401 | 0.11404308
253 | 106.9161911 | 0.11404308
254 | 107.512 | 0.11451228
255 | 108.0370636 | 0.11482508
256 | 108.5968 | 0.11576349
257 | 108.5617 | 0.11674098
258 | 108.8913 | 0.11619359
259 | 109.3852 | 0.11724929
260 | 110.2273941 | 0.11850048
261 | 110.9042 | 0.11861778
262 | 111.3615 | 0.11822679
263 | 111.2621 | 0.11959528
264 | 111.9675 | 0.12127659
265 | 112.3792 | 0.12033818
266 | 112.9097 | 0.12131569
267 | 112.88 | 0.12198038
268 | 113.5734 | 0.1237008
269 | 114.1472 | 0.12299699
270 | 114.3154 | 0.12319249
271 | 114.8243 | 0.1236226
272 | 115.1748 | 0.12499109
273 | 115.4807 | 0.12565579
274 | 115.9293 | 0.1255776
275 | 117.126 | 0.1271807
276 | 116.8308 | 0.1271807
277 | 117.4899 | 0.12682879
278 | 117.9419632 | 0.12761079
279 | 118.2071 | 0.1282364
280 | 118.6096 | 0.12980041
281 | 119.1441 | 0.12890111
282 | 119.3499 | 0.129253
283 | 119.8396 | 0.13066061
284 | 120.5247 | 0.1321464
285 | 120.51 | 0.1326938
286 | 121.1942 | 0.13152081
287 | 121.5115 | 0.1326156
288 | 121.8921 | 0.1345315
289 | 122.8086 | 0.1344142
290 | 122.4187 | 0.1346879
291 | 123.8693 | 0.1356654
292 | 123.5971 | 0.1358218
293 | 124.3699 | 0.1373858
294 | 124.4669 | 0.1364865
295 | 125.2727 | 0.1373076
296 | 125.5637 | 0.1380505
297 | 125.8495 | 0.13953632
298 | 125.9949 | 0.13941902
299 | 127.0887 | 0.13898891
300 | 126.9871 | 0.14055291
301 | 127.3352 | 0.14184321
302 | 128.0115 | 0.14219512
303 | 128.301 | 0.14242971
304 | 128.7352 | 0.14172591
305 | 128.9617 | 0.1439546
306 | 129.8384 | 0.14403281
307 | 130.103 | 0.14403281
308 | 130.6175 | 0.14391552
309 | 131.1268 | 0.14516671
310 | 131.2516 | 0.14610511
311 | 131.9906 | 0.14504941
312 | 132.1393 | 0.14622241
313 | 132.8676 | 0.1475127
314 | 132.6712 | 0.14813831
315 | 133.2123 | 0.14915493
316 | 133.9344 | 0.14927222
317 | 134.078 | 0.14970233
318 | 134.7228 | 0.15056252
319 | 134.7514 | 0.15169643
320 | 135.5624 | 0.15110992
321 | 135.7388916 | 0.15150093
322 | 136.4343 | 0.15294762
323 | 137.0814 | 0.15392512
324 | 137.3667 | 0.15326042
325 | 137.5663 | 0.15404242
326 | 137.9464 | 0.15369052
327 | 138.573 | 0.15634932
328 | 138.9286 | 0.15603653
329 | 138.9334 | 0.15603653
330 | 139.6205 | 0.15760052
331 | 140.4157 | 0.15748322
332 | 140.6333 | 0.15943824
333 | 141.2666 | 0.15943824
334 | 141.4886 | 0.15951644
335 | 142.0172 | 0.15975103
336 | 142.4087 | 0.16061123
337 | 142.5029 | 0.16068943
338 | 143.4076 | 0.16076763
339 | 143.205 | 0.16307454
340 | 144.0898 | 0.16424753
341 | 144.6116333 | 0.16307454
342 | 145.0203 | 0.16370013
343 | 145.0485 | 0.16530323
344 | 145.804 | 0.16612433
345 | 146.1416 | 0.16628073
346 | 146.7928772 | 0.16612433
347 | 147.0082 | 0.16682813
348 | 147.303 | 0.16788383
349 | 147.6397 | 0.16776653
350 | 148.3363 | 0.16772743
351 | 148.1681 | 0.16901775
352 | 149.531 | 0.17050354
353 | 149.8621 | 0.16987795
354 | 149.8016 | 0.17019074
355 | 150.2768 | 0.17097275
356 | 150.761 | 0.17281044
357 | 151.2541 | 0.17265405
358 | 151.6308136 | 0.17304504
359 | 152.6062 | 0.17390524
360 | 152.5922 | 0.17589934
361 | 152.94487 | 0.17456993
362 | 153.5383 | 0.17550834
363 | 153.8024 | 0.17593844
364 | 154.4645 | 0.17718963
365 | 155.0105 | 0.17816713
366 | 155.3618 | 0.17715055
367 | 155.6623 | 0.17859724
368 | 155.9902 | 0.18020035
369 | 156.4748 | 0.17988755
370 | 156.8162 | 0.18020035
371 | 156.9684 | 0.18039586
372 | 157.7932 | 0.18137336
373 | 158.005 | 0.18250725
374 | 158.6768 | 0.18223356
375 | 158.9021 | 0.18211626
376 | 159.3847 | 0.18379755
377 | 159.8347 | 0.18508784
378 | 160.1974 | 0.18579166
379 | 160.8441925 | 0.18461865
380 | 161.0183 | 0.18629995
381 | 161.7329 | 0.18688644
382 | 162.058 | 0.18782485
383 | 162.6618 | 0.18755116
384 | 163.1965 | 0.18802035
385 | 163.4616 | 0.18872416
386 | 163.5025 | 0.19020997
387 | 164.2193 | 0.19075736
388 | 164.4336 | 0.19083557
389 | 164.7345 | 0.19071826
390 | 165.5593 | 0.19220406
391 | 165.8005 | 0.19376805
392 | 166.3193 | 0.19271237
393 | 166.6104 | 0.19325976
394 | 167.1012 | 0.19458917
395 | 167.3783 | 0.19580126
396 | 168.0683 | 0.19576216
397 | 168.7486 | 0.19591856
398 | 169.1202 | 0.19646595
399 | 169.093 | 0.19799086
400 | 169.9398 | 0.19720887
401 | 170.2519 | 0.19810817
402 | 170.7447 | 0.19912477
403 | 170.6634 | 0.19998497
404 | 171.4630127 | 0.20100157
405 | 171.8108 | 0.20021957
406 | 172.1582 | 0.20061058
407 | 172.6318512 | 0.20205727
408 | 173.1861 | 0.20315208
409 | 173.6636 | 0.20346487
410 | 174.2755127 | 0.20338666
411 | 174.3881 | 0.20358217
412 | 174.9186 | 0.20620187
413 | 175.4667 | 0.20588908
414 | 175.6823 | 0.20530257
415 | 176.1536 | 0.20624097
416 | 176.4093 | 0.20706207
417 | 176.7321 | 0.20811777
418 | 177.0816 | 0.20839147
419 | 177.5163 | 0.20850877
420 | 178.5681 | 0.20991638
421 | 178.4831 | 0.21089388
422 | 179.0018 | 0.21097209
423 | 179.3548 | 0.21022919
424 | 180.0426 | 0.21167588
425 | 180.4932 | 0.21249698
426 | 180.5512085 | 0.21277069
427 | 180.908 | 0.21359178
428 | 181.3582 | 0.21308348
429 | 181.8438 | 0.21453018
430 | 182.222 | 0.21468659
431 | 182.765 | 0.21617238
432 | 183.1741 | 0.21644609
433 | 183.5696 | 0.21687618
434 | 184.0315 | 0.21851838
435 | 184.2135 | 0.21793188
436 | 184.9103 | 0.21836197
437 | 185.234 | 0.22035609
438 | 185.8634 | 0.22019969
439 | 186.0316 | 0.22098169
440 | 186.4479 | 0.2205516
441 | 186.8329 | 0.2224284
442 | 187.3415 | 0.22403149
443 | 187.3592 | 0.2232495
444 | 188.3578 | 0.22321039
445 | 188.6582 | 0.22500899
446 | 188.9934 | 0.22547819
447 | 189.641922 | 0.22669029
448 | 189.8182 | 0.22618198
449 | 190.25 | 0.226964
450 | 190.7257 | 0.22786328
451 | 191.0646 | 0.22911449
452 | 191.5442 | 0.22833249
453 | 192.1949 | 0.22884078
454 | 192.4586 | 0.23032661
455 | 192.7924 | 0.23099129
456 | 193.3763 | 0.2316169
457 | 193.9203 | 0.23204701
458 | 194.0562 | 0.23216431
459 | 194.6171 | 0.23435389
460 | 195.213 | 0.23384561
461 | 195.41 | 0.23470579
462 | 195.9045 | 0.23439299
463 | 196.2193 | 0.23666079
464 | 196.8752 | 0.2372082
465 | 197.3295 | 0.23669989
466 | 197.5871582 | 0.23802929
467 | 197.9233 | 0.23791198
468 | 198.7696 | 0.2397497
469 | 199.0267334 | 0.24006251
470 | 199.2272 | 0.2399061
471 | 199.8719 | 0.24017981
472 | 200.12 | 0.2414701
473 | 200.4464 | 0.24260399
474 | 201.3902 | 0.24248669
475 | 201.5075 | 0.24190021
476 | 202.0289 | 0.24283859
477 | 202.4153 | 0.2448718
478 | 202.871 | 0.24408978
479 | 203.6646 | 0.2449109
480 | 203.7687 | 0.2451455
481 | 203.9116 | 0.24776518
482 | 204.3624 | 0.2472569
483 | 204.8301 | 0.24729601
484 | 205.4273 | 0.24823439
485 | 205.596 | 0.2497984
486 | 205.9418 | 0.2506195
487 | 206.4607 | 0.2504631
488 | 206.7588 | 0.2498766
489 | 207.4842 | 0.250815
490 | 207.9373 | 0.2524572
491 | 208.4591217 | 0.2521053
492 | 208.985 | 0.25284818
493 | 209.1056 | 0.25331739
494 | 209.7473 | 0.25472501
495 | 209.8635 | 0.25460771
496 | 210.3842 | 0.2540994
497 | 210.6553 | 0.25593713
498 | 211.3088 | 0.25738382
499 | 211.6525 | 0.2562499
500 | 212.0562 | 0.25679731
501 | 212.3096 | 0.25785303
502 | 212.8033 | 0.25941703
503 | 213.4766 | 0.25871322
504 | 213.8839 | 0.26062912
505 | 214.1966 | 0.26019901
506 | 214.9119 | 0.26203671
507 | 215.1045 | 0.26254502
508 | 215.0745 | 0.26219311
509 | 215.8317 | 0.26301423
510 | 216.1226 | 0.26446092
511 | 216.8192 | 0.26434362
512 | 217.1353 | 0.26438272
513 | 217.5538 | 0.2651647
514 | 218.4583 | 0.26719791
515 | 218.5522 | 0.26645502
516 | 218.808 | 0.26754981
517 | 219.0553 | 0.26739341
518 | 219.8221 | 0.26895741
519 | 220.0862 | 0.26942661
520 | 220.7246 | 0.26934841
521 | 220.8522 | 0.2705605
522 | 221.4349 | 0.27196813
523 | 221.5964 | 0.2722418
524 | 222.1234 | 0.2720854
525 | 222.3783 | 0.27318022
526 | 222.9006 | 0.27376673
527 | 223.5966 | 0.27435324
528 | 223.9698 | 0.27450964
529 | 224.3091 | 0.27544805
530 | 224.8177 | 0.27669924
531 | 225.6223 | 0.27658194
532 | 225.4402771 | 0.27666014
533 | 226.2572 | 0.27787223
534 | 226.456 | 0.27939713
535 | 226.5237 | 0.27884975
536 | 227.3524 | 0.27951443
537 | 227.4243 | 0.28025734
538 | 227.9692 | 0.28150854
539 | 228.7207489 | 0.28131303
540 | 229.05 | 0.28197774
541 | 229.514 | 0.28330714
542 | 229.767 | 0.28385454
543 | 230.1885 | 0.28463653
544 | 230.6098 | 0.28483203
545 | 231.2122 | 0.28557494
546 | 231.8351 | 0.28690434
547 | 231.9193 | 0.28643513
548 | 232.4324 | 0.28706074
549 | 232.71 | 0.28760815
550 | 233.0714 | 0.28936765
551 | 233.8571 | 0.28921124
552 | 234.4995 | 0.28932855
553 | 234.5499 | 0.29085344
554 | 235.0744 | 0.29159632
555 | 235.4519 | 0.29100984
556 | 235.9674 | 0.29218283
557 | 236.4034 | 0.29323852
558 | 237.0776 | 0.29296482
559 | 237.3331 | 0.29390323
560 | 237.4711 | 0.29370773
561 | 238.1279 | 0.29640567
562 | 238.3372345 | 0.29609287
563 | 238.8724 | 0.29578006
564 | 239.3363 | 0.29718766
565 | 239.775 | 0.29836065
566 | 240.0672 | 0.29757866
567 | 240.7643 | 0.29910356
568 | 241.1607666 | 0.30043295
569 | 241.4941864 | 0.30047205
570 | 241.7654 | 0.30051115
571 | 242.5697 | 0.30125406
572 | 242.753 | 0.30242705
573 | 243.0486908 | 0.30289626
574 | 243.5607 | 0.30262256
575 | 244.1351 | 0.30324817
576 | 244.339 | 0.30504677
577 | 244.8214 | 0.30469486
578 | 245.3202 | 0.30532044
579 | 245.5694 | 0.30676717
580 | 245.9476 | 0.30794016
581 | 246.4501 | 0.30735365
582 | 246.9607 | 0.30790105
583 | 247.1183 | 0.30758825
584 | 247.6451 | 0.31012976
585 | 248.014328 | 0.30973876
586 | 248.4496 | 0.30946505
587 | 249.0629 | 0.31098995
588 | 249.3444 | 0.31192836
589 | 250.4374 | 0.31247574
590 | 250.3546 | 0.31181106
591 | 250.7436 | 0.31345326
592 | 251.2357 | 0.31427437
593 | 251.3722 | 0.31446987
594 | 251.7235 | 0.31486088
595 | 252.0871582 | 0.31552559
596 | 252.7192 | 0.31791067
597 | 253.3468 | 0.31677678
598 | 253.6645 | 0.31771517
599 | 254.2009 | 0.31857538
600 | 254.3987 | 0.32010028
601 | 255.2729187 | 0.31904459
602 | 255.3965 | 0.32060859
603 | 255.689 | 0.32166427
604 | 256.5169 | 0.32228988
605 | 256.451 | 0.32221168
606 | 256.9367 | 0.32244629
607 | 257.5909 | 0.32338467
608 | 257.8664856 | 0.32518327
609 | 258.4956 | 0.32506597
610 | 259.0298 | 0.32487047
611 | 259.1529 | 0.32682547
612 | 259.7897 | 0.32709917
613 | 260.4014 | 0.32682547
614 | 260.9471 | 0.32764658
615 | 261.3326 | 0.32831126
616 | 261.796 | 0.32987526
617 | 261.8124 | 0.32940608
618 | 262.2305 | 0.33003166
619 | 262.7795 | 0.33229947
620 | 263.1973 | 0.33190846
621 | 263.5167 | 0.33179116
622 | 263.8197 | 0.33265138
623 | 264.2658 | 0.33339426
624 | 265.0265 | 0.33421537
625 | 265.2475 | 0.33390257
626 | 265.6685 | 0.33476278
627 | 265.9831 | 0.33554479
628 | 266.3551 | 0.33632681
629 | 266.6982 | 0.3361313
630 | 267.274 | 0.3376171
631 | 267.7108 | 0.3377344
632 | 268.0576 | 0.33882919
633 | 268.6288 | 0.33855549
634 | 269.1058 | 0.3395721
635 | 269.6234436 | 0.34066689
636 | 269.8354 | 0.3412534
637 | 270.0595 | 0.341488
638 | 271.0614 | 0.34199628
639 | 271.1713 | 0.3433257
640 | 271.3341 | 0.34359941
641 | 271.794 | 0.34379488
642 | 272.2741 | 0.34395128
643 | 272.571 | 0.34524161
644 | 272.7621 | 0.34578899
645 | 273.7254 | 0.34520251
646 | 273.9205 | 0.34614089
647 | 274.2415 | 0.34774399
648 | 274.8384 | 0.3482132
649 | 275.0739 | 0.34805679
650 | 275.3336 | 0.3482523
651 | 276.0640564 | 0.34973809
652 | 276.3845 | 0.3502855
653 | 276.9238 | 0.3500118
654 | 277.4710083 | 0.352045
655 | 277.8356 | 0.35251418
656 | 278.2489 | 0.35302249
657 | 278.8482 | 0.35313979
658 | 278.9656 | 0.35341349
659 | 279.8762207 | 0.35431281
660 | 280.0017 | 0.35552493
661 | 280.4952 | 0.35525122
662 | 280.6327 | 0.35583773
663 | 281.4008 | 0.3576754
664 | 281.6392 | 0.35877022
665 | 282.0716 | 0.35755813
666 | 282.3948 | 0.35837922
667 | 282.9722 | 0.35994321
668 | 283.2912 | 0.35998231
669 | 283.8198 | 0.35990411
670 | 284.2555 | 0.36076432
671 | 284.8081665 | 0.36209372
672 | 285.4532 | 0.3629148
673 | 285.7072 | 0.36256292
674 | 286.3116 | 0.36397052
675 | 286.1907 | 0.36420512
676 | 286.9319 | 0.36529991
677 | 287.2941 | 0.3647134
678 | 287.8135 | 0.36561272
679 | 288.1515 | 0.36616012
680 | 288.7791 | 0.36756772
681 | 288.8314 | 0.36791962
682 | 289.4386 | 0.36788052
683 | 289.9371 | 0.36874071
684 | 290.2264 | 0.3703438
685 | 290.785 | 0.37096941
686 | 291.271 | 0.3703438
687 | 291.3793335 | 0.37050021
688 | 292.2224 | 0.37288532
689 | 292.6317 | 0.37268981
690 | 292.5193 | 0.37288532
691 | 293.1853 | 0.37335449
692 | 293.9472 | 0.37421471
693 | 294.0555 | 0.37542683
694 | 294.6247 | 0.37515312
695 | 294.8731 | 0.37570053
696 | 295.7304 | 0.37742093
697 | 295.9626 | 0.37839845
698 | 296.383 | 0.37769464
699 | 296.5471 | 0.37800744
700 | 296.9714 | 0.37910223
701 | 297.5276 | 0.37996244
702 | 298.0076 | 0.37988424
703 | 298.2554 | 0.38039252
704 | 298.5952 | 0.38164374
705 | 299.2549 | 0.38297313
706 | 299.4706 | 0.38273853
707 | 300.0697 | 0.38316864
708 | 300.4533 | 0.38453713
709 | 300.9245 | 0.38508454
710 | 301.3517 | 0.38457623
711 | 301.8824 | 0.38524094
712 | 302.3411 | 0.38649213
713 | 302.8358 | 0.38700044
714 | 303.0392 | 0.38746962
715 | 303.2664 | 0.38789973
716 | 303.7448 | 0.38836893
717 | 304.5737 | 0.39020663
718 | 304.5896 | 0.38997203
719 | 305.1393 | 0.39024574
720 | 305.661 | 0.39024574
721 | 306.0670166 | 0.39192703
722 | 306.5047 | 0.39212254
723 | 306.8868103 | 0.39180973
724 | 307.5829 | 0.39274812
725 | 307.6545105 | 0.39388204
726 | 307.9847 | 0.39446855
727 | 308.5254 | 0.39439034
728 | 309.0023 | 0.39521146
729 | 309.5147 | 0.39716646
730 | 309.9836 | 0.39724466
731 | 310.1545105 | 0.39654085
732 | 310.9208374 | 0.39790934
733 | 311.0201 | 0.39900416
734 | 311.4487 | 0.39884776
735 | 311.4844 | 0.39916056
736 | 312.401 | 0.39869136
737 | 312.5716 | 0.40092006
738 | 313.3488 | 0.40111557
739 | 313.769 | 0.40158474
740 | 314.0544 | 0.40248406
741 | 314.7201 | 0.40334424
742 | 314.9656 | 0.40353975
743 | 315.5084 | 0.40420446
744 | 315.8963623 | 0.40475187
745 | 316.3121 | 0.40580755
746 | 316.8583 | 0.40643317
747 | 317.1551 | 0.40608126
748 | 317.3766 | 0.40768436
749 | 317.8633 | 0.40748885
750 | 318.2745 | 0.40901375
751 | 318.8795166 | 0.40827087
752 | 319.021698 | 0.40924835
753 | 319.5158 | 0.41049954
754 | 320.1797 | 0.41178983
755 | 320.4008 | 0.41178983
756 | 320.7169 | 0.41171166
757 | 321.479 | 0.41272825
758 | 321.4237 | 0.41366664
759 | 322.3829 | 0.41425315
760 | 322.6867 | 0.41433135
761 | 323.0931 | 0.41483966
762 | 323.5427 | 0.41601267
763 | 324.0632 | 0.41636458
764 | 324.3195 | 0.41687289
765 | 324.9107666 | 0.41695109
766 | 324.9738 | 0.41808498
767 | 325.8683 | 0.41835868
768 | 326.0652 | 0.41925797
769 | 326.1086 | 0.41984448
770 | 326.7426 | 0.42023548
771 | 327.1993103 | 0.42109567
772 | 327.8685 | 0.42191678
773 | 327.9236 | 0.42207319
774 | 328.6909 | 0.42254236
775 | 328.8758 | 0.42328528
776 | 329.2494 | 0.42496657
777 | 329.8275 | 0.42410636
778 | 330.2325 | 0.42481017
779 | 330.9281 | 0.42551398
780 | 331.1049 | 0.42707798
781 | 331.6511 | 0.42672607
782 | 331.981 | 0.42758626
783 | 332.197 | 0.42809457
784 | 332.7783 | 0.42950216
785 | 333.057 | 0.43001047
786 | 333.8538 | 0.42942396
787 | 333.9833 | 0.43016687
788 | 334.5679 | 0.43126166
789 | 334.858 | 0.43223917
790 | 335.3484 | 0.43251288
791 | 335.6855 | 0.43216097
792 | 336.2307 | 0.43325576
793 | 336.6932 | 0.43509349
794 | 336.7598 | 0.43509349
795 | 337.1831 | 0.43501529
796 | 337.6375 | 0.4357973
797 | 338.7068 | 0.4371267
798 | 338.6245 | 0.43704849
799 | 339.0005 | 0.43704849
800 | 339.3096 | 0.43806508
801 | 340.3039 | 0.43966821
802 | 340.2961 | 0.43982458
803 | 340.6872 | 0.43959001
804 | 341.1802 | 0.44064569
805 | 341.7708 | 0.44240519
806 | 342.2986 | 0.44209239
807 | 342.8614502 | 0.4426398
808 | 343.0022 | 0.44338268
809 | 343.146698 | 0.44369549
810 | 343.7563 | 0.44498581
811 | 344.4477 | 0.4445166
812 | 344.5375061 | 0.4464716
813 | 345.3264 | 0.44756639
814 | 345.5098877 | 0.44725358
815 | 345.9861 | 0.44740999
816 | 346.3725 | 0.4483875
817 | 346.8407 | 0.44913039
818 | 347.4688 | 0.4499906
819 | 347.6208 | 0.450147
820 | 348.1513 | 0.45139819
821 | 348.592 | 0.4518283
822 | 349.1417 | 0.45276669
823 | 349.2975769 | 0.45198467
824 | 350.0887 | 0.45319679
825 | 350.2328 | 0.45433068
826 | 350.6069 | 0.4555037
827 | 351.4092 | 0.4552691
828 | 351.6001 | 0.4553473
829 | 351.639 | 0.45636392
830 | 352.297 | 0.45722413
831 | 352.8147 | 0.45730233
832 | 353.2895 | 0.45757601
833 | 353.6902 | 0.45890543
834 | 353.8343 | 0.46043032
835 | 354.3827 | 0.45929644
836 | 354.9972 | 0.4610168
837 | 355.4248 | 0.46136874
838 | 355.7203 | 0.46234623
839 | 356.3228 | 0.46250263
840 | 356.4977 | 0.46305004
841 | 356.8591 | 0.46348011
842 | 357.7371 | 0.46492681
843 | 357.7255 | 0.46480954
844 | 358.5603 | 0.46551335
845 | 358.7002 | 0.46688184
846 | 359.2593 | 0.46750745
847 | 359.1505127 | 0.46715552
848 | 360.0394 | 0.46852407
849 | 360.2683 | 0.46954063
850 | 360.927948 | 0.46977523
851 | 361.2771 | 0.46977523
852 | 361.502 | 0.47063544
853 | 362.0333 | 0.47192574
854 | 362.5451 | 0.47282502
855 | 362.6574 | 0.47266862
856 | 363.1962 | 0.47305962
857 | 363.8862 | 0.47391984
858 | 364.3434 | 0.47567934
859 | 364.8238 | 0.47481912
860 | 365.3118 | 0.47521013
861 | 365.8152 | 0.47618762
862 | 366.1095 | 0.47724336
863 | 366.5043 | 0.47720423
864 | 366.9455 | 0.47771254
865 | 367.0927 | 0.47861186
866 | 367.6653 | 0.48021498
867 | 367.9633 | 0.47962844
868 | 368.4198 | 0.47998038
869 | 369.058 | 0.48084053
870 | 369.3557 | 0.48248276
871 | 369.5258 | 0.48287377
872 | 370.3222 | 0.48267823
873 | 370.7474 | 0.48365578
874 | 371.0373 | 0.48482874
875 | 371.8062 | 0.48514155
876 | 371.7869 | 0.48561075
877 | 372.4938 | 0.48662737
878 | 372.6367 | 0.48799586
879 | 373.3625 | 0.48791766
880 | 373.7024231 | 0.48807406
881 | 374.0034 | 0.48866054
882 | 374.3508 | 0.48959896
883 | 374.7909 | 0.49022457
884 | 375.5009 | 0.49014637
885 | 375.7363 | 0.49135846
886 | 376.3071 | 0.49178854
887 | 376.4074 | 0.49296156
888 | 377.0630188 | 0.49221867
889 | 377.676 | 0.49331343
890 | 377.853302 | 0.49425185
891 | 378.3159 | 0.49499473
892 | 378.7938 | 0.49499473
893 | 378.6204 | 0.49558127
894 | 379.5374 | 0.49644148
895 | 379.5374 | 0.49718437
896 | 380.5425415 | 0.49745807
897 | 380.7584 | 0.49788818
898 | 381.1666 | 0.49835736
899 | 381.4554 | 0.49953038
900 | 382.1251 | 0.49953038
901 | 382.5062 | 0.50054699
902 | 382.714 | 0.501329
903 | 383.4181 | 0.50226736
904 | 383.6451 | 0.50265837
905 | 383.9259 | 0.50179815
906 | 384.6913 | 0.50347948
907 | 384.8835 | 0.50383139
908 | 385.2835 | 0.50519985
909 | 385.9601 | 0.50531715
910 | 386.2137 | 0.50508261
911 | 386.6596 | 0.50656837
912 | 387.282 | 0.50684208
913 | 387.4012 | 0.50867981
914 | 387.8006897 | 0.50781959
915 | 388.3768 | 0.5082888
916 | 388.734 | 0.50867981
917 | 389.5941 | 0.50973552
918 | 389.8129 | 0.50957912
919 | 390.0661 | 0.51024377
920 | 390.3694 | 0.51102579
921 | 390.7379 | 0.51215971
922 | 391.3633728 | 0.51352817
923 | 392.1076 | 0.51305896
924 | 392.4107 | 0.51337177
925 | 392.6868 | 0.51427108
926 | 392.9667 | 0.5153659
927 | 393.4114 | 0.5155614
928 | 393.8409 | 0.51618695
929 | 394.4198 | 0.51622611
930 | 394.757 | 0.51794648
931 | 395.3126 | 0.51728177
932 | 395.9027 | 0.518924
933 | 396.2053 | 0.5190413
934 | 396.3546 | 0.51943231
935 | 396.8335 | 0.52064437
936 | 397.63 | 0.52099633
937 | 397.9056 | 0.52111357
938 | 398.2043 | 0.52213019
939 | 398.4913 | 0.52361596
940 | 398.9735 | 0.52357692
941 | 399.5246 | 0.52349871
942 | 400.037323 | 0.52416337
943 | 400.6609 | 0.52494538
944 | 400.9095 | 0.5261575
945 | 401.3455 | 0.5261966
946 | 401.636 | 0.52674401
947 | 402.1369 | 0.52736962
948 | 402.8022 | 0.52865988
949 | 403.4709 | 0.52854264
950 | 403.4213 | 0.52912909
951 | 404.0098 | 0.5297547
952 | 404.1204834 | 0.53049761
953 | 404.9725 | 0.53084952
954 | 405.2169 | 0.53163147
955 | 405.4766 | 0.53147513
956 | 406.0495 | 0.53296089
957 | 406.3739 | 0.5333519
958 | 407.0154 | 0.533391
959 | 407.3742 | 0.53436852
960 | 407.3857 | 0.53538507
961 | 408.1566 | 0.53597164
962 | 408.7403 | 0.53534603
963 | 409.1523 | 0.5369491
964 | 409.224823 | 0.53761381
965 | 409.8961 | 0.53863043
966 | 410.224 | 0.53890407
967 | 410.7501 | 0.53925604
968 | 411.0438 | 0.5403899
969 | 411.4784 | 0.5403899
970 | 412.1758 | 0.54148471
971 | 412.172 | 0.54128921
972 | 412.8123 | 0.54148471
973 | 413.2542 | 0.54355705
974 | 413.6008 | 0.54308784
975 | 414.0732 | 0.54355705
976 | 414.5339 | 0.5441826
977 | 414.9377 | 0.54508191
978 | 415.17 | 0.54621583
979 | 415.7182 | 0.54566842
980 | 416.1444397 | 0.54648948
981 | 416.7535 | 0.5478189
982 | 417.1796 | 0.54828811
983 | 417.5222 | 0.5481317
984 | 417.9824 | 0.54875731
985 | 418.1841 | 0.54993033
986 | 418.7546 | 0.55032134
987 | 419.0779 | 0.55110335
988 | 419.5685 | 0.55110335
989 | 419.7736 | 0.55184621
990 | 420.61 | 0.55341023
991 | 420.9559 | 0.55364484
992 | 421.6325 | 0.55344933
993 | 421.8794 | 0.55407494
994 | 422.0579834 | 0.55442679
995 | 422.5254 | 0.55563897
996 | 422.8253479 | 0.55575621
997 | 423.2357 | 0.55599082
998 | 423.5318 | 0.55657732
999 | 424.204 | 0.55732024
1000 | 424.5381 | 0.55743754
1001 | 425.1227 | 0.55868876
1002 | 425.3011 | 0.55931437
1003 | 425.9463 | 0.56017452
1004 | 426.102 | 0.56009632
1005 | 426.6294 | 0.56080014
1006 | 427.0088 | 0.56123018
1007 | 427.4754 | 0.56185579
1008 | 428.052 | 0.56326342
1009 | 428.4235 | 0.5624032
1010 | 428.962 | 0.56295061
1011 | 429.2502 | 0.56396723
1012 | 429.6899 | 0.56506199
1013 | 430.2850647 | 0.56498379
1014 | 430.7359314 | 0.5660004
1015 | 430.9937 | 0.56666511
1016 | 431.2627 | 0.56752533
1017 | 431.8537 | 0.56764263
1018 | 432.0318 | 0.56830734
1019 | 432.6907959 | 0.57002771
1020 | 432.8726 | 0.56928486
1021 | 433.4521 | 0.56987137
1022 | 433.895 | 0.57069248
1023 | 434.2357 | 0.57151353
1024 | 434.5196228 | 0.57182634
1025 | 434.9246521 | 0.57206094
1026 | 435.5869 | 0.57339036
1027 | 436.0675 | 0.57382047
1028 | 436.3850708 | 0.57440692
1029 | 436.635 | 0.57499349
1030 | 436.9301 | 0.57577544
1031 | 437.815 | 0.57687026
1032 | 438.0835 | 0.57655746
1033 | 438.4503 | 0.57745671
1034 | 439.1346 | 0.57741767
1035 | 439.4710083 | 0.57945085
1036 | 439.6032 | 0.57972455
1037 | 440.2042 | 0.57929444
1038 | 440.4157 | 0.5805847
1039 | 441.077 | 0.58167952
1040 | 441.5075 | 0.58250064
1041 | 441.9344 | 0.58242244
1042 | 442.4896 | 0.58281344
1043 | 442.856 | 0.5840255
1044 | 443.1428 | 0.58488572
1045 | 443.898 | 0.58484668
1046 | 444.2906189 | 0.58555049
1047 | 444.4529 | 0.58633244
1048 | 444.8869 | 0.58789647
1049 | 445.4114 | 0.58746636
1050 | 445.8793 | 0.58758366
1051 | 446.0905 | 0.58867848
1052 | 446.6865 | 0.58977324
1053 | 446.9807 | 0.590047
1054 | 447.3126 | 0.59024245
1055 | 447.9648 | 0.59114176
1056 | 448.3156 | 0.59235388
1057 | 448.9526062 | 0.59274483
1058 | 449.2618 | 0.59262758
1059 | 449.6272583 | 0.59309679
1060 | 449.9966 | 0.59411341
1061 | 450.8406 | 0.59477806
1062 | 451.1382 | 0.59556007
1063 | 451.3114 | 0.59548187
1064 | 451.7447 | 0.59669399
1065 | 452.2079 | 0.59755421
1066 | 452.8255 | 0.59755421
1067 | 452.9271 | 0.59806246
1068 | 453.4239 | 0.59888357
1069 | 453.793 | 0.59997839
1070 | 454.3274 | 0.6007604
1071 | 454.7527 | 0.6005258
1072 | 455.031 | 0.60177696
1073 | 455.5917 | 0.60193336
1074 | 456.0018 | 0.60314548
1075 | 456.3929 | 0.60334098
1076 | 456.9157 | 0.60424024
1077 | 457.5249939 | 0.60525686
1078 | 457.9611 | 0.60517865
1079 | 458.2205 | 0.60510045
1080 | 458.634 | 0.60596067
1081 | 459.0437 | 0.60705543
1082 | 459.3180542 | 0.60736823
1083 | 460.0508 | 0.6081894
1084 | 460.325 | 0.60858035
1085 | 460.8021 | 0.60951877
1086 | 461.0652 | 0.61069179
1087 | 461.6361 | 0.61014438
1088 | 461.7187 | 0.61084819
1089 | 462.3382 | 0.61190391
1090 | 462.7025 | 0.61295956
1091 | 463.2732 | 0.61229491
1092 | 463.5621 | 0.61338973
1093 | 463.9225 | 0.61436719
1094 | 464.5453186 | 0.61554015
1095 | 464.8419 | 0.6149928
1096 | 465.3673 | 0.61550111
1097 | 465.9149 | 0.61624396
1098 | 466.4512 | 0.61761248
1099 | 466.2561 | 0.61765158
1100 | 466.9987 | 0.61788619
1101 | 467.6512146 | 0.61788619
1102 | 468.1124 | 0.61991936
1103 | 468.4460144 | 0.62019312
1104 | 468.7907 | 0.62070137
1105 | 469.2705 | 0.62171799
1106 | 469.6264 | 0.62300831
1107 | 469.9636 | 0.62265635
1108 | 470.2972 | 0.62296915
1109 | 470.7428 | 0.62355572
1110 | 471.0838623 | 0.62425947
1111 | 471.507 | 0.62496328
1112 | 472.0724 | 0.62465048
1113 | 472.6191 | 0.62601894
1114 | 472.84375 | 0.62687916
1115 | 473.2405 | 0.62727016
1116 | 473.7571 | 0.62766117
1117 | 474.2174 | 0.62867779
1118 | 474.5019 | 0.6294989
1119 | 474.9621 | 0.62914699
1120 | 475.5419 | 0.6298508
1121 | 475.9421 | 0.6298117
1122 | 476.5369 | 0.63110203
1123 | 476.7501 | 0.63188404
1124 | 477.2774 | 0.63157123
1125 | 477.4642 | 0.63207948
1126 | 477.7669 | 0.63352621
1127 | 478.3278 | 0.63379991
1128 | 478.9818 | 0.63450372
1129 | 479.419 | 0.63505107
1130 | 479.4377 | 0.63602865
1131 | 480.0579834 | 0.6366151
1132 | 480.6369 | 0.63630229
1133 | 480.8425 | 0.6368497
1134 | 481.4848 | 0.63774902
1135 | 481.8769 | 0.63876563
1136 | 482.3511 | 0.63911748
1137 | 482.5714 | 0.63927388
1138 | 483.262 | 0.64072061
1139 | 483.6539 | 0.64158082
1140 | 484.2025 | 0.64212823
1141 | 484.2322998 | 0.64228463
1142 | 484.9226 | 0.64310569
1143 | 485.5456 | 0.6441614
1144 | 485.8664 | 0.64435691
1145 | 486.1087 | 0.64498252
1146 | 486.5562 | 0.64572543
1147 | 486.8733 | 0.64678109
1148 | 487.6078 | 0.64803231
1149 | 487.7159 | 0.6475631
1150 | 488.5359 | 0.64842331
1151 | 488.7856 | 0.64916623
1152 | 489.3706 | 0.64987004
1153 | 489.7024 | 0.65010464
1154 | 489.9035 | 0.64979184
1155 | 490.4808 | 0.65069115
1156 | 491.0956 | 0.65221602
1157 | 490.965 | 0.65233332
1158 | 491.8215332 | 0.65252882
1159 | 492.1307 | 0.65319353
1160 | 492.8826 | 0.65452296
1161 | 493.1507 | 0.65561771
1162 | 493.4224 | 0.65518761
1163 | 494.0551 | 0.65604782
1164 | 494.3972 | 0.65675163
1165 | 494.9554 | 0.65765095
1166 | 495.3758 | 0.65757275
1167 | 495.651 | 0.6585502
1168 | 496.0043 | 0.65866756
1169 | 496.5436 | 0.66027063
1170 | 496.8819 | 0.66054434
1171 | 497.3356 | 0.66030973
1172 | 497.9341 | 0.66148275
1173 | 498.3206 | 0.66304672
1174 | 499.0378 | 0.66316402
1175 | 498.9115 | 0.66281211
1176 | 499.5506 | 0.66418064
1177 | 500.0745 | 0.66496259
1178 | 500.5276 | 0.66562736
1179 | 500.7578 | 0.66590101
1180 | 501.1107 | 0.66703492
1181 | 501.6862793 | 0.66762143
1182 | 501.8124 | 0.66801244
1183 | 502.2877 | 0.66848165
1184 | 502.6812439 | 0.66898996
1185 | 503.16 | 0.67024112
1186 | 503.7835 | 0.67082769
1187 | 504.1065 | 0.67071033
1188 | 504.5628 | 0.67145324
1189 | 504.8558 | 0.67293906
1190 | 505.4419 | 0.67352551
1191 | 505.8128 | 0.67407292
1192 | 506.165 | 0.67407292
1193 | 506.8065 | 0.67477673
1194 | 507.0067 | 0.67571515
1195 | 507.3033 | 0.67696631
1196 | 507.9854 | 0.67637986
1197 | 508.2151 | 0.67684907
1198 | 508.7302 | 0.67813933
1199 | 509.2192 | 0.67860854
1200 | 509.486 | 0.67899954
1201 | 509.9677 | 0.67970335
1202 | 510.2343 | 0.68064171
1203 | 510.7122 | 0.68161929
1204 | 511.1862 | 0.68134552
1205 | 511.6676 | 0.68216664
1206 | 511.8858 | 0.68244034
1207 | 512.6151 | 0.68341786
1208 | 512.8335 | 0.68322235
1209 | 513.2 | 0.68380886
1210 | 513.6513 | 0.68506008
1211 | 514.347 | 0.68580294
1212 | 514.3765 | 0.68607664
1213 | 515.1461 | 0.68646765
1214 | 515.1718 | 0.68724966
1215 | 515.8561 | 0.68881363
1216 | 516.2369 | 0.68916553
1217 | 516.7103 | 0.68869632
1218 | 517.0059 | 0.69006485
1219 | 517.5013 | 0.69049495
1220 | 518.0556 | 0.69135517
1221 | 518.5581665 | 0.69108146
1222 | 518.8945 | 0.69248903
1223 | 519.2824 | 0.69342744
1224 | 519.4966 | 0.69448316
1225 | 519.9732 | 0.69381845
1226 | 520.3499 | 0.69475687
1227 | 520.8778 | 0.69569528
1228 | 521.4023 | 0.69679004
1229 | 521.956 | 0.69655544
1230 | 522.1995 | 0.69694644
1231 | 522.6019 | 0.69862777
1232 | 522.9894 | 0.69886237
1233 | 523.4619 | 0.69917518
1234 | 524.1 | 0.69960523
1235 | 524.1998 | 0.7005828
1236 | 525.0702 | 0.70163846
1237 | 525.2841 | 0.70136476
1238 | 525.697 | 0.70183396
1239 | 526.0731 | 0.70312423
1240 | 526.3976 | 0.70390624
1241 | 526.9615 | 0.70418
1242 | 527.3007 | 0.70453185
1243 | 527.6397 | 0.70539206
1244 | 528.1777 | 0.70644778
1245 | 528.7415 | 0.70695603
1246 | 529.2314 | 0.70699519
1247 | 529.6218 | 0.7078554
1248 | 529.8798 | 0.70867646
1249 | 530.3769 | 0.70961487
1250 | 531.0949 | 0.70875466
1251 | 531.3195 | 0.71012318
1252 | 531.8088 | 0.71086609
1253 | 532.1255 | 0.71180451
1254 | 532.648 | 0.71227372
1255 | 532.9498291 | 0.71258652
1256 | 533.2736 | 0.71391588
1257 | 534.0498 | 0.71430689
1258 | 534.4581 | 0.714737
1259 | 534.6934 | 0.7148543
1260 | 535.4584 | 0.71579272
1261 | 535.326 | 0.71669197
1262 | 536.0833 | 0.71645737
1263 | 536.2708 | 0.71641833
1264 | 536.8368 | 0.7182951
1265 | 537.1199 | 0.71915531
1266 | 537.7372 | 0.71942896
1267 | 538.0091 | 0.72052377
1268 | 538.5968 | 0.72052377
1269 | 538.8834 | 0.72165769
1270 | 539.6143 | 0.7222833
1271 | 539.4748 | 0.7222833
1272 | 540.1798 | 0.72286975
1273 | 540.4955 | 0.72388637
1274 | 541.3289 | 0.72486389
1275 | 541.6152 | 0.72466838
1276 | 541.872 | 0.7253722
1277 | 542.239 | 0.72658432
1278 | 542.9618 | 0.72724897
1279 | 543.1415 | 0.72717077
1280 | 543.6147 | 0.72779638
1281 | 543.8348 | 0.72842199
1282 | 544.5243 | 0.72994691
1283 | 544.7846 | 0.73045522
1284 | 545.5069 | 0.73018152
1285 | 545.6974 | 0.73088527
1286 | 546.3245 | 0.73170644
1287 | 546.6982 | 0.7326448
1288 | 547.2442 | 0.7330358
1289 | 547.5958 | 0.73373961
1290 | 547.9292 | 0.73401332
1291 | 548.0317 | 0.73487347
1292 | 548.757 | 0.73553824
1293 | 549.0279541 | 0.7363593
1294 | 549.5369873 | 0.73714131
1295 | 550.0239 | 0.73725861
1296 | 550.4926 | 0.73858804
1297 | 550.8914 | 0.73858804
1298 | 551.3892 | 0.73956549
1299 | 551.3928833 | 0.74058211
1300 | 551.8795 | 0.74081671
1301 | 552.5856 | 0.74128586
1302 | 553.2697 | 0.74148142
1303 | 553.2331 | 0.74253708
1304 | 553.9827 | 0.74300629
1305 | 554.1108 | 0.74335819
1306 | 554.4727 | 0.74417931
1307 | 555.1526 | 0.74460942
1308 | 555.679 | 0.74554783
1309 | 555.8434 | 0.74578243
1310 | 556.1066 | 0.74648619
1311 | 556.7642 | 0.74687719
1312 | 557.1625 | 0.74801111
1313 | 557.4328 | 0.74844122
1314 | 557.9807 | 0.74875402
1315 | 558.2401123 | 0.75004435
1316 | 559.1017 | 0.7509436
1317 | 559.2514 | 0.75074816
1318 | 559.5215 | 0.75125641
1319 | 560.2224 | 0.75254673
1320 | 560.5581 | 0.75321144
1321 | 560.9339 | 0.75336784
1322 | 561.4813 | 0.75418895
1323 | 561.9153 | 0.75504917
1324 | 562.4844 | 0.75563562
1325 | 562.6339 | 0.75606573
1326 | 563.3086 | 0.75630033
1327 | 563.7242 | 0.75759059
1328 | 563.932 | 0.75778615
1329 | 564.4424 | 0.75794256
1330 | 565.0437 | 0.75884181
1331 | 565.3754 | 0.75966293
1332 | 565.6267 | 0.75993663
1333 | 566.1625 | 0.76032764
1334 | 566.3882 | 0.76095319
1335 | 566.7743 | 0.76259542
1336 | 567.4954834 | 0.76251721
1337 | 567.8815 | 0.76318192
1338 | 568.1436 | 0.76435494
1339 | 568.5405 | 0.7650978
1340 | 568.9081 | 0.76544976
1341 | 569.4578 | 0.76513696
1342 | 570.0145 | 0.76642722
1343 | 570.4985 | 0.76689643
1344 | 570.7677002 | 0.76752198
1345 | 571.2042 | 0.76814759
1346 | 571.4806 | 0.76889056
1347 | 572.0225 | 0.76959431
1348 | 572.3644 | 0.76978981
1349 | 572.8479 | 0.77018082
1350 | 573.586 | 0.77119744
1351 | 573.7204 | 0.77233136
1352 | 574.0947876 | 0.77268326
1353 | 574.5308 | 0.77287871
1354 | 575.1267 | 0.77369988
1355 | 575.5154 | 0.77467734
1356 | 575.6862 | 0.77510744
1357 | 576.2346 | 0.77522475
1358 | 576.4924 | 0.77616316
1359 | 577.2841 | 0.77651507
1360 | 577.6109 | 0.77725792
1361 | 577.9157 | 0.77807903
1362 | 578.5836 | 0.77823544
1363 | 578.874 | 0.77921295
1364 | 579.2186 | 0.77972126
1365 | 579.7157 | 0.78065968
1366 | 580.1365 | 0.78089428
1367 | 580.5319 | 0.78144163
1368 | 581.0941 | 0.78238004
1369 | 581.3226 | 0.78277105
1370 | 581.6741333 | 0.78355306
1371 | 582.2399 | 0.78437412
1372 | 582.6022 | 0.78527343
1373 | 583.1495 | 0.78546894
1374 | 583.7621 | 0.78566444
1375 | 583.9251 | 0.78660285
1376 | 584.0627 | 0.7868765
1377 | 584.7726 | 0.78758031
1378 | 585.2364 | 0.78840148
1379 | 585.8846 | 0.78910524
1380 | 586.4132 | 0.78988725
1381 | 586.6486 | 0.79051286
1382 | 587.1697 | 0.79082566
1383 | 587.5028 | 0.79156858
1384 | 588.0311 | 0.79242879
1385 | 588.2628 | 0.79309344
1386 | 588.7512207 | 0.79332805
1387 | 589.2902 | 0.79418826
1388 | 589.4963 | 0.79500937
1389 | 589.9303 | 0.79551762
1390 | 590.527 | 0.7962606
1391 | 590.9825 | 0.79669064
1392 | 591.4561 | 0.79739445
1393 | 591.6802 | 0.79825467
1394 | 592.2259 | 0.79833287
1395 | 592.486 | 0.79895842
1396 | 592.9557 | 0.79981863
1397 | 593.6133 | 0.80063981
1398 | 593.8445 | 0.80071795
1399 | 594.22 | 0.80189097
1400 | 594.314 | 0.80228198
1401 | 595.242 | 0.80275118
1402 | 595.1337 | 0.80329859
1403 | 595.8918 | 0.80415875
1404 | 596.2852 | 0.80462795
1405 | 596.545 | 0.80474526
1406 | 597.2053833 | 0.80607462
1407 | 597.5662 | 0.80646563
1408 | 597.8944 | 0.80756044
1409 | 598.1109 | 0.8075214
1410 | 598.9728 | 0.80810785
1411 | 599.4777 | 0.80931997
1412 | 599.8058 | 0.80908537
1413 | 600.159 | 0.80931997
1414 | 600.725 | 0.80955458
1415 | 600.9917 | 0.8110013
1416 | 601.2402 | 0.81147051
1417 | 601.7915 | 0.81197876
1418 | 602.2131 | 0.81279993
1419 | 602.4256 | 0.81342548
1420 | 603.1892 | 0.8145985
1421 | 603.5168457 | 0.81506771
1422 | 603.7582 | 0.81506771
1423 | 604.0714 | 0.81620157
1424 | 604.615 | 0.81659257
1425 | 605.2234 | 0.81749189
1426 | 605.54 | 0.81831294
1427 | 606.0259 | 0.81866491
1428 | 606.5581665 | 0.81979877
1429 | 606.8136 | 0.82011157
1430 | 607.3459 | 0.82065898
1431 | 607.7235 | 0.82104999
1432 | 608.36 | 0.82183194
1433 | 608.3815 | 0.82241851
1434 | 609.0322 | 0.82296592
1435 | 609.0898 | 0.82370877
1436 | 609.6433 | 0.82409978
1437 | 610.3585 | 0.82484269
1438 | 610.7608 | 0.82566375
1439 | 611.1595459 | 0.82609391
1440 | 611.4001 | 0.82644576
1441 | 611.928 | 0.82711047
1442 | 612.3662 | 0.82797068
1443 | 612.9191 | 0.82793158
1444 | 613.0125 | 0.82843989
1445 | 613.892 | 0.82949555
1446 | 613.9816 | 0.82949555
1447 | 614.3584 | 0.83098137
1448 | 614.8572 | 0.83109868
1449 | 615.4347 | 0.8323108
1450 | 615.7612 | 0.83297551
1451 | 616.3099 | 0.83336651
1452 | 616.5359 | 0.83391386
1453 | 617.296 | 0.83418763
1454 | 617.4465332 | 0.83539969
1455 | 618.0918 | 0.83559525
1456 | 618.1383 | 0.8361817
1457 | 618.5146 | 0.83719832
1458 | 619.3781 | 0.83833224
1459 | 619.4713 | 0.83864504
1460 | 619.8475 | 0.83899689
1461 | 620.5422 | 0.84032631
1462 | 620.8718 | 0.84071732
1463 | 621.3694458 | 0.84075642
1464 | 621.6451416 | 0.84134287
1465 | 622.1461792 | 0.84228128
1466 | 622.6581 | 0.84271139
1467 | 622.88 | 0.8436498
1468 | 623.4668 | 0.84427541
1469 | 624.007 | 0.84494007
1470 | 624.6329 | 0.84587848
1471 | 624.6401 | 0.84626949
1472 | 625.4912 | 0.84642589
1473 | 625.6841 | 0.84740341
1474 | 625.8165 | 0.84818542
1475 | 626.4672 | 0.84877187
1476 | 626.9283 | 0.84885007
1477 | 627.0997 | 0.84947568
1478 | 627.6357 | 0.85017949
1479 | 628.4718 | 0.85158712
1480 | 628.6002 | 0.85182172
1481 | 628.8217 | 0.85221273
1482 | 629.3146 | 0.85272104
1483 | 629.9002 | 0.85373759
1484 | 630.1679 | 0.85401136
1485 | 630.9212 | 0.85459781
1486 | 631.1246 | 0.85530162
1487 | 631.2673 | 0.85580993
1488 | 632.138 | 0.85627913
1489 | 632.2557 | 0.85690475
1490 | 633.0156 | 0.85760856
1491 | 633.6325 | 0.85839051
1492 | 633.9249 | 0.85905522
1493 | 634.0106 | 0.85983723
1494 | 634.6807251 | 0.86014998
1495 | 635.0692 | 0.86101019
1496 | 635.522 | 0.8616358
1497 | 636.1099 | 0.86183131
1498 | 636.3166 | 0.86206591
1499 | 636.8509 | 0.86323893
1500 | 637.2711792 | 0.86374718
1501 | 637.371 | 0.86449015
1502 | 638.1793 | 0.86433375
1503 | 638.4429 | 0.86535031
1504 | 638.831 | 0.86636692
1505 | 639.3044 | 0.86667973
1506 | 639.6425 | 0.86718798
1507 | 640.0339 | 0.86793095
1508 | 640.3895874 | 0.86840016
1509 | 640.9305 | 0.86922121
1510 | 641.208 | 0.86972952
1511 | 641.802 | 0.86969042
1512 | 642.5558 | 0.87074614
1513 | 642.6483 | 0.87148905
1514 | 643.2776 | 0.87141085
1515 | 643.5725708 | 0.87227106
1516 | 643.8499 | 0.87254471
1517 | 644.3793335 | 0.87363952
1518 | 644.7027 | 0.87449974
1519 | 645.0153 | 0.87426513
1520 | 645.7044 | 0.87539905
1521 | 646.1946 | 0.87567276
1522 | 646.7308 | 0.87653291
1523 | 646.6172 | 0.87680668
1524 | 647.1425 | 0.87692392
1525 | 647.5723 | 0.87774503
1526 | 647.8952 | 0.87840974
1527 | 648.5233 | 0.8795045
1528 | 648.7469 | 0.88001287
1529 | 649.2224 | 0.88059932
1530 | 649.719 | 0.88106853
1531 | 650.2971 | 0.88126403
1532 | 650.8716 | 0.88212425
1533 | 650.9886 | 0.88228065
1534 | 651.3467 | 0.8829453
1535 | 651.7756958 | 0.88361007
1536 | 652.1088 | 0.88415748
1537 | 652.5271 | 0.88458753
1538 | 652.8992 | 0.88533044
1539 | 653.5475 | 0.88611245
1540 | 654.1107 | 0.88583875
1541 | 654.603 | 0.88642526
1542 | 654.9678 | 0.88701171
1543 | 655.2829 | 0.88775468
1544 | 655.7148 | 0.88810652
1545 | 656.0758667 | 0.88818473
1546 | 656.7234 | 0.88920134
1547 | 656.9359 | 0.88982695
1548 | 657.1482 | 0.89013976
1549 | 657.5834 | 0.89060897
1550 | 658.1141 | 0.89096087
1551 | 658.7931 | 0.89189923
1552 | 659.334 | 0.89174283
1553 | 659.3694458 | 0.89299405
1554 | 659.967 | 0.89338505
1555 | 660.1756 | 0.89373696
1556 | 660.8506 | 0.89432347
1557 | 661.3843 | 0.89451897
1558 | 661.6528 | 0.89541823
1559 | 662.1368 | 0.89592659
1560 | 662.6207 | 0.896474
1561 | 662.988 | 0.89670861
1562 | 663.4825 | 0.89702135
1563 | 663.9343 | 0.89838988
1564 | 664.0297 | 0.89862442
1565 | 664.7886 | 0.89874178
1566 | 665.1026001 | 0.89921099
1567 | 665.3919 | 0.8998366
1568 | 665.9107 | 0.8999148
1569 | 666.6197 | 0.90030575
1570 | 667.0784 | 0.90065765
1571 | 667.3992 | 0.90116596
1572 | 667.9669 | 0.90124416
1573 | 667.9034 | 0.90163517
1574 | 668.7001 | 0.90151787
1575 | 669.1935 | 0.90183067
1576 | 669.4507 | 0.90261263
1577 | 670.071 | 0.90253443
1578 | 670.2611084 | 0.90308183
1579 | 670.7015 | 0.9034338
1580 | 671.0501 | 0.9033556
1581 | 671.7686 | 0.90362924
1582 | 672.0362 | 0.903512
1583 | 672.2933 | 0.90370744
1584 | 672.765 | 0.90425485
1585 | 673.205 | 0.90386385
1586 | 673.7679 | 0.90445036
1587 | 674.1867 | 0.90433306
1588 | 674.4048 | 0.90402025
1589 | 675.0731 | 0.90413755
1590 | 675.2596 | 0.90421575
1591 | 675.7061 | 0.90417665
1592 | 676.6097 | 0.90398115
1593 | 676.4727 | 0.90339464
1594 | 676.9016 | 0.90284723
1595 | 677.5166626 | 0.90280819
1596 | 677.7944 | 0.9033556
1597 | 678.3213501 | 0.90253443
1598 | 678.7991333 | 0.90183067
1599 | 679.0486 | 0.90155697
1600 | 679.5368042 | 0.90124416
1601 | 680.0003 | 0.90081406
1602 | 680.4252 | 0.899602
1603 | 680.7762 | 0.89862442
1604 | 681.1026001 | 0.89811617
1605 | 681.4258 | 0.89682585
1606 | 681.7871 | 0.89663041
1607 | 682.4257 | 0.89522278
1608 | 683.0046 | 0.89440167
1609 | 683.0608 | 0.89275944
1610 | 683.5308 | 0.89158642
1611 | 684.2251 | 0.89064807
1612 | 684.6599 | 0.88951415
1613 | 684.8738 | 0.88748091
1614 | 685.4452 | 0.8863861
1615 | 686.0164 | 0.88517404
1616 | 686.2792 | 0.88333631
1617 | 686.7310791 | 0.88208514
1618 | 687.0534 | 0.88009107
1619 | 687.5614 | 0.87821424
1620 | 687.8765 | 0.87661111
1621 | 688.1533 | 0.87492985
1622 | 688.9515 | 0.87317032
1623 | 689.4765625 | 0.87090254
1624 | 689.7814 | 0.86965132
1625 | 690.3585 | 0.86750078
1626 | 690.6105 | 0.86566311
1627 | 691.0408 | 0.86390358
1628 | 691.2892 | 0.86210501
1629 | 691.9397583 | 0.85975903
1630 | 692.2721 | 0.8578822
1631 | 692.6496 | 0.85596633
1632 | 692.9993 | 0.85350299
1633 | 693.7300415 | 0.85186082
1634 | 694.041 | 0.84982759
1635 | 694.4777 | 0.84826362
1636 | 694.939 | 0.84607404
1637 | 695.4316 | 0.84439266
1638 | 695.9312 | 0.84220308
1639 | 696.172 | 0.84075642
1640 | 696.4515 | 0.83852768
1641 | 697.0485 | 0.83649451
1642 | 697.2754 | 0.83379662
1643 | 697.8061 | 0.8325454
1644 | 698.1689 | 0.83039486
1645 | 698.8042 | 0.82886994
1646 | 699.0554 | 0.82660216
1647 | 699.5925293 | 0.8253119
1648 | 699.903 | 0.82323956
1649 | 700.3354 | 0.82132369
1650 | 701.1479 | 0.81905591
1651 | 701.5002 | 0.81745279
1652 | 701.6849 | 0.81518495
1653 | 701.9393 | 0.81338638
1654 | 702.4517 | 0.81174415
1655 | 702.957 | 0.80994558
1656 | 703.6293335 | 0.80810785
1657 | 703.9533 | 0.80662203
1658 | 704.197 | 0.80404145
1659 | 704.6116 | 0.80239922
1660 | 705.4089 | 0.8000142
1661 | 705.7083 | 0.79802006
1662 | 705.7709 | 0.79543942
1663 | 706.7072 | 0.79360181
1664 | 706.7003 | 0.79188138
1665 | 707.2952 | 0.78898793
1666 | 707.7059 | 0.7868765
1667 | 708.3353 | 0.78492153
1668 | 708.5336 | 0.78257555
1669 | 709.2047 | 0.78022951
1670 | 709.5072 | 0.77764893
1671 | 709.6464 | 0.77565485
1672 | 710.1539 | 0.77303511
1673 | 710.821 | 0.76986802
1674 | 711.0922 | 0.76771754
1675 | 711.5161 | 0.7650978
1676 | 712.0336 | 0.76279092
1677 | 712.5859375 | 0.75966293
1678 | 712.5927124 | 0.75700414
1679 | 713.3047 | 0.75379795
1680 | 713.6486 | 0.75113916
1681 | 713.9989624 | 0.74840212
1682 | 714.5059 | 0.74562603
1683 | 714.7454 | 0.74257624
1684 | 715.3699 | 0.73952639
1685 | 715.717 | 0.73698491
1686 | 715.9738 | 0.73373961
1687 | 716.5217 | 0.73084623
1688 | 717.2361 | 0.72807008
1689 | 717.3817749 | 0.72470748
1690 | 717.718 | 0.72161859
1691 | 718.3907 | 0.7182169
1692 | 718.6471 | 0.71563631
1693 | 719.2535 | 0.71227372
1694 | 719.5133667 | 0.70973217
1695 | 719.7492 | 0.70644778
1696 | 720.3517 | 0.70288962
1697 | 720.7535 | 0.69991803
1698 | 721.2903 | 0.69616443
1699 | 721.8857 | 0.69260639
1700 | 722.0762 | 0.68877453
1701 | 722.6093 | 0.68525553
1702 | 722.8827 | 0.68169749
1703 | 722.976 | 0.67841303
1704 | 723.8792 | 0.67512864
1705 | 723.8896 | 0.67153144
1706 | 725.1004 | 0.66777784
1707 | 725.0417 | 0.66476715
1708 | 725.3287 | 0.66120899
1709 | 725.9891 | 0.6582374
1710 | 726.5559082 | 0.65507036
1711 | 726.6804 | 0.65205961
1712 | 727.3716 | 0.64897072
1713 | 727.5927 | 0.64596003
1714 | 728.0211792 | 0.64287108
1715 | 728.5359 | 0.6404078
1716 | 728.7119751 | 0.63770992
1717 | 729.0435 | 0.63532484
1718 | 729.6031 | 0.633448
1719 | 730.2246 | 0.63067192
1720 | 730.4109 | 0.62895149
1721 | 730.7631 | 0.62640995
1722 | 731.2806 | 0.62437677
1723 | 731.8675 | 0.62300831
1724 | 732.202 | 0.62124878
1725 | 732.6367 | 0.61988032
1726 | 732.9747 | 0.61831629
1727 | 733.3163 | 0.61694777
1728 | 733.6818 | 0.61620492
1729 | 734.4954834 | 0.61428899
1730 | 734.8367 | 0.61280316
1731 | 735.3055 | 0.61194295
1732 | 735.4881 | 0.61073089
1733 | 736.3013 | 0.60979247
1734 | 736.4255 | 0.60908866
1735 | 736.5563 | 0.60842395
1736 | 737.3072 | 0.6077984
1737 | 737.965 | 0.60697722
1738 | 738.0165 | 0.60642987
1739 | 738.8464 | 0.60588247
1740 | 738.8981 | 0.60545236
1741 | 739.6173 | 0.60498315
1742 | 739.7136 | 0.60529596
1743 | 740.6634 | 0.60517865
1744 | 740.5806 | 0.60455304
1745 | 741.1071167 | 0.6045922
1746 | 741.5645 | 0.60521775
1747 | 741.6541 | 0.60502225
1748 | 742.6236 | 0.60510045
1749 | 742.8746 | 0.60619527
1750 | 743.1873 | 0.60592157
1751 | 743.7235 | 0.60654718
1752 | 744.0467 | 0.60619527
1753 | 744.775 | 0.60740739
1754 | 744.8403 | 0.60775924
1755 | 745.331604 | 0.60826761
1756 | 745.5034 | 0.60881495
1757 | 746.2759 | 0.60971427
1758 | 746.7497 | 0.60998797
1759 | 746.9178 | 0.6112783
1760 | 747.5532 | 0.6117475
1761 | 747.8071 | 0.61190391
1762 | 748.538 | 0.61331153
1763 | 748.8535 | 0.61417168
1764 | 749.0628 | 0.61483639
1765 | 749.7009 | 0.61593115
1766 | 750.0851 | 0.61706513
1767 | 750.7606 | 0.61714327
1768 | 750.884 | 0.61772978
1769 | 751.4324 | 0.61898094
1770 | 751.8543 | 0.61976296
1771 | 752.0802002 | 0.62023216
1772 | 752.728 | 0.62183529
1773 | 752.9677 | 0.62332112
1774 | 753.6769 | 0.62468958
1775 | 753.8585 | 0.62472868
1776 | 754.187 | 0.6261363
1777 | 755.0602417 | 0.62687916
1778 | 755.3787 | 0.62820858
1779 | 755.6559 | 0.62895149
1780 | 756.0766 | 0.6297726
1781 | 756.7991 | 0.63102382
1782 | 756.9187 | 0.63235325
1783 | 757.3979 | 0.633057
1784 | 758.109 | 0.63399541
1785 | 757.962 | 0.63505107
1786 | 758.5708 | 0.63610685
1787 | 759.2478 | 0.6369279
1788 | 759.5862 | 0.63798362
1789 | 759.9418335 | 0.63915664
1790 | 760.1949 | 0.63993859
1791 | 760.5432 | 0.64072061
1792 | 761.2541 | 0.64173722
1793 | 761.4795 | 0.64259744
1794 | 762.05 | 0.64361399
1795 | 762.2653 | 0.64482611
1796 | 762.8833 | 0.64572543
1797 | 763.4672 | 0.64693749
1798 | 763.8733 | 0.64787591
1799 | 764.5869 | 0.64822781
1800 | 764.7197 | 0.64951813
1801 | 764.9316 | 0.65041739
1802 | 765.5078 | 0.65147316
1803 | 765.8046875 | 0.65291983
1804 | 766.0164 | 0.65338904
1805 | 766.6881 | 0.65467936
1806 | 767.2612 | 0.65569592
1807 | 767.1624 | 0.65612602
1808 | 768.1611 | 0.65749454
1809 | 768.5464 | 0.65835476
1810 | 768.7816 | 0.65948862
1811 | 769.5349 | 0.65999693
1812 | 770.0421 | 0.66120899
1813 | 770.4271 | 0.66230381
1814 | 770.4849 | 0.66359413
1815 | 771.0334 | 0.66421974
1816 | 771.1758 | 0.66492355
1817 | 772.2144165 | 0.66613561
1818 | 772.0753 | 0.66719133
1819 | 773.1268 | 0.66852075
1820 | 772.977 | 0.66918546
1821 | 773.2082 | 0.67012388
1822 | 773.9639 | 0.67102313
1823 | 775.107 | 0.67227435
1824 | 774.8483 | 0.67364287
1825 | 775.6611 | 0.67395568
1826 | 775.6304 | 0.67532414
1827 | 776.1948 | 0.67661446
1828 | 776.6266 | 0.67704451
1829 | 777.2995 | 0.67798293
1830 | 777.6836 | 0.67974246
1831 | 778.0096 | 0.67946875
1832 | 778.4411 | 0.68122828
1833 | 778.9541 | 0.68201023
1834 | 779.1342 | 0.68302685
1835 | 779.613 | 0.68459088
1836 | 779.6231 | 0.68537283
1837 | 780.7571 | 0.68603754
1838 | 780.7603 | 0.68689775
1839 | 780.8213501 | 0.68861812
1840 | 781.6259 | 0.68908733
1841 | 781.9077 | 0.69033855
1842 | 782.5621 | 0.69123787
1843 | 783.105 | 0.69198078
1844 | 783.6918 | 0.69291919
1845 | 784.0614 | 0.69401401
1846 | 784.3461 | 0.69456136
1847 | 785.0107 | 0.69585162
1848 | 785.5903 | 0.69686824
1849 | 785.3395 | 0.69729841
1850 | 785.9291 | 0.69847137
1851 | 786.2339 | 0.69956619
1852 | 786.9727 | 0.70105195
1853 | 787.2302 | 0.70206857
1854 | 787.9312 | 0.70296782
1855 | 787.8975 | 0.7041018
1856 | 788.1105 | 0.70496196
1857 | 789.0485 | 0.70566577
1858 | 789.2516 | 0.70707339
1859 | 790.1959 | 0.70758164
1860 | 790.0502 | 0.70887196
1861 | 790.3514 | 0.70961487
1862 | 790.9164 | 0.7111007
1863 | 791.5119 | 0.71153075
1864 | 791.8331 | 0.71254736
1865 | 792.0598 | 0.71317297
1866 | 792.2424 | 0.7145806
1867 | 792.8476 | 0.71590996
1868 | 793.6286 | 0.71555811
1869 | 794.2197876 | 0.71665293
1870 | 794.1658 | 0.71806049
1871 | 795.0581 | 0.71935076
1872 | 795.7944 | 0.72056288
1873 | 795.8148 | 0.7219314
1874 | 795.9735 | 0.72271335
1875 | 796.8918457 | 0.72365177
1876 | 796.7401 | 0.72443378
1877 | 797.3916 | 0.7254113
1878 | 797.4322 | 0.72701436
1879 | 798.0567 | 0.72752267
1880 | 798.5392 | 0.72857839
1881 | 799.3592 | 0.7295559
1882 | 799.2983 | 0.72982961
1883 | 800.2563 | 0.73131543
1884 | 800.2026 | 0.73221469
1885 | 800.6914 | 0.73327041
1886 | 801.1871 | 0.73416972
1887 | 801.5749 | 0.73561645
1888 | 802.5795 | 0.73604649
1889 | 802.6837 | 0.73698491
1890 | 802.95 | 0.73854887
1891 | 803.4591 | 0.73929185
1892 | 803.4691 | 0.74038661
1893 | 803.961 | 0.74128586
1894 | 804.4493 | 0.74257624
1895 | 804.9276123 | 0.7437101
1896 | 805.537 | 0.74433571
1897 | 806.0621 | 0.74527407
1898 | 806.1465 | 0.74609524
1899 | 806.6043 | 0.7475028
1900 | 807.1426 | 0.74844122
1901 | 807.8156 | 0.74973154
1902 | 807.7043 | 0.75004435
1903 | 808.5728 | 0.75121737
1904 | 808.7878 | 0.75246853
1905 | 809.2991333 | 0.75297683
1906 | 809.5848999 | 0.75403255
1907 | 810.1262 | 0.75571382
1908 | 810.7411499 | 0.75645673
1909 | 810.9598 | 0.75727779
1910 | 811.3531 | 0.75860721
1911 | 812.0185 | 0.75997573
1912 | 812.1426 | 0.76032764
1913 | 812.7405 | 0.7615006
1914 | 812.7977 | 0.76200897
1915 | 813.2979126 | 0.76329923
1916 | 813.902771 | 0.76388574
1917 | 813.9598999 | 0.76494139
1918 | 814.3087 | 0.76607531
1919 | 815.2289 | 0.76662272
1920 | 816.2020874 | 0.76756114
1921 | 816.1920166 | 0.76881236
1922 | 816.5106 | 0.77006352
1923 | 817.1582 | 0.77080643
1924 | 816.9803 | 0.77166665
1925 | 817.7686 | 0.77295691
1926 | 818.0166 | 0.77401268
1927 | 818.3048 | 0.77506834
1928 | 819.0528 | 0.77604586
1929 | 819.2232 | 0.77659327
1930 | 819.7396 | 0.77854824
1931 | 820.2928 | 0.77901745
1932 | 820.7917 | 0.77972126
1933 | 821.3249 | 0.78050327
1934 | 821.4822 | 0.78218454
1935 | 821.7937 | 0.78339666
1936 | 822.5334 | 0.78363127
1937 | 822.4932251 | 0.78488249
1938 | 823.6351 | 0.78593814
1939 | 823.9833 | 0.78742391
1940 | 824.0603 | 0.78758031
1941 | 824.4954834 | 0.78875333
1942 | 825.0175 | 0.78992635
1943 | 825.178 | 0.79031736
1944 | 826.0879 | 0.79125577
1945 | 826.1447 | 0.79238963
1946 | 826.6463623 | 0.79430556
1947 | 826.9138 | 0.79508758
1948 | 827.7897 | 0.79567403
1949 | 827.87 | 0.796417
1950 | 828.5054 | 0.79715985
1951 | 829.0299 | 0.79876298
1952 | 829.2371 | 0.79895842
1953 | 829.3477 | 0.80075705
1954 | 829.8752 | 0.80169547
1955 | 830.7739 | 0.80282938
1956 | 830.6836 | 0.80357224
1957 | 831.4283 | 0.80486256
1958 | 831.5916 | 0.80568367
1959 | 831.7792 | 0.80689579
1960 | 832.8738 | 0.8071304
1961 | 833.0408 | 0.80830336
1962 | 833.1674 | 0.80943727
1963 | 833.6379 | 0.81029749
1964 | 834.1985 | 0.81053209
1965 | 834.8424 | 0.81205696
1966 | 834.5685 | 0.81330818
1967 | 835.6561 | 0.8143248
1968 | 835.8398 | 0.81495035
1969 | 836.8463 | 0.81635797
1970 | 837.1997 | 0.81702268
1971 | 837.4364 | 0.81768739
1972 | 837.4961 | 0.81929052
1973 | 838.5626 | 0.81983793
1974 | 838.7357 | 0.82073718
1975 | 838.7423 | 0.82234031
1976 | 838.8356 | 0.82320052
1977 | 840.1545 | 0.82327873
1978 | 840.1747 | 0.82499909
1979 | 840.7674 | 0.82605475
1980 | 841.2101 | 0.82687587
1981 | 841.1299 | 0.82785338
1982 | 841.9191 | 0.8289091
1983 | 842.2117 | 0.82980835
1984 | 842.7277832 | 0.83047307
1985 | 842.9838 | 0.83199799
1986 | 843.9317627 | 0.8324281
1987 | 844.5239 | 0.83364022
1988 | 844.4003 | 0.83528244
1989 | 844.6432 | 0.83563429
1990 | 845.1023 | 0.8364163
1991 | 845.8902 | 0.83829308
1992 | 846.299 | 0.83899689
1993 | 846.5679 | 0.8399744
1994 | 846.887 | 0.84126467
1995 | 847.1729 | 0.84208584
1996 | 848.3419 | 0.84267229
1997 | 847.9307 | 0.8434543
1998 | 848.8605 | 0.84462726
1999 | 849.0995 | 0.84521383
2000 | 849.4412 | 0.84630859
2001 | 850.3177 | 0.84740341
2002 | 850.2152 | 0.84771621
2003 | 849.86 | 0.84775531
2004 | 850.2247 | 0.84802902
2005 | 850.2881 | 0.84744251
2006 | 849.7567749 | 0.84798986
2007 | 849.9130249 | 0.84787261
2008 | 850.2779541 | 0.84752071
2009 | 850.0292 | 0.84752071
2010 | 849.8769 | 0.84732521
2011 | 850.2881 | 0.84767711
2012 | 849.8699 | 0.8470515
2013 | 849.727 | 0.84740341
2014 | 850.0259 | 0.84752071
2015 | 850.2285 | 0.84736431
2016 | 849.8133 | 0.8472079
2017 | 849.8503 | 0.84759891
2018 | 850.0791 | 0.8470124
2019 | 850.0594 | 0.84736431
2020 | 849.9597 | 0.84755981
2021 | 849.973 | 0.8471688
2022 | 849.9169 | 0.84767711
2023 | 850.1025 | 0.84771621
2024 | 850.1784 | 0.84759891
2025 | 850.142 | 0.847247
2026 | 849.6938 | 0.84744251
2027 | 849.8931 | 0.8468951
2028 | 849.6841 | 0.8470515
2029 | 849.8105 | 0.84748161
2030 | 850.1823 | 0.84732521
2031 | 850.3711 | 0.84740341
2032 | 850.1653 | 0.8470124
2033 | 849.9265 | 0.8469733
2034 | 849.8932 | 0.84775531
2035 | 849.5013 | 0.84728611
2036 | 849.7338 | 0.84740341
2037 | 849.6872 | 0.84752071
2038 | 850.1554 | 0.8469733
2039 | 849.9031 | 0.84752071
2040 | 849.7599 | 0.846856
2041 | 850.4443 | 0.84763801
2042 | 849.8431 | 0.84814626
2043 | 849.9964 | 0.8468169
2044 | 849.7801 | 0.8470906
2045 | 849.8734 | 0.8468951
2046 | 850.1751709 | 0.8471688
2047 | 849.8105 | 0.84744251
2048 | 850.1754 | 0.84779441
2049 | 849.8734 | 0.84759891
2050 | 850.0793 | 0.8472079
2051 | 850.1054 | 0.84759891
2052 | 849.8762 | 0.84755981
2053 | 850.1585083 | 0.84775531
2054 | 850.0656 | 0.84775531
2055 | 850.0856 | 0.84814626
2056 | 849.93 | 0.84787261
2057 | 849.84 | 0.84763801
2058 | 849.8533 | 0.84814626
2059 | 849.9128 | 0.84798986
2060 | 849.9095 | 0.84798986
2061 | 849.84 | 0.84826362
2062 | 850.0026 | 0.84771621
2063 | 849.8034668 | 0.84826362
2064 | 849.6671 | 0.84783345
2065 | 849.8663 | 0.84814626
2066 | 850.0727 | 0.84806806
2067 | 850.4873 | 0.84845906
2068 | 850.3776 | 0.84802902
2069 | 850.0654 | 0.84787261
2070 | 850.4444 | 0.84802902
2071 | 850.1724 | 0.84842002
2072 | 849.9462 | 0.84767711
2073 | 849.9762 | 0.84798986
2074 | 849.7935 | 0.84748161
2075 | 850.2421 | 0.84810722
2076 | 849.6636 | 0.84783345
2077 | 849.797 | 0.84771621
2078 | 850.3216 | 0.84802902
2079 | 849.9964 | 0.84791166
2080 | 850.1323 | 0.84783345
2081 | 849.6271 | 0.84787261
2082 | 849.7902 | 0.84740341
2083 | 849.8566 | 0.84783345
2084 | 850.1287 | 0.84744251
2085 | 849.8995 | 0.84740341
2086 | 850.2121582 | 0.84752071
2087 | 850.2387085 | 0.84818542
2088 | 850.1483 | 0.84771621
2089 | 849.7239 | 0.84748161
2090 | 849.9066 | 0.84791166
2091 | 849.8697 | 0.84763801
2092 | 849.6737 | 0.84779441
2093 | 849.6577 | 0.84740341
2094 | 850.1585083 | 0.84759891
2095 | 849.8636 | 0.84779441
2096 | 849.923 | 0.84802902
2097 | 850.4808 | 0.84845906
2098 | 849.9066 | 0.84748161
2099 | 849.8931 | 0.84728611
2100 | 850.1054 | 0.84748161
2101 | 849.8437 | 0.8471297
2102 | 850.1194 | 0.84795082
2103 | 849.6807 | 0.8471688
2104 | 849.8035 | 0.8470515
2105 | 850.1091 | 0.84744251
2106 | 849.7169 | 0.84748161
2107 | 849.7736 | 0.84740341
2108 | 849.8105 | 0.8471688
2109 | 849.9299 | 0.8471297
2110 | 849.8501 | 0.8469733
2111 | 850.1025 | 0.846856
2112 | 850.0492 | 0.8471297
2113 | 849.8835 | 0.8472079
2114 | 850.0856 | 0.84755981
2115 | 849.9133 | 0.84728611
2116 | 849.86 | 0.8471688
2117 | 849.7403 | 0.8472079
2118 | 849.7205 | 0.847247
2119 | 850.0355835 | 0.84752071
2120 | 849.883 | 0.84771621
2121 | 849.8964 | 0.84767711
2122 | 850.2947998 | 0.84740341
2123 | 849.7306 | 0.84740341
2124 | 850.1352 | 0.8471297
2125 | 849.9233 | 0.84732521
2126 | 850.0626 | 0.84744251
2127 | 849.8071 | 0.84728611
2128 | 849.9197998 | 0.84662139
2129 | 849.6807 | 0.8469733
2130 | 849.8995 | 0.84732521
2131 | 849.9399 | 0.8470906
2132 | 850.0892 | 0.84732521
2133 | 850.3146 | 0.8470515
2134 | 849.9194 | 0.847247
2135 | 849.9528 | 0.84740341
2136 | 850.0992 | 0.84736431
2137 | 850.2515 | 0.84654319
2138 | 850.1221 | 0.8470515
2139 | 849.9496 | 0.8471688
2140 | 849.7903 | 0.84740341
2141 | 849.7039 | 0.8471297
2142 | 849.9262085 | 0.84775531
2143 | 850.0693 | 0.84748161
2144 | 850.2454834 | 0.84732521
2145 | 849.983 | 0.84740341
2146 | 849.7868042 | 0.84767711
2147 | 850.2285 | 0.84779441
2148 | 849.7905 | 0.84740341
2149 | 850.1655 | 0.84755981
2150 | 849.777 | 0.84795082
2151 | 849.5446 | 0.84763801
2152 | 849.923 | 0.84728611
2153 | 850.3378 | 0.8470515
2154 | 850.4074707 | 0.84763801
2155 | 850.0795 | 0.84787261
2156 | 849.9661 | 0.84771621
2157 | 849.8432 | 0.84728611
2158 | 849.9692 | 0.84787261
2159 | 849.8369751 | 0.84732521
2160 | 850.3809 | 0.84744251
2161 | 850.1192 | 0.84728611
2162 | 849.9465 | 0.84752071
2163 | 850.3381 | 0.84755981
2164 | 850.046 | 0.84748161
2165 | 850.0725708 | 0.84755981
2166 | 850.3079834 | 0.8470124
2167 | 850.4343 | 0.84759891
2168 | 850.3614 | 0.84748161
2169 | 850.3016 | 0.84779441
2170 | 850.2121582 | 0.84795082
2171 | 850.4708 | 0.84771621
2172 | 850.0292 | 0.84740341
2173 | 849.8005 | 0.84748161
2174 | 849.827 | 0.84732521
2175 | 849.8369751 | 0.8472079
2176 | 849.923 | 0.84783345
2177 | 849.8566 | 0.8471297
2178 | 850.0727 | 0.8467387
2179 | 850.016 | 0.8470515
2180 | 849.8633 | 0.84775531
2181 | 850.0461 | 0.84755981
2182 | 850.1289 | 0.84771621
2183 | 850.1591 | 0.84775531
2184 | 850.2486 | 0.84736431
2185 | 849.9621582 | 0.8472079
2186 | 849.9761 | 0.84736431
2187 | 850.252 | 0.8471688
2188 | 849.923 | 0.84740341
2189 | 849.8069 | 0.84728611
2190 | 850.0128 | 0.84771621
2191 | 849.9299 | 0.84759891
2192 | 849.7469 | 0.84736431
2193 | 850.046 | 0.84646499
2194 | 849.7205 | 0.8471688
2195 | 850.1055 | 0.8470124
2196 | 850.2222 | 0.8467387
2197 | 849.9798 | 0.84732521
2198 | 849.8769 | 0.84740341
2199 | 850.136 | 0.8467778
2200 | 849.7509 | 0.846856
2201 | 849.744 | 0.8469733
2202 | 849.8602 | 0.847247
2203 | 849.764 | 0.84728611
2204 | 850.0558 | 0.84607404
2205 | 849.8406 | 0.84654319
2206 | 850.1987915 | 0.8468951
2207 | 849.9033 | 0.84642589
2208 | 849.8866 | 0.84611309
2209 | 850.1721 | 0.8469733
2210 | 849.8142 | 0.8468169
2211 | 850.0262 | 0.8470906
2212 | 849.7169 | 0.847247
2213 | 850.3581543 | 0.8466996
2214 | 850.1816 | 0.8466996
2215 | 849.9993 | 0.846856
2216 | 849.7941 | 0.84662139
2217 | 849.7173 | 0.84638679
2218 | 850.2786 | 0.84654319
2219 | 849.7773 | 0.8466996
2220 | 849.956604 | 0.84654319
2221 | 850.0267334 | 0.8471297
2222 | 850.1025 | 0.84740341
2223 | 850.1291 | 0.8469342
2224 | 849.8034668 | 0.8468169
2225 | 849.6747 | 0.8466996
2226 | 850.2053 | 0.84755981
2227 | 849.8268 | 0.8467387
2228 | 849.9133 | 0.8470515
2229 | 849.8301 | 0.84775531
2230 | 849.7941 | 0.84658229
2231 | 850.1425 | 0.8469342
2232 | 850.0326 | 0.8467778
2233 | 849.7405 | 0.84662139
2234 | 849.8602 | 0.8468169
2235 | 849.923 | 0.84650409
2236 | 850.3284 | 0.8471688
2237 | 849.8964 | 0.84666049
2238 | 849.7173 | 0.84638679
2239 | 849.7074 | 0.8466996
2240 | 850.0562 | 0.846856
2241 | 849.7509 | 0.84752071
2242 | 850.2485 | 0.84634769
2243 | 849.9164 | 0.8469733
2244 | 850.0594 | 0.8466996
2245 | 849.9196167 | 0.8467778
2246 | 850.0528 | 0.84630859
2247 | 849.5378 | 0.8469733
2248 | 849.8964 | 0.8472079
2249 | 850.0326 | 0.8469342
2250 | 849.9997 | 0.846856
2251 | 849.6107 | 0.84662139
2252 | 850.2121582 | 0.8468951
2253 | 850.3318 | 0.8468169
2254 | 849.6844 | 0.84736431
2255 | 850.023 | 0.8469733
2256 | 850.1655 | 0.8470515
2257 | 850.2348 | 0.8470515
2258 | 849.7869 | 0.84666049
2259 | 850.4377 | 0.8470515
2260 | 850.2588 | 0.84654319
2261 | 849.7108 | 0.8469733
2262 | 849.8369 | 0.84666049
2263 | 850.331604 | 0.8470906
2264 | 849.7408 | 0.8467778
2265 | 850.0262 | 0.84666049
2266 | 850.2052002 | 0.84728611
2267 | 850.3848 | 0.84744251
2268 | 849.8336 | 0.8471688
2269 | 849.5975 | 0.84654319
2270 | 849.857 | 0.8472079
2271 | 850.0960083 | 0.847247
2272 | 849.8799 | 0.8467778
2273 | 850.136 | 0.8468951
2274 | 849.7838 | 0.8470124
2275 | 850.3218 | 0.8467387
2276 | 850.0001 | 0.846856
2277 | 849.9197998 | 0.8467778
2278 | 850.1386 | 0.84658229
2279 | 849.7206 | 0.8470906
2280 | 850.2882 | 0.846856
2281 | 850.4113 | 0.8469342
2282 | 850.0859 | 0.846856
2283 | 850.3318 | 0.84623039
2284 | 850.2885 | 0.84662139
2285 | 849.6642 | 0.84650409
2286 | 850.1589 | 0.8471688
2287 | 850.0229 | 0.84658229
2288 | 850.2621 | 0.8470515
2289 | 850.2485 | 0.8472079
2290 | 850.3011 | 0.8472079
2291 | 849.8535 | 0.8471297
2292 | 850.1591 | 0.8468951
2293 | 849.9798 | 0.84666049
2294 | 850.3521 | 0.84755981
2295 | 849.9993 | 0.8471297
2296 | 850.0861 | 0.8471688
2297 | 849.7874 | 0.8468169
2298 | 850.0958252 | 0.8468169
2299 | 850.0165 | 0.8469342
2300 | 850.04 | 0.84654319
2301 | 849.923 | 0.846856
2302 | 850.1823 | 0.84728611
2303 | 849.9395 | 0.84654319
2304 | 849.8268 | 0.84603488
2305 | 850.3846 | 0.84666049
2306 | 850.1689 | 0.8466996
2307 | 850.3979 | 0.8468951
2308 | 850.126 | 0.846856
2309 | 850.1027832 | 0.84666049
2310 | 849.774 | 0.84654319
2311 | 850.3416748 | 0.8469342
2312 | 849.9099 | 0.84650409
2313 | 849.6547 | 0.84642589
2314 | 850.1862793 | 0.84638679
2315 | 849.9933 | 0.8467387
2316 | 849.9434 | 0.84666049
2317 | 850.1125 | 0.8470124
2318 | 850.0526 | 0.84634769
2319 | 850.3521 | 0.84666049
2320 | 849.9602 | 0.84666049
2321 | 850.0558 | 0.84658229
2322 | 850.0663 | 0.8468169
2323 | 850.0531 | 0.8468951
2324 | 850.371521 | 0.8470124
2325 | 850.2547 | 0.84638679
2326 | 849.857 | 0.84607404
2327 | 850.3182373 | 0.8470515
2328 | 850.2719 | 0.84666049
2329 | 849.9764 | 0.8471297
2330 | 850.2821 | 0.8467778
2331 | 850.2922 | 0.846856
2332 | 849.8106 | 0.84626949
2333 | 849.7171 | 0.84646499
2334 | 850.1758 | 0.8467778
2335 | 849.9928 | 0.84611309
2336 | 850.2424 | 0.84615219
2337 | 850.1624 | 0.84642589
2338 | 849.8566 | 0.84615219
2339 | 850.4246 | 0.84650409
2340 | 849.956604 | 0.84623039
2341 | 849.8566 | 0.84623039
2342 | 850.4079 | 0.84623039
2343 | 850.1395 | 0.84650409
2344 | 850.2426 | 0.84626949
2345 | 850.1855 | 0.84623039
2346 | 849.8869 | 0.84658229
2347 | 850.0097 | 0.84662139
2348 | 849.9233 | 0.84599584
2349 | 850.4015 | 0.8467778
2350 | 849.7839 | 0.8467778
2351 | 849.694 | 0.84638679
2352 | 850.0097 | 0.8468951
2353 | 849.6976 | 0.84603488
2354 | 850.0296 | 0.84619129
2355 | 849.9964 | 0.84638679
2356 | 850.1721 | 0.84650409
2357 | 849.5478 | 0.84564388
2358 | 849.9496 | 0.84615219
2359 | 850.0963 | 0.84626949
2360 | 849.9401 | 0.84623039
2361 | 850.136 | 0.84537023
2362 | 850.1689 | 0.84615219
2363 | 850.3848 | 0.8467387
2364 | 849.9764 | 0.84615219
2365 | 850.3381 | 0.84646499
2366 | 849.624 | 0.84638679
2367 | 849.7169 | 0.84662139
2368 | 849.9201 | 0.84626949
2369 | 849.8669 | 0.84626949
2370 | 850.2588 | 0.84568304
2371 | 850.0729 | 0.84537023
2372 | 849.8169 | 0.84626949
2373 | 849.8829 | 0.84615219
2374 | 849.8903 | 0.84642589
2375 | 849.9862 | 0.84650409
2376 | 850.0727 | 0.84619129
2377 | 850.1554 | 0.84599584
2378 | 849.9862 | 0.84611309
2379 | 850.1855 | 0.84599584
2380 | 849.8799 | 0.84580028
2381 | 850.0892334 | 0.84619129
2382 | 850.3478 | 0.84615219
2383 | 850.4079 | 0.84580028
2384 | 849.8241 | 0.84595668
2385 | 849.9697876 | 0.84638679
2386 | 850.1925 | 0.84634769
2387 | 850.0925293 | 0.84580028
2388 | 850.2753 | 0.84619129
2389 | 850.6334 | 0.84646499
2390 | 849.8106 | 0.84615219
2391 | 850.4279 | 0.84587848
2392 | 850.0425415 | 0.84548748
2393 | 850.0032 | 0.84615219
2394 | 850.0296 | 0.84603488
2395 | 850.0532 | 0.84599584
2396 | 850.601 | 0.84611309
2397 | 850.3249 | 0.84619129
2398 | 850.126 | 0.84615219
2399 | 849.6842041 | 0.84568304
2400 | 849.8208 | 0.84587848
2401 | 850.0229 | 0.84580028
2402 | 849.8303833 | 0.84619129
2403 | 850.199 | 0.8466996
2404 | 850.4647 | 0.84603488
2405 | 850.3617 | 0.84603488
2406 | 849.7773 | 0.84587848
2407 | 850.5975 | 0.84615219
2408 | 850.3716 | 0.84611309
2409 | 850.0625 | 0.84591764
2410 | 849.9633 | 0.84603488
2411 | 850.1721 | 0.84591764
2412 | 850.3287 | 0.84583944
2413 | 849.9634 | 0.84564388
2414 | 850.5906 | 0.84497923
2415 | 850.1196 | 0.84626949
2416 | 850.0427 | 0.84509647
2417 | 850.3287 | 0.84599584
2418 | 850.0402 | 0.84556568
2419 | 849.854 | 0.84599584
2420 | 850.136 | 0.84611309
2421 | 850.3487 | 0.84505743
2422 | 849.8473 | 0.84587848
2423 | 849.8336 | 0.84587848
2424 | 849.9663 | 0.84595668
2425 | 849.9730835 | 0.84595668
2426 | 850.0234375 | 0.84630859
2427 | 849.8939 | 0.84599584
2428 | 850.4481 | 0.84572208
2429 | 849.8138 | 0.84560484
2430 | 850.1392 | 0.84607404
2431 | 849.8675 | 0.84607404
2432 | 850.1957 | 0.84572208
2433 | 850.4417 | 0.84599584
2434 | 849.8971 | 0.84556568
2435 | 850.338 | 0.84572208
2436 | 850.392 | 0.84580028
2437 | 850.3583374 | 0.84564388
2438 | 850.0001 | 0.84556568
2439 | 850.0063 | 0.84501827
2440 | 850.1426 | 0.84568304
2441 | 850.0125 | 0.84599584
2442 | 850.136 | 0.84572208
2443 | 849.9603 | 0.84501827
2444 | 850.3453 | 0.84544843
2445 | 850.5009 | 0.84591764
2446 | 850.073 | 0.84580028
2447 | 850.0166 | 0.84568304
2448 | 849.8109 | 0.84591764
2449 | 849.8763 | 0.84521383
2450 | 850.4946 | 0.84603488
2451 | 850.1125 | 0.84587848
2452 | 850.1491 | 0.84568304
2453 | 849.7509 | 0.84564388
2454 | 850.2786 | 0.84544843
2455 | 850.2756 | 0.84580028
2456 | 849.8172 | 0.84587848
2457 | 849.9299 | 0.84564388
2458 | 850.3146 | 0.84599584
2459 | 850.1097 | 0.84572208
2460 | 849.7173 | 0.84595668
2461 | 850.468 | 0.84607404
2462 | 850.1365 | 0.84576124
2463 | 850.1159668 | 0.84513563
2464 | 850.1064 | 0.84564388
2465 | 849.8638916 | 0.84615219
2466 | 850.5373 | 0.84619129
2467 | 850.2722 | 0.84591764
2468 | 850.1493 | 0.84595668
2469 | 850.0299 | 0.84583944
2470 | 850.0529 | 0.84603488
2471 | 850.1662 | 0.84587848
2472 | 849.5680542 | 0.84560484
2473 | 849.7844 | 0.84556568
2474 | 849.9635 | 0.84544843
2475 | 850.08 | 0.84517467
2476 | 850.1325 | 0.84486187
2477 | 850.0361 | 0.84580028
2478 | 850.1661 | 0.84525287
2479 | 849.7178 | 0.84560484
2480 | 850.3383 | 0.84560484
2481 | 850.0599 | 0.84525287
2482 | 850.1526 | 0.84501827
2483 | 850.0236 | 0.84497923
2484 | 850.4748 | 0.84533107
2485 | 850.1961 | 0.84560484
2486 | 850.3716 | 0.84556568
2487 | 849.7908 | 0.84529203
2488 | 850.4777832 | 0.84607404
2489 | 850.2889 | 0.84560484
2490 | 850.4841 | 0.84580028
2491 | 850.0229 | 0.84548748
2492 | 850.1627 | 0.84513563
2493 | 849.9034 | 0.84521383
2494 | 849.7543 | 0.84525287
2495 | 849.7977 | 0.84560484
2496 | 850.126 | 0.84544843
2497 | 849.6749 | 0.84540927
2498 | 850.1033 | 0.84548748
2499 | 850.0266 | 0.84529203
2500 | 850.2723 | 0.84533107
2501 | 849.6248 | 0.84548748
2502 | 850.5645 | 0.84521383
2503 | 850.1392 | 0.84466642
2504 | 850.0433 | 0.84513563
2505 | 849.8869 | 0.84560484
2506 | 850.0296 | 0.84548748
2507 | 850.3185 | 0.84537023
2508 | 850.6176 | 0.84529203
2509 | 850.262146 | 0.84525287
2510 | 850.0364 | 0.84494007
2511 | 850.2655 | 0.84470546
2512 | 850.0427 | 0.84509647
2513 | 849.8142 | 0.84439266
2514 | 849.8472 | 0.84525287
2515 | 849.8369 | 0.84521383
2516 | 850.0868 | 0.84529203
2517 | 850.1159 | 0.84509647
2518 | 849.8437 | 0.84529203
2519 | 850.392 | 0.84497923
2520 | 850.0065 | 0.84490103
2521 | 849.8804 | 0.84552664
2522 | 850.3252 | 0.84478366
2523 | 849.9271 | 0.84474462
2524 | 850.269 | 0.84482282
2525 | 850.1364 | 0.84533107
2526 | 849.6148 | 0.84521383
2527 | 849.6348 | 0.84470546
2528 | 850.5375 | 0.84505743
2529 | 850.0001 | 0.84482282
2530 | 850.1793 | 0.84474462
2531 | 850.3188 | 0.84451002
2532 | 850.0499 | 0.84517467
2533 | 850.3392 | 0.84490103
2534 | 850.0534668 | 0.84552664
2535 | 849.9437 | 0.84525287
2536 | 850.2655 | 0.84517467
2537 | 849.8675 | 0.84521383
2538 | 850.0234375 | 0.84486187
2539 | 850.1526 | 0.84525287
2540 | 849.854 | 0.84470546
2541 | 849.8041 | 0.84517467
2542 | 850.2095 | 0.84486187
2543 | 850.0995 | 0.84478366
2544 | 849.9838 | 0.84466642
2545 | 849.9368 | 0.84486187
2546 | 850.5609 | 0.84497923
2547 | 849.8174 | 0.84474462
2548 | 850.0103 | 0.84501827
2549 | 849.987 | 0.84431452
2550 | 849.9338 | 0.84494007
2551 | 849.7777 | 0.84501827
2552 | 849.844 | 0.84513563
2553 | 849.8473 | 0.84505743
2554 | 850.3017 | 0.84501827
2555 | 850.1461792 | 0.84490103
2556 | 849.8311 | 0.84533107
2557 | 849.9268 | 0.84525287
2558 | 849.7209 | 0.84431452
2559 | 849.957 | 0.84439266
2560 | 849.8208 | 0.84478366
2561 | 850.0861 | 0.84497923
2562 | 850.1924 | 0.84482282
2563 | 849.9732666 | 0.84529203
2564 | 850.0201 | 0.84537023
2565 | 849.8242 | 0.84490103
2566 | 849.7913208 | 0.84490103
2567 | 850.4483 | 0.84513563
2568 | 849.9406 | 0.84521383
2569 | 849.8502 | 0.84501827
2570 | 850.1729 | 0.84525287
2571 | 849.9835 | 0.84470546
2572 | 850.0464 | 0.84505743
2573 | 849.9838 | 0.84486187
2574 | 850.1196 | 0.84494007
2575 | 849.8171 | 0.84501827
2576 | 850.07 | 0.84494007
2577 | 850.1961 | 0.84478366
2578 | 849.9637 | 0.84462726
2579 | 849.618 | 0.84486187
2580 | 849.9838 | 0.84509647
2581 | 849.7041626 | 0.84482282
2582 | 850.2491 | 0.84525287
2583 | 850.3451 | 0.84497923
2584 | 849.8276 | 0.84458822
2585 | 849.8838 | 0.84474462
2586 | 850.2655 | 0.84423631
2587 | 849.9637 | 0.84423631
2588 | 850.05 | 0.84454906
2589 | 850.3024 | 0.84451002
2590 | 849.9902 | 0.84466642
2591 | 849.8569 | 0.84486187
2592 | 849.9006 | 0.84470546
2593 | 849.7681 | 0.84392351
2594 | 850.0433 | 0.84462726
2595 | 849.9239502 | 0.84439266
2596 | 850.1002 | 0.84474462
2597 | 849.8303833 | 0.84501827
2598 | 850.1428 | 0.84454906
2599 | 849.7644043 | 0.84474462
2600 | 850.07 | 0.84466642
2601 | 849.8704 | 0.84451002
2602 | 849.8942 | 0.84443182
2603 | 849.9238 | 0.84466642
2604 | 849.9502 | 0.84451002
2605 | 849.9005 | 0.84466642
2606 | 849.854 | 0.84451002
2607 | 849.8975 | 0.84474462
2608 | 850.0203 | 0.84486187
2609 | 850.1497 | 0.84458822
2610 | 849.6945 | 0.84501827
2611 | 849.8842 | 0.84458822
2612 | 849.7874 | 0.84407991
2613 | 850.0762 | 0.84458822
2614 | 850.2394 | 0.84423631
2615 | 849.8311 | 0.84462726
2616 | 849.9469 | 0.84537023
2617 | 850.2197 | 0.84490103
2618 | 849.9006 | 0.84501827
2619 | 849.7944 | 0.84509647
2620 | 849.9802 | 0.84454906
2621 | 850.0768 | 0.84494007
2622 | 849.9603 | 0.84447086
2623 | 849.9204 | 0.84470546
2624 | 849.7209 | 0.84427541
2625 | 850.1928 | 0.84470546
2626 | 850.3352 | 0.84474462
2627 | 850.3885 | 0.84486187
2628 | 850.3949585 | 0.84478366
2629 | 849.9904 | 0.84490103
2630 | 850.4716 | 0.84509647
2631 | 849.9999 | 0.84431452
2632 | 849.8539 | 0.84407991
2633 | 850.1168 | 0.84490103
2634 | 850.4451 | 0.84454906
2635 | 850.5513 | 0.84470546
2636 | 850.1063 | 0.84486187
2637 | 850.475 | 0.84451002
2638 | 850.0337 | 0.84454906
2639 | 849.7184 | 0.84462726
2640 | 850.1531 | 0.84454906
2641 | 850.027 | 0.84423631
2642 | 849.8409 | 0.84415811
2643 | 849.8903 | 0.84470546
2644 | 850.289 | 0.84439266
2645 | 849.957 | 0.84458822
2646 | 849.8574 | 0.84411901
2647 | 849.8311 | 0.84447086
2648 | 850.3755 | 0.84454906
2649 | 850.1629 | 0.84443182
2650 | 849.9406 | 0.84419721
2651 | 850.0103 | 0.84454906
2652 | 849.8004 | 0.84513563
2653 | 850.0898 | 0.84427541
2654 | 850.0369 | 0.84458822
2655 | 849.9771 | 0.84474462
2656 | 849.5618 | 0.84435362
2657 | 849.6581 | 0.84490103
2658 | 850.0103 | 0.84482282
2659 | 850.1229 | 0.84462726
2660 | 849.6654 | 0.84447086
2661 | 850.0599 | 0.84478366
2662 | 849.8181 | 0.84486187
2663 | 850.0300293 | 0.84392351
2664 | 850.05 | 0.84435362
2665 | 850.0069 | 0.84470546
2666 | 849.8873291 | 0.84384531
2667 | 849.9771 | 0.84396261
2668 | 850.3255 | 0.84427541
2669 | 849.8674 | 0.84451002
2670 | 849.7345 | 0.84419721
2671 | 850.0829 | 0.84411901
2672 | 849.9637 | 0.84435362
2673 | 850.027 | 0.84411901
2674 | 849.9242 | 0.84388441
2675 | 849.8909 | 0.8436498
2676 | 850.0599 | 0.84372801
2677 | 849.8245 | 0.8435325
2678 | 849.9708 | 0.8435716
2679 | 849.9969 | 0.8434543
2680 | 849.9536 | 0.84388441
2681 | 849.8104248 | 0.8434152
2682 | 849.8242 | 0.8436107
2683 | 850.3887 | 0.84404081
2684 | 849.9006 | 0.84423631
2685 | 849.7913 | 0.84376711
2686 | 849.612 | 0.84380621
2687 | 850.3524 | 0.8434934
2688 | 849.8709 | 0.84380621
2689 | 850.1299 | 0.8434543
2690 | 849.6884 | 0.8432197
2691 | 850.0371 | 0.84376711
2692 | 850.1531 | 0.84376711
2693 | 850.4785 | 0.84396261
2694 | 850.3889 | 0.8433761
2695 | 849.9734 | 0.8435325
2696 | 850.1064 | 0.84404081
2697 | 849.7711 | 0.84407991
2698 | 849.9738 | 0.84384531
2699 | 849.7711 | 0.84415811
2700 | 850.0369 | 0.8434543
2701 | 849.9666 | 0.84407991
2702 | 849.9238 | 0.8433761
2703 | 849.7211 | 0.84376711
2704 | 849.6948 | 0.8436107
2705 | 850.2128 | 0.8435716
2706 | 850.0069 | 0.84404081
2707 | 850.1763 | 0.84411901
2708 | 849.8741 | 0.8436107
2709 | 850.289 | 0.84431452
2710 | 849.871 | 0.84427541
2711 | 850.0337 | 0.84376711
2712 | 849.9973 | 0.84368891
2713 | 849.9543457 | 0.84380621
2714 | 849.6845 | 0.84423631
2715 | 850.1497 | 0.84443182
2716 | 849.8539 | 0.84411901
2717 | 849.8574 | 0.8436107
2718 | 850.1395 | 0.84392351
2719 | 849.8672 | 0.84376711
2720 | 849.9637 | 0.84411901
2721 | 849.7747 | 0.84290689
2722 | 850.0599 | 0.8435716
2723 | 849.9802 | 0.8434152
2724 | 850.0999 | 0.84376711
2725 | 849.9473877 | 0.84423631
2726 | 849.8674 | 0.84368891
2727 | 849.8613 | 0.84278959
2728 | 850.1598 | 0.8434543
2729 | 849.6848 | 0.84306329
2730 | 850.1265 | 0.84400171
2731 | 850.0601 | 0.84380621
2732 | 850.1229 | 0.8434152
2733 | 849.8409 | 0.8431024
2734 | 849.7779541 | 0.843337
2735 | 849.8512 | 0.84384531
2736 | 850.296 | 0.8434934
2737 | 849.671875 | 0.84411901
2738 | 849.851 | 0.8436498
2739 | 849.851 | 0.8434934
2740 | 850.0603 | 0.84376711
2741 | 850.0004 | 0.8432979
2742 | 850.2095 | 0.8433761
2743 | 849.8473 | 0.8432979
2744 | 849.9144 | 0.8431415
2745 | 849.8674 | 0.8435716
2746 | 850.0865 | 0.8435325
2747 | 850.0173 | 0.8432588
2748 | 849.6749 | 0.8434152
2749 | 850.0601 | 0.84388441
2750 | 849.957 | 0.84368891
2751 | 849.7183 | 0.8436107
2752 | 850.05 | 0.84294599
2753 | 849.9666748 | 0.84290689
2754 | 849.8380127 | 0.8431806
2755 | 849.8245 | 0.8436107
2756 | 850.0438 | 0.8432588
2757 | 849.5953 | 0.84298509
2758 | 850.1104 | 0.84388441
2759 | 850.2363 | 0.8434934
2760 | 850.14 | 0.84380621
2761 | 850.1963501 | 0.8435716
2762 | 850.0768 | 0.84372801
2763 | 849.5558 | 0.8432979
2764 | 849.8709 | 0.8434152
2765 | 850.0902 | 0.8434152
2766 | 849.8649 | 0.84282869
2767 | 849.9973 | 0.84372801
2768 | 849.9041 | 0.8431806
2769 | 850.2297 | 0.84443182
2770 | 850.0499 | 0.84380621
2771 | 850.2363 | 0.84380621
2772 | 849.8548584 | 0.8434934
2773 | 850.2431 | 0.8434152
2774 | 849.9442749 | 0.8431415
2775 | 849.7841 | 0.8432588
2776 | 849.6154 | 0.84298509
2777 | 849.5789 | 0.8435716
2778 | 850.0705 | 0.8431806
2779 | 849.741 | 0.8432197
2780 | 850.2197 | 0.8431024
2781 | 850.0769043 | 0.843337
2782 | 850.0769043 | 0.84278959
2783 | 849.9103 | 0.84271139
2784 | 849.8379 | 0.8432588
2785 | 850.1999 | 0.8432588
2786 | 849.7183 | 0.84243768
2787 | 849.7615 | 0.84278959
2788 | 850.1265 | 0.84247684
2789 | 850.1229 | 0.84286779
2790 | 850.0902 | 0.84286779
2791 | 849.8743 | 0.8432588
2792 | 849.9537 | 0.84282869
2793 | 849.8311 | 0.84232044
2794 | 849.8380127 | 0.84267229
2795 | 849.9343 | 0.84251589
2796 | 849.8112 | 0.84278959
2797 | 849.9675 | 0.8432588
2798 | 849.9406 | 0.84286779
2799 | 850.2097168 | 0.84251589
2800 | 850.0999 | 0.84271139
2801 | 849.8380127 | 0.84263319
2802 | 849.8813 | 0.84275049
2803 | 849.6885376 | 0.84259409
2804 | 849.957 | 0.84259409
2805 | 849.9644 | 0.84232044
2806 | 849.7844 | 0.84294599
2807 | 849.9273 | 0.84267229
2808 | 849.8445 | 0.84251589
2809 | 849.7052002 | 0.84212488
2810 | 849.7651 | 0.84228128
2811 | 850.0467 | 0.84247684
2812 | 850.2262 | 0.84294599
2813 | 849.9077 | 0.84267229
2814 | 849.6953 | 0.84259409
2815 | 849.9976 | 0.84235948
2816 | 849.7482 | 0.84306329
2817 | 849.5061 | 0.84275049
2818 | 849.9205 | 0.84204668
2819 | 849.8279 | 0.84247684
2820 | 849.7919 | 0.84232044
2821 | 850.0402 | 0.84247684
2822 | 849.7779541 | 0.84192944
2823 | 849.9612 | 0.84224224
2824 | 850.0671 | 0.84275049
2825 | 850.167 | 0.84232044
2826 | 850.027 | 0.84271139
2827 | 850.050354 | 0.84267229
2828 | 849.7651 | 0.84239864
2829 | 850.064 | 0.84216404
2830 | 850.1201 | 0.84235948
2831 | 849.9973 | 0.84275049
2832 | 850.2663 | 0.84267229
2833 | 849.805 | 0.84275049
2834 | 849.671875 | 0.84204668
2835 | 850.3691 | 0.84251589
2836 | 849.5921 | 0.84228128
2837 | 849.931 | 0.84255505
2838 | 850.1733 | 0.84255505
2839 | 850.2761 | 0.84278959
2840 | 849.9375 | 0.84208584
2841 | 849.8843 | 0.84278959
2842 | 849.7484 | 0.84282869
2843 | 850.097 | 0.84286779
2844 | 850.0536499 | 0.84235948
2845 | 850.1169 | 0.84228128
2846 | 849.7782 | 0.84302419
2847 | 849.7717 | 0.84286779
2848 | 850.1071 | 0.84232044
2849 | 849.7151 | 0.84271139
2850 | 850.0902 | 0.84275049
2851 | 850.0435791 | 0.84243768
2852 | 850.3817 | 0.84275049
2853 | 850.0143 | 0.84267229
2854 | 849.7052002 | 0.84251589
2855 | 849.7215 | 0.84271139
2856 | 849.7142 | 0.84271139
2857 | 850.2327 | 0.84263319
2858 | 849.9406 | 0.84196848
2859 | 849.8546 | 0.84290689
2860 | 849.7946167 | 0.84271139
2861 | 849.8379 | 0.84228128
2862 | 850.173 | 0.84212488
2863 | 849.9144 | 0.84185123
2864 | 850.027 | 0.84278959
2865 | 850.2431 | 0.84263319
2866 | 849.9437 | 0.84259409
2867 | 849.7645 | 0.84232044
2868 | 849.7349 | 0.84138203
2869 | 850.1561 | 0.84239864
2870 | 850.007 | 0.84228128
2871 | 850.2596 | 0.84251589
2872 | 849.9273 | 0.84220308
2873 | 850.1234 | 0.84228128
2874 | 850.2855835 | 0.84239864
2875 | 849.7615 | 0.84275049
2876 | 849.9504 | 0.84271139
2877 | 850.5413 | 0.84239864
2878 | 850.050354 | 0.84185123
2879 | 849.7018 | 0.84204668
2880 | 850.27 | 0.84220308
2881 | 850.0935 | 0.84216404
2882 | 850.167 | 0.84224224
2883 | 849.9738 | 0.84243768
2884 | 849.7484 | 0.84228128
2885 | 849.8445 | 0.84239864
2886 | 850.0536499 | 0.84232044
2887 | 850.3058 | 0.84275049
2888 | 850.2932 | 0.84255505
2889 | 850.2997 | 0.84200764
2890 | 849.9041 | 0.84200764
2891 | 849.6852417 | 0.84263319
2892 | 849.7844 | 0.84243768
2893 | 849.8873291 | 0.84204668
2894 | 849.7585 | 0.84294599
2895 | 850.3923 | 0.84255505
2896 | 850.1963501 | 0.84235948
2897 | 850.5010376 | 0.84247684
2898 | 850.1229 | 0.84302419
2899 | 849.7381 | 0.84216404
2900 | 849.8149 | 0.84275049
2901 | 849.9343 | 0.84278959
2902 | 849.931 | 0.84275049
2903 | 849.8649 | 0.84298509
2904 | 849.7282 | 0.84224224
2905 | 849.8348 | 0.84275049
2906 | 849.8813 | 0.84271139
2907 | 850.0534668 | 0.84243768
2908 | 849.7815 | 0.84228128
2909 | 849.980896 | 0.84271139
2910 | 849.9078 | 0.84220308
2911 | 850.3157 | 0.84235948
2912 | 849.9543457 | 0.84208584
2913 | 849.6654 | 0.84290689
2914 | 850.0909 | 0.84200764
2915 | 850.0212 | 0.84247684
2916 | 849.9875 | 0.84251589
2917 | 849.9442 | 0.84224224
2918 | 850.2736 | 0.84200764
2919 | 849.8079 | 0.84224224
2920 | 849.7255249 | 0.84157747
2921 | 849.994 | 0.84235948
2922 | 849.8019 | 0.84196848
2923 | 850.2633 | 0.84212488
2924 | 850.001 | 0.84228128
2925 | 849.6489 | 0.84243768
2926 | 849.938 | 0.84247684
2927 | 849.9543457 | 0.84228128
2928 | 850.1428 | 0.84232044
2929 | 850.014 | 0.84208584
2930 | 849.8877 | 0.84189028
2931 | 849.9277 | 0.84169483
2932 | 849.9476 | 0.84247684
2933 | 850.1537 | 0.84165567
2934 | 849.8478 | 0.84200764
2935 | 849.8878 | 0.84220308
2936 | 849.8217 | 0.84212488
2937 | 850.0773 | 0.84247684
2938 | 849.8713 | 0.84153843
2939 | 850.0737 | 0.84185123
2940 | 849.878 | 0.84228128
2941 | 850.2294 | 0.84185123
2942 | 850.4489 | 0.84161663
2943 | 850.1063 | 0.84134287
2944 | 849.8813 | 0.84165567
2945 | 850.0338 | 0.84181207
2946 | 850.2394 | 0.84165567
2947 | 849.7852 | 0.84161663
2948 | 850.2097168 | 0.84200764
2949 | 849.8412 | 0.84169483
2950 | 849.9216 | 0.84200764
2951 | 850.0206 | 0.84181207
2952 | 849.9573 | 0.84212488
2953 | 850.0571 | 0.84200764
2954 | 849.7621 | 0.84165567
2955 | 849.768 | 0.84142107
2956 | 849.5721 | 0.84114742
2957 | 849.9442749 | 0.84192944
2958 | 849.6353 | 0.84130383
2959 | 849.9739 | 0.84153843
2960 | 849.9442 | 0.84232044
2961 | 849.7585 | 0.84153843
2962 | 850.1536 | 0.84177303
2963 | 849.8741 | 0.84157747
2964 | 849.671875 | 0.84130383
2965 | 849.7386 | 0.84189028
2966 | 849.9178 | 0.84173387
2967 | 850.1435 | 0.84153843
2968 | 850.0573 | 0.84181207
2969 | 850.0965 | 0.84181207
2970 | 849.898 | 0.84204668
2971 | 850.0603 | 0.84200764
2972 | 849.898 | 0.84212488
2973 | 850.0035 | 0.84149927
2974 | 850.1439209 | 0.84177303
2975 | 849.8912 | 0.84181207
2976 | 849.8046 | 0.84173387
2977 | 849.7715 | 0.84126467
2978 | 849.7651 | 0.84142107
2979 | 850.1399 | 0.84161663
2980 | 849.8149 | 0.84192944
2981 | 849.7318 | 0.84157747
2982 | 850.1666 | 0.84208584
2983 | 849.9772 | 0.84224224
2984 | 849.9178 | 0.84200764
2985 | 850.1864 | 0.84220308
2986 | 849.8846 | 0.84220308
2987 | 849.8609 | 0.84196848
2988 | 849.702 | 0.84204668
2989 | 850.2301 | 0.84185123
2990 | 850.4252 | 0.84185123
2991 | 850.14 | 0.84169483
2992 | 850.3663 | 0.84142107
2993 | 850.1265 | 0.84126467
2994 | 850.3258667 | 0.84103006
2995 | 850.0402 | 0.84134287
2996 | 850.203 | 0.84095186
2997 | 849.6884 | 0.84091282
2998 | 850.5057373 | 0.84138203
2999 | 850.0272 | 0.84044361
3000 | 850.0305 | 0.84099102
3001 | 849.9616 | 0.84060001
3002 | 849.8386 | 0.84067822
3003 | 849.8713 | 0.84016991
3004 | 850.0871 | 0.84013081
3005 | 849.9249 | 0.8399353
3006 | 849.945 | 0.84040451
3007 | 849.9415 | 0.84067822
3008 | 850.1741333 | 0.84067822
3009 | 850.1177 | 0.84063911
3010 | 849.9183 | 0.8396225
3011 | 849.7461 | 0.83938789
3012 | 849.3908 | 0.83884048
3013 | 849.2879 | 0.83805847
3014 | 848.5776 | 0.83723742
3015 | 848.3517 | 0.83676821
3016 | 847.8934 | 0.8361817
3017 | 847.7969 | 0.83579069
3018 | 847.2949 | 0.83414847
3019 | 846.531 | 0.83309281
3020 | 845.9592 | 0.8327018
3021 | 845.2512 | 0.83137238
3022 | 843.7284 | 0.83031672
3023 | 843.022 | 0.8289873
3024 | 842.6664 | 0.82757968
3025 | 841.7014 | 0.82687587
3026 | 841.4512 | 0.82597655
3027 | 841.3782959 | 0.82527274
3028 | 840.4291 | 0.82484269
3029 | 839.9935 | 0.82359147
3030 | 839.6534 | 0.82339597
3031 | 839.3972 | 0.82292676
3032 | 839.1473999 | 0.8219493
3033 | 838.7214 | 0.82124549
3034 | 838.1815 | 0.82026798
3035 | 838.3448 | 0.81932956
3036 | 837.9052 | 0.81882131
3037 | 837.2549 | 0.8181957
3038 | 836.9053 | 0.81733549
3039 | 836.412 | 0.81600612
3040 | 835.6082 | 0.81518495
3041 | 835.6416626 | 0.81416839
3042 | 835.1378 | 0.81322998
3043 | 834.5612 | 0.81221336
3044 | 834.5447998 | 0.8111186
3045 | 833.9706 | 0.81025839
3046 | 833.5169 | 0.80959368
3047 | 833.053 | 0.80908537
3048 | 832.7491 | 0.80763865
3049 | 831.9813 | 0.80630922
3050 | 831.4672 | 0.80556637
3051 | 831.1232 | 0.80513626
3052 | 831.0968 | 0.80431515
3053 | 830.8794 | 0.80271202
3054 | 830.0445 | 0.80118716
3055 | 830.128 | 0.80106986
3056 | 829.6108 | 0.79989684
3057 | 829.0856 | 0.79919302
3058 | 828.6177 | 0.79751176
3059 | 828.1837 | 0.796417
3060 | 827.4108 | 0.79559582
3061 | 826.886 | 0.79481387
3062 | 826.7056 | 0.79414916
3063 | 826.1202 | 0.79242879
3064 | 825.7192 | 0.79156858
3065 | 825.2205 | 0.79055196
3066 | 824.7784 | 0.78961354
3067 | 824.4271 | 0.78883153
3068 | 823.7044 | 0.78789312
3069 | 823.3094 | 0.78656375
3070 | 823.0614624 | 0.78601635
3071 | 822.9948 | 0.78535163
3072 | 822.3282 | 0.78413951
3073 | 822.1308 | 0.78292745
3074 | 821.1595 | 0.78167623
3075 | 820.8779 | 0.78081608
3076 | 820.4789 | 0.78046411
3077 | 819.6545 | 0.77882195
3078 | 819.4199 | 0.77792269
3079 | 818.8 | 0.77643687
3080 | 818.5084 | 0.7763195
3081 | 818.1962 | 0.77530295
3082 | 817.8745 | 0.77432549
3083 | 817.3513 | 0.77319151
3084 | 816.7877 | 0.77217495
3085 | 816.1636 | 0.77104104
3086 | 816.2474 | 0.77041543
3087 | 815.3548 | 0.76904696
3088 | 814.8647 | 0.76760018
3089 | 814.2034 | 0.76681823
3090 | 814.19 | 0.76654452
3091 | 813.9918 | 0.76560616
3092 | 813.092 | 0.76513696
3093 | 812.847 | 0.76365113
3094 | 812.2421875 | 0.76290822
3095 | 811.8518 | 0.76220441
3096 | 811.684021 | 0.76114875
3097 | 811.2811 | 0.75985843
3098 | 810.9957 | 0.75884181
3099 | 810.1047 | 0.75759059
3100 | 810.2291 | 0.75708234
3101 | 809.5229 | 0.75618303
3102 | 809.2775 | 0.75497097
3103 | 808.9008 | 0.75387615
3104 | 808.3561 | 0.75278133
3105 | 807.9118042 | 0.75192112
3106 | 807.7468 | 0.75098276
3107 | 807.4373 | 0.74992704
3108 | 806.8449707 | 0.74883223
3109 | 805.926 | 0.74785471
3110 | 805.9399 | 0.74668169
3111 | 805.3401 | 0.74582148
3112 | 804.6935 | 0.74453121
3113 | 803.9459 | 0.74292809
3114 | 803.6732 | 0.74155962
3115 | 803.2921 | 0.74163783
3116 | 803.3123 | 0.74050391
3117 | 802.5983 | 0.7399174
3118 | 802.0488 | 0.73811883
3119 | 801.7285 | 0.73761052
3120 | 801.7621 | 0.73718041
3121 | 801.152 | 0.736242
3122 | 800.5215 | 0.73526448
3123 | 799.7219 | 0.73334861
3124 | 799.2731 | 0.73225385
3125 | 799.0139 | 0.73131543
3126 | 798.7195 | 0.73084623
3127 | 798.3892 | 0.72982961
3128 | 797.9403 | 0.72865659
3129 | 797.4847 | 0.72752267
3130 | 796.9306 | 0.72740537
3131 | 797.002 | 0.72650611
3132 | 796.5803 | 0.72498119
3133 | 796.3507 | 0.72376907
3134 | 795.6442 | 0.72286975
3135 | 795.2321 | 0.7219314
3136 | 794.6473 | 0.72087568
3137 | 793.9545 | 0.72052377
3138 | 793.7253 | 0.7183733
3139 | 793.5020752 | 0.71786499
3140 | 793.1809082 | 0.71716118
3141 | 793.0728 | 0.71634012
3142 | 792.1631 | 0.7148152
3143 | 792.0756 | 0.71360308
3144 | 790.9968 | 0.71223456
3145 | 790.9285 | 0.71153075
3146 | 790.5803 | 0.71055329
3147 | 789.9032 | 0.70973217
3148 | 789.6295 | 0.70840275
3149 | 789.3619 | 0.70750344
3150 | 789.0402832 | 0.70707339
3151 | 788.5256958 | 0.70570487
3152 | 787.8791 | 0.70453185
3153 | 787.3915 | 0.70335883
3154 | 786.7814 | 0.70199037
3155 | 786.8729 | 0.70144296
3156 | 786.497 | 0.70093465
3157 | 785.7681 | 0.69929242
3158 | 785.155 | 0.69804126
3159 | 785.0161 | 0.69729841
3160 | 784.6533 | 0.69620359
3161 | 784.2668 | 0.69557798
3162 | 783.730896 | 0.69420946
3163 | 783.4736 | 0.69295824
3164 | 782.693 | 0.69209808
3165 | 782.4629 | 0.69096416
3166 | 782.215 | 0.68986934
3167 | 781.7534 | 0.68850088
3168 | 781.1971 | 0.68771887
3169 | 780.8032 | 0.68674135
3170 | 780.4128 | 0.68627214
3171 | 779.9136 | 0.68482548
3172 | 779.5845 | 0.68365246
3173 | 778.8132 | 0.68232304
3174 | 778.2628 | 0.68115008
3175 | 778.1644 | 0.68087631
3176 | 777.8179 | 0.67982066
3177 | 777.6517334 | 0.67841303
3178 | 777.3017 | 0.67720091
3179 | 776.4588 | 0.67598885
3180 | 776.1630249 | 0.67540234
3181 | 776.0641 | 0.67465949
3182 | 775.1154 | 0.67344731
3183 | 774.6635 | 0.67188334
3184 | 774.4998 | 0.67110133
3185 | 774.1056 | 0.67024112
3186 | 773.7619 | 0.66922456
3187 | 772.9517 | 0.66820794
3188 | 772.3873 | 0.66668302
3189 | 772.264 | 0.66554916
3190 | 771.5763 | 0.66476715
3191 | 771.6618042 | 0.66398513
3192 | 771.0931 | 0.66289032
3193 | 770.412 | 0.66167819
3194 | 770.1262 | 0.66085714
3195 | 769.8225708 | 0.65995783
3196 | 769.6899 | 0.6586284
3197 | 769.0733 | 0.65757275
3198 | 768.5892 | 0.65612602
3199 | 768.2857666 | 0.65530497
3200 | 767.853 | 0.65467936
3201 | 767.2834 | 0.65350634
3202 | 766.7822 | 0.65237242
3203 | 766.257 | 0.65108216
3204 | 765.51 | 0.64967453
3205 | 765.4044 | 0.64920533
3206 | 765.0495 | 0.64846241
3207 | 764.5272 | 0.64662468
3208 | 763.5546875 | 0.64560807
3209 | 763.2606 | 0.64463061
3210 | 762.9017 | 0.64318389
3211 | 762.7343 | 0.64302748
3212 | 762.2329 | 0.64165902
3213 | 761.365 | 0.64079881
3214 | 761.4848 | 0.63974309
3215 | 761.4814 | 0.63896108
3216 | 760.6068 | 0.63825727
3217 | 760.2513 | 0.6366542
3218 | 759.6260376 | 0.63587224
3219 | 759.2092 | 0.63489467
3220 | 758.6862 | 0.63368261
3221 | 758.6311 | 0.63258785
3222 | 758.1456 | 0.63153207
3223 | 757.3071 | 0.63004631
3224 | 757.0742 | 0.62863868
3225 | 756.7531 | 0.62879509
3226 | 756.1024 | 0.62750477
3227 | 756.209 | 0.62609714
3228 | 755.1577 | 0.62558889
3229 | 755.0447 | 0.62496328
3230 | 754.8942 | 0.62429857
3231 | 754.1239624 | 0.62277371
3232 | 753.7574 | 0.62109238
3233 | 753.2505 | 0.62050593
3234 | 753.2332 | 0.61956751
3235 | 752.6094 | 0.6188637
3236 | 752.1126709 | 0.61737788
3237 | 751.9039 | 0.61600935
3238 | 750.9714 | 0.6152665
3239 | 750.7758 | 0.61456269
3240 | 750.6046 | 0.61358517
3241 | 750.1829 | 0.61241215
3242 | 749.7136 | 0.6113565
3243 | 749.4871 | 0.61030078
3244 | 748.5949707 | 0.60901046
3245 | 748.5297 | 0.60861945
3246 | 748.1556 | 0.60697722
3247 | 747.7405 | 0.60599977
3248 | 746.8854 | 0.60494405
3249 | 746.9541 | 0.60431844
3250 | 746.6419 | 0.60330182
3251 | 745.766 | 0.60205066
3252 | 745.519104 | 0.6009168
3253 | 744.8867 | 0.59974378
3254 | 744.3718 | 0.59896177
3255 | 744.423 | 0.59821886
3256 | 743.8147 | 0.5972414
3257 | 743.9562 | 0.59610748
3258 | 743.0142 | 0.59509087
3259 | 742.5297 | 0.59415245
3260 | 741.9551 | 0.59337044
3261 | 741.4911 | 0.59196287
3262 | 741.0988 | 0.59082901
3263 | 740.686 | 0.5898906
3264 | 740.1556 | 0.58930403
3265 | 740.2109 | 0.58809197
3266 | 739.4543 | 0.58672345
3267 | 739.1449585 | 0.58578503
3268 | 738.3975 | 0.58476847
3269 | 738.3215 | 0.58379096
3270 | 737.8495 | 0.58246154
3271 | 737.3161 | 0.58160132
3272 | 736.7857 | 0.58023286
3273 | 736.2659 | 0.57921624
3274 | 736.0144043 | 0.57890344
3275 | 736.2101 | 0.57761312
3276 | 735.397 | 0.57636195
3277 | 734.4735 | 0.57479793
3278 | 734.1353 | 0.57346851
3279 | 733.4284 | 0.57315576
3280 | 733.6039 | 0.57249105
3281 | 732.9214 | 0.57100528
3282 | 732.3315 | 0.57018411
3283 | 732.2451 | 0.56912845
3284 | 731.9697876 | 0.56885475
3285 | 731.8519 | 0.56732982
3286 | 731.2723 | 0.56670421
3287 | 730.5065 | 0.56537479
3288 | 730.0814 | 0.56408453
3289 | 730.0885 | 0.56326342
3290 | 729.422 | 0.56287241
3291 | 728.8523 | 0.56091744
3292 | 728.4273 | 0.56029183
3293 | 728.3994 | 0.55950981
3294 | 727.5463 | 0.55802399
3295 | 727.2144 | 0.55743754
3296 | 726.2502 | 0.55563897
3297 | 726.2671 | 0.5548178
3298 | 725.6762085 | 0.55372304
3299 | 725.327 | 0.55282372
3300 | 724.8633 | 0.55192441
3301 | 724.9015 | 0.55067325
3302 | 724.2031 | 0.54950023
3303 | 723.746 | 0.54852271
3304 | 723.5563 | 0.5481317
3305 | 723.3105 | 0.54664588
3306 | 722.6183 | 0.54543382
3307 | 721.9395 | 0.5439871
3308 | 721.0909 | 0.54207122
3309 | 721.1912 | 0.54148471
3310 | 720.5124 | 0.54082
3311 | 719.8301 | 0.53999889
3312 | 719.543 | 0.53913867
3313 | 719.796 | 0.53866947
3314 | 719.0993042 | 0.53780931
3315 | 718.7247 | 0.53671449
3316 | 718.0803 | 0.53499413
3317 | 717.4802 | 0.53389931
3318 | 717.5880127 | 0.53296089
3319 | 716.6829 | 0.53260905
3320 | 716.419 | 0.53178787
3321 | 715.9929 | 0.53065401
3322 | 715.5315 | 0.52940285
3323 | 714.8265 | 0.52834707
3324 | 714.9169 | 0.52756512
3325 | 714.3616 | 0.5262748
3326 | 714.1222 | 0.52498448
3327 | 713.3311 | 0.52385056
3328 | 712.9213 | 0.5229513
3329 | 712.9418335 | 0.52201289
3330 | 712.4904 | 0.52134818
3331 | 712.0908 | 0.51978415
3332 | 711.469 | 0.5189631
3333 | 710.7567749 | 0.51798558
3334 | 710.896 | 0.51739913
3335 | 710.0685 | 0.51606971
3336 | 709.7076 | 0.51470119
3337 | 708.9349 | 0.51352817
3338 | 708.831 | 0.51301992
3339 | 708.4899 | 0.5118078
3340 | 707.8253 | 0.51102579
3341 | 708.0447998 | 0.50930536
3342 | 706.8865 | 0.5084452
3343 | 706.6671 | 0.50789779
3344 | 706.4096 | 0.50707668
3345 | 705.7272 | 0.50606006
3346 | 705.4178 | 0.50480884
3347 | 705.0309 | 0.50328398
3348 | 704.5398 | 0.50250196
3349 | 704.3138 | 0.50140721
3350 | 703.5993042 | 0.50050783
3351 | 703.4187 | 0.49945217
3352 | 703.0356 | 0.49843556
3353 | 702.9865 | 0.49808368
3354 | 701.9691 | 0.49659786
3355 | 701.7634 | 0.49519026
3356 | 700.9888916 | 0.49409544
3357 | 700.5989 | 0.49280515
3358 | 699.8697 | 0.49249235
3359 | 700.0685 | 0.49198407
3360 | 699.3363 | 0.49077198
3361 | 699.1864 | 0.48932528
3362 | 698.6383667 | 0.48866054
3363 | 698.2441 | 0.48721385
3364 | 697.9932251 | 0.48635364
3365 | 697.1198 | 0.48537615
3366 | 696.8515625 | 0.48408586
3367 | 696.3692627 | 0.48314744
3368 | 696.5192 | 0.48244369
3369 | 695.6985 | 0.48134887
3370 | 695.0351 | 0.48009765
3371 | 694.6087 | 0.47915924
3372 | 694.4448 | 0.47806445
3373 | 694.1476 | 0.47767344
3374 | 693.812 | 0.47661775
3375 | 693.3992 | 0.47517106
3376 | 692.7037 | 0.47403711
3377 | 692.1587 | 0.47274682
3378 | 691.924 | 0.47208214
3379 | 691.6268 | 0.47133926
3380 | 691.2804 | 0.46997076
3381 | 690.7313 | 0.46891502
3382 | 690.1819 | 0.46809393
3383 | 689.7342 | 0.46699911
3384 | 689.5873 | 0.46602163
3385 | 688.9671 | 0.4645358
3386 | 688.9044 | 0.46324551
3387 | 687.9831 | 0.4626981
3388 | 687.5803833 | 0.46168154
3389 | 687.1847 | 0.46070406
3390 | 686.9956 | 0.45949191
3391 | 686.5614 | 0.45855355
3392 | 686.1514 | 0.45777154
3393 | 685.7345 | 0.45659852
3394 | 685.1664 | 0.4551518
3395 | 683.9178 | 0.4536269
3396 | 683.9005 | 0.45206288
3397 | 683.1639 | 0.4517892
3398 | 682.9114 | 0.45143729
3399 | 682.982 | 0.45085078
3400 | 682.3186 | 0.44956049
3401 | 682.68 | 0.4484657
3402 | 681.8768 | 0.44776189
3403 | 681.5256 | 0.44694078
3404 | 681.4026 | 0.44557229
3405 | 680.1386 | 0.44377369
3406 | 679.2078 | 0.44205329
3407 | 679.1695 | 0.44146681
3408 | 679.1519165 | 0.44150588
3409 | 678.7833252 | 0.44056749
3410 | 678.3726 | 0.439199
3411 | 678.1477 | 0.43786961
3412 | 677.6277 | 0.4374004
3413 | 677.0088 | 0.43634468
3414 | 676.71 | 0.43513259
3415 | 676.0279 | 0.43313846
3416 | 675.6133 | 0.43220007
3417 | 674.9023 | 0.43130076
3418 | 674.6772 | 0.43008867
3419 | 674.4806 | 0.42899388
3420 | 673.7413 | 0.42793816
3421 | 673.2486 | 0.42723438
3422 | 673.735 | 0.42692158
3423 | 672.7917 | 0.42570949
3424 | 672.8054 | 0.42481017
3425 | 671.6013 | 0.42332438
3426 | 671.1963501 | 0.42179948
3427 | 670.7947998 | 0.42090017
3428 | 670.7666626 | 0.42019638
3429 | 670.3086 | 0.41914067
3430 | 670.0588 | 0.41831958
3431 | 669.3398 | 0.41726387
3432 | 669.1284 | 0.41601267
3433 | 668.5084 | 0.41507426
3434 | 667.8694458 | 0.41370574
3435 | 667.0062 | 0.41171166
3436 | 666.4591 | 0.41104695
3437 | 666.6636 | 0.41112515
3438 | 666.2123 | 0.41077325
3439 | 666.473 | 0.40952206
3440 | 665.8245 | 0.40827087
3441 | 665.1437 | 0.40725425
3442 | 664.7725 | 0.40647227
3443 | 664.5253 | 0.40545565
3444 | 664.1159668 | 0.40420446
3445 | 663.3502 | 0.40283597
3446 | 662.8308 | 0.40185845
3447 | 662.6930542 | 0.40115467
3448 | 662.1738 | 0.40037265
3449 | 661.799 | 0.39916056
3450 | 660.8488 | 0.39798754
3451 | 660.7854 | 0.39657995
3452 | 660.4676 | 0.39603257
3453 | 660.0219 | 0.39482045
3454 | 659.8912 | 0.39337373
3455 | 659.5197 | 0.39204434
3456 | 658.636 | 0.39141873
3457 | 658.4905 | 0.39048034
3458 | 657.914 | 0.38981563
3459 | 657.4684 | 0.38860354
3460 | 656.9235 | 0.38727415
3461 | 656.5237 | 0.38606203
3462 | 656.0562 | 0.38531914
3463 | 656.1378 | 0.38457623
3464 | 655.2739 | 0.38309044
3465 | 654.7077 | 0.38211292
3466 | 654.0626 | 0.38043162
3467 | 653.8221 | 0.37984514
3468 | 653.7794 | 0.37918043
3469 | 653.6022 | 0.37843755
3470 | 652.9261 | 0.37699082
3471 | 652.4902 | 0.37620884
3472 | 652.412 | 0.37527043
3473 | 651.9053 | 0.37441021
3474 | 650.7809 | 0.37296352
3475 | 651.0721 | 0.3717514
3476 | 650.476 | 0.37085211
3477 | 650.164 | 0.3702265
3478 | 649.4191 | 0.36932722
3479 | 649.0891 | 0.36788052
3480 | 648.9016 | 0.3667466
3481 | 648.5819 | 0.36565182
3482 | 647.6664 | 0.36541721
3483 | 647.3467 | 0.36361861
3484 | 646.5582 | 0.36279753
3485 | 646.4061 | 0.36154631
3486 | 645.8484 | 0.36052972
3487 | 645.7452 | 0.36006051
3488 | 644.9819 | 0.35857472
3489 | 644.466 | 0.35736263
3490 | 643.9901 | 0.35572043
3491 | 643.4927 | 0.35532942
3492 | 643.6243 | 0.35509482
3493 | 643.4114 | 0.3538045
3494 | 642.5647583 | 0.35243598
3495 | 642.2128 | 0.35126299
3496 | 641.5228 | 0.3499727
3497 | 640.7614 | 0.34962079
3498 | 640.6547 | 0.3486042
3499 | 640.5692 | 0.34762669
3500 | 640.5093 | 0.34602359
3501 | 639.641 | 0.3450852
3502 | 639.2706 | 0.34438139
3503 | 639.377 | 0.34348211
3504 | 638.4803 | 0.34187898
3505 | 637.9857 | 0.34082329
3506 | 637.3873 | 0.34027588
3507 | 637.4833374 | 0.33882919
3508 | 636.6999 | 0.33804721
3509 | 635.6766 | 0.33632681
3510 | 634.8849 | 0.33448908
3511 | 634.3252 | 0.33339426
3512 | 634.5079 | 0.33362886
3513 | 635.1852417 | 0.33319876
3514 | 634.198 | 0.33210397
3515 | 634.1517 | 0.33112648
3516 | 633.7451 | 0.32975796
3517 | 633.1817627 | 0.32897598
3518 | 632.6069 | 0.32799846
3519 | 631.5041 | 0.32592618
3520 | 631.2871 | 0.32475317
3521 | 631.0082 | 0.32451856
3522 | 630.9872 | 0.32354107
3523 | 630.8445 | 0.32291546
3524 | 630.0809 | 0.32135147
3525 | 629.363 | 0.32017848
3526 | 628.2659 | 0.31857538
3527 | 628.5697 | 0.31791067
3528 | 628.5161 | 0.31732419
3529 | 627.8988 | 0.31619027
3530 | 627.3985 | 0.31529099
3531 | 627.1984 | 0.31427437
3532 | 626.9017 | 0.31376606
3533 | 625.9971 | 0.31216297
3534 | 625.3174 | 0.31032526
3535 | 624.9958 | 0.30946505
3536 | 624.5021 | 0.30911314
3537 | 624.9532 | 0.30805746
3538 | 624.4344 | 0.30661076
3539 | 623.8052 | 0.30543774
3540 | 623.4941 | 0.30414745
3541 | 622.6349 | 0.30297446
3542 | 622.0074 | 0.30203605
3543 | 621.1558 | 0.30074576
3544 | 621.4824 | 0.30039385
3545 | 621.0529 | 0.29879075
3546 | 621.1173 | 0.29879075
3547 | 620.6483 | 0.29812607
3548 | 620.043 | 0.29687485
3549 | 619.5018 | 0.29484165
3550 | 617.9355 | 0.29331672
3551 | 616.7726 | 0.29167452
3552 | 617.5692749 | 0.29206553
3553 | 617.6274 | 0.29175273
3554 | 617.2728 | 0.29030603
3555 | 616.6423 | 0.28917214
3556 | 616.5451 | 0.28839013
3557 | 615.8849 | 0.28780362
3558 | 615.7986 | 0.28577045
3559 | 615.1713 | 0.28440192
3560 | 614.7877 | 0.28354174
3561 | 614.4719 | 0.28248602
3562 | 613.1579 | 0.28146943
3563 | 613.0749 | 0.28014004
3564 | 612.3248291 | 0.27881065
3565 | 612.0663 | 0.27802864
3566 | 611.7179 | 0.27771583
3567 | 612.5153 | 0.27654284
3568 | 612.0236 | 0.27525255
3569 | 611.0142 | 0.27353212
3570 | 610.303 | 0.2722809
3571 | 609.3611 | 0.27161622
3572 | 608.6379 | 0.2704823
3573 | 608.9800415 | 0.26977852
3574 | 608.8797 | 0.2688792
3575 | 608.3585 | 0.26782352
3576 | 607.8622 | 0.26723701
3577 | 607.5999 | 0.26625952
3578 | 606.9304 | 0.26489103
3579 | 606.6898 | 0.26320973
3580 | 605.8008 | 0.26262322
3581 | 605.7326 | 0.2615675
3582 | 605.0375 | 0.26062912
3583 | 605.0487 | 0.25922152
3584 | 604.725 | 0.25785303
3585 | 603.9222 | 0.25671911
3586 | 603.6414 | 0.25609353
3587 | 603.0179 | 0.25492051
3588 | 602.1711 | 0.25382569
3589 | 602.193 | 0.252379
3590 | 601.8151 | 0.25194889
3591 | 601.527 | 0.25124508
3592 | 601.7827 | 0.2503458
3593 | 600.554 | 0.24925099
3594 | 600.0637207 | 0.24753058
3595 | 599.2882 | 0.2467095
3596 | 599.0939 | 0.24592748
3597 | 598.9565 | 0.2450673
3598 | 598.4991 | 0.2434642
3599 | 597.8242 | 0.24272129
3600 | 597.5573 | 0.2416265
3601 | 597.5824 | 0.24072719
3602 | 597.121 | 0.2399061
3603 | 596.0599 | 0.23814659
3604 | 595.0594 | 0.2368172
3605 | 594.3550415 | 0.23583968
3606 | 594.8319 | 0.23568331
3607 | 594.5541 | 0.23490129
3608 | 594.6951 | 0.2333373
3609 | 594.2983 | 0.23263349
3610 | 592.9473877 | 0.23095219
3611 | 592.238 | 0.2300138
3612 | 591.3597 | 0.22876258
3613 | 591.4861 | 0.22798058
3614 | 591.4756 | 0.22762869
3615 | 591.675 | 0.22684669
3616 | 591.8197 | 0.22626019
3617 | 590.84 | 0.22481349
3618 | 589.7371 | 0.2232495
3619 | 589.1218 | 0.22199829
3620 | 588.4709 | 0.22047339
3621 | 588.858 | 0.22051249
3622 | 588.5868 | 0.21937859
3623 | 588.1741333 | 0.21789278
3624 | 587.5773 | 0.21675888
3625 | 586.7189 | 0.21554679
3626 | 586.6285 | 0.21492118
3627 | 586.3861084 | 0.21335718
3628 | 585.4373 | 0.21230148
3629 | 585.3253 | 0.21128488
3630 | 585.050354 | 0.21069838
3631 | 584.6481 | 0.20964268
3632 | 583.4046 | 0.20803957
3633 | 582.926 | 0.20663197
3634 | 581.3842 | 0.20491157
3635 | 581.8887 | 0.20495068
3636 | 582.4117 | 0.20530257
3637 | 582.6116 | 0.20448147
3638 | 582.3728 | 0.20350397
3639 | 581.5713501 | 0.20190087
3640 | 581.0417 | 0.20037597
3641 | 579.4815 | 0.19978948
3642 | 579.3544 | 0.19834276
3643 | 578.8029 | 0.19705246
3644 | 578.8688 | 0.19615316
3645 | 578.985 | 0.19560575
3646 | 578.2338 | 0.19455007
3647 | 577.0428 | 0.19298606
3648 | 576.8317 | 0.19177397
3649 | 576.4105 | 0.19052276
3650 | 576.4508667 | 0.19060096
3651 | 576.6216 | 0.18966256
3652 | 576.1353 | 0.18837225
3653 | 575.4815 | 0.18723835
3654 | 574.5223999 | 0.18543975
3655 | 573.413 | 0.18403216
3656 | 573.2421 | 0.18364115
3657 | 573.8165 | 0.18297645
3658 | 573.3480835 | 0.18203805
3659 | 572.8359 | 0.18051316
3660 | 572.1702 | 0.17977026
3661 | 571.4244 | 0.17891005
3662 | 570.7944 | 0.17703325
3663 | 569.5057373 | 0.17586024
3664 | 569.5681 | 0.17472634
3665 | 569.7327 | 0.17488274
3666 | 570.3516 | 0.17460904
3667 | 569.682 | 0.17316234
3668 | 568.619 | 0.17120734
3669 | 567.832 | 0.16991705
3670 | 567.293 | 0.16886134
3671 | 567.282 | 0.16811843
3672 | 567.3809 | 0.16768833
3673 | 567.0864 | 0.16612433
3674 | 566.0005 | 0.16499043
3675 | 564.9144 | 0.16334823
3676 | 564.0389 | 0.16233163
3677 | 564.3779 | 0.16197973
3678 | 564.39 | 0.16092403
3679 | 564.328 | 0.16037664
3680 | 564.3684082 | 0.15975103
3681 | 564.3282 | 0.15889083
3682 | 563.7191 | 0.15748322
3683 | 562.7086792 | 0.15548912
3684 | 560.9173 | 0.15396422
3685 | 560.6873 | 0.15286942
3686 | 560.7162 | 0.15189192
3687 | 561.0452 | 0.15154003
3688 | 560.9619 | 0.15091443
3689 | 560.3892 | 0.14978053
3690 | 560.1882 | 0.14892033
3691 | 559.2133 | 0.14766911
3692 | 557.6901 | 0.1457532
3693 | 557.6206665 | 0.14458022
3694 | 557.6647 | 0.14461932
3695 | 557.6727 | 0.14399371
3696 | 557.4535 | 0.14297712
3697 | 556.8795166 | 0.14168681
3698 | 555.7067 | 0.14008372
3699 | 554.752 | 0.1383633
3700 | 554.2656 | 0.1373076
3701 | 554.2076 | 0.13695571
3702 | 554.8184 | 0.13609549
3703 | 554.4312 | 0.13511801
3704 | 553.1951 | 0.1338668
3705 | 552.7081 | 0.1327329
3706 | 551.5989 | 0.1310516
3707 | 551.3936 | 0.13046511
3708 | 551.9658 | 0.1294485
3709 | 552.1381 | 0.12878381
3710 | 551.9882 | 0.1284319
3711 | 551.1976 | 0.12702429
3712 | 549.9894 | 0.1254994
3713 | 549.4619751 | 0.12409179
3714 | 548.7182 | 0.12241049
3715 | 548.2201 | 0.12166759
3716 | 548.0297 | 0.12115929
3717 | 548.543 | 0.12080739
3718 | 548.635 | 0.11963438
3719 | 547.8731 | 0.11853958
3720 | 546.4254 | 0.11744479
3721 | 546.33 | 0.11584168
3722 | 545.2223 | 0.11431678
3723 | 545.0612793 | 0.11306559
3724 | 544.9885 | 0.11314379
3725 | 545.1024 | 0.11255728
3726 | 544.5561 | 0.11111058
3727 | 543.9617 | 0.10989848
3728 | 542.8866 | 0.10813898
3729 | 541.7636 | 0.10700508
3730 | 541.9288 | 0.10661408
3731 | 542.5234 | 0.10606668
3732 | 542.2156 | 0.10477637
3733 | 541.1327 | 0.10364247
3734 | 540.1267 | 0.10223487
3735 | 539.539 | 0.10114007
3736 | 538.881 | 0.10027987
3737 | 538.9659 | 0.09926327
3738 | 539.4144 | 0.09855947
3739 | 539.5947 | 0.09785567
3740 | 538.886 | 0.09723007
3741 | 538.1286 | 0.09535326
3742 | 537.2391 | 0.09394566
3743 | 536.052 | 0.09242076
3744 | 536.2763 | 0.09191246
3745 | 536.1736 | 0.09140416
3746 | 536.1848 | 0.09046576
3747 | 535.824646 | 0.08917546
3748 | 534.5227 | 0.08776786
3749 | 533.9815 | 0.08679036
3750 | 532.7742 | 0.08585196
3751 | 532.8704 | 0.08487445
3752 | 533.5222168 | 0.08409245
3753 | 532.6724 | 0.08291946
3754 | 531.9625 | 0.08135545
3755 | 531.1627 | 0.08033885
3756 | 531.0707 | 0.07963505
3757 | 531.0522 | 0.07830565
3758 | 530.4894 | 0.07775825
3759 | 530.8948 | 0.07709355
3760 | 530.4789 | 0.07615515
3761 | 530.1876 | 0.07463025
3762 | 529.0491 | 0.07294895
3763 | 527.8628 | 0.07185414
3764 | 527.5423 | 0.07048564
3765 | 528.0104 | 0.07036834
3766 | 527.616 | 0.06935174
3767 | 527.4064 | 0.06798324
3768 | 526.543396 | 0.06677114
3769 | 525.847 | 0.06602824
3770 | 524.9725 | 0.06485523
3771 | 524.4782 | 0.06387773
3772 | 523.8171 | 0.06258743
3773 | 523.7369 | 0.06102343
3774 | 523.9879 | 0.06102343
3775 | 524.051 | 0.06039783
3776 | 523.8739 | 0.05934213
3777 | 522.885 | 0.05754353
3778 | 521.6629 | 0.05625322
3779 | 520.7688 | 0.05492382
3780 | 521.2898 | 0.05476742
3781 | 521.0977 | 0.05363352
3782 | 520.1708374 | 0.05206952
3783 | 519.2918 | 0.05089652
3784 | 518.7482 | 0.04952802
3785 | 518.4341 | 0.04898062
3786 | 518.8779 | 0.04858962
3787 | 518.9119 | 0.04737752
3788 | 518.4091 | 0.04589171
3789 | 517.2223 | 0.04499241
3790 | 516.6603 | 0.04432771
3791 | 515.8098 | 0.04288101
3792 | 515.9836 | 0.04143431
3793 | 514.6556 | 0.04049591
3794 | 515.0737 | 0.04014401
3795 | 515.0375 | 0.03955751
3796 | 515.5035 | 0.03865821
3797 | 514.4308 | 0.03717241
3798 | 513.7167 | 0.035452
3799 | 512.8134 | 0.0345527
3800 | 512.14 | 0.0335361
3801 | 511.5661 | 0.0324413
3802 | 511.6138916 | 0.0311901
3803 | 511.5034 | 0.030369
3804 | 511.4442 | 0.0298216
3805 | 510.4513855 | 0.028805
3806 | 510.0323 | 0.0274756
3807 | 509.3842 | 0.0258725
3808 | 509.088 | 0.0250123
3809 | 508.5915 | 0.02466039
3810 | 508.1983 | 0.02348739
3811 | 507.6129 | 0.02258809
3812 | 507.3833 | 0.02149329
3813 | 506.8902 | 0.02043759
3814 | 506.7414856 | 0.01965559
3815 | 506.9757 | 0.01867809
3816 | 506.6271 | 0.01789609
3817 | 505.7409 | 0.01605839
3818 | 505.2144 | 0.01511999
3819 | 504.5239 | 0.01418158
3820 | 504.0634 | 0.01316498
3821 | 503.6558 | 0.01203108
3822 | 503.2956 | 0.01085808
3823 | 502.7318 | 0.00956778
3824 | 502.3604 | 0.00859028
3825 | 501.8513 | 0.00812108
3826 | 501.7885 | 0.00702628
3827 | 501.3914 | 0.00557958
3828 | 500.6262 | 0.00456297
3829 | 500.2586 | 0.00362457
3830 | 499.9762 | 0.00323357
3831 | 499.6195 | 0.00198237
3832 | 498.9581 | 0.00045747
3833 | 498.5869 | -0.00087193
3834 | 498.5609 | -0.00149753
3835 | 497.6501 | -0.00267053
3836 | 497.3448 | -0.00372623
3837 | 497.271 | -0.00497743
3838 | 496.2299 | -0.00634594
3839 | 496.1221 | -0.00665874
3840 | 495.6121521 | -0.00728434
3841 | 495.359375 | -0.00880924
3842 | 494.6115 | -0.01049054
3843 | 494.3627 | -0.01127254
3844 | 493.9274 | -0.01232824
3845 | 493.7334 | -0.01299294
3846 | 493.2872 | -0.01404864
3847 | 492.5984 | -0.01565174
3848 | 492.2672 | -0.01698115
3849 | 491.9991 | -0.01729395
3850 | 491.902 | -0.01850605
3851 | 491.0938 | -0.02026555
3852 | 490.591 | -0.02108665
3853 | 490.055 | -0.02218145
3854 | 490.0066 | -0.02315895
3855 | 489.1902 | -0.02405825
3856 | 488.8251 | -0.02511396
3857 | 488.456 | -0.02648246
3858 | 487.9081 | -0.02730356
3859 | 487.7850647 | -0.02832016
3860 | 487.3454895 | -0.02906306
3861 | 486.8234 | -0.03019696
3862 | 486.6931 | -0.03133086
3863 | 485.824 | -0.03309036
3864 | 485.9096 | -0.03344226
3865 | 485.1787 | -0.03422426
3866 | 485.0072 | -0.03555366
3867 | 484.3202 | -0.03668756
3868 | 483.7946 | -0.03770417
3869 | 483.4283 | -0.03899447
3870 | 482.9732 | -0.03973737
3871 | 482.4989 | -0.04055847
3872 | 482.2151 | -0.04227887
3873 | 481.5918 | -0.04360827
3874 | 481.6181 | -0.04399927
3875 | 481.0987 | -0.04513317
3876 | 480.6429 | -0.04630617
3877 | 479.9034729 | -0.04755738
3878 | 479.4062 | -0.04833938
3879 | 478.9656 | -0.04955148
3880 | 478.9356 | -0.05033348
3881 | 478.5506 | -0.05099818
3882 | 478.0313 | -0.05267948
3883 | 477.8853 | -0.05389158
3884 | 477.2462 | -0.05490819
3885 | 476.9131 | -0.05549469
3886 | 476.5427 | -0.05705868
3887 | 475.9708 | -0.05830988
3888 | 475.21875 | -0.05932648
3889 | 474.8111 | -0.06014759
3890 | 474.8184 | -0.06132058
3891 | 474.216 | -0.06206349
3892 | 473.7409 | -0.06358839
3893 | 473.4229 | -0.06472228
3894 | 472.9510498 | -0.06523059
3895 | 472.5806 | -0.06605169
3896 | 471.9364 | -0.06757659
3897 | 471.8018 | -0.06886689
3898 | 471.326 | -0.06980529
3899 | 470.8241272 | -0.070861
3900 | 470.3595 | -0.0718776
3901 | 469.8986 | -0.0731288
3902 | 469.3893 | -0.0741063
3903 | 468.9845 | -0.0754357
3904 | 468.9506 | -0.0761004
3905 | 468.5758667 | -0.0771561
3906 | 467.9348 | -0.0780554
3907 | 467.3387146 | -0.0796976
3908 | 466.9786377 | -0.08083151
3909 | 466.5815 | -0.08161351
3910 | 466.5437 | -0.08278651
3911 | 465.5385 | -0.08384221
3912 | 465.1971 | -0.08521071
3913 | 464.6078 | -0.0857581
3914 | 464.4167 | -0.08724391
3915 | 464.3226 | -0.08790861
3916 | 463.6848 | -0.08908162
3917 | 463.3133 | -0.09037191
3918 | 462.7952 | -0.09131031
3919 | 462.4532 | -0.09205322
3920 | 462.1269 | -0.09310891
3921 | 461.4619 | -0.09447742
3922 | 460.8084 | -0.09608052
3923 | 460.2751 | -0.09662792
3924 | 460.2562561 | -0.09772272
3925 | 459.8277 | -0.09846562
3926 | 459.3544 | -0.10014692
3927 | 459.2042 | -0.10081162
3928 | 458.5314 | -0.10202373
3929 | 457.9634 | -0.10261023
3930 | 457.7306 | -0.10358772
3931 | 457.3018 | -0.10519083
3932 | 456.6513 | -0.10616833
3933 | 456.0345 | -0.10730223
3934 | 455.8765564 | -0.10808423
3935 | 455.538 | -0.10898353
3936 | 455.4175415 | -0.11023474
3937 | 454.5482 | -0.11168144
3938 | 454.1076 | -0.11218973
3939 | 454.0287 | -0.11269804
3940 | 453.9234 | -0.11445754
3941 | 453.0237 | -0.11551324
3942 | 452.5946 | -0.11707725
3943 | 451.9805 | -0.11809385
3944 | 451.5926 | -0.11860214
3945 | 451.7059 | -0.11989245
3946 | 450.9787 | -0.12094814
3947 | 450.2857 | -0.12204295
3948 | 450.1875 | -0.12356784
3949 | 449.2982 | -0.12380245
3950 | 449.5319 | -0.12505366
3951 | 448.5556 | -0.12665676
3952 | 448.2956 | -0.12732145
3953 | 447.6244812 | -0.12845536
3954 | 447.8052 | -0.12947196
3955 | 447.3189 | -0.12986295
3956 | 446.4365 | -0.13170065
3957 | 446.0252 | -0.13322555
3958 | 445.9724 | -0.13424216
3959 | 445.4178 | -0.13475047
3960 | 445.4140625 | -0.13604076
3961 | 444.4441 | -0.13740927
3962 | 443.9912 | -0.13862136
3963 | 443.5838 | -0.13932516
3964 | 443.5572 | -0.13975526
3965 | 443.3192 | -0.14120196
3966 | 442.345 | -0.14253137
3967 | 441.8465 | -0.14374346
3968 | 441.4989624 | -0.14456457
3969 | 441.1060791 | -0.14546387
3970 | 440.8528 | -0.14628497
3971 | 440.2107 | -0.14777078
3972 | 439.7948 | -0.14941297
3973 | 439.4695 | -0.14976487
3974 | 439.1711731 | -0.15105517
3975 | 438.9028 | -0.15222818
3976 | 438.3243 | -0.15316656
3977 | 437.7494812 | -0.15476969
3978 | 437.205 | -0.15566899
3979 | 437.1708 | -0.15633368
3980 | 436.6868 | -0.15731119
3981 | 436.2667 | -0.15867968
3982 | 435.5441 | -0.15996999
3983 | 435.2489 | -0.16110387
3984 | 434.8138 | -0.16192497
3985 | 434.7795 | -0.16255058
3986 | 433.962 | -0.16466199
3987 | 433.5683 | -0.16540489
3988 | 433.2046 | -0.16630419
3989 | 432.7238 | -0.16716439
3990 | 432.2656 | -0.16822009
3991 | 431.7427 | -0.1696668
3992 | 431.3449 | -0.17095709
3993 | 430.6628418 | -0.17197369
3994 | 430.6933 | -0.17259929
3995 | 430.2573 | -0.17385049
3996 | 429.8708 | -0.1753363
3997 | 429.2567 | -0.1763138
3998 | 428.7902832 | -0.1772131
3999 | 428.6158 | -0.17826881
4000 | 428.3769 | -0.17936361
4001 | 427.4628 | -0.18104491
4002 | 427.3264 | -0.18198331
4003 | 426.6814 | -0.18288259
4004 | 426.1729 | -0.1835082
4005 | 426.0931 | -0.18491581
4006 | 425.2659 | -0.18620612
4007 | 424.9319 | -0.18734001
4008 | 424.7458 | -0.18847391
4009 | 424.3055 | -0.18909951
4010 | 424.0322 | -0.19019431
4011 | 423.5726 | -0.19160192
4012 | 422.8053 | -0.1925794
4013 | 422.5356 | -0.19386971
4014 | 422.2737 | -0.19488633
4015 | 421.5059 | -0.19559012
4016 | 421.2703 | -0.19723232
4017 | 420.6393 | -0.19817072
4018 | 420.4112854 | -0.19899182
4019 | 420.3125 | -0.20000842
4020 | 419.6776 | -0.20114233
4021 | 419.2668457 | -0.20231532
4022 | 418.6205 | -0.20352742
4023 | 418.0423 | -0.20427032
4024 | 418.0461 | -0.20493503
4025 | 417.6276 | -0.20610803
4026 | 416.9427 | -0.20794573
4027 | 416.4174 | -0.20911872
4028 | 416.0634 | -0.21025263
4029 | 415.6828 | -0.21048723
4030 | 415.4049 | -0.21216853
4031 | 414.5862 | -0.21353702
4032 | 414.3235 | -0.21463184
4033 | 413.9505 | -0.21564844
4034 | 413.4588 | -0.21619584
4035 | 412.9864 | -0.21752524
4036 | 412.6016 | -0.21873733
4037 | 412.1101 | -0.21998854
4038 | 411.8585 | -0.22092693
4039 | 411.5116 | -0.22147433
4040 | 411.0503 | -0.22260825
4041 | 410.8864 | -0.22432865
4042 | 409.9751 | -0.22565806
4043 | 409.5366 | -0.22624454
4044 | 409.3381 | -0.22737846
4045 | 409.1284 | -0.22843415
4046 | 408.724 | -0.22988085
4047 | 407.6784 | -0.23121028
4048 | 407.4075 | -0.23156215
4049 | 407.0371 | -0.23269607
4050 | 407.0678 | -0.23363446
4051 | 406.2011 | -0.23515935
4052 | 405.743 | -0.23613687
4053 | 405.5369 | -0.23738807
4054 | 405.2923 | -0.23832649
4055 | 404.8875 | -0.23949948
4056 | 404.3067 | -0.24055517
4057 | 403.5043335 | -0.24129808
4058 | 403.1911 | -0.24208006
4059 | 403.0076 | -0.24278387
4060 | 402.6367 | -0.24387866
4061 | 402.2391 | -0.24563818
4062 | 401.7919 | -0.24634199
4063 | 401.4285 | -0.24728037
4064 | 400.9926 | -0.24810149
4065 | 400.5221 | -0.24943088
4066 | 400.1739502 | -0.25115129
4067 | 399.4013 | -0.25255889
4068 | 399.1255 | -0.2534191
4069 | 398.8195 | -0.25369281
4070 | 398.2643 | -0.2552177
4071 | 397.7401 | -0.25607789
4072 | 397.4911 | -0.25760278
4073 | 396.9434 | -0.25818929
4074 | 396.7139 | -0.2590495
4075 | 396.3692 | -0.2605744
4076 | 395.3537 | -0.26151279
4077 | 395.4343 | -0.26292038
4078 | 394.9247 | -0.26378059
4079 | 394.5412 | -0.2641716
4080 | 393.974 | -0.26561829
4081 | 393.5638 | -0.26683038
4082 | 393.2534 | -0.2680034
4083 | 392.9465 | -0.26890269
4084 | 392.6704 | -0.2696456
4085 | 392.1488 | -0.27081859
4086 | 391.5888 | -0.27226532
4087 | 390.9631 | -0.27367291
4088 | 390.8174 | -0.27386841
4089 | 390.4913 | -0.27480683
4090 | 389.8426 | -0.27621442
4091 | 389.1631 | -0.27730921
4092 | 389.0247 | -0.27820852
4093 | 388.7062 | -0.27918601
4094 | 388.3180542 | -0.27988982
4095 | 388.0071 | -0.28121921
4096 | 387.8265 | -0.2820794
4097 | 387.039 | -0.28313512
4098 | 386.5702 | -0.2840344
4099 | 386.3125 | -0.28473821
4100 | 385.9244 | -0.2856766
4101 | 385.0288 | -0.28696692
4102 | 384.6595 | -0.287788
4103 | 384.4326 | -0.28806171
4104 | 384.0288 | -0.2890783
4105 | 384.0327 | -0.28989941
4106 | 383.109375 | -0.29103333
4107 | 382.6515 | -0.29220635
4108 | 382.4128 | -0.29236275
4109 | 381.9664 | -0.29314473
4110 | 381.9009 | -0.29451323
4111 | 381.2002 | -0.29549074
4112 | 380.642 | -0.29682013
4113 | 380.5804 | -0.29693744
4114 | 379.8677 | -0.29814953
4115 | 379.5749 | -0.29881424
4116 | 378.9469 | -0.29967442
4117 | 378.7235 | -0.30088654
4118 | 378.1877 | -0.30127752
4119 | 378.1376 | -0.30237234
4120 | 377.625 | -0.30319342
4121 | 377.2124 | -0.30464014
4122 | 376.4798 | -0.30542213
4123 | 376.1828 | -0.30585223
4124 | 375.9358 | -0.30690792
4125 | 375.6927 | -0.30749443
4126 | 375.0794 | -0.30874562
4127 | 374.5584 | -0.30941033
4128 | 374.0953 | -0.31015322
4129 | 373.8058 | -0.31062242
4130 | 373.3770752 | -0.31183454
4131 | 372.9137 | -0.31300756
4132 | 372.6357 | -0.31382865
4133 | 372.3499 | -0.31421965
4134 | 371.8284 | -0.31496257
4135 | 371.6662 | -0.31605735
4136 | 371.0131 | -0.31750405
4137 | 370.2711 | -0.31777775
4138 | 370.0313 | -0.31867707
4139 | 370.2749939 | -0.31906804
4140 | 369.3315 | -0.32000646
4141 | 369.0337 | -0.32137495
4142 | 368.3955 | -0.32184416
4143 | 368.1556 | -0.32286075
4144 | 367.9005 | -0.32317355
4145 | 367.1421 | -0.32407284
4146 | 366.724 | -0.32458115
4147 | 366.0233 | -0.32512856
4148 | 365.7484436 | -0.32634065
4149 | 365.5781 | -0.32657525
4150 | 365.0475 | -0.32770914
4151 | 364.633 | -0.32833475
4152 | 364.1217 | -0.32864755
4153 | 363.5365 | -0.32982054
4154 | 363.3387146 | -0.32978144
4155 | 363.0636 | -0.33122817
4156 | 362.6566 | -0.33173648
4157 | 362.0789 | -0.33275306
4158 | 361.9665 | -0.33326137
4159 | 361.2879 | -0.33322227
4160 | 360.5701 | -0.33470806
4161 | 360.3216 | -0.33505997
4162 | 359.8677063 | -0.33638936
4163 | 359.1768 | -0.33584198
4164 | 359.0991 | -0.33631116
4165 | 358.6566 | -0.33705407
4166 | 358.3536377 | -0.33752328
4167 | 357.8876 | -0.33865717
4168 | 357.2079 | -0.33904818
4169 | 356.7882 | -0.33951738
4170 | 356.6251 | -0.34049487
4171 | 356.1431 | -0.34065127
4172 | 355.731 | -0.34151146
4173 | 355.2605896 | -0.34135509
4174 | 355.0429 | -0.34190246
4175 | 354.5685 | -0.34272358
4176 | 354.2572 | -0.34307548
4177 | 353.5221 | -0.34440488
4178 | 353.3391 | -0.34362286
4179 | 353.1562 | -0.34401387
4180 | 352.2220459 | -0.34483498
4181 | 352.1714 | -0.34549966
4182 | 351.5914 | -0.34600797
4183 | 351.4122 | -0.34534326
4184 | 351.2487 | -0.34651628
4185 | 350.4111 | -0.34694636
4186 | 350.2397 | -0.34722006
4187 | 349.5618 | -0.34714186
4188 | 349.2499 | -0.34624258
4189 | 349.133 | -0.34725916
4190 | 348.8524 | -0.34722006
4191 | 347.9515 | -0.34765017
4192 | 347.6668396 | -0.34815848
4193 | 347.3472 | -0.34776747
4194 | 347.0896 | -0.34827578
4195 | 346.6175 | -0.34776747
4196 | 346.3558 | -0.34956607
4197 | 345.786 | -0.34866676
4198 | 345.3879 | -0.34878406
4199 | 345.2826 | -0.34851035
4200 | 344.7943 | -0.34870586
4201 | 344.1109314 | -0.34940967
4202 | 343.7437 | -0.34843218
4203 | 343.6264 | -0.34831488
4204 | 343.4584 | -0.34761107
4205 | 342.8058 | -0.34776747
4206 | 342.3524 | -0.34741557
4207 | 342.3992 | -0.34733737
4208 | 341.7033 | -0.34690726
4209 | 341.7541 | -0.34596887
4210 | 341.1635437 | -0.34616438
4211 | 340.522 | -0.34546056
4212 | 340.3381 | -0.34487408
4213 | 339.9429 | -0.34483498
4214 | 340.1738 | -0.34374017
4215 | 339.6025 | -0.34291908
4216 | 339.1012 | -0.34190246
4217 | 338.7528 | -0.34092498
4218 | 338.2868042 | -0.33986926
4219 | 338.4004 | -0.33869627
4220 | 337.9343 | -0.33838347
4221 | 337.4133 | -0.33619389
4222 | 337.0098 | -0.33439529
4223 | 336.8883 | -0.33337867
4224 | 336.7589 | -0.33087626
4225 | 336.5746 | -0.33021155
4226 | 336.4728 | -0.32837385
4227 | 335.9906 | -0.32712266
4228 | 335.6416 | -0.32532406
4229 | 335.4809 | -0.32356456
4230 | 335.1241 | -0.32231334
4231 | 334.7592 | -0.32059294
4232 | 334.7671 | -0.31859887
4233 | 334.5041 | -0.31699577
4234 | 334.5515 | -0.31523627
4235 | 334.4022 | -0.31378955
4236 | 334.1904 | -0.31163904
4237 | 333.6211853 | -0.30944943
4238 | 333.8254 | -0.30722073
4239 | 333.8921814 | -0.30499202
4240 | 333.2956 | -0.30358443
4241 | 333.1307373 | -0.30182493
4242 | 332.6635437 | -0.29975262
4243 | 332.2354126 | -0.29709384
4244 | 332.1137 | -0.29490423
4245 | 331.2455 | -0.29326203
4246 | 331.1277 | -0.29072052
4247 | 330.8919 | -0.28860912
4248 | 330.1883 | -0.28520742
4249 | 330.0467 | -0.28290051
4250 | 329.8658 | -0.2805154
4251 | 329.0911 | -0.27813032
4252 | 328.646698 | -0.27590162
4253 | 328.4697 | -0.27210891
4254 | 328.4657 | -0.27023208
4255 | 327.5764 | -0.26710409
4256 | 326.9149 | -0.26456261
4257 | 326.6433 | -0.2607699
4258 | 326.3361 | -0.25768098
4259 | 326.1077 | -0.25474849
4260 | 325.5009 | -0.2515032
4261 | 325.028 | -0.2486098
4262 | 324.5749 | -0.24469978
4263 | 324.2872 | -0.24125898
4264 | 324.2832 | -0.23781818
4265 | 323.4945 | -0.23476838
4266 | 322.8515 | -0.23124938
4267 | 322.4845 | -0.22769126
4268 | 322.1925 | -0.22393765
4269 | 321.8452 | -0.22026224
4270 | 321.257 | -0.21736884
4271 | 320.3604 | -0.21345882
4272 | 320.1986 | -0.21040903
4273 | 319.9774 | -0.20645994
4274 | 319.4794 | -0.20235442
4275 | 318.594 | -0.19938283
4276 | 318.2222 | -0.19527732
4277 | 317.6289 | -0.1908199
4278 | 317.17 | -0.18671441
4279 | 316.6478 | -0.1826089
4280 | 316.331 | -0.1786207
4281 | 315.5709 | -0.17471071
4282 | 315.4322 | -0.17091799
4283 | 314.9054 | -0.1661869
4284 | 314.2397 | -0.16223778
4285 | 313.796 | -0.15867968
4286 | 313.181427 | -0.15465239
4287 | 312.765 | -0.15007767
4288 | 312.4596 | -0.14581577
4289 | 312.428 | -0.14112376
4290 | 312.0075 | -0.13764386
4291 | 311.4438 | -0.13326465
4292 | 310.7017 | -0.12888545
4293 | 310.3443 | -0.12427165
4294 | 309.8597 | -0.11993155
4295 | 308.9181 | -0.11578693
4296 | 308.7192688 | -0.11215063
4297 | 307.8964 | -0.10792783
4298 | 307.5941 | -0.10350953
4299 | 307.3871 | -0.09913033
4300 | 306.9178 | -0.09510302
4301 | 306.2335 | -0.09103661
4302 | 305.9229126 | -0.08732212
4303 | 305.3934 | -0.08270831
4304 | 304.7202 | -0.0784464
4305 | 304.2662 | -0.0753575
4306 | 303.5247 | -0.0709783
4307 | 303.2975 | -0.0671856
4308 | 302.6396 | -0.06241539
4309 | 302.2167 | -0.05885728
4310 | 301.6861 | -0.05486909
4311 | 301.0155 | -0.05099818
4312 | 300.784 | -0.04732278
4313 | 300.2927 | -0.04274807
4314 | 299.7096 | -0.03868167
4315 | 298.9183 | -0.03520177
4316 | 298.4586792 | -0.03176096
4317 | 297.7707 | -0.02828106
4318 | 297.2588 | -0.02362815
4319 | 296.9026 | -0.02046105
4320 | 295.8657 | -0.01733304
4321 | 295.3932 | -0.01354034
4322 | 294.9285 | -0.00978674
4323 | 294.3153 | -0.00611134
4324 | 293.758 | -0.00321793
4325 | 292.9077 | -0.00020723
4326 | 292.6108 | 0.00307717
4327 | 291.6556 | 0.00643978
4328 | 291.6196 | 0.00988058
4329 | 290.7079 | 0.01273488
4330 | 289.9685 | 0.01543279
4331 | 289.5343 | 0.01801339
4332 | 288.8307 | 0.02114139
4333 | 288.356 | 0.02415209
4334 | 287.6921 | 0.0262635
4335 | 286.7943 | 0.0293133
4336 | 285.8112 | 0.0313465
4337 | 285.150177 | 0.03459181
4338 | 284.8035 | 0.03678141
4339 | 284.3073 | 0.03951841
4340 | 283.2219 | 0.04127791
4341 | 282.4182 | 0.04280281
4342 | 282.0424 | 0.04573531
4343 | 281.3676 | 0.04757302
4344 | 280.5992 | 0.04991902
4345 | 280.2637 | 0.05128752
4346 | 279.3655 | 0.05382903
4347 | 279.3977356 | 0.05574492
4348 | 278.576 | 0.05746533
4349 | 278.5316 | 0.05938123
4350 | 277.92 | 0.06031963
4351 | 277.6606 | 0.06172723
4352 | 277.0567 | 0.06301753
4353 | 276.4444 | 0.06458153
4354 | 276.0348 | 0.06591094
4355 | 275.9009 | 0.06700574
4356 | 275.2517 | 0.06849154
4357 | 274.6791 | 0.06962544
4358 | 273.9926 | 0.07079844
4359 | 273.822052 | 0.07189324
4360 | 273.4158 | 0.07208874
4361 | 272.4929 | 0.07290985
4362 | 272.6026 | 0.07435654
4363 | 272.2652 | 0.07568595
4364 | 271.117 | 0.07658525
4365 | 270.7058 | 0.07693715
4366 | 270.5963 | 0.07807105
4367 | 270.6492 | 0.07838385
4368 | 270.2379 | 0.07928315
4369 | 269.6592 | 0.07994784
4370 | 269.3941 | 0.08010425
4371 | 268.4035 | 0.08080806
4372 | 268.3301 | 0.08127725
4373 | 267.9547 | 0.08260665
4374 | 267.824 | 0.08268485
4375 | 266.975 | 0.08295856
4376 | 265.8966 | 0.08307585
4377 | 266.6115 | 0.08393605
4378 | 266.3298 | 0.08510906
4379 | 265.4716 | 0.08479625
4380 | 264.6494 | 0.08514816
4381 | 264.2853 | 0.08557826
4382 | 264.4777 | 0.08593016
4383 | 263.8107 | 0.08667306
4384 | 262.9793 | 0.08655576
4385 | 263.1351 | 0.08679036
4386 | 262.4674 | 0.08749416
4387 | 262.0615 | 0.08788516
4388 | 261.9918 | 0.08839346
4389 | 261.4506 | 0.08835436
4390 | 260.6917 | 0.08878446
4391 | 260.5114 | 0.08858896
4392 | 260.2322 | 0.08878446
4393 | 259.7188 | 0.08980106
4394 | 259.185 | 0.08917546
4395 | 258.7126 | 0.08995746
4396 | 258.0343 | 0.09011386
4397 | 257.9068 | 0.09038756
4398 | 257.6273 | 0.09093496
4399 | 257.4294 | 0.09070037
4400 | 256.726 | 0.09050486
4401 | 255.8858 | 0.09046576
4402 | 255.787 | 0.09116957
4403 | 255.0951 | 0.09132596
4404 | 255.1814 | 0.09136506
4405 | 255.2021 | 0.09179516
4406 | 254.2251 | 0.09148236
4407 | 253.4782 | 0.09163877
4408 | 253.2634 | 0.09210797
4409 | 253.2181 | 0.09234256
4410 | 252.7887 | 0.09179516
4411 | 251.6899 | 0.09163877
4412 | 251.2883 | 0.09234256
4413 | 251.1975 | 0.09257717
4414 | 251.508 | 0.09296817
4415 | 250.5483551 | 0.09226436
4416 | 249.8283844 | 0.09238166
4417 | 249.1902 | 0.09281176
4418 | 249.2735 | 0.09304637
4419 | 248.884 | 0.09335916
4420 | 248.4156 | 0.09285086
4421 | 248.3204 | 0.09269446
4422 | 247.744 | 0.09292907
4423 | 247.2629 | 0.09320276
4424 | 247.0386 | 0.09320276
4425 | 245.9799 | 0.09265536
4426 | 246.1049 | 0.09343737
4427 | 245.7934 | 0.09375016
4428 | 245.4069 | 0.09367196
4429 | 244.9453 | 0.09363286
4430 | 244.3425 | 0.09288996
4431 | 243.6392 | 0.09304637
4432 | 243.5558 | 0.09332006
4433 | 243.1065 | 0.09335916
4434 | 242.3232 | 0.09324186
4435 | 242.4775 | 0.09273356
4436 | 241.8482 | 0.09300727
4437 | 241.3142 | 0.09304637
4438 | 240.9014 | 0.09347647
4439 | 240.3086 | 0.09382837
4440 | 240.5216 | 0.09273356
4441 | 239.6868 | 0.09308546
4442 | 239.4193 | 0.09273356
4443 | 239.1644 | 0.09273356
4444 | 238.0982 | 0.09285086
4445 | 237.9854 | 0.09269446
4446 | 237.6379 | 0.09265536
4447 | 237.4453 | 0.09214707
4448 | 236.7296 | 0.09296817
4449 | 236.8759 | 0.09245986
4450 | 236.2016 | 0.09218616
4451 | 235.4723053 | 0.09191246
4452 | 235.0066 | 0.09202977
4453 | 234.7257 | 0.09230346
4454 | 234.5618 | 0.09179516
4455 | 233.9701 | 0.09159967
4456 | 233.3230896 | 0.09132596
4457 | 232.7642 | 0.09128687
4458 | 232.5496 | 0.09159967
4459 | 232.5119 | 0.09159967
4460 | 232.0071 | 0.09109136
4461 | 231.0266 | 0.09070037
4462 | 230.9253 | 0.09132596
4463 | 230.8833 | 0.09136506
4464 | 230.2344 | 0.09062216
4465 | 229.5851 | 0.09066126
4466 | 228.8682 | 0.09019206
4467 | 228.7076 | 0.09066126
4468 | 228.4292 | 0.09101316
4469 | 227.9306 | 0.09023116
4470 | 227.5971 | 0.09042666
4471 | 227.0308 | 0.08890176
4472 | 226.9461 | 0.08999655
4473 | 226.7052002 | 0.08944916
4474 | 226.1805 | 0.08937096
4475 | 225.6304 | 0.08897996
4476 | 224.8511 | 0.08854986
4477 | 224.7918 | 0.08897996
4478 | 223.9229 | 0.08862806
4479 | 223.8973 | 0.08913635
4480 | 223.4519 | 0.08808066
4481 | 222.7473 | 0.08811976
4482 | 222.7473 | 0.08831526
4483 | 222.3651 | 0.08811976
4484 | 221.8724 | 0.08811976
4485 | 220.9794 | 0.08722046
4486 | 220.9666 | 0.08690766
4487 | 220.6436615 | 0.08682946
4488 | 220.0472 | 0.08675126
4489 | 220.009 | 0.08659486
4490 | 219.3277 | 0.08577376
4491 | 218.4281 | 0.08593016
4492 | 218.6587 | 0.08593016
4493 | 218.006 | 0.08557826
4494 | 217.5621 | 0.08522635
4495 | 217.2716 | 0.08475715
4496 | 216.8274 | 0.08475715
4497 | 216.1863 | 0.08487445
4498 | 215.9982 | 0.08460075
4499 | 216.0667 | 0.08448345
4500 | 215.4294 | 0.08307585
4501 | 214.5132 | 0.08331046
4502 | 214.1833 | 0.08319315
4503 | 213.8792 | 0.08291946
4504 | 213.5063 | 0.08311495
4505 | 213.1118 | 0.08252846
4506 | 212.7386 | 0.08229385
4507 | 211.7466 | 0.08217655
4508 | 211.9014 | 0.08194195
4509 | 211.661 | 0.08202016
4510 | 211.0977 | 0.08104265
4511 | 210.4873 | 0.08127725
4512 | 210.1347 | 0.08053435
4513 | 210.0355072 | 0.08096445
4514 | 209.3464 | 0.08041705
4515 | 208.5968 | 0.07986965
4516 | 207.9499054 | 0.07955685
4517 | 207.7558 | 0.07986965
4518 | 207.7948 | 0.07983055
4519 | 207.0392 | 0.07928315
4520 | 206.5813 | 0.07897035
4521 | 205.8206 | 0.07838385
4522 | 205.7083 | 0.07822745
4523 | 205.5611 | 0.07838385
4524 | 205.0071 | 0.07795375
4525 | 204.3619 | 0.07744545
4526 | 204.02 | 0.07693715
4527 | 203.8249 | 0.07764095
4528 | 203.3523 | 0.07721085
4529 | 202.9182 | 0.07623335
4530 | 202.7409 | 0.07599875
4531 | 202.2418 | 0.07533404
4532 | 201.7245 | 0.07545134
4533 | 201.3465 | 0.07572505
4534 | 200.7293 | 0.07490394
4535 | 200.6027 | 0.07466935
4536 | 200.0021 | 0.07341814
4537 | 199.5233 | 0.07380915
4538 | 199.397 | 0.07365274
4539 | 199.018 | 0.07298804
4540 | 198.1544342 | 0.07271434
4541 | 197.8184 | 0.07212784
4542 | 197.2157 | 0.07244065
4543 | 197.1198 | 0.07185414
4544 | 196.639 | 0.07177594
4545 | 196.1359 | 0.07130674
4546 | 195.6554 | 0.07083754
4547 | 194.9894 | 0.07091574
4548 | 195.0595 | 0.07025104
4549 | 194.6127 | 0.07021194
4550 | 194.3105 | 0.06978184
4551 | 193.3850708 | 0.06907804
4552 | 193.2662 | 0.06923444
4553 | 192.7703 | 0.06872614
4554 | 192.3617 | 0.06872614
4555 | 192.0365 | 0.06790504
4556 | 191.8037262 | 0.06743584
4557 | 191.271 | 0.06731854
4558 | 190.8226 | 0.06673204
4559 | 190.4392 | 0.06661474
4560 | 189.7255 | 0.06579364
4561 | 189.4125061 | 0.06571544
4562 | 189.0377 | 0.06579364
4563 | 189.0772 | 0.06524624
4564 | 188.0795 | 0.06489433
4565 | 187.7881 | 0.06395593
4566 | 187.3062 | 0.06403413
4567 | 186.8284 | 0.06372133
4568 | 186.771 | 0.06344763
4569 | 186.4787 | 0.06348673
4570 | 185.358 | 0.06239193
4571 | 185.0567 | 0.06243103
4572 | 184.8036 | 0.06200093
4573 | 184.6084 | 0.06239193
4574 | 184.3247 | 0.06172723
4575 | 183.7386 | 0.06071063
4576 | 182.8854 | 0.06055423
4577 | 182.9964 | 0.06012413
4578 | 182.3336 | 0.06004593
4579 | 181.9773407 | 0.05926393
4580 | 181.6747 | 0.05844282
4581 | 181.0333 | 0.05871653
4582 | 180.6046 | 0.05828643
4583 | 180.3683 | 0.05832553
4584 | 179.5823 | 0.05742623
4585 | 179.2432 | 0.05703523
4586 | 178.5416 | 0.05695703
4587 | 178.3894 | 0.05621412
4588 | 178.1299 | 0.05687883
4589 | 177.7938 | 0.05617502
4590 | 177.3907 | 0.05582312
4591 | 176.6562 | 0.05515842
4592 | 176.4725 | 0.05488472
4593 | 176.0637 | 0.05523662
4594 | 175.5974 | 0.05375082
4595 | 175.1882 | 0.05394632
4596 | 174.1725 | 0.05300792
4597 | 174.1186 | 0.05328162
4598 | 173.7761 | 0.05277332
4599 | 173.6052 | 0.05214772
4600 | 173.1731 | 0.05210862
4601 | 172.3617 | 0.05128752
4602 | 172.235 | 0.05117022
4603 | 171.8694 | 0.05085742
4604 | 171.4003 | 0.05003632
4605 | 170.7403 | 0.04944982
4606 | 170.3065033 | 0.04890242
4607 | 170.3338 | 0.04948892
4608 | 169.8633 | 0.04874602
4609 | 168.9118042 | 0.04831592
4610 | 168.6718 | 0.04757302
4611 | 168.3764 | 0.04710381
4612 | 167.8873 | 0.04714292
4613 | 167.4787 | 0.04667372
4614 | 167.1426 | 0.04655642
4615 | 166.6146 | 0.04565711
4616 | 166.165 | 0.04534431
4617 | 166.0417 | 0.04530521
4618 | 165.4272 | 0.04464051
4619 | 164.8484 | 0.04444501
4620 | 164.6437 | 0.04350661
4621 | 163.7632 | 0.04319381
4622 | 163.5164 | 0.04295921
4623 | 163.6492157 | 0.04260731
4624 | 163.1788 | 0.04260731
4625 | 162.191 | 0.04190351
4626 | 161.715 | 0.04131701
4627 | 161.7381 | 0.04096511
4628 | 161.0509491 | 0.04104331
4629 | 160.9407 | 0.04053501
4630 | 160.5557 | 0.03975301
4631 | 160.0236 | 0.03947931
4632 | 159.454 | 0.03908831
4633 | 159.3111 | 0.03877551
4634 | 158.5623 | 0.03865821
4635 | 158.5808 | 0.03783711
4636 | 157.3836 | 0.03748521
4637 | 157.3377 | 0.03732881
4638 | 156.8444 | 0.03682051
4639 | 156.5031 | 0.0361558
4640 | 156.2117 | 0.0358039
4641 | 156.0969696 | 0.0350219
4642 | 155.1081 | 0.0349046
4643 | 155.1081 | 0.03482641
4644 | 154.479 | 0.0341226
4645 | 154.2106 | 0.0330278
4646 | 153.4228 | 0.0331451
4647 | 153.1727 | 0.0327541
4648 | 152.8248 | 0.0325586
4649 | 151.9475 | 0.0316984
4650 | 151.9195 | 0.0310337
4651 | 151.701 | 0.0334579
4652 | 151.2685 | 0.0298216
4653 | 150.6268 | 0.030369
4654 | 150.5054 | 0.028805
4655 | 149.6762 | 0.0287268
4656 | 149.0047 | 0.0283749
4657 | 148.9159 | 0.0271628
4658 | 148.594 | 0.0279448
4659 | 148.2154 | 0.0266545
4660 | 147.5791 | 0.0268109
4661 | 147.3178 | 0.0258334
4662 | 146.7513 | 0.0255597
4663 | 146.4557 | 0.02571609
4664 | 146.1839 | 0.0243476
4665 | 145.2555 | 0.02446489
4666 | 145.0585 | 0.02348739
4667 | 144.7157 | 0.02387839
4668 | 144.8566 | 0.02325279
4669 | 143.9068 | 0.02282269
4670 | 143.5729 | 0.02204069
4671 | 143.1022 | 0.02164969
4672 | 142.6075 | 0.02164969
4673 | 142.4656 | 0.02129779
4674 | 141.8197 | 0.02020299
4675 | 141.3615 | 0.01989019
4676 | 140.6712 | 0.01910819
4677 | 140.3122 | 0.01938189
4678 | 140.4165 | 0.01922549
4679 | 139.4271 | 0.01820889
4680 | 139.2516 | 0.01754419
4681 | 138.4835 | 0.01703589
4682 | 138.4883 | 0.01703589
4683 | 138.1275 | 0.01637118
4684 | 137.7713 | 0.01598019
4685 | 136.8491 | 0.01547189
4686 | 136.7681427 | 0.01492449
4687 | 136.7016 | 0.01508089
4688 | 136.0684 | 0.01390788
4689 | 135.687 | 0.01394698
4690 | 135.2627 | 0.01273488
4691 | 134.5612 | 0.01242208
4692 | 134.4944 | 0.01257848
4693 | 134.265 | 0.01203108
4694 | 133.5051 | 0.01156188
4695 | 132.83 | 0.01054528
4696 | 132.7056 | 0.01066258
4697 | 132.0967 | 0.01034978
4698 | 131.7757 | 0.01003698
4699 | 131.5307 | 0.00988058
4700 | 131.0314 | 0.00878578
4701 | 130.5075 | 0.00784738
4702 | 129.9018 | 0.00796468
4703 | 129.5984 | 0.00769098
4704 | 129.2372 | 0.00765188
4705 | 128.6059 | 0.00620518
4706 | 128.3596 | 0.00573598
4707 | 128.2921 | 0.00554048
4708 | 127.7755 | 0.00550138
4709 | 127.2682 | 0.00511038
4710 | 127.1232 | 0.00382007
4711 | 126.4945 | 0.00401557
4712 | 125.9134 | 0.00327267
4713 | 125.724617 | 0.00366367
4714 | 125.0842 | 0.00299897
4715 | 124.7544 | 0.00221697
4716 | 124.0693 | 0.00170867
4717 | 124.084 | 0.00123947
4718 | 124.0111 | 0.00166957
4719 | 123.2183 | 0.00030107
4720 | 122.6095 | -0.00016813
4721 | 122.0393 | -0.00048093
4722 | 121.975914 | -0.00106743
4723 | 121.5952 | -0.00036363
4724 | 120.9507 | -0.00192763
4725 | 120.496 | -0.00212313
4726 | 120.2858 | -0.00259233
4727 | 119.9922 | -0.00259233
4728 | 119.2724 | -0.00259233
4729 | 119.1693 | -0.00474283
4730 | 118.8801 | -0.00419543
4731 | 118.5858 | -0.00509473
4732 | 117.9621 | -0.00482103
4733 | 117.6283 | -0.00525113
4734 | 117.1907 | -0.00595494
4735 | 116.6642 | -0.00654144
4736 | 116.3047 | -0.00720614
4737 | 116.0190506 | -0.00673694
4738 | 115.7774 | -0.00740164
4739 | 115.2594 | -0.00763624
4740 | 114.756 | -0.00853554
4741 | 114.3903656 | -0.00939574
4742 | 113.9454 | -0.00861374
4743 | 113.7427 | -0.00931754
4744 | 113.1286 | -0.00994314
4745 | 112.732 | -0.01060784
4746 | 112.6626358 | -0.01111614
4747 | 112.0924 | -0.01095974
4748 | 111.839 | -0.01135074
4749 | 111.2429 | -0.01178084
4750 | 110.9396 | -0.01271924
4751 | 110.4673 | -0.01338394
4752 | 110.1435 | -0.01314934
4753 | 110.1435 | -0.01393134
4754 | 109.8597 | -0.01428324
4755 | 109.0118 | -0.01537804
4756 | 108.3478 | -0.01533895
4757 | 108.2728 | -0.01494794
4758 | 108.3277 | -0.01584724
4759 | 107.8829 | -0.01639465
4760 | 107.1373291 | -0.01725485
4761 | 106.5412 | -0.01690294
4762 | 106.4559021 | -0.01764585
4763 | 105.8039 | -0.01772405
4764 | 105.4723 | -0.01803685
4765 | 105.3369 | -0.01920985
4766 | 104.96 | -0.01917075
4767 | 104.6785 | -0.01952265
4768 | 104.6836 | -0.01983545
4769 | 104.1248 | -0.02042195
4770 | 103.6563 | -0.02116485
4771 | 102.7434 | -0.02116485
4772 | 102.7892 | -0.02155585
4773 | 102.6072 | -0.02143855
4774 | 102.3093 | -0.02253335
4775 | 101.3993 | -0.02327625
4776 | 100.8983 | -0.02292435
4777 | 101.2627 | -0.02354995
4778 | 101.0451355 | -0.02347175
4779 | 99.80303192 | -0.02429285
4780 | 99.42739868 | -0.02499666
4781 | 98.96502686 | -0.02527035
4782 | 98.81763458 | -0.02566136
4783 | 98.81251526 | -0.02566136
4784 | 98.35986328 | -0.02656065
4785 | 97.59603882 | -0.02691256
4786 | 97.44830322 | -0.02718626
4787 | 97.06583405 | -0.02773366
4788 | 96.82085419 | -0.02757726
4789 | 96.50428772 | -0.02910216
4790 | 95.99362946 | -0.02918036
4791 | 95.29286194 | -0.02925856
4792 | 95.13929749 | -0.02961046
4793 | 95.14445496 | -0.02972776
4794 | 94.28360748 | -0.03066616
4795 | 93.98621368 | -0.03031426
4796 | 93.36504364 | -0.03136996
4797 | 93.37021637 | -0.03160456
4798 | 92.82543945 | -0.03180006
4799 | 92.43967438 | -0.03254296
4800 | 91.66210938 | -0.03281666
4801 | 91.72383881 | -0.03332496
4802 | 91.43017578 | -0.03344226
4803 | 91.04341125 | -0.03395056
4804 | 90.65631866 | -0.03492806
4805 | 90.11391449 | -0.03512356
4806 | 89.66945648 | -0.03563187
4807 | 89.17762756 | -0.03563187
4808 | 89.36419678 | -0.03571007
4809 | 88.80483246 | -0.03649206
4810 | 87.7726059 | -0.03700037
4811 | 87.7156601 | -0.03739137
4812 | 87.48197937 | -0.03711767
4813 | 87.24815369 | -0.03766507
4814 | 86.79077148 | -0.03860347
4815 | 86.46286774 | -0.03879897
4816 | 85.92660522 | -0.03962007
4817 | 85.53044128 | -0.03911177
4818 | 85.77552795 | -0.03965917
4819 | 84.96697235 | -0.04001107
4820 | 84.79456329 | -0.04098857
4821 | 84.26186371 | -0.04114497
4822 | 84.37709045 | -0.04153597
4823 | 83.57160187 | -0.04188787
4824 | 83.41983795 | -0.04235707
4825 | 82.92208862 | -0.04317817
4826 | 82.56057739 | -0.04321727
4827 | 82.16719055 | -0.04266987
4828 | 81.7575531 | -0.04364737
4829 | 81.35823822 | -0.04364737
4830 | 81.04273987 | -0.04517227
4831 | 80.90083313 | -0.04528958
4832 | 80.32694244 | -0.04532868
4833 | 79.86332703 | -0.04556328
4834 | 79.6733017 | -0.04540687
4835 | 79.30952454 | -0.04736188
4836 | 78.8290329 | -0.04693177
4837 | 78.739151 | -0.04728368
4838 | 78.66522217 | -0.04744008
4839 | 77.61249542 | -0.04814388
4840 | 77.5597229 | -0.04927778
4841 | 76.90253448 | -0.04880858
4842 | 77.08289337 | -0.04939507
4843 | 76.96125793 | -0.04896497
4844 | 76.4464798 | -0.04986428
4845 | 75.06993103 | -0.05064628
4846 | 75.50102997 | -0.05072448
4847 | 74.78809357 | -0.05123278
4848 | 75.22957611 | -0.05091998
4849 | 74.68139648 | -0.05232758
4850 | 73.65261078 | -0.05221028
4851 | 72.99569702 | -0.05291408
4852 | 72.99029541 | -0.05256218
4853 | 73.00107574 | -0.05279678
4854 | 72.19894409 | -0.05428258
4855 | 71.95265961 | -0.05436078
4856 | 71.7973938 | -0.05471268
4857 | 71.94187927 | -0.05510368
4858 | 70.9879303 | -0.05506459
4859 | 70.9825058 | -0.05600298
4860 | 70.42430878 | -0.05635489
4861 | 70.23610687 | -0.05643308
4862 | 69.62345123 | -0.05658948
4863 | 70.12901306 | -0.05690228
4864 | 69.04201508 | -0.05764519
4865 | 68.5679245 | -0.05827078
4866 | 68.58963776 | -0.05858358
4867 | 67.93688965 | -0.05850539
4868 | 68.0825119 | -0.05842718
4869 | 67.76408386 | -0.05971749
4870 | 66.68825531 | -0.05999118
4871 | 67.05638885 | -0.06061679
4872 | 66.21191406 | -0.06014759
4873 | 66.53134918 | -0.06046038
4874 | 66.20100403 | -0.06147699
4875 | 65.45285034 | -0.06186799
4876 | 65.32286072 | -0.06237629
4877 | 65.05126953 | -0.06163338
4878 | 64.98078156 | -0.06233719
4879 | 64.02981567 | -0.06311919
4880 | 64.12236786 | -0.06343199
4881 | 63.52897263 | -0.06394029
4882 | 63.28931046 | -0.06331469
4883 | 63.47469711 | -0.06413579
4884 | 63.03308105 | -0.06456589
4885 | 62.30761337 | -0.06515238
4886 | 62.12730789 | -0.06542609
4887 | 61.83252335 | -0.06519148
4888 | 61.64103317 | -0.06609079
4889 | 61.3404541 | -0.0664036
4890 | 60.72163391 | -0.06710739
4891 | 60.56832886 | -0.06742019
4892 | 60.17380905 | -0.06702919
4893 | 60.15172577 | -0.0676939
4894 | 59.50429535 | -0.06781119
4895 | 59.3340416 | -0.06878869
4896 | 59.25717545 | -0.06847589
4897 | 58.84498978 | -0.06871049
4898 | 58.3992157 | -0.06914059
4899 | 58.41583633 | -0.07023539
4900 | 57.68347168 | -0.07046999
4901 | 58.01955414 | -0.07027449
4902 | 57.41874695 | -0.07039179
4903 | 57.26995087 | -0.0710956
4904 | 56.89499664 | -0.0710956
4905 | 55.67863846 | -0.0722686
4906 | 56.11023712 | -0.0717212
4907 | 55.94433594 | -0.0722295
4908 | 55.5572052 | -0.072816
4909 | 54.6926918 | -0.0733243
4910 | 54.52069855 | -0.0739499
4911 | 54.77586365 | -0.0733243
4912 | 54.18216324 | -0.0737935
4913 | 54.19336319 | -0.0739108
4914 | 53.7544899 | -0.0748492
4915 | 53.36000824 | -0.075553
4916 | 53.44341278 | -0.0748492
4917 | 53.19316483 | -0.0753575
4918 | 52.85370255 | -0.07520109
4919 | 52.03485107 | -0.0766869
4920 | 52.19089127 | -0.0770388
4921 | 51.7670517 | -0.0766869
4922 | 51.9680748 | -0.0769215
4923 | 51.51593399 | -0.0769215
4924 | 50.76180649 | -0.07829
4925 | 50.35926056 | -0.0780945
4926 | 50.52143097 | -0.07856371
4927 | 50.17444992 | -0.07813361
4928 | 49.67604446 | -0.0784464
4929 | 49.42386246 | -0.0796976
4930 | 49.22175217 | -0.0795803
4931 | 48.58786774 | -0.0801668
4932 | 48.50925446 | -0.0795412
4933 | 48.30114746 | -0.07993221
4934 | 47.96387863 | -0.08110521
4935 | 47.64338684 | -0.08114431
4936 | 47.39008713 | -0.08137891
4937 | 47.57595062 | -0.08098791
4938 | 47.39575577 | -0.08208271
4939 | 46.87745667 | -0.08227821
4940 | 46.27396011 | -0.08247371
4941 | 45.96368027 | -0.08345121
4942 | 46.20632935 | -0.08274741
4943 | 46.11032104 | -0.08337301
4944 | 45.51723862 | -0.0839204
4945 | 44.91771317 | -0.0839595
4946 | 44.92910767 | -0.08458511
4947 | 45.18936157 | -0.08403771
4948 | 44.74221039 | -0.08497611
4949 | 44.58944702 | -0.08505431
4950 | 44.23814392 | -0.08536711
4951 | 43.5518837 | -0.08548441
4952 | 43.66556931 | -0.0852498
4953 | 43.72782516 | -0.08614911
4954 | 43.61987305 | -0.08603181
4955 | 42.35285187 | -0.08689202
4956 | 42.28469086 | -0.08614911
4957 | 42.22224426 | -0.08657921
4958 | 42.54640961 | -0.08689202
4959 | 41.68681717 | -0.08755671
4960 | 41.43609238 | -0.08763491
4961 | 41.4475708 | -0.08802591
4962 | 41.17373276 | -0.08802591
4963 | 40.7400322 | -0.08822142
4964 | 40.67738724 | -0.08853421
4965 | 40.41460037 | -0.08935531
4966 | 40.30015945 | -0.08869062
4967 | 40.42037582 | -0.08951171
4968 | 39.88291168 | -0.08951171
4969 | 39.46529388 | -0.08990271
4970 | 39.18456268 | -0.09017641
4971 | 39.44802856 | -0.09080201
4972 | 39.19609833 | -0.09056741
4973 | 39.07559586 | -0.08978541
4974 | 38.74901581 | -0.09033281
4975 | 38.16400146 | -0.09068471
4976 | 38.30731583 | -0.09119301
4977 | 37.53199768 | -0.09068471
4978 | 37.88828278 | -0.09056741
4979 | 37.8310318 | -0.09170132
4980 | 37.04914093 | -0.09275702
4981 | 37.38263321 | -0.09232692
4982 | 37.22751236 | -0.09240512
4983 | 37.05493164 | -0.09185772
4984 | 36.86491013 | -0.09174042
4985 | 36.44461441 | -0.09166222
4986 | 36.58265305 | -0.09131031
4987 | 36.28915787 | -0.09365632
4988 | 36.26595306 | -0.09209232
4989 | 35.72954559 | -0.09314802
4990 | 35.41229248 | -0.09052831
4991 | 35.33730316 | -0.09209232
4992 | 35.42391586 | -0.09428192
4993 | 34.95579147 | -0.09349992

## Sheet5
17.22136307 | -0.00028543
16.30183792 | -0.00157573
16.88507652 | -0.00040273
16.67470932 | -1.173e-05
16.39809227 | 0.00057477
16.60258484 | -0.00141933
16.50034904 | 0.00018377
17.14332962 | 0.00143497
16.95713234 | -0.00016813
16.78290367 | 0.00034017
16.88507652 | 0.00127857
17.06528473 | 0.00061387
17.38339806 | -0.00048093
16.69275475 | -0.00126293
17.05926895 | 0.00077027
16.96917152 | 0.00030107
16.86704063 | -0.00044183
17.08333969 | 6.647e-05
16.9812088 | 0.00116127
16.88507652 | -0.00055913
17.06525993 | -0.00055913
17.00528526 | 0.00147407
16.96315193 | 0.00198237
16.87908173 | -1.173e-05
16.99324799 | -0.00126293
16.87303734 | 0.00112217
17.34148216 | 0.00088757
17.01130486 | -0.00075463
16.53649902 | -0.00024633
17.4315052 | 2.737e-05
17.15536308 | 0.00057477
16.51239967 | -8.993e-05
17.04723167 | -0.00067643
17.8154583 | 0.00123947
18.04916954 | 0.00174777
18.68997192 | 0.00092667
18.76776695 | 0.00221697
19.18035889 | 0.00374187
19.56288147 | 0.00327267
20.36858368 | 0.00397647
20.62487221 | 0.00612698
21.25023842 | 0.00616608
21.37527847 | 0.00624428
21.83900642 | 0.00573598
22.50434113 | 0.00698718
22.44504166 | 0.00706538
22.81891632 | 0.00761278
23.77285385 | 0.00859028
24.23436928 | 0.00956778
24.83116913 | 0.01105358
24.9197731 | 0.01074078
25.36239243 | 0.01081898
25.4331646 | 0.01195288
26.62318611 | 0.01289128
26.79961967 | 0.01293038
27.30503464 | 0.01246118
28.10919762 | 0.01293038
28.47267342 | 0.01574559
28.10919762 | 0.01504179
28.4726963 | 0.01441618
29.24549484 | 0.01496358
29.52039528 | 0.01676219
29.95869446 | 0.01699679
30.75226974 | 0.01668399
30.99139214 | 0.01754419
31.2711277 | 0.01989019
31.78924179 | 0.02035939
32.20794678 | 0.01957739
32.57989502 | 0.02000749
33.07914734 | 0.02078949
33.51410294 | 0.02153239
33.8155365 | 0.02141509
34.44066238 | 0.02200159
35.13460922 | 0.02352649
35.1230278 | 0.02337009
35.25001526 | 0.02380019
36.23669815 | 0.02348739
36.47289658 | 0.02466039
37.16944504 | 0.02614619
37.43974686 | 0.025677
38.37586975 | 0.0254424
38.28979874 | 0.0269282
38.51345825 | 0.0281794
38.8747406 | 0.0289223
39.47616577 | 0.0281794
39.87663269 | 0.0301344
40.60251617 | 0.0308382
40.66526413 | 0.029978
41.05920792 | 0.0305254
41.56097031 | 0.0315029
41.81719589 | 0.0320112
42.58568192 | 0.032715
43.08585739 | 0.0318939
43.25625229 | 0.03396621
43.50604248 | 0.0340444
44.31139374 | 0.0341226
44.74754333 | 0.03435721
44.77573395 | 0.0356866
45.50551224 | 0.03807171
46.21138382 | 0.03709421
46.92204285 | 0.03760251
46.41458893 | 0.03740701
47.24313736 | 0.03932291
47.67657471 | 0.03924471
47.51903152 | 0.03889281
48.86793518 | 0.04018311
48.60402679 | 0.04108241
48.96881866 | 0.04119971
49.66416931 | 0.04116061
50.19063187 | 0.04155161
50.72212601 | 0.04276371
51.20265579 | 0.04342841
51.55442429 | 0.04307651
51.7274437 | 0.04440591
52.21258926 | 0.04467961
52.72510147 | 0.04604811
53.2092247 | 0.04647822
53.20364761 | 0.04577441
53.98736572 | 0.04671282
54.26481628 | 0.04855052
54.88613129 | 0.04788582
55.57302475 | 0.04741662
55.78878021 | 0.04882422
56.29754257 | 0.05031002
56.88858414 | 0.05019272
56.94927979 | 0.05070102
57.37960434 | 0.05046642
57.87017441 | 0.05132662
58.44828796 | 0.05281242
58.45363998 | 0.05183492
59.01470566 | 0.05308612
59.3553772 | 0.05457192
59.84396744 | 0.05500202
60.17302322 | 0.05519752
60.68275452 | 0.05476742
61.82621002 | 0.05664423
61.83168793 | 0.05793453
61.41070175 | 0.05719163
62.47608185 | 0.05660513
62.74892044 | 0.05844282
63.47929764 | 0.05848192
63.9201355 | 0.05820823
64.09973145 | 0.05934213
64.51298523 | 0.06051513
65.28424072 | 0.06121893
65.66390228 | 0.06078883
66.01086426 | 0.06125803
66.49829865 | 0.06223553
67.14205933 | 0.06368223
67.22314453 | 0.06227463
67.53653717 | 0.06340853
67.75791931 | 0.06532444
68.5941925 | 0.06587183
68.97677612 | 0.06579364
69.40753937 | 0.06610644
69.91860199 | 0.06774864
70.20337677 | 0.06817874
70.729599 | 0.06716214
71.03022003 | 0.06786594
71.82885742 | 0.06872614
71.99488831 | 0.06954724
72.15010071 | 0.06888254
73.08583832 | 0.07060295
72.98962402 | 0.07185414
73.60388184 | 0.07130674
73.91863251 | 0.07165864
74.3236618 | 0.07251884
75.4151001 | 0.07416105
75.3299942 | 0.07404374
76.04751587 | 0.07392644
76.16426086 | 0.07373095
76.68447113 | 0.07631155
77.29405212 | 0.07513854
77.41069794 | 0.07572505
78.11464691 | 0.07732815
78.51121521 | 0.07787555
78.69623566 | 0.07814925
79.29283905 | 0.07768005
79.49855804 | 0.07971325
80.11536407 | 0.08049525
80.42612457 | 0.07924405
80.7263031 | 0.08080806
81.21552277 | 0.08202016
82.161026 | 0.08268485
82.37610626 | 0.08147275
82.84277344 | 0.08233295
83.47650146 | 0.08331046
83.34570313 | 0.08409245
83.98410797 | 0.08319315
84.13573456 | 0.08460075
84.6424942 | 0.08553915
85.12800598 | 0.08561736
85.46191406 | 0.08561736
85.97780609 | 0.08749416
86.09770966 | 0.08835436
86.59732056 | 0.08804156
86.95110321 | 0.08831526
87.7096405 | 0.08925366
88.00543976 | 0.08948826
88.73148346 | 0.08991836
88.49302673 | 0.08976196
89.13035583 | 0.09245986
89.80298615 | 0.09195156
89.93738556 | 0.09245986
90.78972626 | 0.09183426
91.212883 | 0.09402386
91.44488525 | 0.09449306
91.89318085 | 0.09398476
91.8262558 | 0.09453216
92.92750549 | 0.09683907
92.99948883 | 0.09679997
93.77503967 | 0.09633077
94.12901306 | 0.09676087
94.39060974 | 0.09789477
94.69296265 | 0.09828577
95.31769562 | 0.09828577
95.76270294 | 0.09859857
96.21757507 | 0.09965426
97.06499481 | 0.10114007
96.72819519 | 0.10074908
97.53407288 | 0.10082728
97.99750519 | 0.10188297
98.1910553 | 0.10282137
98.88795471 | 0.10375977
99.19799042 | 0.10278227
99.55345917 | 0.10415077
99.86309814 | 0.10610578
100.4261 | 0.10426807
100.7353 | 0.10477637
100.9328 | 0.10598848
101.1756 | 0.10743518
101.793 | 0.10653588
102.7933 | 0.10841268
102.9093 | 0.10837357
103.4439 | 0.10989848
103.7664 | 0.10884278
103.7411 | 0.11025038
104.6021 | 0.11048498
105.1903 | 0.11271368
105.4263 | 0.11204898
106.1945 | 0.11165798
106.3047 | 0.11408218
106.4401 | 0.11404308
106.9161911 | 0.11404308
107.512 | 0.11451228
108.0370636 | 0.11482508
108.5968 | 0.11576349
108.5617 | 0.11674098
108.8913 | 0.11619359
109.3852 | 0.11724929
110.2273941 | 0.11850048
110.9042 | 0.11861778
111.3615 | 0.11822679
111.2621 | 0.11959528
111.9675 | 0.12127659
112.3792 | 0.12033818
112.9097 | 0.12131569
112.88 | 0.12198038
113.5734 | 0.1237008
114.1472 | 0.12299699
114.3154 | 0.12319249
114.8243 | 0.1236226
115.1748 | 0.12499109
115.4807 | 0.12565579
115.9293 | 0.1255776
117.126 | 0.1271807
116.8308 | 0.1271807
117.4899 | 0.12682879
117.9419632 | 0.12761079
118.2071 | 0.1282364
118.6096 | 0.12980041
119.1441 | 0.12890111
119.3499 | 0.129253
119.8396 | 0.13066061
120.5247 | 0.1321464
120.51 | 0.1326938
121.1942 | 0.13152081
121.5115 | 0.1326156
121.8921 | 0.1345315
122.8086 | 0.1344142
122.4187 | 0.1346879
123.8693 | 0.1356654
123.5971 | 0.1358218
124.3699 | 0.1373858
124.4669 | 0.1364865
125.2727 | 0.1373076
125.5637 | 0.1380505
125.8495 | 0.13953632
125.9949 | 0.13941902
127.0887 | 0.13898891
126.9871 | 0.14055291
127.3352 | 0.14184321
128.0115 | 0.14219512
128.301 | 0.14242971
128.7352 | 0.14172591
128.9617 | 0.1439546
129.8384 | 0.14403281
130.103 | 0.14403281
130.6175 | 0.14391552
131.1268 | 0.14516671
131.2516 | 0.14610511
131.9906 | 0.14504941
132.1393 | 0.14622241
132.8676 | 0.1475127
132.6712 | 0.14813831
133.2123 | 0.14915493
133.9344 | 0.14927222
134.078 | 0.14970233
134.7228 | 0.15056252
134.7514 | 0.15169643
135.5624 | 0.15110992
135.7388916 | 0.15150093
136.4343 | 0.15294762
137.0814 | 0.15392512
137.3667 | 0.15326042
137.5663 | 0.15404242
137.9464 | 0.15369052
138.573 | 0.15634932
138.9286 | 0.15603653
138.9334 | 0.15603653
139.6205 | 0.15760052
140.4157 | 0.15748322
140.6333 | 0.15943824
141.2666 | 0.15943824
141.4886 | 0.15951644
142.0172 | 0.15975103
142.4087 | 0.16061123
142.5029 | 0.16068943
143.4076 | 0.16076763
143.205 | 0.16307454
144.0898 | 0.16424753
144.6116333 | 0.16307454
145.0203 | 0.16370013
145.0485 | 0.16530323
145.804 | 0.16612433
146.1416 | 0.16628073
146.7928772 | 0.16612433
147.0082 | 0.16682813
147.303 | 0.16788383
147.6397 | 0.16776653
148.3363 | 0.16772743
148.1681 | 0.16901775
149.531 | 0.17050354
149.8621 | 0.16987795
149.8016 | 0.17019074
150.2768 | 0.17097275
150.761 | 0.17281044
151.2541 | 0.17265405
151.6308136 | 0.17304504
152.6062 | 0.17390524
152.5922 | 0.17589934
152.94487 | 0.17456993
153.5383 | 0.17550834
153.8024 | 0.17593844
154.4645 | 0.17718963
155.0105 | 0.17816713
155.3618 | 0.17715055
155.6623 | 0.17859724
155.9902 | 0.18020035
156.4748 | 0.17988755
156.8162 | 0.18020035
156.9684 | 0.18039586
157.7932 | 0.18137336
158.005 | 0.18250725
158.6768 | 0.18223356
158.9021 | 0.18211626
159.3847 | 0.18379755
159.8347 | 0.18508784
160.1974 | 0.18579166
160.8441925 | 0.18461865
161.0183 | 0.18629995
161.7329 | 0.18688644
162.058 | 0.18782485
162.6618 | 0.18755116
163.1965 | 0.18802035
163.4616 | 0.18872416
163.5025 | 0.19020997
164.2193 | 0.19075736
164.4336 | 0.19083557
164.7345 | 0.19071826
165.5593 | 0.19220406
165.8005 | 0.19376805
166.3193 | 0.19271237
166.6104 | 0.19325976
167.1012 | 0.19458917
167.3783 | 0.19580126
168.0683 | 0.19576216
168.7486 | 0.19591856
169.1202 | 0.19646595
169.093 | 0.19799086
169.9398 | 0.19720887
170.2519 | 0.19810817
170.7447 | 0.19912477
170.6634 | 0.19998497
171.4630127 | 0.20100157
171.8108 | 0.20021957
172.1582 | 0.20061058
172.6318512 | 0.20205727
173.1861 | 0.20315208
173.6636 | 0.20346487
174.2755127 | 0.20338666
174.3881 | 0.20358217
174.9186 | 0.20620187
175.4667 | 0.20588908
175.6823 | 0.20530257
176.1536 | 0.20624097
176.4093 | 0.20706207
176.7321 | 0.20811777
177.0816 | 0.20839147
177.5163 | 0.20850877
178.5681 | 0.20991638
178.4831 | 0.21089388
179.0018 | 0.21097209
179.3548 | 0.21022919
180.0426 | 0.21167588
180.4932 | 0.21249698
180.5512085 | 0.21277069
180.908 | 0.21359178
181.3582 | 0.21308348
181.8438 | 0.21453018
182.222 | 0.21468659
182.765 | 0.21617238
183.1741 | 0.21644609
183.5696 | 0.21687618
184.0315 | 0.21851838
184.2135 | 0.21793188
184.9103 | 0.21836197
185.234 | 0.22035609
185.8634 | 0.22019969
186.0316 | 0.22098169
186.4479 | 0.2205516
186.8329 | 0.2224284
187.3415 | 0.22403149
187.3592 | 0.2232495
188.3578 | 0.22321039
188.6582 | 0.22500899
188.9934 | 0.22547819
189.641922 | 0.22669029
189.8182 | 0.22618198
190.25 | 0.226964
190.7257 | 0.22786328
191.0646 | 0.22911449
191.5442 | 0.22833249
192.1949 | 0.22884078
192.4586 | 0.23032661
192.7924 | 0.23099129
193.3763 | 0.2316169
193.9203 | 0.23204701
194.0562 | 0.23216431
194.6171 | 0.23435389
195.213 | 0.23384561
195.41 | 0.23470579
195.9045 | 0.23439299
196.2193 | 0.23666079
196.8752 | 0.2372082
197.3295 | 0.23669989
197.5871582 | 0.23802929
197.9233 | 0.23791198
198.7696 | 0.2397497
199.0267334 | 0.24006251
199.2272 | 0.2399061
199.8719 | 0.24017981
200.12 | 0.2414701
200.4464 | 0.24260399
201.3902 | 0.24248669
201.5075 | 0.24190021
202.0289 | 0.24283859
202.4153 | 0.2448718
202.871 | 0.24408978
203.6646 | 0.2449109
203.7687 | 0.2451455
203.9116 | 0.24776518
204.3624 | 0.2472569
204.8301 | 0.24729601
205.4273 | 0.24823439
205.596 | 0.2497984
205.9418 | 0.2506195
206.4607 | 0.2504631
206.7588 | 0.2498766
207.4842 | 0.250815
207.9373 | 0.2524572
208.4591217 | 0.2521053
208.985 | 0.25284818
209.1056 | 0.25331739
209.7473 | 0.25472501
209.8635 | 0.25460771
210.3842 | 0.2540994
210.6553 | 0.25593713
211.3088 | 0.25738382
211.6525 | 0.2562499
212.0562 | 0.25679731
212.3096 | 0.25785303
212.8033 | 0.25941703
213.4766 | 0.25871322
213.8839 | 0.26062912
214.1966 | 0.26019901
214.9119 | 0.26203671
215.1045 | 0.26254502
215.0745 | 0.26219311
215.8317 | 0.26301423
216.1226 | 0.26446092
216.8192 | 0.26434362
217.1353 | 0.26438272
217.5538 | 0.2651647
218.4583 | 0.26719791
218.5522 | 0.26645502
218.808 | 0.26754981
219.0553 | 0.26739341
219.8221 | 0.26895741
220.0862 | 0.26942661
220.7246 | 0.26934841
220.8522 | 0.2705605
221.4349 | 0.27196813
221.5964 | 0.2722418
222.1234 | 0.2720854
222.3783 | 0.27318022
222.9006 | 0.27376673
223.5966 | 0.27435324
223.9698 | 0.27450964
224.3091 | 0.27544805
224.8177 | 0.27669924
225.6223 | 0.27658194
225.4402771 | 0.27666014
226.2572 | 0.27787223
226.456 | 0.27939713
226.5237 | 0.27884975
227.3524 | 0.27951443
227.4243 | 0.28025734
227.9692 | 0.28150854
228.7207489 | 0.28131303
229.05 | 0.28197774
229.514 | 0.28330714
229.767 | 0.28385454
230.1885 | 0.28463653
230.6098 | 0.28483203
231.2122 | 0.28557494
231.8351 | 0.28690434
231.9193 | 0.28643513
232.4324 | 0.28706074
232.71 | 0.28760815
233.0714 | 0.28936765
233.8571 | 0.28921124
234.4995 | 0.28932855
234.5499 | 0.29085344
235.0744 | 0.29159632
235.4519 | 0.29100984
235.9674 | 0.29218283
236.4034 | 0.29323852
237.0776 | 0.29296482
237.3331 | 0.29390323
237.4711 | 0.29370773
238.1279 | 0.29640567
238.3372345 | 0.29609287
238.8724 | 0.29578006
239.3363 | 0.29718766
239.775 | 0.29836065
240.0672 | 0.29757866
240.7643 | 0.29910356
241.1607666 | 0.30043295
241.4941864 | 0.30047205
241.7654 | 0.30051115
242.5697 | 0.30125406
242.753 | 0.30242705
243.0486908 | 0.30289626
243.5607 | 0.30262256
244.1351 | 0.30324817
244.339 | 0.30504677
244.8214 | 0.30469486
245.3202 | 0.30532044
245.5694 | 0.30676717
245.9476 | 0.30794016
246.4501 | 0.30735365
246.9607 | 0.30790105
247.1183 | 0.30758825
247.6451 | 0.31012976
248.014328 | 0.30973876
248.4496 | 0.30946505
249.0629 | 0.31098995
249.3444 | 0.31192836
250.4374 | 0.31247574
250.3546 | 0.31181106
250.7436 | 0.31345326
251.2357 | 0.31427437
251.3722 | 0.31446987
251.7235 | 0.31486088
252.0871582 | 0.31552559
252.7192 | 0.31791067
253.3468 | 0.31677678
253.6645 | 0.31771517
254.2009 | 0.31857538
254.3987 | 0.32010028
255.2729187 | 0.31904459
255.3965 | 0.32060859
255.689 | 0.32166427
256.5169 | 0.32228988
256.451 | 0.32221168
256.9367 | 0.32244629
257.5909 | 0.32338467
257.8664856 | 0.32518327
258.4956 | 0.32506597
259.0298 | 0.32487047
259.1529 | 0.32682547
259.7897 | 0.32709917
260.4014 | 0.32682547
260.9471 | 0.32764658
261.3326 | 0.32831126
261.796 | 0.32987526
261.8124 | 0.32940608
262.2305 | 0.33003166
262.7795 | 0.33229947
263.1973 | 0.33190846
263.5167 | 0.33179116
263.8197 | 0.33265138
264.2658 | 0.33339426
265.0265 | 0.33421537
265.2475 | 0.33390257
265.6685 | 0.33476278
265.9831 | 0.33554479
266.3551 | 0.33632681
266.6982 | 0.3361313
267.274 | 0.3376171
267.7108 | 0.3377344
268.0576 | 0.33882919
268.6288 | 0.33855549
269.1058 | 0.3395721
269.6234436 | 0.34066689
269.8354 | 0.3412534
270.0595 | 0.341488
271.0614 | 0.34199628
271.1713 | 0.3433257
271.3341 | 0.34359941
271.794 | 0.34379488
272.2741 | 0.34395128
272.571 | 0.34524161
272.7621 | 0.34578899
273.7254 | 0.34520251
273.9205 | 0.34614089
274.2415 | 0.34774399
274.8384 | 0.3482132
275.0739 | 0.34805679
275.3336 | 0.3482523
276.0640564 | 0.34973809
276.3845 | 0.3502855
276.9238 | 0.3500118
277.4710083 | 0.352045
277.8356 | 0.35251418
278.2489 | 0.35302249
278.8482 | 0.35313979
278.9656 | 0.35341349
279.8762207 | 0.35431281
280.0017 | 0.35552493
280.4952 | 0.35525122
280.6327 | 0.35583773
281.4008 | 0.3576754
281.6392 | 0.35877022
282.0716 | 0.35755813
282.3948 | 0.35837922
282.9722 | 0.35994321
283.2912 | 0.35998231
283.8198 | 0.35990411
284.2555 | 0.36076432
284.8081665 | 0.36209372
285.4532 | 0.3629148
285.7072 | 0.36256292
286.3116 | 0.36397052
286.1907 | 0.36420512
286.9319 | 0.36529991
287.2941 | 0.3647134
287.8135 | 0.36561272
288.1515 | 0.36616012
288.7791 | 0.36756772
288.8314 | 0.36791962
289.4386 | 0.36788052
289.9371 | 0.36874071
290.2264 | 0.3703438
290.785 | 0.37096941
291.271 | 0.3703438
291.3793335 | 0.37050021
292.2224 | 0.37288532
292.6317 | 0.37268981
292.5193 | 0.37288532
293.1853 | 0.37335449
293.9472 | 0.37421471
294.0555 | 0.37542683
294.6247 | 0.37515312
294.8731 | 0.37570053
295.7304 | 0.37742093
295.9626 | 0.37839845
296.383 | 0.37769464
296.5471 | 0.37800744
296.9714 | 0.37910223
297.5276 | 0.37996244
298.0076 | 0.37988424
298.2554 | 0.38039252
298.5952 | 0.38164374
299.2549 | 0.38297313
299.4706 | 0.38273853
300.0697 | 0.38316864
300.4533 | 0.38453713
300.9245 | 0.38508454
301.3517 | 0.38457623
301.8824 | 0.38524094
302.3411 | 0.38649213
302.8358 | 0.38700044
303.0392 | 0.38746962
303.2664 | 0.38789973
303.7448 | 0.38836893
304.5737 | 0.39020663
304.5896 | 0.38997203
305.1393 | 0.39024574
305.661 | 0.39024574
306.0670166 | 0.39192703
306.5047 | 0.39212254
306.8868103 | 0.39180973
307.5829 | 0.39274812
307.6545105 | 0.39388204
307.9847 | 0.39446855
308.5254 | 0.39439034
309.0023 | 0.39521146
309.5147 | 0.39716646
309.9836 | 0.39724466
310.1545105 | 0.39654085
310.9208374 | 0.39790934
311.0201 | 0.39900416
311.4487 | 0.39884776
311.4844 | 0.39916056
312.401 | 0.39869136
312.5716 | 0.40092006
313.3488 | 0.40111557
313.769 | 0.40158474
314.0544 | 0.40248406
314.7201 | 0.40334424
314.9656 | 0.40353975
315.5084 | 0.40420446
315.8963623 | 0.40475187
316.3121 | 0.40580755
316.8583 | 0.40643317
317.1551 | 0.40608126
317.3766 | 0.40768436
317.8633 | 0.40748885
318.2745 | 0.40901375
318.8795166 | 0.40827087
319.021698 | 0.40924835
319.5158 | 0.41049954
320.1797 | 0.41178983
320.4008 | 0.41178983
320.7169 | 0.41171166
321.479 | 0.41272825
321.4237 | 0.41366664
322.3829 | 0.41425315
322.6867 | 0.41433135
323.0931 | 0.41483966
323.5427 | 0.41601267
324.0632 | 0.41636458
324.3195 | 0.41687289
324.9107666 | 0.41695109
324.9738 | 0.41808498
325.8683 | 0.41835868
326.0652 | 0.41925797
326.1086 | 0.41984448
326.7426 | 0.42023548
327.1993103 | 0.42109567
327.8685 | 0.42191678
327.9236 | 0.42207319
328.6909 | 0.42254236
328.8758 | 0.42328528
329.2494 | 0.42496657
329.8275 | 0.42410636
330.2325 | 0.42481017
330.9281 | 0.42551398
331.1049 | 0.42707798
331.6511 | 0.42672607
331.981 | 0.42758626
332.197 | 0.42809457
332.7783 | 0.42950216
333.057 | 0.43001047
333.8538 | 0.42942396
333.9833 | 0.43016687
334.5679 | 0.43126166
334.858 | 0.43223917
335.3484 | 0.43251288
335.6855 | 0.43216097
336.2307 | 0.43325576
336.6932 | 0.43509349
336.7598 | 0.43509349
337.1831 | 0.43501529
337.6375 | 0.4357973
338.7068 | 0.4371267
338.6245 | 0.43704849
339.0005 | 0.43704849
339.3096 | 0.43806508
340.3039 | 0.43966821
340.2961 | 0.43982458
340.6872 | 0.43959001
341.1802 | 0.44064569
341.7708 | 0.44240519
342.2986 | 0.44209239
342.8614502 | 0.4426398
343.0022 | 0.44338268
343.146698 | 0.44369549
343.7563 | 0.44498581
344.4477 | 0.4445166
344.5375061 | 0.4464716
345.3264 | 0.44756639
345.5098877 | 0.44725358
345.9861 | 0.44740999
346.3725 | 0.4483875
346.8407 | 0.44913039
347.4688 | 0.4499906
347.6208 | 0.450147
348.1513 | 0.45139819
348.592 | 0.4518283
349.1417 | 0.45276669
349.2975769 | 0.45198467
350.0887 | 0.45319679
350.2328 | 0.45433068
350.6069 | 0.4555037
351.4092 | 0.4552691
351.6001 | 0.4553473
351.639 | 0.45636392
352.297 | 0.45722413
352.8147 | 0.45730233
353.2895 | 0.45757601
353.6902 | 0.45890543
353.8343 | 0.46043032
354.3827 | 0.45929644
354.9972 | 0.4610168
355.4248 | 0.46136874
355.7203 | 0.46234623
356.3228 | 0.46250263
356.4977 | 0.46305004
356.8591 | 0.46348011
357.7371 | 0.46492681
357.7255 | 0.46480954
358.5603 | 0.46551335
358.7002 | 0.46688184
359.2593 | 0.46750745
359.1505127 | 0.46715552
360.0394 | 0.46852407
360.2683 | 0.46954063
360.927948 | 0.46977523
361.2771 | 0.46977523
361.502 | 0.47063544
362.0333 | 0.47192574
362.5451 | 0.47282502
362.6574 | 0.47266862
363.1962 | 0.47305962
363.8862 | 0.47391984
364.3434 | 0.47567934
364.8238 | 0.47481912
365.3118 | 0.47521013
365.8152 | 0.47618762
366.1095 | 0.47724336
366.5043 | 0.47720423
366.9455 | 0.47771254
367.0927 | 0.47861186
367.6653 | 0.48021498
367.9633 | 0.47962844
368.4198 | 0.47998038
369.058 | 0.48084053
369.3557 | 0.48248276
369.5258 | 0.48287377
370.3222 | 0.48267823
370.7474 | 0.48365578
371.0373 | 0.48482874
371.8062 | 0.48514155
371.7869 | 0.48561075
372.4938 | 0.48662737
372.6367 | 0.48799586
373.3625 | 0.48791766
373.7024231 | 0.48807406
374.0034 | 0.48866054
374.3508 | 0.48959896
374.7909 | 0.49022457
375.5009 | 0.49014637
375.7363 | 0.49135846
376.3071 | 0.49178854
376.4074 | 0.49296156
377.0630188 | 0.49221867
377.676 | 0.49331343
377.853302 | 0.49425185
378.3159 | 0.49499473
378.7938 | 0.49499473
378.6204 | 0.49558127
379.5374 | 0.49644148
379.5374 | 0.49718437
380.5425415 | 0.49745807
380.7584 | 0.49788818
381.1666 | 0.49835736
381.4554 | 0.49953038
382.1251 | 0.49953038
382.5062 | 0.50054699
382.714 | 0.501329
383.4181 | 0.50226736
383.6451 | 0.50265837
383.9259 | 0.50179815
384.6913 | 0.50347948
384.8835 | 0.50383139
385.2835 | 0.50519985
385.9601 | 0.50531715
386.2137 | 0.50508261
386.6596 | 0.50656837
387.282 | 0.50684208
387.4012 | 0.50867981
387.8006897 | 0.50781959
388.3768 | 0.5082888
388.734 | 0.50867981
389.5941 | 0.50973552
389.8129 | 0.50957912
390.0661 | 0.51024377
390.3694 | 0.51102579
390.7379 | 0.51215971
391.3633728 | 0.51352817
392.1076 | 0.51305896
392.4107 | 0.51337177
392.6868 | 0.51427108
392.9667 | 0.5153659
393.4114 | 0.5155614
393.8409 | 0.51618695
394.4198 | 0.51622611
394.757 | 0.51794648
395.3126 | 0.51728177
395.9027 | 0.518924
396.2053 | 0.5190413
396.3546 | 0.51943231
396.8335 | 0.52064437
397.63 | 0.52099633
397.9056 | 0.52111357
398.2043 | 0.52213019
398.4913 | 0.52361596
398.9735 | 0.52357692
399.5246 | 0.52349871
400.037323 | 0.52416337
400.6609 | 0.52494538
400.9095 | 0.5261575
401.3455 | 0.5261966
401.636 | 0.52674401
402.1369 | 0.52736962
402.8022 | 0.52865988
403.4709 | 0.52854264
403.4213 | 0.52912909
404.0098 | 0.5297547
404.1204834 | 0.53049761
404.9725 | 0.53084952
405.2169 | 0.53163147
405.4766 | 0.53147513
406.0495 | 0.53296089
406.3739 | 0.5333519
407.0154 | 0.533391
407.3742 | 0.53436852
407.3857 | 0.53538507
408.1566 | 0.53597164
408.7403 | 0.53534603
409.1523 | 0.5369491
409.224823 | 0.53761381
409.8961 | 0.53863043
410.224 | 0.53890407
410.7501 | 0.53925604
411.0438 | 0.5403899
411.4784 | 0.5403899
412.1758 | 0.54148471
412.172 | 0.54128921
412.8123 | 0.54148471
413.2542 | 0.54355705
413.6008 | 0.54308784
414.0732 | 0.54355705
414.5339 | 0.5441826
414.9377 | 0.54508191
415.17 | 0.54621583
415.7182 | 0.54566842
416.1444397 | 0.54648948
416.7535 | 0.5478189
417.1796 | 0.54828811
417.5222 | 0.5481317
417.9824 | 0.54875731
418.1841 | 0.54993033
418.7546 | 0.55032134
419.0779 | 0.55110335
419.5685 | 0.55110335
419.7736 | 0.55184621
420.61 | 0.55341023
420.9559 | 0.55364484
421.6325 | 0.55344933
421.8794 | 0.55407494
422.0579834 | 0.55442679
422.5254 | 0.55563897
422.8253479 | 0.55575621
423.2357 | 0.55599082
423.5318 | 0.55657732
424.204 | 0.55732024
424.5381 | 0.55743754
425.1227 | 0.55868876
425.3011 | 0.55931437
425.9463 | 0.56017452
426.102 | 0.56009632
426.6294 | 0.56080014
427.0088 | 0.56123018
427.4754 | 0.56185579
428.052 | 0.56326342
428.4235 | 0.5624032
428.962 | 0.56295061
429.2502 | 0.56396723
429.6899 | 0.56506199
430.2850647 | 0.56498379
430.7359314 | 0.5660004
430.9937 | 0.56666511
431.2627 | 0.56752533
431.8537 | 0.56764263
432.0318 | 0.56830734
432.6907959 | 0.57002771
432.8726 | 0.56928486
433.4521 | 0.56987137
433.895 | 0.57069248
434.2357 | 0.57151353
434.5196228 | 0.57182634
434.9246521 | 0.57206094
435.5869 | 0.57339036
436.0675 | 0.57382047
436.3850708 | 0.57440692
436.635 | 0.57499349
436.9301 | 0.57577544
437.815 | 0.57687026
438.0835 | 0.57655746
438.4503 | 0.57745671
439.1346 | 0.57741767
439.4710083 | 0.57945085
439.6032 | 0.57972455
440.2042 | 0.57929444
440.4157 | 0.5805847
441.077 | 0.58167952
441.5075 | 0.58250064
441.9344 | 0.58242244
442.4896 | 0.58281344
442.856 | 0.5840255
443.1428 | 0.58488572
443.898 | 0.58484668
444.2906189 | 0.58555049
444.4529 | 0.58633244
444.8869 | 0.58789647
445.4114 | 0.58746636
445.8793 | 0.58758366
446.0905 | 0.58867848
446.6865 | 0.58977324
446.9807 | 0.590047
447.3126 | 0.59024245
447.9648 | 0.59114176
448.3156 | 0.59235388
448.9526062 | 0.59274483
449.2618 | 0.59262758
449.6272583 | 0.59309679
449.9966 | 0.59411341
450.8406 | 0.59477806
451.1382 | 0.59556007
451.3114 | 0.59548187
451.7447 | 0.59669399
452.2079 | 0.59755421
452.8255 | 0.59755421
452.9271 | 0.59806246
453.4239 | 0.59888357
453.793 | 0.59997839
454.3274 | 0.6007604
454.7527 | 0.6005258
455.031 | 0.60177696
455.5917 | 0.60193336
456.0018 | 0.60314548
456.3929 | 0.60334098
456.9157 | 0.60424024
457.5249939 | 0.60525686
457.9611 | 0.60517865
458.2205 | 0.60510045
458.634 | 0.60596067
459.0437 | 0.60705543
459.3180542 | 0.60736823
460.0508 | 0.6081894
460.325 | 0.60858035
460.8021 | 0.60951877
461.0652 | 0.61069179
461.6361 | 0.61014438
461.7187 | 0.61084819
462.3382 | 0.61190391
462.7025 | 0.61295956
463.2732 | 0.61229491
463.5621 | 0.61338973
463.9225 | 0.61436719
464.5453186 | 0.61554015
464.8419 | 0.6149928
465.3673 | 0.61550111
465.9149 | 0.61624396
466.4512 | 0.61761248
466.2561 | 0.61765158
466.9987 | 0.61788619
467.6512146 | 0.61788619
468.1124 | 0.61991936
468.4460144 | 0.62019312
468.7907 | 0.62070137
469.2705 | 0.62171799
469.6264 | 0.62300831
469.9636 | 0.62265635
470.2972 | 0.62296915
470.7428 | 0.62355572
471.0838623 | 0.62425947
471.507 | 0.62496328
472.0724 | 0.62465048
472.6191 | 0.62601894
472.84375 | 0.62687916
473.2405 | 0.62727016
473.7571 | 0.62766117
474.2174 | 0.62867779
474.5019 | 0.6294989
474.9621 | 0.62914699
475.5419 | 0.6298508
475.9421 | 0.6298117
476.5369 | 0.63110203
476.7501 | 0.63188404
477.2774 | 0.63157123
477.4642 | 0.63207948
477.7669 | 0.63352621
478.3278 | 0.63379991
478.9818 | 0.63450372
479.419 | 0.63505107
479.4377 | 0.63602865
480.0579834 | 0.6366151
480.6369 | 0.63630229
480.8425 | 0.6368497
481.4848 | 0.63774902
481.8769 | 0.63876563
482.3511 | 0.63911748
482.5714 | 0.63927388
483.262 | 0.64072061
483.6539 | 0.64158082
484.2025 | 0.64212823
484.2322998 | 0.64228463
484.9226 | 0.64310569
485.5456 | 0.6441614
485.8664 | 0.64435691
486.1087 | 0.64498252
486.5562 | 0.64572543
486.8733 | 0.64678109
487.6078 | 0.64803231
487.7159 | 0.6475631
488.5359 | 0.64842331
488.7856 | 0.64916623
489.3706 | 0.64987004
489.7024 | 0.65010464
489.9035 | 0.64979184
490.4808 | 0.65069115
491.0956 | 0.65221602
490.965 | 0.65233332
491.8215332 | 0.65252882
492.1307 | 0.65319353
492.8826 | 0.65452296
493.1507 | 0.65561771
493.4224 | 0.65518761
494.0551 | 0.65604782
494.3972 | 0.65675163
494.9554 | 0.65765095
495.3758 | 0.65757275
495.651 | 0.6585502
496.0043 | 0.65866756
496.5436 | 0.66027063
496.8819 | 0.66054434
497.3356 | 0.66030973
497.9341 | 0.66148275
498.3206 | 0.66304672
499.0378 | 0.66316402
498.9115 | 0.66281211
499.5506 | 0.66418064
500.0745 | 0.66496259
500.5276 | 0.66562736
500.7578 | 0.66590101
501.1107 | 0.66703492
501.6862793 | 0.66762143
501.8124 | 0.66801244
502.2877 | 0.66848165
502.6812439 | 0.66898996
503.16 | 0.67024112
503.7835 | 0.67082769
504.1065 | 0.67071033
504.5628 | 0.67145324
504.8558 | 0.67293906
505.4419 | 0.67352551
505.8128 | 0.67407292
506.165 | 0.67407292
506.8065 | 0.67477673
507.0067 | 0.67571515
507.3033 | 0.67696631
507.9854 | 0.67637986
508.2151 | 0.67684907
508.7302 | 0.67813933
509.2192 | 0.67860854
509.486 | 0.67899954
509.9677 | 0.67970335
510.2343 | 0.68064171
510.7122 | 0.68161929
511.1862 | 0.68134552
511.6676 | 0.68216664
511.8858 | 0.68244034
512.6151 | 0.68341786
512.8335 | 0.68322235
513.2 | 0.68380886
513.6513 | 0.68506008
514.347 | 0.68580294
514.3765 | 0.68607664
515.1461 | 0.68646765
515.1718 | 0.68724966
515.8561 | 0.68881363
516.2369 | 0.68916553
516.7103 | 0.68869632
517.0059 | 0.69006485
517.5013 | 0.69049495
518.0556 | 0.69135517
518.5581665 | 0.69108146
518.8945 | 0.69248903
519.2824 | 0.69342744
519.4966 | 0.69448316
519.9732 | 0.69381845
520.3499 | 0.69475687
520.8778 | 0.69569528
521.4023 | 0.69679004
521.956 | 0.69655544
522.1995 | 0.69694644
522.6019 | 0.69862777
522.9894 | 0.69886237
523.4619 | 0.69917518
524.1 | 0.69960523
524.1998 | 0.7005828
525.0702 | 0.70163846
525.2841 | 0.70136476
525.697 | 0.70183396
526.0731 | 0.70312423
526.3976 | 0.70390624
526.9615 | 0.70418
527.3007 | 0.70453185
527.6397 | 0.70539206
528.1777 | 0.70644778
528.7415 | 0.70695603
529.2314 | 0.70699519
529.6218 | 0.7078554
529.8798 | 0.70867646
530.3769 | 0.70961487
531.0949 | 0.70875466
531.3195 | 0.71012318
531.8088 | 0.71086609
532.1255 | 0.71180451
532.648 | 0.71227372
532.9498291 | 0.71258652
533.2736 | 0.71391588
534.0498 | 0.71430689
534.4581 | 0.714737
534.6934 | 0.7148543
535.4584 | 0.71579272
535.326 | 0.71669197
536.0833 | 0.71645737
536.2708 | 0.71641833
536.8368 | 0.7182951
537.1199 | 0.71915531
537.7372 | 0.71942896
538.0091 | 0.72052377
538.5968 | 0.72052377
538.8834 | 0.72165769
539.6143 | 0.7222833
539.4748 | 0.7222833
540.1798 | 0.72286975
540.4955 | 0.72388637
541.3289 | 0.72486389
541.6152 | 0.72466838
541.872 | 0.7253722
542.239 | 0.72658432
542.9618 | 0.72724897
543.1415 | 0.72717077
543.6147 | 0.72779638
543.8348 | 0.72842199
544.5243 | 0.72994691
544.7846 | 0.73045522
545.5069 | 0.73018152
545.6974 | 0.73088527
546.3245 | 0.73170644
546.6982 | 0.7326448
547.2442 | 0.7330358
547.5958 | 0.73373961
547.9292 | 0.73401332
548.0317 | 0.73487347
548.757 | 0.73553824
549.0279541 | 0.7363593
549.5369873 | 0.73714131
550.0239 | 0.73725861
550.4926 | 0.73858804
550.8914 | 0.73858804
551.3892 | 0.73956549
551.3928833 | 0.74058211
551.8795 | 0.74081671
552.5856 | 0.74128586
553.2697 | 0.74148142
553.2331 | 0.74253708
553.9827 | 0.74300629
554.1108 | 0.74335819
554.4727 | 0.74417931
555.1526 | 0.74460942
555.679 | 0.74554783
555.8434 | 0.74578243
556.1066 | 0.74648619
556.7642 | 0.74687719
557.1625 | 0.74801111
557.4328 | 0.74844122
557.9807 | 0.74875402
558.2401123 | 0.75004435
559.1017 | 0.7509436
559.2514 | 0.75074816
559.5215 | 0.75125641
560.2224 | 0.75254673
560.5581 | 0.75321144
560.9339 | 0.75336784
561.4813 | 0.75418895
561.9153 | 0.75504917
562.4844 | 0.75563562
562.6339 | 0.75606573
563.3086 | 0.75630033
563.7242 | 0.75759059
563.932 | 0.75778615
564.4424 | 0.75794256
565.0437 | 0.75884181
565.3754 | 0.75966293
565.6267 | 0.75993663
566.1625 | 0.76032764
566.3882 | 0.76095319
566.7743 | 0.76259542
567.4954834 | 0.76251721
567.8815 | 0.76318192
568.1436 | 0.76435494
568.5405 | 0.7650978
568.9081 | 0.76544976
569.4578 | 0.76513696
570.0145 | 0.76642722
570.4985 | 0.76689643
570.7677002 | 0.76752198
571.2042 | 0.76814759
571.4806 | 0.76889056
572.0225 | 0.76959431
572.3644 | 0.76978981
572.8479 | 0.77018082
573.586 | 0.77119744
573.7204 | 0.77233136
574.0947876 | 0.77268326
574.5308 | 0.77287871
575.1267 | 0.77369988
575.5154 | 0.77467734
575.6862 | 0.77510744
576.2346 | 0.77522475
576.4924 | 0.77616316
577.2841 | 0.77651507
577.6109 | 0.77725792
577.9157 | 0.77807903
578.5836 | 0.77823544
578.874 | 0.77921295
579.2186 | 0.77972126
579.7157 | 0.78065968
580.1365 | 0.78089428
580.5319 | 0.78144163
581.0941 | 0.78238004
581.3226 | 0.78277105
581.6741333 | 0.78355306
582.2399 | 0.78437412
582.6022 | 0.78527343
583.1495 | 0.78546894
583.7621 | 0.78566444
583.9251 | 0.78660285
584.0627 | 0.7868765
584.7726 | 0.78758031
585.2364 | 0.78840148
585.8846 | 0.78910524
586.4132 | 0.78988725
586.6486 | 0.79051286
587.1697 | 0.79082566
587.5028 | 0.79156858
588.0311 | 0.79242879
588.2628 | 0.79309344
588.7512207 | 0.79332805
589.2902 | 0.79418826
589.4963 | 0.79500937
589.9303 | 0.79551762
590.527 | 0.7962606
590.9825 | 0.79669064
591.4561 | 0.79739445
591.6802 | 0.79825467
592.2259 | 0.79833287
592.486 | 0.79895842
592.9557 | 0.79981863
593.6133 | 0.80063981
593.8445 | 0.80071795
594.22 | 0.80189097
594.314 | 0.80228198
595.242 | 0.80275118
595.1337 | 0.80329859
595.8918 | 0.80415875
596.2852 | 0.80462795
596.545 | 0.80474526
597.2053833 | 0.80607462
597.5662 | 0.80646563
597.8944 | 0.80756044
598.1109 | 0.8075214
598.9728 | 0.80810785
599.4777 | 0.80931997
599.8058 | 0.80908537

## Sheet2
| Tem. |  | av. |  | slope | Off | O-M
10 | 17.22136307 | -0.00028543 | 16.69621582 | -0.00034017 | 0.001832482 | -0.02647305 | -0.02618762
11 | 16.30183792 | -0.00157573 | 16.57246 | -0.00056695 | 0.008863483 | -0.02778973 | -0.026214
12 | 16.88507652 | -0.00040273 | 16.61216 | -0.00021505 | 0.007115887 | -0.02695458 | -0.02655185
13 | 16.67470932 | -1.173e-05 | 16.66381 | 0.00015249 | -0.0005537792 | -0.02725581 | -0.02724408
14 | 16.39809227 | 0.00057477 | 16.7203 | 0.00012121 | -0.0006096493 | -0.0276519 | -0.02822667
15 | 16.60258484 | -0.00141933 | 16.79726 | 7.429e-05 | 0.00955037 | -0.02735908 | -0.02593975
16 | 16.50034904 | 0.00018377 | 16.85376 | 0.00061387 | 0.0007613256 | -0.02750548 | -0.02768925
17 | 17.14332962 | 0.00143497 | 16.96675 | 0.00069989 | -0.007980641 | -0.02658478 | -0.02801975
18 | 16.95713234 | -0.00016813 | 17.01476 | 0.00031671 | 0.004141047 | -0.0268514 | -0.02668327
19 | 16.78290367 | 0.00034017 | 16.96188 | 9.775e-05 | 0.001556274 | -0.02710088 | -0.02744105
20 | 16.88507652 | 0.00127857 | 17.01716 | 0.00018377 | -0.01162376 | -0.02695458 | -0.02823315
21 | 17.06528473 | 0.00061387 | 17.03398 | -1.173e-05 | 0.005325253 | -0.02669654 | -0.02731041
22 | 17.38339806 | -0.00048093 | 16.99433 | -0.00022287 | -0.001824312 | -0.02624103 | -0.0257601
23 | 16.69275475 | -0.00126293 | 16.93432 | -0.00011339 | 0.008404112 | -0.02722997 | -0.02596704
24 | 17.05926895 | 0.00077027 | 16.99201 | 0.00037145 | 0.00763179 | -0.02670515 | -0.02747542
25 | 16.96917152 | 0.00030107 | 16.95717 | 0.00010557 | -0.008952172 | -0.02683416 | -0.02713523
26 | 16.86704063 | -0.00044183 | 16.97639 | -6.647e-05 | 0.01385877 | -0.02698041 | -0.02653858
27 | 17.08333969 | 6.647e-05 | 17.00403404 | 0.00031671 | -0.01594089 | -0.02667069 | -0.02673716
28 | 16.9812088 | 0.00116127 | 16.98 | 0.00069989 | 0.01148569 | -0.02681693 | -0.0279782
29 | 16.88507652 | -0.00055913 | 16.95957 | 0.00046529 | -0.006506337 | -0.02695458 | -0.02639545
30 | 17.06525993 | -0.00055913 | 16.98121 | 0.00032453 | -0.008746631 | -0.02669657 | -0.02613744
31 | 17.00528526 | 0.00147407 | 16.94276085 | 0.00066079 | -0.001744513 | -0.02678245 | -0.02825652
32 | 16.96315193 | 0.00198237 | 17.01000023 | 0.00054349 | -0.05683974 | -0.02684278 | -0.02882515
33 | 16.87908173 | -1.173e-05 | 17.01963 | -3.91e-06 | 0.0006847981 | -0.02696316 | -0.02695143
34 | 16.99324799 | -0.00126293 | 16.95111 | -5.083e-05 | 0.002944161 | -0.02679969 | -0.02553676
35 | 16.87303734 | 0.00112217 | 17.03877 | 0.00020723 | -0.001938895 | -0.02697182 | -0.02809399
36 | 17.34148216 | 0.00088757 | 17.09523 | 9.775e-05 | 0.001179014 | -0.02630105 | -0.02718862
37 | 17.01130486 | -0.00075463 | 16.92941 | -9.775e-05 | 0.002176647 | -0.02677383 | -0.0260192
38 | 16.53649902 | -0.00024633 | 16.9366 | -8.211e-05 | 0.001161726 | -0.02745371 | -0.02720738
39 | 17.4315052 | 2.737e-05 | 17.19239 | 0.00021505 | 0.002785332 | -0.02617214 | -0.02619951
40 | 17.15536308 | 0.00057477 | 17.31592 | 0.00055913 | 0.0002293092 | -0.02656755 | -0.02714232
41 | 16.51239967 | -8.993e-05 | 17.62284622 | 0.00062951 | 0.001022849 | -0.02748822 | -0.02739829
42 | 17.04723167 | -0.00067643 | 18.07392 | 0.00109089 | 0.002071278 | -0.02672239 | -0.02604596
43 | 17.8154583 | 0.00123947 | 18.50054512 | 0.00197455 | 0.001163542 | -0.02562236 | -0.02686183
44 | 18.04916954 | 0.00174777 | 18.85003 | 0.00238119 | 0.0009608892 | -0.0252877 | -0.02703547 | 400 | 0.00143191
45 | 18.68997192 | 0.00092667 | 19.31391 | 0.00282693 | 0.002687637 | -0.02437013 | -0.0252968 | 700 | 0.00143191
46 | 18.76776695 | 0.00221697 | 19.70089264 | 0.003866992 | 0.001590798 | -0.02425874 | -0.02647571
47 | 19.18035889 | 0.00374187 | 20.19739 | 0.004656814 | 0.001140092 | -0.02366794 | -0.02740981
48 | 19.56288147 | 0.00327267 | 20.63637085 | 0.005157296 | 0.001082238 | -0.0231202 | -0.02639287
49 | 20.36858368 | 0.00397647 | 21.09159584 | 0.005649958 | 0.001409668 | -0.02196651 | -0.02594298
50 | 20.62487221 | 0.00612698 | 21.51874733 | 0.0062521 | 0.0005155564 | -0.02159953 | -0.02772651
51 | 21.25023842 | 0.00616608 | 21.88278122 | 0.00643978 | 0.0009222416 | -0.02070406 | -0.02687014
52 | 21.37527847 | 0.00624428 | 22.1965168 | 0.00672912 | 0.0009784885 | -0.02052502 | -0.0267693
53 | 21.83900642 | 0.00573598 | 22.67603 | 0.00719832 | 0.001599674 | -0.019861 | -0.02559698
54 | 22.50434113 | 0.00698718 | 23.1551 | 0.00796468 | 0.001747615 | -0.0189083 | -0.02589548
55 | 22.44504166 | 0.00706538 | 23.62047 | 0.00877796 | 0.001485171 | -0.01899321 | -0.02605859
56 | 22.81891632 | 0.00761278 | 24.11542 | 0.00951304 | 0.001260558 | -0.01845786 | -0.02607064
57 | 23.77285385 | 0.00859028 | 24.62411 | 0.01015428 | 0.002025284 | -0.0170919 | -0.02568218
58 | 24.23436928 | 0.00956778 | 24.95617 | 0.0108268 | 0.001391275 | -0.01643105 | -0.02599883
59 | 24.83116913 | 0.01105358 | 25.43394 | 0.0114915 | 0.0009534403 | -0.01557649 | -0.02663007
60 | 24.9197731 | 0.01074078 | 25.82763 | 0.01186686 | 0.0007212626 | -0.01544962 | -0.0261904
61 | 25.36239243 | 0.01081898 | 26.30467949 | 0.01221094 | 0.0007686748 | -0.01481583 | -0.02563481
62 | 25.4331646 | 0.01195288 | 26.85404 | 0.01263322 | 0.001247804 | -0.01471449 | -0.02666737
63 | 26.62318611 | 0.01289128 | 27.46194 | 0.013391762 | 0.001447169 | -0.01301048 | -0.02590176
64 | 26.79961967 | 0.01293038 | 27.75914 | 0.013821864 | 0.0008880645 | -0.01275785 | -0.02568823
65 | 27.30503464 | 0.01246118 | 28.09375992 | 0.014119024 | 0.001289591 | -0.01203414 | -0.02449532
66 | 28.10919762 | 0.01293038 | 28.48185196 | 0.014619504 | 0.002715289 | -0.01088265 | -0.02381303
67 | 28.47267342 | 0.01574559 | 28.76409 | 0.015385866 | 0.00084198 | -0.01036218 | -0.02610777 |  | 720 | 0.00232578
68 | 28.10919762 | 0.01504179 | 29.0612957 | 0.015636106 | 0.0006213224 | -0.01088265 | -0.02592444 |  | 800 | 0.00232578
69 | 28.4726963 | 0.01441618 | 29.58991 | 0.015964546 | 0.001241917 | -0.01036215 | -0.02477833
70 | 29.24549484 | 0.01496358 | 30.09365 | 0.016590148 | 0.002432134 | -0.009255573 | -0.02421915
71 | 29.52039528 | 0.01676219 | 30.49878 | 0.01757547 | 0.001585475 | -0.008861941 | -0.02562413
72 | 29.95869446 | 0.01699679 | 30.95255 | 0.01829491 | 0.001147315 | -0.008234336 | -0.02523113
73 | 30.75226974 | 0.01668399 | 31.40239563 | 0.01881103 | 0.00181848 | -0.007098007 | -0.023782
74 | 30.99139214 | 0.01754419 | 31.76792 | 0.01947573 | 0.001554445 | -0.006755606 | -0.0242998
75 | 31.2711277 | 0.01989019 | 32.18547 | 0.02012479 | 0.0007321525 | -0.00635505 | -0.02624524
76 | 31.78924179 | 0.02035939 | 32.63407 | 0.02045323 | 0.0005210002 | -0.005613157 | -0.02597255
77 | 32.20794678 | 0.01957739 | 33.03933 | 0.02066437 | 0.001085763 | -0.005013609 | -0.024591
78 | 32.57989502 | 0.02000749 | 33.48587 | 0.02114921 | 0.001377453 | -0.004481013 | -0.0244885
79 | 33.07914734 | 0.02078949 | 33.99681 | 0.02185301 | 0.001262598 | -0.003766128 | -0.02455562
80 | 33.51410294 | 0.02153239 | 34.40559 | 0.02236913 | 0.001306402 | -0.003143311 | -0.0246757
81 | 33.8155365 | 0.02141509 | 34.75277 | 0.02282269 | 0.0008559115 | -0.002711685 | -0.02412678
82 | 34.44066238 | 0.02200159 | 35.237 | 0.02323715 | 0.001308314 | -0.001816561 | -0.02381815
83 | 35.13460922 | 0.02352649 | 35.64345 | 0.02376891 | 0.001287426 | -0.0008228917 | -0.02434938
84 | 35.1230278 | 0.02337009 | 36.05042 | 0.02429285 | 0.000995766 | -0.0008394753 | -0.02420957
85 | 35.25001526 | 0.02380019 | 36.51376 | 0.024754232 | 0.0005253635 | -0.0006576406 | -0.02445783
86 | 36.23669815 | 0.02348739 | 37.13893 | 0.025082674 | 0.001675909 | 0.0007552004 | -0.02273219
87 | 36.47289658 | 0.02466039 | 37.54955 | 0.025770836 | 0.00172453 | 0.001093415 | -0.02356697
88 | 37.16944504 | 0.02614619 | 37.95766 | 0.026474638 | 0.001627935 | 0.00209081 | -0.02405538
89 | 37.43974686 | 0.025677 | 38.29872284 | 0.02702986 | 0.001228824 | 0.002477858 | -0.02319914
90 | 38.37586975 | 0.0254424 | 38.70601 | 0.02753034 | 0.00312641 | 0.003818302 | -0.0216241
91 | 38.28979874 | 0.0269282 | 39.00615921 | 0.02846874 | 0.001690652 | 0.003695056 | -0.02323314
92 | 38.51345825 | 0.0281794 | 39.4687 | 0.02925074 | 0.0008358561 | 0.004015316 | -0.02416408
93 | 38.8747406 | 0.0289223 | 39.89906 | 0.02961046 | 0.0007338631 | 0.00453264 | -0.02438966
94 | 39.47616577 | 0.0281794 | 40.33596 | 0.02993108 | 0.001594154 | 0.005393827 | -0.02278557
95 | 39.87663269 | 0.0301344 | 40.75292 | 0.03059578 | 0.0009671419 | 0.005967259 | -0.02416714
96 | 40.60251617 | 0.0308382 | 41.14103 | 0.03097114 | 0.0009463657 | 0.007006659 | -0.02383154
97 | 40.66526413 | 0.029978 | 41.53766 | 0.0313465 | 0.0007915002 | 0.007096508 | -0.02288149
98 | 41.05920792 | 0.0305254 | 42.02178 | 0.03172968 | 0.001566109 | 0.0076606 | -0.0228648
99 | 41.56097031 | 0.0315029 | 42.46119156 | 0.032417842 | 0.001306635 | 0.008379079 | -0.02312382
100 | 41.81719589 | 0.0320112 | 42.85021 | 0.032926142 | 0.0008465247 | 0.008745971 | -0.02326523
101 | 42.58568192 | 0.032715 | 43.34905 | 0.033348422 | 0.0007596278 | 0.009846374 | -0.02286863
102 | 43.08585739 | 0.0318939 | 43.78142 | 0.033676864 | 0.002244365 | 0.01056258 | -0.02133132
103 | 43.25625229 | 0.03396621 | 44.11939 | 0.034435404 | 0.001825267 | 0.01080657 | -0.02315964
104 | 43.50604248 | 0.0340444 | 44.56925 | 0.035256504 | 0.001127329 | 0.01116425 | -0.02288015
105 | 44.31139374 | 0.0341226 | 45.11031 | 0.035866466 | 0.001332967 | 0.01231744 | -0.02180516
106 | 44.74754333 | 0.03435721 | 45.63244 | 0.036562448 | 0.001829464 | 0.01294196 | -0.02141525
107 | 44.77573395 | 0.0356866 | 45.96585 | 0.037172408 | 0.00147374 | 0.01298233 | -0.02270427
108 | 45.50551224 | 0.03807171 | 46.45933304 | 0.03789967 | 0.0005402885 | 0.01402731 | -0.0240444
109 | 46.21138382 | 0.03709421 | 46.89355 | 0.03813427 | 0.001375447 | 0.01503805 | -0.02205616
110 | 46.92204285 | 0.03760251 | 47.15508 | 0.03849399 | 0.001326178 | 0.01605565 | -0.02154686
111 | 46.41458893 | 0.03740701 | 47.54425354 | 0.03901011 | 0.001678696 | 0.01532902 | -0.02207799
112 | 47.24313736 | 0.03932291 | 47.98214 | 0.03974519 | 0.00108757 | 0.01651543 | -0.02280748
113 | 47.67657471 | 0.03924471 | 48.32728 | 0.04012055 | 0.000963929 | 0.01713607 | -0.02210864
114 | 47.51903152 | 0.03889281 | 48.7248 | 0.04050373 | 0.0009952087 | 0.01691049 | -0.02198232
115 | 48.86793518 | 0.04018311 | 49.25912 | 0.04103549 | 0.001391766 | 0.018842 | -0.02134111
116 | 48.60402679 | 0.04108241 | 49.62995 | 0.04155161 | 0.0009027837 | 0.0184641 | -0.02261831
117 | 48.96881866 | 0.04119971 | 50.14968 | 0.04202081 | 0.0007258648 | 0.01898645 | -0.02221326
118 | 49.66416931 | 0.04116061 | 50.6668 | 0.04239617 | 0.001572888 | 0.01998213 | -0.02117848
119 | 50.19063187 | 0.04155161 | 51.07946 | 0.04304523 | 0.001547016 | 0.02073598 | -0.02081563
120 | 50.72212601 | 0.04276371 | 51.48384781 | 0.04367083 | 0.00163976 | 0.02149703 | -0.02126668
121 | 51.20265579 | 0.04342841 | 51.88444 | 0.04432771 | 0.001519913 | 0.0221851 | -0.02124331
122 | 51.55442429 | 0.04307651 | 52.28576 | 0.044937672 | 0.001635861 | 0.02268881 | -0.0203877
123 | 51.7274437 | 0.04440591 | 52.6156 | 0.045477252 | 0.001020792 | 0.02293655 | -0.02146936
124 | 52.21258926 | 0.04467961 | 53.06759 | 0.045938634 | 0.0018862 | 0.02363124 | -0.02104837
125 | 52.72510147 | 0.04604811 | 53.47803 | 0.046712816 | 0.0008503862 | 0.02436511 | -0.021683
126 | 53.2092247 | 0.04647822 | 53.91023712 | 0.047080358 | 0.0003969879 | 0.02505833 | -0.02141989
127 | 53.20364761 | 0.04577441 | 54.38299713 | 0.047268038 | 0.00117975 | 0.02505035 | -0.02072406
128 | 53.98736572 | 0.04671282 | 54.90002365 | 0.047878 | 0.00155711 | 0.02617256 | -0.02054026
129 | 54.26481628 | 0.04855052 | 55.36205902 | 0.04859744 | 0.0006258938 | 0.02656984 | -0.02198068
130 | 54.88613129 | 0.04788582 | 55.88681 | 0.04892588 | 0.001364516 | 0.02745951 | -0.02042631
131 | 55.57302475 | 0.04741662 | 56.29944 | 0.04948892 | 0.001688163 | 0.02844308 | -0.01897354
132 | 55.78878021 | 0.04882422 | 56.66075821 | 0.05009888 | 0.001202271 | 0.02875202 | -0.0200722
133 | 56.29754257 | 0.05031002 | 57.07703705 | 0.05059936 | 0.001163504 | 0.02948052 | -0.0208295
134 | 56.88858414 | 0.05019272 | 57.50719 | 0.05109984 | 0.001049292 | 0.03032684 | -0.01986588
135 | 56.94927979 | 0.05070102 | 57.8202 | 0.05142828 | 0.001154774 | 0.03041375 | -0.02028727
136 | 57.37960434 | 0.05046642 | 58.23328247 | 0.0519053 | 0.002077921 | 0.03102994 | -0.01943648
137 | 57.87017441 | 0.05132662 | 58.62844 | 0.0527264 | 0.0018621 | 0.03173239 | -0.01959423
138 | 58.44828796 | 0.05281242 | 59.0232 | 0.05346148 | 0.001382879 | 0.0325602 | -0.02025222
139 | 58.45363998 | 0.05183492 | 59.3681427 | 0.0539385 | 0.001315545 | 0.03256786 | -0.01926706
140 | 59.01470566 | 0.05308612 | 59.81397 | 0.054525 | 0.001265554 | 0.03337126 | -0.01971486
141 | 59.3553772 | 0.05457192 | 60.37626648 | 0.055236622 | 0.001357911 | 0.03385907 | -0.02071285
142 | 59.84396744 | 0.05500202 | 60.87153 | 0.055909144 | 0.001397563 | 0.03455869 | -0.02044333
143 | 60.17302322 | 0.05519752 | 61.18488 | 0.056347066 | 0.0006111916 | 0.03502986 | -0.02016766
144 | 60.68275452 | 0.05476742 | 61.64549 | 0.056628588 | 0.00177885 | 0.03575975 | -0.01900767
145 | 61.82621002 | 0.05664423 | 62.05872 | 0.057363668 | 0.001111671 | 0.03739708 | -0.01924715
146 | 61.83168793 | 0.05793453 | 62.38934 | 0.057731206 | 0.0001310543 | 0.03740492 | -0.02052961
147 | 61.41070175 | 0.05719163 | 62.80703 | 0.057785946 | 0.0007997308 | 0.03680211 | -0.02038952
148 | 62.47608185 | 0.05660513 | 63.34483 | 0.058216046 | 0.00191958 | 0.03832764 | -0.01827749
149 | 62.74892044 | 0.05844282 | 63.75221 | 0.058998046 | 0.001094974 | 0.03871832 | -0.0197245
150 | 63.47929764 | 0.05848192 | 64.25928 | 0.059553268 | 0.001055985 | 0.03976415 | -0.01871777
151 | 63.9201355 | 0.05820823 | 64.6962 | 0.06001465 | 0.001458726 | 0.04039539 | -0.01781284
152 | 64.09973145 | 0.05934213 | 65.11434 | 0.06062461 | 0.001206303 | 0.04065256 | -0.01868957
153 | 64.51298523 | 0.06051513 | 65.59406 | 0.06120329 | 0.001204645 | 0.0412443 | -0.01927083
154 | 65.28424072 | 0.06121893 | 66.11987 | 0.06183671 | 0.0005444829 | 0.04234867 | -0.01887026
155 | 65.66390228 | 0.06078883 | 66.50765381 | 0.06204785 | 0.001398938 | 0.04289231 | -0.01789652
156 | 66.01086426 | 0.06125803 | 66.88218 | 0.06257179 | 0.00232758 | 0.04338913 | -0.0178689
157 | 66.49829865 | 0.06223553 | 67.23159 | 0.063385072 | 0.001734964 | 0.04408709 | -0.01814844
158 | 67.14205933 | 0.06368223 | 67.65077 | 0.064112332 | 0.00115081 | 0.0450089 | -0.01867333
159 | 67.22314453 | 0.06227463 | 68.01771 | 0.064534614 | 0.001754175 | 0.045125 | -0.01714963
160 | 67.53653717 | 0.06340853 | 68.45459 | 0.065300976 | 0.001821995 | 0.04557375 | -0.01783478
161 | 67.75791931 | 0.06532444 | 68.93101 | 0.066168998 | 0.001167184 | 0.04589075 | -0.01943369
162 | 68.5941925 | 0.06587183 | 69.42009735 | 0.066739858 | 0.0006042456 | 0.04708822 | -0.01878361
163 | 68.97677612 | 0.06579364 | 69.84717865 | 0.06699792 | 0.001009183 | 0.04763605 | -0.01815759
164 | 69.40753937 | 0.06610644 | 70.25787 | 0.06741238 | 0.001081931 | 0.04825286 | -0.01785358
165 | 69.91860199 | 0.06774864 | 70.74213 | 0.06793632 | 0.0008662582 | 0.04898466 | -0.01876398
166 | 70.20337677 | 0.06817874 | 71.15739 | 0.06829604 | 0.0003615305 | 0.04939243 | -0.01878631
167 | 70.729599 | 0.06716214 | 71.54673 | 0.0684368 | 0.001460297 | 0.05014593 | -0.01701621
168 | 71.03022003 | 0.06786594 | 72.01798 | 0.069124962 | 0.002035415 | 0.05057639 | -0.01728955
169 | 71.82885742 | 0.06872614 | 72.40986 | 0.069922602 | 0.001453839 | 0.05171997 | -0.01700617
170 | 71.99488831 | 0.06954724 | 72.76486664 | 0.070438722 | 0.001097547 | 0.05195771 | -0.01758953
171 | 72.15010071 | 0.06888254 | 73.14961548 | 0.070861002 | 0.001672969 | 0.05217996 | -0.01670258
172 | 73.08583832 | 0.07060295 | 73.58433 | 0.071588262 | 0.001527566 | 0.05351985 | -0.0170831
173 | 72.98962402 | 0.07185414 | 74.05018 | 0.072299882 | 0.0009355785 | 0.05338208 | -0.01847206
174 | 73.60388184 | 0.07130674 | 74.51825409 | 0.072737802 | 0.001072051 | 0.05426164 | -0.0170451
175 | 73.91863251 | 0.07165864 | 75.00698 | 0.073261742 | 0.0009228197 | 0.05471234 | -0.0169463
176 | 74.3236618 | 0.07251884 | 75.45611 | 0.073676204 | 0.00160653 | 0.0552923 | -0.01722654
177 | 75.4151001 | 0.07416105 | 75.92827 | 0.074434746 | 0.0005202315 | 0.05685515 | -0.0173059
178 | 75.3299942 | 0.07404374 | 76.30406 | 0.074630244 | 0.0008080487 | 0.05673328 | -0.01731046
179 | 76.04751587 | 0.07392644 | 76.7202 | 0.074966506 | 0.001645619 | 0.05776071 | -0.01616573
180 | 76.16426086 | 0.07373095 | 77.13363 | 0.075646848 | 0.001765948 | 0.05792788 | -0.01580307
181 | 76.68447113 | 0.07631155 | 77.60302 | 0.076475768 | 0.0009134767 | 0.05867277 | -0.01763878
182 | 77.29405212 | 0.07513854 | 78.00537 | 0.076843308 | 0.001271526 | 0.05954564 | -0.0155929
183 | 77.41069794 | 0.07572505 | 78.40513 | 0.07735161 | 0.001910185 | 0.05971266 | -0.01601239
184 | 78.11464691 | 0.07732815 | 78.8227 | 0.07814925 | 0.001582982 | 0.06072065 | -0.0166075
185 | 78.51121521 | 0.07787555 | 79.22284 | 0.07878267 | 0.0007146552 | 0.0612885 | -0.01658705
186 | 78.69623566 | 0.07814925 | 79.60582 | 0.07905637 | 0.001309715 | 0.06155344 | -0.01659581
187 | 79.29283905 | 0.07768005 | 80.01184 | 0.079588132 | 0.002257319 | 0.06240772 | -0.01527233
188 | 79.49855804 | 0.07971325 | 80.39637451 | 0.080456154 | 0.001116107 | 0.06270229 | -0.01701096
189 | 80.11536407 | 0.08049525 | 80.92887 | 0.081050474 | 0.0004323801 | 0.0635855 | -0.01690975
190 | 80.42612457 | 0.07924405 | 81.38101654 | 0.081245974 | 0.001278175 | 0.06403048 | -0.01521357
191 | 80.7263031 | 0.08080806 | 81.86435 | 0.081863754 | 0.000909898 | 0.06446031 | -0.01634775
192 | 81.21552277 | 0.08202016 | 82.41439 | 0.082364234 | 0.0009728237 | 0.06516083 | -0.01685933
193 | 82.161026 | 0.08268485 | 82.84042 | 0.082778692 | 0.0002788136 | 0.0665147 | -0.01617015
194 | 82.37610626 | 0.08147275 | 83.20504 | 0.082880352 | 0.001777648 | 0.06682268 | -0.01465007
195 | 82.84277344 | 0.08233295 | 83.55696 | 0.083505952 | 0.001781499 | 0.06749091 | -0.01484204
196 | 83.47650146 | 0.08331046 | 83.91691 | 0.084147192 | 0.001396848 | 0.06839835 | -0.01491211
197 | 83.34570313 | 0.08409245 | 84.24721 | 0.084608572 | 0.0007205851 | 0.06821106 | -0.01588139
198 | 83.98410797 | 0.08319315 | 84.67045 | 0.084913554 | 0.002157303 | 0.06912519 | -0.01406796
199 | 84.13573456 | 0.08460075 | 85.06919 | 0.085773756 | 0.001913179 | 0.06934231 | -0.01525844
200 | 84.6424942 | 0.08553915 | 85.46159 | 0.086524478 | 0.001280119 | 0.07006794 | -0.01547121
201 | 85.12800598 | 0.08561736 | 85.85255127 | 0.08702496 | 0.001479844 | 0.07076315 | -0.01485421
202 | 85.46191406 | 0.08561736 | 86.21717 | 0.08756454 | 0.001617768 | 0.07124128 | -0.01437608
203 | 85.97780609 | 0.08749416 | 86.66672 | 0.0882918 | 0.0009834617 | 0.07197999 | -0.01551417
204 | 86.09770966 | 0.08835436 | 87.07224 | 0.08869062 | 0.0005938247 | 0.07215168 | -0.01620268
205 | 86.59732056 | 0.08804156 | 87.599 | 0.08900342 | 0.0009075246 | 0.07286708 | -0.01517448
206 | 86.95110321 | 0.08831526 | 87.97814 | 0.0893475 | 0.001901845 | 0.07337366 | -0.0149416
207 | 87.7096405 | 0.08925366 | 88.41399 | 0.09017642 | 0.001288798 | 0.07445982 | -0.01479384
208 | 88.00543976 | 0.08948826 | 88.83266 | 0.090716 | 0.001538138 | 0.07488338 | -0.01460488
209 | 88.73148346 | 0.08991836 | 89.21905 | 0.09131032 | 0.0009308426 | 0.07592301 | -0.01399535
210 | 88.49302673 | 0.08976196 | 89.6307 | 0.0916935 | 0.001566958 | 0.07558156 | -0.0141804
211 | 89.13035583 | 0.09245986 | 90.17466736 | 0.09254588 | 0.0008784507 | 0.07649416 | -0.0159657
212 | 89.80298615 | 0.09195156 | 90.63757 | 0.09295252 | 0.0009727323 | 0.0774573 | -0.01449426
213 | 89.93738556 | 0.09245986 | 91.05561 | 0.09335916 | 0.001097111 | 0.07764975 | -0.01481011
214 | 90.78972626 | 0.09183426 | 91.43339 | 0.09377362 | 0.002341126 | 0.07887023 | -0.01296403
215 | 91.212883 | 0.09402386 | 91.86094 | 0.094774582 | 0.001553846 | 0.07947615 | -0.01454771
216 | 91.44488525 | 0.09449306 | 92.21826 | 0.095329804 | 0.0007886645 | 0.07980836 | -0.0146847
217 | 91.89318085 | 0.09398476 | 92.68429 | 0.095697346 | 0.001241645 | 0.08045027 | -0.01353449
218 | 91.8262558 | 0.09453216 | 93.13146057 | 0.096252568 | 0.001311289 | 0.08035444 | -0.01417772
219 | 92.92750549 | 0.09683907 | 93.64433 | 0.09692509 | 0.0008194478 | 0.08193133 | -0.01490774
220 | 92.99948883 | 0.09679997 | 93.99742279 | 0.09721443 | 0.0006409264 | 0.08203441 | -0.01476556
221 | 93.77503967 | 0.09633077 | 94.46106 | 0.09751159 | 0.001140938 | 0.08314493 | -0.01318584
222 | 94.12901306 | 0.09676087 | 94.8586 | 0.09796515 | 0.00138535 | 0.08365179 | -0.01310908
223 | 94.39060974 | 0.09789477 | 95.27631 | 0.098543828 | 0.001213475 | 0.08402637 | -0.0138684
224 | 94.69296265 | 0.09828577 | 95.81119 | 0.099192888 | 0.001210333 | 0.08445931 | -0.01382646
225 | 95.31769562 | 0.09828577 | 96.21823 | 0.09968555 | 0.001146696 | 0.08535387 | -0.0129319
226 | 95.76270294 | 0.09859857 | 96.66151 | 0.100193852 | 0.00146966 | 0.08599108 | -0.01260749
227 | 96.21757507 | 0.09965426 | 97.10847 | 0.100850732 | 0.001604835 | 0.08664242 | -0.01301184
228 | 97.06499481 | 0.10114007 | 97.50316 | 0.101484154 | 0.001437058 | 0.08785585 | -0.01328422
229 | 96.72819519 | 0.10074908 | 97.86776 | 0.102008094 | 0.0008232221 | 0.08737358 | -0.0133755
230 | 97.53407288 | 0.10082728 | 98.3617157 | 0.102414732 | 0.001645792 | 0.08852752 | -0.01229976
231 | 97.99750519 | 0.10188297 | 98.76559 | 0.10307943 | 0.002263522 | 0.08919112 | -0.01269185
232 | 98.1910553 | 0.10282137 | 99.13871 | 0.103923992 | 0.000647273 | 0.08946826 | -0.01335311
233 | 98.88795471 | 0.10375977 | 99.58573 | 0.104213332 | 0.0005503174 | 0.09046616 | -0.01329361
234 | 99.19799042 | 0.10278227 | 99.95518 | 0.104416652 | 0.001848211 | 0.0909101 | -0.01187217
235 | 99.55345917 | 0.10415077 | 100.3021 | 0.105057894 | 0.002024683 | 0.0914191 | -0.01273167
236 | 99.86309814 | 0.10610578 | 100.6266 | 0.105714776 | 0.0002228568 | 0.09186248 | -0.0142433
237 | 100.4261 | 0.10426807 | 101.0126 | 0.105800796 | 0.001750887 | 0.09266868 | -0.01159939
238 | 100.7353 | 0.10477637 | 101.486 | 0.106629718 | 0.001654614 | 0.09311133 | -0.01166504
239 | 100.9328 | 0.10598848 | 101.9208 | 0.107349158 | 0.001557048 | 0.09339413 | -0.01259435
240 | 101.1756 | 0.10743518 | 102.423 | 0.108131158 | 0.000543306 | 0.09374193 | -0.01369325
241 | 101.793 | 0.10653588 | 102.9412 | 0.108412678 | 0.001906807 | 0.09462598 | -0.0119099
242 | 102.7933 | 0.10841268 | 103.3308 | 0.109155578 | 0.001145629 | 0.09605823 | -0.01235445
243 | 102.9093 | 0.10837357 | 103.6926 | 0.109570038 | 0.001902679 | 0.09622436 | -0.01214921
244 | 103.4439 | 0.10989848 | 104.1488 | 0.11043806 | 0.001084788 | 0.09698989 | -0.01290859
245 | 103.7664 | 0.10884278 | 104.5453 | 0.11086816 | 0.001159465 | 0.09745173 | -0.01139105
246 | 103.7411 | 0.11025038 | 105.0309 | 0.1114312 | 0.001494665 | 0.09741537 | -0.01283501
247 | 104.6021 | 0.11048498 | 105.5436 | 0.11219756 | 0.001935953 | 0.09864837 | -0.01183661
248 | 105.1903 | 0.11271368 | 105.9112 | 0.11290918 | 0.0007702892 | 0.09949062 | -0.01322306
249 | 105.4263 | 0.11204898 | 106.2564 | 0.11317506 | 0.001181085 | 0.09982853 | -0.01222045
250 | 106.1945 | 0.11165798 | 106.6735 | 0.11366772 | 0.001718823 | 0.1009284 | -0.01072955
251 | 106.3047 | 0.11408218 | 107.042 | 0.11430114 | 0.0007335388 | 0.1010863 | -0.01299589
252 | 106.4401 | 0.11404308 | 107.5004 | 0.114637402 | 0.001271586 | 0.1012801 | -0.01276299
253 | 106.9161911 | 0.11404308 | 107.9247 | 0.115176982 | 0.001088795 | 0.1019619 | -0.01208121
254 | 107.512 | 0.11451228 | 108.3198 | 0.115607084 | 0.001461118 | 0.102815 | -0.01169733
255 | 108.0370636 | 0.11482508 | 108.6944 | 0.116154486 | 0.001678012 | 0.1035669 | -0.01125822
256 | 108.5968 | 0.11576349 | 109.1325 | 0.116889566 | 0.001237018 | 0.1043683 | -0.01139519
257 | 108.5617 | 0.11674098 | 109.594 | 0.117460424 | 0.0005306849 | 0.1043181 | -0.01242283
258 | 108.8913 | 0.11619359 | 110.1539 | 0.117757586 | 0.001434849 | 0.1047901 | -0.01140351
259 | 109.3852 | 0.11724929 | 110.6281 | 0.118437924 | 0.001559584 | 0.1054973 | -0.01175204
260 | 110.2273941 | 0.11850048 | 111.1445 | 0.119243384 | 0.0008540072 | 0.1067032 | -0.01179726
261 | 110.9042 | 0.11861778 | 111.5749 | 0.119610924 | 0.001345204 | 0.1076723 | -0.01094549
262 | 111.3615 | 0.11822679 | 111.976 | 0.120150506 | 0.002472029 | 0.1083272 | -0.009899586
263 | 111.2621 | 0.11959528 | 112.2797 | 0.120901224 | 0.001776274 | 0.1081848 | -0.01141048
264 | 111.9675 | 0.12127659 | 112.742 | 0.121722328 | 0.0007892626 | 0.1091949 | -0.01208173
265 | 112.3792 | 0.12033818 | 113.1779 | 0.122066408 | 0.001474249 | 0.1097845 | -0.0105537
266 | 112.9097 | 0.12131569 | 113.5651 | 0.12263727 | 0.00120495 | 0.1105441 | -0.0107716
267 | 112.88 | 0.12198038 | 113.9480423 | 0.123098652 | 0.001311966 | 0.1105015 | -0.01147893
268 | 113.5734 | 0.1237008 | 114.407 | 0.123700794 | 0.00102499 | 0.1114944 | -0.01220641
269 | 114.1472 | 0.12299699 | 114.7885 | 0.124091792 | 0.001448112 | 0.1123161 | -0.01068092
270 | 114.3154 | 0.12319249 | 115.1449 | 0.124607914 | 0.001418966 | 0.1125568 | -0.01063567
271 | 114.8243 | 0.1236226 | 115.707 | 0.125405556 | 0.001773253 | 0.1132855 | -0.01033708
272 | 115.1748 | 0.12499109 | 116.1083 | 0.126117176 | 0.000793788 | 0.1137874 | -0.01120368
273 | 115.4807 | 0.12565579 | 116.5713 | 0.126484716 | 0.0007943142 | 0.1142255 | -0.01143028
274 | 115.9293 | 0.1255776 | 117.0635849 | 0.126875716 | 0.001167278 | 0.1148678 | -0.01070979
275 | 117.126 | 0.1271807 | 117.5191 | 0.127407476 | 0.001765819 | 0.1165814 | -0.01059929
276 | 116.8308 | 0.1271807 | 117.8159 | 0.127931418 | 0.0007436912 | 0.1161587 | -0.01102199
277 | 117.4899 | 0.12682879 | 118.2785 | 0.1282755 | 0.001303296 | 0.1171024 | -0.009726363
278 | 117.9419632 | 0.12761079 | 118.6505 | 0.128760342 | 0.001607135 | 0.1177498 | -0.009861003
279 | 118.2071 | 0.1282364 | 119.0301 | 0.129370306 | 0.001687087 | 0.1181294 | -0.01010702
280 | 118.6096 | 0.12980041 | 119.4936 | 0.130152306 | 0.001522524 | 0.1187057 | -0.01109467
281 | 119.1441 | 0.12890111 | 119.8737 | 0.130730984 | 0.001277867 | 0.1194712 | -0.009429911
282 | 119.3499 | 0.129253 | 120.2836792 | 0.131254924 | 0.001555647 | 0.1197659 | -0.009487132
283 | 119.8396 | 0.13066061 | 120.716 | 0.131927444 | 0.001885948 | 0.1204671 | -0.01019352
284 | 120.5247 | 0.1321464 | 121.1265 | 0.132701622 | 0.0009929352 | 0.121448 | -0.01069842
285 | 120.51 | 0.1326938 | 121.5833 | 0.133155182 | 0.001044697 | 0.1214269 | -0.01126687
286 | 121.1942 | 0.13152081 | 121.965 | 0.133554002 | 0.001549298 | 0.1224067 | -0.009114115
287 | 121.5115 | 0.1326156 | 122.5001 | 0.13438292 | 0.001537313 | 0.122861 | -0.009754594
288 | 121.8921 | 0.1345315 | 122.9172 | 0.13502416 | 0.001151975 | 0.1234061 | -0.01112543
289 | 122.8086 | 0.1344142 | 123.4127 | 0.13559502 | 0.001249663 | 0.1247184 | -0.009695826
290 | 122.4187 | 0.1346879 | 123.7444 | 0.13600948 | 0.0009179108 | 0.1241601 | -0.01052776
291 | 123.8693 | 0.1356654 | 124.3152 | 0.13653342 | 0.001407703 | 0.1262373 | -0.009428145
292 | 123.5971 | 0.1358218 | 124.654 | 0.13701044 | 0.001649142 | 0.1258474 | -0.009974422
293 | 124.3699 | 0.1373858 | 125.1045 | 0.137753344 | 0.001251165 | 0.126954 | -0.01043183
294 | 124.4669 | 0.1364865 | 125.4295 | 0.138159988 | 0.0009544558 | 0.1270929 | -0.009393608
295 | 125.2727 | 0.1373076 | 125.9539 | 0.13866047 | 0.001892987 | 0.1282468 | -0.009060818
296 | 125.5637 | 0.1380505 | 126.2968 | 0.139309532 | 0.002140969 | 0.1286634 | -0.00938713
297 | 125.8495 | 0.13953632 | 126.6511 | 0.140068074 | 0.001229786 | 0.1290726 | -0.01046371
298 | 125.9949 | 0.13941902 | 127.0835 | 0.140599834 | 0.001305529 | 0.1292809 | -0.0101381
299 | 127.0887 | 0.13898891 | 127.5447 | 0.141201972 | 0.001662353 | 0.1308471 | -0.00814181
300 | 126.9871 | 0.14055291 | 127.874 | 0.141749372 | 0.001722695 | 0.1307016 | -0.009851282
301 | 127.3352 | 0.14184321 | 128.2689 | 0.14242971 | 0.0008747108 | 0.1312 | -0.01064322
302 | 128.0115 | 0.14219512 | 128.7696 | 0.14286763 | 0.000878644 | 0.1321684 | -0.01002672
303 | 128.301 | 0.14242971 | 129.1879 | 0.143235168 | 0.0006414078 | 0.1325831 | -0.009846657
304 | 128.7352 | 0.14172591 | 129.6512 | 0.14353233 | 0.001438683 | 0.1332047 | -0.008521225
305 | 128.9617 | 0.1439546 | 130.1295 | 0.14422049 | 0.0009391276 | 0.1335291 | -0.01042548
306 | 129.8384 | 0.14403281 | 130.5875 | 0.144650592 | 0.0004723391 | 0.1347844 | -0.009248427
307 | 130.103 | 0.14403281 | 131.0179 | 0.144853912 | 0.001075267 | 0.1351632 | -0.008869562
308 | 130.6175 | 0.14391552 | 131.4252 | 0.145291832 | 0.00159866 | 0.1359 | -0.008015472
309 | 131.1268 | 0.14516671 | 131.8752 | 0.146011268 | 0.001924166 | 0.1366293 | -0.008537423
310 | 131.2516 | 0.14610511 | 132.1841 | 0.146605588 | 0.001555505 | 0.1368081 | -0.009297053
311 | 131.9906 | 0.14504941 | 132.5762 | 0.147215552 | 0.002172483 | 0.1378662 | -0.007183174
312 | 132.1393 | 0.14622241 | 132.965 | 0.148060114 | 0.001795013 | 0.1380791 | -0.008143319
313 | 132.8676 | 0.1475127 | 133.3527 | 0.148756098 | 0.001643963 | 0.139122 | -0.00839068
314 | 132.6712 | 0.14813831 | 133.7237 | 0.149366062 | 0.00171047 | 0.1388407 | -0.009297642
315 | 133.2123 | 0.14915493 | 134.1398 | 0.150077686 | 0.0008318653 | 0.1396155 | -0.00953938
316 | 133.9344 | 0.14927222 | 134.6098 | 0.150468684 | 0.001235102 | 0.1406495 | -0.008622678
317 | 134.078 | 0.14970233 | 134.9707 | 0.150914426 | 0.001377242 | 0.1408551 | -0.008847252
318 | 134.7228 | 0.15056252 | 135.442 | 0.151563484 | 0.00142566 | 0.1417784 | -0.008784073
319 | 134.7514 | 0.15169643 | 135.9137 | 0.152236004 | 0.0005980026 | 0.1418193 | -0.009877103
320 | 135.5624 | 0.15110992 | 136.4368 | 0.152548802 | 0.001463425 | 0.1429807 | -0.008129198
321 | 135.7388916 | 0.15150093 | 136.8375 | 0.153135302 | 0.0009918848 | 0.1432334 | -0.008267544
322 | 136.4343 | 0.15294762 | 137.279 | 0.15357322 | 0.001590601 | 0.1442292 | -0.008718434
323 | 137.0814 | 0.15392512 | 137.7068 | 0.15425356 | 0.001143043 | 0.1451558 | -0.008769331
324 | 137.3667 | 0.15326042 | 138.0762 | 0.154675842 | 0.001771969 | 0.1455643 | -0.007696138
325 | 137.5663 | 0.15404242 | 138.3895 | 0.155231064 | 0.00173211 | 0.1458501 | -0.00819235
326 | 137.9464 | 0.15369052 | 138.8004 | 0.155942684 | 0.001535932 | 0.1463943 | -0.007296186
327 | 138.573 | 0.15634932 | 139.2942 | 0.156701224 | 0.001499244 | 0.1472915 | -0.009057814
328 | 138.9286 | 0.15603653 | 139.7063 | 0.157319008 | 0.001454996 | 0.1478008 | -0.008235741
329 | 138.9334 | 0.15603653 | 140.1739 | 0.15799935 | 0.001361906 | 0.1478076 | -0.008228902
330 | 139.6205 | 0.15760052 | 140.6849 | 0.158695332 | 0.0008972975 | 0.1487915 | -0.008809022
331 | 140.4157 | 0.15748322 | 141.1643 | 0.159125434 | 0.001569489 | 0.1499302 | -0.00755305
332 | 140.6333 | 0.15943824 | 141.5629 | 0.159751036 | 0.0006692129 | 0.1502417 | -0.009196544
333 | 141.2666 | 0.15943824 | 141.9368 | 0.160001274 | 0.0006209183 | 0.1511485 | -0.008289714
334 | 141.4886 | 0.15951644 | 142.365 | 0.160267152 | 0.002072965 | 0.1514664 | -0.00805003
335 | 142.0172 | 0.15975103 | 142.7083 | 0.160978772 | 0.002169464 | 0.1522233 | -0.007527741
336 | 142.4087 | 0.16061123 | 143.1228 | 0.161878072 | 0.001118207 | 0.152784 | -0.007827247
337 | 142.5029 | 0.16068943 | 143.5634 | 0.162370734 | 0.00119598 | 0.1529189 | -0.007770572
338 | 143.4076 | 0.16076763 | 144.0669 | 0.162972874 | 0.002764042 | 0.1542143 | -0.006553376
339 | 143.205 | 0.16307454 | 144.395 | 0.163879994 | 0.001173441 | 0.1539242 | -0.009150356
340 | 144.0898 | 0.16424753 | 144.9148 | 0.164489952 | 0.0009909404 | 0.1551911 | -0.009056419
341 | 144.6116333 | 0.16307454 | 145.3252 | 0.164896592 | 0.001398188 | 0.1559384 | -0.007136186
342 | 145.0203 | 0.16370013 | 145.7614 | 0.16550655 | 0.00157346 | 0.1565235 | -0.007176654
343 | 145.0485 | 0.16530323 | 146.159 | 0.16613215 | 0.001144667 | 0.1565639 | -0.008739311
344 | 145.804 | 0.16612433 | 146.6099 | 0.16664827 | 0.0008945864 | 0.1576457 | -0.008478591
345 | 146.1416 | 0.16628073 | 146.9771 | 0.16697671 | 0.0006591554 | 0.1581291 | -0.008151643
346 | 146.7928772 | 0.16612433 | 147.416 | 0.16726605 | 0.002104002 | 0.1590617 | -0.007062631
347 | 147.0082 | 0.16682813 | 147.6911 | 0.167844734 | 0.001456888 | 0.1593701 | -0.007458051
348 | 147.303 | 0.16788383 | 148.1956 | 0.168579816 | 0.0007792093 | 0.1597921 | -0.008091734
349 | 147.6397 | 0.16776653 | 148.7075 | 0.16897864 | 0.001121367 | 0.1602743 | -0.007492222
350 | 148.3363 | 0.16772743 | 149.1398 | 0.169463482 | 0.001672475 | 0.1612718 | -0.006455618
351 | 148.1681 | 0.16901775 | 149.5279 | 0.170112546 | 0.001462715 | 0.1610309 | -0.007986891
352 | 149.531 | 0.17050354 | 150.0465 | 0.170871084 | 0.001248037 | 0.1629825 | -0.007521066
353 | 149.8621 | 0.16987795 | 150.3911 | 0.171301186 | 0.00179064 | 0.1634566 | -0.006421369
354 | 149.8016 | 0.17019074 | 150.7449 | 0.171934604 | 0.001324426 | 0.1633699 | -0.006820879
355 | 150.2768 | 0.17097275 | 151.3058 | 0.172677504 | 0.002127708 | 0.1640503 | -0.006922417
356 | 150.761 | 0.17281044 | 151.7689 | 0.173662822 | 0.0008056702 | 0.1647437 | -0.008066766
357 | 151.2541 | 0.17265405 | 152.2056427 | 0.17401472 | 0.001249599 | 0.1654498 | -0.007204231
358 | 151.6308136 | 0.17304504 | 152.6625 | 0.174585578 | 0.0013324 | 0.1659892 | -0.007055852
359 | 152.6062 | 0.17390524 | 153.0968 | 0.175164258 | 0.00176741 | 0.1673858 | -0.006519428
360 | 152.5922 | 0.17589934 | 153.4685 | 0.175821136 | 0.0009377781 | 0.1673658 | -0.008533498
361 | 152.94487 | 0.17456993 | 153.9521 | 0.176274694 | 0.001067706 | 0.1678708 | -0.006699131
362 | 153.5383 | 0.17550834 | 154.4355 | 0.176790818 | 0.00145431 | 0.1687205 | -0.006787803
363 | 153.8024 | 0.17593844 | 154.8603 | 0.177408598 | 0.001948057 | 0.1690987 | -0.006839759
364 | 154.4645 | 0.17718963 | 155.2978 | 0.17826098 | 0.001342028 | 0.1700467 | -0.00714289
365 | 155.0105 | 0.17816713 | 155.6999 | 0.178800564 | 0.001126014 | 0.1708286 | -0.00733856
366 | 155.3618 | 0.17715055 | 156.061 | 0.179207208 | 0.002020085 | 0.1713317 | -0.005818858
367 | 155.6623 | 0.17859724 | 156.3824 | 0.17985627 | 0.00130277 | 0.1717619 | -0.00683538
368 | 155.9902 | 0.18020035 | 156.8085 | 0.180411494 | 0.001144942 | 0.1722314 | -0.007968973
369 | 156.4748 | 0.17988755 | 157.2115 | 0.180872874 | 0.001065424 | 0.1729254 | -0.006962198
370 | 156.8162 | 0.18020035 | 157.6519 | 0.181342076 | 0.0009184753 | 0.1734141 | -0.006786209
371 | 156.9684 | 0.18039586 | 158.0691 | 0.181725258 | 0.00140778 | 0.1736321 | -0.006763773
372 | 157.7932 | 0.18137336 | 158.5524 | 0.182405596 | 0.001819441 | 0.1748132 | -0.006560192
373 | 158.005 | 0.18250725 | 158.9607 | 0.183148492 | 0.001498101 | 0.1751165 | -0.007390772
374 | 158.6768 | 0.18223356 | 159.3992 | 0.183805374 | 0.001100421 | 0.1760783 | -0.006155214
375 | 158.9021 | 0.18211626 | 159.8326 | 0.184282392 | 0.001977001 | 0.1764011 | -0.005715201
376 | 159.3847 | 0.18379755 | 160.2559 | 0.18511913 | 0.00131546 | 0.1770921 | -0.006705466
377 | 159.8347 | 0.18508784 | 160.7255 | 0.185736908 | 0.001231101 | 0.1777365 | -0.007351357
378 | 160.1974 | 0.18579166 | 161.1701 | 0.18628431 | 0.0007139754 | 0.1782558 | -0.007535887
379 | 160.8441925 | 0.18461865 | 161.663 | 0.18663621 | 0.001446101 | 0.1791819 | -0.005436732
380 | 161.0183 | 0.18629995 | 162.1335 | 0.18731655 | 0.0009921937 | 0.1794312 | -0.006868711
381 | 161.7329 | 0.18688644 | 162.6221 | 0.187801392 | 0.001878085 | 0.1804544 | -0.006432024
382 | 162.058 | 0.18782485 | 162.9761 | 0.188466098 | 0.001356779 | 0.1809199 | -0.006904915
383 | 162.6618 | 0.18755116 | 163.4083 | 0.1890526 | 0.001853693 | 0.1817845 | -0.00576663
384 | 163.1965 | 0.18802035 | 163.7627 | 0.189709482 | 0.001754226 | 0.1825502 | -0.005470114
385 | 163.4616 | 0.18872416 | 164.0703 | 0.190249064 | 0.001658911 | 0.1829298 | -0.005794359
386 | 163.5025 | 0.19020997 | 164.4898 | 0.190945044 | 0.001548335 | 0.1829884 | -0.007221592
387 | 164.2193 | 0.19075736 | 164.9494 | 0.19165666 | 0.000930968 | 0.1840148 | -0.006742528
388 | 164.4336 | 0.19083557 | 165.3694 | 0.192047662 | 0.001113647 | 0.1843216 | -0.006513953
389 | 164.7345 | 0.19071826 | 165.8048 | 0.1925325 | 0.001635584 | 0.1847524 | -0.00596582
390 | 165.5593 | 0.19220406 | 166.2781 | 0.193306682 | 0.001977603 | 0.1859335 | -0.006270539
391 | 165.8005 | 0.19376805 | 166.6419281 | 0.194026122 | 0.0008793239 | 0.1862789 | -0.007489137
392 | 166.3193 | 0.19271237 | 167.0955 | 0.194424944 | 0.001319838 | 0.1870218 | -0.005690562
393 | 166.6104 | 0.19325976 | 167.5813 | 0.195066182 | 0.001277463 | 0.1874386 | -0.005821156
394 | 167.1012 | 0.19458917 | 168.0833 | 0.19570742 | 0.001707816 | 0.1881413 | -0.006447852
395 | 167.3783 | 0.19580126 | 168.4817 | 0.196387758 | 0.0005495174 | 0.1885381 | -0.007263138
396 | 168.0683 | 0.19576216 | 168.994 | 0.19666928 | 0.001074358 | 0.1895262 | -0.006235995
397 | 168.7486 | 0.19591856 | 169.4307 | 0.197138482 | 0.001606218 | 0.1905002 | -0.005418313
398 | 169.1202 | 0.19646595 | 169.8299 | 0.197779724 | 0.002280321 | 0.1910324 | -0.005433522
399 | 169.093 | 0.19799086 | 170.1386 | 0.198483528 | 0.001270328 | 0.1909934 | -0.006997411
400 | 169.9398 | 0.19720887 | 170.6126 | 0.19908567 | 0.001609124 | 0.192206 | -0.005002855
401 | 170.2519 | 0.19810817 | 170.9868 | 0.19968781 | 0.00131275 | 0.1926529 | -0.005455229
402 | 170.7447 | 0.19912477 | 171.368 | 0.200188292 | 0.001553909 | 0.1933585 | -0.005766253
403 | 170.6634 | 0.19998497 | 171.7455 | 0.200774792 | 0.001255465 | 0.1932422 | -0.0067428
404 | 171.4630127 | 0.20100157 | 172.25 | 0.201408214 | 0.001119365 | 0.1943871 | -0.006614457
405 | 171.8108 | 0.20021957 | 172.6901 | 0.201900874 | 0.001284985 | 0.1948851 | -0.005334427
406 | 172.1582 | 0.20061058 | 173.183 | 0.202534292 | 0.0013326 | 0.1953825 | -0.005228083
407 | 172.6318512 | 0.20205727 | 173.629 | 0.20312861 | 0.001812447 | 0.1960608 | -0.005996486
408 | 173.1861 | 0.20315208 | 174.0864 | 0.20395753 | 0.001200102 | 0.1968544 | -0.006297689
409 | 173.6636 | 0.20346487 | 174.5425 | 0.20450493 | 0.0009103488 | 0.1975382 | -0.005926664
410 | 174.2755127 | 0.20338666 | 174.9462 | 0.20487247 | 0.001519788 | 0.1984144 | -0.004972301
411 | 174.3881 | 0.20358217 | 175.3219 | 0.205443332 | 0.001721705 | 0.1985755 | -0.005006629
412 | 174.9186 | 0.20620187 | 175.7261 | 0.206139312 | 0.001056443 | 0.1993352 | -0.006866676
413 | 175.4667 | 0.20588908 | 176.0888 | 0.206522492 | 0.001549535 | 0.2001201 | -0.005769018
414 | 175.6823 | 0.20530257 | 176.4118 | 0.20702297 | 0.001748259 | 0.2004288 | -0.004873801
415 | 176.1536 | 0.20624097 | 176.7786 | 0.20766421 | 0.001522221 | 0.2011036 | -0.005137344
416 | 176.4093 | 0.20706207 | 177.2615 | 0.208399292 | 0.001847691 | 0.2014697 | -0.00559236
417 | 176.7321 | 0.20811777 | 177.6763 | 0.209165654 | 0.001257619 | 0.201932 | -0.006185753
418 | 177.0816 | 0.20839147 | 178.1302 | 0.209736518 | 0.0008084364 | 0.2024325 | -0.005958975
419 | 177.5163 | 0.20850877 | 178.5848114 | 0.210104062 | 0.001253637 | 0.2030548 | -0.005453966
420 | 178.5681 | 0.20991638 | 179.0901 | 0.210737484 | 0.001340484 | 0.204561 | -0.0053554
421 | 178.4831 | 0.21089388 | 179.4751 | 0.211253604 | 0.0009075045 | 0.2044393 | -0.006454622
422 | 179.0018 | 0.21097209 | 179.8887 | 0.211628966 | 0.001374242 | 0.2051819 | -0.005790177
423 | 179.3548 | 0.21022919 | 180.27 | 0.212152904 | 0.001424754 | 0.2056875 | -0.004541708
424 | 180.0426 | 0.21167588 | 180.6707 | 0.212723762 | 0.001584685 | 0.2066723 | -0.005003589
425 | 180.4932 | 0.21249698 | 181.0309 | 0.213294622 | 0.001266579 | 0.2073176 | -0.005179394
426 | 180.5512085 | 0.21277069 | 181.3766 | 0.213732544 | 0.001536612 | 0.2074006 | -0.005370099
427 | 180.908 | 0.21359178 | 181.8194 | 0.214412882 | 0.001259604 | 0.2079115 | -0.005680245
428 | 181.3582 | 0.21308348 | 182.2726 | 0.214983744 | 0.001715071 | 0.2085561 | -0.004527372
429 | 181.8438 | 0.21453018 | 182.7149 | 0.215742284 | 0.001822948 | 0.2092514 | -0.005278764
430 | 182.222 | 0.21468659 | 183.1524 | 0.216539924 | 0.001629533 | 0.209793 | -0.004893576
431 | 182.765 | 0.21617238 | 183.5507 | 0.217188982 | 0.001020633 | 0.2105705 | -0.005601883
432 | 183.1741 | 0.21644609 | 183.9798 | 0.2176269 | 0.001898131 | 0.2111563 | -0.005289794
433 | 183.5696 | 0.21687618 | 184.3918 | 0.2184089 | 0.001448905 | 0.2117226 | -0.005153553
434 | 184.0315 | 0.21851838 | 184.8506 | 0.219073602 | 0.001231608 | 0.2123841 | -0.006134268
435 | 184.2135 | 0.21793188 | 185.2506 | 0.219566264 | 0.001172486 | 0.2126447 | -0.00528715
436 | 184.9103 | 0.21836197 | 185.6974 | 0.220090208 | 0.002115094 | 0.2136424 | -0.004719562
437 | 185.234 | 0.22035609 | 186.0819 | 0.220903494 | 0.001743976 | 0.2141059 | -0.006250172
438 | 185.8634 | 0.22019969 | 186.5034 | 0.221638574 | 0.002038931 | 0.2150072 | -0.005192536
439 | 186.0316 | 0.22098169 | 186.8026 | 0.222248536 | 0.0009580726 | 0.215248 | -0.005733648
440 | 186.4479 | 0.2205516 | 187.2678 | 0.222694276 | 0.002016648 | 0.2158441 | -0.004707512
441 | 186.8329 | 0.2224284 | 187.7099 | 0.223585754 | 0.001411578 | 0.2163954 | -0.006033034
442 | 187.3415 | 0.22403149 | 188.142 | 0.224195712 | 0.001155776 | 0.2171236 | -0.006907846
443 | 187.3592 | 0.2232495 | 188.6021 | 0.224727472 | 0.001192543 | 0.217149 | -0.006100511
444 | 188.3578 | 0.22321039 | 189.0939 | 0.225313968 | 0.001983795 | 0.218579 | -0.004631392
445 | 188.6582 | 0.22500899 | 189.4723 | 0.22606469 | 0.001380558 | 0.219009 | -0.005999956
446 | 188.9934 | 0.22547819 | 189.8858 | 0.226635548 | 0.001755664 | 0.2194891 | -0.005989107
447 | 189.641922 | 0.22669029 | 190.3001 | 0.227362808 | 0.0008632648 | 0.2204177 | -0.006272615
448 | 189.8182 | 0.22618198 | 190.6805 | 0.227691248 | 0.001118683 | 0.2206701 | -0.005511903
449 | 190.25 | 0.226964 | 191.1559 | 0.228223008 | 0.001522516 | 0.2212884 | -0.005675634
450 | 190.7257 | 0.22786328 | 191.5976 | 0.22889553 | 0.001513498 | 0.2219695 | -0.005893787
451 | 191.0646 | 0.22911449 | 192.0109 | 0.229521132 | 0.001082523 | 0.2224548 | -0.00665966
452 | 191.5442 | 0.22833249 | 192.4733 | 0.230021614 | 0.001563315 | 0.2231416 | -0.005190874
453 | 192.1949 | 0.22884078 | 192.9485 | 0.230764518 | 0.001785584 | 0.2240733 | -0.004767448
454 | 192.4586 | 0.23032661 | 193.3207 | 0.231429224 | 0.00186577 | 0.2244509 | -0.005875746
455 | 192.7924 | 0.23099129 | 193.7525 | 0.23223468 | 0.001179204 | 0.2249289 | -0.006062409
456 | 193.3763 | 0.2316169 | 194.2366 | 0.232805544 | 0.001518836 | 0.2257649 | -0.005852002
457 | 193.9203 | 0.23204701 | 194.6433 | 0.233423322 | 0.001182299 | 0.2265439 | -0.0055031
458 | 194.0562 | 0.23216431 | 195.0402 | 0.233892518 | 0.002078734 | 0.2267386 | -0.005425746
459 | 194.6171 | 0.23435389 | 195.4728 | 0.234791814 | 0.001264013 | 0.2275417 | -0.006812236
460 | 195.213 | 0.23384561 | 195.9244 | 0.235362676 | 0.001348536 | 0.2283949 | -0.005450722
461 | 195.41 | 0.23470579 | 196.3477 | 0.235933532 | 0.001526512 | 0.228677 | -0.006028785
462 | 195.9045 | 0.23439299 | 196.7832 | 0.236598232 | 0.001743137 | 0.2293852 | -0.005007809
463 | 196.2193 | 0.23666079 | 197.1869 | 0.23730203 | 0.00121122 | 0.2298359 | -0.006824881
464 | 196.8752 | 0.2372082 | 197.697 | 0.237919812 | 0.001326648 | 0.2307751 | -0.006433103
465 | 197.3295 | 0.23669989 | 198.1273 | 0.238490674 | 0.001689533 | 0.2314256 | -0.005274254
466 | 197.5871582 | 0.23802929 | 198.5068 | 0.239131916 | 0.0009412582 | 0.2317945 | -0.006234752
467 | 197.9233 | 0.23791198 | 198.9637 | 0.23956202 | 0.001619767 | 0.2322759 | -0.005636104
468 | 198.7696 | 0.2397497 | 199.4031 | 0.240273644 | 0.001702174 | 0.2334876 | -0.006262067
469 | 199.0267334 | 0.24006251 | 199.7384 | 0.240844502 | 0.001025689 | 0.2338559 | -0.00620663
470 | 199.2272 | 0.2399061 | 200.2111 | 0.241329338 | 0.0008744989 | 0.234143 | -0.005763143
471 | 199.8719 | 0.24017981 | 200.6672 | 0.24172816 | 0.001232639 | 0.2350661 | -0.005113746
472 | 200.12 | 0.2414701 | 201.0986 | 0.242259916 | 0.001482007 | 0.2354213 | -0.006048768
473 | 200.4464 | 0.24260399 | 201.5577 | 0.242940256 | 0.0006127887 | 0.2358887 | -0.006715259
474 | 201.3902 | 0.24248669 | 202.0426 | 0.243237414 | 0.001065868 | 0.2372401 | -0.005246542
475 | 201.5075 | 0.24190021 | 202.4975 | 0.243722256 | 0.001435207 | 0.2374081 | -0.004492085
476 | 202.0289 | 0.24283859 | 202.9497 | 0.244371314 | 0.002616676 | 0.2381547 | -0.004683921
477 | 202.4153 | 0.2448718 | 203.3263 | 0.245356632 | 0.00122499 | 0.238708 | -0.006163756
478 | 202.871 | 0.24408978 | 203.7157 | 0.245833652 | 0.001636641 | 0.2393606 | -0.004729188
479 | 203.6646 | 0.2449109 | 204.1075 | 0.246474898 | 0.00188541 | 0.2404969 | -0.004414018
480 | 203.7687 | 0.2451455 | 204.46 | 0.247139596 | 0.002546366 | 0.240646 | -0.00449954
481 | 203.9116 | 0.24776518 | 204.8255 | 0.248070176 | 0.001405922 | 0.2408506 | -0.006914559
482 | 204.3624 | 0.2472569 | 205.2315 | 0.24864104 | 0.001527979 | 0.241496 | -0.005760875
483 | 204.8301 | 0.24729601 | 205.6512 | 0.24928228 | 0.001338008 | 0.2421657 | -0.005130263
484 | 205.4273 | 0.24823439 | 206.0369 | 0.249798398 | 0.001254639 | 0.243021 | -0.005213421
485 | 205.596 | 0.2497984 | 206.4483 | 0.25031452 | 0.001135612 | 0.2432624 | -0.006535953
486 | 205.9418 | 0.2506195 | 206.9166 | 0.25084628 | 0.0005902419 | 0.2437577 | -0.006861797
487 | 206.4607 | 0.2504631 | 207.42 | 0.25114344 | 0.0009448511 | 0.2445006 | -0.005962459
488 | 206.7588 | 0.2498766 | 207.9249 | 0.251620456 | 0.001466133 | 0.2449274 | -0.004949156
489 | 207.4842 | 0.250815 | 208.3942 | 0.252308614 | 0.001727717 | 0.2459662 | -0.004848801
490 | 207.9373 | 0.2524572 | 208.8469 | 0.253090616 | 0.001116429 | 0.246615 | -0.005842232
491 | 208.4591217 | 0.2521053 | 209.2321 | 0.253520718 | 0.001035829 | 0.2473622 | -0.004743089
492 | 208.985 | 0.25284818 | 209.6171 | 0.253919538 | 0.001849352 | 0.2481152 | -0.00473298
493 | 209.1056 | 0.25331739 | 209.9512 | 0.254537328 | 0.001845692 | 0.2482879 | -0.005029472
494 | 209.7473 | 0.25472501 | 210.3918 | 0.255350614 | 0.0008003908 | 0.2492068 | -0.005518245
495 | 209.8635 | 0.25460771 | 210.7729 | 0.255655592 | 0.0009985778 | 0.2493732 | -0.005234541
496 | 210.3842 | 0.2540994 | 211.2114 | 0.256093512 | 0.00194961 | 0.2501188 | -0.003980583
497 | 210.6553 | 0.25593713 | 211.5965 | 0.256844238 | 0.00162008 | 0.2505069 | -0.005430227
498 | 211.3088 | 0.25738382 | 212.0261 | 0.257540218 | 0.0006132568 | 0.2514427 | -0.005941116
499 | 211.6525 | 0.2562499 | 212.4596 | 0.257806098 | 0.001962558 | 0.2519348 | -0.004315086
500 | 212.0562 | 0.25679731 | 212.9059 | 0.258681942 | 0.001589274 | 0.2525129 | -0.004284366
501 | 212.3096 | 0.25785303 | 213.334 | 0.259362282 | 0.001607679 | 0.2528757 | -0.004977323
502 | 212.8033 | 0.25941703 | 213.8544 | 0.260199018 | 0.001359254 | 0.2535826 | -0.005834414
503 | 213.4766 | 0.25871322 | 214.3147 | 0.260824616 | 0.00217781 | 0.2545468 | -0.004166464
504 | 213.8839 | 0.26062912 | 214.6343 | 0.261520594 | 0.001224486 | 0.25513 | -0.005499164
505 | 214.1966 | 0.26019901 | 215.0238 | 0.261997616 | 0.002212888 | 0.2555778 | -0.004621189
506 | 214.9119 | 0.26203671 | 215.409 | 0.262849998 | 0.001209495 | 0.256602 | -0.005434729
507 | 215.1045 | 0.26254502 | 215.7905 | 0.26331138 | 0.0009049178 | 0.2568778 | -0.005667215
508 | 215.0745 | 0.26219311 | 216.1967 | 0.26367892 | 0.001198519 | 0.2568348 | -0.005358326
509 | 215.8317 | 0.26301423 | 216.6925 | 0.264273238 | 0.001592829 | 0.2579191 | -0.005095135
510 | 216.1226 | 0.26446092 | 217.2178 | 0.265109974 | 0.0008207538 | 0.2583356 | -0.006125313
511 | 216.8192 | 0.26434362 | 217.7038 | 0.265508794 | 0.001612123 | 0.2593331 | -0.005010509
512 | 217.1353 | 0.26438272 | 218.1015 | 0.266150032 | 0.001568107 | 0.2597857 | -0.004597003
513 | 217.5538 | 0.2651647 | 218.4855 | 0.26675217 | 0.001672053 | 0.260385 | -0.004779659
514 | 218.4583 | 0.26719791 | 218.9392 | 0.267510712 | 0.001369091 | 0.2616801 | -0.005517801
515 | 218.5522 | 0.26645502 | 219.2647 | 0.267956452 | 0.001331881 | 0.2618146 | -0.004640451
516 | 218.808 | 0.26754981 | 219.6992 | 0.26853513 | 0.001472782 | 0.2621809 | -0.005368917
517 | 219.0553 | 0.26739341 | 220.1081 | 0.269137268 | 0.001922418 | 0.2625349 | -0.004858494
518 | 219.8221 | 0.26895741 | 220.584 | 0.270052212 | 0.001851131 | 0.263633 | -0.005324374
519 | 220.0862 | 0.26942661 | 220.9389 | 0.27070909 | 0.00130507 | 0.2640111 | -0.005415539
520 | 220.7246 | 0.26934841 | 221.3463 | 0.271240848 | 0.002317089 | 0.2649253 | -0.004423146
521 | 220.8522 | 0.2705605 | 221.6771 | 0.27200721 | 0.001565236 | 0.265108 | -0.005452468
522 | 221.4349 | 0.27196813 | 222.0867 | 0.272648456 | 0.001103343 | 0.2659424 | -0.006025742
523 | 221.5964 | 0.2722418 | 222.5191 | 0.273125478 | 0.0009555062 | 0.2661736 | -0.006068182
524 | 222.1234 | 0.2720854 | 222.9938 | 0.273579046 | 0.001538499 | 0.2669283 | -0.005157132
525 | 222.3783 | 0.27318022 | 223.4309 | 0.274251576 | 0.00144259 | 0.2672932 | -0.005886982
526 | 222.9006 | 0.27376673 | 223.9188 | 0.27495538 | 0.001034353 | 0.2680412 | -0.005725572
527 | 223.5966 | 0.27435324 | 224.4631 | 0.275518422 | 0.001251272 | 0.2690378 | -0.005315474
528 | 223.9698 | 0.27450964 | 224.8319 | 0.275979802 | 0.001470089 | 0.2695722 | -0.004937464
529 | 224.3091 | 0.27544805 | 225.2893 | 0.27665232 | 0.001839411 | 0.2700579 | -0.0053901
530 | 224.8177 | 0.27669924 | 225.7187 | 0.277442136 | 0.001260528 | 0.2707862 | -0.005913034
531 | 225.6223 | 0.27658194 | 226.0599 | 0.277872238 | 0.001694995 | 0.2719384 | -0.004643538
532 | 225.4402771 | 0.27666014 | 226.4059 | 0.278458736 | 0.001813097 | 0.2716777 | -0.004982443
533 | 226.2572 | 0.27787223 | 226.8027 | 0.279178176 | 0.002123968 | 0.2728474 | -0.005024792
534 | 226.456 | 0.27939713 | 227.1451 | 0.279905438 | 0.0008459748 | 0.2731322 | -0.006264974
535 | 226.5237 | 0.27884975 | 227.5981 | 0.280288618 | 0.001238205 | 0.2732291 | -0.005620649
536 | 227.3524 | 0.27951443 | 228.1033 | 0.280914216 | 0.001754592 | 0.2744157 | -0.005098699
537 | 227.4243 | 0.28025734 | 228.5356 | 0.281672758 | 0.001535475 | 0.2745186 | -0.005738721
538 | 227.9692 | 0.28150854 | 229.0042 | 0.282392198 | 0.001409459 | 0.2752989 | -0.00620962
539 | 228.7207489 | 0.28131303 | 229.448 | 0.283017796 | 0.001862793 | 0.276375 | -0.004937992
540 | 229.05 | 0.28197774 | 229.8259 | 0.283721596 | 0.001663663 | 0.2768464 | -0.005131306
541 | 229.514 | 0.28330714 | 230.2583 | 0.284441036 | 0.001549789 | 0.2775109 | -0.005796206
542 | 229.767 | 0.28385454 | 230.7225 | 0.285160476 | 0.001198984 | 0.2778732 | -0.005981346
543 | 230.1885 | 0.28463653 | 231.153 | 0.285676594 | 0.001080372 | 0.2784767 | -0.006159795
544 | 230.6098 | 0.28483203 | 231.6018 | 0.286161436 | 0.001321891 | 0.2790801 | -0.005751973
545 | 231.2122 | 0.28557494 | 232.0218 | 0.28671666 | 0.002039911 | 0.2799425 | -0.005632407
546 | 231.8351 | 0.28690434 | 232.3936 | 0.287475202 | 0.00114089 | 0.2808345 | -0.006069813
547 | 231.9193 | 0.28643513 | 232.798 | 0.287936582 | 0.001121394 | 0.2809551 | -0.005480017
548 | 232.4324 | 0.28706074 | 233.3141 | 0.288515266 | 0.001791128 | 0.2816897 | -0.005370991
549 | 232.71 | 0.28760815 | 233.7376 | 0.289273806 | 0.001686718 | 0.2820872 | -0.00552092
550 | 233.0714 | 0.28936765 | 234.2105 | 0.29007144 | 0.0006898617 | 0.2826048 | -0.006762834
551 | 233.8571 | 0.28921124 | 234.6866 | 0.290399878 | 0.001408143 | 0.2837299 | -0.005481364
552 | 234.4995 | 0.28932855 | 235.1086 | 0.290994196 | 0.002053713 | 0.2846497 | -0.004678822
553 | 234.5499 | 0.29085344 | 235.4894 | 0.29177619 | 0.0008352734 | 0.2847218 | -0.006131632
554 | 235.0744 | 0.29159632 | 235.9949 | 0.292198466 | 0.001021373 | 0.2854729 | -0.006123401
555 | 235.4519 | 0.29100984 | 236.4467 | 0.292659848 | 0.001336131 | 0.2860134 | -0.004996416
556 | 235.9674 | 0.29218283 | 236.8505 | 0.293199426 | 0.001954573 | 0.2867516 | -0.005431208
557 | 236.4034 | 0.29323852 | 237.2826 | 0.294043994 | 0.001475991 | 0.2873759 | -0.005862644
558 | 237.0776 | 0.29296482 | 237.6694 | 0.294614864 | 0.00156862 | 0.2883413 | -0.004623471
559 | 237.3331 | 0.29390323 | 238.0283 | 0.295177912 | 0.001639551 | 0.2887071 | -0.005196147
560 | 237.4711 | 0.29370773 | 238.429 | 0.295834798 | 0.002019589 | 0.2889047 | -0.004803021
561 | 238.1279 | 0.29640567 | 238.8898 | 0.296765382 | 0.0006048521 | 0.2898453 | -0.006560418
562 | 238.3372345 | 0.29609287 | 239.2776 | 0.29699998 | 0.001240443 | 0.290145 | -0.005947891
563 | 238.8724 | 0.29578006 | 239.763 | 0.297602118 | 0.002033245 | 0.2909112 | -0.004868829
564 | 239.3363 | 0.29718766 | 240.2207 | 0.298532696 | 0.001522043 | 0.2915756 | -0.005612103
565 | 239.775 | 0.29836065 | 240.6523 | 0.299189574 | 0.001080418 | 0.2922037 | -0.006156972
566 | 240.0672 | 0.29757866 | 241.0504 | 0.299619674 | 0.001468681 | 0.2926222 | -0.004956504
567 | 240.7643 | 0.29910356 | 241.5509 | 0.300354754 | 0.001671231 | 0.2936204 | -0.005483179
568 | 241.1607666 | 0.30043295 | 241.9486 | 0.301019452 | 0.001304772 | 0.294188 | -0.006244927
569 | 241.4941864 | 0.30047205 | 242.3262 | 0.301512114 | 0.001040662 | 0.2946655 | -0.0058066
570 | 241.7654 | 0.30051115 | 242.7395 | 0.301942216 | 0.00115499 | 0.2950538 | -0.005457352
571 | 242.5697 | 0.30125406 | 243.2134 | 0.30248962 | 0.002143619 | 0.2962055 | -0.005048524
572 | 242.753 | 0.30242705 | 243.5673 | 0.303248162 | 0.001096421 | 0.2964679 | -0.005959105
573 | 243.0486908 | 0.30289626 | 243.981 | 0.303701724 | 0.001067209 | 0.2968914 | -0.006004899
574 | 243.5607 | 0.30262256 | 244.4353 | 0.30418656 | 0.002063301 | 0.2976245 | -0.004998093
575 | 244.1351 | 0.30324817 | 244.837 | 0.305015482 | 0.002588728 | 0.298447 | -0.004801123
576 | 244.339 | 0.30504677 | 245.1995 | 0.30595388 | 0.001092755 | 0.298739 | -0.006307752
577 | 244.8214 | 0.30469486 | 245.6217 | 0.306415256 | 0.00149868 | 0.2994297 | -0.005265189
578 | 245.3202 | 0.30532044 | 246.0496 | 0.307056494 | 0.001261197 | 0.300144 | -0.005176474
579 | 245.5694 | 0.30676717 | 246.4092 | 0.307510056 | 0.001619968 | 0.3005008 | -0.006266385
580 | 245.9476 | 0.30794016 | 246.8244 | 0.308182574 | 0.0008702651 | 0.3010423 | -0.00689782
581 | 246.4501 | 0.30735365 | 247.2377 | 0.308542294 | 0.001055966 | 0.3017619 | -0.005591772
582 | 246.9607 | 0.30790105 | 247.6376 | 0.308964574 | 0.001469406 | 0.302493 | -0.005408032
583 | 247.1183 | 0.30758825 | 248.058 | 0.309582354 | 0.001949657 | 0.3027187 | -0.004869508
584 | 247.6451 | 0.31012976 | 248.5033 | 0.310450376 | 0.0008401612 | 0.303473 | -0.006656739
585 | 248.014328 | 0.30973876 | 249.0617 | 0.310919572 | 0.0008855015 | 0.3040017 | -0.005737054
586 | 248.4496 | 0.30946505 | 249.5298 | 0.311334032 | 0.00173857 | 0.304625 | -0.004840073
587 | 249.0629 | 0.31098995 | 249.9886 | 0.312131674 | 0.001511571 | 0.3055031 | -0.005486853
588 | 249.3444 | 0.31192836 | 250.4231 | 0.312788558 | 0.00125337 | 0.3059063 | -0.006022058
589 | 250.4374 | 0.31247574 | 250.8287 | 0.31329686 | 0.001854549 | 0.3074713 | -0.0050044
590 | 250.3546 | 0.31181106 | 251.0859 | 0.313773888 | 0.002143937 | 0.3073527 | -0.004458318
591 | 250.7436 | 0.31345326 | 251.4324 | 0.314516794 | 0.002256177 | 0.3079097 | -0.005543538
592 | 251.2357 | 0.31427437 | 251.8276 | 0.315408276 | 0.001185359 | 0.3086144 | -0.005659945
593 | 251.3722 | 0.31446987 | 252.2498 | 0.315908758 | 0.001415751 | 0.3088098 | -0.005660026
594 | 251.7235 | 0.31486088 | 252.7082 | 0.316557818 | 0.001499362 | 0.3093129 | -0.005547958
595 | 252.0871582 | 0.31552559 | 253.2037 | 0.317300718 | 0.001979028 | 0.3098336 | -0.005691957
596 | 252.7192 | 0.31791067 | 253.666 | 0.318215656 | 0.0004440283 | 0.3107387 | -0.007171999
597 | 253.3468 | 0.31677678 | 254.1768 | 0.31844244 | 0.001869409 | 0.3116373 | -0.005139451
598 | 253.6645 | 0.31771517 | 254.5867 | 0.319208802 | 0.001950576 | 0.3120922 | -0.005622984
599 | 254.2009 | 0.31857538 | 254.9916 | 0.319998622 | 0.001603857 | 0.3128603 | -0.005715063
600 | 254.3987 | 0.32010028 | 255.4548 | 0.320741522 | 0.001028809 | 0.3131436 | -0.006956666
601 | 255.2729187 | 0.31904459 | 255.8653 | 0.321163802 | 0.002044552 | 0.3143954 | -0.004649235
602 | 255.3965 | 0.32060859 | 256.198 | 0.321844142 | 0.001265129 | 0.3145724 | -0.006036213
603 | 255.689 | 0.32166427 | 256.6369 | 0.322399358 | 0.001616115 | 0.3149912 | -0.006673065
604 | 256.5169 | 0.32228988 | 257.0724 | 0.323103158 | 0.001402988 | 0.3161766 | -0.00611329
605 | 256.451 | 0.32221168 | 257.4681 | 0.323658376 | 0.001031032 | 0.3160823 | -0.006129391
606 | 256.9367 | 0.32244629 | 257.9839 | 0.324190134 | 0.001976025 | 0.3167777 | -0.005668541
607 | 257.5909 | 0.32338467 | 258.4271 | 0.32506597 | 0.00168929 | 0.3177144 | -0.005670245
608 | 257.8664856 | 0.32518327 | 258.8669 | 0.32580887 | 0.0006478409 | 0.3181091 | -0.007074161
609 | 258.4956 | 0.32506597 | 259.3739 | 0.32613731 | 0.001052662 | 0.3190099 | -0.006056061
610 | 259.0298 | 0.32487047 | 259.8642 | 0.326653432 | 0.001494199 | 0.3197748 | -0.00509562
611 | 259.1529 | 0.32682547 | 260.3247 | 0.32734159 | 0.001153857 | 0.3199511 | -0.006874385
612 | 259.7897 | 0.32709917 | 260.8533 | 0.327951548 | 0.00114049 | 0.320863 | -0.006236186
613 | 260.4014 | 0.32682547 | 261.2579 | 0.32841293 | 0.001752848 | 0.3217388 | -0.005086638
614 | 260.9471 | 0.32764658 | 261.6237 | 0.329054168 | 0.002539152 | 0.3225202 | -0.005126333
615 | 261.3326 | 0.32831126 | 261.9902 | 0.329984746 | 0.001929056 | 0.3230722 | -0.005239058
616 | 261.796 | 0.32987526 | 262.3632 | 0.330704186 | 0.00111342 | 0.3237358 | -0.006139454
617 | 261.8124 | 0.32940608 | 262.7073 | 0.331087366 | 0.001616803 | 0.3237594 | -0.005646721
618 | 262.2305 | 0.33003166 | 263.1087 | 0.331736426 | 0.001652157 | 0.324358 | -0.005673676
619 | 262.7795 | 0.33229947 | 263.5158 | 0.332408946 | 0.0008526792 | 0.3251442 | -0.007155307
620 | 263.1973 | 0.33190846 | 263.9652 | 0.332792126 | 0.0009726555 | 0.3257424 | -0.00616611
621 | 263.5167 | 0.33179116 | 264.3752 | 0.333190948 | 0.001380977 | 0.3261997 | -0.005591418
622 | 263.8197 | 0.33265138 | 264.8056 | 0.333785272 | 0.001337404 | 0.3266335 | -0.006017844
623 | 264.2658 | 0.33339426 | 265.2383 | 0.334363954 | 0.001403587 | 0.3272723 | -0.00612194
624 | 265.0265 | 0.33421537 | 265.6561 | 0.334950464 | 0.001146081 | 0.3283615 | -0.005853823
625 | 265.2475 | 0.33390257 | 265.9905 | 0.33533365 | 0.001832933 | 0.328678 | -0.005224559
626 | 265.6685 | 0.33476278 | 266.3958 | 0.336076556 | 0.001455081 | 0.329281 | -0.005481819
627 | 265.9831 | 0.33554479 | 266.8042 | 0.33667088 | 0.00158323 | 0.3297314 | -0.005813385
628 | 266.3551 | 0.33632681 | 267.2191 | 0.33732776 | 0.0009802076 | 0.330264 | -0.006062765
629 | 266.6982 | 0.3361313 | 267.6739 | 0.337773496 | 0.001429109 | 0.3307553 | -0.005375997
630 | 267.274 | 0.3376171 | 268.1554 | 0.338461656 | 0.0012981 | 0.3315798 | -0.006037252
631 | 267.7108 | 0.3377344 | 268.6253 | 0.339071614 | 0.001656309 | 0.3322053 | -0.00552914
632 | 268.0576 | 0.33882919 | 269.0502 | 0.339775414 | 0.001328169 | 0.3327019 | -0.006127297
633 | 268.6288 | 0.33855549 | 269.4506 | 0.340307176 | 0.00141444 | 0.3335198 | -0.005035738
634 | 269.1058 | 0.3395721 | 269.9371 | 0.340995334 | 0.001817292 | 0.3342028 | -0.005369254
635 | 269.6234436 | 0.34066689 | 270.3502 | 0.341746054 | 0.00171429 | 0.334944 | -0.005722875
636 | 269.8354 | 0.3412534 | 270.6923 | 0.342332558 | 0.001297588 | 0.3352475 | -0.006005899
637 | 270.0595 | 0.341488 | 271.0841 | 0.342840854 | 0.001112291 | 0.3355684 | -0.005919622
638 | 271.0614 | 0.34199628 | 271.527 | 0.34333351 | 0.002149863 | 0.337003 | -0.004993239
639 | 271.1713 | 0.3433257 | 271.8289 | 0.343982576 | 0.00154847 | 0.3371604 | -0.006165257
640 | 271.3341 | 0.34359941 | 272.1470459 | 0.344475234 | 0.000670381 | 0.3373935 | -0.006205923
641 | 271.794 | 0.34379488 | 272.6253 | 0.344795854 | 0.001103244 | 0.3380521 | -0.005742814
642 | 272.2741 | 0.34395128 | 273.0506 | 0.345265056 | 0.001927801 | 0.3387395 | -0.005211794
643 | 272.571 | 0.34524161 | 273.4441 | 0.346023598 | 0.001310557 | 0.3391646 | -0.006077026
644 | 272.7621 | 0.34578899 | 273.8976 | 0.346617916 | 0.0009809939 | 0.3394383 | -0.006350679
645 | 273.7254 | 0.34520251 | 274.3599 | 0.347071476 | 0.001896346 | 0.3408177 | -0.004384858
646 | 273.9205 | 0.34614089 | 274.6816 | 0.347681434 | 0.001678123 | 0.341097 | -0.005043918
647 | 274.2415 | 0.34774399 | 275.1103 | 0.348400874 | 0.001185922 | 0.3415566 | -0.006187398
648 | 274.8384 | 0.3482132 | 275.5389 | 0.348909176 | 0.0008624647 | 0.3424113 | -0.005801867
649 | 275.0739 | 0.34805679 | 275.956 | 0.349268896 | 0.001663726 | 0.3427485 | -0.00530828
650 | 275.3336 | 0.3482523 | 276.4354 | 0.350066538 | 0.001703442 | 0.3431205 | -0.005131785
651 | 276.0640564 | 0.34973809 | 276.9358 | 0.350918914 | 0.001503286 | 0.3441664 | -0.005571697
652 | 276.3845 | 0.3502855 | 277.3728 | 0.351575794 | 0.001158531 | 0.3446253 | -0.00566023
653 | 276.9238 | 0.3500118 | 277.8655 | 0.352146652 | 0.001666018 | 0.3453975 | -0.004614335
654 | 277.4710083 | 0.352045 | 278.2739 | 0.35282699 | 0.0009428731 | 0.346181 | -0.005863979
655 | 277.8356 | 0.35251418 | 278.7549 | 0.353280552 | 0.001389936 | 0.346703 | -0.005811137
656 | 278.2489 | 0.35302249 | 279.1881 | 0.353882702 | 0.000992175 | 0.3472949 | -0.005727639
657 | 278.8482 | 0.35313979 | 279.6374 | 0.354328448 | 0.001511913 | 0.3481531 | -0.004986702
658 | 278.9656 | 0.35341349 | 279.9943 | 0.354868036 | 0.001750141 | 0.3483212 | -0.005092338
659 | 279.8762207 | 0.35431281 | 280.4813 | 0.355720418 | 0.002528353 | 0.3496251 | -0.004687741
660 | 280.0017 | 0.35552493 | 280.8339 | 0.3566119 | 0.0009822622 | 0.3498047 | -0.005720217
661 | 280.4952 | 0.35525122 | 281.2479 | 0.35701854 | 0.001646665 | 0.3505114 | -0.004739859
662 | 280.6327 | 0.35583773 | 281.6278 | 0.35764414 | 0.001754848 | 0.3507083 | -0.005129464
663 | 281.4008 | 0.3576754 | 282.0957 | 0.358465236 | 0.001220341 | 0.3518081 | -0.005867289
664 | 281.6392 | 0.35877022 | 282.4737854 | 0.358926618 | 0.0005199819 | 0.3521495 | -0.006620736
665 | 282.0716 | 0.35755813 | 282.9099 | 0.359153396 | 0.001468124 | 0.3527686 | -0.004789483
666 | 282.3948 | 0.35837922 | 283.3467 | 0.359794634 | 0.001539121 | 0.3532314 | -0.005147807
667 | 282.9722 | 0.35994321 | 283.8294 | 0.360537534 | 0.00119773 | 0.3540582 | -0.005884979
668 | 283.2912 | 0.35998231 | 284.3256 | 0.361131852 | 0.00106814 | 0.354515 | -0.005467343
669 | 283.8198 | 0.35990411 | 284.8088 | 0.361647974 | 0.001631963 | 0.355272 | -0.004632156
670 | 284.2555 | 0.36076432 | 285.3071 | 0.362461256 | 0.001777969 | 0.3558957 | -0.00486857
671 | 284.8081665 | 0.36209372 | 285.6942 | 0.363149416 | 0.001509706 | 0.3566872 | -0.005406548
672 | 285.4532 | 0.3629148 | 286.1189 | 0.363790654 | 0.0009770158 | 0.3576108 | -0.005303975
673 | 285.7072 | 0.36256292 | 286.4871 | 0.364150374 | 0.001447926 | 0.3579744 | -0.00458848
674 | 286.3116 | 0.36397052 | 286.9083 | 0.364760334 | 0.001190062 | 0.3588399 | -0.005130633
675 | 286.1907 | 0.36420512 | 287.2763 | 0.365198254 | 0.001299099 | 0.3586668 | -0.005538279
676 | 286.9319 | 0.36529991 | 287.794 | 0.365870774 | 0.001379154 | 0.3597281 | -0.005571765
677 | 287.2941 | 0.3647134 | 288.1739 | 0.366394716 | 0.001476878 | 0.3602468 | -0.004466555
678 | 287.8135 | 0.36561272 | 288.6028 | 0.36702814 | 0.001472926 | 0.3609905 | -0.004622215
679 | 288.1515 | 0.36616012 | 289.0275 | 0.367653738 | 0.002016249 | 0.3614745 | -0.004685655
680 | 288.7791 | 0.36756772 | 289.4425354 | 0.368490474 | 0.001695877 | 0.3623732 | -0.005194509
681 | 288.8314 | 0.36791962 | 289.8437 | 0.369170812 | 0.0009936894 | 0.3624481 | -0.005471554
682 | 289.4386 | 0.36788052 | 290.3316 | 0.369655648 | 0.001349844 | 0.3633175 | -0.004562986
683 | 289.9371 | 0.36874071 | 290.7198 | 0.370179586 | 0.001813637 | 0.3640314 | -0.004709319
684 | 290.2264 | 0.3703438 | 291.1768 | 0.371008508 | 0.0009753734 | 0.3644457 | -0.005898148
685 | 290.785 | 0.37096941 | 291.6579 | 0.37147771 | 0.001104669 | 0.3652454 | -0.005723989
686 | 291.271 | 0.3703438 | 292.0047 | 0.371860892 | 0.001572681 | 0.3659413 | -0.004402482
687 | 291.3793335 | 0.37050021 | 292.3876 | 0.37246303 | 0.001446529 | 0.3660965 | -0.004403719
688 | 292.2224 | 0.37288532 | 292.9012 | 0.37320593 | 0.001386478 | 0.3673037 | -0.00558166
689 | 292.6317 | 0.37268981 | 293.2678 | 0.373714232 | 0.001235993 | 0.3678897 | -0.004800066
690 | 292.5193 | 0.37288532 | 293.6664 | 0.374206894 | 0.001196033 | 0.3677289 | -0.00515643
691 | 293.1853 | 0.37335449 | 294.1372 | 0.374769936 | 0.001597769 | 0.3686825 | -0.004671969
692 | 293.9472 | 0.37421471 | 294.6462 | 0.375583224 | 0.002075843 | 0.3697735 | -0.004441258
693 | 294.0555 | 0.37542683 | 295.0493 | 0.376419972 | 0.0009743228 | 0.3699285 | -0.00549838
694 | 294.6247 | 0.37515312 | 295.5148 | 0.376873534 | 0.001484727 | 0.3707435 | -0.004409607
695 | 294.8731 | 0.37570053 | 295.8993 | 0.377444398 | 0.001621219 | 0.3710993 | -0.004601224
696 | 295.7304 | 0.37742093 | 296.3189 | 0.378124738 | 0.001414165 | 0.3723268 | -0.005094092
697 | 295.9626 | 0.37839845 | 296.6784 | 0.37863304 | 0.0007265754 | 0.3726594 | -0.005739067
698 | 296.383 | 0.37769464 | 297.0873 | 0.378930198 | 0.00144091 | 0.3732613 | -0.004433311
699 | 296.5471 | 0.37800744 | 297.4618 | 0.379469774 | 0.001775454 | 0.3734963 | -0.004511145
700 | 296.9714 | 0.37910223 | 297.8714 | 0.380197034 | 0.001695155 | 0.3741038 | -0.004998439
701 | 297.5276 | 0.37996244 | 298.3281 | 0.380971214 | 0.00142877 | 0.3749002 | -0.005062202
702 | 298.0076 | 0.37988424 | 298.7167 | 0.381526432 | 0.001592696 | 0.3755875 | -0.004296713
703 | 298.2554 | 0.38039252 | 299.1292 | 0.382183312 | 0.001885656 | 0.3759424 | -0.004450162
704 | 298.5952 | 0.38164374 | 299.5687 | 0.383012234 | 0.001477211 | 0.376429 | -0.005214756
705 | 299.2549 | 0.38297313 | 300.0346 | 0.383700394 | 0.0007645565 | 0.3773736 | -0.005599561
706 | 299.4706 | 0.38273853 | 300.454 | 0.384021014 | 0.001037568 | 0.3776824 | -0.0050561
707 | 300.0697 | 0.38316864 | 300.9363 | 0.384521496 | 0.001463195 | 0.3785404 | -0.004628279
708 | 300.4533 | 0.38453713 | 301.3906 | 0.385186194 | 0.001033955 | 0.3790897 | -0.00544748
709 | 300.9245 | 0.38508454 | 301.8671 | 0.385678856 | 0.001127849 | 0.3797643 | -0.005320274
710 | 301.3517 | 0.38457623 | 302.29 | 0.386155872 | 0.001735695 | 0.380376 | -0.004200273
711 | 301.8824 | 0.38524094 | 302.673 | 0.386820572 | 0.001679496 | 0.3811359 | -0.004105024
712 | 302.3411 | 0.38649213 | 303.0455 | 0.38744617 | 0.001663797 | 0.3817928 | -0.004699339
713 | 302.8358 | 0.38700044 | 303.492 | 0.38818907 | 0.001694299 | 0.3825011 | -0.004499385
714 | 303.0392 | 0.38746962 | 303.8428 | 0.388783388 | 0.001321862 | 0.3827923 | -0.004677271
715 | 303.2664 | 0.38789973 | 304.2628 | 0.389338612 | 0.0009797366 | 0.3831178 | -0.004781959
716 | 303.7448 | 0.38836893 | 304.7417 | 0.389807814 | 0.001532228 | 0.3838028 | -0.004566143
717 | 304.5737 | 0.39020663 | 305.2061 | 0.390519434 | 0.0009921542 | 0.3849896 | -0.005217037
718 | 304.5896 | 0.38997203 | 305.5923 | 0.390902616 | 0.0007999808 | 0.3850124 | -0.004959583
719 | 305.1393 | 0.39024574 | 306.0518 | 0.391270156 | 0.001024066 | 0.3857996 | -0.004446153
720 | 305.661 | 0.39024574 | 306.5405 | 0.391770632 | 0.001824051 | 0.3865465 | -0.003699216
721 | 306.0670166 | 0.39192703 | 306.9392 | 0.392497892 | 0.001325321 | 0.3871279 | -0.004799098
722 | 306.5047 | 0.39212254 | 307.3227 | 0.393006196 | 0.001122306 | 0.3877547 | -0.004367842
723 | 306.8868103 | 0.39180973 | 307.7269 | 0.393459756 | 0.001607973 | 0.3883018 | -0.003507927
724 | 307.5829 | 0.39274812 | 308.15 | 0.394140102 | 0.00228717 | 0.3892986 | -0.003449556
725 | 307.6545105 | 0.39388204 | 308.5363 | 0.39502377 | 0.00144376 | 0.3894011 | -0.00448096
726 | 307.9847 | 0.39446855 | 309.0021 | 0.395696294 | 0.0009550516 | 0.3898739 | -0.004594697
727 | 308.5254 | 0.39439034 | 309.4361 | 0.396110754 | 0.001469037 | 0.3906481 | -0.003742238
728 | 309.0023 | 0.39521146 | 309.9152 | 0.396814554 | 0.001879714 | 0.3913311 | -0.003880395
729 | 309.5147 | 0.39716646 | 310.3187 | 0.397573094 | 0.0008693287 | 0.3920647 | -0.005101742
730 | 309.9836 | 0.39724466 | 310.7055 | 0.397909354 | 0.001276565 | 0.3927361 | -0.00450856
731 | 310.1545105 | 0.39654085 | 311.0057 | 0.398292534 | 0.0009572754 | 0.3929809 | -0.003559995
732 | 310.9208374 | 0.39790934 | 311.455 | 0.398722636 | 0.001823842 | 0.3940782 | -0.003831174
733 | 311.0201 | 0.39900416 | 311.7852 | 0.39932478 | 0.0009066648 | 0.3942202 | -0.00478393
734 | 311.4487 | 0.39884776 | 312.2509 | 0.399747062 | 0.001179574 | 0.3948341 | -0.004013698
735 | 311.4844 | 0.39916056 | 312.715 | 0.400294458 | 0.001293202 | 0.3948851 | -0.004275415
736 | 312.401 | 0.39869136 | 313.229 | 0.400959158 | 0.002006337 | 0.3961976 | -0.002493733
737 | 312.5716 | 0.40092006 | 313.6928 | 0.401889734 | 0.001094254 | 0.3964419 | -0.004478158
738 | 313.3488 | 0.40111557 | 314.1716 | 0.402413672 | 0.001430322 | 0.3975548 | -0.003560757
739 | 313.769 | 0.40158474 | 314.6035 | 0.40303145 | 0.001488789 | 0.3981565 | -0.0034282
740 | 314.0544 | 0.40248406 | 315.029 | 0.403664876 | 0.001472075 | 0.3985651 | -0.003918939
741 | 314.7201 | 0.40334424 | 315.4805 | 0.404329574 | 0.001444631 | 0.3995184 | -0.003825882
742 | 314.9656 | 0.40353975 | 315.9082 | 0.40494736 | 0.001160797 | 0.39987 | -0.003669794
743 | 315.5084 | 0.40420446 | 316.346 | 0.405455662 | 0.001862677 | 0.4006471 | -0.003557328
744 | 315.8963623 | 0.40475187 | 316.7197 | 0.406151642 | 0.001391528 | 0.4012027 | -0.0035492
745 | 316.3121 | 0.40580755 | 317.1131 | 0.406699038 | 0.001633763 | 0.4017979 | -0.00400962
746 | 316.8583 | 0.40643317 | 317.5055603 | 0.407340278 | 0.000909208 | 0.4025801 | -0.003853082
747 | 317.1551 | 0.40608126 | 317.9098 | 0.407707818 | 0.001696709 | 0.4030051 | -0.003076205
748 | 317.3766 | 0.40768436 | 318.2831 | 0.408341236 | 0.001316021 | 0.4033223 | -0.004362098
749 | 317.8633 | 0.40748885 | 318.711 | 0.408904272 | 0.001856747 | 0.4040191 | -0.003469773
750 | 318.2745 | 0.40901375 | 319.1742 | 0.409764468 | 0.001305603 | 0.404608 | -0.004405749
751 | 318.8795166 | 0.40827087 | 319.5995 | 0.410319684 | 0.001872701 | 0.4054743 | -0.002796591
752 | 319.021698 | 0.40924835 | 319.967 | 0.411007842 | 0.001416162 | 0.4056779 | -0.00357048
753 | 319.5158 | 0.41049954 | 320.4584 | 0.411703822 | 0.001659968 | 0.4063853 | -0.004114193
754 | 320.1797 | 0.41178983 | 320.84 | 0.412337242 | 0.001118056 | 0.407336 | -0.004453867
755 | 320.4008 | 0.41178983 | 321.2806 | 0.412829906 | 0.001111815 | 0.4076526 | -0.004137185
756 | 320.7169 | 0.41171166 | 321.7378 | 0.41333821 | 0.001316376 | 0.4081052 | -0.003606474
757 | 321.479 | 0.41272825 | 322.2131 | 0.41396381 | 0.001591528 | 0.4091965 | -0.003531783
758 | 321.4237 | 0.41366664 | 322.6258 | 0.414620694 | 0.001022154 | 0.4091173 | -0.004549311
759 | 322.3829 | 0.41425315 | 323.1537 | 0.415160282 | 0.001352742 | 0.4104908 | -0.00376238
760 | 322.6867 | 0.41433135 | 323.541 | 0.41568423 | 0.001177925 | 0.4109259 | -0.003405474
761 | 323.0931 | 0.41483966 | 323.9858 | 0.416208178 | 0.001725557 | 0.4115077 | -0.00333194
762 | 323.5427 | 0.41601267 | 324.362 | 0.416857242 | 0.001008766 | 0.4121515 | -0.003861185
763 | 324.0632 | 0.41636458 | 324.8271 | 0.417326444 | 0.001445262 | 0.4128968 | -0.003467774
764 | 324.3195 | 0.41687289 | 325.2275 | 0.417905122 | 0.001660948 | 0.4132638 | -0.003609061
765 | 324.9107666 | 0.41695109 | 325.5853 | 0.41849944 | 0.001792968 | 0.4141105 | -0.002840604
766 | 324.9738 | 0.41808498 | 325.9517 | 0.419156318 | 0.001352819 | 0.4142008 | -0.003884213
767 | 325.8683 | 0.41835868 | 326.3968 | 0.419758456 | 0.00177886 | 0.4154816 | -0.002877112
768 | 326.0652 | 0.41925797 | 326.7968 | 0.420470076 | 0.001514839 | 0.4157635 | -0.003494504
769 | 326.1086 | 0.41984448 | 327.1685 | 0.42103312 | 0.001044769 | 0.4158256 | -0.004018831
770 | 326.7426 | 0.42023548 | 327.685 | 0.421572696 | 0.001429697 | 0.4167335 | -0.003501996
771 | 327.1993103 | 0.42109567 | 328.1116 | 0.422182656 | 0.001888199 | 0.4173875 | -0.003708196
772 | 327.8685 | 0.42191678 | 328.5216 | 0.422956836 | 0.001117694 | 0.4183457 | -0.003571087
773 | 327.9236 | 0.42207319 | 328.9134 | 0.423394752 | 0.001185421 | 0.4184246 | -0.003648621
774 | 328.6909 | 0.42254236 | 329.3752 | 0.423942148 | 0.00132825 | 0.4195232 | -0.003019125
775 | 328.8758 | 0.42328528 | 329.8226 | 0.424536472 | 0.001701383 | 0.419788 | -0.003497276
776 | 329.2494 | 0.42496657 | 330.2685 | 0.425295012 | 0.0007325959 | 0.420323 | -0.00464361
777 | 329.8275 | 0.42410636 | 330.7488 | 0.425646912 | 0.001615925 | 0.4211508 | -0.002955533
778 | 330.2325 | 0.42481017 | 331.1795 | 0.426342892 | 0.001671843 | 0.4217307 | -0.003079509
779 | 330.9281 | 0.42551398 | 331.5724 | 0.426999772 | 0.002155588 | 0.4227268 | -0.002787213
780 | 331.1049 | 0.42707798 | 331.9425 | 0.427797408 | 0.00150228 | 0.42298 | -0.004097981
781 | 331.6511 | 0.42672607 | 332.3329 | 0.428383906 | 0.001224829 | 0.423762 | -0.002964044
782 | 331.981 | 0.42758626 | 332.7734 | 0.428923484 | 0.00128885 | 0.4242344 | -0.00335181
783 | 332.197 | 0.42809457 | 333.1739 | 0.429439606 | 0.001335829 | 0.4245437 | -0.003550867
784 | 332.7783 | 0.42950216 | 333.648 | 0.430073024 | 0.001316014 | 0.425376 | -0.004126133
785 | 333.057 | 0.43001047 | 334.064 | 0.430620426 | 0.001092053 | 0.4257751 | -0.004235345
786 | 333.8538 | 0.42942396 | 334.5223 | 0.431120908 | 0.0014942 | 0.426916 | -0.002507913
787 | 333.9833 | 0.43016687 | 334.8886 | 0.43166831 | 0.001374443 | 0.4271015 | -0.003065367
788 | 334.5679 | 0.43126166 | 335.3381 | 0.432286088 | 0.001802955 | 0.4279386 | -0.00332307
789 | 334.858 | 0.43223917 | 335.7632 | 0.433052454 | 0.001500856 | 0.4283541 | -0.003885095
790 | 335.3484 | 0.43251288 | 336.1435 | 0.433623318 | 0.00136399 | 0.4290563 | -0.003456571
791 | 335.6855 | 0.43216097 | 336.5104 | 0.4341238 | 0.001862849 | 0.429539 | -0.002622012
792 | 336.2307 | 0.43325576 | 336.9009 | 0.434851066 | 0.001563299 | 0.4303195 | -0.002936217
793 | 336.6932 | 0.43509349 | 337.3961 | 0.435625254 | 0.001012253 | 0.4309818 | -0.004111654
794 | 336.7598 | 0.43509349 | 337.7823 | 0.436016254 | 0.000872522 | 0.4310773 | -0.004016217
795 | 337.1831 | 0.43501529 | 338.2305 | 0.436407254 | 0.001434145 | 0.4316833 | -0.003331963
796 | 337.6375 | 0.4357973 | 338.6558 | 0.437017212 | 0.00145178 | 0.4323341 | -0.003463216
797 | 338.7068 | 0.4371267 | 339.1891 | 0.437791394 | 0.001697566 | 0.4338651 | -0.003261554
798 | 338.6245 | 0.43704849 | 339.5069 | 0.43833097 | 0.001232125 | 0.4337473 | -0.003301155
799 | 339.0005 | 0.43704849 | 339.9194 | 0.438839274 | 0.001650305 | 0.4342857 | -0.002762835
800 | 339.3096 | 0.43806508 | 340.3554 | 0.439558714 | 0.001763469 | 0.4347284 | -0.003336716
801 | 340.3039 | 0.43966821 | 340.8476 | 0.440426736 | 0.001215298 | 0.436152 | -0.003516195
802 | 340.2961 | 0.43982458 | 341.2466 | 0.440911572 | 0.001097381 | 0.4361408 | -0.003683752
803 | 340.6872 | 0.43959001 | 341.7596 | 0.441474616 | 0.001638322 | 0.436701 | -0.002889055
804 | 341.1802 | 0.44064569 | 342.2226 | 0.44223315 | 0.00155086 | 0.4374068 | -0.003238874
805 | 341.7708 | 0.44240519 | 342.6159 | 0.44284311 | 0.00129967 | 0.4382525 | -0.004152723
806 | 342.2986 | 0.44209239 | 343.0131 | 0.443359234 | 0.001127991 | 0.4390083 | -0.003084115
807 | 342.8614502 | 0.4426398 | 343.4429 | 0.443844076 | 0.002286201 | 0.4398142 | -0.002825551
808 | 343.0022 | 0.44338268 | 343.7781 | 0.444610436 | 0.00180005 | 0.4400158 | -0.003366894
809 | 343.146698 | 0.44369549 | 344.2429 | 0.445447178 | 0.00150563 | 0.4402227 | -0.003472792
810 | 343.7563 | 0.44498581 | 344.7156 | 0.446158796 | 0.001087175 | 0.4410957 | -0.003890148
811 | 344.4477 | 0.4445166 | 345.1615 | 0.446643632 | 0.002011125 | 0.4420856 | -0.00243095
812 | 344.5375061 | 0.4464716 | 345.5465 | 0.447417812 | 0.001154378 | 0.4422142 | -0.00425739
813 | 345.3264 | 0.44756639 | 346.0071 | 0.44794957 | 0.001131542 | 0.4433439 | -0.004222532
814 | 345.5098877 | 0.44725358 | 346.4356 | 0.448434412 | 0.001370664 | 0.4436066 | -0.003647007
815 | 345.9861 | 0.44740999 | 346.8578 | 0.449013096 | 0.001841988 | 0.4442885 | -0.003121459
816 | 346.3725 | 0.4483875 | 347.2908 | 0.449810736 | 0.00155025 | 0.4448417 | -0.003545791
817 | 346.8407 | 0.44913039 | 347.7347 | 0.450498896 | 0.001580316 | 0.4455122 | -0.003618172
818 | 347.4688 | 0.4499906 | 348.1949 | 0.451226156 | 0.001090391 | 0.4464116 | -0.003579025
819 | 347.6208 | 0.450147 | 348.5607 | 0.45162497 | 0.001235786 | 0.4466293 | -0.003517719
820 | 348.1513 | 0.45139819 | 349.0543 | 0.452234928 | 0.001408806 | 0.4473888 | -0.004009343
821 | 348.592 | 0.4518283 | 349.4706 | 0.452821426 | 0.001824089 | 0.4480199 | -0.003808448
822 | 349.1417 | 0.45276669 | 349.8736 | 0.453556506 | 0.001103605 | 0.448807 | -0.003959655
823 | 349.2975769 | 0.45198467 | 350.3271 | 0.454056988 | 0.001460412 | 0.4490302 | -0.002954467
824 | 350.0887 | 0.45319679 | 350.7876 | 0.454729514 | 0.002043004 | 0.4501631 | -0.003033705
825 | 350.2328 | 0.45433068 | 351.0976 | 0.45536294 | 0.001401765 | 0.4503694 | -0.003961251
826 | 350.6069 | 0.4555037 | 351.5104 | 0.45594163 | 0.0008146729 | 0.450905 | -0.004598659
827 | 351.4092 | 0.4552691 | 351.952 | 0.456301356 | 0.001226897 | 0.4520539 | -0.003215228
828 | 351.6001 | 0.4553473 | 352.3281 | 0.456762738 | 0.001702333 | 0.4523272 | -0.003020094
829 | 351.639 | 0.45636392 | 352.7461 | 0.457474364 | 0.001852336 | 0.4523829 | -0.003981042
830 | 352.297 | 0.45722413 | 353.1851 | 0.458287644 | 0.0009935978 | 0.4533251 | -0.003899027
831 | 352.8147 | 0.45730233 | 353.6023 | 0.458702106 | 0.001701937 | 0.4540664 | -0.003235927
832 | 353.2895 | 0.45757601 | 354.0388 | 0.459445 | 0.001776192 | 0.4547463 | -0.002829747
833 | 353.6902 | 0.45890543 | 354.4658 | 0.460203546 | 0.001694951 | 0.4553201 | -0.003585319
834 | 353.8343 | 0.46043032 | 354.8718 | 0.460891706 | 0.000832736 | 0.4555263 | -0.004903996
835 | 354.3827 | 0.45929644 | 355.3695 | 0.461306168 | 0.001774734 | 0.4563116 | -0.002984855
836 | 354.9972 | 0.4610168 | 355.7926 | 0.462056888 | 0.001322981 | 0.4571915 | -0.00382526
837 | 355.4248 | 0.46136874 | 356.1649 | 0.46254955 | 0.001538747 | 0.4578038 | -0.003564898
838 | 355.7203 | 0.46234623 | 356.6274 | 0.463261164 | 0.001228468 | 0.4582269 | -0.0041193
839 | 356.3228 | 0.46250263 | 357.0284 | 0.463753826 | 0.001345562 | 0.4590897 | -0.003412918
840 | 356.4977 | 0.46305004 | 357.4759 | 0.46435597 | 0.001739739 | 0.4593401 | -0.003709936
841 | 356.8591 | 0.46348011 | 357.9164 | 0.46512233 | 0.001677935 | 0.4598577 | -0.003622442
842 | 357.7371 | 0.46492681 | 358.3965 | 0.465927798 | 0.001576853 | 0.4611149 | -0.003811938
843 | 357.7255 | 0.46480954 | 358.6792 | 0.46637354 | 0.001605309 | 0.4610982 | -0.003711361
844 | 358.5603 | 0.46551335 | 359.1419 | 0.467116446 | 0.002357924 | 0.4622936 | -0.003219713
845 | 358.7002 | 0.46688184 | 359.4835 | 0.467921902 | 0.001298793 | 0.4624939 | -0.004387933
846 | 359.2593 | 0.46750745 | 359.9291 | 0.46850058 | 0.001123909 | 0.4632945 | -0.004212944
847 | 359.1505127 | 0.46715552 | 360.3326 | 0.468954136 | 0.001479872 | 0.4631387 | -0.004016799
848 | 360.0394 | 0.46852407 | 360.8029 | 0.46965012 | 0.001706015 | 0.4644115 | -0.004112589
849 | 360.2683 | 0.46954063 | 361.2017 | 0.470330454 | 0.00144255 | 0.4647393 | -0.004801323
850 | 360.927948 | 0.46977523 | 361.6571 | 0.470987332 | 0.00167303 | 0.4656838 | -0.004091382
851 | 361.2771 | 0.46977523 | 362.003 | 0.47156601 | 0.001711369 | 0.4661838 | -0.003591472
852 | 361.502 | 0.47063544 | 362.3868042 | 0.472222888 | 0.001377595 | 0.4665059 | -0.004129581
853 | 362.0333 | 0.47192574 | 362.8636 | 0.472879768 | 0.001624894 | 0.4672666 | -0.004659135
854 | 362.5451 | 0.47282502 | 363.3256 | 0.473630488 | 0.0008751211 | 0.4679995 | -0.004825549
855 | 362.6574 | 0.47266862 | 363.7814 | 0.474029308 | 0.0009574528 | 0.4681602 | -0.004508382
856 | 363.1962 | 0.47305962 | 364.3123 | 0.47453761 | 0.001194368 | 0.4689318 | -0.004127799
857 | 363.8862 | 0.47391984 | 364.8361 | 0.47516321 | 0.001494861 | 0.4699198 | -0.004000085
858 | 364.3434 | 0.47567934 | 365.2807 | 0.475827914 | 0.0007056573 | 0.4705744 | -0.005104939
859 | 364.8238 | 0.47481912 | 365.7129 | 0.476132892 | 0.001363685 | 0.4712623 | -0.003556818
860 | 365.3118 | 0.47521013 | 366.1373 | 0.476711576 | 0.001910201 | 0.4719612 | -0.003248959
861 | 365.8152 | 0.47618762 | 366.4934 | 0.477391922 | 0.002176765 | 0.4726819 | -0.003505688
862 | 366.1095 | 0.47724336 | 366.8635 | 0.478197394 | 0.001286575 | 0.4731033 | -0.004140044
863 | 366.5043 | 0.47720423 | 367.2342 | 0.47867441 | 0.001449334 | 0.4736687 | -0.003535544
864 | 366.9455 | 0.47771254 | 367.6173 | 0.47922964 | 0.001480757 | 0.4743005 | -0.003412062
865 | 367.0927 | 0.47861186 | 368.0398 | 0.479855238 | 0.001710471 | 0.4745111 | -0.004100712
866 | 367.6653 | 0.48021498 | 368.4924 | 0.480629418 | 0.00142914 | 0.4753312 | -0.004883787
867 | 367.9633 | 0.47962844 | 368.8645 | 0.481161176 | 0.00129286 | 0.4757578 | -0.003870619
868 | 368.4198 | 0.47998038 | 369.3363 | 0.481771134 | 0.001579006 | 0.4764115 | -0.003568918
869 | 369.058 | 0.48084053 | 369.8018 | 0.482506214 | 0.00201492 | 0.4773253 | -0.003515247
870 | 369.3557 | 0.48248276 | 370.1977 | 0.483303856 | 0.001084999 | 0.4777516 | -0.004731111
871 | 369.5258 | 0.48287377 | 370.6878 | 0.483835614 | 0.001210459 | 0.4779951 | -0.004878634
872 | 370.3222 | 0.48267823 | 371.14 | 0.48438301 | 0.001818565 | 0.4791356 | -0.003542608
873 | 370.7474 | 0.48365578 | 371.5743 | 0.485172838 | 0.002297285 | 0.4797445 | -0.003911308
874 | 371.0373 | 0.48482874 | 371.9522 | 0.486040854 | 0.001328421 | 0.4801595 | -0.004669221
875 | 371.8062 | 0.48514155 | 372.4172 | 0.486658638 | 0.001546511 | 0.4812605 | -0.003881005
876 | 371.7869 | 0.48561075 | 372.7965 | 0.48724514 | 0.001375897 | 0.4812328 | -0.00437791
877 | 372.4938 | 0.48662737 | 373.2398 | 0.487855098 | 0.001600188 | 0.4822451 | -0.004382256
878 | 372.6367 | 0.48799586 | 373.6112 | 0.488449416 | 0.001034571 | 0.4824497 | -0.005546193
879 | 373.3625 | 0.48791766 | 374.042 | 0.488895158 | 0.001042249 | 0.4834891 | -0.004428583
880 | 373.7024231 | 0.48807406 | 374.4697 | 0.4893409 | 0.001614873 | 0.4839757 | -0.004098313
881 | 374.0034 | 0.48866054 | 374.8765 | 0.48999778 | 0.001357827 | 0.4844068 | -0.004253752
882 | 374.3508 | 0.48959896 | 375.3372 | 0.49062338 | 0.001635069 | 0.4849042 | -0.004694753
883 | 374.7909 | 0.49022457 | 375.7485 | 0.4912959 | 0.0008776365 | 0.4855343 | -0.004690232
884 | 375.5009 | 0.49014637 | 376.2029 | 0.49169472 | 0.001456046 | 0.486551 | -0.003595344
885 | 375.7363 | 0.49135846 | 376.638 | 0.492328132 | 0.001366718 | 0.486888 | -0.004470432
886 | 376.3071 | 0.49178854 | 377.0614 | 0.49290681 | 0.001596129 | 0.4877055 | -0.004083089
887 | 376.4074 | 0.49296156 | 377.4631 | 0.493548048 | 0.0008519881 | 0.487849 | -0.00511256
888 | 377.0630188 | 0.49221867 | 377.9404 | 0.493954682 | 0.002159191 | 0.4887878 | -0.003430853
889 | 377.676 | 0.49331343 | 378.2519 | 0.494627202 | 0.001680492 | 0.4896656 | -0.003647842
890 | 377.853302 | 0.49425185 | 378.6241 | 0.495252812 | 0.001741285 | 0.4899194 | -0.004332418
891 | 378.3159 | 0.49499473 | 378.961 | 0.495839316 | 0.001106282 | 0.4905818 | -0.004412961
892 | 378.7938 | 0.49499473 | 379.4063 | 0.496331984 | 0.001472771 | 0.4912661 | -0.003728644
893 | 378.6204 | 0.49558127 | 379.7992 | 0.496910674 | 0.001090286 | 0.4910178 | -0.004563478
894 | 379.5374 | 0.49644148 | 380.3085 | 0.497465892 | 0.001610532 | 0.4923309 | -0.004110551
895 | 379.5374 | 0.49718437 | 380.6921 | 0.498083672 | 0.0009066085 | 0.4923309 | -0.004853441
896 | 380.5425415 | 0.49745807 | 381.2096 | 0.498552874 | 0.001573023 | 0.4937702 | -0.003687889
897 | 380.7584 | 0.49788818 | 381.6023 | 0.499170658 | 0.0017595 | 0.4940793 | -0.00380892
898 | 381.1666 | 0.49835736 | 381.9934 | 0.499858822 | 0.001736577 | 0.4946637 | -0.003693634
899 | 381.4554 | 0.49953038 | 382.44375 | 0.500640822 | 0.001428464 | 0.4950772 | -0.004453136
900 | 382.1251 | 0.49953038 | 382.8817 | 0.50126642 | 0.001259304 | 0.4960362 | -0.00349413
901 | 382.5062 | 0.50054699 | 383.2419 | 0.501719974 | 0.001342065 | 0.496582 | -0.003964991
902 | 382.714 | 0.501329 | 383.6789 | 0.502306472 | 0.001153428 | 0.4968795 | -0.004449545
903 | 383.4181 | 0.50226736 | 384.1128 | 0.50280695 | 0.00157208 | 0.4978878 | -0.004379608
904 | 383.6451 | 0.50265837 | 384.4859 | 0.503393448 | 0.001148515 | 0.4982128 | -0.004445589
905 | 383.9259 | 0.50179815 | 384.9488 | 0.503925204 | 0.001435672 | 0.4986149 | -0.0031833
906 | 384.6913 | 0.50347948 | 385.4064 | 0.504582096 | 0.001569325 | 0.4997108 | -0.003768673
907 | 384.8835 | 0.50383139 | 385.8001 | 0.505199874 | 0.001255208 | 0.499986 | -0.003845371
908 | 385.2835 | 0.50519985 | 386.2798 | 0.505802012 | 0.001643292 | 0.5005588 | -0.004641075
909 | 385.9601 | 0.50531715 | 386.7033 | 0.506498004 | 0.001359573 | 0.5015276 | -0.003789538
910 | 386.2137 | 0.50508261 | 387.0714 | 0.506998492 | 0.001482167 | 0.5018907 | -0.003191907
911 | 386.6596 | 0.50656837 | 387.5041 | 0.50763973 | 0.001017825 | 0.5025292 | -0.004039146
912 | 387.282 | 0.50684208 | 387.919 | 0.508062018 | 0.001251449 | 0.5034205 | -0.003421539
913 | 387.4012 | 0.50867981 | 388.3814 | 0.508640706 | 0.000372888 | 0.5035911 | -0.005088714
914 | 387.8006897 | 0.50781959 | 388.8637146 | 0.508820568 | 0.001070069 | 0.5041632 | -0.003656394
915 | 388.3768 | 0.5082888 | 389.3168 | 0.509305404 | 0.001373609 | 0.5049882 | -0.003300622
916 | 388.734 | 0.50867981 | 389.7153 | 0.509852802 | 0.001736585 | 0.5054997 | -0.003180142
917 | 389.5941 | 0.50973552 | 390.1161 | 0.510548782 | 0.00214364 | 0.5067312 | -0.003004299
918 | 389.8129 | 0.50957912 | 390.4699 | 0.511307312 | 0.001516463 | 0.5070445 | -0.002534625
919 | 390.0661 | 0.51024377 | 390.9289 | 0.51200328 | 0.001334162 | 0.5074071 | -0.002836666
920 | 390.3694 | 0.51102579 | 391.3978 | 0.51262888 | 0.001400412 | 0.5078413 | -0.003184454
921 | 390.7379 | 0.51215971 | 391.8613 | 0.513277938 | 0.001438534 | 0.508369 | -0.003790672
922 | 391.3633728 | 0.51352817 | 392.307 | 0.513919176 | 0.0009927565 | 0.5092646 | -0.004263533
923 | 392.1076 | 0.51305896 | 392.7166 | 0.514325822 | 0.001804637 | 0.5103303 | -0.002728649
924 | 392.4107 | 0.51337177 | 393.0633 | 0.51495142 | 0.00142071 | 0.5107643 | -0.00260749
925 | 392.6868 | 0.51427108 | 393.4651 | 0.515522288 | 0.00177534 | 0.5111596 | -0.003111461
926 | 392.9667 | 0.5153659 | 393.8792 | 0.516257368 | 0.0008166935 | 0.5115605 | -0.003805435
927 | 393.4114 | 0.5155614 | 394.3483 | 0.516640542 | 0.001349769 | 0.5121973 | -0.003364118
928 | 393.8409 | 0.51618695 | 394.8466 | 0.517313062 | 0.001207214 | 0.5128123 | -0.0033747
929 | 394.4198 | 0.51622611 | 395.3195 | 0.517883932 | 0.001657136 | 0.5136411 | -0.002584988
930 | 394.757 | 0.51794648 | 395.7064 | 0.518525172 | 0.001299263 | 0.514124 | -0.003822447
931 | 395.3126 | 0.51728177 | 396.1217 | 0.51906475 | 0.001602912 | 0.5149196 | -0.002362207
932 | 395.9027 | 0.518924 | 396.5852 | 0.519807662 | 0.001093184 | 0.5157645 | -0.003159484
933 | 396.2053 | 0.5190413 | 396.9858 | 0.520245576 | 0.00154527 | 0.5161979 | -0.002843427
934 | 396.3546 | 0.51943231 | 397.3856 | 0.520863354 | 0.001957923 | 0.5164116 | -0.003020752
935 | 396.8335 | 0.52064437 | 397.8129 | 0.521700084 | 0.001370341 | 0.5170974 | -0.003547009
936 | 397.63 | 0.52099633 | 398.2409 | 0.522286594 | 0.001320759 | 0.5182378 | -0.002758483
937 | 397.9056 | 0.52111357 | 398.6199 | 0.52278707 | 0.00143068 | 0.5186325 | -0.002481039
938 | 398.2043 | 0.52213019 | 399.0462 | 0.52339703 | 0.001145968 | 0.5190602 | -0.003070026
939 | 398.4913 | 0.52361596 | 399.5375 | 0.523960068 | 0.001051013 | 0.5194712 | -0.004144725
940 | 398.9735 | 0.52357692 | 400.0212 | 0.524468376 | 0.001104442 | 0.5201617 | -0.00341525
941 | 399.5246 | 0.52349871 | 400.4956 | 0.524992312 | 0.001537089 | 0.5209508 | -0.00254789
942 | 400.037323 | 0.52416337 | 400.9178 | 0.525641372 | 0.00152707 | 0.521685 | -0.002478417
943 | 400.6609 | 0.52494538 | 401.3377 | 0.526282622 | 0.001734647 | 0.5225778 | -0.002367581
944 | 400.9095 | 0.5261575 | 401.766 | 0.527025522 | 0.0009311745 | 0.5229339 | -0.003223646
945 | 401.3455 | 0.5261966 | 402.2783 | 0.52750255 | 0.001412658 | 0.5235581 | -0.002638514
946 | 401.636 | 0.52674401 | 402.6935 | 0.528089048 | 0.001268262 | 0.5239741 | -0.002769959
947 | 402.1369 | 0.52736962 | 403.1682 | 0.528691186 | 0.001576965 | 0.5246914 | -0.002678215
948 | 402.8022 | 0.52865988 | 403.565 | 0.529316784 | 0.001008917 | 0.525644 | -0.003015849
949 | 403.4709 | 0.52854264 | 403.999 | 0.529754712 | 0.00176918 | 0.5266016 | -0.001941046
950 | 403.4213 | 0.52912909 | 404.3482 | 0.530372478 | 0.00114146 | 0.5265305 | -0.00259855
951 | 404.0098 | 0.5297547 | 404.7593 | 0.530841686 | 0.001571937 | 0.5273732 | -0.002381479
952 | 404.1204834 | 0.53049761 | 405.1671875 | 0.531482924 | 0.001266632 | 0.5275317 | -0.002965939
953 | 404.9725 | 0.53084952 | 405.6179 | 0.532053782 | 0.001244087 | 0.5287517 | -0.002097832
954 | 405.2169 | 0.53163147 | 406.0264 | 0.532562078 | 0.00126871 | 0.5291016 | -0.002529889
955 | 405.4766 | 0.53147513 | 406.4579 | 0.533109488 | 0.0020481 | 0.5294735 | -0.002001588
956 | 406.0495 | 0.53296089 | 406.8397 | 0.533891476 | 0.001428828 | 0.5302938 | -0.002667085
957 | 406.3739 | 0.5333519 | 407.2612 | 0.534493626 | 0.0008427089 | 0.5307584 | -0.002593493
958 | 407.0154 | 0.533391 | 407.7344 | 0.534892452 | 0.001665003 | 0.5316769 | -0.00171414
959 | 407.3742 | 0.53436852 | 408.1618 | 0.535604072 | 0.001753626 | 0.5321907 | -0.00217781
960 | 407.3857 | 0.53538507 | 408.5319458 | 0.53625313 | 0.001292778 | 0.5322071 | -0.003177929
961 | 408.1566 | 0.53597164 | 409.034 | 0.536902202 | 0.001418426 | 0.5333111 | -0.00266059
962 | 408.7403 | 0.53534603 | 409.4475 | 0.537488688 | 0.001945446 | 0.5341468 | -0.001199247
963 | 409.1523 | 0.5369491 | 409.8495 | 0.53827069 | 0.001819134 | 0.5347368 | -0.002212257
964 | 409.224823 | 0.53761381 | 410.2278 | 0.53895885 | 0.00123188 | 0.5348406 | -0.002773184
965 | 409.8961 | 0.53863043 | 410.6785 | 0.539514068 | 0.001251995 | 0.5358018 | -0.002828657
966 | 410.224 | 0.53890407 | 411.1344 | 0.540084924 | 0.001224387 | 0.5362714 | -0.002632714
967 | 410.7501 | 0.53925604 | 411.524 | 0.540561952 | 0.001080743 | 0.5370247 | -0.002231366
968 | 411.0438 | 0.5403899 | 411.9364563 | 0.541007686 | 0.001432848 | 0.5374452 | -0.002944673
969 | 411.4784 | 0.5403899 | 412.3785 | 0.541641116 | 0.001271134 | 0.5380675 | -0.002322407
970 | 412.1758 | 0.54148471 | 412.803 | 0.542180704 | 0.001092217 | 0.5390662 | -0.00241849
971 | 412.172 | 0.54128921 | 413.1825 | 0.542595172 | 0.001225038 | 0.5390608 | -0.002228452
972 | 412.8123 | 0.54148471 | 413.6549 | 0.54317385 | 0.001692435 | 0.5399775 | -0.001507203
973 | 413.2542 | 0.54355705 | 414.08 | 0.54389329 | 0.001387816 | 0.5406103 | -0.002946746
974 | 413.6008 | 0.54308784 | 414.4631 | 0.544425046 | 0.001218784 | 0.5411067 | -0.001981165
975 | 414.0732 | 0.54355705 | 414.8866 | 0.544941162 | 0.001415793 | 0.5417831 | -0.001773967
976 | 414.5339 | 0.5441826 | 415.3008 | 0.545527648 | 0.001638265 | 0.5424428 | -0.001739846
977 | 414.9377 | 0.54508191 | 415.7448 | 0.546254908 | 0.001430118 | 0.543021 | -0.002060938
978 | 415.17 | 0.54621583 | 416.1931 | 0.546896148 | 0.0008145002 | 0.5433536 | -0.00286227
979 | 415.7182 | 0.54566842 | 416.6636 | 0.547279322 | 0.001364199 | 0.5441385 | -0.001529905
980 | 416.1444397 | 0.54648948 | 417.1164 | 0.5478971 | 0.001686987 | 0.5447489 | -0.001740585
981 | 416.7535 | 0.5478189 | 417.5244 | 0.54858527 | 0.001250514 | 0.545621 | -0.002197872
982 | 417.1796 | 0.54828811 | 417.9246 | 0.549085758 | 0.001483068 | 0.5462312 | -0.002056921
983 | 417.5222 | 0.5481317 | 418.3042 | 0.549648806 | 0.00145221 | 0.5467217 | -0.001409996
984 | 417.9824 | 0.54875731 | 418.7135 | 0.550243136 | 0.001724517 | 0.5473807 | -0.00137659
985 | 418.1841 | 0.54993033 | 419.0717 | 0.550860916 | 0.00143444 | 0.5476695 | -0.002260851
986 | 418.7546 | 0.55032134 | 419.5569 | 0.551556896 | 0.001509794 | 0.5484865 | -0.001834875
987 | 419.0779 | 0.55110335 | 419.9972 | 0.552221596 | 0.000918326 | 0.5489493 | -0.002154032
988 | 419.5685 | 0.55110335 | 420.5081 | 0.552690792 | 0.001285877 | 0.5496518 | -0.001451536
989 | 419.7736 | 0.55184621 | 420.9703 | 0.55328511 | 0.001129657 | 0.5499455 | -0.001900699
990 | 420.61 | 0.55341023 | 421.4272 | 0.553801226 | 0.001163642 | 0.5511432 | -0.002266988
991 | 420.9559 | 0.55364484 | 421.8102417 | 0.554246974 | 0.001129428 | 0.5516385 | -0.002006321
992 | 421.6325 | 0.55344933 | 422.1841 | 0.554669248 | 0.00158522 | 0.5526073 | -0.0008420164
993 | 421.8794 | 0.55407494 | 422.5048 | 0.555177546 | 0.001514387 | 0.5529609 | -0.001114062
994 | 422.0579834 | 0.55442679 | 422.8353 | 0.555678022 | 0.001348302 | 0.5532166 | -0.001210233
995 | 422.5254 | 0.55563897 | 423.2645 | 0.556256712 | 0.0008936127 | 0.5538858 | -0.001753172
996 | 422.8253479 | 0.55575621 | 423.667 | 0.556616426 | 0.001276502 | 0.5543154 | -0.001440856
997 | 423.2357 | 0.55599082 | 424.1265 | 0.557202936 | 0.001609156 | 0.554903 | -0.00108781
998 | 423.5318 | 0.55657732 | 424.5395 | 0.557867646 | 0.001489876 | 0.555327 | -0.001250348
999 | 424.204 | 0.55732024 | 425.0224 | 0.558587086 | 0.00146265 | 0.5562894 | -0.00103081
1000 | 424.5381 | 0.55743754 | 425.402 | 0.559142302 | 0.001607869 | 0.5567678 | -0.0006697431
1001 | 425.1227 | 0.55868876 | 425.8203 | 0.559814822 | 0.001347441 | 0.5576049 | -0.001083832
1002 | 425.3011 | 0.55931437 | 426.1975 | 0.560323106 | 0.001168869 | 0.5578605 | -0.001453894
1003 | 425.9463 | 0.56017452 | 426.6324 | 0.56083139 | 0.001466914 | 0.5587842 | -0.001390303
1004 | 426.102 | 0.56009632 | 427.0535 | 0.56144917 | 0.0009936751 | 0.5590072 | -0.001089154
1005 | 426.6294 | 0.56080014 | 427.5178 | 0.561910546 | 0.0009219033 | 0.5597624 | -0.001037734
1006 | 427.0088 | 0.56123018 | 427.9843 | 0.56234064 | 0.001221121 | 0.5603057 | -0.0009245149
1007 | 427.4754 | 0.56185579 | 428.4326 | 0.56288805 | 0.001447816 | 0.5609738 | -0.0008819759
1008 | 428.052 | 0.56326342 | 428.8755 | 0.56352929 | 0.0007703977 | 0.5617994 | -0.001464012
1009 | 428.4235 | 0.5624032 | 429.3221 | 0.563873364 | 0.001555608 | 0.5623314 | -7.176325e-05
1010 | 428.962 | 0.56295061 | 429.7846 | 0.564592804 | 0.001828347 | 0.5631025 | 0.0001519292
1011 | 429.2502 | 0.56396723 | 430.191 | 0.565335704 | 0.001768043 | 0.5635152 | -0.0004520466
1012 | 429.6899 | 0.56506199 | 430.5934 | 0.566047324 | 0.001192649 | 0.5641448 | -0.0009171997
1013 | 430.2850647 | 0.56498379 | 431.0262 | 0.566563452 | 0.001902722 | 0.564997 | 1.320699e-05
1014 | 430.7359314 | 0.5660004 | 431.3755 | 0.567228162 | 0.002060148 | 0.5656426 | -0.0003578025
1015 | 430.9937 | 0.56666511 | 431.7665 | 0.568033624 | 0.00139425 | 0.5660116 | -0.0006534793
1016 | 431.2627 | 0.56752533 | 432.1423 | 0.568557574 | 0.001071549 | 0.5663968 | -0.001128498
1017 | 431.8537 | 0.56764263 | 432.5802 | 0.569026782 | 0.00149408 | 0.5672431 | -0.0003994903
1018 | 432.0318 | 0.56830734 | 432.9885 | 0.569636752 | 0.001454788 | 0.5674982 | -0.0008091762
1019 | 432.6907959 | 0.57002771 | 433.4292 | 0.57027799 | 0.0009834884 | 0.5684418 | -0.001585922
1020 | 432.8726 | 0.56928486 | 433.795 | 0.570637716 | 0.001352844 | 0.5687021 | -0.0005827172
1021 | 433.4521 | 0.56987137 | 434.2054 | 0.571192932 | 0.001648396 | 0.5695318 | -0.0003395252
1022 | 433.895 | 0.57069248 | 434.6324 | 0.57189673 | 0.001439801 | 0.5701661 | -0.0005263963
1023 | 434.2357 | 0.57151353 | 435.0669 | 0.572522328 | 0.001346149 | 0.5706539 | -0.0008595971
1024 | 434.5196228 | 0.57182634 | 435.4967 | 0.573101006 | 0.001497218 | 0.5710605 | -0.0007658369
1025 | 434.9246521 | 0.57206094 | 435.9198 | 0.573734436 | 0.001852247 | 0.5716405 | -0.0004204714
1026 | 435.5869 | 0.57339036 | 436.3209 | 0.574477336 | 0.001561768 | 0.5725887 | -0.0008016793
1027 | 436.0675 | 0.57382047 | 436.7665 | 0.575173316 | 0.00135766 | 0.5732769 | -0.0005435391
1028 | 436.3850708 | 0.57440692 | 437.1697 | 0.575720714 | 0.00147672 | 0.5737317 | -0.0006752633
1029 | 436.635 | 0.57499349 | 437.5828 | 0.576330672 | 0.0009698259 | 0.5740895 | -0.0009039869
1030 | 436.9301 | 0.57577544 | 438.0827 | 0.576815508 | 0.001446468 | 0.574512 | -0.001263417
1031 | 437.815 | 0.57687026 | 438.5909 | 0.57755059 | 0.001596201 | 0.5757792 | -0.001091026
1032 | 438.0835 | 0.57655746 | 438.9485 | 0.578121448 | 0.001290585 | 0.5761636 | -0.0003938548
1033 | 438.4503 | 0.57745671 | 439.3727 | 0.578668844 | 0.001591509 | 0.5766889 | -0.000767806
1034 | 439.1346 | 0.57741767 | 439.7657 | 0.579294442 | 0.002194135 | 0.5776687 | 0.0002510401
1035 | 439.4710083 | 0.57945085 | 440.1542 | 0.580146812 | 0.001497543 | 0.5781504 | -0.001300409
1036 | 439.6032 | 0.57972455 | 440.5615 | 0.58075677 | 0.001157278 | 0.5783397 | -0.001384807
1037 | 440.2042 | 0.57929444 | 441.0277771 | 0.581296348 | 0.001539774 | 0.5792003 | -9.414383e-05
1038 | 440.4157 | 0.5805847 | 441.4849 | 0.582000148 | 0.001410039 | 0.5795032 | -0.001081486
1039 | 441.077 | 0.58167952 | 441.9729 | 0.582688308 | 0.001551995 | 0.58045 | -0.001229493
1040 | 441.5075 | 0.58250064 | 442.3861 | 0.583329548 | 0.0009814002 | 0.5810666 | -0.001434071
1041 | 441.9344 | 0.58242244 | 442.8642 | 0.583798756 | 0.001327599 | 0.5816779 | -0.0007445742
1042 | 442.4896 | 0.58281344 | 443.3354 | 0.584424366 | 0.001792402 | 0.5824728 | -0.0003406562
1043 | 442.856 | 0.5840255 | 443.7281 | 0.585128166 | 0.001906023 | 0.5829974 | -0.001028117
1044 | 443.1428 | 0.58488572 | 444.1342 | 0.58590236 | 0.00113754 | 0.5834081 | -0.001477571
1045 | 443.898 | 0.58484668 | 444.588 | 0.586418488 | 0.001381454 | 0.5844896 | -0.0003571264
1046 | 444.2906189 | 0.58555049 | 444.9842 | 0.586965884 | 0.001737843 | 0.5850517 | -0.0004987999
1047 | 444.4529 | 0.58633244 | 445.3442 | 0.587591482 | 0.001540464 | 0.585284 | -0.001048405
1048 | 444.8869 | 0.58789647 | 445.7909 | 0.588279642 | 0.001027089 | 0.5859055 | -0.001991
1049 | 445.4114 | 0.58746636 | 446.2097 | 0.588709748 | 0.001460237 | 0.5866566 | -0.0008097578
1050 | 445.8793 | 0.58758366 | 446.5899 | 0.589264966 | 0.001706055 | 0.5873265 | -0.000257161
1051 | 446.0905 | 0.58867848 | 447.007 | 0.589976586 | 0.001651793 | 0.587629 | -0.001049457
1052 | 446.6865 | 0.58977324 | 447.452 | 0.590711666 | 0.001311316 | 0.5884824 | -0.001290874
1053 | 446.9807 | 0.590047 | 447.9053 | 0.591305984 | 0.001131289 | 0.5889036 | -0.001143381
1054 | 447.3126 | 0.59024245 | 448.3615 | 0.5918221 | 0.001233138 | 0.5893788 | -0.0008636107
1055 | 447.9648 | 0.59114176 | 448.8244 | 0.592392968 | 0.001462571 | 0.5903128 | -0.0008289106
1056 | 448.3156 | 0.59235388 | 449.2308 | 0.592987298 | 0.0009600852 | 0.5908152 | -0.001538717
1057 | 448.9526062 | 0.59274483 | 449.7358 | 0.593472134 | 0.001288063 | 0.5917272 | -0.001017594
1058 | 449.2618 | 0.59262758 | 450.1729 | 0.594035182 | 0.001392594 | 0.5921699 | -0.0004576349
1059 | 449.6272583 | 0.59309679 | 450.5828 | 0.59460604 | 0.001698875 | 0.5926933 | -0.0004035126
1060 | 449.9966 | 0.59411341 | 451.0063 | 0.59532548 | 0.001556027 | 0.5932222 | -0.0008912068
1061 | 450.8406 | 0.59477806 | 451.4486 | 0.59601364 | 0.001398661 | 0.5944307 | -0.0003473769
1062 | 451.1382 | 0.59556007 | 451.8455 | 0.59656887 | 0.001398907 | 0.5948569 | -0.0007031961
1063 | 451.3114 | 0.59548187 | 452.2033 | 0.597069348 | 0.001610305 | 0.5951048 | -0.0003770513
1064 | 451.7447 | 0.59669399 | 452.6258 | 0.597749688 | 0.001603469 | 0.5957252 | -0.0009687847
1065 | 452.2079 | 0.59755421 | 453.0355 | 0.598406568 | 0.001512727 | 0.5963885 | -0.001165663
1066 | 452.8255 | 0.59755421 | 453.4594 | 0.599047806 | 0.001541908 | 0.5972728 | -0.0002813813
1067 | 452.9271 | 0.59806246 | 453.8448 | 0.599642124 | 0.00176552 | 0.5974183 | -0.0006441592
1068 | 453.4239 | 0.59888357 | 454.2656 | 0.600385024 | 0.001406809 | 0.5981297 | -0.0007539026
1069 | 453.793 | 0.59997839 | 454.6992 | 0.600994982 | 0.001433811 | 0.5986582 | -0.00132019
1070 | 454.3274 | 0.6007604 | 455.1409 | 0.6016284 | 0.001249397 | 0.5994234 | -0.001336953
1071 | 454.7527 | 0.6005258 | 455.554 | 0.602144516 | 0.001717243 | 0.6000324 | -0.000493372
1072 | 455.031 | 0.60177696 | 455.9866 | 0.602887404 | 0.001395298 | 0.6004309 | -0.001346046
1073 | 455.5917 | 0.60193336 | 456.4854 | 0.603583384 | 0.001369694 | 0.6012339 | -0.0006994875
1074 | 456.0018 | 0.60314548 | 456.9593 | 0.604232442 | 0.0008811617 | 0.6018211 | -0.001324388
1075 | 456.3929 | 0.60334098 | 457.403 | 0.604623436 | 0.001168904 | 0.602381 | -0.0009599802
1076 | 456.9157 | 0.60424024 | 457.8513 | 0.605147374 | 0.001322933 | 0.6031297 | -0.001110555
1077 | 457.5249939 | 0.60525686 | 458.2768 | 0.605710412 | 0.001177523 | 0.6040021 | -0.001254736
1078 | 457.9611 | 0.60517865 | 458.6355 | 0.606132686 | 0.001440721 | 0.6046266 | -0.0005520755
1079 | 458.2205 | 0.60510045 | 459.0534 | 0.606734836 | 0.001653534 | 0.604998 | -0.0001024826
1080 | 458.634 | 0.60596067 | 459.4743 | 0.607430816 | 0.001641121 | 0.6055901 | -0.0003705452
1081 | 459.0437 | 0.60705543 | 459.9079 | 0.608142436 | 0.001798884 | 0.6061768 | -0.0008786539
1082 | 459.3180542 | 0.60736823 | 460.3122 | 0.608869708 | 0.001197637 | 0.6065696 | -0.000798605
1083 | 460.0508 | 0.6081894 | 460.7758 | 0.609424938 | 0.001594175 | 0.6076189 | -0.0005704884
1084 | 460.325 | 0.60858035 | 461.1094 | 0.609956696 | 0.001650848 | 0.6080115 | -0.0005688955
1085 | 460.8021 | 0.60951877 | 461.512 | 0.610621408 | 0.001810541 | 0.6086946 | -0.0008241343
1086 | 461.0652 | 0.61069179 | 461.8921 | 0.611309566 | 0.0007260381 | 0.6090713 | -0.001620474
1087 | 461.6361 | 0.61014438 | 462.3337 | 0.61163019 | 0.001684999 | 0.6098888 | -0.0002555537
1088 | 461.7187 | 0.61084819 | 462.7189 | 0.61227926 | 0.001596768 | 0.6100071 | -0.0008411158
1089 | 462.3382 | 0.61190391 | 463.1597 | 0.61298306 | 0.001647525 | 0.6108942 | -0.00100967
1090 | 462.7025 | 0.61295956 | 463.6011 | 0.613710308 | 0.0009503631 | 0.6114159 | -0.001543692
1091 | 463.2732 | 0.61229491 | 464.029 | 0.614116956 | 0.001531074 | 0.612233 | -6.18817e-05
1092 | 463.5621 | 0.61338973 | 464.4478 | 0.614758196 | 0.001213113 | 0.6126467 | -0.0007430087
1093 | 463.9225 | 0.61436719 | 464.9184 | 0.615329042 | 0.001283359 | 0.6131628 | -0.001204434
1094 | 464.5453186 | 0.61554015 | 465.4241 | 0.6159781 | 0.001234166 | 0.6140546 | -0.001485553
1095 | 464.8419 | 0.6149928 | 465.7663 | 0.616400386 | 0.001341539 | 0.6144793 | -0.0005134541
1096 | 465.3673 | 0.61550111 | 466.1977 | 0.616979064 | 0.001044285 | 0.6152316 | -0.0002695395
1097 | 465.9149 | 0.61624396 | 466.6544 | 0.61745608 | 0.001672576 | 0.6160157 | -0.0002282212
1098 | 466.4512 | 0.61761248 | 467.0939 | 0.61819116 | 0.001293696 | 0.6167837 | -0.0008287851
1099 | 466.2561 | 0.61765158 | 467.4929 | 0.618707288 | 0.00120326 | 0.6165043 | -0.001147249
1100 | 466.9987 | 0.61788619 | 467.9998 | 0.619317246 | 0.001686711 | 0.6175676 | -0.0003185453
1101 | 467.6512146 | 0.61788619 | 468.4542 | 0.620083606 | 0.00259323 | 0.618502 | 0.0006157707
1102 | 468.1124 | 0.61991936 | 468.8492 | 0.62110803 | 0.001478449 | 0.6191623 | -0.0007570724
1103 | 468.4460144 | 0.62019312 | 469.2195 | 0.621655428 | 0.001499612 | 0.61964 | -0.0005530775
1104 | 468.7907 | 0.62070137 | 469.5897 | 0.622210634 | 0.001462227 | 0.6201337 | -0.0005677101
1105 | 469.2705 | 0.62171799 | 469.9801 | 0.622781504 | 0.001401512 | 0.6208206 | -0.0008973909
1106 | 469.6264 | 0.62300831 | 470.3428 | 0.6232898 | 0.001039571 | 0.6213303 | -0.001678056
1107 | 469.9636 | 0.62265635 | 470.7189 | 0.623680794 | 0.0009456116 | 0.6218131 | -0.0008432285
1108 | 470.2972 | 0.62296915 | 471.1406 | 0.62407962 | 0.001313489 | 0.6222907 | -0.0006784047
1109 | 470.7428 | 0.62355572 | 471.605 | 0.624689578 | 0.001581873 | 0.6229288 | -0.0006268903
1110 | 471.0838623 | 0.62425947 | 472.0252 | 0.625354266 | 0.001395985 | 0.6234172 | -0.0008422667
1111 | 471.507 | 0.62496328 | 472.4566 | 0.625956404 | 0.001198997 | 0.624023 | -0.0009402418
1112 | 472.0724 | 0.62465048 | 472.9066 | 0.626495982 | 0.001877543 | 0.6248328 | 0.0001822901
1113 | 472.6191 | 0.62601894 | 473.3356 | 0.627301444 | 0.001848307 | 0.6256155 | -0.0004034437
1114 | 472.84375 | 0.62687916 | 473.7121 | 0.627997436 | 0.001070566 | 0.6259372 | -0.0009419559
1115 | 473.2405 | 0.62727016 | 474.1358 | 0.628451002 | 0.001121354 | 0.6265054 | -0.000764789
1116 | 473.7571 | 0.62766117 | 474.5961 | 0.62896713 | 0.0009841979 | 0.627245 | -0.0004161595
1117 | 474.2174 | 0.62867779 | 475.0331 | 0.629397236 | 0.001045161 | 0.6279042 | -0.0007735887
1118 | 474.5019 | 0.6294989 | 475.497 | 0.629882084 | 0.001060911 | 0.6283115 | -0.001187429
1119 | 474.9621 | 0.62914699 | 475.9466 | 0.630359112 | 0.001047063 | 0.6289705 | -0.0001765034
1120 | 475.5419 | 0.6298508 | 476.4097 | 0.63084396 | 0.001159399 | 0.6298007 | -5.008707e-05
1121 | 475.9421 | 0.6298117 | 476.7941 | 0.631289696 | 0.002035641 | 0.6303738 | 0.0005621178
1122 | 476.5369 | 0.63110203 | 477.1591 | 0.632032598 | 0.001506444 | 0.6312255 | 0.0001234701
1123 | 476.7501 | 0.63188404 | 477.5173 | 0.632572174 | 0.001173823 | 0.6315307 | -0.0003533501
1124 | 477.2774 | 0.63157123 | 477.9636 | 0.63309611 | 0.001624877 | 0.6322858 | 0.000714525
1125 | 477.4642 | 0.63207948 | 478.3919 | 0.633792078 | 0.002001027 | 0.6325532 | 0.000473753
1126 | 477.7669 | 0.63352621 | 478.7866 | 0.634581912 | 0.001348208 | 0.6329867 | -0.0005395323
1127 | 478.3278 | 0.63379991 | 479.2449 | 0.63519969 | 0.001083726 | 0.6337899 | -1.001152e-05
1128 | 478.9818 | 0.63450372 | 479.7067 | 0.635700166 | 0.001260834 | 0.6347264 | 0.0002226357
1129 | 479.419 | 0.63505107 | 480.0788 | 0.636169362 | 0.00130601 | 0.6353523 | 0.0003012657
1130 | 479.4377 | 0.63602865 | 480.492 | 0.636708952 | 0.001122105 | 0.6353792 | -0.0006494398
1131 | 480.0579834 | 0.6366151 | 480.9798 | 0.637256348 | 0.00109124 | 0.6362673 | -0.000347763
1132 | 480.6369 | 0.63630229 | 481.4384 | 0.637756824 | 0.001536095 | 0.6370963 | 0.0007939624
1133 | 480.8425 | 0.6368497 | 481.8253 | 0.638351142 | 0.001599843 | 0.6373906 | 0.0005409487
1134 | 481.4848 | 0.63774902 | 482.3092 | 0.639125324 | 0.001766491 | 0.6383104 | 0.0005613495
1135 | 481.8769 | 0.63876563 | 482.7431 | 0.639891684 | 0.001445892 | 0.6388719 | 0.0001062206
1136 | 482.3511 | 0.63911748 | 483.2082 | 0.640564204 | 0.001683611 | 0.6395509 | 0.0004334441
1137 | 482.5714 | 0.63927388 | 483.5844 | 0.641197634 | 0.001629707 | 0.6398663 | 0.0005924156
1138 | 483.262 | 0.64072061 | 484.0547 | 0.641963996 | 0.001506739 | 0.6408552 | 0.0001346247
1139 | 483.6539 | 0.64158082 | 484.5114 | 0.642652154 | 0.001254751 | 0.6414164 | -0.0001644101
1140 | 484.2025 | 0.64212823 | 484.9539 | 0.643207372 | 0.00149738 | 0.6422019 | 7.370275e-05
1141 | 484.2322998 | 0.64228463 | 485.3351 | 0.64377823 | 0.001480606 | 0.6422446 | -4.004759e-05
1142 | 484.9226 | 0.64310569 | 485.7999 | 0.64446639 | 0.001884131 | 0.643233 | 0.0001273508
1143 | 485.5456 | 0.6441614 | 486.1901 | 0.64520147 | 0.001877138 | 0.6441251 | -3.625585e-05
1144 | 485.8664 | 0.64435691 | 486.6025 | 0.645975652 | 0.001733556 | 0.6445845 | 0.0002275483
1145 | 486.1087 | 0.64498252 | 486.9724 | 0.64661689 | 0.001417623 | 0.6449314 | -5.109621e-05
1146 | 486.5562 | 0.64572543 | 487.4578 | 0.647305048 | 0.001543353 | 0.6455722 | -0.0001532125
1147 | 486.8733 | 0.64678109 | 487.9037 | 0.647993208 | 0.001236939 | 0.6460263 | -0.0007548022
1148 | 487.6078 | 0.64803231 | 488.4031 | 0.648610998 | 0.0009893658 | 0.6470779 | -0.0009543759
1149 | 487.7159 | 0.6475631 | 488.8221 | 0.649025464 | 0.001018796 | 0.6472328 | -0.0003303423
1150 | 488.5359 | 0.64842331 | 489.2596 | 0.649471212 | 0.001166017 | 0.6484069 | -1.641936e-05
1151 | 488.7856 | 0.64916623 | 489.6486 | 0.64992478 | 0.001320309 | 0.6487646 | -0.0004016677
1152 | 489.3706 | 0.64987004 | 490.1106 | 0.650534738 | 0.001544966 | 0.6496021 | -0.00026791
1153 | 489.7024 | 0.65010464 | 490.4294 | 0.651027394 | 0.001143928 | 0.6500772 | -2.742074e-05
1154 | 489.9035 | 0.64979184 | 490.8533 | 0.65151223 | 0.001527358 | 0.6503652 | 0.0005733956
1155 | 490.4808 | 0.65069115 | 491.2987 | 0.652192568 | 0.001595415 | 0.6511919 | 0.0005007287
1156 | 491.0956 | 0.65221602 | 491.7791 | 0.65295893 | 0.001655182 | 0.6520721 | -0.0001438802
1157 | 490.965 | 0.65233332 | 492.1901 | 0.653639268 | 0.001161509 | 0.6518852 | -0.0004481658
1158 | 491.8215332 | 0.65252882 | 492.6816 | 0.654210126 | 0.001575518 | 0.6531117 | 0.0005828616
1159 | 492.1307 | 0.65319353 | 493.1283 | 0.654913926 | 0.001569816 | 0.6535543 | 0.0003608167
1160 | 492.8826 | 0.65452296 | 493.5815979 | 0.655625546 | 0.001509076 | 0.654631 | 0.0001080285
1161 | 493.1507 | 0.65561771 | 493.9962 | 0.656251144 | 0.0008786431 | 0.655015 | -0.0006027435
1162 | 493.4224 | 0.65518761 | 494.4412 | 0.656642152 | 0.001508789 | 0.6554039 | 0.0002163162
1163 | 494.0551 | 0.65604782 | 494.8869 | 0.65731467 | 0.001343995 | 0.6563099 | 0.0002621057
1164 | 494.3972 | 0.65675163 | 495.2767 | 0.657838618 | 0.001639495 | 0.6567999 | 4.82424e-05
1165 | 494.9554 | 0.65765095 | 495.706 | 0.658542418 | 0.001501831 | 0.657599 | -5.19208e-05
1166 | 495.3758 | 0.65757275 | 496.0913 | 0.659121096 | 0.001396555 | 0.6582011 | 0.0006283124
1167 | 495.651 | 0.6585502 | 496.4833 | 0.659668492 | 0.001284505 | 0.6585952 | 4.49785e-05
1168 | 496.0043 | 0.65866756 | 496.9399 | 0.660255002 | 0.001890622 | 0.659101 | 0.0004334715
1169 | 496.5436 | 0.66027063 | 497.4032 | 0.661130834 | 0.001160061 | 0.6598733 | -0.0003973162
1170 | 496.8819 | 0.66054434 | 497.902 | 0.661709512 | 0.001117381 | 0.6603577 | -0.0001866292
1171 | 497.3356 | 0.66030973 | 498.3079 | 0.662163066 | 0.001747616 | 0.6610073 | 0.0006976016
1172 | 497.9341 | 0.66148275 | 498.7509 | 0.662937248 | 0.001625781 | 0.6618643 | 0.0003815077
1173 | 498.3206 | 0.66304672 | 499.179 | 0.663633216 | 0.001169249 | 0.6624177 | -0.0006290217
1174 | 499.0378 | 0.66316402 | 499.6204 | 0.664149344 | 0.0015913 | 0.6634447 | 0.0002807223
1175 | 498.9115 | 0.66281211 | 499.9644 | 0.664696742 | 0.001920168 | 0.6632638 | 0.0004517209
1176 | 499.5506 | 0.66418064 | 500.4042 | 0.665541304 | 0.001611074 | 0.664179 | -1.676705e-06
1177 | 500.0745 | 0.66496259 | 500.8314 | 0.666229462 | 0.001754829 | 0.6649291 | -3.345584e-05
1178 | 500.5276 | 0.66562736 | 501.179 | 0.666839432 | 0.001621719 | 0.6655781 | -4.930422e-05
1179 | 500.7578 | 0.66590101 | 501.531 | 0.66741029 | 0.001605932 | 0.6659076 | 6.575595e-06
1180 | 501.1107 | 0.66703492 | 501.9157 | 0.66802808 | 0.001564522 | 0.6664129 | -0.0006220495
1181 | 501.6862793 | 0.66762143 | 502.3255 | 0.66866932 | 0.00152883 | 0.6672371 | -0.0003843198
1182 | 501.8124 | 0.66801244 | 502.745 | 0.669310572 | 0.001176045 | 0.6674178 | -0.0005946805
1183 | 502.2877 | 0.66848165 | 503.2038 | 0.66985015 | 0.001306109 | 0.6680983 | -0.0003833749
1184 | 502.6812439 | 0.66898996 | 503.6588 | 0.670444468 | 0.001816071 | 0.6686618 | -0.00032815
1185 | 503.16 | 0.67024112 | 504.0937 | 0.671234288 | 0.00143929 | 0.6693473 | -0.0008938129
1186 | 503.7835 | 0.67082769 | 504.5501 | 0.671891166 | 0.001599165 | 0.6702401 | -0.0005875803
1187 | 504.1065 | 0.67071033 | 504.956 | 0.672540212 | 0.001633489 | 0.6707026 | -7.716194e-06
1188 | 504.5628 | 0.67145324 | 505.3677 | 0.67321273 | 0.001481265 | 0.6713561 | -9.715995e-05
1189 | 504.8558 | 0.67293906 | 505.8164 | 0.673877428 | 0.001290659 | 0.6717755 | -0.001163519
1190 | 505.4419 | 0.67352551 | 506.2466 | 0.674432646 | 0.001848512 | 0.6726149 | -0.0009106531
1191 | 505.8128 | 0.67407292 | 506.6189 | 0.675120806 | 0.00106186 | 0.6731459 | -0.0009269961
1192 | 506.165 | 0.67407292 | 507.0534 | 0.675582194 | 0.001354187 | 0.6736502 | -0.0004226726
1193 | 506.8065 | 0.67477673 | 507.4634 | 0.676137424 | 0.001748036 | 0.6745688 | -0.000207898
1194 | 507.0067 | 0.67571515 | 507.8481 | 0.676809944 | 0.001307714 | 0.6748554 | -0.0008597
1195 | 507.3033 | 0.67696631 | 508.2906 | 0.677388622 | 0.0009315429 | 0.6752802 | -0.001686111
1196 | 507.9854 | 0.67637986 | 508.7272 | 0.677795268 | 0.001676583 | 0.6762568 | -0.0001230452
1197 | 508.2151 | 0.67684907 | 509.1236145 | 0.678459966 | 0.001878236 | 0.6765857 | -0.0002633372
1198 | 508.7302 | 0.67813933 | 509.5275 | 0.679218494 | 0.00175576 | 0.6773233 | -0.0008160115
1199 | 509.2192 | 0.67860854 | 509.9239 | 0.679914486 | 0.001391506 | 0.6780236 | -0.0005849105
1200 | 509.486 | 0.67899954 | 510.3173 | 0.680461882 | 0.001451726 | 0.6784056 | -0.0005939863
1201 | 509.9677 | 0.67970335 | 510.7536 | 0.681095302 | 0.001426889 | 0.6790953 | -0.0006080603
1202 | 510.2343 | 0.68064171 | 511.1372 | 0.6816427 | 0.001166088 | 0.6794771 | -0.001164583
1203 | 510.7122 | 0.68161929 | 511.6134 | 0.68219793 | 0.0007556944 | 0.6801614 | -0.00145789
1204 | 511.1862 | 0.68134552 | 512.0376 | 0.682518542 | 0.001223196 | 0.6808401 | -0.0005054396
1205 | 511.6676 | 0.68216664 | 512.4404 | 0.68301121 | 0.001458583 | 0.6815294 | -0.0006372169
1206 | 511.8858 | 0.68244034 | 512.8371 | 0.683589898 | 0.001366254 | 0.6818419 | -0.0005984295
1207 | 512.6151 | 0.68341786 | 513.3294 | 0.684262418 | 0.001509406 | 0.6828861 | -0.0005317319
1208 | 512.8335 | 0.68322235 | 513.6817 | 0.684794174 | 0.001403336 | 0.6831989 | -2.342861e-05
1209 | 513.2 | 0.68380886 | 514.1442 | 0.685443234 | 0.001745003 | 0.6837237 | -8.512052e-05
1210 | 513.6513 | 0.68506008 | 514.5385 | 0.686131394 | 0.001702418 | 0.68437 | -0.0006901282
1211 | 514.347 | 0.68580294 | 514.9795 | 0.686882104 | 0.001779192 | 0.6853661 | -0.0004368389
1212 | 514.3765 | 0.68607664 | 515.3575 | 0.687554622 | 0.001122495 | 0.6854084 | -0.0006682388
1213 | 515.1461 | 0.68646765 | 515.8243 | 0.688078558 | 0.001934121 | 0.6865103 | 4.265067e-05
1214 | 515.1718 | 0.68724966 | 516.1962 | 0.688797998 | 0.001393147 | 0.6865472 | -0.0007024779
1215 | 515.8561 | 0.68881363 | 516.6621 | 0.689447056 | 0.001155528 | 0.6875271 | -0.001286554
1216 | 516.2369 | 0.68916553 | 517.102 | 0.689955364 | 0.000825395 | 0.6880723 | -0.001093185
1217 | 516.7103 | 0.68869632 | 517.5663 | 0.69033855 | 0.001736475 | 0.6887502 | 5.387455e-05
1218 | 517.0059 | 0.69006485 | 518.0031 | 0.691097092 | 0.001477095 | 0.6891735 | -0.0008913925
1219 | 517.5013 | 0.69049495 | 518.4584 | 0.69176961 | 0.001998802 | 0.6898828 | -0.0006121797
1220 | 518.0556 | 0.69135517 | 518.8574 | 0.692567252 | 0.001284562 | 0.6906765 | -0.0006786615
1221 | 518.5581665 | 0.69108146 | 519.241 | 0.693059908 | 0.002051368 | 0.6913961 | 0.0003146742
1222 | 518.8945 | 0.69248903 | 519.5993042 | 0.69379499 | 0.001616593 | 0.6918777 | -0.0006113392
1223 | 519.2824 | 0.69342744 | 519.996 | 0.69443624 | 0.001586227 | 0.6924332 | -0.0009942548
1224 | 519.4966 | 0.69448316 | 520.4199 | 0.69510876 | 0.0008425918 | 0.6927399 | -0.001743299
1225 | 519.9732 | 0.69381845 | 520.9118 | 0.695523216 | 0.001405006 | 0.6934223 | -0.0003961072
1226 | 520.3499 | 0.69475687 | 521.3571 | 0.696148814 | 0.001718815 | 0.6939617 | -0.0007952012
1227 | 520.8778 | 0.69569528 | 521.8075 | 0.696922994 | 0.00149983 | 0.6947177 | -0.0009776285
1228 | 521.4023 | 0.69679004 | 522.2298 | 0.697556412 | 0.001158077 | 0.6954687 | -0.001321387
1229 | 521.956 | 0.69655544 | 522.6417 | 0.69803344 | 0.001422448 | 0.6962615 | -0.0002939231
1230 | 522.1995 | 0.69694644 | 523.0706 | 0.698643398 | 0.001817958 | 0.6966102 | -0.0003362097
1231 | 522.6019 | 0.69862777 | 523.4706 | 0.69937067 | 0.001219761 | 0.6971864 | -0.001441332
1232 | 522.9894 | 0.69886237 | 523.9643 | 0.699972808 | 0.001090548 | 0.6977413 | -0.00112105
1233 | 523.4619 | 0.69917518 | 524.4232 | 0.700473286 | 0.001189521 | 0.6984178 | -0.000757408
1234 | 524.1 | 0.69960523 | 524.8702 | 0.701005042 | 0.001783558 | 0.6993316 | -0.0002736366
1235 | 524.1998 | 0.7005828 | 525.2648 | 0.701708842 | 0.001512114 | 0.6994744 | -0.0011084
1236 | 525.0702 | 0.70163846 | 525.7044 | 0.70237353 | 0.001343808 | 0.7007208 | -0.0009176936
1237 | 525.2841 | 0.70136476 | 526.0827 | 0.702881838 | 0.001570509 | 0.701027 | -0.0003377551
1238 | 525.697 | 0.70183396 | 526.486 | 0.703515256 | 0.001831534 | 0.7016183 | -0.000215628
1239 | 526.0731 | 0.70312423 | 526.8745 | 0.704226876 | 0.001579173 | 0.7021568 | -0.000967446
1240 | 526.3976 | 0.70390624 | 527.2954 | 0.704891586 | 0.00130121 | 0.7026216 | -0.00128468
1241 | 526.9615 | 0.70418 | 527.7642 | 0.705501544 | 0.001240194 | 0.7034289 | -0.0007510674
1242 | 527.3007 | 0.70453185 | 528.2182 | 0.706064582 | 0.001431844 | 0.7039146 | -0.0006172531
1243 | 527.6397 | 0.70539206 | 528.6824 | 0.706729292 | 0.001466216 | 0.7044001 | -0.0009919736
1244 | 528.1777 | 0.70644778 | 529.1304 | 0.707386172 | 0.001440098 | 0.7051704 | -0.001277378
1245 | 528.7415 | 0.70695603 | 529.5703 | 0.70801959 | 0.000764251 | 0.7059777 | -0.0009783431
1246 | 529.2314 | 0.70699519 | 530.041 | 0.708379316 | 0.00149807 | 0.7066793 | -0.0003158811
1247 | 529.6218 | 0.7078554 | 530.4586 | 0.709004914 | 0.001376623 | 0.7072383 | -0.0006171009
1248 | 529.8798 | 0.70867646 | 530.896 | 0.709607052 | 0.001392889 | 0.7076076 | -0.001068822
1249 | 530.3769 | 0.70961487 | 531.3451 | 0.710232662 | 0.001170723 | 0.7083195 | -0.001295384
1250 | 531.0949 | 0.70875466 | 531.7993 | 0.710764432 | 0.002065782 | 0.7093476 | 0.0005929621
1251 | 531.3195 | 0.71012318 | 532.1703 | 0.711530804 | 0.001940892 | 0.7096692 | -0.0004540249
1252 | 531.8088 | 0.71086609 | 532.5611 | 0.712289344 | 0.001535409 | 0.7103699 | -0.0004961869
1253 | 532.1255 | 0.71180451 | 533.0093 | 0.712977504 | 0.001257154 | 0.7108233 | -0.0009811921
1254 | 532.648 | 0.71227372 | 533.4759 | 0.713564002 | 0.001261682 | 0.7115715 | -0.0007021976
1255 | 532.9498291 | 0.71258652 | 533.8849 | 0.714080118 | 0.00127808 | 0.7120037 | -0.0005828202
1256 | 533.2736 | 0.71391588 | 534.3867 | 0.714721358 | 0.001352587 | 0.7124673 | -0.001448627
1257 | 534.0498 | 0.71430689 | 534.7971 | 0.715276576 | 0.001057522 | 0.7135788 | -0.0007281242
1258 | 534.4581 | 0.714737 | 535.2038 | 0.715706672 | 0.0009275679 | 0.7141635 | -0.0005735492
1259 | 534.6934 | 0.7148543 | 535.5664 | 0.716042938 | 0.001605276 | 0.7145003 | -0.0003540218
1260 | 535.4584 | 0.71579272 | 535.9951 | 0.716731098 | 0.002023903 | 0.7155958 | -0.0001969223
1261 | 535.326 | 0.71669197 | 536.3273 | 0.717403616 | 0.001135089 | 0.7154061 | -0.001285823
1262 | 536.0833 | 0.71645737 | 536.8096 | 0.717951014 | 0.002111559 | 0.7164906 | 3.31967e-05
1263 | 536.2708 | 0.71641833 | 537.1948 | 0.718764294 | 0.001764984 | 0.716759 | 0.0003406324
1264 | 536.8368 | 0.7182951 | 537.66 | 0.719585382 | 0.001643037 | 0.7175695 | -0.0007256192
1265 | 537.1199 | 0.71915531 | 538.0693 | 0.7202579 | 0.001253982 | 0.7179748 | -0.001180483
1266 | 537.7372 | 0.71942896 | 538.5682 | 0.720883498 | 0.001642739 | 0.7188588 | -0.0005701134
1267 | 538.0091 | 0.72052377 | 538.9157 | 0.721454366 | 0.001080741 | 0.7192481 | -0.001275658
1268 | 538.5968 | 0.72052377 | 539.3498 | 0.721923562 | 0.001770961 | 0.7200897 | -0.0004341136
1269 | 538.8834 | 0.72165769 | 539.7296 | 0.722596082 | 0.001311063 | 0.7205 | -0.001157705
1270 | 539.6143 | 0.7222833 | 540.2187 | 0.723237322 | 0.001192031 | 0.7215466 | -0.0007366507
1271 | 539.4748 | 0.7222833 | 540.6188 | 0.723714338 | 0.001288536 | 0.7213469 | -0.0009364399
1272 | 540.1798 | 0.72286975 | 541.0983 | 0.724332118 | 0.00180394 | 0.7223564 | -0.0005133689
1273 | 540.4955 | 0.72388637 | 541.5101 | 0.725075032 | 0.001363448 | 0.7228085 | -0.001077885
1274 | 541.3289 | 0.72486389 | 542.0034 | 0.725747552 | 0.001272633 | 0.7240017 | -0.0008621758
1275 | 541.6152 | 0.72466838 | 542.3659 | 0.726208928 | 0.001564382 | 0.7244117 | -0.0002566871
1276 | 541.872 | 0.7253722 | 542.7657959 | 0.726834528 | 0.00155382 | 0.7247795 | -0.0005927412
1277 | 542.239 | 0.72658432 | 543.1583 | 0.727444486 | 0.001471374 | 0.7253049 | -0.001279431
1278 | 542.9618 | 0.72724897 | 543.6154 | 0.728117004 | 0.001758955 | 0.7263399 | -0.0009090404
1279 | 543.1415 | 0.72717077 | 543.98 | 0.728758254 | 0.001272853 | 0.7265973 | -0.0005734567
1280 | 543.6147 | 0.72779638 | 544.4531 | 0.729360404 | 0.001483073 | 0.7272748 | -0.0005215663
1281 | 543.8348 | 0.72842199 | 544.8696 | 0.729978182 | 0.001319223 | 0.72759 | -0.0008320233
1282 | 544.5243 | 0.72994691 | 545.3675 | 0.730635072 | 0.001241008 | 0.7285773 | -0.001369621
1283 | 544.7846 | 0.73045522 | 545.8023 | 0.73117465 | 0.001049189 | 0.72895 | -0.001505183
1284 | 545.5069 | 0.73018152 | 546.2943 | 0.731690766 | 0.001703359 | 0.7299843 | -0.0001972292
1285 | 545.6974 | 0.73088527 | 546.712 | 0.732402384 | 0.001401613 | 0.7302571 | -0.0006281262
1286 | 546.3245 | 0.73170644 | 547.1584 | 0.733027994 | 0.00185502 | 0.731155 | -0.0005514683
1287 | 546.6982 | 0.7326448 | 547.4998 | 0.7336614 | 0.001405417 | 0.7316902 | -0.00095461
1288 | 547.2442 | 0.7330358 | 547.9116 | 0.734240088 | 0.001863207 | 0.732472 | -0.0005638452
1289 | 547.5958 | 0.73373961 | 548.2683 | 0.734904788 | 0.001752349 | 0.7329754 | -0.0007642493
1290 | 547.9292 | 0.73401332 | 548.6566 | 0.735585128 | 0.001549267 | 0.7334528 | -0.0005605103
1291 | 548.0317 | 0.73487347 | 549.0755249 | 0.736234186 | 0.00150945 | 0.7335996 | -0.001273834
1292 | 548.757 | 0.73553824 | 549.5677 | 0.7369771 | 0.00142888 | 0.7346382 | -0.0009000669
1293 | 549.0279541 | 0.7363593 | 549.9946 | 0.73758706 | 0.001357826 | 0.7350261 | -0.001333172
1294 | 549.5369873 | 0.73714131 | 550.4668 | 0.738228298 | 0.001853983 | 0.735755 | -0.001386293
1295 | 550.0239 | 0.73725861 | 550.838 | 0.738916458 | 0.001917566 | 0.7364523 | -0.0008063404
1296 | 550.4926 | 0.73858804 | 551.2091 | 0.739628078 | 0.001288962 | 0.7371234 | -0.00146465
1297 | 550.8914 | 0.73858804 | 551.6277 | 0.740167642 | 0.001216608 | 0.7376944 | -0.000893599
1298 | 551.3892 | 0.73956549 | 552.1034 | 0.740746318 | 0.001611603 | 0.7384072 | -0.00115824
1299 | 551.3928833 | 0.74058211 | 552.4721 | 0.741340636 | 0.0009360333 | 0.7384125 | -0.002169616
1300 | 551.8795 | 0.74081671 | 552.9901 | 0.741825472 | 0.001139001 | 0.7391092 | -0.001707489
1301 | 552.5856 | 0.74128586 | 553.4364 | 0.742333768 | 0.001533291 | 0.7401204 | -0.001165457
1302 | 553.2697 | 0.74148142 | 553.8138 | 0.742912458 | 0.001661237 | 0.7410999 | -0.0003815607
1303 | 553.2331 | 0.74253708 | 554.1904 | 0.743538058 | 0.001230926 | 0.7410475 | -0.001489571
1304 | 553.9827 | 0.74300629 | 554.6796 | 0.744140208 | 0.001491973 | 0.7421209 | -0.0008853733
1305 | 554.1108 | 0.74335819 | 555.0517 | 0.744695436 | 0.0015673 | 0.7423043 | -0.001053915
1306 | 554.4727 | 0.74417931 | 555.4509 | 0.745321036 | 0.00117734 | 0.7428225 | -0.001356771
1307 | 555.1526 | 0.74460942 | 555.9092 | 0.745860612 | 0.001692478 | 0.7437961 | -0.0008133679
1308 | 555.679 | 0.74554783 | 556.3111 | 0.74654095 | 0.001649798 | 0.7445498 | -0.00099798
1309 | 555.8434 | 0.74578243 | 556.6619 | 0.747119628 | 0.001390408 | 0.7447853 | -0.0009971329
1310 | 556.1066 | 0.74648619 | 557.0893 | 0.747713946 | 0.001667722 | 0.7451621 | -0.001324125
1311 | 556.7642 | 0.74687719 | 557.5161 | 0.748425578 | 0.001739622 | 0.7461038 | -0.000773424
1312 | 557.1625 | 0.74801111 | 557.9836 | 0.74923886 | 0.001310265 | 0.746674 | -0.00133708
1313 | 557.4328 | 0.74844122 | 558.4013 | 0.74978627 | 0.00134779 | 0.7470611 | -0.001380109
1314 | 557.9807 | 0.74875402 | 558.8191 | 0.750349308 | 0.001691891 | 0.7478456 | -0.0009084348
1315 | 558.2401123 | 0.75004435 | 559.2674 | 0.75110785 | 0.001366307 | 0.7482171 | -0.001827241
1316 | 559.1017 | 0.7509436 | 559.731 | 0.751741268 | 0.001323164 | 0.7494509 | -0.001492709
1317 | 559.2514 | 0.75074816 | 560.0975 | 0.752226116 | 0.001543053 | 0.7496652 | -0.001082972
1318 | 559.5215 | 0.75125641 | 560.5434 | 0.752914274 | 0.00158441 | 0.750052 | -0.001204404
1319 | 560.2224 | 0.75254673 | 561.0222 | 0.753672826 | 0.001365506 | 0.7510555 | -0.001491233
1320 | 560.5581 | 0.75321144 | 561.4746 | 0.754290604 | 0.001375028 | 0.7515363 | -0.001675173
1321 | 560.9339 | 0.75336784 | 561.8898 | 0.754861462 | 0.001234891 | 0.7520744 | -0.001293471
1322 | 561.4813 | 0.75418895 | 562.3647 | 0.75544796 | 0.001516612 | 0.7528581 | -0.001330806
1323 | 561.9153 | 0.75504917 | 562.8133 | 0.756128288 | 0.001357183 | 0.7534797 | -0.001569459
1324 | 562.4844 | 0.75563562 | 563.2166 | 0.756675684 | 0.001178244 | 0.7542946 | -0.001341021
1325 | 562.6339 | 0.75606573 | 563.6082 | 0.757137072 | 0.001152001 | 0.7545086 | -0.001557096
1326 | 563.3086 | 0.75630033 | 564.0902 | 0.757692288 | 0.001626981 | 0.7554747 | -0.0008256115
1327 | 563.7242 | 0.75759059 | 564.5035 | 0.758364808 | 0.001233118 | 0.7560698 | -0.001520786
1328 | 563.932 | 0.75778615 | 564.884 | 0.758834016 | 0.001139442 | 0.7563674 | -0.00141876
1329 | 564.4424 | 0.75794256 | 565.3301 | 0.759342314 | 0.001547196 | 0.7570982 | -0.0008443576
1330 | 565.0437 | 0.75884181 | 565.7193 | 0.75994444 | 0.002168976 | 0.7579592 | -0.0008825739
1331 | 565.3754 | 0.75966293 | 566.0654 | 0.760695162 | 0.001346284 | 0.7584342 | -0.001228779
1332 | 565.6267 | 0.75993663 | 566.4894 | 0.761266018 | 0.001439306 | 0.7587941 | -0.001142579
1333 | 566.1625 | 0.76032764 | 566.9404 | 0.761915076 | 0.002032882 | 0.7595612 | -0.0007664196
1334 | 566.3882 | 0.76095319 | 567.3366 | 0.762720536 | 0.001925736 | 0.7598845 | -0.001068689
1335 | 566.7743 | 0.76259542 | 567.7671 | 0.763549458 | 0.001337686 | 0.7604373 | -0.002158134
1336 | 567.4954834 | 0.76251721 | 568.1938 | 0.764120326 | 0.001335054 | 0.76147 | -0.001047242
1337 | 567.8815 | 0.76318192 | 568.5863 | 0.764644276 | 0.001521432 | 0.7620227 | -0.001159255
1338 | 568.1436 | 0.76435494 | 569.0129 | 0.765293336 | 0.001079226 | 0.7623979 | -0.001956993
1339 | 568.5405 | 0.7650978 | 569.4839 | 0.765801634 | 0.001088426 | 0.7629663 | -0.002131511
1340 | 568.9081 | 0.76544976 | 569.9293 | 0.76628647 | 0.00117494 | 0.7634927 | -0.00195708
1341 | 569.4578 | 0.76513696 | 570.3885 | 0.766826036 | 0.001855621 | 0.7642798 | -0.0008571836
1342 | 570.0145 | 0.76642722 | 570.7931 | 0.767576756 | 0.00157724 | 0.765077 | -0.00135021
1343 | 570.4985 | 0.76689643 | 571.1947 | 0.768210174 | 0.001550657 | 0.76577 | -0.00112645
1344 | 570.7677002 | 0.76752198 | 571.5678833 | 0.76878885 | 0.001278165 | 0.7661555 | -0.001366492
1345 | 571.2042 | 0.76814759 | 571.9839 | 0.769320618 | 0.001280495 | 0.7667805 | -0.00136704
1346 | 571.4806 | 0.76889056 | 572.4603 | 0.769930588 | 0.001536204 | 0.7671763 | -0.001714277
1347 | 572.0225 | 0.76959431 | 572.9082 | 0.770618748 | 0.001490615 | 0.7679523 | -0.001642031
1348 | 572.3644 | 0.76978981 | 573.3227 | 0.771236538 | 0.001425793 | 0.7684418 | -0.001348021
1349 | 572.8479 | 0.77018082 | 573.756 | 0.771854318 | 0.001544254 | 0.7691341 | -0.001046673
1350 | 573.586 | 0.77119744 | 574.2117 | 0.77255813 | 0.001803577 | 0.770191 | -0.001006403
1351 | 573.7204 | 0.77233136 | 574.5976 | 0.77325411 | 0.001412218 | 0.7703835 | -0.001947875
1352 | 574.0947876 | 0.77268326 | 574.9908 | 0.773809326 | 0.001187706 | 0.7709196 | -0.001763683
1353 | 574.5308 | 0.77287871 | 575.4187 | 0.774317624 | 0.001674365 | 0.7715439 | -0.00133477
1354 | 575.1267 | 0.77369988 | 575.8111 | 0.774974514 | 0.001304894 | 0.7723972 | -0.001302684
1355 | 575.5154 | 0.77467734 | 576.2426 | 0.775537552 | 0.001231511 | 0.7729538 | -0.001723514
1356 | 575.6862 | 0.77510744 | 576.6616 | 0.776053668 | 0.001332819 | 0.7731983 | -0.001909165
1357 | 576.2346 | 0.77522475 | 577.1076 | 0.776647986 | 0.001281691 | 0.7739836 | -0.001241127
1358 | 576.4924 | 0.77616316 | 577.5774 | 0.777250124 | 0.001280568 | 0.7743528 | -0.001810372
1359 | 577.2841 | 0.77651507 | 578.0537 | 0.777860082 | 0.001657418 | 0.7754864 | -0.001028658
1360 | 577.6109 | 0.77725792 | 578.4406 | 0.77850132 | 0.001616194 | 0.7759543 | -0.001303585
1361 | 577.9157 | 0.77807903 | 578.8615 | 0.779181672 | 0.001267659 | 0.7763908 | -0.001688235
1362 | 578.5836 | 0.77823544 | 579.3057 | 0.779744722 | 0.001645683 | 0.7773472 | -0.0008882613
1363 | 578.874 | 0.77921295 | 579.6953 | 0.78038596 | 0.001426558 | 0.777763 | -0.001449937
1364 | 579.2186 | 0.77972126 | 580.1394 | 0.781019378 | 0.001449475 | 0.7782564 | -0.001464892
1365 | 579.7157 | 0.78065968 | 580.5602 | 0.781629336 | 0.001477394 | 0.7789682 | -0.001691465
1366 | 580.1365 | 0.78089428 | 580.9519 | 0.782208012 | 0.001654441 | 0.7795708 | -0.001323463
1367 | 580.5319 | 0.78144163 | 581.3725 | 0.78290398 | 0.001850777 | 0.7801369 | -0.001304744
1368 | 581.0941 | 0.78238004 | 581.7866 | 0.78367034 | 0.001502807 | 0.780942 | -0.001438054
1369 | 581.3226 | 0.78277105 | 582.1977 | 0.78428812 | 0.001186081 | 0.7812692 | -0.00150185
1370 | 581.6741333 | 0.78355306 | 582.6856 | 0.784866798 | 0.001354874 | 0.7817725 | -0.001780542
1371 | 582.2399 | 0.78437412 | 583.1357666 | 0.785476756 | 0.001372811 | 0.7825826 | -0.00179152
1372 | 582.6022 | 0.78527343 | 583.5003 | 0.785977232 | 0.001062877 | 0.7831015 | -0.002171955
1373 | 583.1495 | 0.78546894 | 583.9344 | 0.786438608 | 0.001405245 | 0.7838852 | -0.001583778
1374 | 583.7621 | 0.78566444 | 584.3518 | 0.787025116 | 0.001621062 | 0.7847623 | -0.0009021629
1375 | 583.9251 | 0.78660285 | 584.7763 | 0.787713276 | 0.001320044 | 0.7849957 | -0.001607136
1376 | 584.0627 | 0.7868765 | 585.2739 | 0.788370156 | 0.001406239 | 0.7851927 | -0.001683793
1377 | 584.7726 | 0.78758031 | 585.7911 | 0.789097428 | 0.001353868 | 0.7862093 | -0.001371003
1378 | 585.2364 | 0.78840148 | 586.2705 | 0.789746498 | 0.001397403 | 0.7868733 | -0.001528132
1379 | 585.8846 | 0.78910524 | 586.7238 | 0.790379918 | 0.001548413 | 0.7878016 | -0.00130365
1380 | 586.4132 | 0.78988725 | 587.1531 | 0.791044628 | 0.001733499 | 0.7885584 | -0.001328803
1381 | 586.6486 | 0.79051286 | 587.523 | 0.791685866 | 0.00133887 | 0.7888954 | -0.001617411
1382 | 587.1697 | 0.79082566 | 587.9435 | 0.792248904 | 0.001585816 | 0.7896417 | -0.001183929
1383 | 587.5028 | 0.79156858 | 588.3676 | 0.792921424 | 0.001726031 | 0.7901187 | -0.001449925
1384 | 588.0311 | 0.79242879 | 588.7663 | 0.793609582 | 0.001626358 | 0.7908751 | -0.001553715
1385 | 588.2628 | 0.79309344 | 589.1461 | 0.794227348 | 0.001398786 | 0.7912068 | -0.001886607
1386 | 588.7512207 | 0.79332805 | 589.599 | 0.79486078 | 0.001506994 | 0.7919063 | -0.00142178
1387 | 589.2902 | 0.79418826 | 590.0453 | 0.795533298 | 0.001480308 | 0.792678 | -0.001510275
1388 | 589.4963 | 0.79500937 | 590.4784 | 0.796174536 | 0.001486012 | 0.7929731 | -0.002036246
1389 | 589.9303 | 0.79551762 | 590.9152 | 0.796823596 | 0.001226371 | 0.7935946 | -0.001923017
1390 | 590.527 | 0.7962606 | 591.3743 | 0.797386646 | 0.001377109 | 0.794449 | -0.001811606
1391 | 590.9825 | 0.79669064 | 591.7661 | 0.79792621 | 0.001585233 | 0.7951013 | -0.001589315
1392 | 591.4561 | 0.79739445 | 592.1608 | 0.798551808 | 0.001504413 | 0.7957793 | -0.001615101
1393 | 591.6802 | 0.79825467 | 592.5922 | 0.79920088 | 0.001138138 | 0.7961003 | -0.002154399
1394 | 592.2259 | 0.79833287 | 593.0251 | 0.799693536 | 0.001784277 | 0.7968817 | -0.001451184
1395 | 592.486 | 0.79895842 | 593.4239 | 0.800405156 | 0.001818198 | 0.7972542 | -0.001704249
1396 | 592.9557 | 0.79981863 | 593.7895 | 0.801069868 | 0.001282687 | 0.7979268 | -0.001891853
1397 | 593.6133 | 0.80063981 | 594.2468 | 0.801656378 | 0.001748754 | 0.7988683 | -0.001771506
1398 | 593.8445 | 0.80071795 | 594.5508 | 0.802188134 | 0.001680651 | 0.7991994 | -0.001518587
1399 | 594.22 | 0.80189097 | 594.9603 | 0.802876294 | 0.001325295 | 0.7997371 | -0.002153854
1400 | 594.314 | 0.80228198 | 595.3733 | 0.80342369 | 0.001104076 | 0.7998716 | -0.002410361
1401 | 595.242 | 0.80275118 | 595.8195 | 0.803916346 | 0.001692715 | 0.8012005 | -0.001550691
1402 | 595.1337 | 0.80329859 | 596.2122 | 0.804581034 | 0.001301972 | 0.8010454 | -0.002253231
1403 | 595.8918 | 0.80415875 | 596.6987 | 0.805214442 | 0.001698616 | 0.8021309 | -0.002027835
1404 | 596.2852 | 0.80462795 | 597.0992 | 0.80589478 | 0.001584858 | 0.8026943 | -0.001933675
1405 | 596.545 | 0.80474526 | 597.4644 | 0.80647347 | 0.001385038 | 0.8030663 | -0.001678936
1406 | 597.2053833 | 0.80607462 | 597.9499 | 0.807145988 | 0.001428198 | 0.8040119 | -0.00206275
1407 | 597.5662 | 0.80646563 | 598.4044 | 0.807795058 | 0.001169723 | 0.8045285 | -0.001937157
1408 | 597.8944 | 0.80756044 | 598.8523 | 0.808319006 | 0.000776976 | 0.8049985 | -0.002561947
1409 | 598.1109 | 0.8075214 | 599.3052 | 0.808670912 | 0.0007777819 | 0.8053085 | -0.00221291
1410 | 598.9728 | 0.80810785 | 599.8281 | 0.809077548 | 0.00143321 | 0.8065427 | -0.001565142
1411 | 599.4777 | 0.80931997 | 600.2318 | 0.809656238 | 0.001220156 | 0.8072657 | -0.002054315
1412 | 599.8058 | 0.80908537 | 600.5843 | 0.810086346 | 0.0014571 | 0.8077354 | -0.001349957
1413 | 600.159 | 0.80931997 | 600.9815 | 0.810665024 | 0.001694172 | 0.8082412 | -0.001078791
1414 | 600.725 | 0.80955458 | 601.3923 | 0.811361016 | 0.002276166 | 0.8090516 | -0.0005029702
1415 | 600.9917 | 0.8110013 | 601.7324 | 0.812135196 | 0.001636944 | 0.8094335 | -0.001567766
1416 | 601.2402 | 0.81147051 | 602.1719 | 0.812854636 | 0.001580068 | 0.8097894 | -0.001681096
1417 | 601.7915 | 0.81197876 | 602.6272 | 0.813574076 | 0.001570597 | 0.8105788 | -0.001399978
1418 | 602.2131 | 0.81279993 | 603.0206 | 0.814191866 | 0.001830475 | 0.8111824 | -0.001617498
1419 | 602.4256 | 0.81342548 | 603.3923 | 0.814872194 | 0.001446561 | 0.8114867 | -0.001938732
1420 | 603.1892 | 0.8145985 | 603.8301 | 0.815505612 | 0.001422387 | 0.8125802 | -0.00201833
1421 | 603.5168457 | 0.81506771 | 604.237 | 0.81608429 | 0.001604014 | 0.8130493 | -0.002018393
1422 | 603.7582 | 0.81506771 | 604.6416 | 0.816733336 | 0.001586319 | 0.813395 | -0.001672739
1423 | 604.0714 | 0.81620157 | 605.0951416 | 0.817452776 | 0.001446544 | 0.8138434 | -0.002358166
1424 | 604.615 | 0.81659257 | 605.5925 | 0.818172216 | 0.001600558 | 0.8146218 | -0.001970809
1425 | 605.2234 | 0.81749189 | 606.0322 | 0.818876016 | 0.001492152 | 0.8154929 | -0.001998958
1426 | 605.54 | 0.81831294 | 606.4567 | 0.819509434 | 0.001253531 | 0.8159463 | -0.002366593
1427 | 606.0259 | 0.81866491 | 606.8934 | 0.820056844 | 0.001356814 | 0.816642 | -0.002022884
1428 | 606.5581665 | 0.81979877 | 607.3602 | 0.82069025 | 0.001436762 | 0.8174042 | -0.002394556
1429 | 606.8136 | 0.82011157 | 607.7249 | 0.821214198 | 0.001286538 | 0.81777 | -0.0023416
1430 | 607.3459 | 0.82065898 | 608.1686 | 0.821785068 | 0.001748837 | 0.8185322 | -0.002126822
1431 | 607.7235 | 0.82104999 | 608.5174 | 0.822395026 | 0.001588598 | 0.8190729 | -0.001977108
1432 | 608.36 | 0.82183194 | 608.9014 | 0.823004984 | 0.00150657 | 0.8199843 | -0.001847596
1433 | 608.3815 | 0.82241851 | 609.3011 | 0.823607134 | 0.001363963 | 0.8200151 | -0.002403402
1434 | 609.0322 | 0.82296592 | 609.7769 | 0.824256182 | 0.00147039 | 0.8209468 | -0.002019074
1435 | 609.0898 | 0.82370877 | 610.2024 | 0.82488178 | 0.001184658 | 0.8210293 | -0.002679509
1436 | 609.6433 | 0.82409978 | 610.6645 | 0.825429178 | 0.001317745 | 0.8218219 | -0.002277917
1437 | 610.3585 | 0.82484269 | 611.1214 | 0.826031316 | 0.001557957 | 0.8228459 | -0.001996798
1438 | 610.7608 | 0.82566375 | 611.5229 | 0.826656914 | 0.001050736 | 0.823422 | -0.002241738
1439 | 611.1595459 | 0.82609391 | 611.9546 | 0.82711048 | 0.001266109 | 0.823993 | -0.002100935
1440 | 611.4001 | 0.82644576 | 612.3252 | 0.827579676 | 0.00122392 | 0.8243375 | -0.002108266
1441 | 611.928 | 0.82711047 | 612.8236 | 0.828189634 | 0.001161455 | 0.8250934 | -0.002017081
1442 | 612.3662 | 0.82797068 | 613.2343 | 0.82866665 | 0.001511248 | 0.8257208 | -0.002249869
1443 | 612.9191 | 0.82793158 | 613.6327 | 0.829268788 | 0.001634169 | 0.8265125 | -0.001419041
1444 | 613.0125 | 0.82843989 | 614.0203 | 0.829902208 | 0.00159807 | 0.8266462 | -0.001793721
1445 | 613.892 | 0.82949555 | 614.5048 | 0.83067639 | 0.001861736 | 0.8279056 | -0.001589992
1446 | 613.9816 | 0.82949555 | 614.8786 | 0.831372382 | 0.00166252 | 0.8280339 | -0.001461694
1447 | 614.3584 | 0.83098137 | 615.3442749 | 0.832146574 | 0.001346729 | 0.8285734 | -0.002407926
1448 | 614.8572 | 0.83109868 | 615.7798 | 0.832733072 | 0.001266564 | 0.8292877 | -0.001811029
1449 | 615.4347 | 0.8323108 | 616.2675 | 0.833350862 | 0.001535355 | 0.8301146 | -0.0021962
1450 | 615.7612 | 0.83297551 | 616.6699 | 0.83396864 | 0.001124049 | 0.8305821 | -0.002393424
1451 | 616.3099 | 0.83336651 | 617.136 | 0.834492588 | 0.001539727 | 0.8313679 | -0.001998639
1452 | 616.5359 | 0.83391386 | 617.5017 | 0.835055626 | 0.001659858 | 0.8316914 | -0.002222446
1453 | 617.296 | 0.83418763 | 617.8975 | 0.835712518 | 0.001990599 | 0.8327799 | -0.001407775
1454 | 617.4465332 | 0.83539969 | 618.3139 | 0.83654144 | 0.001602864 | 0.8329954 | -0.002404315
1455 | 618.0918 | 0.83559525 | 618.7188 | 0.83719051 | 0.00193751 | 0.8339193 | -0.001675915
1456 | 618.1383 | 0.8361817 | 619.07 | 0.837870838 | 0.001724141 | 0.8339859 | -0.002195769
1457 | 618.5146 | 0.83719832 | 619.5507 | 0.83869976 | 0.001492926 | 0.8345248 | -0.0026735
1458 | 619.3781 | 0.83833224 | 620.0222 | 0.83940356 | 0.001217365 | 0.8357612 | -0.002571017
1459 | 619.4713 | 0.83864504 | 620.4204 | 0.839888396 | 0.001241015 | 0.8358946 | -0.002750449
1460 | 619.8475 | 0.83899689 | 620.8552 | 0.840427962 | 0.001428799 | 0.8364333 | -0.002563585
1461 | 620.5422 | 0.84032631 | 621.3149 | 0.84108484 | 0.001127182 | 0.8374281 | -0.002898254
1462 | 620.8718 | 0.84071732 | 621.7381 | 0.841561856 | 0.001460224 | 0.8379 | -0.002817321
1463 | 621.3694458 | 0.84075642 | 622.1398 | 0.842148352 | 0.001677826 | 0.8386126 | -0.002143787
1464 | 621.6451416 | 0.84134287 | 622.5593 | 0.84285215 | 0.001523026 | 0.8390074 | -0.002335465
1465 | 622.1461792 | 0.84228128 | 623.0316 | 0.84357159 | 0.001446579 | 0.8397248 | -0.002556435
1466 | 622.6581 | 0.84271139 | 623.529 | 0.84429103 | 0.001795267 | 0.8404579 | -0.00225346
1467 | 622.88 | 0.8436498 | 623.9254 | 0.84500265 | 0.001063145 | 0.8407756 | -0.002874182
1468 | 623.4668 | 0.84427541 | 624.4476 | 0.845557868 | 0.001410695 | 0.8416159 | -0.002659559
1469 | 624.007 | 0.84494007 | 624.8911 | 0.846183468 | 0.001793558 | 0.8423894 | -0.002550669
1470 | 624.6329 | 0.84587848 | 625.253 | 0.846832538 | 0.00157739 | 0.8432856 | -0.002592912
1471 | 624.6401 | 0.84626949 | 625.6198 | 0.847411216 | 0.001127773 | 0.8432959 | -0.002973609
1472 | 625.4912 | 0.84642589 | 626.0775 | 0.847927332 | 0.001896094 | 0.8445146 | -0.00191126
1473 | 625.6841 | 0.84740341 | 626.3991 | 0.84853729 | 0.001422464 | 0.8447909 | -0.002612519
1474 | 625.8165 | 0.84818542 | 626.7895 | 0.849092506 | 0.001281082 | 0.8449804 | -0.003205052
1475 | 626.4672 | 0.84877187 | 627.3205 | 0.849772846 | 0.001429803 | 0.8459121 | -0.002859764
1476 | 626.9283 | 0.84885007 | 627.7471 | 0.850382816 | 0.00177596 | 0.8465724 | -0.002277681
1477 | 627.0997 | 0.84947568 | 628.1258 | 0.851055348 | 0.001465196 | 0.8468178 | -0.002657881
1478 | 627.6357 | 0.85017949 | 628.5688 | 0.85170442 | 0.001571276 | 0.8475854 | -0.002594084
1479 | 628.4718 | 0.85158712 | 629.0217 | 0.85241604 | 0.001429298 | 0.8487826 | -0.002804552
1480 | 628.6002 | 0.85182172 | 629.3609375 | 0.852900888 | 0.001196083 | 0.8489665 | -0.002855269
1481 | 628.8217 | 0.85221273 | 629.8251 | 0.853456106 | 0.00134133 | 0.8492836 | -0.002929116
1482 | 629.3146 | 0.85272104 | 630.2857 | 0.854073884 | 0.001581858 | 0.8499894 | -0.002731609
1483 | 629.9002 | 0.85373759 | 630.6762 | 0.854691662 | 0.001135735 | 0.8508279 | -0.002909674
1484 | 630.1679 | 0.85401136 | 631.1238 | 0.85519997 | 0.001385877 | 0.8512112 | -0.002800121
1485 | 630.9212 | 0.85459781 | 631.5414 | 0.855778648 | 0.001437551 | 0.8522899 | -0.002307919
1486 | 631.1246 | 0.85530162 | 631.9602 | 0.856380798 | 0.001231647 | 0.8525811 | -0.002720523
1487 | 631.2673 | 0.85580993 | 632.4618 | 0.856998576 | 0.001221139 | 0.8527855 | -0.003024412
1488 | 632.138 | 0.85627913 | 632.9933 | 0.857647634 | 0.001900127 | 0.8540322 | -0.002246896
1489 | 632.2557 | 0.85690475 | 633.3678 | 0.858359254 | 0.001338212 | 0.8542007 | -0.002704015
1490 | 633.0156 | 0.85760856 | 633.8529 | 0.8590083 | 0.001656383 | 0.8552888 | -0.002319734
1491 | 633.6325 | 0.85839051 | 634.2636 | 0.859688626 | 0.001717571 | 0.8561722 | -0.002218276
1492 | 633.9249 | 0.85905522 | 634.6415 | 0.860337684 | 0.001270559 | 0.856591 | -0.002464268
1493 | 634.0106 | 0.85983723 | 635.0785 | 0.860892902 | 0.0009664574 | 0.8567136 | -0.00312366
1494 | 634.6807251 | 0.86014998 | 635.5397 | 0.861338638 | 0.00142337 | 0.8576732 | -0.002476793
1495 | 635.0692 | 0.86101019 | 635.9737 | 0.861956428 | 0.001242976 | 0.8582295 | -0.002780722
1496 | 635.522 | 0.8616358 | 636.4141 | 0.862503826 | 0.001543727 | 0.8588778 | -0.002758022
1497 | 636.1099 | 0.86183131 | 636.7839 | 0.863074696 | 0.001209225 | 0.8597196 | -0.002111726
1498 | 636.3166 | 0.86206591 | 637.1978 | 0.863575184 | 0.001544668 | 0.8600156 | -0.002050313
1499 | 636.8509 | 0.86323893 | 637.623 | 0.864232064 | 0.001579711 | 0.8607807 | -0.002458261
1500 | 637.2711792 | 0.86374718 | 638.0191 | 0.864857662 | 0.00144233 | 0.8613825 | -0.002364696
1501 | 637.371 | 0.86449015 | 638.4257 | 0.865444172 | 0.001187663 | 0.8615254 | -0.002964772
1502 | 638.1793 | 0.86433375 | 638.88 | 0.865983738 | 0.001939595 | 0.8626829 | -0.001650888
1503 | 638.4429 | 0.86535031 | 639.2509 | 0.866703178 | 0.001566664 | 0.8630602 | -0.002290068
1504 | 638.831 | 0.86636692 | 639.6403 | 0.867313148 | 0.001359478 | 0.863616 | -0.002750922
1505 | 639.3044 | 0.86667973 | 640.0602 | 0.867884006 | 0.001602096 | 0.8642938 | -0.002385882
1506 | 639.6425 | 0.86718798 | 640.4409 | 0.868493964 | 0.001158813 | 0.864778 | -0.002409953
1507 | 640.0339 | 0.86793095 | 640.8728 | 0.868994452 | 0.001116292 | 0.8653385 | -0.002592447
1508 | 640.3895874 | 0.86840016 | 641.3772 | 0.86955749 | 0.001367535 | 0.8658478 | -0.002552396
1509 | 640.9305 | 0.86922121 | 641.8289 | 0.870175268 | 0.0009329345 | 0.8666224 | -0.002598848
1510 | 641.208 | 0.86972952 | 642.2984 | 0.870613196 | 0.001074846 | 0.8670197 | -0.002709852
1511 | 641.802 | 0.86969042 | 642.7713 | 0.871121504 | 0.001393756 | 0.8678702 | -0.001820205
1512 | 642.5558 | 0.87074614 | 643.1808 | 0.871692362 | 0.00158673 | 0.8689497 | -0.001796487
1513 | 642.6483 | 0.87148905 | 643.5455 | 0.872271038 | 0.001465496 | 0.8690821 | -0.002406991
1514 | 643.2776 | 0.87141085 | 643.9564 | 0.872873176 | 0.001642532 | 0.8699831 | -0.001427729
1515 | 643.5725708 | 0.87227106 | 644.304 | 0.873444032 | 0.001467275 | 0.8704055 | -0.00186555
1516 | 643.8499 | 0.87254471 | 644.7303 | 0.87406963 | 0.001334114 | 0.8708026 | -0.001742069
1517 | 644.3793335 | 0.87363952 | 645.1993 | 0.87469524 | 0.001230476 | 0.8715607 | -0.002078799
1518 | 644.7027 | 0.87449974 | 645.6696 | 0.875273918 | 0.001204951 | 0.8720237 | -0.00247599
1519 | 645.0153 | 0.87426513 | 646.0525 | 0.875735306 | 0.001249903 | 0.8724714 | -0.001793733
1520 | 645.7044 | 0.87539905 | 646.4779 | 0.876267064 | 0.001255973 | 0.8734581 | -0.001940943
1521 | 646.1946 | 0.87567276 | 646.8515 | 0.87673626 | 0.001609399 | 0.87416 | -0.001512769
1522 | 646.7308 | 0.87653291 | 647.1916 | 0.877283656 | 0.001657809 | 0.8749278 | -0.001605138
1523 | 646.6172 | 0.87680668 | 647.5501 | 0.877877974 | 0.001505466 | 0.8747652 | -0.002041466
1524 | 647.1425 | 0.87692392 | 647.976 | 0.878519212 | 0.00176716 | 0.8755174 | -0.001406568
1525 | 647.5723 | 0.87774503 | 648.392 | 0.879254292 | 0.00154817 | 0.8761327 | -0.001612317
1526 | 647.8952 | 0.87840974 | 648.8214 | 0.879918992 | 0.001188339 | 0.8765951 | -0.00181461
1527 | 648.5233 | 0.8795045 | 649.3017 | 0.88048985 | 0.001115581 | 0.8774944 | -0.002010057
1528 | 648.7469 | 0.88001287 | 649.7714 | 0.8810138 | 0.001011662 | 0.8778148 | -0.002198117
1529 | 649.2224 | 0.88059932 | 650.2197 | 0.881467356 | 0.001104339 | 0.8784955 | -0.002103833
1530 | 649.719 | 0.88106853 | 650.6446 | 0.881936552 | 0.001235736 | 0.8792066 | -0.001861895
1531 | 650.2971 | 0.88126403 | 651.0559 | 0.88244486 | 0.001597085 | 0.8800345 | -0.001229572
1532 | 650.8716 | 0.88212425 | 651.4183 | 0.88302355 | 0.001487921 | 0.880857 | -0.001267213
1533 | 650.9886 | 0.88228065 | 651.7494 | 0.883516206 | 0.001596261 | 0.8810246 | -0.001256073
1534 | 651.3467 | 0.8829453 | 652.1315 | 0.884126164 | 0.001439087 | 0.8815373 | -0.001407966
1535 | 651.7756958 | 0.88361007 | 652.5717 | 0.884759594 | 0.0009544828 | 0.8821516 | -0.001458423
1536 | 652.1088 | 0.88415748 | 653.0386 | 0.88520533 | 0.0009092208 | 0.8826287 | -0.001528821
1537 | 652.5271 | 0.88458753 | 653.5375 | 0.885658886 | 0.0009932421 | 0.8832276 | -0.001359941
1538 | 652.8992 | 0.88533044 | 654.0256 | 0.886143722 | 0.001016995 | 0.8837604 | -0.00157008
1539 | 653.5475 | 0.88611245 | 654.5024 | 0.88662857 | 0.0009200463 | 0.8846887 | -0.00142376
1540 | 654.1107 | 0.88583875 | 654.9358 | 0.887027384 | 0.001193755 | 0.8854951 | -0.0003436495
1541 | 654.603 | 0.88642526 | 655.3289 | 0.88749658 | 0.001309211 | 0.8862001 | -0.0002251291
1542 | 654.9678 | 0.88701171 | 655.753 | 0.888051796 | 0.001430407 | 0.8867224 | -0.0002892955
1543 | 655.2829 | 0.88775468 | 656.1466 | 0.888614844 | 0.001278661 | 0.8871736 | -0.0005810356
1544 | 655.7148 | 0.88810652 | 656.5197 | 0.88909186 | 0.001339261 | 0.8877922 | -0.0003143681
1545 | 656.0758667 | 0.88818473 | 656.8934 | 0.88959235 | 0.001362049 | 0.8883091 | 0.0001243743
1546 | 656.7234 | 0.88920134 | 657.301 | 0.890147578 | 0.001303555 | 0.8892364 | 3.504487e-05
1547 | 656.9359 | 0.88982695 | 657.7149292 | 0.890687156 | 0.000798905 | 0.8895406 | -0.0002863367
1548 | 657.1482 | 0.89013976 | 658.1946 | 0.891070332 | 0.001284991 | 0.8898446 | -0.0002951804
1549 | 657.5834 | 0.89060897 | 658.6388 | 0.89164119 | 0.001164626 | 0.8904677 | -0.0001412509
1550 | 658.1141 | 0.89096087 | 659.1155 | 0.892196406 | 0.001346621 | 0.8912276 | 0.0002667647
1551 | 658.7931 | 0.89189923 | 659.5278 | 0.892751624 | 0.001178213 | 0.8921999 | 0.0003006947
1552 | 659.334 | 0.89174283 | 659.9394 | 0.893236472 | 0.001354061 | 0.8929745 | 0.001231693
1553 | 659.3694458 | 0.89299405 | 660.3494 | 0.8937917 | 0.00106166 | 0.8930252 | 3.116314e-05
1554 | 659.967 | 0.89338505 | 660.8060791 | 0.894276536 | 0.001171358 | 0.8938809 | 0.0004958657
1555 | 660.1756 | 0.89373696 | 661.24 | 0.894784844 | 0.001119385 | 0.8941796 | 0.0004425907
1556 | 660.8506 | 0.89432347 | 661.7291 | 0.895332252 | 0.001115944 | 0.8951462 | 0.0008226899
1557 | 661.3843 | 0.89451897 | 662.1565 | 0.89580928 | 0.001192629 | 0.8959103 | 0.001391301
1558 | 661.6528 | 0.89541823 | 662.5762 | 0.896309756 | 0.001302502 | 0.8962948 | 0.0008765867
1559 | 662.1368 | 0.89592659 | 663.0325 | 0.896904086 | 0.001425249 | 0.8969878 | 0.001061196
1560 | 662.6207 | 0.896474 | 663.411 | 0.897443652 | 0.001046098 | 0.8976808 | 0.001206756
1561 | 662.988 | 0.89670861 | 663.8446 | 0.897897208 | 0.001183369 | 0.8982066 | 0.001498013
1562 | 663.4825 | 0.89702135 | 664.2675 | 0.898397684 | 0.001474398 | 0.8989147 | 0.001893362
1563 | 663.9343 | 0.89838988 | 664.6494 | 0.898960734 | 0.0007715725 | 0.8995617 | 0.001171831
1564 | 664.0297 | 0.89862442 | 665.0447 | 0.899265718 | 0.0006491554 | 0.8996982 | 0.001073805
1565 | 664.7886 | 0.89874178 | 665.5627 | 0.899601984 | 0.0008366994 | 0.9007849 | 0.002043137
1566 | 665.1026001 | 0.89921099 | 666.0207 | 0.899985158 | 0.0008512339 | 0.9012346 | 0.002023584
1567 | 665.3919 | 0.8998366 | 666.48 | 0.900376152 | 0.0005466356 | 0.9016488 | 0.001812235
1568 | 665.9107 | 0.8999148 | 666.995 | 0.900657664 | 0.0008633467 | 0.9023917 | 0.002476908
1569 | 666.6197 | 0.90030575 | 667.3935 | 0.901001738 | 0.0005826255 | 0.9034069 | 0.00310116
1570 | 667.0784 | 0.90065765 | 667.8096 | 0.901244162 | 0.0005545739 | 0.9040637 | 0.003406048
1571 | 667.3992 | 0.90116596 | 668.2326 | 0.901478766 | 0.000705172 | 0.9045231 | 0.003357183
1572 | 667.9669 | 0.90124416 | 668.6429 | 0.9017681 | 0.0006132095 | 0.9053359 | 0.004091774
1573 | 667.9034 | 0.90163517 | 669.0638 | 0.902026154 | 0.0006135825 | 0.905245 | 0.003609871
1574 | 668.7001 | 0.90151787 | 669.5353 | 0.902315486 | 0.0009572931 | 0.9063859 | 0.004868049
1575 | 669.1935 | 0.90183067 | 669.9356 | 0.902698672 | 0.0008213707 | 0.9070924 | 0.005261765
1576 | 669.4507 | 0.90261263 | 670.3069 | 0.903003658 | 0.000438608 | 0.9074607 | 0.004848096
1577 | 670.071 | 0.90253443 | 670.7705 | 0.90320698 | 0.0004974379 | 0.9083489 | 0.005814423
1578 | 670.2611084 | 0.90308183 | 671.1635 | 0.903402494 | 0.0003078539 | 0.9086211 | 0.005539264
1579 | 670.7015 | 0.9034338 | 671.5699 | 0.903527616 | 0.0003979082 | 0.9092517 | 0.005817949
1580 | 671.0501 | 0.9033556 | 671.9826 | 0.903691826 | 0.0002358637 | 0.9097509 | 0.006395273
1581 | 671.7686 | 0.90362924 | 672.4136 | 0.903793476 | 0.0004106853 | 0.9107796 | 0.007150381
1582 | 672.0362 | 0.903512 | 672.8135 | 0.9039577 | 0.0003817973 | 0.9111629 | 0.007650856
1583 | 672.2933 | 0.90370744 | 673.2436 | 0.904121912 | 0.0001481451 | 0.911531 | 0.007823532
1584 | 672.765 | 0.90425485 | 673.6659 | 0.904184474 | -5.081956e-05 | 0.9122064 | 0.007951525
1585 | 673.205 | 0.90386385 | 674.1275 | 0.904161014 | 0.0001712669 | 0.9128364 | 0.008972569
1586 | 673.7679 | 0.90445036 | 674.5384 | 0.904231394 | -0.0001412207 | 0.9136426 | 0.009192207
1587 | 674.1867 | 0.90433306 | 674.9261 | 0.904176652 | -0.0001452352 | 0.9142422 | 0.009909137
1588 | 674.4048 | 0.90402025 | 675.4107 | 0.90410627 | -0.0003025382 | 0.9145545 | 0.01053422
1589 | 675.0731 | 0.90413755 | 675.8243 | 0.903981148 | -0.0007056747 | 0.9155115 | 0.01137391
1590 | 675.2596 | 0.90421575 | 676.19 | 0.903723084 | -0.0006236367 | 0.9157785 | 0.0115628
1591 | 675.7061 | 0.90417665 | 676.6414 | 0.903441572 | -0.0003931748 | 0.9164179 | 0.0122412
1592 | 676.6097 | 0.90398115 | 677.059 | 0.903277362 | -0.0008452398 | 0.9177118 | 0.01373061
1593 | 676.4727 | 0.90339464 | 677.4013 | 0.902988018 | -0.0006722482 | 0.9175155 | 0.01412083
1594 | 676.9016 | 0.90284723 | 677.8666 | 0.902675224 | -0.0006009671 | 0.9181297 | 0.01528247
1595 | 677.5166626 | 0.90280819 | 678.296 | 0.902417172 | -0.000774218 | 0.9190104 | 0.0162022
1596 | 677.7944 | 0.9033556 | 678.7 | 0.902104366 | -0.001152139 | 0.9194081 | 0.01605245
1597 | 678.3213501 | 0.90253443 | 679.1412 | 0.901596058 | -0.001393819 | 0.9201626 | 0.0176282
1598 | 678.7991333 | 0.90183067 | 679.562 | 0.901009572 | -0.001621734 | 0.9208468 | 0.01901611
1599 | 679.0486 | 0.90155697 | 679.9574 | 0.900368322 | -0.001675157 | 0.921204 | 0.019647
1600 | 679.5368042 | 0.90124416 | 680.3682 | 0.899680162 | -0.002338996 | 0.9219031 | 0.0206589
1601 | 680.0003 | 0.90081406 | 680.746 | 0.8987965 | -0.002341415 | 0.9225667 | 0.02175269
1602 | 680.4252 | 0.899602 | 681.1034 | 0.89795977 | -0.002189076 | 0.9231752 | 0.0235732
1603 | 680.7762 | 0.89862442 | 681.5035 | 0.897083926 | -0.001894923 | 0.9236777 | 0.02505332
1604 | 681.1026001 | 0.89811617 | 681.9492 | 0.896239376 | -0.00273555 | 0.9241451 | 0.02602896
1605 | 681.4258 | 0.89682585 | 682.3408 | 0.89516803 | -0.002488991 | 0.9246079 | 0.02778205
1606 | 681.7871 | 0.89663041 | 682.7618 | 0.894120144 | -0.002453802 | 0.9251253 | 0.02849488
1607 | 682.4257 | 0.89522278 | 683.2494 | 0.892923676 | -0.002555121 | 0.9260397 | 0.03081694
1608 | 683.0046 | 0.89440167 | 683.6963 | 0.89178195 | -0.003702522 | 0.9268687 | 0.03246701
1609 | 683.0608 | 0.89275944 | 684.0701 | 0.890397798 | -0.002672933 | 0.9269491 | 0.03418965
1610 | 683.5308 | 0.89158642 | 684.547 | 0.88912313 | -0.002579816 | 0.9276221 | 0.03603571
1611 | 684.2251 | 0.89064807 | 685.0441 | 0.887840654 | -0.003559527 | 0.9286163 | 0.0379682
1612 | 684.6599 | 0.88951415 | 685.4549 | 0.886378302 | -0.003586872 | 0.9292389 | 0.03972473
1613 | 684.8738 | 0.88748091 | 685.8692 | 0.8848925 | -0.003390511 | 0.9295452 | 0.0420643
1614 | 685.4452 | 0.8863861 | 686.3051 | 0.883414532 | -0.003861553 | 0.9303633 | 0.04397723
1615 | 686.0164 | 0.88517404 | 686.7283 | 0.88178016 | -0.004603611 | 0.9311813 | 0.04600724
1616 | 686.2792 | 0.88333631 | 687.1003 | 0.880067574 | -0.004485782 | 0.9315576 | 0.0482213
1617 | 686.7310791 | 0.88208514 | 687.4751 | 0.878386282 | -0.004014855 | 0.9322046 | 0.05011947
1618 | 687.0534 | 0.88009107 | 687.9192 | 0.876603318 | -0.003791967 | 0.9326662 | 0.05257508
1619 | 687.5614 | 0.87821424 | 688.4038 | 0.874765612 | -0.003857222 | 0.9333936 | 0.05517932
1620 | 687.8765 | 0.87661111 | 688.8478 | 0.873053028 | -0.003670568 | 0.9338447 | 0.05723359
1621 | 688.1533 | 0.87492985 | 689.3442 | 0.871230962 | -0.003771144 | 0.934241 | 0.05931119
1622 | 688.9515 | 0.87317032 | 689.8357 | 0.869377614 | -0.004435474 | 0.9353841 | 0.06221379
1623 | 689.4765625 | 0.87090254 | 690.2535 | 0.867524266 | -0.004853483 | 0.9361359 | 0.06523335
1624 | 689.7814 | 0.86965132 | 690.6161 | 0.86576476 | -0.004583188 | 0.9365724 | 0.06692103
1625 | 690.3585 | 0.86750078 | 691.0477 | 0.863786302 | -0.005026339 | 0.9373987 | 0.06989791
1626 | 690.6105 | 0.86566311 | 691.4305 | 0.861862586 | -0.004755509 | 0.9377596 | 0.07209653
1627 | 691.0408 | 0.86390358 | 691.8383 | 0.85992323 | -0.005310333 | 0.9383757 | 0.07447212
1628 | 691.2892 | 0.86210501 | 692.23 | 0.857843112 | -0.004196965 | 0.9387314 | 0.0766264
1629 | 691.9397583 | 0.85975903 | 692.7182 | 0.855794274 | -0.004726427 | 0.939663 | 0.07990394
1630 | 692.2721 | 0.8578822 | 693.1384 | 0.853807986 | -0.004360927 | 0.9401388 | 0.08225665
1631 | 692.6496 | 0.85596633 | 693.5795 | 0.85188427 | -0.004320855 | 0.9406794 | 0.08471306
1632 | 692.9993 | 0.85350299 | 694.0374 | 0.849905812 | -0.003745637 | 0.9411802 | 0.08767719
1633 | 693.7300415 | 0.85186082 | 694.5239 | 0.848083746 | -0.004387545 | 0.9422265 | 0.09036567
1634 | 694.041 | 0.84982759 | 694.9641 | 0.846152198 | -0.004256804 | 0.9426718 | 0.09284419
1635 | 694.4777 | 0.84826362 | 695.3903 | 0.844337964 | -0.0049327 | 0.9432971 | 0.09503349
1636 | 694.939 | 0.84607404 | 695.7851 | 0.842390776 | -0.004541275 | 0.9439577 | 0.09788361
1637 | 695.4316 | 0.84439266 | 696.2069458 | 0.84047487 | -0.005746814 | 0.9446629 | 0.1002703
1638 | 695.9312 | 0.84220308 | 696.5757 | 0.838355662 | -0.005151098 | 0.9453784 | 0.1031753
1639 | 696.172 | 0.84075642 | 696.9507 | 0.836424126 | -0.005188856 | 0.9457232 | 0.1049667
1640 | 696.4515 | 0.83852768 | 697.3501 | 0.834351814 | -0.004104922 | 0.9461233 | 0.1075957
1641 | 697.0485 | 0.83649451 | 697.8206 | 0.832420266 | -0.004929177 | 0.9469782 | 0.1104837
1642 | 697.2754 | 0.83379662 | 698.222 | 0.830441796 | -0.003661723 | 0.9473031 | 0.1135065
1643 | 697.8061 | 0.8325454 | 698.6854126 | 0.828744852 | -0.004437853 | 0.948063 | 0.1155176
1644 | 698.1689 | 0.83039486 | 699.1048 | 0.826883684 | -0.00418689 | 0.9485825 | 0.1181877
1645 | 698.8042 | 0.82886994 | 699.5381 | 0.82506945 | -0.004187319 | 0.9494922 | 0.1206223
1646 | 699.0554 | 0.82660216 | 700.0069 | 0.823106644 | -0.003742249 | 0.9498519 | 0.1232497
1647 | 699.5925293 | 0.8253119 | 700.4958 | 0.82127677 | -0.004839997 | 0.950621 | 0.1253091
1648 | 699.903 | 0.82323956 | 700.9143 | 0.81925138 | -0.004838729 | 0.9510656 | 0.1278261
1649 | 700.3354 | 0.82132369 | 701.3216 | 0.817280744 | -0.004526742 | 0.9516848 | 0.1303612
1650 | 701.1479 | 0.81905591 | 701.7448 | 0.815364836 | -0.005036055 | 0.9528483 | 0.1337924
1651 | 701.5002 | 0.81745279 | 702.1066 | 0.81354277 | -0.004389172 | 0.9533527 | 0.1358999
1652 | 701.6849 | 0.81518495 | 702.5324 | 0.811673782 | -0.003774818 | 0.9536171 | 0.1384322
1653 | 701.9393 | 0.81338638 | 702.9861 | 0.809961198 | -0.004139155 | 0.9539815 | 0.1405951
1654 | 702.4517 | 0.81174415 | 703.4377 | 0.808092212 | -0.004326533 | 0.9547151 | 0.1429709
1655 | 702.957 | 0.80994558 | 703.8696 | 0.806223226 | -0.004050476 | 0.9554386 | 0.145493
1656 | 703.6293335 | 0.80810785 | 704.36 | 0.80423695 | -0.004852422 | 0.9564014 | 0.1482935
1657 | 703.9533 | 0.80662203 | 704.7758 | 0.802219392 | -0.006152313 | 0.9568653 | 0.1502433
1658 | 704.197 | 0.80404145 | 705.1393 | 0.79998287 | -0.004159001 | 0.9572143 | 0.1531728
1659 | 704.6116 | 0.80239922 | 705.6414 | 0.797894942 | -0.005035483 | 0.9578079 | 0.1554086
1660 | 705.4089 | 0.8000142 | 706.0591 | 0.795791374 | -0.005845286 | 0.9589495 | 0.1589353
1661 | 705.7083 | 0.79802006 | 706.4364 | 0.79358612 | -0.005578249 | 0.9593782 | 0.1613582
1662 | 705.7709 | 0.79543942 | 706.8359 | 0.791357408 | -0.004101514 | 0.959468 | 0.1640285
1663 | 706.7072 | 0.79360181 | 707.3488 | 0.78925383 | -0.006037102 | 0.9608085 | 0.1672067
1664 | 706.7003 | 0.79188138 | 707.7141 | 0.787048578 | -0.00465257 | 0.9607988 | 0.1689174
1665 | 707.2952 | 0.78898793 | 708.215 | 0.784718204 | -0.005126188 | 0.9616506 | 0.1726627
1666 | 707.7059 | 0.7868765 | 708.6573 | 0.782450404 | -0.005782893 | 0.9622387 | 0.1753622
1667 | 708.3353 | 0.78492153 | 709.0454 | 0.780206074 | -0.006536234 | 0.9631399 | 0.1782184
1668 | 708.5336 | 0.78257555 | 709.4092 | 0.77782879 | -0.005555264 | 0.9634238 | 0.1808483
1669 | 709.2047 | 0.78022951 | 709.8667 | 0.775287284 | -0.00662903 | 0.9643848 | 0.1841553
1670 | 709.5072 | 0.77764893 | 710.2441 | 0.77278489 | -0.006247728 | 0.964818 | 0.187169
1671 | 709.6464 | 0.77565485 | 710.6459 | 0.770274664 | -0.005388695 | 0.9650173 | 0.1893625
1672 | 710.1539 | 0.77303511 | 711.1234 | 0.767701878 | -0.005498276 | 0.9657439 | 0.1927088
1673 | 710.821 | 0.76986802 | 711.6098 | 0.765027442 | -0.007260888 | 0.9666993 | 0.1968313
1674 | 711.0922 | 0.76771754 | 711.9641 | 0.762454666 | -0.006291097 | 0.9670875 | 0.1993699
1675 | 711.5161 | 0.7650978 | 712.4066 | 0.759670748 | -0.006545647 | 0.9676945 | 0.2025967
1676 | 712.0336 | 0.76279092 | 712.8331 | 0.75687902 | -0.007321307 | 0.9684356 | 0.2056447
1677 | 712.5859375 | 0.75966293 | 713.2262 | 0.75400126 | -0.007311183 | 0.9692264 | 0.2095635
1678 | 712.5927124 | 0.75700414 | 713.6102 | 0.75119388 | -0.006702393 | 0.9692361 | 0.212232
1679 | 713.3047 | 0.75379795 | 714.0407 | 0.7483083 | -0.006910546 | 0.9702557 | 0.2164578
1680 | 713.6486 | 0.75113916 | 714.4537 | 0.745453988 | -0.006843226 | 0.9707481 | 0.2196089
1681 | 713.9989624 | 0.74840212 | 714.8674 | 0.742623138 | -0.007424836 | 0.9712498 | 0.2228476
1682 | 714.5059 | 0.74562603 | 715.2624 | 0.739690636 | -0.007331726 | 0.9719756 | 0.2263496
1683 | 714.7454 | 0.74257624 | 715.6656 | 0.736734676 | -0.005824077 | 0.9723185 | 0.2297423
1684 | 715.3699 | 0.73952639 | 716.1637 | 0.733833444 | -0.007365846 | 0.9732129 | 0.2336865
1685 | 715.717 | 0.73698491 | 716.5661 | 0.730869662 | -0.007679176 | 0.9737098 | 0.2367249
1686 | 715.9738 | 0.73373961 | 716.9663 | 0.727796398 | -0.006422487 | 0.9740775 | 0.2403379
1687 | 716.5217 | 0.73084623 | 717.4497 | 0.724691856 | -0.007156376 | 0.9748621 | 0.2440159
1688 | 717.2361 | 0.72807008 | 717.8747 | 0.721649872 | -0.007829841 | 0.975885 | 0.247815
1689 | 717.3817749 | 0.72470748 | 718.2782 | 0.7184906 | -0.007025412 | 0.9760936 | 0.2513862
1690 | 717.718 | 0.72161859 | 718.7045 | 0.715495538 | -0.007468931 | 0.9765751 | 0.2549565
1691 | 718.3907 | 0.7182169 | 719.1108 | 0.712461376 | -0.007815816 | 0.9775383 | 0.2593214
1692 | 718.6471 | 0.71563631 | 719.503 | 0.70939592 | -0.007461993 | 0.9779055 | 0.2622692
1693 | 719.2535 | 0.71227372 | 719.9243 | 0.706252264 | -0.007909101 | 0.9787738 | 0.2665001
1694 | 719.5133667 | 0.70973217 | 720.3316 | 0.703030406 | -0.007218832 | 0.9791459 | 0.2694137
1695 | 719.7492 | 0.70644778 | 720.8061 | 0.69960525 | -0.007594779 | 0.9794836 | 0.2730358
1696 | 720.3517 | 0.70288962 | 721.2715 | 0.6960706 | -0.00781131 | 0.9803464 | 0.2774568
1697 | 720.7535 | 0.69991803 | 721.723 | 0.692543782 | -0.008557658 | 0.9809217 | 0.2810037
1698 | 721.2903 | 0.69616443 | 722.1489 | 0.688899674 | -0.01053077 | 0.9816904 | 0.2855259
1699 | 721.8857 | 0.69260639 | 722.486 | 0.685349394 | -0.008767504 | 0.9825429 | 0.2899365
1700 | 722.0762 | 0.68877453 | 722.8847 | 0.681853844 | -0.009508626 | 0.9828157 | 0.2940412
1701 | 722.6093 | 0.68525553 | 723.2474 | 0.678405226 | -0.007015913 | 0.9835789 | 0.2983234
1702 | 722.8827 | 0.68169749 | 723.7456 | 0.674909688 | -0.007841763 | 0.9839705 | 0.302273
1703 | 722.976 | 0.67841303 | 724.1774 | 0.67152362 | -0.007312398 | 0.9841041 | 0.3056911
1704 | 723.8792 | 0.67512864 | 724.6479 | 0.668082812 | -0.008005614 | 0.9853974 | 0.3102688
1705 | 723.8896 | 0.67153144 | 725.0699 | 0.664704564 | -0.006173847 | 0.9854123 | 0.3138809
1706 | 725.1004 | 0.66777784 | 725.6032 | 0.661412348 | -0.009948524 | 0.987146 | 0.3193682
1707 | 725.0417 | 0.66476715 | 725.9192 | 0.658268702 | -0.006779712 | 0.987062 | 0.3222948
1708 | 725.3287 | 0.66120899 | 726.3852 | 0.655109416 | -0.006735656 | 0.987473 | 0.326264
1709 | 725.9891 | 0.6582374 | 726.8379 | 0.652059624 | -0.007562004 | 0.9884186 | 0.3301812
1710 | 726.5559082 | 0.65507036 | 727.2443 | 0.64898636 | -0.007405406 | 0.9892302 | 0.3341598
1711 | 726.6804 | 0.65205961 | 727.6403 | 0.646053848 | -0.007063189 | 0.9894084 | 0.3373488
1712 | 727.3716 | 0.64897072 | 728.0467 | 0.64318391 | -0.008162022 | 0.9903982 | 0.3414275
1713 | 727.5927 | 0.64596003 | 728.381 | 0.640454734 | -0.006223537 | 0.9907147 | 0.3447547
1714 | 728.0211792 | 0.64287108 | 728.7831 | 0.637952328 | -0.00553644 | 0.9913283 | 0.3484572
1715 | 728.5359 | 0.6404078 | 729.2238 | 0.635512496 | -0.006109833 | 0.9920653 | 0.3516575
1716 | 728.7119751 | 0.63770992 | 729.5988 | 0.633221234 | -0.005509261 | 0.9923175 | 0.3546076
1717 | 729.0435 | 0.63532484 | 730.009 | 0.63096124 | -0.00489382 | 0.9927922 | 0.3574674
1718 | 729.6031 | 0.633448 | 730.4565 | 0.628771626 | -0.004610347 | 0.9935935 | 0.3601455
1719 | 730.2246 | 0.63067192 | 730.9094 | 0.626683688 | -0.004765378 | 0.9944834 | 0.3638115
1720 | 730.4109 | 0.62895149 | 731.3048 | 0.62479906 | -0.004075522 | 0.9947503 | 0.3657988
1721 | 730.7631 | 0.62640995 | 731.75 | 0.622984826 | -0.003659625 | 0.9952544 | 0.3688445
1722 | 731.2806 | 0.62437677 | 732.1923 | 0.621366094 | -0.003649458 | 0.9959956 | 0.3716188
1723 | 731.8675 | 0.62300831 | 732.5994 | 0.619880294 | -0.003749806 | 0.9968359 | 0.3738276
1724 | 732.202 | 0.62124878 | 732.9623 | 0.618519616 | -0.003034628 | 0.9973149 | 0.3760661
1725 | 732.6367 | 0.61988032 | 733.421 | 0.617127658 | -0.003216873 | 0.9979374 | 0.378057
1726 | 732.9747 | 0.61831629 | 733.861 | 0.615712226 | -0.002734388 | 0.9984213 | 0.380105
1727 | 733.3163 | 0.61694777 | 734.3272 | 0.614437558 | -0.002862529 | 0.9989104 | 0.3819627
1728 | 733.6818 | 0.61620492 | 734.7615 | 0.613194182 | -0.002447961 | 0.9994339 | 0.3832289
1729 | 734.4954834 | 0.61428899 | 735.2854 | 0.611911692 | -0.002694397 | 1.000599 | 0.3863099
1730 | 734.8367 | 0.61280316 | 735.6714 | 0.610871626 | -0.002546728 | 1.001088 | 0.3882844
1731 | 735.3055 | 0.61194295 | 736.0153 | 0.609995784 | -0.002070506 | 1.001759 | 0.3898158
1732 | 735.4881 | 0.61073089 | 736.4157 | 0.609166874 | -0.001515453 | 1.00202 | 0.3912894
1733 | 736.3013 | 0.60979247 | 736.9111 | 0.60841614 | -0.001960529 | 1.003185 | 0.3933923
1734 | 736.4255 | 0.60908866 | 737.2541 | 0.60774362 | -0.001324414 | 1.003363 | 0.3942739
1735 | 736.5563 | 0.60842395 | 737.7383 | 0.607102382 | -0.001268936 | 1.00355 | 0.3951259
1736 | 737.3072 | 0.6077984 | 738.2066 | 0.606508064 | -0.00121866 | 1.004625 | 0.3968266
1737 | 737.965 | 0.60697722 | 738.6687 | 0.605945014 | -0.0009615249 | 1.005567 | 0.3985898
1738 | 738.0165 | 0.60642987 | 739.0184 | 0.605608762 | -0.0004727094 | 1.005641 | 0.3992108
1739 | 738.8464 | 0.60588247 | 739.5477 | 0.605358518 | -0.0007665722 | 1.006829 | 0.4009466
1740 | 738.8981 | 0.60545236 | 739.8946 | 0.605092632 | -0.0003893809 | 1.006903 | 0.4014507
1741 | 739.6173 | 0.60498315 | 740.3364 | 0.6049206 | 0.0001204842 | 1.007933 | 0.4029498
1742 | 739.7136 | 0.60529596 | 740.7258 | 0.60496752 | -0.0001410519 | 1.008071 | 0.4027748
1743 | 740.6634 | 0.60517865 | 741.1139 | 0.604912778 | -3.989378e-05 | 1.009431 | 0.4042522
1744 | 740.5806 | 0.60455304 | 741.506 | 0.604897138 | 0.0007158786 | 1.009312 | 0.4047593
1745 | 741.1071167 | 0.6045922 | 741.9648 | 0.605225584 | 0.0006390587 | 1.010066 | 0.405474
1746 | 741.5645 | 0.60521775 | 742.3808 | 0.605491458 | 0.0006157455 | 1.010721 | 0.4055033
1747 | 741.6541 | 0.60502225 | 742.8126 | 0.605757344 | 0.000490262 | 1.010849 | 0.4058271
1748 | 742.6236 | 0.60510045 | 743.2911499 | 0.605991948 | 0.001072283 | 1.012238 | 0.4071372
1749 | 742.8746 | 0.60619527 | 743.7214 | 0.606453336 | 0.0007956308 | 1.012597 | 0.4064019
1750 | 743.1873 | 0.60592157 | 744.1146 | 0.60676613 | 0.001094089 | 1.013045 | 0.4071233
1751 | 743.7235 | 0.60654718 | 744.5434 | 0.607235338 | 0.001274094 | 1.013813 | 0.4072655
1752 | 744.0467 | 0.60619527 | 744.8994 | 0.607688892 | 0.001578559 | 1.014275 | 0.4080801
1753 | 744.775 | 0.60740739 | 745.3453 | 0.608392692 | 0.001306841 | 1.015318 | 0.4079109
1754 | 744.8403 | 0.60775924 | 745.7402 | 0.608908808 | 0.00169388 | 1.015412 | 0.4076526
1755 | 745.331604 | 0.60826761 | 746.1557 | 0.60961262 | 0.001566376 | 1.016115 | 0.4078477
1756 | 745.5034 | 0.60881495 | 746.6 | 0.610308598 | 0.001340863 | 1.016361 | 0.4075464
1757 | 746.2759 | 0.60971427 | 747.0608 | 0.61092639 | 0.001590284 | 1.017467 | 0.4077532
1758 | 746.7497 | 0.60998797 | 747.5132 | 0.611645842 | 0.001988625 | 1.018146 | 0.4081579
1759 | 746.9178 | 0.6112783 | 747.9339 | 0.612482584 | 0.001658815 | 1.018387 | 0.4071083
1760 | 747.5532 | 0.6117475 | 748.3629 | 0.613194202 | 0.001947963 | 1.019296 | 0.4075489
1761 | 747.8071 | 0.61190391 | 748.7925 | 0.614030932 | 0.002265665 | 1.01966 | 0.4077561
1762 | 748.538 | 0.61331153 | 749.2481 | 0.615063176 | 0.001723946 | 1.020707 | 0.407395
1763 | 748.8535 | 0.61417168 | 749.6926 | 0.615829524 | 0.001752365 | 1.021158 | 0.4069867
1764 | 749.0628 | 0.61483639 | 750.0987 | 0.616541144 | 0.001749074 | 1.021458 | 0.4066216
1765 | 749.7009 | 0.61593115 | 750.5726 | 0.617370054 | 0.001779439 | 1.022372 | 0.4064406
1766 | 750.0851 | 0.61706513 | 751.0033 | 0.618136416 | 0.001587439 | 1.022922 | 0.4058568
1767 | 750.7606 | 0.61714327 | 751.4023 | 0.618769822 | 0.002384949 | 1.023889 | 0.4067459
1768 | 750.884 | 0.61772978 | 751.7958 | 0.619708226 | 0.002683398 | 1.024066 | 0.406336
1769 | 751.4324 | 0.61898094 | 752.2125 | 0.620826494 | 0.002543383 | 1.024851 | 0.4058701
1770 | 751.8543 | 0.61976296 | 752.6614 | 0.621968222 | 0.002477643 | 1.025455 | 0.4056923
1771 | 752.0802002 | 0.62023216 | 753.0622 | 0.622961366 | 0.002802487 | 1.025779 | 0.4055465
1772 | 752.728 | 0.62183529 | 753.4836 | 0.624142194 | 0.002162639 | 1.026706 | 0.4048709
1773 | 752.9677 | 0.62332112 | 753.95 | 0.625150968 | 0.002027142 | 1.027049 | 0.4037283
1774 | 753.6769 | 0.62468958 | 754.4323 | 0.62612846 | 0.002153563 | 1.028065 | 0.4033754
1775 | 753.8585 | 0.62472868 | 754.8281 | 0.626980842 | 0.002274004 | 1.028325 | 0.4035964
1776 | 754.187 | 0.6261363 | 755.2717 | 0.627989626 | 0.001871092 | 1.028795 | 0.402659
1777 | 755.0602417 | 0.62687916 | 755.7941 | 0.62896713 | 0.002945499 | 1.030046 | 0.4031667
1778 | 755.3787 | 0.62820858 | 756.1658 | 0.630061948 | 0.002401055 | 1.030502 | 0.4022932
1779 | 755.6559 | 0.62895149 | 756.5696 | 0.631031632 | 0.00205612 | 1.030899 | 0.4019472
1780 | 756.0766 | 0.6297726 | 757.0603 | 0.632040416 | 0.0027996 | 1.031501 | 0.4017286
1781 | 756.7991 | 0.63102382 | 757.4374 | 0.63309611 | 0.002868967 | 1.032536 | 0.4015118
1782 | 756.9187 | 0.63235325 | 757.7917 | 0.634112716 | 0.001964126 | 1.032707 | 0.4003537
1783 | 757.3979 | 0.633057 | 758.2575 | 0.635027646 | 0.002251353 | 1.033393 | 0.4003362
1784 | 758.109 | 0.63399541 | 758.6952 | 0.63601297 | 0.002815998 | 1.034411 | 0.400416
1785 | 757.962 | 0.63505107 | 759.0617 | 0.637045216 | 0.002188916 | 1.034201 | 0.3991499
1786 | 758.5708 | 0.63610685 | 759.5083 | 0.63802272 | 0.002339218 | 1.035073 | 0.3989658
1787 | 759.2478 | 0.6369279 | 759.9028 | 0.638945472 | 0.002397125 | 1.036042 | 0.3991141
1788 | 759.5862 | 0.63798362 | 760.304 | 0.639907336 | 0.002436985 | 1.036527 | 0.398543
1789 | 759.9418335 | 0.63915664 | 760.6827 | 0.6408301 | 0.002114276 | 1.037036 | 0.3978792
1790 | 760.1949 | 0.63993859 | 761.1043 | 0.64172157 | 0.002360695 | 1.037398 | 0.3974596
1791 | 760.5432 | 0.64072061 | 761.5184 | 0.642699074 | 0.002138676 | 1.037897 | 0.3971762
1792 | 761.2541 | 0.64173722 | 761.9864 | 0.643700038 | 0.002349795 | 1.038915 | 0.3971776
1793 | 761.4795 | 0.64259744 | 762.4291 | 0.644740092 | 0.00220506 | 1.039238 | 0.3966402
1794 | 762.05 | 0.64361399 | 762.9078 | 0.645795786 | 0.001818709 | 1.040055 | 0.3964406
1795 | 762.2653 | 0.64482611 | 763.4152 | 0.64671855 | 0.001911624 | 1.040363 | 0.3955366
1796 | 762.8833 | 0.64572543 | 763.9061 | 0.647656954 | 0.002290684 | 1.041248 | 0.3955223
1797 | 763.4672 | 0.64693749 | 764.3157 | 0.648595346 | 0.002222727 | 1.042084 | 0.3951463
1798 | 763.8733 | 0.64787591 | 764.7239 | 0.64950248 | 0.00261154 | 1.042665 | 0.3947894
1799 | 764.5869 | 0.64822781 | 765.1101 | 0.650511264 | 0.003610657 | 1.043687 | 0.3954593
1800 | 764.7197 | 0.64951813 | 765.396 | 0.65154351 | 0.002622065 | 1.043877 | 0.3943592
1801 | 764.9316 | 0.65041739 | 765.7897 | 0.652575756 | 0.002265803 | 1.044181 | 0.3937633
1802 | 765.5078 | 0.65147316 | 766.2556 | 0.653631462 | 0.002812072 | 1.045006 | 0.3935326
1803 | 765.8046875 | 0.65291983 | 766.5865 | 0.654562034 | 0.001941411 | 1.045431 | 0.3925111
1804 | 766.0164 | 0.65338904 | 767.0578 | 0.655476976 | 0.001962712 | 1.045734 | 0.392345
1805 | 766.6881 | 0.65467936 | 767.5638 | 0.65647012 | 0.002297295 | 1.046696 | 0.3920165
1806 | 767.2612 | 0.65569592 | 767.9825 | 0.657431972 | 0.00189165 | 1.047517 | 0.3918206
1807 | 767.1624 | 0.65612602 | 768.4373 | 0.658292174 | 0.001765067 | 1.047375 | 0.3912489
1808 | 768.1611 | 0.65749454 | 769.0132 | 0.659308768 | 0.002122369 | 1.048805 | 0.3913105
1809 | 768.5464 | 0.65835476 | 769.4664 | 0.660270622 | 0.002702829 | 1.049357 | 0.391002
1810 | 768.7816 | 0.65948862 | 769.8541 | 0.661318496 | 0.00210101 | 1.049694 | 0.3902049
1811 | 769.5349 | 0.65999693 | 770.3045 | 0.66226472 | 0.003002334 | 1.050772 | 0.3907753
1812 | 770.0421 | 0.66120899 | 770.6327 | 0.663250044 | 0.002267926 | 1.051499 | 0.3902895
1813 | 770.4271 | 0.66230381 | 771.0671 | 0.664235368 | 0.00296538 | 1.05205 | 0.3897459
1814 | 770.4849 | 0.66359413 | 771.3968 | 0.665212872 | 0.001864797 | 1.052132 | 0.3885384
1815 | 771.0334 | 0.66421974 | 771.9251 | 0.666198196 | 0.002554904 | 1.052918 | 0.3886982
1816 | 771.1758 | 0.66492355 | 772.3139 | 0.66719134 | 0.002558779 | 1.053122 | 0.3881984
1817 | 772.2144165 | 0.66613561 | 772.7203 | 0.668231406 | 0.002793648 | 1.054609 | 0.3884734
1818 | 772.0753 | 0.66719133 | 773.0702 | 0.66920891 | 0.001676603 | 1.05441 | 0.3872185
1819 | 773.1268 | 0.66852075 | 773.6766 | 0.670225514 | 0.002975282 | 1.055915 | 0.3873947
1820 | 772.977 | 0.66918546 | 774.0209 | 0.671249938 | 0.001777185 | 1.055701 | 0.3865155
1821 | 773.2082 | 0.67012388 | 774.5577 | 0.672203982 | 0.002146934 | 1.056032 | 0.3859082
1822 | 773.9639 | 0.67102313 | 775.0422 | 0.673244034 | 0.002506316 | 1.057114 | 0.3860911
1823 | 775.107 | 0.67227435 | 775.4883 | 0.6743623 | 0.003138979 | 1.058751 | 0.3864766
1824 | 774.8483 | 0.67364287 | 775.7923 | 0.675316332 | 0.001770606 | 1.058381 | 0.3847377
1825 | 775.6611 | 0.67395568 | 776.2825 | 0.676184344 | 0.002861257 | 1.059544 | 0.3855888
1826 | 775.6304 | 0.67532414 | 776.687 | 0.6773417 | 0.001741965 | 1.0595 | 0.3841763
1827 | 776.1948 | 0.67661446 | 777.1628 | 0.678170622 | 0.002053985 | 1.060309 | 0.3836942
1828 | 776.6266 | 0.67704451 | 777.6121 | 0.679093386 | 0.002133542 | 1.060927 | 0.3838825
1829 | 777.2995 | 0.67798293 | 778.0776 | 0.68008653 | 0.002749155 | 1.06189 | 0.3839075
1830 | 777.6836 | 0.67974246 | 778.4445 | 0.681095314 | 0.002512859 | 1.06244 | 0.382698
1831 | 778.0096 | 0.67946875 | 778.8304 | 0.682064998 | 0.003659257 | 1.062907 | 0.3834385
1832 | 778.4411 | 0.68122828 | 779.1531 | 0.683245814 | 0.002076501 | 1.063525 | 0.3822968
1833 | 778.9541 | 0.68201023 | 779.6163208 | 0.684207666 | 0.002705948 | 1.06426 | 0.3822494
1834 | 779.1342 | 0.68302685 | 779.9776 | 0.68518517 | 0.003314064 | 1.064518 | 0.3814907
1835 | 779.613 | 0.68459088 | 780.315 | 0.686303424 | 0.002233909 | 1.065203 | 0.3806123
1836 | 779.6231 | 0.68537283 | 780.7176 | 0.687202714 | 0.002173614 | 1.065218 | 0.3798448
1837 | 780.7571 | 0.68603754 | 781.1745 | 0.688195858 | 0.002881081 | 1.066841 | 0.3808039
1838 | 780.7603 | 0.68689775 | 781.5355 | 0.689235924 | 0.002167913 | 1.066846 | 0.3799483
1839 | 780.8213501 | 0.68861812 | 782.0044 | 0.69025253 | 0.00149841 | 1.066933 | 0.3783153
1840 | 781.6259 | 0.68908733 | 782.5785 | 0.691112744 | 0.002022823 | 1.068085 | 0.3789981
1841 | 781.9077 | 0.69033855 | 783.0656 | 0.69209808 | 0.001731741 | 1.068489 | 0.3781503
1842 | 782.5621 | 0.69123787 | 783.5533 | 0.692942642 | 0.001884234 | 1.069426 | 0.3781882
1843 | 783.105 | 0.69198078 | 784.043 | 0.693865392 | 0.001966507 | 1.070203 | 0.3782226
1844 | 783.6918 | 0.69291919 | 784.5401 | 0.694842884 | 0.002657671 | 1.071044 | 0.3781244
1845 | 784.0614 | 0.69401401 | 784.8696 | 0.695718728 | 0.002386503 | 1.071573 | 0.3775589
1846 | 784.3461 | 0.69456136 | 785.2432 | 0.6966102 | 0.002651205 | 1.071981 | 0.3774192
1847 | 785.0107 | 0.69585162 | 785.6207 | 0.697611166 | 0.002650559 | 1.072932 | 0.3770806
1848 | 785.5903 | 0.69686824 | 786.0131 | 0.698651232 | 0.003171141 | 1.073762 | 0.3768939
1849 | 785.3395 | 0.69729841 | 786.3411 | 0.699691298 | 0.002187547 | 1.073403 | 0.3761046
1850 | 785.9291 | 0.69847137 | 786.8594 | 0.70082518 | 0.002860522 | 1.074247 | 0.3757759
1851 | 786.2339 | 0.69956619 | 787.2531 | 0.701951266 | 0.00287531 | 1.074684 | 0.3751175
1852 | 786.9727 | 0.70105195 | 787.6284 | 0.70303042 | 0.00222273 | 1.075742 | 0.3746897
1853 | 787.2302 | 0.70206857 | 788.0436 | 0.703953184 | 0.002475964 | 1.07611 | 0.3740418
1854 | 787.9312 | 0.70296782 | 788.4478 | 0.704954148 | 0.002037323 | 1.077114 | 0.3741463
1855 | 787.8975 | 0.7041018 | 788.9008 | 0.705876912 | 0.002215823 | 1.077066 | 0.372964
1856 | 788.1105 | 0.70496196 | 789.3313 | 0.706830944 | 0.002076352 | 1.077371 | 0.3724088
1857 | 789.0485 | 0.70566577 | 789.7795 | 0.707761526 | 0.002909521 | 1.078714 | 0.3730481
1858 | 789.2516 | 0.70707339 | 790.1531 | 0.708848512 | 0.001972008 | 1.079005 | 0.3719314
1859 | 790.1959 | 0.70758164 | 790.6052 | 0.709739984 | 0.00303293 | 1.080357 | 0.3727752
1860 | 790.0502 | 0.70887196 | 790.9326 | 0.710733128 | 0.002140251 | 1.080148 | 0.3712764
1861 | 790.3514 | 0.70961487 | 791.3345 | 0.71159333 | 0.002625908 | 1.08058 | 0.3709647
1862 | 790.9164 | 0.7111007 | 791.7127 | 0.712586476 | 0.002490358 | 1.081389 | 0.370288
1863 | 791.5119 | 0.71153075 | 792.099 | 0.713548328 | 0.001902661 | 1.082241 | 0.3707106
1864 | 791.8331 | 0.71254736 | 792.5223 | 0.7143538 | 0.001720217 | 1.082701 | 0.3701539
1865 | 792.0598 | 0.71317297 | 792.9996 | 0.715174914 | 0.00232074 | 1.083026 | 0.3698529
1866 | 792.2424 | 0.7145806 | 793.4208 | 0.716152418 | 0.001694145 | 1.083287 | 0.3687068
1867 | 792.8476 | 0.71590996 | 793.984 | 0.71710645 | 0.001578986 | 1.084154 | 0.368244
1868 | 793.6286 | 0.71555811 | 794.5733 | 0.718037034 | 0.002915212 | 1.085272 | 0.3697141
1869 | 794.2197876 | 0.71665293 | 795.0106 | 0.719311692 | 0.003455745 | 1.086119 | 0.3694658
1870 | 794.1658 | 0.71806049 | 795.3613 | 0.720523776 | 0.002051083 | 1.086042 | 0.367981
1871 | 795.0581 | 0.71935076 | 795.9065 | 0.721642032 | 0.003022107 | 1.087319 | 0.3679684
1872 | 795.7944 | 0.72056288 | 796.2429 | 0.722658636 | 0.00303552 | 1.088373 | 0.3678106
1873 | 795.8148 | 0.7219314 | 796.5624 | 0.72362832 | 0.003142731 | 1.088403 | 0.3664713
1874 | 795.9735 | 0.72271335 | 796.8858 | 0.724644912 | 0.002308631 | 1.08863 | 0.3659166
1875 | 796.8918457 | 0.72365177 | 797.3025 | 0.725606776 | 0.002990654 | 1.089945 | 0.3662931
1876 | 796.7401 | 0.72443378 | 797.6319458 | 0.7265921 | 0.001955649 | 1.089728 | 0.3652938
1877 | 797.3916 | 0.7254113 | 798.1558 | 0.727616524 | 0.002317283 | 1.090661 | 0.3652492
1878 | 797.4322 | 0.72701436 | 798.5371 | 0.728500186 | 0.00152299 | 1.090719 | 0.3637043
1879 | 798.0567 | 0.72752267 | 799.1019 | 0.7293604 | 0.002186531 | 1.091613 | 0.3640902
1880 | 798.5392 | 0.72857839 | 799.5311 | 0.730298804 | 0.002180082 | 1.092304 | 0.3637254
1881 | 799.3592 | 0.7295559 | 799.9615 | 0.731237208 | 0.002524136 | 1.093478 | 0.363922
1882 | 799.2983 | 0.72982961 | 800.3271 | 0.732159972 | 0.002541866 | 1.093391 | 0.3635611
1883 | 800.2563 | 0.73131543 | 800.7824 | 0.73331734 | 0.002036458 | 1.094762 | 0.3634471
1884 | 800.2026 | 0.73221469 | 801.2471 | 0.734263552 | 0.001922592 | 1.094686 | 0.3624709
1885 | 800.6914 | 0.73327041 | 801.7433 | 0.735217596 | 0.002337043 | 1.095386 | 0.3621151
1886 | 801.1871 | 0.73416972 | 802.195 | 0.736273288 | 0.002254425 | 1.096095 | 0.3619256
1887 | 801.5749 | 0.73561645 | 802.6494 | 0.737297714 | 0.002518344 | 1.096651 | 0.3610342
1888 | 802.5795 | 0.73604649 | 803.0283 | 0.738251746 | 0.003792438 | 1.098089 | 0.3620426
1889 | 802.6837 | 0.73698491 | 803.3046 | 0.73929962 | 0.003166771 | 1.098238 | 0.3612534
1890 | 802.95 | 0.73854887 | 803.6577 | 0.740417886 | 0.002609845 | 1.09862 | 0.3600708
1891 | 803.4591 | 0.73929185 | 804.0532 | 0.741450132 | 0.002427334 | 1.099349 | 0.3600568
1892 | 803.4691 | 0.74038661 | 804.4688 | 0.742458904 | 0.00188481 | 1.099363 | 0.3589763
1893 | 803.961 | 0.74128586 | 804.9874 | 0.743436396 | 0.0022006 | 1.100067 | 0.3587814
1894 | 804.4493 | 0.74257624 | 805.4245 | 0.744398272 | 0.00228614 | 1.100767 | 0.3581903
1895 | 804.9276123 | 0.7437101 | 805.8555 | 0.745383584 | 0.00213592 | 1.101451 | 0.3577413
1896 | 805.537 | 0.74433571 | 806.2985 | 0.746329808 | 0.002368083 | 1.102324 | 0.3579884
1897 | 806.0621 | 0.74527407 | 806.7542 | 0.747408974 | 0.002904898 | 1.103076 | 0.3578019
1898 | 806.1465 | 0.74609524 | 807.0827 | 0.74836303 | 0.002111113 | 1.103197 | 0.3571015
1899 | 806.6043 | 0.7475028 | 807.5679 | 0.749387456 | 0.002274236 | 1.103852 | 0.3563495
1900 | 807.1426 | 0.74844122 | 808.0046 | 0.750380602 | 0.002103233 | 1.104623 | 0.3561819
1901 | 807.8156 | 0.74973154 | 808.4359 | 0.751287724 | 0.002430928 | 1.105587 | 0.3558552
1902 | 807.7043 | 0.75004435 | 808.7898 | 0.752147926 | 0.002340942 | 1.105427 | 0.355383
1903 | 808.5728 | 0.75121737 | 809.2741 | 0.75328182 | 0.002416238 | 1.106671 | 0.3554536
1904 | 808.7878 | 0.75246853 | 809.7078 | 0.754329692 | 0.002214211 | 1.106979 | 0.3545103
1905 | 809.2991333 | 0.75297683 | 810.1422 | 0.755291544 | 0.002741157 | 1.107711 | 0.3547342
1906 | 809.5848999 | 0.75403255 | 810.553 | 0.75641762 | 0.002442141 | 1.10812 | 0.3540877
1907 | 810.1262 | 0.75571382 | 811.0397 | 0.757606256 | 0.002288057 | 1.108895 | 0.3531814
1908 | 810.7411499 | 0.75645673 | 811.443 | 0.75852902 | 0.002522705 | 1.109776 | 0.3533191
1909 | 810.9598 | 0.75727779 | 811.8429 | 0.759537794 | 0.002574245 | 1.110089 | 0.3528111
1910 | 811.3531 | 0.75860721 | 812.2105 | 0.76048403 | 0.002412643 | 1.110652 | 0.352045
1911 | 812.0185 | 0.75997573 | 812.5995 | 0.761422434 | 0.002075071 | 1.111605 | 0.3516292
1912 | 812.1426 | 0.76032764 | 812.9763 | 0.762204436 | 0.002538849 | 1.111783 | 0.351455
1913 | 812.7405 | 0.7615006 | 813.3398 | 0.763127186 | 0.002917217 | 1.112639 | 0.3511382
1914 | 812.7977 | 0.76200897 | 813.6534 | 0.764042128 | 0.001897715 | 1.112721 | 0.3507116
1915 | 813.2979126 | 0.76329923 | 814.1396 | 0.764964878 | 0.001467512 | 1.113437 | 0.3501377
1916 | 813.902771 | 0.76388574 | 814.7205 | 0.76581726 | 0.002152071 | 1.114303 | 0.3504173
1917 | 813.9598999 | 0.76494139 | 815.1783 | 0.766802584 | 0.002008111 | 1.114385 | 0.3494434
1918 | 814.3087 | 0.76607531 | 815.6885 | 0.76782701 | 0.001660341 | 1.114884 | 0.348809
1919 | 815.2289 | 0.76662272 | 816.2584 | 0.768773234 | 0.002879835 | 1.116202 | 0.3495792
1920 | 816.2020874 | 0.76756114 | 816.6087 | 0.76978202 | 0.003444547 | 1.117595 | 0.3500343
1921 | 816.1920166 | 0.76881236 | 816.9219 | 0.770861174 | 0.002850139 | 1.117581 | 0.3487687
1922 | 816.5106 | 0.77006352 | 817.2869 | 0.771901238 | 0.00278946 | 1.118037 | 0.3479737
1923 | 817.1582 | 0.77080643 | 817.6457 | 0.772902202 | 0.002765466 | 1.118965 | 0.3481581
1924 | 816.9803 | 0.77166665 | 818.0246 | 0.773950088 | 0.00219658 | 1.11871 | 0.3470432
1925 | 817.7686 | 0.77295691 | 818.4732 | 0.774935412 | 0.002836699 | 1.119838 | 0.3468816
1926 | 818.0166 | 0.77401268 | 818.8674 | 0.776053678 | 0.002198755 | 1.120194 | 0.346181
1927 | 818.3048 | 0.77506834 | 819.3226 | 0.777054632 | 0.001870943 | 1.120606 | 0.345538
1928 | 819.0528 | 0.77604586 | 819.82 | 0.777985216 | 0.001961806 | 1.121677 | 0.3456315
1929 | 819.2232 | 0.77659327 | 820.2745 | 0.778876698 | 0.002475139 | 1.121921 | 0.3453281
1930 | 819.7396 | 0.77854824 | 820.7262 | 0.779994952 | 0.002360388 | 1.122661 | 0.3441126
1931 | 820.2928 | 0.77901745 | 821.1371 | 0.780964636 | 0.002059189 | 1.123453 | 0.3444355
1932 | 820.7917 | 0.77972126 | 821.5852 | 0.7818874 | 0.003033382 | 1.124167 | 0.3444462
1933 | 821.3249 | 0.78050327 | 821.9255 | 0.782919646 | 0.002352511 | 1.124931 | 0.3444276
1934 | 821.4822 | 0.78218454 | 822.3875 | 0.78400662 | 0.002094827 | 1.125156 | 0.3429715
1935 | 821.7937 | 0.78339666 | 822.8877 | 0.785054494 | 0.001845781 | 1.125602 | 0.3422055
1936 | 822.5334 | 0.78363127 | 823.3411 | 0.785891224 | 0.002610503 | 1.126661 | 0.34303
1937 | 822.4932251 | 0.78488249 | 823.7335 | 0.786915636 | 0.001998129 | 1.126604 | 0.3417213
1938 | 823.6351 | 0.78593814 | 824.2383 | 0.787924408 | 0.00283829 | 1.128239 | 0.3423008
1939 | 823.9833 | 0.78742391 | 824.5469 | 0.788800252 | 0.001820695 | 1.128737 | 0.3413135
1940 | 824.0603 | 0.78758031 | 824.9678 | 0.789566624 | 0.002307279 | 1.128848 | 0.3412674
1941 | 824.4954834 | 0.78875333 | 825.3847 | 0.790528488 | 0.002581377 | 1.129471 | 0.3407175
1942 | 825.0175 | 0.78992635 | 825.8149 | 0.791638934 | 0.002721735 | 1.130218 | 0.340292
1943 | 825.178 | 0.79031736 | 826.1942 | 0.79267118 | 0.00205108 | 1.130448 | 0.3401308
1944 | 826.0879 | 0.79125577 | 826.7164917 | 0.793742514 | 0.002896143 | 1.131751 | 0.3404953
1945 | 826.1447 | 0.79238963 | 827.0729 | 0.79477476 | 0.002020717 | 1.131832 | 0.3394428
1946 | 826.6463623 | 0.79430556 | 827.545 | 0.795728804 | 0.00187008 | 1.132551 | 0.3382451
1947 | 826.9138 | 0.79508758 | 828.0218 | 0.796620288 | 0.001666093 | 1.132934 | 0.3378461
1948 | 827.7897 | 0.79567403 | 828.4864 | 0.797394456 | 0.003262564 | 1.134188 | 0.3385138
1949 | 827.87 | 0.796417 | 828.798 | 0.79841106 | 0.002632326 | 1.134303 | 0.3378858
1950 | 828.5054 | 0.79715985 | 829.1991 | 0.799466754 | 0.002499249 | 1.135213 | 0.3380528
1951 | 829.0299 | 0.79876298 | 829.6528 | 0.80060066 | 0.002908205 | 1.135964 | 0.3372007
1952 | 829.2371 | 0.79895842 | 829.9835 | 0.801562512 | 0.002694449 | 1.13626 | 0.337302
1953 | 829.3477 | 0.80075705 | 830.4217 | 0.80274334 | 0.002195505 | 1.136419 | 0.3356617
1954 | 829.8752 | 0.80169547 | 830.8705 | 0.803728664 | 0.002731272 | 1.137174 | 0.3354787
1955 | 830.7739 | 0.80282938 | 831.2513 | 0.804768728 | 0.002048129 | 1.138461 | 0.3356315
1956 | 830.6836 | 0.80357224 | 831.6713 | 0.805628932 | 0.002007112 | 1.138332 | 0.3347594
1957 | 831.4283 | 0.80486256 | 832.1428 | 0.806575156 | 0.002630543 | 1.139398 | 0.3345355
1958 | 831.5916 | 0.80568367 | 832.4906 | 0.807490098 | 0.002254685 | 1.139632 | 0.3339482
1959 | 831.7792 | 0.80689579 | 832.8998 | 0.808412862 | 0.001503069 | 1.139901 | 0.3330047
1960 | 832.8738 | 0.8071304 | 833.3837 | 0.809140122 | 0.002502612 | 1.141468 | 0.3343375
1961 | 833.0408 | 0.80830336 | 833.7774 | 0.810125434 | 0.003276028 | 1.141707 | 0.3334036
1962 | 833.1674 | 0.80943727 | 834.0829 | 0.811126398 | 0.00196393 | 1.141888 | 0.332451
1963 | 833.6379 | 0.81029749 | 834.5807 | 0.812103904 | 0.002113166 | 1.142562 | 0.3322645
1964 | 834.1985 | 0.81053209 | 835.021 | 0.813034476 | 0.0022003 | 1.143365 | 0.3328326
1965 | 834.8424 | 0.81205696 | 835.5506 | 0.814199652 | 0.002106529 | 1.144287 | 0.3322297
1966 | 834.5685 | 0.81330818 | 836.0221 | 0.815192796 | 0.001526964 | 1.143894 | 0.3305863
1967 | 835.6561 | 0.8143248 | 836.5956 | 0.816068638 | 0.002698721 | 1.145452 | 0.331127
1968 | 835.8398 | 0.81495035 | 836.9636 | 0.817061782 | 0.001795031 | 1.145715 | 0.3307645
1969 | 836.8463 | 0.81635797 | 837.5082 | 0.818039298 | 0.002317773 | 1.147156 | 0.3307981
1970 | 837.1997 | 0.81702268 | 837.8861 | 0.81891514 | 0.003447181 | 1.147662 | 0.3306395
1971 | 837.4364 | 0.81768739 | 838.1946167 | 0.819978666 | 0.003940286 | 1.148001 | 0.3303137
1972 | 837.4961 | 0.81929052 | 838.4745 | 0.821081292 | 0.001500203 | 1.148087 | 0.328796
1973 | 838.5626 | 0.81983793 | 839.0061 | 0.821878934 | 0.003201592 | 1.149614 | 0.3297758
1974 | 838.7357 | 0.82073718 | 839.3286 | 0.822911166 | 0.002617251 | 1.149861 | 0.3291243
1975 | 838.7423 | 0.82234031 | 839.7349 | 0.82397468 | 0.001837916 | 1.149871 | 0.3275307
1976 | 838.8356 | 0.82320052 | 840.2285 | 0.824881792 | 0.002027998 | 1.150005 | 0.326804
1977 | 840.1545 | 0.82327873 | 840.6873 | 0.825812364 | 0.003190757 | 1.151893 | 0.3286145
1978 | 840.1747 | 0.82499909 | 841.0402 | 0.826938438 | 0.002360967 | 1.151922 | 0.3269229
1979 | 840.7674 | 0.82605475 | 841.4476 | 0.82790029 | 0.002253799 | 1.152771 | 0.326716
1980 | 841.2101 | 0.82687587 | 841.8397 | 0.828783954 | 0.002887747 | 1.153405 | 0.3265288
1981 | 841.1299 | 0.82785338 | 842.1945 | 0.829808378 | 0.001632732 | 1.15329 | 0.3254364
1982 | 841.9191 | 0.8289091 | 842.7548 | 0.830723322 | 0.00181631 | 1.15442 | 0.3255108
1983 | 842.2117 | 0.82980835 | 843.2758 | 0.831669546 | 0.002501185 | 1.154839 | 0.3250305
1984 | 842.7277832 | 0.83047307 | 843.7135 | 0.832764364 | 0.002694498 | 1.155578 | 0.3251048
1985 | 842.9838 | 0.83199799 | 844.0966 | 0.833796608 | 0.002085614 | 1.155944 | 0.3239465
1986 | 843.9317627 | 0.8324281 | 844.5203 | 0.83468027 | 0.002994728 | 1.157302 | 0.3248737
1987 | 844.5239 | 0.83364022 | 844.912 | 0.835853266 | 0.003017697 | 1.15815 | 0.3245095
1988 | 844.4003 | 0.83528244 | 845.267 | 0.8369246 | 0.002164524 | 1.157973 | 0.3226903
1989 | 844.6432 | 0.83563429 | 845.7005 | 0.837862992 | 0.002509334 | 1.158321 | 0.3226863
1990 | 845.1023 | 0.8364163 | 846.1493 | 0.838989068 | 0.002738172 | 1.158978 | 0.3225616
1991 | 845.8902 | 0.83829308 | 846.5634 | 0.840122976 | 0.001786178 | 1.160106 | 0.3218131
1992 | 846.299 | 0.83899689 | 847.0537 | 0.840998818 | 0.002731837 | 1.160692 | 0.3216946
1993 | 846.5679 | 0.8399744 | 847.3801 | 0.8418903 | 0.002029564 | 1.161077 | 0.3211022
1994 | 846.887 | 0.84126467 | 847.8386 | 0.842820872 | 0.001784911 | 1.161534 | 0.3202688
1995 | 847.1729 | 0.84208584 | 848.2811 | 0.843610704 | 0.001861628 | 1.161943 | 0.3198569
1996 | 848.3419 | 0.84267229 | 848.7348 | 0.844455254 | 0.002394571 | 1.163617 | 0.3209445
1997 | 847.9307 | 0.8434543 | 849.1299 | 0.845401478 | 0.001865539 | 1.163028 | 0.3195736
1998 | 848.8605 | 0.84462726 | 849.5868 | 0.84625386 | 0.003129387 | 1.164359 | 0.3197321
1999 | 849.0995 | 0.84521383 | 849.7867 | 0.84687947 | 0.00250212 | 1.164702 | 0.3194878
2000 | 849.4412 | 0.84630859 | 850.0118 | 0.847442508 | 0.001338869 | 1.165191 | 0.3188822
2001 | 850.3177 | 0.84740341 | 850.1811 | 0.847669292 | -0.001045527 | 1.166446 | 0.3190425
2002 | 850.2152 | 0.84771621 | 850.069 | 0.847786582 | -0.0005175636 | 1.166299 | 0.318583
2003 | 849.86 | 0.84775531 | 850.0085 | 0.847817862 | -0.000561368 | 1.165791 | 0.3180353
2004 | 850.2247 | 0.84802902 | 850.0921 | 0.847770942 | 0.002600922 | 1.166313 | 0.3182837
2005 | 850.2881 | 0.84744251 | 850.053 | 0.84766928 | 0.0002852669 | 1.166404 | 0.318961
2006 | 849.7567749 | 0.84798986 | 849.9708 | 0.84764582 | -0.0005886382 | 1.165643 | 0.3176529
2007 | 849.9130249 | 0.84787261 | 850.077 | 0.84758327 | 0.01902838 | 1.165866 | 0.3179939
2008 | 850.2779541 | 0.84752071 | 850.0684 | 0.847419048 | 0.0002128994 | 1.166389 | 0.3188683
2009 | 850.0292 | 0.84752071 | 849.9582 | 0.847395588 | 0 | 1.166033 | 0.3185122
2010 | 849.8769 | 0.84732521 | 849.9575 | 0.847395588 | 0.0001112178 | 1.165815 | 0.3184895
2011 | 850.2881 | 0.84767711 | 850.0279 | 0.847403408 | 0.0009882423 | 1.166404 | 0.3187264
2012 | 849.8699 | 0.8470515 | 849.9329 | 0.847309566 | -0.02794007 | 1.165805 | 0.3187532
2013 | 849.727 | 0.84740341 | 849.929 | 0.847419048 | -0.001110471 | 1.1656 | 0.3181967
2014 | 850.0259 | 0.84752071 | 849.9994 | 0.847340846 | -0.0046675 | 1.166028 | 0.3185074
2015 | 850.2285 | 0.84736431 | 850.0061 | 0.847309566 | -0.0007273097 | 1.166318 | 0.3189538
2016 | 849.8133 | 0.8472079 | 849.9523 | 0.847348666 | -0.0002448832 | 1.165724 | 0.3185158
2017 | 849.8503 | 0.84759891 | 849.9843 | 0.847340846 | 0.001174362 | 1.165777 | 0.3181777
2018 | 850.0791 | 0.8470124 | 849.9976 | 0.847356486 | 0.03010763 | 1.166104 | 0.3190919
2019 | 850.0594 | 0.84736431 | 850.0023 | 0.847497248 | 0.001971121 | 1.166076 | 0.3187117
2020 | 849.9597 | 0.84755981 | 850.0261 | 0.847544168 | -0.001715221 | 1.165933 | 0.3183734
2021 | 849.973 | 0.8471688 | 850.0625 | 0.847481606 | -0.0009806395 | 1.165952 | 0.3187835
2022 | 849.9169 | 0.84767711 | 850.0067 | 0.847536348 | 0.03293689 | 1.165872 | 0.3181949
2023 | 850.1025 | 0.84771621 | 850.002 | 0.847379946 | 0.00158871 | 1.166138 | 0.3184215
2024 | 850.1784 | 0.84759891 | 849.9183 | 0.847247004 | 0.0003188194 | 1.166246 | 0.3186476
2025 | 850.142 | 0.847247 | 849.8447 | 0.847223544 | 0.00194445 | 1.166194 | 0.3189474
2026 | 849.6938 | 0.84744251 | 849.8528 | 0.847239186 | -5.773381e-05 | 1.165553 | 0.3181101
2027 | 849.8931 | 0.8468951 | 849.9882 | 0.847231366 | 0.0004309065 | 1.165838 | 0.3189429
2028 | 849.6841 | 0.8470515 | 850.0427 | 0.847254826 | -0.0003225652 | 1.165539 | 0.3184871
2029 | 849.8105 | 0.84748161 | 850.0911 | 0.847239186 | 0.003307007 | 1.16572 | 0.318238
2030 | 850.1823 | 0.84732521 | 850.1077 | 0.847293926 | 0.0009966901 | 1.166252 | 0.3189268
2031 | 850.3711 | 0.84740341
2032 | 850.1653 | 0.8470124
2033 | 849.9265 | 0.8469733
2034 | 849.8932 | 0.84775531