## Exp. 2441
Cooling gas | Helium
Temperature programme
| heating time | 10 min
| austenitisation | 900℃, 5 min
| cooling time | 10 min (time from the austenitisation temperature to room temperature)
Sample | sample #452 | (sylinder)
Ms
Data
Observation | Temperature / ℃ | Relative change in length / %
10 | 19.18294525 | -0.00010948
11 | 19.65509415 | 7.82e-06
12 | 19.32666969 | 7.82e-06
13 | 19.20696449 | -0.00010948
14 | 19.65509415 | -0.00014858
15 | 19.45789146 | 4.692e-05
16 | 19.82222939 | -3.128e-05
17 | 19.67909241 | 0.00020332
18 | 19.673069 | 0.00039882
19 | 19.1353054 | 0.00028152
20 | 19.40430069 | 0.00039882
21 | 19.85821342 | 0.00016422
22 | 19.31461334 | 0.00028152
23 | 20.01328468 | 0.00059432
24 | 20.28172302 | 0.00118082
25 | 21.37792397 | 0.00227562
26 | 22.18646431 | 0.00337042
27 | 23.14760208 | 0.00415242
28 | 24.25485039 | 0.00544273
29 | 24.96944046 | 0.00649843
30 | 25.61856842 | 0.00763233
31 | 26.76684189 | 0.00915723
32 | 27.47206688 | 0.01036933
33 | 28.52790833 | 0.01146413
34 | 29.58723831 | 0.01197243
35 | 30.19478798 | 0.01349733
36 | 31.18635368 | 0.01416203
37 | 32.47786713 | 0.01545233
38 | 33.6846962 | 0.01670354
39 | 34.04976273 | 0.01768104
40 | 34.84241867 | 0.01893224
41 | 35.70870209 | 0.02026164
42 | 37.40190125 | 0.02116094
43 | 38.04560471 | 0.02225574
44 | 38.90029907 | 0.02338964
45 | 40.00509644 | 0.02475814
46 | 41.04463196 | 0.02577475
47 | 41.65475845 | 0.02729965
48 | 42.12153244 | 0.02823805
49 | 43.24168777 | 0.02917645
50 | 44.21196365 | 0.03023215
51 | 45.09503555 | 0.03105325
52 | 45.7056694 | 0.03226535
53 | 46.56937408 | 0.03324285
54 | 47.54949951 | 0.03492415
55 | 49.01631165 | 0.03586255
56 | 49.10044479 | 0.03652725
57 | 50.21003342 | 0.03758296
58 | 50.7748642 | 0.03844316
59 | 52.17587662 | 0.03988986
60 | 52.84433746 | 0.04078916
61 | 54.02302933 | 0.04188396
62 | 54.8552475 | 0.04282236
63 | 56.0290947 | 0.04454276
64 | 56.94620514 | 0.04536386
65 | 57.53093719 | 0.04653687
66 | 58.0213356 | 0.04786627
67 | 59.43474197 | 0.04907837
68 | 60.42221451 | 0.05005587
69 | 61.62081528 | 0.05150257
70 | 62.19451904 | 0.05251917
71 | 63.54711151 | 0.05310567
72 | 64.3250351 | 0.05463057
73 | 64.99345398 | 0.05549077
74 | 65.96984863 | 0.05689837
75 | 66.55484009 | 0.05807137
76 | 67.1713562 | 0.05951808
77 | 68.25150299 | 0.06041738
78 | 69.37760925 | 0.06139488
79 | 70.25406647 | 0.06252878
80 | 71.15054321 | 0.06311528
81 | 71.69182587 | 0.06444468
82 | 72.1737442 | 0.06561769
83 | 73.45661163 | 0.06698619
84 | 74.18215179 | 0.06800278
85 | 75.5289917 | 0.06905849
86 | 76.33119202 | 0.06991868
87 | 77.44469452 | 0.07101349
88 | 78.23855591 | 0.07230379
89 | 78.96259308 | 0.07332039
90 | 80.28623962 | 0.07433699
91 | 80.93377686 | 0.0755882
92 | 82.51474762 | 0.0769176
93 | 83.22226715 | 0.0774259
94 | 84.022995 | 0.0787944
95 | 85.12516022 | 0.0802411
96 | 85.3494339 | 0.0818833
97 | 86.69862366 | 0.0825871
98 | 87.15093231 | 0.0841511
99 | 88.61972046 | 0.0853632
100 | 89.09117889 | 0.08614521
101 | 89.78456879 | 0.08724
102 | 90.54416656 | 0.0881002
103 | 91.73584747 | 0.0889213
104 | 92.63658905 | 0.09017251
105 | 93.26374817 | 0.09122821
106 | 94.74649048 | 0.09197111
107 | 95.03321075 | 0.09322231
108 | 96.10736847 | 0.09462991
109 | 97.32723999 | 0.09572472
110 | 98.08634949 | 0.09662402
111 | 99.22042847 | 0.09807072
112 | 100.4485 | 0.09908731
113 | 100.7526 | 0.10053402
114 | 101.684 | 0.10155062
115 | 102.9721 | 0.10331012
116 | 103.4965 | 0.10444402
117 | 104.4886 | 0.10565612
118 | 105.3131 | 0.10671183
119 | 106.4974 | 0.10749383
120 | 107.1938 | 0.10866682
121 | 108.1743 | 0.10921422
122 | 108.7687 | 0.11070003
123 | 109.507 | 0.11191213
124 | 110.6327 | 0.11269413
125 | 111.4381 | 0.11421903
126 | 112.4111 | 0.11543113
127 | 113.5111 | 0.11621314
128 | 114.3322525 | 0.11734704
129 | 114.8659 | 0.11863733
130 | 116.4243 | 0.12004492
131 | 116.8971 | 0.12110064
132 | 117.7426 | 0.12219544
133 | 118.7735 | 0.12352483
134 | 119.4599 | 0.12461965
135 | 120.4779 | 0.12590994
136 | 121.6405 | 0.12692653
137 | 122.3284 | 0.12864694
138 | 123.5407 | 0.12954625
139 | 124.9499 | 0.13064104
140 | 124.9352 | 0.13173586
141 | 126.0988 | 0.13310435
142 | 127.0473175 | 0.13451195
143 | 128.0619 | 0.13572404
144 | 128.7035 | 0.13701436
145 | 129.6479187 | 0.13763994
146 | 130.3841 | 0.13850015
147 | 131.5081 | 0.13979046
148 | 132.3092 | 0.14049427
149 | 133.2479 | 0.14213647
150 | 133.7214 | 0.14291845
151 | 134.7343 | 0.14456065
152 | 135.6026 | 0.14518626
153 | 136.5363 | 0.14682846
154 | 137.383 | 0.14761047
155 | 138.2332 | 0.14870527
156 | 139.793 | 0.15038657
157 | 140.3799 | 0.15128586
158 | 141.0938 | 0.15218517
159 | 142.1656 | 0.15367097
160 | 143.2872 | 0.15496126
161 | 143.9789 | 0.15640795
162 | 145.1021 | 0.15777647
163 | 145.9843 | 0.15910588
164 | 146.8136 | 0.16020067
165 | 147.8804 | 0.16145189
166 | 148.5159 | 0.16188197
167 | 149.6777 | 0.16352417
168 | 150.3301239 | 0.16465808
169 | 151.1632 | 0.16590928
170 | 151.9859 | 0.16657399
171 | 153.1648 | 0.16817708
172 | 154.0824 | 0.16907638
173 | 154.6379 | 0.1700539
174 | 155.7381 | 0.1717352
175 | 156.5876 | 0.17279088
176 | 157.187 | 0.17396387
177 | 158.2325 | 0.17501959
178 | 159.4189 | 0.17615348
179 | 159.8185 | 0.1771701
180 | 160.8415 | 0.17826489
181 | 161.7944 | 0.17939879
182 | 162.7598 | 0.18088458
183 | 164.0068 | 0.1819403
184 | 164.5222 | 0.18287869
185 | 165.6340332 | 0.18448178
186 | 166.4531 | 0.18577211
187 | 167.2757 | 0.1872188
188 | 168.102 | 0.18866551
189 | 169.584 | 0.1899167
190 | 170.0775 | 0.19058141
191 | 171.1716156 | 0.1917935
192 | 172.4535 | 0.1933966
193 | 172.8683 | 0.19429591
194 | 174.0571 | 0.1955862
195 | 174.4574 | 0.1969156
196 | 175.4641 | 0.19781491
197 | 176.3664 | 0.19988723
198 | 177.3704834 | 0.20043461
199 | 177.984 | 0.20203771
200 | 179.2361 | 0.20274152
201 | 180.1784 | 0.20383631
202 | 180.6468 | 0.20497023
203 | 181.5918 | 0.20610411
204 | 182.6512 | 0.20762901
205 | 183.4694 | 0.20876293
206 | 184.2376 | 0.21001413
207 | 185.3023 | 0.21138263
208 | 186.1043 | 0.21189094
209 | 187.109 | 0.21325943
210 | 187.7544 | 0.21478432
211 | 188.6864 | 0.21584001
212 | 189.9523 | 0.21713033
213 | 191.2028656 | 0.21877253
214 | 191.7484 | 0.21955453
215 | 192.3197 | 0.22131403
216 | 193.5755 | 0.22240885
217 | 194.641 | 0.22338633
218 | 195.2455 | 0.22498943
219 | 196.5493 | 0.22612335
220 | 197.2615 | 0.22760914
221 | 197.9775 | 0.22854753
222 | 198.9066 | 0.22991604
223 | 199.8868 | 0.23108906
224 | 200.9833 | 0.23249665
225 | 201.644104 | 0.23394334
226 | 202.8815918 | 0.23527274
227 | 203.8053 | 0.23621115
228 | 204.5939 | 0.23761874
229 | 205.4723 | 0.23898725
230 | 205.9525 | 0.24012117
231 | 206.9766 | 0.24148966
232 | 207.87 | 0.24281906
233 | 208.6679 | 0.24410938
234 | 209.7620697 | 0.24563427
235 | 210.713 | 0.24653356
236 | 211.3708 | 0.24755017
237 | 212.2599 | 0.24919237
238 | 213.1183 | 0.24993527
239 | 214.2498 | 0.25138196
240 | 215.1063 | 0.25232038
241 | 215.790802 | 0.25345427
242 | 217.073 | 0.25458819
243 | 217.4745 | 0.25540927
244 | 218.2255249 | 0.25732517
245 | 219.5087 | 0.25845906
246 | 220.4286 | 0.26010126
247 | 221.2539 | 0.26143068
248 | 222.2697 | 0.26268187
249 | 222.911 | 0.26369846
250 | 223.7893 | 0.26530159
251 | 225.2938 | 0.26706108
252 | 225.8231 | 0.26764759
253 | 226.4663 | 0.26889879
254 | 227.6457 | 0.2700327
255 | 228.2877 | 0.271714
256 | 229.6887 | 0.27276969
257 | 230.2535 | 0.27413818
258 | 231.2898 | 0.27581948
259 | 232.144 | 0.276797
260 | 232.9893 | 0.27816549
261 | 234.1024 | 0.27961218
262 | 235.3068 | 0.2809025
263 | 235.986 | 0.2822319
264 | 236.8868 | 0.28340489
265 | 237.6906 | 0.28496891
266 | 238.824 | 0.28606373
267 | 239.2754364 | 0.28723672
268 | 240.3905 | 0.28876162
269 | 241.2835083 | 0.2897
270 | 242.3382 | 0.2916159
271 | 243.0256 | 0.29235882
272 | 243.8415 | 0.29372731
273 | 245.0809 | 0.2949785
274 | 245.7085 | 0.29615152
275 | 246.6842804 | 0.29810652
276 | 247.3318 | 0.2988494
277 | 248.5674 | 0.29998332
278 | 249.2097 | 0.30096081
279 | 250.4267 | 0.30287671
280 | 251.1051178 | 0.3039324
281 | 251.7872 | 0.30498812
282 | 252.5476 | 0.30627844
283 | 253.4641 | 0.30702135
284 | 254.2811 | 0.30831164
285 | 255.3569 | 0.31007114
286 | 256.1974 | 0.31128323
287 | 256.675 | 0.31276903
288 | 258.1519165 | 0.31398115
289 | 258.7809 | 0.31523234
290 | 259.9391 | 0.31648353
291 | 260.9406 | 0.31726554
292 | 261.7895 | 0.31894684
293 | 262.597 | 0.32062814
294 | 263.7068 | 0.32117552
295 | 264.5867 | 0.32297412
296 | 265.5559 | 0.32406893
297 | 266.0463562 | 0.32520285
298 | 267.1982 | 0.32696235
299 | 268.2918396 | 0.32786167
300 | 269.1565 | 0.32942566
301 | 270.2079 | 0.33067685
302 | 271.173 | 0.33177164
303 | 272.0236 | 0.33286646
304 | 273.0729 | 0.33439136
305 | 273.9303894 | 0.33521244
306 | 274.7265 | 0.33701104
307 | 275.6357 | 0.33802766
308 | 276.666 | 0.33966985
309 | 277.3471 | 0.34049094
310 | 278.0035 | 0.34189856
311 | 278.8744 | 0.34322795
312 | 280.0722 | 0.34424454
313 | 280.8002 | 0.34561306
314 | 281.839 | 0.34729439
315 | 282.7235 | 0.34776357
316 | 283.3332 | 0.34913206
317 | 284.2654 | 0.35034418
318 | 285.3624 | 0.35226008
319 | 286.132 | 0.35315937
320 | 287.2276001 | 0.35425419
321 | 287.9481 | 0.35530987
322 | 288.6562 | 0.35620916
323 | 289.6896 | 0.35777318
324 | 290.9032 | 0.35886797
325 | 291.6019 | 0.36019737
326 | 292.3886 | 0.36101848
327 | 293.4758 | 0.36246517
328 | 294.1333313 | 0.36395097
329 | 294.9749 | 0.36485025
330 | 296.0524 | 0.36637518
331 | 296.785 | 0.36719629
332 | 297.7892 | 0.36836928
333 | 298.717 | 0.3697769
334 | 299.2965 | 0.37063709
335 | 300.2433 | 0.37227929
336 | 301.5209 | 0.37341321
337 | 302.2232 | 0.37423429
338 | 303.0728 | 0.37564188
339 | 303.8979 | 0.3768931
340 | 305.0931 | 0.37759688
341 | 305.7662 | 0.37931728
342 | 307.0835 | 0.3801384
343 | 307.8114624 | 0.38166329
344 | 308.7417 | 0.38248438
345 | 309.7789 | 0.38475218
346 | 310.8471 | 0.3855733
347 | 311.4146 | 0.38682452
348 | 312.6963 | 0.3877629
349 | 313.406 | 0.3895224
350 | 314.0996 | 0.39061722
351 | 314.9951 | 0.39151651
352 | 316.2504 | 0.39265043
353 | 316.6421814 | 0.39444903
354 | 318.0983 | 0.39558291
355 | 318.5648 | 0.3964431
356 | 319.8218 | 0.39785072
357 | 320.4065 | 0.39894551
358 | 321.0542 | 0.4001576
359 | 322.2977 | 0.40109602
360 | 323 | 0.40234721
361 | 324.0215 | 0.4037939
362 | 325.1883 | 0.40488872
363 | 325.7281189 | 0.40594441
364 | 326.8978 | 0.40715653
365 | 327.6852417 | 0.40848595
366 | 328.5667 | 0.41001084
367 | 329.4006 | 0.41071463
368 | 330.2853 | 0.41180944
369 | 331.2285 | 0.41352984
370 | 332.2891 | 0.41446823
371 | 332.7445 | 0.41603222
372 | 333.9929 | 0.41736162
373 | 334.5186 | 0.41826093
374 | 335.8011 | 0.41955122
375 | 336.397 | 0.42091972
376 | 337.5217 | 0.42201453
377 | 338.4267 | 0.42295292
378 | 339.515 | 0.42447782
379 | 340.3017 | 0.42553353
380 | 341.0332 | 0.42698026
381 | 342.1438 | 0.42795774
382 | 342.738 | 0.42920896
383 | 343.7463 | 0.43038195
384 | 344.6292 | 0.43218055
385 | 345.5624 | 0.43300164
386 | 346.3703 | 0.43390095
387 | 347.256 | 0.43542585
388 | 348.2388 | 0.43698984
389 | 349.2369 | 0.43781096
390 | 349.8721 | 0.43921855
391 | 350.8773 | 0.44058704
392 | 351.9716 | 0.44152546
393 | 352.6178 | 0.44312856
394 | 353.5714 | 0.44418424
395 | 354.5088501 | 0.44539633
396 | 355.2476 | 0.44637385
397 | 356.5577 | 0.44770327
398 | 357.2337 | 0.44899356
399 | 358.2242 | 0.45044029
400 | 358.8106 | 0.45145687
401 | 359.6336 | 0.45317727
402 | 360.918 | 0.45431116
403 | 361.7868 | 0.45552328
404 | 362.2947 | 0.45704818
405 | 363.6281 | 0.45790836
406 | 364.4613 | 0.45900318
407 | 365.2436 | 0.46056715
408 | 366.1304 | 0.46162283
409 | 367.1794 | 0.46283492
410 | 368.0539 | 0.46392974
411 | 369.0866394 | 0.46537647
412 | 369.7557 | 0.46674499
413 | 370.9733 | 0.46815258
414 | 371.6339 | 0.46920827
415 | 372.8199 | 0.47061589
416 | 373.403 | 0.47182798
417 | 374.3256 | 0.47304007
418 | 375.352 | 0.47425216
419 | 376.3357 | 0.47538611
420 | 377.1071 | 0.47663727
421 | 377.9090271 | 0.4782013
422 | 378.7878 | 0.47937426
423 | 379.9898 | 0.48054728
424 | 381.0874 | 0.4819549
425 | 381.7765 | 0.48285419
426 | 382.6309 | 0.48492649
427 | 383.3889 | 0.48590398
428 | 384.1352 | 0.48664689
429 | 385.3005 | 0.48836732
430 | 386.0385 | 0.48930573
431 | 387.0954 | 0.49047869
432 | 387.9061 | 0.49204272
433 | 388.705 | 0.49337208
434 | 389.757 | 0.4947015
435 | 390.7741 | 0.49571812
436 | 392.0325 | 0.49704748
437 | 392.4507 | 0.49857238
438 | 393.6547 | 0.49931532
439 | 394.4061 | 0.50111389
440 | 394.9771 | 0.50193506
441 | 396.2607 | 0.50295162
442 | 397.0955 | 0.50463289
443 | 398.2326 | 0.50561041
444 | 398.9216 | 0.50701803
445 | 399.5876 | 0.50811285
446 | 400.4407 | 0.50897306
447 | 401.6913147 | 0.51061523
448 | 402.2074 | 0.51186645
449 | 403.0637 | 0.51311761
450 | 404.447 | 0.51417333
451 | 405.1269 | 0.51554185
452 | 405.9289 | 0.51655841
453 | 406.8606 | 0.51816154
454 | 407.7117 | 0.51921725
455 | 408.9709 | 0.52050757
456 | 409.5622 | 0.52171963
457 | 410.5117 | 0.5231272
458 | 411.2666 | 0.52488673
459 | 412.2232 | 0.52586424
460 | 413.0426 | 0.5270372
461 | 414.0558 | 0.52797562
462 | 414.9241333 | 0.52930504
463 | 415.7655 | 0.530478
464 | 416.8617 | 0.53172922
465 | 417.3831 | 0.53309774
466 | 418.3911 | 0.53411436
467 | 419.3686 | 0.53524822
468 | 420.3913 | 0.53665584
469 | 421.0299 | 0.53818077
470 | 422.1244 | 0.53927553
471 | 422.9677 | 0.54005754
472 | 423.8715 | 0.54123056
473 | 424.8018 | 0.54259908
474 | 425.7204 | 0.54424125
475 | 426.4868 | 0.54564887
476 | 427.5264 | 0.54690009
477 | 428.3683 | 0.54791665
478 | 429.2138 | 0.54901147
479 | 430.2942 | 0.55057549
480 | 431.040802 | 0.55170935
481 | 431.9047 | 0.55260867
482 | 432.9803 | 0.55409449
483 | 433.771698 | 0.55558026
484 | 434.5819397 | 0.55706608
485 | 435.7249 | 0.55831724
486 | 436.1486 | 0.55925566
487 | 437.4082 | 0.56054598
488 | 438.2477 | 0.56183624
489 | 439.0265 | 0.56351757
490 | 440.0736 | 0.56437778
491 | 440.818 | 0.56558985
492 | 441.8152 | 0.56672376
493 | 442.6725769 | 0.56809229
494 | 443.4769 | 0.56946081
495 | 444.3338 | 0.57075107
496 | 445.4998 | 0.57215863
497 | 446.4543 | 0.57333165
498 | 447.1973 | 0.57446557
499 | 448.0533 | 0.57571679
500 | 449.1466 | 0.57704622
501 | 449.9267 | 0.57837558
502 | 450.6766 | 0.5798223
503 | 451.9007 | 0.58087796
504 | 452.4656 | 0.58232474
505 | 453.5762 | 0.58361501
506 | 454.3253 | 0.58470976
507 | 455.2133 | 0.58596098
508 | 455.9132 | 0.58725131
509 | 456.9173584 | 0.58885437
510 | 457.9852 | 0.59010559
511 | 458.568 | 0.59088761
512 | 459.5677 | 0.59209973
513 | 460.7512207 | 0.59366369
514 | 461.4912 | 0.59569693
515 | 462.3475 | 0.59647888
516 | 463.47 | 0.5979256
517 | 464.3032 | 0.59894222
518 | 465.11 | 0.60070169
519 | 465.9991 | 0.60175741
520 | 467.0154 | 0.60336053
521 | 467.7391 | 0.60402524
522 | 468.7025 | 0.60558921
523 | 469.7068 | 0.60660583
524 | 470.4412 | 0.60816985
525 | 471.4001 | 0.60918641
526 | 472.1266 | 0.61078948
527 | 473.2573 | 0.61180609
528 | 474.1966 | 0.61344832
529 | 474.8178 | 0.61477768
530 | 476.2917 | 0.6156379
531 | 476.8452 | 0.61708462
532 | 477.7911 | 0.61849225
533 | 478.4789 | 0.61986077
534 | 479.7122 | 0.62130743
535 | 480.478 | 0.62259775
536 | 481.1615 | 0.62373161
537 | 482.4424 | 0.62498283
538 | 483.1143 | 0.62642956
539 | 484.1333 | 0.62740701
540 | 484.9168396 | 0.62869734
541 | 486.2 | 0.6299876
542 | 487.0987 | 0.63178623
543 | 487.8107 | 0.63327199
544 | 488.7686 | 0.63432777
545 | 489.4953 | 0.63569623
546 | 490.0653 | 0.63714296
547 | 491.3317 | 0.63815957
548 | 492.352 | 0.63948894
549 | 493.1858 | 0.64132667
550 | 494.7079 | 0.64183491
551 | 494.9757 | 0.64339894
552 | 495.8685 | 0.64488477
553 | 496.8725 | 0.64605772
554 | 497.5342 | 0.64758265
555 | 498.3556 | 0.64906847
556 | 499.3925 | 0.65012413
557 | 500.1615 | 0.65129715
558 | 501.1012 | 0.65282208
559 | 502.2783 | 0.65434694
560 | 503.1135 | 0.65544176
561 | 504.056 | 0.65657568
562 | 505.1171 | 0.65825695
563 | 505.5065 | 0.65966457
564 | 506.6822 | 0.66091579
565 | 507.557 | 0.66216701
566 | 508.3946228 | 0.66361368
567 | 509.6841 | 0.664904
568 | 510.5582 | 0.66627246
569 | 511.3507 | 0.66728908
570 | 512.0652 | 0.66854024
571 | 513.0534668 | 0.67010427
572 | 514.0564 | 0.67143369
573 | 514.6779 | 0.67264581
574 | 515.6617 | 0.67424887
575 | 516.5085 | 0.67491359
576 | 517.4586 | 0.67667305
577 | 518.109 | 0.67800248
578 | 519.3763 | 0.6795665
579 | 520.2186 | 0.68070036
580 | 521.2081 | 0.68199074
581 | 522.1165 | 0.68343741
582 | 522.8878 | 0.68476677
583 | 523.9911 | 0.68625259
584 | 524.5775 | 0.68754292
585 | 525.8056 | 0.68852037
586 | 526.3698 | 0.6902408
587 | 527.3171 | 0.69164836
588 | 528.3636 | 0.69289958
589 | 528.9642334 | 0.69438535
590 | 530.0469 | 0.69540197
591 | 530.9932251 | 0.69673139
592 | 531.8363 | 0.69778711
593 | 532.7344 | 0.69923383
594 | 533.7205 | 0.7008369
595 | 534.8239 | 0.70208812
596 | 535.5335083 | 0.70330024
597 | 536.0776 | 0.70513791
598 | 537.0995 | 0.70623273
599 | 538.1282959 | 0.70779669
600 | 539.1165 | 0.70893061
601 | 540.1006 | 0.71037728
602 | 540.9891 | 0.7117458
603 | 541.7085 | 0.71276242
604 | 542.7469 | 0.71436548
605 | 543.675 | 0.71600771
606 | 544.4415 | 0.71729803
607 | 545.7872 | 0.71815825
608 | 546.1647 | 0.71999592
609 | 547.6561 | 0.72155994
610 | 548.2532 | 0.72206825
611 | 549.1981 | 0.72410142
612 | 550.033 | 0.72531354
613 | 551.1713 | 0.72679937
614 | 551.8922 | 0.72781593
615 | 552.7445 | 0.72871524
616 | 553.2932 | 0.7299664
617 | 554.5731 | 0.73168683
618 | 555.7319 | 0.73328996
619 | 556.4481 | 0.73465842
620 | 557.2116 | 0.73544043
621 | 558.1394043 | 0.7370044
622 | 559.1216 | 0.73841202
623 | 559.8371582 | 0.73974144
624 | 560.932 | 0.74110997
625 | 561.8003 | 0.74263489
626 | 562.3401 | 0.74365145
627 | 563.5508 | 0.74545008
628 | 564.5351 | 0.74615389
629 | 565.3661 | 0.74791336
630 | 566.164 | 0.74873447
631 | 567.3187 | 0.75049394
632 | 567.9195 | 0.75143236
633 | 569.2337 | 0.75276172
634 | 569.9654541 | 0.75413024
635 | 570.4493 | 0.75545967
636 | 571.5007 | 0.75663269
637 | 572.6279 | 0.75831395
638 | 573.6131 | 0.75925237
639 | 574.3872 | 0.76038629
640 | 575.263 | 0.76214582
641 | 576.1164 | 0.76324058
642 | 576.9917 | 0.76492184
643 | 577.8085 | 0.76621217
644 | 578.7849 | 0.76715058
645 | 579.7755127 | 0.76851904
646 | 580.7983 | 0.76992667
647 | 581.5091 | 0.77156883
648 | 582.5533 | 0.77254641
649 | 583.0824 | 0.77379757
650 | 584.0571 | 0.77532244
651 | 585.1621 | 0.77669096
652 | 585.7632 | 0.77782488
653 | 586.8928 | 0.779037
654 | 587.7144165 | 0.78044456
655 | 588.7346 | 0.78173488
656 | 589.5704 | 0.78361171
657 | 590.3732 | 0.78419816
658 | 591.4578 | 0.78584039
659 | 592.6395 | 0.78693515
660 | 593.1815 | 0.78877288
661 | 594.0629 | 0.7900241
662 | 595.1354 | 0.79143173
663 | 596.0595 | 0.79244828
664 | 596.824646 | 0.7936995
665 | 598.1522 | 0.79510713
666 | 598.6104 | 0.79651469
667 | 599.5045166 | 0.79757035
668 | 600.2256 | 0.79882157
669 | 601.1447 | 0.80011189
670 | 602.168 | 0.80140221
671 | 603.1368 | 0.80296624
672 | 604.0587 | 0.80421746
673 | 605.0378418 | 0.80542952
674 | 605.6531 | 0.80668068
675 | 606.8298 | 0.80781466
676 | 607.5058 | 0.80930042
677 | 609.0952 | 0.81055164
678 | 609.3932 | 0.81203741
679 | 610.1014 | 0.81317127
680 | 611.136 | 0.81450069
681 | 612.2063 | 0.8154
682 | 613.0644 | 0.81696403
683 | 614.0443 | 0.81825429
684 | 614.8802 | 0.81934911
685 | 615.5869751 | 0.82095224
686 | 616.7168 | 0.82173425
687 | 617.4266 | 0.82365012
688 | 618.5128 | 0.82494044
689 | 619.2007 | 0.82646537
690 | 620.3828 | 0.82740372
691 | 620.9953 | 0.82873315
692 | 622.0585 | 0.82974976
693 | 622.8638 | 0.83154833
694 | 623.6044 | 0.83244759
695 | 624.563 | 0.833386
696 | 625.5966 | 0.83502823
697 | 626.8907 | 0.83639675
698 | 627.3586 | 0.83772612
699 | 628.4841 | 0.83886003
700 | 629.3984375 | 0.84007215
701 | 630.4123 | 0.84163612
702 | 631.1584 | 0.8427701
703 | 631.9791 | 0.84409946
704 | 632.9495 | 0.84531152
705 | 633.6270752 | 0.84648454
706 | 634.6539 | 0.84808767
707 | 635.6555 | 0.84902608
708 | 636.5783 | 0.85047275
709 | 637.0804 | 0.85191947
710 | 638.3235 | 0.85317069
711 | 639.3842 | 0.85414815
712 | 640.05 | 0.85539931
713 | 641.0176 | 0.85680693
714 | 641.6364 | 0.85786265
715 | 642.5647583 | 0.85895747
716 | 643.6205 | 0.86044323
717 | 644.3632 | 0.86165541
718 | 644.9034 | 0.86251557
719 | 646.3348 | 0.86407959
720 | 647.2401123 | 0.86599547
721 | 648.1735 | 0.86689478
722 | 649.0005 | 0.86779404
723 | 649.7880249 | 0.86927986
724 | 650.6642 | 0.87045288
725 | 651.7596 | 0.87162584
726 | 652.4685 | 0.87287706
727 | 653.3649292 | 0.87389368
728 | 654.2505 | 0.87545764
729 | 655.2316 | 0.87674797
730 | 656.2935 | 0.87752998
731 | 657.1746 | 0.879094
732 | 658.1158 | 0.87987596
733 | 659.0388 | 0.88151819
734 | 659.5690918 | 0.88210469
735 | 660.7004 | 0.88362956
736 | 661.7711792 | 0.88523269
737 | 662.3928 | 0.88636661
738 | 663.3463 | 0.88726592
739 | 664.1973 | 0.88828248
740 | 665.1925 | 0.889651
741 | 666.1136 | 0.89055032
742 | 666.9001 | 0.89133233
743 | 667.8451 | 0.89230978
744 | 668.4762 | 0.8934437
745 | 669.5264 | 0.89418656
746 | 670.189 | 0.89524227
747 | 671.4393 | 0.89582878
748 | 672.4077 | 0.896689
749 | 673.5128 | 0.89813572
750 | 674.1038 | 0.89864397
751 | 675.2296 | 0.89895678
752 | 675.8802 | 0.89950418
753 | 676.752 | 0.89973879
754 | 677.4023 | 0.9001689
755 | 678.5619 | 0.9004035
756 | 679.138 | 0.89946508
757 | 680.5567627 | 0.89950418
758 | 681.2975 | 0.89840937
759 | 682.1396 | 0.89715815
760 | 682.9468 | 0.89532048
761 | 683.9847 | 0.89379555
762 | 685.0016 | 0.89109772
763 | 685.5098 | 0.88824338
764 | 686.515625 | 0.88515449
765 | 687.4124 | 0.88163549
766 | 688.515625 | 0.87792099
767 | 689.3347168 | 0.87307256
768 | 689.8738 | 0.86892802
769 | 691.018 | 0.86419684
770 | 691.8085 | 0.85911387
771 | 692.7946167 | 0.85477376
772 | 693.756 | 0.84969074
773 | 694.6612 | 0.84409946
774 | 695.531 | 0.83909464
775 | 696.4879 | 0.83373797
776 | 697.3678 | 0.82959336
777 | 698.2055 | 0.82466674
778 | 698.9453 | 0.81993562
779 | 700.0966 | 0.8152436
780 | 700.9788208 | 0.81059068
781 | 702.2929 | 0.80609423
782 | 702.955 | 0.80171502
783 | 703.3278 | 0.79772675
784 | 704.7108 | 0.79307389
785 | 705.6299 | 0.78889018
786 | 706.4374 | 0.78435457
787 | 707.1612 | 0.77954531
788 | 708.3057251 | 0.77450138
789 | 709.0881 | 0.76984847
790 | 710.1798 | 0.7647264
791 | 710.9165 | 0.75987798
792 | 711.8824 | 0.75373924
793 | 712.7334 | 0.74857807
794 | 713.7891 | 0.74275213
795 | 714.6047 | 0.73645699
796 | 715.3925 | 0.73098302
797 | 716.4956 | 0.72500074
798 | 717.179 | 0.71858829
799 | 718.0041 | 0.71225411
800 | 719.0474 | 0.70588082
801 | 719.82 | 0.69958568
802 | 720.7519 | 0.69301689
803 | 721.6938 | 0.6866045
804 | 722.4069 | 0.6794101
805 | 723.715 | 0.67280221
806 | 724.3792 | 0.66592062
807 | 725.3651 | 0.65966457
808 | 726.4645 | 0.65321308
809 | 727.2491 | 0.64699614
810 | 728.0195 | 0.64171767
811 | 728.9695 | 0.63612634
812 | 729.94 | 0.63108242
813 | 730.6063 | 0.6265468
814 | 731.8625 | 0.62193304
815 | 732.5248 | 0.61794484
816 | 733.525 | 0.61473864
817 | 734.3458252 | 0.61121964
818 | 735.5867 | 0.60801345
819 | 736.2415 | 0.60570651
820 | 737.1852 | 0.60339963
821 | 737.8018 | 0.60152286
822 | 738.793396 | 0.60007608
823 | 739.8877 | 0.59819931
824 | 740.8168335 | 0.59706539
825 | 741.7797 | 0.59620517
826 | 742.5707 | 0.59573597
827 | 743.5331 | 0.59534496
828 | 744.2582 | 0.59557956
829 | 745.3612 | 0.59542316
830 | 746.2196 | 0.59628338
831 | 746.9543457 | 0.59663528
832 | 747.9086 | 0.59671348
833 | 749.0719 | 0.59874672
834 | 749.8436 | 0.59964603
835 | 750.8621 | 0.60054529
836 | 751.3521 | 0.60210931
837 | 752.5379 | 0.60293043
838 | 753.2814 | 0.6051982
839 | 754.2064 | 0.60684043
840 | 755.069 | 0.6087563
841 | 755.6989 | 0.60985112
842 | 756.5956 | 0.61164969
843 | 757.8923 | 0.61301821
844 | 758.7164 | 0.6155597
845 | 759.6362 | 0.61735833
846 | 760.5728 | 0.61923516
847 | 761.4236 | 0.62115103
848 | 762.1544 | 0.62337977
849 | 762.9503 | 0.62556934
850 | 764.2473 | 0.62779802
851 | 765.1452 | 0.62963575
852 | 765.6909 | 0.63186443
853 | 766.9357 | 0.63342839
854 | 767.5529 | 0.63600904
855 | 768.6405 | 0.63780767
856 | 769.5298 | 0.63964534
857 | 770.4495 | 0.64156127
858 | 771.4643 | 0.64437646
859 | 772.2476 | 0.64594048
860 | 773.1085 | 0.64816916
861 | 773.9524 | 0.65020233
862 | 774.8572 | 0.65266567
863 | 775.8401 | 0.6539951
864 | 776.7271 | 0.65571547
865 | 777.4374 | 0.65860885
866 | 778.5621 | 0.66056389
867 | 779.2855 | 0.66263622
868 | 780.406 | 0.665295
869 | 781.0275 | 0.66705447
870 | 781.9739 | 0.66885304
871 | 783.1038 | 0.67159003
872 | 784.1652832 | 0.67385787
873 | 784.7349 | 0.67534363
874 | 785.5516 | 0.67725956
875 | 786.7277 | 0.6796056
876 | 787.3883 | 0.68175614
877 | 788.3429 | 0.68382835
878 | 789.3654 | 0.68613529
879 | 790.6242 | 0.68812937
880 | 791.0405 | 0.6902408
881 | 792.0552 | 0.69207853
882 | 792.7585 | 0.69461995
883 | 793.8232 | 0.69634038
884 | 794.5906 | 0.69813901
885 | 795.4451 | 0.70064145
886 | 796.4011 | 0.70244002
887 | 797.296 | 0.70462966
888 | 798.3323 | 0.70685828
889 | 799.2232 | 0.70885241
890 | 800.0528 | 0.71123749
891 | 801.1185 | 0.71284062
892 | 801.8975 | 0.71483469
893 | 802.9523 | 0.71745443
894 | 803.707 | 0.7192139
895 | 804.5829 | 0.72105163
896 | 805.4247 | 0.72331941
897 | 806.3235 | 0.72503984
898 | 807.4478 | 0.72715122
899 | 808.1509 | 0.72945815
900 | 809.2272 | 0.73129582
901 | 809.8695 | 0.73321176
902 | 810.8643 | 0.73606604
903 | 811.483 | 0.73829472
904 | 812.7564 | 0.73970234
905 | 813.5556 | 0.74185288
906 | 814.3079 | 0.74400336
907 | 815.3149 | 0.74607569
908 | 816.2712 | 0.74838257
909 | 817.1301 | 0.75076765
910 | 818.1328 | 0.75252712
911 | 819.1121 | 0.75471675
912 | 819.6014 | 0.75639808
913 | 820.7038 | 0.75862676
914 | 821.7088623 | 0.7608946
915 | 822.5528 | 0.76261497
916 | 823.209 | 0.76507825
917 | 824.4675293 | 0.76656407
918 | 825.1736 | 0.76879281
919 | 826.2308 | 0.77109969
920 | 826.9899292 | 0.77309376
921 | 827.7822 | 0.77524424
922 | 828.9855 | 0.77712107
923 | 829.5535 | 0.779037
924 | 830.5521 | 0.78095293
925 | 831.19 | 0.7829861
926 | 832.3988 | 0.78544939
927 | 833.2999 | 0.78716975
928 | 834.3541 | 0.78900748
929 | 834.8513 | 0.79072791
930 | 836.1586 | 0.79280019
931 | 836.8188 | 0.79491156
932 | 837.8018 | 0.7969057
933 | 838.7445 | 0.79913437
934 | 839.6108 | 0.80136311
935 | 840.7565 | 0.80335724
936 | 841.6152 | 0.80511671
937 | 842.3571167 | 0.80734545
938 | 843.3091 | 0.80957413
939 | 844.4427 | 0.8114509
940 | 845.1578 | 0.81364048
941 | 846.1486 | 0.81547821
942 | 846.8065 | 0.81798065
943 | 847.7496 | 0.81985742
944 | 848.8492 | 0.82185155
945 | 849.9686 | 0.82372832
946 | 850.4395 | 0.8260352
947 | 851.6608 | 0.82826394
948 | 852.5334 | 0.82982796
949 | 853.3361 | 0.83225214
950 | 854.1779 | 0.83397257
951 | 855.0235 | 0.83612299
952 | 855.6235 | 0.83807802
953 | 856.5249 | 0.84018946
954 | 857.7006 | 0.84210533
955 | 858.7038 | 0.84394306
956 | 859.5909 | 0.84601533
957 | 860.3059082 | 0.84773576
958 | 861.2953 | 0.85004264
959 | 861.9833 | 0.85191947
960 | 863.1802 | 0.85391355
961 | 864.0166626 | 0.85590768
962 | 864.9188 | 0.85770625
963 | 865.7048 | 0.85950488
964 | 866.3988 | 0.86200726
965 | 867.4092 | 0.86364949
966 | 868.558 | 0.86591727
967 | 869.2183 | 0.8679114
968 | 870.1751 | 0.86970997
969 | 871.1087 | 0.87178224
970 | 872.1340332 | 0.87385458
971 | 872.9581 | 0.87584865
972 | 873.6831665 | 0.87764728
973 | 874.6024 | 0.88003236
974 | 875.785 | 0.88179189
975 | 876.3091 | 0.88382512
976 | 877.7344 | 0.8859756
977 | 878.5339 | 0.88793057
978 | 879.3004 | 0.89035475
979 | 880.1494751 | 0.89211428
980 | 881.1097 | 0.89430392
981 | 881.8854 | 0.89602429
982 | 882.9706 | 0.89829212
983 | 883.6673 | 0.9001689
984 | 884.8823 | 0.90220213
985 | 885.6871 | 0.904118
986 | 886.59 | 0.90662044
987 | 887.4341 | 0.90818441
988 | 888.2637 | 0.91025668
989 | 889.2446 | 0.91205531
990 | 890.1859 | 0.91416669
991 | 890.8882 | 0.91619992
992 | 891.9366 | 0.9183113
993 | 892.9067 | 0.92034447
994 | 893.7091 | 0.92171293
995 | 894.6136 | 0.92409813
996 | 895.5959 | 0.92613137
997 | 896.3647 | 0.92804718
998 | 897.2028 | 0.93000227
999 | 898.0959 | 0.93203539
1000 | 898.9597168 | 0.93379498
1001 | 899.6763916 | 0.93578905
1002 | 900.1367 | 0.93574995
1003 | 900.4085083 | 0.93625826
1004 | 899.9378 | 0.93606275
1005 | 899.9442749 | 0.93567169
1006 | 900.1435 | 0.93559355
1007 | 899.9113 | 0.93555439
1008 | 899.9504 | 0.93578905
1009 | 900.1533 | 0.93571079
1010 | 900.147 | 0.93574995
1011 | 900.0618 | 0.93586719
1012 | 899.967 | 0.9352026
1013 | 900.075 | 0.93516344
1014 | 900.1042 | 0.935359
1015 | 900.2744 | 0.93528074
1016 | 900.0685 | 0.93508518
1017 | 899.8655 | 0.935359
1018 | 899.8621 | 0.93457699
1019 | 899.9249 | 0.9350462
1020 | 900.0618 | 0.93516344
1021 | 899.9179 | 0.93496794
1022 | 899.9477 | 0.93426418
1023 | 899.715 | 0.93438143
1024 | 899.7777 | 0.93469423
1025 | 899.8197 | 0.93430316
1026 | 899.9179 | 0.93426418
1027 | 899.6202 | 0.93445957
1028 | 899.8167 | 0.93469423
1029 | 899.9049 | 0.93461597
1030 | 899.9113 | 0.9350462
1031 | 899.7842 | 0.93485063
1032 | 899.8234 | 0.93449873
1033 | 899.8262 | 0.93430316
1034 | 900.0225 | 0.93418592
1035 | 900.0297 | 0.93461597
1036 | 899.7777 | 0.93430316
1037 | 899.8621 | 0.93426418
1038 | 899.8234 | 0.93406862
1039 | 899.8719 | 0.93434232
1040 | 899.9281 | 0.93391222
1041 | 900.0746 | 0.93371671
1042 | 899.8789 | 0.93434232
1043 | 900.1113 | 0.93387312
1044 | 899.9734 | 0.93367767
1045 | 899.8197 | 0.93375582
1046 | 899.7809 | 0.93375582
1047 | 899.8719 | 0.93402952
1048 | 899.9836 | 0.93410778
1049 | 900.0297 | 0.93395138
1050 | 900.0193 | 0.93410778
1051 | 899.8789 | 0.93367767
1052 | 900.0225 | 0.93363857
1053 | 900.0746 | 0.93348217
1054 | 900.0714 | 0.93367767
1055 | 899.7842 | 0.93356031
1056 | 899.8328 | 0.93316936
1057 | 899.9113 | 0.93359941
1058 | 900.124 | 0.93383396
1059 | 899.7482 | 0.93332577
1060 | 899.9212 | 0.93359941
1061 | 900.1307373 | 0.93348217
1062 | 900.0324 | 0.93340391
1063 | 900.0297 | 0.93359941
1064 | 899.7906 | 0.93332577
1065 | 899.9281 | 0.93332577
1066 | 899.8197 | 0.93344301
1067 | 900.1403 | 0.93332577
1068 | 899.8951 | 0.93332577
1069 | 899.8887 | 0.93340391
1070 | 899.9440918 | 0.93344301
1071 | 899.8399 | 0.93328661
1072 | 899.735 | 0.93356031
1073 | 899.5452 | 0.93348217
1074 | 899.7842 | 0.93320847
1075 | 899.9409 | 0.93324751
1076 | 900.0881 | 0.93328661
1077 | 899.8004 | 0.93328661
1078 | 900.0558 | 0.93340391
1079 | 899.8328 | 0.93289566
1080 | 899.8463 | 0.93324751
1081 | 899.8497 | 0.93285656
1082 | 899.8425293 | 0.9330911
1083 | 899.9871 | 0.9331302
1084 | 899.5094 | 0.93305206
1085 | 899.7939 | 0.93301296
1086 | 899.7616 | 0.93305206
1087 | 899.7416 | 0.93301296
1088 | 899.9932251 | 0.9329347
1089 | 899.9084 | 0.9329347
1090 | 899.9932251 | 0.9327783
1091 | 899.6891 | 0.93223095
1092 | 899.8236084 | 0.93258286
1093 | 899.6076 | 0.93258286
1094 | 899.7482 | 0.93246549
1095 | 899.7742 | 0.9326219
1096 | 899.6926 | 0.9326219
1097 | 899.8262 | 0.93246549
1098 | 899.7059 | 0.93215269
1099 | 899.5944 | 0.93223095
1100 | 899.6108 | 0.93215269
1101 | 900.0198 | 0.93223095
1102 | 899.8202 | 0.93234819
1103 | 899.8268 | 0.93207455
1104 | 899.863 | 0.93246549
1105 | 899.9739 | 0.93191814
1106 | 899.9116 | 0.93219179
1107 | 899.8528 | 0.93199629
1108 | 899.6142 | 0.93203539
1109 | 900.0526 | 0.93172258
1110 | 900.2059 | 0.93219179
1111 | 899.6502 | 0.93199629
1112 | 899.8202 | 0.93160534
1113 | 899.8169 | 0.93211365
1114 | 899.7482 | 0.93156618
1115 | 900.0913 | 0.93242645
1116 | 900.01 | 0.93156618
1117 | 899.7156 | 0.93203539
1118 | 899.7616 | 0.93184
1119 | 899.9641 | 0.93148804
1120 | 899.863 | 0.93160534
1121 | 899.9284 | 0.93156618
1122 | 899.81 | 0.93195724
1123 | 899.9182 | 0.93156618
1124 | 900.2194 | 0.93164444
1125 | 899.9641 | 0.9316836
1126 | 899.7648 | 0.93187898
1127 | 899.9381 | 0.93148804
1128 | 899.7254 | 0.9316836
1129 | 900.0654 | 0.93113613
1130 | 899.9116 | 0.93172258
1131 | 899.8169 | 0.93156618
1132 | 899.6827 | 0.9315272
1133 | 899.6730957 | 0.93164444
1134 | 899.7777 | 0.93129253
1135 | 900.0132 | 0.9315272
1136 | 899.8268 | 0.93148804
1137 | 899.7485 | 0.93156618
1138 | 899.9673 | 0.93113613
1139 | 899.7354 | 0.93172258
1140 | 899.9415 | 0.93140978
1141 | 900.0784 | 0.93129253
1142 | 899.8824 | 0.93140978
1143 | 899.8856 | 0.93148804
1144 | 899.8137207 | 0.93117523
1145 | 900.01 | 0.93082333
1146 | 899.9641 | 0.93144894
1147 | 899.9609 | 0.93101883
1148 | 900.1209 | 0.93117523
1149 | 899.9149 | 0.93097973
1150 | 899.9415 | 0.93090159
1151 | 899.3686 | 0.93109697
1152 | 899.7742 | 0.93074518
1153 | 899.8824 | 0.93078417
1154 | 899.9546 | 0.93082333
1155 | 899.7388 | 0.93133163
1156 | 899.5914 | 0.93078417
1157 | 899.6730957 | 0.93105799
1158 | 899.8036 | 0.93148804
1159 | 899.8494873 | 0.93058878
1160 | 899.8236084 | 0.93082333
1161 | 899.8268 | 0.93066692
1162 | 899.9284 | 0.93062776
1163 | 900.1768 | 0.93051052
1164 | 899.9739 | 0.93035412
1165 | 900.0719 | 0.93054962
1166 | 900.0002 | 0.93047136
1167 | 899.8397 | 0.93058878
1168 | 899.8109 | 0.93078417
1169 | 900.18 | 0.93051052
1170 | 899.7485 | 0.93039322
1171 | 899.9479 | 0.93047136
1172 | 899.9805 | 0.93058878
1173 | 899.9739 | 0.93070602
1174 | 899.7941 | 0.93074518
1175 | 899.9777 | 0.93043238
1176 | 900.0495 | 0.93023682
1177 | 899.6405 | 0.93054962
1178 | 899.9937 | 0.93035412
1179 | 900.0003 | 0.93000227
1180 | 899.8467 | 0.93027598
1181 | 899.8467 | 0.92996317
1182 | 899.9546 | 0.93047136
1183 | 899.8987 | 0.93015867
1184 | 899.9937 | 0.93015867
1185 | 899.8011 | 0.93011957
1186 | 899.9381 | 0.93035412
1187 | 899.9742 | 0.92996317
1188 | 899.6697998 | 0.93004131
1189 | 899.9479 | 0.93023682
1190 | 899.9517 | 0.92965037
1191 | 900.0725 | 0.92980677
1192 | 899.7094 | 0.93008041
1193 | 899.8987 | 0.92972851
1194 | 899.9153 | 0.92980677
1195 | 899.8695 | 0.92984587
1196 | 899.8044 | 0.93004131
1197 | 900.1996 | 0.92992401
1198 | 899.8987 | 0.92976761
1199 | 900.069 | 0.92961121
1200 | 899.7451 | 0.92953306
1201 | 899.8629 | 0.92972851
1202 | 900.1408 | 0.93023682
1203 | 899.7681 | 0.92976761
1204 | 899.7681 | 0.92980677
1205 | 899.775 | 0.92972851
1206 | 899.7121582 | 0.92933756
1207 | 899.889 | 0.92996317
1208 | 900.0822 | 0.92976761
1209 | 899.8174 | 0.92972851
1210 | 899.9642 | 0.9292984
1211 | 899.9742 | 0.92949396
1212 | 900.0593 | 0.92972851
1213 | 899.7061 | 0.92949396
1214 | 900.0725 | 0.92918116
1215 | 899.8791 | 0.92922026
1216 | 899.9318 | 0.92949396
1217 | 899.9185791 | 0.92933756
1218 | 899.9742 | 0.92953306
1219 | 900.017 | 0.92965037
1220 | 899.8695 | 0.92933756
1221 | 900.1185 | 0.92902476
1222 | 900.1739 | 0.9292984
1223 | 899.8174 | 0.92918116
1224 | 900.0035 | 0.9291029
1225 | 900.1639 | 0.9292984
1226 | 900.0003 | 0.9289856
1227 | 899.9976 | 0.9291029
1228 | 899.8695 | 0.9294157
1229 | 899.8406 | 0.9292593
1230 | 900.0626 | 0.92906386
1231 | 899.935 | 0.92875105
1232 | 899.9774 | 0.92863369
1233 | 899.8239 | 0.92906386
1234 | 900.1872 | 0.9291029
1235 | 899.6831665 | 0.929142
1236 | 899.9876 | 0.92906386
1237 | 899.9219 | 0.92871195
1238 | 900.0233 | 0.92871195
1239 | 900.0331 | 0.92882919
1240 | 900.1738 | 0.9289465
1241 | 900.069 | 0.92875105
1242 | 900.0789 | 0.92886835
1243 | 899.7876 | 0.92875105
1244 | 899.7421 | 0.92855555
1245 | 899.9056 | 0.92855555
1246 | 899.9677124 | 0.92879009
1247 | 900.0367 | 0.92867279
1248 | 900.1669 | 0.92851639
1249 | 899.8536377 | 0.92871195
1250 | 900.0367 | 0.92867279
1251 | 900.0955 | 0.92851639
1252 | 899.9677124 | 0.92863369
1253 | 900.0071 | 0.92875105
1254 | 899.6896 | 0.92875105
1255 | 900.128 | 0.92851639
1256 | 900.2262 | 0.92863369
1257 | 899.9876 | 0.92871195
1258 | 899.8505 | 0.92855555
1259 | 900.0037 | 0.92867279
1260 | 899.801 | 0.92839915
1261 | 900.1315 | 0.92851639
1262 | 900.1414 | 0.92824274
1263 | 899.8926 | 0.92843825
1264 | 900.0497 | 0.9289465
1265 | 900.1055 | 0.92808634
1266 | 900.0401001 | 0.92792994
1267 | 900.2393 | 0.9280082
1268 | 900.2327 | 0.928321
1269 | 900.1473999 | 0.9280082
1270 | 899.6640625 | 0.92804718
1271 | 900.1572876 | 0.92847729
1272 | 900.0986 | 0.9280082
1273 | 900.2853 | 0.92851639
1274 | 900.1738 | 0.92777354
1275 | 899.9484 | 0.92792994
1276 | 899.8434 | 0.92804718
1277 | 899.8959 | 0.92765623
1278 | 900.0497 | 0.92804718
1279 | 899.9547 | 0.92808634
1280 | 900.3504 | 0.92789078
1281 | 900.2033 | 0.92792994
1282 | 899.9318 | 0.92773438
1283 | 900.4449 | 0.92781264
1284 | 900.0561 | 0.92792994
1285 | 899.9056 | 0.92749983
1286 | 899.8207 | 0.92792994
1287 | 900.2881 | 0.92781264
1288 | 899.9518 | 0.92742157
1289 | 900.0593 | 0.92726517
1290 | 900.1937 | 0.92753899
1291 | 900.0007 | 0.92757797
1292 | 900.014 | 0.92726517
1293 | 899.7421 | 0.92706978
1294 | 900.1055 | 0.92722619
1295 | 900.3542 | 0.92734343
1296 | 900.1572876 | 0.92714792
1297 | 900.1154 | 0.92699152
1298 | 900.3049 | 0.92687422
1299 | 899.9029 | 0.92714792
1300 | 900.21 | 0.92730433
1301 | 899.8699 | 0.92722619
1302 | 900.1611 | 0.92706978
1303 | 899.9154 | 0.92695236
1304 | 900.1971 | 0.92730433
1305 | 900.0206 | 0.92695236
1306 | 899.8666 | 0.92734343
1307 | 899.7686 | 0.92691338
1308 | 899.8273 | 0.92706978
1309 | 900.0429 | 0.92734343
1310 | 900.0696 | 0.92749983
1311 | 900.014 | 0.92714792
1312 | 900.027 | 0.92699152
1313 | 900.2167 | 0.92710876
1314 | 899.9127 | 0.92640501
1315 | 899.9811 | 0.92663968
1316 | 899.8273 | 0.92706978
1317 | 899.9225 | 0.92671782
1318 | 899.726 | 0.92687422
1319 | 900.0497 | 0.92714792
1320 | 900.1154 | 0.92636591
1321 | 899.8831 | 0.92703062
1322 | 899.7429 | 0.92663968
1323 | 899.9713 | 0.92652231
1324 | 899.9225 | 0.92656142
1325 | 900.1185 | 0.92675698
1326 | 900.2232 | 0.92699152
1327 | 900.1315918 | 0.92644417
1328 | 900.0758667 | 0.92652231
1329 | 900.1744 | 0.92640501
1330 | 899.7328 | 0.92667872
1331 | 900.0239 | 0.92679596
1332 | 900.184 | 0.92691338
1333 | 900.3601 | 0.92691338
1334 | 899.9322 | 0.92652231
1335 | 900.2199 | 0.92699152
1336 | 900.318 | 0.92656142
1337 | 899.8931 | 0.92632687
1338 | 900.2656 | 0.92656142
1339 | 899.978 | 0.92683512
1340 | 900.3309 | 0.92636591
1341 | 900.0894165 | 0.92617047
1342 | 899.9846 | 0.92628777
1343 | 899.9354248 | 0.92640501
1344 | 899.9456 | 0.92632687
1345 | 900.0336 | 0.92613137
1346 | 900.2328 | 0.92632687
1347 | 900.1281 | 0.92632687
1348 | 899.8963623 | 0.92636591
1349 | 900.0957 | 0.92656142
1350 | 899.7816 | 0.92663968
1351 | 899.8541 | 0.92624861
1352 | 900.0791 | 0.92636591
1353 | 900.0894165 | 0.92609221
1354 | 899.9066 | 0.92628777
1355 | 900.1416 | 0.92613137
1356 | 900.0075 | 0.92632687
1357 | 900.2295 | 0.92636591
1358 | 899.8047 | 0.92605311
1359 | 900.1447 | 0.9259358
1360 | 900.1350708 | 0.92605311
1361 | 900.0829 | 0.9259358
1362 | 900.1613 | 0.92620951
1363 | 900.2498 | 0.92566216
1364 | 900.1414 | 0.9257794
1365 | 900.0829 | 0.92632687
1366 | 899.965 | 0.92597497
1367 | 900.0043335 | 0.92597497
1368 | 900.0599 | 0.92581856
1369 | 899.9977 | 0.92601407
1370 | 900.2365 | 0.92601407
1371 | 899.7555 | 0.925623
1372 | 900.0532 | 0.92550576
1373 | 900.0402 | 0.92597497
1374 | 899.9682 | 0.92601407
1375 | 900.1089 | 0.92581856
1376 | 899.9553 | 0.92605311
1377 | 900.0075 | 0.9255839
1378 | 900.312 | 0.92534935
1379 | 900.2532 | 0.92609221
1380 | 900.158 | 0.9259358
1381 | 900.099 | 0.92523205
1382 | 900.3019 | 0.92531019
1383 | 900.0076 | 0.9257403
1384 | 900.0532 | 0.9254666
1385 | 899.9164 | 0.9254275
1386 | 899.9914 | 0.92550576
1387 | 900.487854 | 0.92527109
1388 | 899.8834 | 0.92538846
1389 | 900.0957 | 0.92519295
1390 | 900.2138 | 0.92534935
1391 | 900.2002 | 0.92554486
1392 | 899.9584 | 0.925623
1393 | 900.2427 | 0.92585766
1394 | 900.2628 | 0.92531019
1395 | 900.2532 | 0.9254275
1396 | 900.3477 | 0.92523205
1397 | 899.7821 | 0.92538846
1398 | 900.0631 | 0.9254666
1399 | 899.9164 | 0.92503655
1400 | 900.1089 | 0.92527109
1401 | 900.099 | 0.92523205
1402 | 900.2267 | 0.92511469
1403 | 900.1089 | 0.92511469
1404 | 900.2595 | 0.92519295
1405 | 900.0631 | 0.92472374
1406 | 899.9229126 | 0.92503655
1407 | 899.8246 | 0.92519295
1408 | 900.0139 | 0.92476285
1409 | 900.0139 | 0.92452818
1410 | 899.8376 | 0.92472374
1411 | 899.8275 | 0.92484099
1412 | 900.132 | 0.92503655
1413 | 900.1712 | 0.92484099
1414 | 900.1286 | 0.92511469
1415 | 900.1613 | 0.92441094
1416 | 900.3248 | 0.92468458
1417 | 900.0631 | 0.9246456
1418 | 900.1712 | 0.92499739
1419 | 899.9553 | 0.9243328
1420 | 900.1742 | 0.92460644
1421 | 899.9718 | 0.92456734
1422 | 899.9718 | 0.92441094
1423 | 900.2038 | 0.92456734
1424 | 900.1125 | 0.92480201
1425 | 899.965 | 0.92491925
1426 | 899.8773 | 0.92484099
1427 | 900.3180542 | 0.92484099
1428 | 899.9164 | 0.92441094
1429 | 899.9816 | 0.92413723
1430 | 900.099 | 0.92468458
1431 | 899.6644 | 0.92394173
1432 | 899.9718 | 0.92445004
1433 | 900.1024 | 0.92460644
1434 | 900.269 | 0.92421538
1435 | 899.9325 | 0.92413723
1436 | 900.0403 | 0.92437178
1437 | 900.2595 | 0.92437178
1438 | 900.1187 | 0.92405897
1439 | 900.0177002 | 0.92401999
1440 | 899.8145 | 0.92390257
1441 | 899.8478 | 0.92398083
1442 | 899.5989 | 0.92378533
1443 | 899.8801 | 0.9244892
1444 | 900.0238 | 0.92366803
1445 | 900.2267 | 0.92370719
1446 | 900.1907 | 0.92386359
1447 | 899.7397 | 0.92339426
1448 | 899.8505249 | 0.92390257
1449 | 899.6644 | 0.92358977
1450 | 899.9357 | 0.92374617
1451 | 899.9291 | 0.92421538
1452 | 899.9816 | 0.92347252
1453 | 900.0893 | 0.92390257
1454 | 900.0275 | 0.92362893
1455 | 900.0435 | 0.92394173
1456 | 899.8898 | 0.92366803
1457 | 899.9229126 | 0.92347252
1458 | 900.0828 | 0.92366803
1459 | 899.9945 | 0.92374617
1460 | 899.9425 | 0.92358977
1461 | 899.6971 | 0.92355078
1462 | 899.8376 | 0.92347252
1463 | 899.9325 | 0.92319882
1464 | 899.9523 | 0.92296416
1465 | 900.0505 | 0.92312056
1466 | 899.8409 | 0.92335522
1467 | 900.0209 | 0.92343336
1468 | 899.985 | 0.92378533
1469 | 899.743 | 0.92343336
1470 | 899.9425 | 0.92362893
1471 | 899.9425 | 0.92323786
1472 | 899.9393 | 0.92308158
1473 | 900.1415 | 0.92323786
1474 | 899.988 | 0.92319882
1475 | 899.8118 | 0.92304242
1476 | 899.9945 | 0.92315972
1477 | 900.1682 | 0.92296416
1478 | 899.9357 | 0.92276877
1479 | 899.8118 | 0.92319882
1480 | 899.6581 | 0.92323786
1481 | 900.0797 | 0.92269051
1482 | 900.0861 | 0.92284691
1483 | 900.0435 | 0.92300332
1484 | 900.0727 | 0.92292517
1485 | 900.165 | 0.92319882
1486 | 899.9 | 0.92269051
1487 | 900.0010376 | 0.92304242
1488 | 899.7397 | 0.92308158
1489 | 900.1382 | 0.92292517
1490 | 900.0601 | 0.92272961
1491 | 899.8182 | 0.92300332
1492 | 899.9425 | 0.92280775
1493 | 900.0893 | 0.92280775
1494 | 899.8969 | 0.92280775
1495 | 899.962 | 0.92280775
1496 | 900.0538 | 0.92253411
1497 | 900.1452 | 0.92300332
1498 | 900.0046 | 0.92276877
1499 | 899.9133 | 0.92300332
1500 | 899.9393 | 0.92261237
1501 | 900.0601 | 0.92249495
1502 | 900.1452 | 0.92253411
1503 | 899.9034 | 0.92237771
1504 | 899.96875 | 0.92218214
1505 | 899.7661 | 0.9222604
1506 | 899.9557 | 0.92269051
1507 | 900.1682 | 0.92218214
1508 | 900.021 | 0.92218214
1509 | 900.0473 | 0.92292517
1510 | 899.9096 | 0.92261237
1511 | 899.8149 | 0.92241681
1512 | 899.9063 | 0.92269051
1513 | 899.6613 | 0.92214316
1514 | 899.9523 | 0.9217912
1515 | 900.0046 | 0.922104
1516 | 899.8702 | 0.9222604
1517 | 900.0145874 | 0.92202574
1518 | 899.707 | 0.92241681
1519 | 899.8478 | 0.92198676
1520 | 899.7693 | 0.92163479
1521 | 900.2073 | 0.92202574
1522 | 899.8571167 | 0.92202574
1523 | 899.8149 | 0.922104
1524 | 899.8182 | 0.92183036
1525 | 900.0538 | 0.922104
1526 | 899.5338 | 0.9219476
1527 | 899.727 | 0.92167395
1528 | 899.9821 | 0.9217912
1529 | 899.7238 | 0.9217912
1530 | 899.573 | 0.92155653
1531 | 899.9329 | 0.92167395
1532 | 899.9454 | 0.9217912
1533 | 899.9753 | 0.9220649
1534 | 899.8704834 | 0.92198676
1535 | 899.8739624 | 0.9222213
1536 | 899.743 | 0.9217521
1537 | 899.9296 | 0.9220649
1538 | 899.8279 | 0.92143929
1539 | 900.1193 | 0.92171293
1540 | 899.8673 | 0.9220649
1541 | 900.0769043 | 0.92155653
1542 | 900.0246582 | 0.92167395
1543 | 899.7004 | 0.92171293
1544 | 899.8248 | 0.92132199
1545 | 899.7795 | 0.92151755
1546 | 899.9229126 | 0.92163479
1547 | 900.0277 | 0.92159569
1548 | 899.7335 | 0.92140025
1549 | 899.9719 | 0.92140025
1550 | 899.8248 | 0.92171293
1551 | 899.962 | 0.92128289
1552 | 900.0277 | 0.92120475
1553 | 899.727 | 0.92151755
1554 | 899.9296 | 0.92167395
1555 | 899.9197 | 0.92163479
1556 | 899.9329 | 0.92128289
1557 | 899.9229126 | 0.92112648
1558 | 899.9753 | 0.92143929
1559 | 899.8279 | 0.92143929
1560 | 899.9753 | 0.92100918
1561 | 900.0732 | 0.9217912
1562 | 899.985 | 0.92097008
1563 | 899.96875 | 0.92128289
1564 | 899.8674 | 0.92151755
1565 | 899.9884 | 0.92132199
1566 | 899.9654541 | 0.92069638
1567 | 899.8477 | 0.92085278
1568 | 899.8149 | 0.92085278
1569 | 899.8248 | 0.92128289
1570 | 899.9719 | 0.92081368
1571 | 899.9496 | 0.92050087
1572 | 900.0897 | 0.92089194
1573 | 899.8446 | 0.92065728
1574 | 899.6517334 | 0.92065728
1575 | 900.2472 | 0.92100918
1576 | 899.8317 | 0.92093104
1577 | 899.9362 | 0.92085278
1578 | 900.0309 | 0.92093104
1579 | 900.1321 | 0.92108744
1580 | 899.995 | 0.92093104
1581 | 899.7596 | 0.92069638
1582 | 899.9528 | 0.92120475
1583 | 899.5635376 | 0.92116559
1584 | 899.9821 | 0.92089194
1585 | 900.1458 | 0.92112648
1586 | 900.1355 | 0.92104834
1587 | 899.8446 | 0.92120475
1588 | 899.985 | 0.92104834
1589 | 899.7888 | 0.92073554
1590 | 900.0443 | 0.92100918
1591 | 900.0475 | 0.92085278
1592 | 900.139 | 0.92104834
1593 | 900.0638 | 0.92081368
1594 | 900.1259 | 0.92112648
1595 | 900.005 | 0.92046183
1596 | 899.887 | 0.92132199
1597 | 900.1944 | 0.92073554
1598 | 899.7888 | 0.92057914
1599 | 900.0506 | 0.92065728
1600 | 899.8186 | 0.92069638
1601 | 899.9036 | 0.92073554
1602 | 900.005 | 0.92085278
1603 | 900.1519165 | 0.92057914
1604 | 900.1912 | 0.92069638
1605 | 899.9664 | 0.92061824
1606 | 899.9397 | 0.92077464
1607 | 899.8122 | 0.92069638
1608 | 899.9592 | 0.92073554
1609 | 899.8576 | 0.92081368
1610 | 899.9133 | 0.92065728
1611 | 900.0542 | 0.92046183
1612 | 899.9424 | 0.92053998
1613 | 900.109375 | 0.92050087
1614 | 900.1486 | 0.92061824
1615 | 900.0574 | 0.92065728
1616 | 899.9003 | 0.92046183
1617 | 899.9625 | 0.92030543
1618 | 900.0182 | 0.92046183
1619 | 899.9983 | 0.91999263
1620 | 900.1132 | 0.92034447
1621 | 900.0542 | 0.92042273
1622 | 900.2111 | 0.92014903
1623 | 899.9366 | 0.92061824
1624 | 899.8608 | 0.92007077
1625 | 899.9691 | 0.92057914
1626 | 900.0542 | 0.92050087
1627 | 900.2111 | 0.92010993
1628 | 900.3026 | 0.92034447
1629 | 899.8511 | 0.92026633
1630 | 900.1553 | 0.92053998
1631 | 900.2632 | 0.92022717
1632 | 899.9167 | 0.92038357
1633 | 899.8477 | 0.92034447
1634 | 900.1553 | 0.92014903
1635 | 900.2401 | 0.92003167
1636 | 899.9664 | 0.91991436
1637 | 900.0704 | 0.91967982
1638 | 899.9761 | 0.92030543
1639 | 900.2736 | 0.91995353
1640 | 899.9625 | 0.92014903
1641 | 900.1718 | 0.91975796
1642 | 899.9592 | 0.91983622
1643 | 900.2083 | 0.91999263
1644 | 900.0704 | 0.91983622
1645 | 900.1649 | 0.92007077
1646 | 899.9297 | 0.91999263
1647 | 899.9793 | 0.91999263
1648 | 900.025 | 0.91964072
1649 | 899.9399 | 0.91979712
1650 | 900.0148 | 0.91971886
1651 | 899.8645 | 0.91960156
1652 | 900.123 | 0.91995353
1653 | 899.9199 | 0.91995353
1654 | 899.9761 | 0.91987526
1655 | 899.9664 | 0.91983622
1656 | 899.9133 | 0.91944516
1657 | 900.0314 | 0.91971886
1658 | 899.9819 | 0.91960156
1659 | 900.025 | 0.91979712
1660 | 900.0704 | 0.92003167
1661 | 900.1618042 | 0.91964072
1662 | 900.3223 | 0.91932791
1663 | 900.025 | 0.91944516
1664 | 900.025 | 0.91948432
1665 | 899.9761 | 0.91936702
1666 | 900.1819458 | 0.91975796
1667 | 899.8809 | 0.91917151
1668 | 900.0346 | 0.92003167
1669 | 900.0671 | 0.91956252
1670 | 900.1326 | 0.91944516
1671 | 900.1294 | 0.91971886
1672 | 899.9366 | 0.91952342
1673 | 900.123 | 0.91952342
1674 | 900.1883 | 0.91960156
1675 | 900.1649 | 0.91964072
1676 | 900.1883 | 0.91964072
1677 | 900.3223 | 0.91964072
1678 | 900.1788 | 0.91983622
1679 | 900.0314 | 0.91913235
1680 | 900.0479 | 0.91901511
1681 | 899.8419 | 0.91964072
1682 | 900.342 | 0.91952342
1683 | 900.0574 | 0.91967982
1684 | 900.2833252 | 0.91909331
1685 | 900.1459 | 0.91940612
1686 | 900.0211792 | 0.91944516
1687 | 900.1982 | 0.91928875
1688 | 900.1819458 | 0.91960156
1689 | 900.2442 | 0.91983622
1690 | 900.1918 | 0.91983622
1691 | 900.1424 | 0.91967982
1692 | 900.1618042 | 0.91952342
1693 | 899.8938 | 0.91924971
1694 | 900.159 | 0.91921061
1695 | 899.9366 | 0.91901511
1696 | 899.8353 | 0.91893691
1697 | 900.0906 | 0.91913235
1698 | 900.0739 | 0.91909331
1699 | 900.038 | 0.91889781
1700 | 900.293 | 0.91936702
1701 | 900.0445 | 0.91921061
1702 | 900.4044 | 0.91901511
1703 | 900.0869 | 0.91913235
1704 | 900.1558 | 0.91897595
1705 | 900.0057 | 0.91881955
1706 | 900.0938 | 0.9187023
1707 | 900.1424 | 0.91917151
1708 | 899.9953 | 0.918585
1709 | 900.0544 | 0.91905421
1710 | 900.2999 | 0.91889781
1711 | 899.9987 | 0.9183895
1712 | 899.9532 | 0.9186241
1713 | 899.9694 | 0.9183895
1714 | 900.1883 | 0.9185459
1715 | 899.9039917 | 0.9183895
1716 | 900.2277 | 0.9186241
1717 | 900.1525 | 0.91850674
1718 | 899.9203 | 0.91874141
1719 | 900.0346 | 0.9184677
1720 | 899.8976 | 0.9184677
1721 | 899.8548584 | 0.9181549
1722 | 900.1751 | 0.9184286
1723 | 899.949646 | 0.91835034
1724 | 899.8548584 | 0.9183113
1725 | 900.1918 | 0.91850674
1726 | 900.0154 | 0.9185459
1727 | 899.9659 | 0.91835034
1728 | 899.8159 | 0.91807669
1729 | 900.0513916 | 0.91795939
1730 | 900.1 | 0.9182331
1731 | 900.1202 | 0.91803753
1732 | 900.205 | 0.91788125
1733 | 900.3063 | 0.9184286
1734 | 900.0346 | 0.91788125
1735 | 899.8126 | 0.91768569
1736 | 900.0938 | 0.91811579
1737 | 899.7108 | 0.91772485
1738 | 899.8419 | 0.91792029
1739 | 900.1 | 0.91764659
1740 | 899.7925 | 0.91741204
1741 | 900.0445 | 0.91752928
1742 | 900.0544 | 0.91811579
1743 | 899.7047 | 0.91788125
1744 | 899.8519 | 0.91776389
1745 | 900.0544 | 0.91788125
1746 | 899.8612 | 0.91764659
1747 | 900.0746 | 0.91768569
1748 | 899.682 | 0.91752928
1749 | 899.8612 | 0.91745108
1750 | 899.6719 | 0.91745108
1751 | 899.8976 | 0.91756845
1752 | 900.1459 | 0.91768569
1753 | 899.949646 | 0.91760749
1754 | 900.1525 | 0.91768569
1755 | 900.1525 | 0.91768569
1756 | 900.0088501 | 0.91776389
1757 | 900.0643 | 0.91772485
1758 | 899.8257 | 0.91764659
1759 | 899.7241 | 0.91784209
1760 | 899.8679 | 0.91760749
1761 | 899.9694 | 0.91780299
1762 | 899.8679 | 0.91752928
1763 | 899.7108 | 0.91803753
1764 | 899.9105 | 0.91749018
1765 | 900.061 | 0.91776389
1766 | 899.9987 | 0.91780299
1767 | 899.7667 | 0.91729468
1768 | 899.973 | 0.91733378
1769 | 899.839 | 0.91713828
1770 | 899.7799 | 0.91752928
1771 | 899.9272 | 0.91741204
1772 | 899.8812 | 0.91749018
1773 | 899.7538 | 0.91733378
1774 | 899.7279 | 0.91741204
1775 | 899.7568 | 0.91737288
1776 | 899.9796 | 0.91737288
1777 | 899.9694 | 0.91713828
1778 | 899.898 | 0.91737288
1779 | 899.7964 | 0.91702098
1780 | 900.0255 | 0.91725564
1781 | 899.8126 | 0.91698188
1782 | 899.7506 | 0.91717738
1783 | 899.7376709 | 0.91682547
1784 | 899.9796 | 0.91725564
1785 | 899.8812 | 0.91690367
1786 | 899.9505 | 0.91670817
1787 | 899.5378418 | 0.91721648
1788 | 899.7376709 | 0.91690367
1789 | 899.7964 | 0.91706008
1790 | 900.0088501 | 0.91706008
1791 | 899.9337 | 0.91702098
1792 | 899.8914 | 0.91713828
1793 | 899.9105 | 0.91702098
1794 | 900.1266 | 0.91670817
1795 | 899.7474 | 0.91694283
1796 | 899.5806 | 0.91729468
1797 | 899.8323 | 0.91709924
1798 | 899.9796 | 0.91694283
1799 | 899.839 | 0.91666907
1800 | 899.6359 | 0.91694283
1801 | 899.8552 | 0.91670817
1802 | 899.6494 | 0.91709924
1803 | 899.8423 | 0.91682547
1804 | 899.7928 | 0.91674727
1805 | 899.9337 | 0.91682547
1806 | 899.7639 | 0.91717738
1807 | 899.8846 | 0.91674727
1808 | 899.898 | 0.91647363
1809 | 899.803 | 0.91678643
1810 | 899.7994 | 0.91690367
1811 | 899.7897 | 0.91694283
1812 | 899.744 | 0.91663003
1813 | 899.8552 | 0.91670817
1814 | 899.5154 | 0.91651267
1815 | 899.9664 | 0.91643447
1816 | 900.09375 | 0.91674727
1817 | 899.8679 | 0.91635627
1818 | 899.7179 | 0.91623896
1819 | 900.0449 | 0.91659087
1820 | 899.7575 | 0.91674727
1821 | 899.9371 | 0.91651267
1822 | 899.8062 | 0.91647363
1823 | 899.9077 | 0.91631722
1824 | 899.8195 | 0.91655177
1825 | 900.1039 | 0.91619992
1826 | 899.9077 | 0.91600442
1827 | 899.5643 | 0.91616082
1828 | 900.0055542 | 0.91580886
1829 | 899.9631958 | 0.91596526
1830 | 900.0646 | 0.91627806
1831 | 899.7179 | 0.91623896
1832 | 899.705 | 0.91616082
1833 | 899.9568 | 0.91651267
1834 | 899.803 | 0.91600442
1835 | 899.9111 | 0.91651267
1836 | 899.7506 | 0.91565245
1837 | 899.7506 | 0.91600442
1838 | 899.7703 | 0.91616082
1839 | 899.9631958 | 0.91596526
1840 | 899.767 | 0.91604352
1841 | 899.7804 | 0.91600442
1842 | 899.96 | 0.91619992
1843 | 899.7018 | 0.91627806
1844 | 899.7994 | 0.91623896
1845 | 899.7575 | 0.91612166
1846 | 899.5352 | 0.91612166
1847 | 899.8585 | 0.91561335
1848 | 900.0093 | 0.91627806
1849 | 899.8552 | 0.91619992
1850 | 899.9142 | 0.91616082
1851 | 899.9243 | 0.91588712
1852 | 899.8298 | 0.91580886
1853 | 899.9175415 | 0.91639537
1854 | 899.9039 | 0.91569161
1855 | 899.9537 | 0.91584802
1856 | 899.5679 | 0.91616082
1857 | 899.6166 | 0.91600442
1858 | 899.7703 | 0.91580886
1859 | 899.9505 | 0.91580886
1860 | 899.96 | 0.91561335
1861 | 900.0156 | 0.91553521
1862 | 899.9243 | 0.91565245
1863 | 899.777 | 0.91565245
1864 | 899.9664 | 0.91576976
1865 | 899.8718 | 0.91569161
1866 | 899.6364 | 0.91576976
1867 | 899.7147 | 0.91592616
1868 | 899.9702 | 0.91569161
1869 | 900.0323 | 0.91565245
1870 | 899.9537 | 0.91549605
1871 | 900.1594 | 0.91553521
1872 | 900.1494751 | 0.91584802
1873 | 899.9207 | 0.91561335
1874 | 899.6592 | 0.91592616
1875 | 900.0291748 | 0.91545695
1876 | 899.8948 | 0.91533965
1877 | 900.2284 | 0.9151051
1878 | 900.1794 | 0.91557431
1879 | 899.6199 | 0.91533965
1880 | 900.1233 | 0.91549605
1881 | 899.6723 | 0.91541791
1882 | 899.7283 | 0.91549605
1883 | 899.8752 | 0.91522241
1884 | 899.8326416 | 0.91541791
1885 | 899.8752 | 0.91553521
1886 | 899.8428 | 0.91545695
1887 | 899.9341 | 0.91553521
1888 | 899.6953125 | 0.91565245
1889 | 899.9277 | 0.91530055
1890 | 900.0156 | 0.915066
1891 | 899.4861 | 0.91537881
1892 | 899.9375 | 0.91530055
1893 | 899.8752 | 0.91533965
1894 | 899.7868042 | 0.91565245
1895 | 899.6918 | 0.91537881
1896 | 900.0776 | 0.91522241
1897 | 899.9407 | 0.91522241
1898 | 899.6531 | 0.91533965
1899 | 899.5452 | 0.9151051
1900 | 900.0421 | 0.91522241
1901 | 899.5090332 | 0.915066
1902 | 899.9864 | 0.91549605
1903 | 899.9077 | 0.91549605
1904 | 899.6498 | 0.91483134
1905 | 899.8947 | 0.9149487
1906 | 899.853 | 0.9151051
1907 | 899.7965 | 0.9149487
1908 | 900.127 | 0.91530055
1909 | 899.9897 | 0.91518325
1910 | 899.9966 | 0.9151051
1911 | 899.9407 | 0.9151051
1912 | 899.905 | 0.91530055
1913 | 900.1956 | 0.91502684
1914 | 900.0291748 | 0.9147532
1915 | 899.8918 | 0.91518325
1916 | 899.9277 | 0.9147923
1917 | 900.0027 | 0.9149096
1918 | 899.8626 | 0.9151051
1919 | 900.2352 | 0.9147923
1920 | 900.15 | 0.91467494
1921 | 900.1467 | 0.91530055
1922 | 899.8067627 | 0.9149096
1923 | 899.9375 | 0.9147923
1924 | 899.9375 | 0.9145968
1925 | 899.6431 | 0.91467494
1926 | 899.9997 | 0.9146359
1927 | 899.9864 | 0.91471404
1928 | 900.0846 | 0.91498774
1929 | 900.3004 | 0.9146359
1930 | 899.8459 | 0.91471404
1931 | 899.9800415 | 0.9151051
1932 | 899.8362 | 0.9145968
1933 | 899.9147 | 0.9147923
1934 | 900.0253 | 0.91444039
1935 | 900.1467 | 0.91483134
1936 | 899.7579 | 0.9147923
1937 | 899.751 | 0.91440123
1938 | 899.8133 | 0.91436225
1939 | 899.8655 | 0.91444039
1940 | 899.7022 | 0.91467494
1941 | 899.9442749 | 0.91424489
1942 | 899.9407 | 0.91440123
1943 | 899.9538 | 0.91424489
1944 | 900.2972 | 0.91408849
1945 | 899.9604 | 0.91428405
1946 | 899.905 | 0.91444039
1947 | 900.0057373 | 0.9145968
1948 | 899.905 | 0.9145968
1949 | 900.0489502 | 0.91436225
1950 | 899.8394 | 0.9147923
1951 | 900.1956 | 0.91471404
1952 | 899.7477417 | 0.91440123
1953 | 899.9471 | 0.91444039
1954 | 899.784 | 0.91455764
1955 | 900.2646 | 0.91467494
1956 | 899.7477417 | 0.91408849
1957 | 899.8626 | 0.91428405
1958 | 899.9604 | 0.91416669
1959 | 900.0057373 | 0.91440123
1960 | 900.1596 | 0.91447949
1961 | 899.8589 | 0.91428405
1962 | 899.7704 | 0.91444039
1963 | 899.9471 | 0.91436225
1964 | 899.853 | 0.91432309
1965 | 899.7743 | 0.91416669
1966 | 899.889 | 0.91420585
1967 | 899.9081 | 0.91436225
1968 | 900.15 | 0.91416669
1969 | 899.7606 | 0.91432309
1970 | 899.8334 | 0.91428405
1971 | 899.869 | 0.91416669
1972 | 899.8262 | 0.91440123
1973 | 899.8757 | 0.91412765
1974 | 899.9637 | 0.91428405
1975 | 899.9113 | 0.91408849
1976 | 899.9249 | 0.91420585
1977 | 900.0193 | 0.91389304
1978 | 899.8626 | 0.91404945
1979 | 899.8723 | 0.91432309
1980 | 899.905 | 0.91416669
1981 | 899.9415 | 0.91397125
1982 | 899.9212 | 0.91397125
1983 | 900.0746 | 0.91420585
1984 | 900.0817 | 0.91428405
1985 | 899.8589 | 0.91408849
1986 | 899.9637 | 0.91393209
1987 | 900.1241 | 0.91401029
1988 | 899.8917 | 0.91369748
1989 | 900.0548 | 0.91326743
1990 | 900.0685 | 0.91404945
1991 | 899.9179 | 0.91401029
1992 | 900.1306 | 0.91385388
1993 | 899.9113 | 0.91303283
1994 | 900.0714 | 0.91322827
1995 | 900.0817 | 0.91303283
1996 | 899.5811 | 0.91256362
1997 | 899.8626 | 0.91303283
1998 | 899.9345 | 0.91268092
1999 | 900.1043 | 0.91252452
2000 | 899.8234 | 0.91275907
2001 | 900.0297 | 0.91244632
2002 | 899.7284 | 0.9115079
2003 | 898.754 | 0.90994388
2004 | 897.6151 | 0.90716785
2005 | 896.7975 | 0.90544742
2006 | 896.0085 | 0.90329689
2007 | 894.7839 | 0.90114641
2008 | 894.1484375 | 0.89938688
2009 | 893.0677 | 0.89645439
2010 | 892.1695 | 0.89481217
2011 | 891.4553 | 0.89254439
2012 | 890.442 | 0.89074576
2013 | 889.4387 | 0.88847798
2014 | 888.7266 | 0.8862884
2015 | 887.7879 | 0.88429433
2016 | 886.8135 | 0.88190919
2017 | 885.9798 | 0.87975866
2018 | 885.1423 | 0.87788182
2019 | 884.0126 | 0.87553585
2020 | 883.1285 | 0.87373728
2021 | 882.4778 | 0.87146944
2022 | 881.1957 | 0.86939716
2023 | 880.7056 | 0.86701208
2024 | 879.7748 | 0.86536986
2025 | 878.7882 | 0.86267197
2026 | 878.0475 | 0.8609516
2027 | 876.8029 | 0.85844916
2028 | 876.1182251 | 0.85625952
2029 | 875.2322998 | 0.85395265
2030 | 873.9475708 | 0.85215408
2031 | 872.9026 | 0.85000354
2032 | 872.4645 | 0.84808767
2033 | 871.4816 | 0.84578073
2034 | 870.7398 | 0.84359115
2035 | 869.562 | 0.84167528
2036 | 868.7173 | 0.83972025
2037 | 868.1296 | 0.83745241
2038 | 867.1658 | 0.83549744
2039 | 866.102 | 0.83303416
2040 | 865.0087 | 0.83088362
2041 | 864.3112793 | 0.82959336
2042 | 863.4123 | 0.82697362
2043 | 862.4767 | 0.82478404
2044 | 861.7256 | 0.822438
2045 | 860.8886 | 0.82091314
2046 | 859.833 | 0.81825429
2047 | 858.8536377 | 0.81622112
2048 | 857.9529 | 0.81407064
2049 | 857.4457 | 0.81184191
2050 | 856.1738 | 0.81012148
2051 | 855.4154 | 0.80781466
2052 | 854.2419 | 0.80574232
2053 | 853.5125 | 0.80351365
2054 | 852.5938 | 0.80191052
2055 | 851.8539 | 0.79936898
2056 | 850.6663 | 0.79671019
2057 | 849.8893 | 0.79518533
2058 | 848.81 | 0.7932303
2059 | 847.914 | 0.79057151
2060 | 846.9666 | 0.78826457
2061 | 846.1759 | 0.7860359
2062 | 845.6144 | 0.78310341
2063 | 844.7095 | 0.78110933
2064 | 843.6259 | 0.77837229
2065 | 842.924 | 0.77610445
2066 | 841.6723 | 0.77368027
2067 | 840.8803 | 0.77094328
2068 | 840.1675415 | 0.7684018
2069 | 839.2253418 | 0.76613396
2070 | 838.4122 | 0.76327968
2071 | 837.2228 | 0.76093364
2072 | 836.4828 | 0.75800115
2073 | 835.5259 | 0.75557691
2074 | 834.9355 | 0.75283992
2075 | 833.6379 | 0.75053304
2076 | 832.9006958 | 0.74822617
2077 | 831.9656 | 0.74611473
2078 | 831.1877 | 0.74380785
2079 | 830.0422 | 0.74122727
2080 | 829.3739 | 0.73872483
2081 | 828.4317627 | 0.73614424
2082 | 827.7832 | 0.7334854
2083 | 826.8203 | 0.73078758
2084 | 825.8237 | 0.72879344
2085 | 824.6626 | 0.72535264
2086 | 823.8561 | 0.72343677
2087 | 823.0090332 | 0.72089523
2088 | 822.2089 | 0.71870565
2089 | 821.261 | 0.7156558
2090 | 820.2858 | 0.71330982
2091 | 819.3376 | 0.71049464
2092 | 818.5933 | 0.70799226
2093 | 817.5302124 | 0.70580262
2094 | 816.7219 | 0.70330024
2095 | 815.9235 | 0.7007587
2096 | 815.0206 | 0.69821721
2097 | 814.1175 | 0.69548017
2098 | 812.8481 | 0.69278228
2099 | 812.1393 | 0.6901235
2100 | 811.2721 | 0.68754292
2101 | 810.3611 | 0.68511873
2102 | 809.2552 | 0.68245989
2103 | 808.67 | 0.68023121
2104 | 807.4924 | 0.67784607
2105 | 806.7524 | 0.67538279
2106 | 805.8838 | 0.67311502
2107 | 804.9037 | 0.67045617
2108 | 803.8057251 | 0.66756278
2109 | 803.0373 | 0.66537321
2110 | 802.4581 | 0.66244066
2111 | 801.3895 | 0.65986007
2112 | 800.6813 | 0.65782684
2113 | 799.6694 | 0.65516806
2114 | 798.8527832 | 0.65282208
2115 | 797.7289 | 0.65059334
2116 | 797.1247 | 0.64809096
2117 | 795.8989 | 0.64539307
2118 | 795.0544 | 0.64249969
2119 | 794.1895 | 0.64054465
2120 | 793.534 | 0.63800317
2121 | 792.4045 | 0.63553983
2122 | 791.5963 | 0.63284194
2123 | 790.7541 | 0.63100421
2124 | 789.7184 | 0.62775898
2125 | 788.923 | 0.62580395
2126 | 787.7955 | 0.6231842
2127 | 787.0129 | 0.62052542
2128 | 785.973 | 0.61837494
2129 | 785.2442627 | 0.6157161
2130 | 783.9153 | 0.61337012
2131 | 783.4779 | 0.61114144
2132 | 782.5554 | 0.6087954
2133 | 781.7816 | 0.60672313
2134 | 780.4681 | 0.60406429
2135 | 779.9419 | 0.6012491
2136 | 778.7532 | 0.59913772
2137 | 777.8599 | 0.59679168
2138 | 776.9088 | 0.5942502
2139 | 776.3781 | 0.59202152
2140 | 775.2698 | 0.58963639
2141 | 773.9669 | 0.58732951
2142 | 773.3172 | 0.58498353
2143 | 772.303 | 0.58252019
2144 | 771.737854 | 0.58017421
2145 | 770.5119 | 0.57763267
2146 | 769.5342 | 0.57556039
2147 | 768.6825 | 0.57278425
2148 | 767.868 | 0.57086837
2149 | 767.1927 | 0.56863964
2150 | 766.3091 | 0.56633282
2151 | 765.501 | 0.56390858
2152 | 764.5353 | 0.56144524
2153 | 763.4567 | 0.55921662
2154 | 762.7909 | 0.55702698
2155 | 761.8072 | 0.55456364
2156 | 761.0315 | 0.55225676
2157 | 760.2833252 | 0.54971528
2158 | 758.9842 | 0.54772115
2159 | 758.2592 | 0.54498416
2160 | 757.3392 | 0.54310733
2161 | 756.5283 | 0.5401749
2162 | 755.4537 | 0.53849357
2163 | 754.5771 | 0.53579563
2164 | 753.8649 | 0.533997
2165 | 752.7687 | 0.53129917
2166 | 751.8674 | 0.52926594
2167 | 751.0102 | 0.5271154
2168 | 750.0435791 | 0.52441758
2169 | 749.2787 | 0.52273625
2170 | 748.1876 | 0.52011657
2171 | 747.5287 | 0.51792693
2172 | 746.4885 | 0.51585466
2173 | 745.8154 | 0.51370412
2174 | 744.9429 | 0.51092803
2175 | 744.0635376 | 0.50897306
2176 | 743.3933 | 0.50709623
2177 | 741.9734 | 0.50435925
2178 | 741.437 | 0.50209141
2179 | 740.384 | 0.4998236
2180 | 739.445 | 0.4978295
2181 | 738.612 | 0.49567899
2182 | 738.0679 | 0.49345028
2183 | 737.1414 | 0.49126071
2184 | 735.9493 | 0.4891102
2185 | 735.2774 | 0.4871943
2186 | 734.3915 | 0.48504376
2187 | 733.2158 | 0.48246318
2188 | 732.1222 | 0.48031268
2189 | 731.553 | 0.4782795
2190 | 730.407 | 0.47608986
2191 | 729.737 | 0.47362661
2192 | 728.1725 | 0.4712415
2193 | 727.9098 | 0.46936467
2194 | 726.7835083 | 0.46701869
2195 | 726.1922 | 0.46490726
2196 | 725.072 | 0.46299133
2197 | 724.4011 | 0.46052808
2198 | 723.2593 | 0.45798656
2199 | 722.4771 | 0.45595336
2200 | 721.2166748 | 0.45380288
2201 | 720.3961 | 0.45149598
2202 | 719.730896 | 0.44958007
2203 | 718.6704 | 0.44746867
2204 | 718.2164917 | 0.44492716
2205 | 717.0583 | 0.44328496
2206 | 716.0073 | 0.44054794
2207 | 714.9768 | 0.43816286
2208 | 714.1405 | 0.43648154
2209 | 713.1093 | 0.43394005
2210 | 712.4703 | 0.43233696
2211 | 711.3275 | 0.42956084
2212 | 710.8582 | 0.42737126
2213 | 709.5027 | 0.42549443
2214 | 708.5223999 | 0.42346123
2215 | 707.7778 | 0.42127162
2216 | 706.5843 | 0.41927752
2217 | 706.4209 | 0.41693154
2218 | 704.903 | 0.41509384
2219 | 704.3178 | 0.41263053
2220 | 703.2833 | 0.41048002
2221 | 702.4436 | 0.40856412
2222 | 701.4016 | 0.40621811
2223 | 700.6135 | 0.40426311
2224 | 699.466 | 0.40242541
2225 | 698.7717 | 0.400314
2226 | 697.9234 | 0.39796802
2227 | 696.9986 | 0.39585662
2228 | 696.0557 | 0.39378431
2229 | 695.2103 | 0.39155561
2230 | 694.4207 | 0.389366
2231 | 693.4035 | 0.3876065
2232 | 692.4317 | 0.3856906
2233 | 691.6343 | 0.38338369
2234 | 690.4797 | 0.38099858
2235 | 689.5314 | 0.37904358
2236 | 688.9539 | 0.3769713
2237 | 687.8054 | 0.37450799
2238 | 686.7929 | 0.37274849
2239 | 685.9591 | 0.37048069
2240 | 685.4404 | 0.36856478
2241 | 684.0944 | 0.36676618
2242 | 683.4946 | 0.36457658
2243 | 682.6313 | 0.36226967
2244 | 681.7053 | 0.35953268
2245 | 680.6664 | 0.35792956
2246 | 679.9883 | 0.35554448
2247 | 679.1317749 | 0.35382408
2248 | 678.3869 | 0.35151717
2249 | 677.3151 | 0.34952307
2250 | 676.3588 | 0.34713799
2251 | 675.4692 | 0.34549576
2252 | 674.6744 | 0.34373626
2253 | 673.4569 | 0.34123385
2254 | 672.7705 | 0.33923975
2255 | 671.9363 | 0.33716744
2256 | 670.8692627 | 0.33509517
2257 | 670.1366 | 0.33278826
2258 | 669.3473 | 0.33040315
2259 | 668.2899 | 0.32883915
2260 | 667.1828 | 0.32668865
2261 | 666.435 | 0.32410803
2262 | 665.8916626 | 0.32277864
2263 | 664.5861 | 0.32054994
2264 | 663.8412 | 0.31816483
2265 | 662.7146 | 0.31620982
2266 | 662.033 | 0.31433302
2267 | 661.3441 | 0.31163514
2268 | 660.3333 | 0.31030574
2269 | 659.3293 | 0.30803794
2270 | 658.6469 | 0.30545732
2271 | 657.7234 | 0.3038151
2272 | 656.5558 | 0.30178192
2273 | 655.6675 | 0.29935771
2274 | 655.0051 | 0.29752001
2275 | 653.5426 | 0.2952913
2276 | 653.1492 | 0.293219
2277 | 652.0931 | 0.29130313
2278 | 651.2317 | 0.28907442
2279 | 650.3770752 | 0.28704122
2280 | 649.4833374 | 0.28492981
2281 | 648.4189 | 0.28336579
2282 | 647.5529 | 0.2807852
2283 | 646.6122 | 0.27926028
2284 | 645.7419 | 0.27652329
2285 | 645.1487 | 0.2749202
2286 | 643.8161 | 0.27273059
2287 | 643.1411 | 0.2698372
2288 | 642.2236 | 0.2680777
2289 | 641.3167 | 0.2661618
2290 | 640.6373291 | 0.26416767
2291 | 639.3951416 | 0.26201716
2292 | 638.7546 | 0.26014036
2293 | 637.6293335 | 0.25798988
2294 | 636.6783 | 0.25548747
2295 | 635.923 | 0.25353247
2296 | 635.0389 | 0.25142106
2297 | 634.2014 | 0.24985707
2298 | 633.1027832 | 0.24727647
2299 | 632.0505 | 0.24516506
2300 | 631.4654541 | 0.24301456
2301 | 630.5198 | 0.24082495
2302 | 629.3164 | 0.23879176
2303 | 628.8022 | 0.23711044
2304 | 627.7625 | 0.23449075
2305 | 626.8406 | 0.23249665
2306 | 625.4464 | 0.23030704
2307 | 624.8992 | 0.22850843
2308 | 624.1197 | 0.22647522
2309 | 623.1357 | 0.22420745
2310 | 622.5024 | 0.22193964
2311 | 621.2208252 | 0.22053204
2312 | 620.5189209 | 0.21802962
2313 | 619.6236 | 0.21603552
2314 | 618.6812 | 0.21380684
2315 | 618.0324707 | 0.21173453
2316 | 616.9498291 | 0.21032694
2317 | 616.204 | 0.20813732
2318 | 615.2965 | 0.20594771
2319 | 614.5824585 | 0.2036017
2320 | 613.6317 | 0.20137303
2321 | 612.6552 | 0.19980903
2322 | 611.6603 | 0.1971893
2323 | 610.6727 | 0.1950388
2324 | 609.6953125 | 0.19284922
2325 | 609.2029 | 0.19085512
2326 | 608.0778 | 0.18933022
2327 | 607.2001 | 0.18678869
2328 | 606.2972 | 0.18475549
2329 | 605.1493 | 0.18291779
2330 | 604.613 | 0.1799853
2331 | 603.3241 | 0.17814758
2332 | 602.3553 | 0.17689639
2333 | 601.6347 | 0.17431578
2334 | 600.4777 | 0.1721262
2335 | 599.5298 | 0.1699757
2336 | 598.9708252 | 0.16782518
2337 | 597.8637085 | 0.16594838
2338 | 597.1274 | 0.16387607
2339 | 596.1495 | 0.16153009
2340 | 595.6116333 | 0.15957509
2341 | 594.4202 | 0.15762007
2342 | 593.5643 | 0.15531316
2343 | 592.5345459 | 0.15308446
2344 | 591.4937 | 0.15085578
2345 | 590.5828 | 0.14886168
2346 | 589.8198 | 0.14741497
2347 | 588.8467 | 0.14471705
2348 | 588.3077 | 0.14272295
2349 | 587.2726 | 0.14084615
2350 | 586.241 | 0.13877386
2351 | 585.5349 | 0.13685796
2352 | 584.4954 | 0.13486385
2353 | 583.5604248 | 0.13267425
2354 | 582.4878 | 0.13075835
2355 | 581.556 | 0.12833415
2356 | 580.9541 | 0.12645735
2357 | 579.8622 | 0.12446325
2358 | 579.0496 | 0.12231274
2359 | 578.3419 | 0.12027953
2360 | 577.6487 | 0.11883283
2361 | 576.4286 | 0.11683873
2362 | 575.5097 | 0.11453183
2363 | 574.6340332 | 0.11218583
2364 | 573.6963501 | 0.10983983
2365 | 573.0131 | 0.10815852
2366 | 571.9475708 | 0.10585163
2367 | 570.9838 | 0.10424852
2368 | 570.0414 | 0.10162882
2369 | 569.1789 | 0.09979112
2370 | 568.3452 | 0.09767971
2371 | 567.4313 | 0.09607662
2372 | 566.4479 | 0.09345691
2373 | 565.8359 | 0.09197111
2374 | 564.6333 | 0.08970331
2375 | 564.0139 | 0.0877483
2376 | 563.0621 | 0.0858715
2377 | 562.1758 | 0.0831736
2378 | 560.9535 | 0.081375
2379 | 560.1581 | 0.0792245
2380 | 559.3805542 | 0.07723039
2381 | 558.4642334 | 0.07539269
2382 | 557.584 | 0.07300759
2383 | 556.7437 | 0.07132629
2384 | 556.0823 | 0.06878479
2385 | 555.1102 | 0.06706438
2386 | 554.0974 | 0.06522668
2387 | 553.304 | 0.06288068
2388 | 552.1918335 | 0.06088657
2389 | 551.1526 | 0.05857968
2390 | 550.2743 | 0.05662468
2391 | 549.4505 | 0.05439597
2392 | 548.4322 | 0.05240187
2393 | 547.4689 | 0.05056417
2394 | 546.663 | 0.04880467
2395 | 546.0435 | 0.04598946
2396 | 544.9326 | 0.04430816
2397 | 544.353 | 0.04211856
2398 | 543.2859 | 0.04008536
2399 | 542.4933 | 0.03824766
2400 | 541.4549 | 0.03586255
2401 | 540.6766 | 0.03379025
2402 | 539.7806 | 0.03128785
2403 | 538.6274 | 0.02960655
2404 | 538.036 | 0.02733875
2405 | 537.2643 | 0.02530554
2406 | 536.1765 | 0.02319414
2407 | 535.3675 | 0.02120004
2408 | 534.1060791 | 0.01936234
2409 | 533.3373 | 0.01709454
2410 | 532.5168 | 0.01513953
2411 | 531.7291 | 0.01330183
2412 | 530.6835 | 0.01099493
2413 | 529.6452 | 0.00911813
2414 | 528.7978 | 0.00716313
2415 | 527.8178 | 0.00505172
2416 | 526.7047 | 0.00297942
2417 | 525.9969 | 0.00063342
2418 | 525.038 | -0.00124338
2419 | 524.3261 | -0.00315928
2420 | 523.3928 | -0.00585719
2421 | 522.2894 | -0.00777309
2422 | 521.5657959 | -0.00984539
2423 | 520.8421 | -0.01180039
2424 | 519.6602 | -0.01359899
2425 | 518.9584 | -0.0161014
2426 | 517.9532 | -0.0183692
2427 | 517.1328125 | -0.0198941
2428 | 516.1122 | -0.0216536
2429 | 515.2321167 | -0.0238041
2430 | 514.459 | -0.0261892
2431 | 513.6783 | -0.02818331
2432 | 512.6940918 | -0.03041201
2433 | 511.387 | -0.03209331
2434 | 511.1834 | -0.03389191
2435 | 509.6835 | -0.03608152
2436 | 508.8943 | -0.03850572
2437 | 508.1086 | -0.04034342
2438 | 507.4044 | -0.04225932
2439 | 506.2885 | -0.04429252
2440 | 505.469 | -0.04605202
2441 | 504.5413 | -0.04828073
2442 | 503.944 | -0.05047033
2443 | 502.5523 | -0.05250353
2444 | 501.8134 | -0.05449763
2445 | 501.1562 | -0.05653084
2446 | 500.0457 | -0.05887683
2447 | 499.1503 | -0.06094914
2448 | 498.1319 | -0.06255224
2449 | 497.251 | -0.06489825
2450 | 496.2358 | -0.06720515
2451 | 495.4215 | -0.06927744
2452 | 494.4057312 | -0.07080235
2453 | 493.6168 | -0.07279645
2454 | 493.118 | -0.07518155
2455 | 492.0346 | -0.07725386
2456 | 491.0405 | -0.07936525
2457 | 489.8784 | -0.08100746
2458 | 489.1331 | -0.08347076
2459 | 488.3691 | -0.08468286
2460 | 487.1315 | -0.08714617
2461 | 486.2774353 | -0.08929667
2462 | 485.2294 | -0.09121256
2463 | 484.4459 | -0.09344127
2464 | 483.6848 | -0.09500527
2465 | 482.7029 | -0.09727307
2466 | 481.7211 | -0.09918898
2467 | 481.0413 | -0.10110488
2468 | 479.988 | -0.10290349
2469 | 478.893 | -0.10536678
2470 | 478.1791 | -0.10673528
2471 | 477.4464 | -0.10884669
2472 | 476.418 | -0.11072349
2473 | 475.6287 | -0.11295219
2474 | 474.7982 | -0.11424249
2475 | 473.6869 | -0.11694039
2476 | 472.882 | -0.11834799
2477 | 472.4289 | -0.12026389
2478 | 471.1634 | -0.1222971
2479 | 470.3806 | -0.1240957
2480 | 469.3127 | -0.12675449
2481 | 468.5705 | -0.12847489
2482 | 467.5919 | -0.13027349
2483 | 466.9435 | -0.13203299
2484 | 465.9568 | -0.13394891
2485 | 465.0716 | -0.13586481
2486 | 464.0546 | -0.13817172
2487 | 462.9886 | -0.14008762
2488 | 462.185 | -0.14184712
2489 | 461.171 | -0.14388032
2490 | 460.3784 | -0.14603081
2491 | 459.2061 | -0.14755574
2492 | 458.5256958 | -0.14978442
2493 | 457.78125 | -0.15127021
2494 | 456.6645 | -0.15338162
2495 | 455.8181 | -0.15514113
2496 | 454.6704 | -0.15736984
2497 | 454.0195 | -0.15932484
2498 | 452.9429 | -0.16108434
2499 | 452.3178 | -0.16264834
2500 | 451.3574 | -0.16487704
2501 | 450.2272 | -0.16663656
2502 | 449.5978 | -0.16863066
2503 | 448.5916 | -0.17035106
2504 | 447.7281 | -0.17203236
2505 | 446.9888916 | -0.17414375
2506 | 445.8083 | -0.17598145
2507 | 444.9555 | -0.17711537
2508 | 444.3442 | -0.17914857
2509 | 443.3701 | -0.18098624
2510 | 442.6376 | -0.18309765
2511 | 441.6407 | -0.18497446
2512 | 440.6922 | -0.18646026
2513 | 439.9857 | -0.18818066
2514 | 438.7231 | -0.19013566
2515 | 437.9897 | -0.19189516
2516 | 437.0214 | -0.19385016
2517 | 436.3443 | -0.19529687
2518 | 435.1486 | -0.19748648
2519 | 434.4105 | -0.19924597
2520 | 433.5358 | -0.20084907
2521 | 432.7406 | -0.20268677
2522 | 431.7178 | -0.20448537
2523 | 430.7669 | -0.20651859
2524 | 429.8572998 | -0.20812169
2525 | 428.5833 | -0.21007669
2526 | 428.0374 | -0.21183619
2527 | 427.0739 | -0.21386939
2528 | 426.1328 | -0.2154725
2529 | 425.3625 | -0.21734931
2530 | 424.3413 | -0.21926521
2531 | 423.5363 | -0.22086827
2532 | 422.7463 | -0.22208039
2533 | 421.5456543 | -0.22387899
2534 | 421.0135 | -0.2249347
2535 | 419.8769 | -0.2271634
2536 | 418.8617 | -0.22919661
2537 | 418.1085 | -0.23083881
2538 | 417.5302124 | -0.2322464
2539 | 416.1564 | -0.2341623
2540 | 415.2657 | -0.23549171
2541 | 414.3403 | -0.23725121
2542 | 413.4108 | -0.23901071
2543 | 412.2869 | -0.24077021
2544 | 411.8104248 | -0.24256881
2545 | 410.7812 | -0.24464111
2546 | 409.8203125 | -0.24624422
2547 | 408.775 | -0.24839473
2548 | 408.1608 | -0.24960682
2549 | 407.2945 | -0.25117081
2550 | 406.0804 | -0.25308672
2551 | 405.4619 | -0.25449431
2552 | 404.6101 | -0.25637111
2553 | 403.6893 | -0.2577396
2554 | 402.8713 | -0.25926453
2555 | 401.7475 | -0.26082855
2556 | 400.9025 | -0.26274443
2557 | 400.2251 | -0.26438662
2558 | 399.0888 | -0.26591155
2559 | 398.1166 | -0.26747555
2560 | 397.4849 | -0.26935235
2561 | 396.3973 | -0.27115095
2562 | 395.6923 | -0.27326232
2563 | 394.949 | -0.27439624
2564 | 393.9218 | -0.27607754
2565 | 393.3124 | -0.27791524
2566 | 391.9738 | -0.27959654
2567 | 390.9607 | -0.28131697
2568 | 390.489 | -0.28303736
2569 | 389.6404 | -0.28471866
2570 | 388.2159 | -0.28612626
2571 | 387.7549 | -0.28788576
2572 | 386.8289 | -0.28952795
2573 | 386.1255 | -0.29117015
2574 | 385.1491394 | -0.29269505
2575 | 384.1186 | -0.29402447
2576 | 382.9451 | -0.29617494
2577 | 382.1218 | -0.29789534
2578 | 381.2246 | -0.29934204
2579 | 380.3004 | -0.30102336
2580 | 379.4143 | -0.30278289
2581 | 378.4394 | -0.30485517
2582 | 377.5337 | -0.30669287
2583 | 376.4732 | -0.30813956
2584 | 375.6826 | -0.30982086
2585 | 374.795 | -0.31134579
2586 | 373.6949 | -0.31259698
2587 | 372.942 | -0.31490389
2588 | 372.1465 | -0.31646788
2589 | 370.7399 | -0.31811008
2590 | 370.0982 | -0.31994778
2591 | 369.2862854 | -0.3212772
2592 | 368.4161 | -0.323154
2593 | 367.5495 | -0.3247571
2594 | 366.6631 | -0.32620379
2595 | 365.9004 | -0.32722041
2596 | 364.886 | -0.32897991
2597 | 364.0026 | -0.33093488
2598 | 363.437 | -0.332147
2599 | 362.3708 | -0.33433658
2600 | 361.4132 | -0.335666
2601 | 360.5208 | -0.33711269
2602 | 359.7059 | -0.33867669
2603 | 358.8868 | -0.34031889
2604 | 357.9626 | -0.34235212
2605 | 357.2321 | -0.34332961
2606 | 355.9614563 | -0.34473723
2607 | 354.8147 | -0.34610572
2608 | 354.4024 | -0.34766972
2609 | 353.4765 | -0.34856901
2610 | 352.3748 | -0.34942922
2611 | 351.5847 | -0.34974203
2612 | 351.1291 | -0.35138422
2613 | 349.8317 | -0.35165793
2614 | 349.0717 | -0.35157973
2615 | 347.9177 | -0.35126692
2616 | 347.1374 | -0.34997663
2617 | 346.6652832 | -0.3482953
2618 | 345.1587 | -0.34614483
2619 | 344.5376 | -0.343095
2620 | 343.6236 | -0.33863759
2621 | 342.8226 | -0.3335546
2622 | 341.9272 | -0.32808059
2623 | 340.6129 | -0.3210426
2624 | 339.8696 | -0.31357446
2625 | 339.1926 | -0.30591089
2626 | 338.0411 | -0.29769984
2627 | 337.5241 | -0.28835496
2628 | 336.5090332 | -0.27822804
2629 | 335.3368 | -0.26884404
2630 | 334.568 | -0.25883442
2631 | 333.6812 | -0.24847293
2632 | 332.6291 | -0.23795502
2633 | 331.6667 | -0.22774988
2634 | 330.4839 | -0.2168801
2635 | 329.7723 | -0.2070269
2636 | 328.7773 | -0.19654809
2637 | 327.8999939 | -0.18751597
2638 | 327.0734 | -0.17785825
2639 | 326.1873 | -0.16827875
2640 | 325.2732 | -0.15905114
2641 | 324.5364 | -0.14994082
2642 | 323.3454895 | -0.14153431
2643 | 322.5603 | -0.13340151
2644 | 321.9091 | -0.12472131
2645 | 321.1552 | -0.11783971
2646 | 320.0414 | -0.11044978
2647 | 319.0417 | -0.10348998
2648 | 318.1321 | -0.09770317
2649 | 317.1668 | -0.09148627
2650 | 316.427 | -0.08593406
2651 | 315.639 | -0.08049916
2652 | 314.609 | -0.07494695
2653 | 313.7532959 | -0.06986395
2654 | 313.0632019 | -0.06544564
2655 | 312.0082 | -0.06036264
2656 | 310.9882 | -0.05602254
2657 | 310.3411 | -0.05219073
2658 | 309.0221 | -0.04910183
2659 | 308.3743 | -0.04527003
2660 | 307.5272 | -0.04214202
2661 | 306.453 | -0.03877942
2662 | 305.6688 | -0.03529952
2663 | 304.7089 | -0.03267981
2664 | 303.8324 | -0.03025561
2665 | 302.9234 | -0.02712761
2666 | 302.0858 | -0.0249771
2667 | 300.9005 | -0.0223965
2668 | 300.2854 | -0.0201287
2669 | 299.2148 | -0.0179391
2670 | 298.2034 | -0.0159841
2671 | 297.2954 | -0.0141464
2672 | 296.575 | -0.01258239
2673 | 295.4859 | -0.01039279
2674 | 294.724823 | -0.00847689
2675 | 293.7866 | -0.00746029
2676 | 293.0647583 | -0.00515339
2677 | 292.1138 | -0.00433228
2678 | 291.335 | -0.00241638
2679 | 290.4434 | -0.00108698
2680 | 289.382 | -0.00010948
2681 | 288.3969 | 0.00149362
2682 | 287.4833374 | 0.00223652
2683 | 286.5489502 | 0.00348772
2684 | 285.7552 | 0.00473892
2685 | 284.9452 | 0.00575553
2686 | 283.6623 | 0.00657663
2687 | 283.1052 | 0.00759323
2688 | 282.2087 | 0.00833613
2689 | 281.4692688 | 0.00939183
2690 | 280.4505 | 0.01029113
2691 | 279.3622 | 0.01103403
2692 | 278.7024 | 0.01212883
2693 | 277.2844 | 0.01240253
2694 | 276.7979 | 0.01334093
2695 | 275.8894 | 0.01412293
2696 | 275.1103 | 0.01486583
2697 | 274.233 | 0.01533504
2698 | 273.0749 | 0.01580423
2699 | 272.2250061 | 0.01635163
2700 | 271.3869 | 0.01646893
2701 | 270.2711 | 0.01725094
2702 | 269.5541 | 0.01783744
2703 | 268.4327 | 0.01795474
2704 | 267.5922 | 0.01908864
2705 | 266.6489 | 0.01944054
2706 | 266.0525 | 0.01955784
2707 | 265.4188 | 0.01975334
2708 | 264.0814 | 0.02014434
2709 | 263.5329 | 0.02002704
2710 | 262.6811 | 0.02006614
2711 | 261.5005188 | 0.02092634
2712 | 260.7704 | 0.02112184
2713 | 259.9742 | 0.02186474
2714 | 258.8611145 | 0.02166924
2715 | 257.9238 | 0.02174744
2716 | 256.9816 | 0.02213844
2717 | 256.1996 | 0.02268584
2718 | 255.4415 | 0.02272494
2719 | 254.411 | 0.02245124
2720 | 253.4786 | 0.02217754
2721 | 252.6528 | 0.02249034
2722 | 251.6158 | 0.02272494
2723 | 250.884 | 0.02323324
2724 | 249.8867 | 0.02307684
2725 | 248.8223 | 0.02303774
2726 | 248.0224 | 0.02276404
2727 | 247.143 | 0.02260764
2728 | 245.9723 | 0.02288134
2729 | 245.478 | 0.02295954
2730 | 244.4718 | 0.02276404
2731 | 243.4648 | 0.02233394
2732 | 242.715271 | 0.02256854
2733 | 241.7776 | 0.02194294
2734 | 240.6098 | 0.02245124
2735 | 239.9752 | 0.02194294
2736 | 239.1564 | 0.02186474
2737 | 238.0148 | 0.02143464
2738 | 237.1444 | 0.02073084
2739 | 235.8289 | 0.02033984
2740 | 235.5145 | 0.02057444
2741 | 234.7595 | 0.01990974
2742 | 233.8234 | 0.01990974
2743 | 232.4322 | 0.01936234
2744 | 231.717 | 0.01955784
2745 | 230.9677 | 0.01904954
2746 | 229.9059 | 0.01877584
2747 | 229.1889 | 0.01881494
2748 | 228.1168 | 0.01787654
2749 | 227.3436 | 0.01732914
2750 | 226.6418 | 0.01760283
2751 | 225.584 | 0.01682084
2752 | 224.4953 | 0.01646893
2753 | 223.8593 | 0.01607794
2754 | 222.5818 | 0.01572604
2755 | 222.2761 | 0.01474853
2756 | 221.1113 | 0.01420113
2757 | 220.2816 | 0.01420113
2758 | 219.1359 | 0.01334093
2759 | 218.4153 | 0.01330183
2760 | 217.5918 | 0.01255893
2761 | 216.6394 | 0.01185513
2762 | 215.7417 | 0.01169873
2763 | 214.7146 | 0.01087763
2764 | 214.2476 | 0.01036933
2765 | 212.9917 | 0.00950913
2766 | 212.0515 | 0.00919633
2767 | 211.244 | 0.00853163
2768 | 210.5774 | 0.00786693
2769 | 209.5575 | 0.00708493
2770 | 208.3467 | 0.00645933
2771 | 207.6737 | 0.00583373
2772 | 206.6978 | 0.00516902
2773 | 205.613 | 0.00442612
2774 | 204.8902 | 0.00395692
2775 | 204.1238 | 0.00301852
2776 | 203.1396 | 0.00208012
2777 | 202.0892 | 0.00137632
2778 | 201.1855 | 0.00125902
2779 | 200.5244 | 0.00043792
2780 | 199.4098 | -0.00053958
2781 | 198.4855957 | -0.00081328
2782 | 197.6479 | -0.00159528
2783 | 196.7481 | -0.00249458
2784 | 195.8734 | -0.00284648
2785 | 195.1031 | -0.00390218
2786 | 194.1653595 | -0.00476238
2787 | 193.108 | -0.00573989
2788 | 192.3834 | -0.00679559
2789 | 191.0026 | -0.00761669
2790 | 190.6636 | -0.00824229
2791 | 189.3504 | -0.00878969
2792 | 188.6356 | -0.00957169
2793 | 187.5443 | -0.01031459
2794 | 186.7438 | -0.01101839
2795 | 185.5571 | -0.01207409
2796 | 185.167 | -0.01305159
2797 | 184.0355 | -0.01379449
2798 | 183.2403 | -0.01422459
2799 | 182.3686 | -0.01571039
2800 | 181.3532 | -0.0158668
2801 | 180.5597 | -0.0172353
2802 | 179.7743 | -0.0181737
2803 | 178.8135 | -0.0189948
2804 | 177.6771 | -0.0193467
2805 | 177.2067 | -0.0204415
2806 | 176.0005 | -0.0213408
2807 | 175.062 | -0.0220055
2808 | 174.4506 | -0.0232176
2809 | 173.5776 | -0.0236086
2810 | 172.2841 | -0.02458611
2811 | 171.3858 | -0.02603281
2812 | 170.9342 | -0.02665841
2813 | 169.826 | -0.02747951
2814 | 168.8794 | -0.02857431
2815 | 167.7319 | -0.02939541
2816 | 167.0598 | -0.03025561
2817 | 166.2323 | -0.03146771
2818 | 165.0076 | -0.03221061
2819 | 164.36 | -0.03318811
2820 | 163.5021 | -0.03381371
2821 | 162.7344 | -0.03463481
2822 | 161.6501 | -0.03565142
2823 | 160.7427 | -0.03678532
2824 | 159.7791 | -0.03737182
2825 | 159.1224 | -0.03866212
2826 | 158.3358 | -0.03940502
2827 | 157.2259 | -0.04006972
2828 | 156.2066 | -0.04139912
2829 | 155.6339 | -0.04245482
2830 | 154.8065 | -0.04296312
2831 | 153.6259 | -0.04448802
2832 | 152.7912 | -0.04527003
2833 | 151.5373 | -0.04581742
2834 | 151.1375 | -0.04659943
2835 | 150.2762146 | -0.04824163
2836 | 149.073349 | -0.04886723
2837 | 148.2376 | -0.04992293
2838 | 147.4101 | -0.05101773
2839 | 146.633 | -0.05172153
2840 | 145.583 | -0.05293363
2841 | 144.8179 | -0.05379383
2842 | 143.8259 | -0.05492773
2843 | 142.7712 | -0.05613984
2844 | 141.6439209 | -0.05656994
2845 | 140.7179 | -0.05829034
2846 | 140.2308 | -0.05868134
2847 | 139.0894 | -0.05973704
2848 | 138.1452179 | -0.06075364
2849 | 137.2805 | -0.06184844
2850 | 136.4908 | -0.06329514
2851 | 135.2853 | -0.06384254
2852 | 134.2352 | -0.06509374
2853 | 133.5609436 | -0.06552384
2854 | 132.7138 | -0.06693145
2855 | 131.9132843 | -0.06826085
2856 | 131.0349 | -0.06865185
2857 | 129.8955 | -0.07005945
2858 | 129.08638 | -0.07088055
2859 | 128.0735321 | -0.07177985
2860 | 127.0010376 | -0.07291375
2861 | 126.2703 | -0.07400855
2862 | 125.2429 | -0.07529885
2863 | 124.2185 | -0.07635456
2864 | 123.6646 | -0.07744936
2865 | 122.6375 | -0.07807495
2866 | 121.9745 | -0.07916976
2867 | 120.7829895 | -0.08030365
2868 | 119.9173 | -0.08104656
2869 | 119.3883667 | -0.08233687
2870 | 118.2162 | -0.08315796
2871 | 117.1843338 | -0.08382266
2872 | 116.5051 | -0.08495656
2873 | 115.5391 | -0.08624686
2874 | 114.9076 | -0.08710707
2875 | 113.9982 | -0.08812366
2876 | 112.8149 | -0.08957037
2877 | 112.1553 | -0.09003957
2878 | 111.2615 | -0.09066517
2879 | 110.5750351 | -0.09187727
2880 | 109.4743576 | -0.09297207
2881 | 108.4861 | -0.09379317
2882 | 107.6714 | -0.09539627
2883 | 106.7753 | -0.09574817
2884 | 105.6165 | -0.09684297
2885 | 104.9331665 | -0.09793778
2886 | 104.3347 | -0.09868068
2887 | 103.3524 | -0.09957998
2888 | 102.4039 | -0.10059658
2889 | 101.3321 | -0.10196508
2890 | 100.5572 | -0.10290349
2891 | 99.63906097 | -0.10419378
2892 | 98.66359711 | -0.10489758
2893 | 97.96631622 | -0.10567959
2894 | 96.99293518 | -0.10700899
2895 | 95.98181152 | -0.10810379
2896 | 95.30680084 | -0.10872938
2897 | 93.90774536 | -0.10982419
2898 | 93.09145355 | -0.11084079
2899 | 92.60803986 | -0.11209199
2900 | 92.21175385 | -0.1126394
2901 | 90.20554352 | -0.11416429
2902 | 89.59030914 | -0.11463348
2903 | 88.66346741 | -0.116002
2904 | 88.02555847 | -0.1171359
2905 | 86.93997192 | -0.11807428
2906 | 86.39897156 | -0.1190909
2907 | 85.22650909 | -0.11995108
2908 | 84.26033783 | -0.1212023
2909 | 83.40249634 | -0.1220234
2910 | 82.32302856 | -0.12288361
2911 | 81.44078064 | -0.1241739
2912 | 80.2410965 | -0.12464311
2913 | 80.09364319 | -0.12581611
2914 | 78.84873962 | -0.12667632
2915 | 78.0451889 | -0.12777111
2916 | 76.72104645 | -0.12867039
2917 | 76.1424408 | -0.12956971
2918 | 75.41438293 | -0.1305081
2919 | 74.36559296 | -0.13218939
2920 | 73.8272171 | -0.1325022
2921 | 72.79664612 | -0.13297141
2922 | 71.40474701 | -0.13465272
2923 | 71.0079422 | -0.1355911
2924 | 70.03600311 | -0.13680322
2925 | 68.9921875 | -0.13774161
2926 | 68.08093262 | -0.13871913
2927 | 67.1359024 | -0.13957931
2928 | 66.69215393 | -0.14051773
2929 | 65.59267426 | -0.14208172
2930 | 64.77853394 | -0.1427073
2931 | 63.79428101 | -0.14356752
2932 | 62.33898163 | -0.14446682
2933 | 61.83094788 | -0.14493603
2934 | 61.15820313 | -0.14634362
2935 | 60.33119202 | -0.14736024
2936 | 59.77736282 | -0.14818132
2937 | 59.09626389 | -0.14911973
2938 | 58.36493301 | -0.14997992
2939 | 57.26836395 | -0.15162212
2940 | 55.53330994 | -0.15279514
2941 | 54.55819702 | -0.15412453
2942 | 53.37516785 | -0.15529753
2943 | 52.49559784 | -0.15709613
2944 | 51.486763 | -0.15760444
2945 | 50.79394913 | -0.15948124
2946 | 50.10577393 | -0.16010682
2947 | 48.60319901 | -0.16096704
2948 | 48.19882584 | -0.16174902
2949 | 47.50690079 | -0.16284384
2950 | 46.50404358 | -0.16382132
2951 | 45.65156174 | -0.16440783
2952 | 44.79756165 | -0.16550264
2953 | 44.02710342 | -0.16601095
2954 | 42.85783768 | -0.16726214
2955 | 41.91909409 | -0.16796595
2956 | 41.58880234 | -0.16859156
2957 | 40.5561409 | -0.16952994
2958 | 40.12760925 | -0.17046833
2959 | 39.25785065 | -0.17101574
2960 | 38.30620193 | -0.17191505
2961 | 37.72638321 | -0.17289254
2962 | 37.45043945 | -0.17351815

## Sheet1
T | Strain | av. T | av. S | slope
899.853 | 0.91432309 | 899.9149 | 0.914244914 | 0
899.7743 | 0.91416669 | 899.8964 | 0.914244914 | 0.001986391
899.889 | 0.91420585 | 899.9082 | 0.914268386 | 0.001962071
899.9081 | 0.91436225 | 899.9042 | 0.914260554 | -0.0004755386
900.15 | 0.91416669 | 899.8878 | 0.91426835 | 0.0001422984
899.7606 | 0.91432309 | 899.833 | 0.914260542 | -0.0001922547
899.8334 | 0.91428405 | 899.8736 | 0.914252734 | -0.002509048
899.869 | 0.91416669 | 899.8892 | 0.914213622 | 0.0007004338
899.8262 | 0.91440123 | 899.9004 | 0.914221454 | -0.002630706
899.8757 | 0.91412765 | 899.939 | 0.914119816 | 0.005987047
899.9637 | 0.91428405 | 899.9364 | 0.914104176 | -0.0004272755
899.9113 | 0.91408849 | 899.9181 | 0.914111984 | -0.0123195
899.9249 | 0.91420585 | 899.9168 | 0.914127624 | -0.0141312
900.0193 | 0.91389304 | 899.9202 | 0.914080704 | -0.000796886
899.8626 | 0.91404945 | 899.9005249 | 0.914096346 | 0.0007378225
899.8723 | 0.91432309 | 899.9429 | 0.914127626 | -0.0001864271
899.905 | 0.91416669 | 899.9848 | 0.914119818 | 0.001696992
899.9415 | 0.91397125 | 899.9756 | 0.914104178 | -0.001767486
899.9212 | 0.91397125 | 899.98 | 0.914096346 | 0.0001924282
900.0746 | 0.91420585 | 900.0206 | 0.914104154 | 0.002780085
900.0817 | 0.91428405 | 899.984 | 0.91400248 | 0.0377694
899.8589 | 0.91408849 | 899.9786 | 0.913799156 | -0.00018621
899.9637 | 0.91393209 | 900.0206 | 0.913791348 | -0.001708305
900.1241 | 0.91401029 | 900.0114 | 0.913806988 | -0.02394974
899.8917 | 0.91369748 | 900.0127 | 0.913775706 | -0.03392406
900.0548 | 0.91326743 | 900.0166 | 0.913642776 | -0.002358814
900.0685 | 0.91404945 | 900.02 | 0.913634944 | -0.07711253
899.9179 | 0.91401029 | 900.0226 | 0.91343162 | 0.004295441
900.1306 | 0.91385388 | 899.9552 | 0.913142286 | 0.003063558
899.9113 | 0.91303283 | 899.9016 | 0.912978076 | -0.01517288
900.0714 | 0.91322827 | 899.9063 | 0.912907694 | -0.02139191
900.0817 | 0.91303283 | 899.9129 | 0.912766944 | 0.00105985
899.5811 | 0.91256362 | 899.8612 | 0.912712192 | -0.0002615108
899.8626 | 0.91303283 | 899.9509 | 0.912688732 | 0.01136173
899.9345 | 0.91268092 | 899.9241 | 0.912383746 | 0.002318461
900.1043 | 0.91252452 | 899.688 | 0.911836338 | 0.002151915
899.8234 | 0.91275907 | 899.1901 | 0.910765004 | 0.002416324
900.0297 | 0.91244632 | 898.5849 | 0.909302674 | 0.00227531
899.7284 | 0.9115079 | 897.7807 | 0.907472788 | 0.002095551
898.754 | 0.90994388 | 896.7918 | 0.90540049 | 0.002292244
897.6151 | 0.90716785 | 895.8707 | 0.90328909 | 0.002355972
896.7975 | 0.90544742 | 894.9612 | 0.901146398 | 0.002298028
896.0085 | 0.90329689 | 894.0356 | 0.899019348 | 0.002361514
894.7839 | 0.90114641 | 893.125 | 0.896868848 | 0.002395404
894.1484375 | 0.89938688 | 892.2566 | 0.894788718 | 0.002316224
893.0677 | 0.89645439 | 891.3146 | 0.892606938 | 0.00234182
892.1695 | 0.89481217 | 890.4464 | 0.89057374 | 0.002400461
891.4553 | 0.89254439 | 889.5701 | 0.888470172 | 0.002291188
890.442 | 0.89074576 | 888.6417 | 0.886343132 | 0.002462284
889.4387 | 0.88847798 | 887.7493 | 0.884145712 | 0.002466296
888.7266 | 0.8862884 | 886.89 | 0.88202648 | 0.002280987
887.7879 | 0.88429433 | 885.9472 | 0.87987597 | 0.002265771
886.8135 | 0.88190919 | 885.0153 | 0.87776456 | 0.002407896
885.9798 | 0.87975866 | 884.1482 | 0.87567661 | 0.002165812
885.1423 | 0.87788182 | 883.1914 | 0.87360431 | 0.002449991
884.0126 | 0.87553585 | 882.3041 | 0.871430362 | 0.002398853
883.1285 | 0.87373728 | 881.4565 | 0.869397164 | 0.002549416
882.4778 | 0.87146944 | 880.5884 | 0.867184102 | 0.002374038
881.1957 | 0.86939716 | 879.7024 | 0.865080534 | 0.002492247
880.7056 | 0.86701208 | 878.8238 | 0.862890934 | 0.002343932
879.7748 | 0.86536986 | 877.9063 | 0.860740422 | 0.002513431
878.7882 | 0.86267197 | 876.9978 | 0.85845698 | 0.002172832
878.0475 | 0.8609516 | 876.0296875 | 0.856353402 | 0.00212797
876.8029 | 0.85844916 | 875.0007 | 0.85416379 | 0.002388332
876.1182251 | 0.85625952 | 874.133 | 0.852091492 | 0.002259988
875.2322998 | 0.85395265 | 873.2057 | 0.849995734 | 0.002306403
873.9475708 | 0.85215408 | 872.3072 | 0.847923434 | 0.002389354
872.9026 | 0.85000354 | 871.4301 | 0.845827674 | 0.002457
872.4645 | 0.84808767 | 870.593 | 0.843771016 | 0.002453438
871.4816 | 0.84578073 | 869.7261 | 0.841643964 | 0.002382744
870.7398 | 0.84359115 | 868.8629 | 0.839587306 | 0.002276284
869.562 | 0.84167528 | 867.9354 | 0.837475908 | 0.002370083
868.7173 | 0.83972025 | 867.0247 | 0.835317576 | 0.002298397
868.1296 | 0.83745241 | 866.1435 | 0.833292198 | 0.002221332
867.1658 | 0.83549744 | 865.2 | 0.83119644 | 0.002284752
866.102 | 0.83303416 | 864.2622 | 0.82905376 | 0.002421203
865.0087 | 0.83088362 | 863.3869 | 0.826934528 | 0.002419986
864.3112793 | 0.82959336 | 862.5629 | 0.824940432 | 0.002532019
863.4123 | 0.82697362 | 861.6672 | 0.822672618 | 0.0023587
862.4767 | 0.82478404 | 860.7555 | 0.820522118 | 0.002368196
861.7256 | 0.822438 | 859.8507 | 0.818379438 | 0.002475776
860.8886 | 0.82091314 | 858.9948 | 0.81626022 | 0.002288869
859.833 | 0.81825429 | 858.0518 | 0.814101888 | 0.002363189
858.8536377 | 0.81622112 | 857.1683 | 0.812013962 | 0.002272223
857.9529 | 0.81407064 | 856.2459 | 0.809918202 | 0.002377503
857.4457 | 0.81184191 | 855.3579 | 0.807806804 | 0.002046921
856.1738 | 0.81012148 | 854.3875 | 0.805820526 | 0.002489106
855.4154 | 0.80781466 | 853.5235 | 0.803670026 | 0.002338204
854.2419 | 0.80574232 | 852.5737 | 0.801449132 | 0.00242541
853.5125 | 0.80351365 | 851.7032 | 0.799337734 | 0.002186777
852.5938 | 0.80191052 | 850.7627 | 0.797281064 | 0.002422964
851.8539 | 0.79936898 | 849.8267 | 0.795013262 | 0.002272081
850.6663 | 0.79671019 | 848.8492 | 0.79279238 | 0.002377159
849.8893 | 0.79518533 | 847.9512 | 0.790657522 | 0.002826245
848.81 | 0.7932303 | 847.0962 | 0.788241138 | 0.002956
847.914 | 0.79057151 | 846.2761 | 0.785816944 | 0.00284487
846.9666 | 0.78826457 | 845.4185 | 0.7833771 | 0.003007993
846.1759 | 0.7860359 | 844.6099 | 0.780945076 | 0.0027435
845.6144 | 0.78310341 | 843.7092 | 0.77847395 | 0.002568642
844.7095 | 0.78110933 | 842.7624 | 0.776041924 | 0.002797788
843.6259 | 0.77837229 | 841.854 | 0.773500418 | 0.002781115
842.924 | 0.77610445 | 840.9739 | 0.771052752 | 0.00284247
841.6723 | 0.77368027 | 840.0715 | 0.768487798 | 0.002864718
840.8803 | 0.77094328 | 839.1816 | 0.765938472 | 0.002943092
840.1675415 | 0.7684018 | 838.3021 | 0.763350046 | 0.002762995
839.2253418 | 0.76613396 | 837.3738 | 0.760785068 | 0.003098992
838.4122 | 0.76327968 | 836.5158 | 0.75812626 | 0.002669883
837.2228 | 0.76093364 | 835.561 | 0.755576932 | 0.002940127
836.4828 | 0.75800115 | 834.6966 | 0.753035438 | 0.002631362
835.5259 | 0.75557691 | 833.7931 | 0.750658154 | 0.002712931
834.9355 | 0.75283992 | 832.9255 | 0.748304342 | 0.002373139
833.6379 | 0.75053304 | 831.9468 | 0.745981812 | 0.002769255
832.9006958 | 0.74822617 | 831.094 | 0.74362017 | 0.002703538
831.9656 | 0.74611473 | 830.2002 | 0.741203784 | 0.003019612
831.1877 | 0.74380785 | 829.3638 | 0.738677918 | 0.002981177
830.0422 | 0.74122727 | 828.4903 | 0.736073864 | 0.002947491
829.3739 | 0.73872483 | 827.6466 | 0.733587098 | 0.002838321
828.4317627 | 0.73614424 | 826.7043 | 0.73091266 | 0.002777211
827.7832 | 0.7334854 | 825.7892 | 0.728371166 | 0.002637143
826.8203 | 0.73078758 | 824.8344 | 0.725853132 | 0.002620054
825.8237 | 0.72879344 | 823.9121 | 0.723436746 | 0.002879367
824.6626 | 0.72535264 | 822.9995 | 0.720809218 | 0.002751531
823.8561 | 0.72343677 | 822.1242 | 0.718400654 | 0.002864258
823.0090332 | 0.72089523 | 821.2205 | 0.715812228 | 0.00292206
822.2089 | 0.71870565 | 820.3374 | 0.713231634 | 0.002757817
821.261 | 0.7156558 | 819.4016 | 0.710651028 | 0.002722014
820.2858 | 0.71330982 | 818.4938 | 0.708179916 | 0.002877136
819.3376 | 0.71049464 | 817.6213 | 0.705669692 | 0.002843922
818.5933 | 0.70799226 | 816.7579 | 0.703214206 | 0.002795479
817.5302124 | 0.70580262 | 815.8627 | 0.700711788 | 0.002780895
816.7219 | 0.70330024 | 814.9263 | 0.69810772 | 0.002875359
815.9235 | 0.7007587 | 814.0098 | 0.695472372 | 0.002841268
815.0206 | 0.69821721 | 813.0795 | 0.692829216 | 0.002811143
814.1175 | 0.69548017 | 812.1476 | 0.69020952 | 0.0026778
812.8481 | 0.69278228 | 811.1752 | 0.687605464 | 0.003004013
812.1393 | 0.6901235 | 810.3395 | 0.68509525 | 0.002642097
811.2721 | 0.68754292 | 809.4102 | 0.682639764 | 0.002690464
810.3611 | 0.68511873 | 808.5062 | 0.680207738 | 0.002681018
809.2552 | 0.68245989 | 807.6108 | 0.677806996 | 0.002758524
808.67 | 0.68023121 | 806.7405 | 0.675406252 | 0.002604358
807.4924 | 0.67784607 | 805.7676 | 0.672872566 | 0.002799657
806.7524 | 0.67538279 | 804.8766 | 0.670377994 | 0.003013785
805.8838 | 0.67311502 | 804.0177 | 0.667789568 | 0.002949265
804.9037 | 0.67045617 | 803.1188 | 0.665138578 | 0.002991023
803.8057251 | 0.66756278 | 802.2744 | 0.662612712 | 0.002996534
803.0373 | 0.66537321 | 801.4471 | 0.660133768 | 0.002999427
802.4581 | 0.66244066 | 800.6102 | 0.657623542 | 0.002505182
801.3895 | 0.65986007 | 799.6644 | 0.655254078 | 0.002759612
800.6813 | 0.65782684 | 798.8114 | 0.652900256 | 0.00259993
799.6694 | 0.65516806 | 797.8549 | 0.650413502 | 0.002745048
798.8527832 | 0.65282208 | 796.9319 | 0.647879828 | 0.002632795
797.7289 | 0.65059334 | 795.9993 | 0.645424342 | 0.003001271
797.1247 | 0.64809096 | 795.1603 | 0.642906308 | 0.002659051
795.8989 | 0.64539307 | 794.2163 | 0.640396082 | 0.002917054
795.0544 | 0.64249969 | 793.3557 | 0.637885856 | 0.002673185
794.1895 | 0.64054465 | 792.4957 | 0.63558676 | 0.002859606
793.534 | 0.63800317 | 791.6015 | 0.633029626 | 0.002645665
792.4045 | 0.63553983 | 790.6792 | 0.630589782 | 0.002680721
791.5963 | 0.63284194 | 789.7574 | 0.628118656 | 0.002687253
790.7541 | 0.63100421 | 788.8408 | 0.625655352 | 0.002641517
789.7184 | 0.62775898 | 787.8846 | 0.623129498 | 0.002691675
788.923 | 0.62580395 | 786.9897 | 0.620720922 | 0.002482977
787.7955 | 0.6231842 | 785.9882 | 0.618234156 | 0.002789248
787.0129 | 0.62052542 | 785.1247 | 0.615825604 | 0.002631477
785.973 | 0.61837494 | 784.2332 | 0.6134796 | 0.002779929
785.2442627 | 0.6157161 | 783.3949 | 0.611149238 | 0.002439596
783.9153 | 0.61337012 | 782.4397 | 0.608818876 | 0.003050503
783.4779 | 0.61114144 | 781.645 | 0.606394672 | 0.002540614
782.5554 | 0.6087954 | 780.7 | 0.603993928 | 0.002556433
781.7816 | 0.60672313 | 779.7609375 | 0.601593184 | 0.002559703
780.4681 | 0.60406429 | 778.7864 | 0.599098598 | 0.002944423
779.9419 | 0.6012491 | 777.9684 | 0.596690044 | 0.002485534
778.7532 | 0.59913772 | 777.0339 | 0.594367502 | 0.002467108
777.8599 | 0.59679168 | 776.0767 | 0.59200586 | 0.002599389
776.9088 | 0.5942502 | 775.1682 | 0.58964423 | 0.002546805
776.3781 | 0.59202152 | 774.247 | 0.587298228 | 0.002553157
775.2698 | 0.58963639 | 773.319 | 0.584928766 | 0.002522917
773.9669 | 0.58732951 | 772.3674 | 0.582528022 | 0.002655045
773.3172 | 0.58498353 | 771.4808 | 0.580174198 | 0.002632159
772.303 | 0.58252019 | 770.5539 | 0.577734342 | 0.002627208
771.737854 | 0.58017421 | 769.6669 | 0.575403978 | 0.002537801
770.5119 | 0.57763267 | 768.7579 | 0.573097064 | 0.002688674
769.5342 | 0.57556039 | 767.9173 | 0.570837094 | 0.002888972
768.6825 | 0.57278425 | 767.1107 | 0.568506732 | 0.002734125
767.868 | 0.57086837 | 766.2812 | 0.56623893 | 0.002641369
767.1927 | 0.56863964 | 765.399 | 0.56390858 | 0.002638128
766.3091 | 0.56633282 | 764.5186 | 0.561586048 | 0.002614239
765.501 | 0.56390858 | 763.6182 | 0.559232212 | 0.002606973
764.5353 | 0.56144524 | 762.7243 | 0.556901848 | 0.002758723
763.4567 | 0.55921662 | 761.8739 | 0.554555856 | 0.002570236
762.7909 | 0.55702698 | 760.9794 | 0.552256762 | 0.002657475
761.8072 | 0.55456364 | 760.0731 | 0.549848198 | 0.00256407
761.0315 | 0.55225676 | 759.1795 | 0.547556936 | 0.002682965
760.2833252 | 0.54971528 | 758.2788 | 0.545140564 | 0.002323533
758.9842 | 0.54772115 | 757.3129 | 0.542896222 | 0.002706014
758.2592 | 0.54498416 | 756.4315 | 0.540511118 | 0.002500293
757.3392 | 0.54310733 | 755.5526 | 0.538313686 | 0.002583562
756.5283 | 0.5401749 | 754.6385 | 0.535952054 | 0.002340532
755.4537 | 0.53849357 | 753.7064 | 0.533770262 | 0.002560608
754.5771 | 0.53579563 | 752.8177 | 0.531494628 | 0.002509733
753.8649 | 0.533997 | 751.9109 | 0.529219018 | 0.002455365
752.7687 | 0.53129917 | 750.9937 | 0.526966868 | 0.002441021
751.8674 | 0.52926594 | 750.0775 | 0.524730348 | 0.002613468
751.0102 | 0.5271154 | 749.2098 | 0.522462546 | 0.002490362
750.0435791 | 0.52441758 | 748.3054 | 0.520210398 | 0.002533841
749.2787 | 0.52273625 | 747.4598 | 0.518067706 | 0.002723452
748.1876 | 0.52011657 | 746.5926 | 0.515706062 | 0.002702097
747.5287 | 0.51792693 | 745.7678 | 0.51347736 | 0.002618998
746.4885 | 0.51585466 | 744.9407 | 0.51131122 | 0.00254604
745.8154 | 0.51370412 | 744.0377 | 0.509012138 | 0.002652262
744.9429 | 0.51092803 | 743.162 | 0.506689596 | 0.002435738
744.0635376 | 0.50897306 | 742.2503 | 0.50446871 | 0.002412794
743.3933 | 0.50709623 | 741.3266 | 0.502239998 | 0.002387889
741.9734 | 0.50435925 | 740.3703 | 0.49995655 | 0.002793176
741.437 | 0.50209141 | 739.5892 | 0.497774756 | 0.002521351
740.384 | 0.4998236 | 738.7301 | 0.495608616 | 0.002415849
739.445 | 0.4978295 | 737.8431 | 0.493465936 | 0.002551875
738.612 | 0.49567899 | 737.0096 | 0.491338896 | 0.002519886
738.0679 | 0.49345028 | 736.1655 | 0.48921185 | 0.002264395
737.1414 | 0.49126071 | 735.1951 | 0.48701443 | 0.002181219
735.9493 | 0.4891102 | 734.1912 | 0.484824824 | 0.002463559
735.2774 | 0.4871943 | 733.312 | 0.482658684 | 0.002279975
734.3915 | 0.48504376 | 732.3379 | 0.480437796 | 0.002452938
733.2158 | 0.48246318 | 731.407 | 0.478154366 | 0.002225105
732.1222 | 0.48031268 | 730.3983 | 0.47591003 | 0.002598994
731.553 | 0.4782795 | 729.5559 | 0.473720428 | 0.002361019
730.407 | 0.47608986 | 728.602 | 0.471468266 | 0.002653185
729.737 | 0.47362661 | 727.759 | 0.469231746 | 0.002279784
728.1725 | 0.4712415 | 726.826 | 0.46710469 | 0.002840638
727.9098 | 0.46936467 | 726.0717 | 0.464962006 | 0.002446636
726.7835083 | 0.46701869 | 725.1416 | 0.462686384 | 0.00256951
726.1922 | 0.46490726 | 724.2803 | 0.460473318 | 0.002231801
725.072 | 0.46299133 | 723.2852 | 0.458252442 | 0.002458423
724.4011 | 0.46052808 | 722.35 | 0.455953372 | 0.002344244
723.2593 | 0.45798656 | 721.416 | 0.45376377 | 0.002292045
722.4771 | 0.45595336 | 720.4982 | 0.451660192 | 0.002587933
721.2166748 | 0.45380288 | 719.6461 | 0.449454952 | 0.002529327
720.3961 | 0.45149598 | 718.8144 | 0.447351368 | 0.002494579
719.730896 | 0.44958007 | 717.9367 | 0.44516176 | 0.002401556
718.6704 | 0.44746867 | 716.9859 | 0.442878318 | 0.002425465
718.2164917 | 0.44492716 | 716.0799 | 0.440680892 | 0.002151282
717.0583 | 0.44328496 | 715.0584 | 0.43848347 | 0.00238625
716.0073 | 0.44054794 | 714.1408 | 0.43629387 | 0.002347766
714.9768 | 0.43816286 | 713.2049 | 0.43409645 | 0.002620216
714.1405 | 0.43648154 | 712.3812 | 0.43193813 | 0.002369057
713.1093 | 0.43394005 | 711.4536 | 0.429740708 | 0.002284534
712.4703 | 0.43233696 | 710.5362 | 0.427644944 | 0.002358088
711.3275 | 0.42956084 | 709.5977 | 0.425431876 | 0.002168002
710.8582 | 0.42737126 | 708.6491 | 0.423375212 | 0.00235271
709.5027 | 0.42549443 | 707.7616333 | 0.421287268 | 0.00226113
708.5223999 | 0.42346123 | 706.8417 | 0.41920715 | 0.002575923
707.7778 | 0.42127162 | 706.0008 | 0.41704101 | 0.002401032
706.5843 | 0.41927752 | 705.1019 | 0.41488269 | 0.002587349
706.4209 | 0.41693154 | 704.2737 | 0.41274001 | 0.002134427
704.903 | 0.41509384 | 703.2698 | 0.410597324 | 0.002524946
704.3178 | 0.41263053 | 702.412 | 0.408431178 | 0.002103365
703.2833 | 0.41048002 | 701.4416 | 0.406390154 | 0.002253309
702.4436 | 0.40856412 | 700.5393 | 0.40435695 | 0.002344165
701.4016 | 0.40621811 | 699.6352 | 0.40223773 | 0.002353304
700.6135 | 0.40426311 | 698.7546 | 0.400165432 | 0.002299061
699.466 | 0.40242541 | 697.8431 | 0.398069672 | 0.002554189
698.7717 | 0.400314 | 696.9919 | 0.395895712 | 0.002516231
697.9234 | 0.39796802 | 696.1217 | 0.393706112 | 0.002292424
696.9986 | 0.39585662 | 695.2178 | 0.391633808 | 0.002226025
696.0557 | 0.39378431 | 694.3044 | 0.389600604 | 0.002352343
695.2103 | 0.39155561 | 693.4201 | 0.38752048 | 0.002231651
694.4207 | 0.389366 | 692.474 | 0.385409074 | 0.002111234
693.4035 | 0.3876065 | 691.4961 | 0.38334459 | 0.002390156
692.4317 | 0.3856906 | 690.6062 | 0.38121755 | 0.002417192
691.6343 | 0.38338369 | 689.681 | 0.378981028 | 0.002196734
690.4797 | 0.38099858 | 688.7127 | 0.376853988 | 0.002326643
689.5314 | 0.37904358 | 687.8086 | 0.37475041 | 0.002561387
688.9539 | 0.3769713 | 686.9903 | 0.37265465 | 0.002100036
687.8054 | 0.37450799 | 686.0184 | 0.370613626 | 0.002303816
686.7929 | 0.37274849 | 685.1563 | 0.368627344 | 0.002518003
685.9591 | 0.37048069 | 684.324 | 0.36653158 | 0.002573674
685.4404 | 0.36856478 | 683.4732 | 0.364341978 | 0.002227744
684.0944 | 0.36676618 | 682.5184 | 0.362214934 | 0.002732907
683.4946 | 0.36457658 | 681.6972 | 0.359970594 | 0.002464591
682.6313 | 0.36226967 | 680.8246 | 0.357820094 | 0.002533311
681.7053 | 0.35953268 | 679.9757 | 0.355669594 | 0.002280022
680.6664 | 0.35792956 | 679.0977 | 0.353667672 | 0.002505265
679.9883 | 0.35554448 | 678.2362 | 0.351509358 | 0.002223639
679.1317749 | 0.35382408 | 677.3324 | 0.349499614 | 0.002263164
678.3869 | 0.35151717 | 676.4409 | 0.34748205 | 0.002085869
677.3151 | 0.34952307 | 675.4549 | 0.345425386 | 0.002262747
676.3588 | 0.34713799 | 674.546 | 0.343368722 | 0.002254513
675.4692 | 0.34549576 | 673.6615 | 0.341374612 | 0.00226101
674.6744 | 0.34373626 | 672.7415 | 0.339294494 | 0.002412633
673.4569 | 0.34123385 | 671.8339 | 0.337104894 | 0.002635451
672.7705 | 0.33923975 | 671.012 | 0.334938754 | 0.002321256
671.9363 | 0.33716744 | 670.1159 | 0.332858634 | 0.002204418
670.8692627 | 0.33509517 | 669.1652 | 0.330762876 | 0.002477781
670.1366 | 0.33278826 | 668.2783 | 0.328565448 | 0.002358015
669.3473 | 0.33040315 | 667.4293 | 0.326563524 | 0.002069467
668.2899 | 0.32883915 | 666.4771 | 0.324592882 | 0.002399408
667.1828 | 0.32668865 | 665.5873 | 0.322458018 | 0.002345201
666.435 | 0.32410803 | 664.6937 | 0.320362252 | 0.002220595
665.8916626 | 0.32277864 | 663.8133 | 0.31840725 | 0.002450409
664.5861 | 0.32054994 | 662.9038 | 0.31617855 | 0.002408809
663.8412 | 0.31816483 | 662.0532 | 0.31412971 | 0.002244484
662.7146 | 0.31620982 | 661.1508 | 0.312104332 | 0.002643354
662.033 | 0.31433302 | 660.3373 | 0.309953832 | 0.002440596
661.3441 | 0.31163514 | 659.4754 | 0.307850248 | 0.00205781
660.3333 | 0.31030574 | 658.5177 | 0.305879604 | 0.002346457
659.3293 | 0.30803794 | 657.5846 | 0.303689998 | 0.002432365
658.6469 | 0.30545732 | 656.7198 | 0.301586412 | 0.001991678
657.7234 | 0.3038151 | 655.6989 | 0.299553208 | 0.002316452
656.5558 | 0.30178192 | 654.784 | 0.297433988 | 0.002348079
655.6675 | 0.29935771 | 653.8915 | 0.29533823 | 0.002318254
655.0051 | 0.29752001 | 653.0043 | 0.293281572 | 0.00226419
653.5426 | 0.2952913 | 652.0787 | 0.291185814 | 0.002552553
653.1492 | 0.293219 | 651.2669 | 0.289113516 | 0.002083005
652.0931 | 0.29130313 | 650.3208 | 0.287142874 | 0.00231658
651.2317 | 0.28907442 | 649.4128 | 0.285039288 | 0.0021245
650.3770752 | 0.28704122 | 648.4889 | 0.28307646 | 0.002269176
649.4833374 | 0.28492981 | 647.5618 | 0.280972874 | 0.002309205
648.4189 | 0.28336579 | 646.6949 | 0.278970952 | 0.002310602
647.5529 | 0.2807852 | 645.7744 | 0.276843912 | 0.002481524
646.6122 | 0.27926028 | 644.892 | 0.274654312 | 0.002548091
645.7419 | 0.27652329 | 644.0143 | 0.272417796 | 0.002341425
645.1487 | 0.2749202 | 643.1292 | 0.270345498 | 0.002383438
643.8161 | 0.27273059 | 642.2269 | 0.268194992 | 0.002423327
643.1411 | 0.2698372 | 641.3427 | 0.266052306 | 0.002210623
642.2236 | 0.2680777 | 640.4655 | 0.264112938 | 0.002195755
641.3167 | 0.2661618 | 639.5466 | 0.262095374 | 0.002301312
640.6373291 | 0.26416767 | 638.6189 | 0.259960508 | 0.002255918
639.3951416 | 0.26201716 | 637.6761 | 0.257833468 | 0.002432418
638.7546 | 0.26014036 | 636.8048 | 0.255714248 | 0.002258464
637.6293335 | 0.25798988 | 635.8942 | 0.25365759 | 0.002366794
636.6783 | 0.25548747 | 634.9889 | 0.251514908 | 0.002230548
635.923 | 0.25353247 | 634.0633 | 0.249450426 | 0.002359588
635.0389 | 0.25142106 | 633.1718 | 0.247346844 | 0.002344705
634.2014 | 0.24985707 | 632.268 | 0.245227622 | 0.002265184
633.1027832 | 0.24727647 | 631.291 | 0.24301456 | 0.002363864
632.0505 | 0.24516506 | 630.4309 | 0.240981354 | 0.00248933
631.4654541 | 0.24301456 | 629.5733 | 0.238846492 | 0.002274203
630.5198 | 0.24082495 | 628.6483 | 0.23674291 | 0.002073163
629.3164 | 0.23879176 | 627.6336 | 0.234639328 | 0.002328001
628.8022 | 0.23711044 | 626.7502 | 0.232582662 | 0.002271272
627.7625 | 0.23449075 | 625.8137 | 0.230455618 | 0.002222536
626.8406 | 0.23249665 | 624.8883 | 0.228398958 | 0.002433502
625.4464 | 0.23030704 | 624.0207 | 0.226287556 | 0.002313289
624.8992 | 0.22850843 | 623.1755 | 0.224332556 | 0.002392286
624.1197 | 0.22647522 | 622.2995 | 0.222236794 | 0.002321949
623.1357 | 0.22420745 | 621.4003 | 0.220148854 | 0.002334872
622.5024 | 0.22193964 | 620.5094 | 0.218068732 | 0.002283069
621.2208252 | 0.22053204 | 619.6154 | 0.21602771 | 0.002389396
620.5189209 | 0.21802962 | 618.7612 | 0.21398669 | 0.002292569
619.6236 | 0.21603552 | 617.8982 | 0.21200823 | 0.002331316
618.6812 | 0.21380684 | 617.0328 | 0.209990668 | 0.002489815
618.0324707 | 0.21173453 | 616.213 | 0.20794964 | 0.002354449
616.9498291 | 0.21032694 | 615.3329 | 0.20587734 | 0.002449057
616.204 | 0.20813732 | 614.474 | 0.203773758 | 0.002409494
615.2965 | 0.20594771 | 613.5652 | 0.201584154 | 0.002359306
614.5824585 | 0.2036017 | 612.6405 | 0.199402372 | 0.002200155
613.6317 | 0.20137303 | 611.663 | 0.197251876 | 0.002374904
612.6552 | 0.19980903 | 610.7773 | 0.195148294 | 0.002289253
611.6603 | 0.1971893 | 609.8618 | 0.193052532 | 0.002331868
610.6727 | 0.1950388 | 608.9698 | 0.19097241 | 0.002350209
609.6953125 | 0.19284922 | 608.0947 | 0.188915748 | 0.002184643
609.2029 | 0.19085512 | 607.1854 | 0.186929462 | 0.002368233
608.0778 | 0.18933022 | 606.2675 | 0.184755498 | 0.002352426
607.2001 | 0.18678869 | 605.3167 | 0.18251897 | 0.00204187
606.2972 | 0.18475549 | 604.3478 | 0.18054051 | 0.002239062
605.1493 | 0.18291779 | 603.4153 | 0.178452568 | 0.002310056
604.613 | 0.1799853 | 602.481 | 0.17629425 | 0.001969157
603.3241 | 0.17814758 | 601.4643 | 0.17429233 | 0.002371182
602.3553 | 0.17689639 | 600.5937 | 0.17222785 | 0.00243742
601.6347 | 0.17431578 | 599.6954 | 0.170038248 | 0.002316197
600.4777 | 0.1721262 | 598.7939 | 0.167950306 | 0.002448164
599.5298 | 0.1699757 | 597.9283 | 0.165831084 | 0.002654427
598.9708252 | 0.16782518 | 597.1446 | 0.163750962 | 0.002242556
597.8637085 | 0.16594838 | 596.2345 | 0.16170994 | 0.00247363
597.1274 | 0.16387607 | 595.3746 | 0.159582896 | 0.002349631
596.1495 | 0.16153009 | 594.456 | 0.157424574 | 0.00229265
595.6116333 | 0.15957509 | 593.5249 | 0.155289712 | 0.002130381
594.4202 | 0.15762007 | 592.5191 | 0.15314703 | 0.002218306
593.5643 | 0.15531316 | 591.599 | 0.15110601 | 0.002246114
592.5345459 | 0.15308446 | 590.6555 | 0.148986788 | 0.002451345
591.4937 | 0.15085578 | 589.8101 | 0.146914486 | 0.002371384
590.5828 | 0.14886168 | 588.9659 | 0.14491256 | 0.002323453
589.8198 | 0.14741497 | 588.0976 | 0.142894996 | 0.002463799
588.8467 | 0.14471705 | 587.2406 | 0.140783594 | 0.002264385
588.3077 | 0.14272295 | 586.3703 | 0.138812954 | 0.00211674
587.2726 | 0.14084615 | 585.4209 | 0.136803214 | 0.002108279
586.241 | 0.13877386 | 584.4639 | 0.134785654 | 0.002228328
585.5349 | 0.13685796 | 583.5269 | 0.132697712 | 0.002270474
584.4954 | 0.13486385 | 582.6107 | 0.13061759 | 0.002244838
583.5604248 | 0.13267425 | 581.6841 | 0.12853747 | 0.002297043
582.4878 | 0.13075835 | 580.782 | 0.126465168 | 0.00252753
581.556 | 0.12833415 | 579.9528 | 0.124369404 | 0.002431654
580.9541 | 0.12645735 | 579.1713 | 0.12246914 | 0.002125421
579.8622 | 0.12446325 | 578.2662 | 0.120545416 | 0.002281753
579.0496 | 0.12231274 | 577.3957 | 0.118559132 | 0.002293445
578.3419 | 0.12027953 | 576.5126 | 0.11653375 | 0.002247238
577.6487 | 0.11883283 | 575.5835 | 0.11444581 | 0.002302702
576.4286 | 0.11683873 | 574.6564 | 0.112310948 | 0.00245192
575.5097 | 0.11453183 | 573.7602 | 0.110113528 | 0.002272113
574.6340332 | 0.11218583 | 572.855 | 0.108056866 | 0.002298674
573.6963501 | 0.10983983 | 571.9365 | 0.105945464 | 0.002224418
573.0131 | 0.10815852 | 571.033 | 0.103935722 | 0.002244862
571.9475708 | 0.10585163 | 570.0994 | 0.10183996 | 0.002164416
570.9838 | 0.10424852 | 569.1961 | 0.099884958 | 0.002379161
570.0414 | 0.10162882 | 568.289 | 0.097726636 | 0.002296445
569.1789 | 0.09979112 | 567.4479 | 0.095795094 | 0.00221925
568.3452 | 0.09767971 | 566.5387 | 0.093777532 | 0.002292908
567.4313 | 0.09607662 | 565.6725 | 0.09179125 | 0.002335662
566.4479 | 0.09345691 | 564.7986 | 0.089750226 | 0.002407054
565.8359 | 0.09197111 | 563.9442 | 0.087693564 | 0.002170273
564.6333 | 0.08970331 | 562.9677 | 0.085574342 | 0.002341519
564.0139 | 0.0877483 | 562.0727 | 0.08347858 | 0.002270068
563.0621 | 0.0858715 | 561.146 | 0.081374998 | 0.002279073
562.1758 | 0.0831736 | 560.2264 | 0.079279236 | 0.00221395
560.9535 | 0.081375 | 559.3081 | 0.077246034 | 0.002386958
560.1581 | 0.0792245 | 558.4661 | 0.075236292 | 0.002561386
559.3805542 | 0.07723039 | 557.6509 | 0.07314835 | 0.002380584
558.4642334 | 0.07539269 | 556.7969 | 0.071115148 | 0.002327979
557.584 | 0.07300759 | 555.9235 | 0.069081946 | 0.002366118
556.7437 | 0.07132629 | 555.0675 | 0.067056564 | 0.002293527
556.0823 | 0.06878479 | 554.1571 | 0.06496862 | 0.002070159
555.1102 | 0.06706438 | 553.1712 | 0.062927598 | 0.002158802
554.0974 | 0.06522668 | 552.204 | 0.060839658 | 0.002330764
553.304 | 0.06288068 | 551.2747 | 0.058673516 | 0.0021509
552.1918335 | 0.06088657 | 550.3003 | 0.056577754 | 0.002185578
551.1526 | 0.05857968 | 549.3557 | 0.054513274 | 0.002177215
550.2743 | 0.05662468 | 548.4578 | 0.052558272 | 0.002513776
549.4505 | 0.05439597 | 547.6116 | 0.050431228 | 0.002232832
548.4322 | 0.05240187 | 546.708 | 0.048413666 | 0.002520937
547.4689 | 0.05056417 | 545.8921875 | 0.046357004 | 0.002505141
546.663 | 0.04880467 | 545.0556 | 0.044261242 | 0.00253189
546.0435 | 0.04598946 | 544.2217 | 0.04214984 | 0.002206961
544.9326 | 0.04430816 | 543.304 | 0.040124458 | 0.002471324
544.353 | 0.04211856 | 542.4528 | 0.038020876 | 0.002368689
543.2859 | 0.04008536 | 541.5383 | 0.035854734 | 0.002249362
542.4933 | 0.03824766 | 540.6066 | 0.033758972 | 0.002447406
541.4549 | 0.03586255 | 539.7151 | 0.03157719 | 0.002519241
540.6766 | 0.03379025 | 538.877 | 0.029465788 | 0.002354659
539.7806 | 0.03128785 | 537.977 | 0.027346566 | 0.002285886
538.6274 | 0.02960655 | 537.0943 | 0.025329004 | 0.002265766
538.036 | 0.02733875 | 536.1901 | 0.023280162 | 0.002180208
537.2643 | 0.02530554 | 535.2503 | 0.02123132 | 0.002141313
536.1765 | 0.02319414 | 534.3008 | 0.019198118 | 0.002224266
535.3675 | 0.02120004 | 533.4113 | 0.017219656 | 0.002178707
534.1060791 | 0.01936234 | 532.4745 | 0.015178634 | 0.002296457
533.3373 | 0.01709454 | 531.5824 | 0.013129792 | 0.002187781
532.5168 | 0.01513953 | 530.6745 | 0.01114351 | 0.002146811
531.7291 | 0.01330183 | 529.7347 | 0.009125948 | 0.002054451
530.6835 | 0.01099493 | 528.7298 | 0.007061466 | 0.002210887
529.6452 | 0.00911813 | 527.7925 | 0.004989164 | 0.002248963
528.7978 | 0.00716313 | 526.871 | 0.002916862 | 0.002308397
527.8178 | 0.00505172 | 525.9767 | 0.00085238 | 0.002465263
526.7047 | 0.00297942 | 525.0917 | -0.001329402 | 0.002435293
525.9969 | 0.00063342 | 524.2086 | -0.003479904 | 0.002364837
525.038 | -0.00124338 | 523.3224 | -0.005575666 | 0.002516053
524.3261 | -0.00315928 | 522.4832 | -0.007687068 | 0.002237422
523.3928 | -0.00585719 | 521.55 | -0.00977501 | 0.002310207
522.2894 | -0.00777309 | 520.6632 | -0.011823852 | 0.002443684
521.5657959 | -0.00984539 | 519.7959 | -0.013943074 | 0.002266805
520.8421 | -0.01180039 | 518.9094 | -0.015952816 | 0.002083193
519.6602 | -0.01359899 | 517.9634 | -0.017923458 | 0.002304656
518.9584 | -0.0161014 | 517.0778 | -0.01996448 | 0.002242037
517.9532 | -0.0183692 | 516.1779 | -0.02198204 | 0.002295751
517.1328125 | -0.0198941 | 515.3229 | -0.023944862 | 0.002369581
516.1122 | -0.0216536 | 514.4352 | -0.026048444 | 0.00220936
515.2321167 | -0.0238041 | 513.4901 | -0.028136386 | 0.002491632
514.459 | -0.0261892 | 512.6804 | -0.030153948 | 0.002071441
513.6783 | -0.02818331 | 511.7253 | -0.032132412 | 0.002157655
512.6940918 | -0.03041201 | 510.7685 | -0.034196894 | 0.00216581
511.387 | -0.03209331 | 509.8513 | -0.036183176 | 0.002552623
511.1834 | -0.03389191 | 509.0548 | -0.038216378 | 0.002124746
509.6835 | -0.03608152 | 508.0758 | -0.0402965 | 0.002365757
508.8943 | -0.03850572 | 507.2329 | -0.0422906 | 0.002245582
508.1086 | -0.04034342 | 506.3623 | -0.044245602 | 0.002431711
507.4044 | -0.04225932 | 505.5294 | -0.046270984 | 0.002111262
506.2885 | -0.04429252 | 504.559 | -0.048319826 | 0.002280437
505.469 | -0.04605202 | 503.664 | -0.050360848 | 0.002429734
504.5413 | -0.04828073 | 502.8014 | -0.052456612 | 0.002357023
503.944 | -0.05047033 | 501.9023 | -0.054575832 | 0.002185926
502.5523 | -0.05250353 | 500.9436 | -0.056671594 | 0.002273253
501.8134 | -0.05449763 | 500.0595 | -0.058681336 | 0.002279649
501.1562 | -0.05653084 | 499.147 | -0.06076146 | 0.002169394
500.0457 | -0.05887683 | 498.1629 | -0.062896322 | 0.002249152
499.1503 | -0.06094914 | 497.2381 | -0.064976444 | 0.002076748
498.1319 | -0.06255224 | 496.2892 | -0.066947086 | 0.002268905
497.251 | -0.06489825 | 495.3862 | -0.068995928 | 0.002488117
496.2358 | -0.06720515 | 494.5596 | -0.071052588 | 0.002391883
495.4215 | -0.06927744 | 493.7193 | -0.07306233 | 0.002302621
494.4057312 | -0.07080235 | 492.8431 | -0.075079892 | 0.00225409
493.6168 | -0.07279645 | 491.9377 | -0.077120914 | 0.002380658
493.118 | -0.07518155 | 491.0409 | -0.079255776 | 0.002000726
492.0346 | -0.07725386 | 490.0911 | -0.081156038 | 0.002017534
491.0405 | -0.07936525 | 489.1105 | -0.0831345 | 0.002085105
489.8784 | -0.08100746 | 488.1579 | -0.085120784 | 0.002195138
489.1331 | -0.08347076 | 487.2281 | -0.087161804 | 0.002127194
488.3691 | -0.08468286 | 486.2907 | -0.089155906 | 0.002203606
487.1315 | -0.08714617 | 485.3538 | -0.091220388 | 0.002286695
486.2774353 | -0.08929667 | 484.4681 | -0.093245768 | 0.002171096
485.2294 | -0.09121256 | 483.5568 | -0.09522423 | 0.002362001
484.4459 | -0.09344127 | 482.7192 | -0.097202694 | 0.00212258
483.6848 | -0.09500527 | 481.8276 | -0.099095138 | 0.002162338
482.7029 | -0.09727307 | 480.8692 | -0.10116744 | 0.002091691
481.7211 | -0.09918898 | 479.9645 | -0.103059882 | 0.002259294
481.0413 | -0.10110488 | 479.1096 | -0.104991424 | 0.002080454
479.988 | -0.10290349 | 478.1848999 | -0.106915146 | 0.002305127
478.893 | -0.10536678 | 477.313 | -0.108924886 | 0.002167595
478.1791 | -0.10673528 | 476.4941 | -0.110700028 | 0.002271731
477.4464 | -0.10884669 | 475.5957 | -0.11274105 | 0.0020816
476.418 | -0.11072349 | 474.6828 | -0.11464131 | 0.002391651
475.6287 | -0.11295219 | 473.885 | -0.11654939 | 0.002092784
474.7982 | -0.11424249 | 472.9919 | -0.118418372 | 0.002230412
473.6869 | -0.11694039 | 472.1084 | -0.120389014 | 0.002243614
472.882 | -0.11834799 | 471.2335 | -0.122351834 | 0.002348832
472.4289 | -0.12026389 | 470.3712 | -0.124377214 | 0.002069379
471.1634 | -0.1222971 | 469.4038 | -0.126379134 | 0.002307099
470.3806 | -0.1240957 | 468.5598 | -0.128326312 | 0.00222735
469.3127 | -0.12675449 | 467.6751 | -0.130296954 | 0.002148109
468.5705 | -0.12847489 | 466.8269 | -0.132119018 | 0.002147264
467.5919 | -0.13027349 | 465.9237 | -0.134058384 | 0.002131976
466.9435 | -0.13203299 | 465.003 | -0.13602121 | 0.002062475
465.9568 | -0.13394891 | 464.0513 | -0.137984036 | 0.002075171
465.0716 | -0.13586481 | 463.0942 | -0.139970318 | 0.002166095
464.0546 | -0.13817172 | 462.1555 | -0.142003518 | 0.001935419
462.9886 | -0.14008762 | 461.1858 | -0.143880322 | 0.002172747
462.185 | -0.14184712 | 460.2932 | -0.145819682 | 0.002139774
461.171 | -0.14388032 | 459.4125 | -0.1477043 | 0.002108354
460.3784 | -0.14603081 | 458.5112 | -0.14960456 | 0.001997785
459.2061 | -0.14755574 | 457.5991333 | -0.151426624 | 0.002163786
458.5256958 | -0.14978442 | 456.692 | -0.153389444 | 0.002117193
457.78125 | -0.15127021 | 455.7908 | -0.155297528 | 0.002028392
456.6645 | -0.15338162 | 454.8231 | -0.157260354 | 0.002131893
455.8181 | -0.15514113 | 453.9538 | -0.159113698 | 0.002182585
454.6704 | -0.15736984 | 453.0616 | -0.16106088 | 0.002085578
454.0195 | -0.15932484 | 452.173 | -0.162914224 | 0.002104584
452.9429 | -0.16108434 | 451.2886 | -0.164775388 | 0.002129635
452.3178 | -0.16264834 | 450.4184 | -0.166628732 | 0.002044559
451.3574 | -0.16487704 | 449.5004 | -0.168505536 | 0.002121242
450.2272 | -0.16663656 | 448.6267 | -0.170358878 | 0.002114733
449.5978 | -0.16863066 | 447.7429 | -0.172227856 | 0.00182767
448.5916 | -0.17035106 | 446.8144 | -0.173924798 | 0.002071281
447.7281 | -0.17203236 | 445.965 | -0.1756843 | 0.002054627
446.9888916 | -0.17414375 | 445.0934 | -0.177475076 | 0.002057773
445.8083 | -0.17598145 | 444.2231 | -0.179265856 | 0.002157869
444.9555 | -0.17711537 | 443.3896 | -0.181064458 | 0.002191935
444.3442 | -0.17914857 | 442.537 | -0.182933436 | 0.002072312
443.3701 | -0.18098624 | 441.6652771 | -0.184739854 | 0.001968886
442.6376 | -0.18309765 | 440.7359 | -0.186569738 | 0.00189276
441.6407 | -0.18497446 | 439.8063 | -0.18832924 | 0.001921441
440.6922 | -0.18646026 | 438.8824 | -0.19010438 | 0.002032414
439.9857 | -0.18818066 | 438.0129 | -0.191871702 | 0.001923832
438.7231 | -0.19013566 | 437.0454 | -0.193732866 | 0.002112461
437.9897 | -0.19189516 | 436.1829 | -0.195554928 | 0.002010372
437.0214 | -0.19385016 | 435.2921 | -0.19734571 | 0.002064217
436.3443 | -0.19529687 | 434.436 | -0.199113032 | 0.001986061
435.1486 | -0.19748648 | 433.5107 | -0.200950732 | 0.002061333
434.4105 | -0.19924597 | 432.6343 | -0.202757154 | 0.00194934
433.5358 | -0.20084907 | 431.7237 | -0.204532298 | 0.001863219
432.7406 | -0.20268677 | 430.7332 | -0.206377822 | 0.001945354
431.7178 | -0.20448537 | 429.7925354 | -0.208207706 | 0.002020711
430.7669 | -0.20651859 | 428.8638 | -0.21008451 | 0.001932156
429.8572998 | -0.20812169 | 427.9369 | -0.211875292 | 0.002052949
428.5833 | -0.21007669 | 427.038 | -0.213720816 | 0.002166095
428.0374 | -0.21183619 | 426.1896 | -0.21555852 | 0.002006639
427.0739 | -0.21386939 | 425.2893 | -0.217364936 | 0.00189734
426.1328 | -0.2154725 | 424.4238 | -0.219007136 | 0.001832638
425.3625 | -0.21734931 | 423.5064 | -0.220688434 | 0.001744157
424.3413 | -0.21926521 | 422.6366 | -0.222205512 | 0.001769155
423.5363 | -0.22086827 | 421.7437 | -0.22378515 | 0.001781631
422.7463 | -0.22208039 | 420.8088 | -0.225450818 | 0.001888504
421.5456543 | -0.22387899 | 419.8813 | -0.227202502 | 0.002083808
421.0135 | -0.2249347 | 419.0782 | -0.228875984 | 0.001899834
419.8769 | -0.2271634 | 418.1068 | -0.230721504 | 0.001806114
418.8617 | -0.22919661 | 417.1845 | -0.232387166 | 0.001781454
418.1085 | -0.23083881 | 416.2802 | -0.233998086 | 0.001739556
417.5302124 | -0.2322464 | 415.3407 | -0.235632466 | 0.001625662
416.1564 | -0.2341623 | 414.292 | -0.237337228 | 0.00193432
415.2657 | -0.23549171 | 413.4229 | -0.23901853 | 0.002040187
414.3403 | -0.23725121 | 412.5259 | -0.24084841 | 0.001989595
413.4108 | -0.23901071 | 411.6219 | -0.242647012 | 0.002024249
412.2869 | -0.24077021 | 410.6948 | -0.244523816 | 0.002141638
411.8104248 | -0.24256881 | 409.8695 | -0.246291138 | 0.0019048
410.7812 | -0.24464111 | 408.9664 | -0.248011538 | 0.00179663
409.8203125 | -0.24624422 | 408.0262 | -0.24970066 | 0.001892891
408.775 | -0.24839473 | 407.1545 | -0.251350678 | 0.001915135
408.1608 | -0.24960682 | 406.3215 | -0.252945954 | 0.00181878
407.2945 | -0.25117081 | 405.4272 | -0.25457251 | 0.001829852
406.0804 | -0.25308672 | 404.5426 | -0.256191254 | 0.001786773
405.4619 | -0.25449431 | 403.676 | -0.25773962 | 0.00180948
404.6101 | -0.25637111 | 402.7641 | -0.259389644 | 0.001827947
403.6893 | -0.2577396 | 401.8871 | -0.260992746 | 0.001776332
402.8713 | -0.25926453 | 400.967 | -0.262627136 | 0.001726927
401.7475 | -0.26082855 | 400.0161 | -0.26426934 | 0.001999655
400.9025 | -0.26274443 | 399.1636 | -0.2659741 | 0.001865964
400.2251 | -0.26438662 | 398.2625 | -0.267655404 | 0.001958089
399.0888 | -0.26591155 | 397.356 | -0.269430544 | 0.002049525
398.1166 | -0.26747555 | 396.528 | -0.271127482 | 0.002050635
397.4849 | -0.26935235 | 395.689 | -0.27284788 | 0.002052243
396.3973 | -0.27115095 | 394.8546 | -0.274560458 | 0.001909272
395.6923 | -0.27326232 | 393.9699 | -0.276249576 | 0.001702311
394.949 | -0.27439624 | 393.0235 | -0.277860506 | 0.001937475
393.9218 | -0.27607754 | 392.1315 | -0.27958873 | 0.002018292
393.3124 | -0.27791524 | 391.2753 | -0.281316954 | 0.001611091
391.9738 | -0.27959654 | 390.256 | -0.282959158 | 0.001964795
390.9607 | -0.28131697 | 389.4122 | -0.284617002 | 0.001987291
390.489 | -0.28303736 | 388.5858 | -0.286259198 | 0.001863851
389.6404 | -0.28471866 | 387.7131 | -0.287885756 | 0.001775976
388.2159 | -0.28612626 | 386.8149 | -0.289481034 | 0.001927667
387.7549 | -0.28788576 | 385.9954 | -0.291060676 | 0.001723367
386.8289 | -0.28952795 | 385.0335 | -0.292718512 | 0.001777579
386.1255 | -0.29117015 | 384.092 | -0.29439199 | 0.001667413
385.1491394 | -0.29269505 | 383.1118 | -0.296026368 | 0.001717618
384.1186 | -0.29402447 | 382.1421 | -0.29769203 | 0.001861796
382.9451 | -0.29617494 | 381.2012 | -0.299443714 | 0.001926523
382.1218 | -0.29789534 | 380.3001 | -0.30117976 | 0.001917478
381.2246 | -0.29934204 | 379.3825 | -0.302939266 | 0.00185155
380.3004 | -0.30102336 | 378.4322 | -0.30469877 | 0.001905116
379.4143 | -0.30278289 | 377.5086 | -0.30645827 | 0.001853725
378.4394 | -0.30485517 | 376.5848 | -0.30817085 | 0.001631742
377.5337 | -0.30669287 | 375.6359 | -0.309719212 | 0.001788217
376.4732 | -0.30813956 | 374.7175 | -0.311361416 | 0.001924857
375.6826 | -0.30982086 | 373.8522 | -0.31302708 | 0.001677078
374.795 | -0.31134579 | 372.8636 | -0.314684924 | 0.001831478
373.6949 | -0.31259698 | 371.9243 | -0.316405322 | 0.001968915
372.942 | -0.31490389 | 371.0426 | -0.318141366 | 0.001822875
372.1465 | -0.31646788 | 370.1374 | -0.319791388 | 0.001803186
370.7399 | -0.31811008 | 369.218 | -0.321449232 | 0.001985318
370.0982 | -0.31994778 | 368.4026 | -0.323067974 | 0.00173248
369.2862854 | -0.3212772 | 367.5631 | -0.3245225 | 0.001750497
368.4161 | -0.323154 | 366.683 | -0.326063042 | 0.001762992
367.5495 | -0.3247571 | 365.8003 | -0.327619218 | 0.001796928
366.6631 | -0.32620379 | 364.9778 | -0.329097198 | 0.001894727
365.9004 | -0.32722041 | 364.1194 | -0.330723756 | 0.001882133
364.886 | -0.32897991 | 363.2219 | -0.332412874 | 0.001863106
364.0026 | -0.33093488 | 362.3489 | -0.33403943 | 0.001801782
363.437 | -0.332147 | 361.4895 | -0.335587792 | 0.001795952
362.3708 | -0.33433658 | 360.5795 | -0.33722217 | 0.001818336
361.4132 | -0.335666 | 359.6979 | -0.338825278 | 0.001832948
360.5208 | -0.33711269 | 358.8616 | -0.340358 | 0.001672284
359.7059 | -0.33867669 | 357.9498 | -0.341882908 | 0.001518855
358.8868 | -0.34031889 | 356.9715 | -0.343368714 | 0.001639198
357.9626 | -0.34235212 | 356.0747 | -0.34483888 | 0.001385817
357.2321 | -0.34332961 | 355.1774 | -0.346082258 | 0.001255761
355.9614563 | -0.34473723 | 354.206 | -0.34730218 | 0.001143484
354.8147 | -0.34610572 | 353.3306 | -0.34830314 | 0.001432192
354.4024 | -0.34766972 | 352.5935 | -0.34935884 | 0.0008725641
353.4765 | -0.34856901 | 351.6794 | -0.350156482 | 0.0006835017
352.3748 | -0.34942922 | 350.7984 | -0.350758626 | 0.0004123007
351.5847 | -0.34974203 | 349.907 | -0.351126166 | 5.275188e-05
351.1291 | -0.35138422 | 349.0175 | -0.351173086 | -0.0006919971
349.8317 | -0.35165793 | 348.1247 | -0.350555302 | -0.001179776
349.0717 | -0.35157973 | 347.1901 | -0.349452682 | -0.001871307
347.9177 | -0.35126692 | 346.2833 | -0.347755736 | -0.002941111
347.1374 | -0.34997663 | 345.4245 | -0.34522987 | -0.003805987
346.6652832 | -0.3482953 | 344.5616 | -0.341945464 | -0.004266474
345.1587 | -0.34614483 | 343.6139 | -0.337902522 | -0.005522137
344.5376 | -0.343095 | 342.7048 | -0.332882076 | -0.006324024
343.6236 | -0.33863759 | 341.7712 | -0.326977968 | -0.007385901
342.8226 | -0.3335546 | 340.885 | -0.320432628 | -0.007498604
341.9272 | -0.32808059 | 339.9287 | -0.313261676 | -0.009022057
340.6129 | -0.3210426 | 339.0481 | -0.30531655 | -0.01043262
339.8696 | -0.31357446 | 338.2273 | -0.296753638 | -0.009868218
339.1926 | -0.30591089 | 337.3207 | -0.287807554 | -0.01017944
338.0411 | -0.29769984 | 336.3958 | -0.27839226 | -0.01129069
337.5241 | -0.28835496 | 335.5238 | -0.268546878 | -0.0102963
336.5090332 | -0.27822804 | 334.5448 | -0.25846689 | -0.01042438
335.3368 | -0.26884404 | 333.5763 | -0.248371258 | -0.01070793
334.568 | -0.25883442 | 332.6058 | -0.23797847 | -0.01080308
333.6812 | -0.24847293 | 331.6467 | -0.227616966 | -0.01058868
332.6291 | -0.23795502 | 330.6659 | -0.217231998 | -0.01066562
331.6667 | -0.22774988 | 329.7201 | -0.207144188 | -0.0108617
330.4839 | -0.2168801 | 328.8014 | -0.197165862 | -0.01131158
329.7723 | -0.2070269 | 327.9421 | -0.187445592 | -0.01066323
328.7773 | -0.19654809 | 327.0422 | -0.17785044 | -0.01098977
327.8999939 | -0.18751597 | 326.194 | -0.168528986 | -0.01009586
327.0734 | -0.17785825 | 325.2831 | -0.159332654 | -0.009850683
326.1873 | -0.16827875 | 324.3805 | -0.150441306 | -0.01018119
325.2732 | -0.15905114 | 323.5249 | -0.141729818 | -0.01000768
324.5364 | -0.14994082 | 322.7013 | -0.133487532 | -0.008785677
323.3454895 | -0.14153431 | 321.8023 | -0.125589324 | -0.008839639
322.5603 | -0.13340151 | 320.9415 | -0.117980458 | -0.008061661
321.9091 | -0.12472131 | 320.0559082 | -0.11084079 | -0.007008197
321.1552 | -0.11783971 | 319.1074 | -0.104193782 | -0.006747977
320.0414 | -0.11044978 | 318.1618103 | -0.097812652 | -0.006803194
319.0417 | -0.10348998 | 317.2813 | -0.091822528 | -0.006439318
318.1321 | -0.09770317 | 316.3948 | -0.086113922 | -0.006357663
317.1668 | -0.09148627 | 315.519 | -0.080546078 | -0.00634579
316.427 | -0.08593406 | 314.6983 | -0.075337952 | -0.00578697
315.639 | -0.08049916 | 313.8146 | -0.070223668 | -0.005262898
314.609 | -0.07494695 | 312.8844 | -0.065328344 | -0.005331854
313.7532959 | -0.06986395 | 312.0308 | -0.0607771 | -0.00438834
313.0632019 | -0.06544564 | 311.0846 | -0.056624676 | -0.004302814
312.0082 | -0.06036264 | 310.1468 | -0.052589554 | -0.004066206
310.9882 | -0.05602254 | 309.2506 | -0.04894543 | -0.003802049
310.3411 | -0.05219073 | 308.3435 | -0.045496806 | -0.003615179
309.0221 | -0.04910183 | 307.4091 | -0.042118564 | -0.003807412
308.3743 | -0.04527003 | 306.5464 | -0.03883416 | -0.003305801
307.5272 | -0.04214202 | 305.6381 | -0.035831276 | -0.003261272
306.453 | -0.03877942 | 304.7173 | -0.032828394 | -0.003160416
305.6688 | -0.03529952 | 303.8438 | -0.03006793 | -0.002706011
304.7089 | -0.03267981 | 302.8902 | -0.027487326 | -0.002837376
303.8324 | -0.03025561 | 302.0055 | -0.024977104 | -0.002667271
302.9234 | -0.02712761 | 301.082 | -0.022513802 | -0.002360943
302.0858 | -0.0249771 | 300.138 | -0.0202851 | -0.002260944
300.9005 | -0.0223965 | 299.1799 | -0.01811896 | -0.002268928
300.2854 | -0.0201287 | 298.3148 | -0.016156138 | -0.002028513
299.2148 | -0.0179391 | 297.3549 | -0.014208956 | -0.002107415
298.2034 | -0.0159841 | 296.4569 | -0.012316514 | -0.001929844
297.2954 | -0.0141464 | 295.5736 | -0.010611752 | -0.00212568
296.575 | -0.01258239 | 294.7274 | -0.00881315 | -0.001849298
295.4859 | -0.01039279 | 293.8352 | -0.007163128 | -0.001921605
294.724823 | -0.00847689 | 293.005 | -0.005567846 | -0.001726024
293.7866 | -0.00746029 | 292.1487 | -0.004089864 | -0.001668916
293.0647583 | -0.00515339 | 291.2678 | -0.002619702 | -0.001424009
292.1138 | -0.00433228 | 290.3342 | -0.0012903 | -0.001418596
291.335 | -0.00241638 | 289.4081 | 2.346e-05 | -0.001233608
290.4434 | -0.00108698 | 288.4509 | 0.00120428 | -0.001242681
289.382 | -0.00010948 | 287.5133 | 0.00236946 | -0.001321874
288.3969 | 0.00149362 | 286.6259 | 0.003542462 | -0.001073577
287.4833374 | 0.00223652 | 285.679 | 0.004559064 | -0.001223503
286.5489502 | 0.00348772 | 284.8034 | 0.005630406 | -0.001117091
285.7552 | 0.00473892 | 283.9353 | 0.006600088 | -0.001085627
284.9452 | 0.00575553 | 283.0781 | 0.00753067 | -0.001009109
283.6623 | 0.00657663 | 282.1792 | 0.00843779 | -0.001036586
283.1052 | 0.00759323 | 281.3192 | 0.00932927 | -0.001030169
282.2087 | 0.00833613 | 280.4386 | 0.01023639 | -0.0008257694
281.4692688 | 0.00939183 | 279.4537 | 0.01104967 | -0.0008453751
280.4505 | 0.01029113 | 278.5195 | 0.01183949 | -0.0008400994
279.3622 | 0.01103403 | 277.6072 | 0.01260585 | -0.0009011923
278.7024 | 0.01212883 | 276.7569 | 0.01337221 | -0.0007173756
277.2844 | 0.01240253 | 275.863 | 0.014013452 | -0.0008081118
276.7979 | 0.01334093 | 275.0211 | 0.014693792 | -0.0006583866
275.8894 | 0.01412293 | 274.1065 | 0.015295932 | -0.0005210506
275.1103 | 0.01486583 | 273.206 | 0.015765132 | -0.0004928756
274.233 | 0.01533504 | 272.2382 | 0.016242154 | -0.0005348238
273.0749 | 0.01580423 | 271.3024 | 0.016742634 | -0.0004632481
272.2250061 | 0.01635163 | 270.374 | 0.017172736 | -0.0005907919
271.3869 | 0.01646893 | 269.4474 | 0.017720138 | -0.0006271817
270.2711 | 0.01725094 | 268.4998 | 0.01831446 | -0.0005468366
269.5541 | 0.01783744 | 267.6560791 | 0.01877584 | -0.0004633055
268.4327 | 0.01795474 | 266.829 | 0.01915902 | -0.0005032038
267.5922 | 0.01908864 | 265.9588 | 0.01959694 | -0.0002311714
266.6489 | 0.01944054 | 265.1469 | 0.01978462 | -0.0001576679
266.0525 | 0.01955784 | 264.3533 | 0.01990974 | -0.000300639
265.4188 | 0.01975334 | 263.4429 | 0.02018344 | -0.0002944039
264.0814 | 0.02014434 | 262.5133 | 0.02045714 | -0.0004188827
263.5329 | 0.02002704 | 261.6918 | 0.02080122 | -0.0003515146
262.6811 | 0.02006614 | 260.7575 | 0.02112966 | -0.0003534152
261.5005188 | 0.02092634 | 259.806 | 0.02146592 | -0.0002682259
260.7704 | 0.02112184 | 258.9022 | 0.02170834 | -0.0003421651
259.9742 | 0.02186474 | 257.988 | 0.02202114 | -0.000189774
258.8611145 | 0.02166924 | 257.0815 | 0.02219318 | -0.0001757274
257.9238 | 0.02174744 | 256.1915 | 0.02234958 | -9.675726e-05
256.9816 | 0.02213844 | 255.3025 | 0.0224356 | -8.129252e-05
256.1996 | 0.02268584 | 254.4367 | 0.02250598 | -8.530038e-06
255.4415 | 0.02272494 | 253.5199 | 0.0225138 | -0.0001115298
254.411 | 0.02245124 | 252.6084 | 0.02261546 | -0.0001382744
253.4786 | 0.02217754 | 251.7036 | 0.02274058 | -0.0001847373
252.6528 | 0.02249034 | 250.7723 | 0.02291262 | -5.910973e-05
251.6158 | 0.02272494 | 249.8462 | 0.02296736 | 2.622531e-05
250.884 | 0.02323324 | 248.9517 | 0.0229439 | 7.164618e-05
249.8867 | 0.02307684 | 247.9693 | 0.02287352 | 2.660626e-05
248.8223 | 0.02303774 | 247.0876 | 0.02285006 | 6.291327e-05
248.0224 | 0.02276404 | 246.2175 | 0.02279532 | 9.437107e-05
247.143 | 0.02260764 | 245.3059906 | 0.0227093 | 8.830762e-06
245.9723 | 0.02288134 | 244.4204 | 0.02270148 | 0.0002237108
245.478 | 0.02295954 | 243.5815094 | 0.0225138 | 0.0001044131
244.4718 | 0.02276404 | 242.6079 | 0.02241214 | 0.0001826029
243.4648 | 0.02233394 | 241.7085 | 0.02224792 | 0.0001089021
242.715271 | 0.02256854 | 240.8469 | 0.02215408 | 0.0002412312
241.7776 | 0.02194294 | 239.9068 | 0.0219273 | 0.0002616096
240.6098 | 0.02245124 | 238.9801 | 0.02168488 | 0.0004416366
239.9752 | 0.02194294 | 238.0239 | 0.0212626 | 0.0003067909
239.1564 | 0.02186474 | 237.1318 | 0.0209889 | 0.0004446303
238.0148 | 0.02143464 | 236.2524 | 0.0205979 | 0.0003638132
237.1444 | 0.02073084 | 235.4141 | 0.02029292 | 0.0002904199
235.8289 | 0.02033984 | 234.4717 | 0.02001922 | 0.0001901758
235.5145 | 0.02057444 | 233.6493 | 0.01986282 | 0.0003353743
234.7595 | 0.01990974 | 232.7399 | 0.01955784 | 0.0002336237
233.8234 | 0.01990974 | 231.7692 | 0.01933106 | 0.0002362287
232.4322 | 0.01936234 | 230.8423 | 0.0191121 | 0.0003442982
231.717 | 0.01955784 | 229.9792 | 0.01881494 | 0.0005096038
230.9677 | 0.01904954 | 229.1046 | 0.0183692 | 0.00033443
229.9059 | 0.01877584 | 228.2394 | 0.018079858 | 0.000452341
229.1889 | 0.01881494 | 227.375 | 0.017688858 | 0.0004998297
228.1168 | 0.01787654 | 226.4363 | 0.017219656 | 0.0004224553
227.3436 | 0.01732914 | 225.5848 | 0.016859936 | 0.0003366631
226.6418 | 0.01760283 | 224.6324 | 0.016539316 | 0.000653807
225.584 | 0.01682084 | 223.7593 | 0.015968456 | 0.0005857188
224.4953 | 0.01646893 | 222.8648 | 0.015444514 | 0.0005382067
223.8593 | 0.01607794 | 222.022 | 0.014990954 | 0.000579459
222.5818 | 0.01572604 | 221.0774 | 0.014443552 | 0.0005818246
222.2761 | 0.01474853 | 220.244 | 0.01395871 | 0.0004674372
221.1113 | 0.01420113 | 219.3072 | 0.01352079 | 0.0005246082
220.2816 | 0.01420113 | 218.4128 | 0.01305159 | 0.0005511921
219.1359 | 0.01334093 | 217.5048 | 0.01255111 | 0.0005571367
218.4153 | 0.01330183 | 216.6205 | 0.01205845 | 0.0007036317
217.5918 | 0.01255893 | 215.787 | 0.01147195 | 0.0006629815
216.6394 | 0.01185513 | 214.867 | 0.01086199 | 0.0005795179
215.7417 | 0.01169873 | 213.9494 | 0.01033023 | 0.0007041629
214.7146 | 0.01087763 | 213.0499 | 0.00969681 | 0.0007277212
214.2476 | 0.01036933 | 212.2224 | 0.00909467 | 0.0007002822
212.9917 | 0.00950913 | 211.2844 | 0.00843779 | 0.0006565828
212.0515 | 0.00919633 | 210.3554 | 0.00782783 | 0.0007680987
211.244 | 0.00853163 | 209.4799 | 0.00715531 | 0.0007396647
210.5774 | 0.00786693 | 208.5706 | 0.006482788 | 0.0006930924
209.5575 | 0.00708493 | 207.5777 | 0.005794626 | 0.0006702039
208.3467 | 0.00645933 | 206.6443 | 0.005169024 | 0.0008147919
207.6737 | 0.00583373 | 205.7997 | 0.004480862 | 0.0008278783
206.6978 | 0.00516902 | 204.8929 | 0.00373014 | 0.000822962
205.613 | 0.00442612 | 203.9712 | 0.0029716 | 0.0007153287
204.8902 | 0.00395692 | 203.0857 | 0.00233818 | 0.0008060239
204.1238 | 0.00301852 | 202.2125 | 0.00163438 | 0.0007547862
203.1396 | 0.00208012 | 201.2697 | 0.00092276 | 0.0006216947
202.0892 | 0.00137632 | 200.3389 | 0.00034408 | 0.0006690697
201.1855 | 0.00125902 | 199.4506 | -0.00025024 | 0.0008459108
200.5244 | 0.00043792 | 198.5631 | -0.00100096 | 0.0007061798
199.4098 | -0.00053958 | 197.633 | -0.00165784 | 0.0007807997
198.4855957 | -0.00081328 | 196.7716 | -0.00233036 | 0.0009140935
197.6479 | -0.00159528 | 195.9076 | -0.00312018 | 0.0009129479
196.7481 | -0.00249458 | 194.9996 | -0.003949102 | 0.0009853975
195.8734 | -0.00284648 | 194.1267 | -0.004809304 | 0.0009793415
195.1031 | -0.00390218 | 193.1525 | -0.005763346 | 0.0009775958
194.1653595 | -0.00476238 | 192.2646 | -0.006631368 | 0.000836414
193.108 | -0.00573989 | 191.3016 | -0.00743683 | 0.0008567636
192.3834 | -0.00679559 | 190.4071 | -0.00820319 | 0.0007272088
191.0026 | -0.00761669 | 189.4393 | -0.00890699 | 0.0007987453
190.6636 | -0.00824229 | 188.5875 | -0.00958733 | 0.000750376
189.3504 | -0.00878969 | 187.5662 | -0.01035369 | 0.001018773
188.6356 | -0.00957169 | 186.7296 | -0.01120607 | 0.0009179775
187.5443 | -0.01031459 | 185.8095 | -0.01205063 | 0.0009084506
186.7438 | -0.01101839 | 184.9487 | -0.01283263 | 0.001072401
185.5571 | -0.01207409 | 184.0736969 | -0.01377103 | 0.0009021943
185.167 | -0.01305159 | 183.2329 | -0.014529572 | 0.0009080491
184.0355 | -0.01379449 | 182.3115 | -0.015366314 | 0.001027687
183.2403 | -0.01422459 | 181.4592 | -0.016242156 | 0.001077574
182.3686 | -0.01571039 | 180.5738 | -0.017196198 | 0.0007750851
181.3532 | -0.0158668 | 179.6355 | -0.01792346 | 0.001103276
180.5597 | -0.0172353 | 178.80625 | -0.0188384 | 0.0009004952
179.7743 | -0.0181737 | 177.8944 | -0.0196595 | 0.0008131441
178.8135 | -0.0189948 | 176.952 | -0.02042586 | 0.0009678782
177.6771 | -0.0193467 | 176.0794 | -0.02127042 | 0.001039622
177.2067 | -0.0204415 | 175.2595 | -0.0221228 | 0.0008419542
176.0005 | -0.0213408 | 174.2749 | -0.022951722 | 0.00101675
175.062 | -0.0220055 | 173.352 | -0.023890124 | 0.001127211
174.4506 | -0.0232176 | 172.5264 | -0.024820706 | 0.0009215792
173.5776 | -0.0236086 | 171.6015 | -0.025673088 | 0.001056947
172.2841 | -0.02458611 | 170.6619 | -0.02666623 | 0.001056485
171.3858 | -0.02603281 | 169.7515 | -0.02762809 | 0.0009761571
170.9342 | -0.02665841 | 168.8863 | -0.02847265 | 0.001022857
169.826 | -0.02747951 | 167.9459 | -0.02943451 | 0.0009818778
168.8794 | -0.02857431 | 166.9822 | -0.03038073 | 0.001020882
167.7319 | -0.02939541 | 166.0783 | -0.03130349 | 0.001044562
167.0598 | -0.03025561 | 165.2324 | -0.03218715 | 0.001012425
166.2323 | -0.03146771 | 164.3673 | -0.03306299 | 0.0009130202
165.0076 | -0.03221061 | 163.4508 | -0.033899732 | 0.001072648
164.36 | -0.03318811 | 162.5979 | -0.034814674 | 0.0009133
163.5021 | -0.03381371 | 161.6817 | -0.035651416 | 0.001107007
162.7344 | -0.03463481 | 160.8057 | -0.036621098 | 0.001084494
161.6501 | -0.03565142 | 159.926 | -0.03757514 | 0.0009986815
160.7427 | -0.03678532 | 159.0412 | -0.0384588 | 0.001017142
159.7791 | -0.03737182 | 158.134 | -0.03938156 | 0.001226237
159.1224 | -0.03866212 | 157.3049 | -0.04039816 | 0.00099654
158.3358 | -0.03940502 | 156.4418 | -0.04125836 | 0.001079199
157.2259 | -0.04006972 | 155.4998 | -0.04227496 | 0.001172639
156.2066 | -0.04139912 | 154.6128 | -0.043315022 | 0.0009462268
155.6339 | -0.04245482 | 153.6789 | -0.044198682 | 0.0009217496
154.8065 | -0.04296312 | 152.7797 | -0.045027604 | 0.001165172
153.6259 | -0.04448802 | 151.8736 | -0.046083306 | 0.000961934
152.7912 | -0.04527003 | 150.9631 | -0.046959148 | 0.001021796
151.5373 | -0.04581742 | 150.0524 | -0.047889728 | 0.001260029
151.1375 | -0.04659943 | 149.2269 | -0.04892979 | 0.001137119
150.2762146 | -0.04824163 | 148.3261 | -0.04995421 | 0.0009997331
149.073349 | -0.04886723 | 147.3874 | -0.05089261 | 0.001157704
148.2376 | -0.04992293 | 146.5363 | -0.05187793 | 0.001134446
147.4101 | -0.05101773 | 145.654 | -0.05287889 | 0.001104161
146.633 | -0.05172153 | 144.7262 | -0.053903312 | 0.0009718025
145.583 | -0.05293363 | 143.7284 | -0.054872994 | 0.001101063
144.8179 | -0.05379383 | 142.7554 | -0.055944336 | 0.001065501
143.8259 | -0.05492773 | 141.838 | -0.056921838 | 0.00101537
142.7712 | -0.05613984 | 140.8906 | -0.0578837 | 0.0009973645
141.6439209 | -0.05656994 | 139.9655 | -0.05880646 | 0.001209717
140.7179 | -0.05829034 | 139.0928 | -0.05986216 | 0.001183963
140.2308 | -0.05868134 | 138.2473 | -0.06086312 | 0.001043613
139.0894 | -0.05973704 | 137.2582 | -0.06189536 | 0.001103518
138.1452179 | -0.06075364 | 136.2874 | -0.0629667 | 0.001040557
137.2805 | -0.06184844 | 135.3705 | -0.06392074 | 0.001113064
136.4908 | -0.06329514 | 134.4572 | -0.064937342 | 0.001084812
135.2853 | -0.06384254 | 133.5417 | -0.065930484 | 0.001131489
134.2352 | -0.06509374 | 132.6916 | -0.066892346 | 0.001144258
133.5609436 | -0.06552384 | 131.8237 | -0.067885488 | 0.001197147
132.7138 | -0.06693145 | 130.9288 | -0.06895683 | 0.001044849
131.9132843 | -0.06826085 | 130.0007 | -0.06992651 | 0.0009472041
131.0349 | -0.06865185 | 129.0183 | -0.07085709 | 0.001124286
129.8955 | -0.07005945 | 128.0654 | -0.07192843 | 0.001126122
129.08638 | -0.07088055 | 127.1348 | -0.07297631 | 0.001124526
128.0735321 | -0.07177985 | 126.1613 | -0.074071112 | 0.001285907
127.0010376 | -0.07291375 | 125.2795 | -0.075205014 | 0.001182789
126.2703 | -0.07400855 | 124.4068 | -0.076237254 | 0.001201438
125.2429 | -0.07529885 | 123.5476 | -0.077269496 | 0.001122174
124.2185 | -0.07635456 | 122.6556 | -0.078270456 | 0.001090858
123.6646 | -0.07744936 | 121.7954 | -0.079208856 | 0.001142955
122.6375 | -0.07807495 | 120.9401 | -0.080186358 | 0.001149687
121.9745 | -0.07916976 | 120.0559 | -0.08120296 | 0.0009713498
120.7829895 | -0.08030365 | 119.0979 | -0.08213354 | 0.00108767
119.9173 | -0.08104656 | 118.2423 | -0.083064122 | 0.001187766
119.3883667 | -0.08233687 | 117.3666 | -0.084104182 | 0.001064602
118.2162 | -0.08315796 | 116.4705 | -0.085058222 | 0.001177253
117.1843338 | -0.08382266 | 115.6269 | -0.086051362 | 0.001315428
116.5051 | -0.08495656 | 114.753 | -0.087200904 | 0.00116857
115.5391 | -0.08624686 | 113.883 | -0.088217506 | 0.001032877
114.9076 | -0.08710707 | 113.0275 | -0.089101168 | 0.001101003
113.9982 | -0.08812366 | 112.161 | -0.090055208 | 0.001071746
112.8149 | -0.08957037 | 111.2562 | -0.09102489 | 0.0009755274
112.1553 | -0.09003957 | 110.3905 | -0.09186945 | 0.001194645
111.2615 | -0.09066517 | 109.4937 | -0.09294079 | 0.00113305
110.5750351 | -0.09187727 | 108.5965 | -0.09395739 | 0.00100145
109.4743576 | -0.09297207 | 107.6048 | -0.09495053 | 0.001093482
108.4861 | -0.09379317 | 106.6965 | -0.095943672 | 0.001177293
107.6714 | -0.09539627 | 105.8662 | -0.096921174 | 0.0009686653
106.7753 | -0.09574817 | 105.0024 | -0.097757916 | 0.001109115
105.6165 | -0.09684297 | 104.1281 | -0.098727598 | 0.001195508
104.9331665 | -0.09793778 | 103.2712 | -0.09975202 | 0.001134756
104.3347 | -0.09868068 | 102.396 | -0.100745162 | 0.0011741
103.3524 | -0.09957998 | 101.4569 | -0.101847782 | 0.001134111
102.4039 | -0.10059658 | 100.5192 | -0.102911302 | 0.001145443
101.3321 | -0.10196508 | 99.63164 | -0.103927904 | 0.001162425
100.5572 | -0.10290349 | 98.76381 | -0.104936686 | 0.001136593
99.63906097 | -0.10419378 | 97.8487442 | -0.105976746 | 0.001046936
98.66359711 | -0.10489758 | 96.98229 | -0.106883866 | 0.001035905
97.96631622 | -0.10567959 | 96.03112 | -0.107869188 | 0.001058738
96.99293518 | -0.10700899 | 95.05614929 | -0.108901428 | 0.001159207
95.98181152 | -0.10810379 | 94.17917 | -0.109918028 | 0.001203061
95.30680084 | -0.10872938 | 93.42516 | -0.11082515 | 0.001065406
93.90774536 | -0.10982419 | 92.40491 | -0.111912132 | 0.001113923
93.09145355 | -0.11084079 | 91.54142 | -0.11287399 | 0.001165589
92.60803986 | -0.11209199 | 90.65582 | -0.113906232 | 0.001100694
92.21175385 | -0.1126394 | 89.73933 | -0.114915014 | 0.001030938
90.20554352 | -0.11416429 | 88.68497 | -0.11600199 | 0.001294238
89.59030914 | -0.11463348 | 87.9236557 | -0.116987312 | 0.001218571
88.66346741 | -0.116002 | 87.05089569 | -0.118050832 | 0.001181046
88.02555847 | -0.1171359 | 86.17027 | -0.119090892 | 0.0010572
86.93997192 | -0.11807428 | 85.24566 | -0.120068392 | 0.00104167
86.39897156 | -0.1190909 | 84.32227 | -0.121030258 | 0.001025172
85.22650909 | -0.11995108 | 83.33063 | -0.122046858 | 0.0009411518
84.26033783 | -0.1212023 | 82.33355 | -0.122985264 | 0.001107307
83.40249634 | -0.1220234 | 81.50021 | -0.123908026 | 0.001021776
82.32302856 | -0.12288361 | 80.58946 | -0.12483861 | 0.001142516
81.44078064 | -0.1241739 | 79.73388977 | -0.12581611 | 0.0009526998
80.2410965 | -0.12464311 | 78.78994 | -0.126715408 | 0.001202004
80.09364319 | -0.12581611 | 77.97021 | -0.127700728 | 0.00100272
78.84873962 | -0.12667632 | 77.03435974 | -0.128639126 | 0.001229732
78.0451889 | -0.12777111 | 76.13773 | -0.12974174 | 0.00112165
76.72104645 | -0.12867039 | 75.29414 | -0.130687958 | 0.001095969
76.1424408 | -0.12956971 | 74.50926 | -0.131548162 | 0.001072887
75.41438293 | -0.1305081 | 73.56172 | -0.132564764 | 0.001153539
74.36559296 | -0.13218939 | 72.68043 | -0.133581364 | 0.001065651
73.8272171 | -0.1325022 | 71.81451 | -0.13450413 | 0.001083636
72.79664612 | -0.13297141 | 70.84751 | -0.135552012 | 0.001218844
71.40474701 | -0.13465272 | 69.90436 | -0.136701556 | 0.00115408
71.0079422 | -0.1355911 | 69.05059 | -0.137686874 | 0.001141537
70.03600311 | -0.13680322 | 68.18744 | -0.1386722 | 0.001187961
68.9921875 | -0.13774161 | 67.29877 | -0.1397279 | 0.001178476
68.08093262 | -0.13871913 | 66.45603943 | -0.140721038 | 0.001131044
67.1359024 | -0.13957931 | 65.59871 | -0.141690716 | 0.001018885
66.69215393 | -0.14051773 | 64.63932 | -0.142668218 | 0.0009088897
65.59267426 | -0.14208172 | 63.66708 | -0.143551878 | 0.0009610842
64.77853394 | -0.1427073 | 62.78019 | -0.144404258 | 0.001046229
63.79428101 | -0.14356752 | 61.89072 | -0.145334846 | 0.001148592
62.33898163 | -0.14446682 | 61.08734 | -0.146257606 | 0.00143488
61.83094788 | -0.14493603 | 60.43879 | -0.147188188 | 0.001455242
61.15820313 | -0.14634362 | 59.74559 | -0.148196966 | 0.001356997
60.33119202 | -0.14736024 | 58.96762 | -0.149252666 | 0.001132771
59.77736282 | -0.14818132 | 58.00805 | -0.150339646 | 0.001138728
59.09626389 | -0.14911973 | 56.96421 | -0.151528288 | 0.001079828
58.36493301 | -0.14997992 | 55.81999 | -0.152763848 | 0.001212439
57.26836395 | -0.15162212 | 54.64612732 | -0.15418709 | 0.001034717
55.53330994 | -0.15279514 | 53.48980713 | -0.155383554 | 0.00141076
54.55819702 | -0.15412453 | 52.54193 | -0.156720774 | 0.001343603
53.37516785 | -0.15529753 | 51.65145035 | -0.157917232 | 0.001188086
52.49559784 | -0.15709613 | 50.69706 | -0.159051134 | 0.00108288
51.486763 | -0.15760444 | 49.8377 | -0.159981712 | 0.001316478
50.79394913 | -0.15948124 | 49.04172974 | -0.161029592 | 0.001011696
50.10577393 | -0.16010682 | 48.18374863 | -0.161897608 | 0.0009656051
48.60319901 | -0.16096704 | 47.29291 | -0.16275781 | 0.001191811
48.19882584 | -0.16174902 | 46.53177872 | -0.16366493 | 0.001021624
47.50690079 | -0.16284384 | 45.69743 | -0.164517316 | 0.0009503635
46.50404358 | -0.16382132 | 44.76762 | -0.165400976 | 0.0009039642
45.65156174 | -0.16440783 | 43.85063 | -0.166229902 | 0.001029775
44.79756165 | -0.16550264 | 43.03808 | -0.167066648 | 0.0009495167
44.02710342 | -0.16601095 | 42.1898 | -0.167872108 | 0.001143066
42.85783768 | -0.16726214 | 41.4099 | -0.168763584 | 0.00104267
41.91909409 | -0.16796595 | 40.6899 | -0.169514304 | 0.001093058
41.58880234 | -0.16859156 | 39.96732 | -0.170304124 | 0.001113546
40.5561409 | -0.16952994 | 39.19484 | -0.17116432 | 0.001284158
40.12760925 | -0.17046833 | 38.5737 | -0.171961962 | 0.0009612074
39.25785065 | -0.17101574 | 38.18521881 | -0.17233537 | 0.001230273
38.30620193 | -0.17191505 | 37.82767 | -0.1727752 | 0.001797593
37.72638321 | -0.17289254 | 37.58841133 | -0.173205345 | 0.002267165
37.45043945 | -0.17351815 | 37.45043945 | -0.17351815 | -0.004633274

## Exp. 2451
Cooling gas | Helium
Temperature programme
| heating time | 10 min
| austenitisation | 900℃, 5 min
| cooling time | 5 min (time from the austenitisation temperature to room temperature)
Sample | sample #452 | (sylinder)
Ms
Data
Observation | Temperature / ℃ | Relative change in length / %
10 | 20.6407814 | -0.00035972
11 | 20.74217033 | -0.00032062
12 | 20.67073822 | -0.00032062
13 | 20.28906822 | -0.00051612
14 | 20.39051247 | -0.00059432
15 | 20.6407814 | -0.00086802
16 | 20.66474724 | -0.00039882
17 | 20.67073822 | -0.00090712
18 | 20.43247795 | -0.00055522
19 | 20.7541256 | -0.00067252
20 | 20.84947586 | -0.00035972
21 | 20.24158478 | -0.00024242
22 | 20.76011658 | -0.00063342
23 | 20.73615265 | -0.00051612
24 | 20.80204964 | -0.00071162
25 | 21.05211639 | 0.00042228
26 | 22.55598259 | 0.00136068
27 | 22.72206688 | 0.00218178
28 | 24.00743103 | 0.00296378
29 | 24.8648262 | 0.00484059
30 | 26.23261261 | 0.00585719
31 | 27.16769028 | 0.00687379
32 | 27.46747017 | 0.00871149
33 | 29.09153938 | 0.00961079
34 | 29.81088829 | 0.01066649
35 | 30.312994 | 0.01191769
36 | 31.38539314 | 0.01297339
37 | 32.42707062 | 0.01406819
38 | 33.12918091 | 0.015554
39 | 34.7686348 | 0.0164142
40 | 35.51368332 | 0.0177827
41 | 35.88310242 | 0.0186038
42 | 37.12127304 | 0.0196204
43 | 37.96077728 | 0.0207934
44 | 38.65515518 | 0.0221619
45 | 40.04085541 | 0.02310031
46 | 40.61211777 | 0.02454701
47 | 41.97491837 | 0.02583731
48 | 42.17432404 | 0.02673661
49 | 43.48132706 | 0.02720581
50 | 44.17337036 | 0.02880891
51 | 45.21524811 | 0.02959091
52 | 45.76327515 | 0.03060751
53 | 47.02743912 | 0.03217151
54 | 47.94484329 | 0.03314902
55 | 48.60785675 | 0.03412651
56 | 49.64579391 | 0.03557322
57 | 51.02762222 | 0.03666802
58 | 51.37961578 | 0.03729362
59 | 52.32798004 | 0.03858392
60 | 52.9682045 | 0.03975692
61 | 53.77993774 | 0.04046072
62 | 54.62927628 | 0.04179012
63 | 55.90332413 | 0.04288492
64 | 56.8151474 | 0.04382332
65 | 56.93080521 | 0.04491813
66 | 58.44650269 | 0.04601293
67 | 59.5073204 | 0.04722503
68 | 60.19885635 | 0.04871083
69 | 60.90544128 | 0.04984473
70 | 62.22867966 | 0.05074403
71 | 63.22151184 | 0.05183883
72 | 63.55931091 | 0.05336373
73 | 64.45155334 | 0.05414573
74 | 65.34763336 | 0.05567064
75 | 66.95101166 | 0.05660904
76 | 68.11260223 | 0.05829034
77 | 68.64629364 | 0.05934604
78 | 69.80393982 | 0.06024534
79 | 70.43803406 | 0.06137924
80 | 71.11445618 | 0.06200484
81 | 71.67687988 | 0.06286504
82 | 72.77959442 | 0.06423354
83 | 73.83164978 | 0.06525014
84 | 74.71108246 | 0.06704875
85 | 75.56224823 | 0.06775255
86 | 76.55562592 | 0.06896465
87 | 77.19725037 | 0.07005944
88 | 78.57818604 | 0.07095875
89 | 79.15933228 | 0.07236635
90 | 80.02428436 | 0.07307015
91 | 81.20862579 | 0.07408675
92 | 81.91792297 | 0.07525975
93 | 82.45309448 | 0.07608085
94 | 83.95623779 | 0.07744936
95 | 84.52085114 | 0.07842685
96 | 85.49656677 | 0.07936525
97 | 86.14283752 | 0.08057735
98 | 87.15211487 | 0.08198496
99 | 88.48622894 | 0.08311886
100 | 88.96302032 | 0.08413546
101 | 90.1682663 | 0.08530846
102 | 90.65390778 | 0.08687247
103 | 91.90706635 | 0.08800636
104 | 92.82304382 | 0.08933576
105 | 93.53736115 | 0.09039146
106 | 94.66566467 | 0.09140807
107 | 95.69989014 | 0.09305027
108 | 96.15950775 | 0.09375407
109 | 97.20107269 | 0.09527897
110 | 98.19967651 | 0.09637377
111 | 99.34371948 | 0.09750768
112 | 100.1204 | 0.09832878
113 | 101.2451 | 0.09946267
114 | 101.6297 | 0.10032287
115 | 102.0643 | 0.10180868
116 | 103.6138 | 0.10313808
117 | 104.5151 | 0.10395918
118 | 105.1185 | 0.10501488
119 | 106.1325 | 0.10638338
120 | 107.1845 | 0.10783008
121 | 107.9656 | 0.10857298
122 | 108.5602 | 0.10978509
123 | 109.7726 | 0.11072348
124 | 110.3452 | 0.11177919
125 | 111.4296 | 0.11338229
126 | 112.9577 | 0.11392969
127 | 112.9577 | 0.11432069
128 | 113.9923 | 0.11611929
129 | 114.9659 | 0.11697949
130 | 115.849 | 0.1189736
131 | 117.4097 | 0.1200684
132 | 118.043396 | 0.1207331
133 | 118.706 | 0.1220234
134 | 119.4561 | 0.12280541
135 | 120.6601 | 0.1241348
136 | 121.3 | 0.12534691
137 | 122.3781 | 0.1265199
138 | 123.7171 | 0.12784931
139 | 124.0719 | 0.1289441
140 | 125.29 | 0.13023441
141 | 126.1968 | 0.1315638
142 | 126.8985 | 0.13316691
143 | 127.8987 | 0.1335579
144 | 128.8303 | 0.13484822
145 | 129.6635 | 0.13664682
146 | 130.3756 | 0.13742882
147 | 131.6101 | 0.13856271
148 | 132.3243103 | 0.13989212
149 | 133.684 | 0.14137791
150 | 134.2151 | 0.14212081
151 | 135.1985 | 0.14360662
152 | 135.9228 | 0.14462322
153 | 136.7040863 | 0.14560072
154 | 137.8595 | 0.14700833
155 | 138.4856 | 0.14818132
156 | 139.8464 | 0.14974533
157 | 140.5514 | 0.15025362
158 | 141.5624 | 0.15185672
159 | 142.6195 | 0.15267782
160 | 143.3356 | 0.15373352
161 | 144.1727 | 0.15557124
162 | 144.6572 | 0.15662694
163 | 145.8074 | 0.15772173
164 | 146.8006 | 0.15912934
165 | 147.7879 | 0.15975493
166 | 148.6896 | 0.16088884
167 | 149.4642 | 0.16260923
168 | 150.3917 | 0.16366494
169 | 151.7363 | 0.16483794
170 | 152.5073 | 0.16581544
171 | 153.2541 | 0.16683204
172 | 153.889 | 0.16788775
173 | 154.8518 | 0.16968635
174 | 155.4523 | 0.17093754
175 | 156.4777 | 0.17203234
176 | 157.7965 | 0.17308804
177 | 158.6615 | 0.17449565
178 | 159.512 | 0.17559046
179 | 160.1868 | 0.17645065
180 | 160.9205 | 0.17817105
181 | 162.1069 | 0.17914855
182 | 163.1583 | 0.18028246
183 | 163.9715 | 0.18188556
184 | 164.6917 | 0.18255025
185 | 165.7308 | 0.18384056
186 | 166.5086 | 0.18497446
187 | 167.5675354 | 0.18649936
188 | 168.520401 | 0.18763326
189 | 168.9284 | 0.18876716
190 | 169.9155 | 0.19009656
191 | 171.1367 | 0.19115226
192 | 171.9358 | 0.19209066
193 | 172.9278717 | 0.19373286
194 | 173.6349 | 0.19474947
195 | 174.7463 | 0.19580518
196 | 175.4922 | 0.19678268
197 | 176.0399 | 0.19819027
198 | 177.6357 | 0.19948058
199 | 178.1103 | 0.20057537
200 | 179.121 | 0.20221758
201 | 180.2108 | 0.20389888
202 | 180.5092 | 0.20452447
203 | 181.9358 | 0.20577568
204 | 183.0216 | 0.20698778
205 | 183.4704 | 0.20800439
206 | 184.4696 | 0.20972478
207 | 185.5696106 | 0.21038948
208 | 186.141 | 0.21191438
209 | 187.2208 | 0.21316558
210 | 188.1178894 | 0.21406488
211 | 189.0539 | 0.21547249
212 | 189.821 | 0.2170756
213 | 190.8432 | 0.21832679
214 | 191.6352 | 0.21938249
215 | 192.6241 | 0.22082919
216 | 193.0763 | 0.2221195
217 | 194.4055481 | 0.22333159
218 | 195.1985 | 0.22450459
219 | 196.2311 | 0.22548211
220 | 197.1622 | 0.2267724
221 | 197.83 | 0.2279063
222 | 198.7289 | 0.22950941
223 | 199.3476 | 0.23091701
224 | 200.6887 | 0.23181632
225 | 201.6582 | 0.23306751
226 | 201.9753 | 0.23451421
227 | 203.4986 | 0.23580451
228 | 204.0097 | 0.23736851
229 | 204.9152 | 0.23818962
230 | 206.2346 | 0.23991002
231 | 206.8567 | 0.24073114
232 | 207.9144 | 0.24229513
233 | 209.0784 | 0.24354632
234 | 209.6985 | 0.24499302
235 | 210.3614 | 0.24593143
236 | 211.8143 | 0.24761274
237 | 212.6259 | 0.24839473
238 | 213.2652 | 0.25007603
239 | 214.0752 | 0.25136635
240 | 215.3641 | 0.25296944
241 | 216.0827 | 0.25386873
242 | 217.2107 | 0.25496355
243 | 218.0005 | 0.25644934
244 | 218.9133 | 0.25754413
245 | 219.9826 | 0.25863892
246 | 220.6083 | 0.26047665
247 | 221.5952 | 0.26172787
248 | 222.5003 | 0.26301816
249 | 222.9927063 | 0.26387835
250 | 223.9473 | 0.26552057
251 | 225.1212 | 0.26700637
252 | 225.8113 | 0.26849216
253 | 227.1228 | 0.26966515
254 | 227.7822 | 0.27083814
255 | 228.4536 | 0.27169836
256 | 229.3903 | 0.27310595
257 | 230.2923 | 0.27408347
258 | 231.290802 | 0.27572566
259 | 232.3049469 | 0.27670315
260 | 233.1413 | 0.27830625
261 | 233.8261 | 0.27959654
262 | 234.8884 | 0.28112146
263 | 235.811 | 0.28198168
264 | 236.9464 | 0.28370208
265 | 237.654 | 0.28475779
266 | 238.7286 | 0.28604808
267 | 239.5103 | 0.28753388
268 | 240.2914 | 0.28917608
269 | 241.3554 | 0.29034907
270 | 242.105896 | 0.29152209
271 | 243.0224 | 0.29316428
272 | 243.8923 | 0.29449368
273 | 244.6952 | 0.29594037
274 | 245.6429 | 0.29687878
275 | 246.647995 | 0.29875559
276 | 247.4074707 | 0.29985037
277 | 248.2244873 | 0.30074966
278 | 249.4009 | 0.30254829
279 | 250.461 | 0.30411229
280 | 251.3295 | 0.3052462
281 | 252.4329 | 0.30614549
282 | 253.1185 | 0.30743581
283 | 253.7994 | 0.30919531
284 | 254.8142 | 0.3103683
285 | 255.7825 | 0.31142399
286 | 256.4496 | 0.31333989
287 | 257.4208 | 0.31431741
288 | 258.445 | 0.31549039
289 | 259.0242 | 0.31681979
290 | 259.9934 | 0.31861839
291 | 260.7858 | 0.3191658
292 | 262.0814 | 0.3210035
293 | 262.6635 | 0.32186371
294 | 263.5561 | 0.32307583
295 | 264.7676 | 0.32475713
296 | 265.6058 | 0.32643843
297 | 266.5578 | 0.32768962
298 | 267.3623 | 0.32890171
299 | 268.3578 | 0.33015293
300 | 268.9497 | 0.33167782
301 | 269.8586 | 0.33308542
302 | 270.5430603 | 0.33504042
303 | 271.7357 | 0.3355878
304 | 272.96 | 0.3375037
305 | 273.5861 | 0.33887222
306 | 274.4961 | 0.34024072
307 | 275.434021 | 0.34160921
308 | 276.1966 | 0.34325144
309 | 277.1657 | 0.34411165
310 | 278.1464 | 0.34532374
311 | 279.0775 | 0.34684864
312 | 279.6483 | 0.34817803
313 | 280.5707 | 0.34962472
314 | 282.1511 | 0.35111055
315 | 282.4378 | 0.35208803
316 | 283.4353 | 0.35318282
317 | 284.3266 | 0.35451224
318 | 285.1779 | 0.35611534
319 | 285.9678 | 0.35752293
320 | 287.1762085 | 0.35881323
321 | 287.8725 | 0.35986894
322 | 288.834 | 0.36170664
323 | 289.6582 | 0.36264506
324 | 290.5948 | 0.36463916
325 | 291.7595 | 0.36573395
326 | 292.3414 | 0.36698514
327 | 293.2882 | 0.36905745
328 | 294.3909 | 0.37038687
329 | 295.0239 | 0.37152076
330 | 296.0855 | 0.37331936
331 | 297.0542 | 0.37480515
332 | 297.6979 | 0.37597814
333 | 298.7618 | 0.37762034
334 | 299.8569 | 0.37906706
335 | 300.6996 | 0.38055286
336 | 301.7175293 | 0.38156945
337 | 302.2879 | 0.38242966
338 | 303.2648 | 0.38438469
339 | 304.174 | 0.38551858
340 | 305.1341 | 0.38712168
341 | 306.2051 | 0.38837287
342 | 307.1681 | 0.38989776
343 | 308.051 | 0.39153996
344 | 308.5914 | 0.39255658
345 | 309.4302 | 0.39404237
346 | 310.6694 | 0.39556727
347 | 311.2606 | 0.39681846
348 | 312.4792 | 0.39795238
349 | 313.1811 | 0.39935997
350 | 313.9581 | 0.40092397
351 | 315.2334 | 0.4028399
352 | 316.0732 | 0.40338731
353 | 316.9005 | 0.40510771
354 | 317.6047 | 0.406789
355 | 318.4707 | 0.40776649
356 | 318.9928 | 0.40940869
357 | 319.8228 | 0.41062081
358 | 320.9919 | 0.4119893
359 | 322.0933 | 0.41324049
360 | 323.2416 | 0.41456988
361 | 323.6911 | 0.41636848
362 | 325.0475 | 0.4175806
363 | 325.9852 | 0.4190664
364 | 326.8163 | 0.42027849
365 | 327.5680542 | 0.42168608
366 | 328.4024353 | 0.42332831
367 | 329.303 | 0.42481411
368 | 330.3293457 | 0.42602623
369 | 331.0957 | 0.42778572
370 | 332.243 | 0.42931062
371 | 333.1696 | 0.4299753
372 | 334.115448 | 0.4319694
373 | 334.8177 | 0.4336507
374 | 336.0254 | 0.43498012
375 | 336.6994 | 0.43654412
376 | 337.695 | 0.43834272
377 | 338.7288208 | 0.43935931
378 | 339.1206 | 0.4407669
379 | 340.4787 | 0.44213542
380 | 341.257 | 0.44381675
381 | 342.1762 | 0.44506794
382 | 342.8952 | 0.44682744
383 | 343.8019104 | 0.44780493
384 | 344.7276001 | 0.44932982
385 | 345.3408 | 0.45058104
386 | 346.3986 | 0.45202774
387 | 347.5027 | 0.45351353
388 | 348.1852 | 0.45464742
389 | 349.2574 | 0.45597684
390 | 350.1339 | 0.45711073
391 | 350.6563 | 0.45859653
392 | 351.6494751 | 0.46043423
393 | 352.8017 | 0.46215463
394 | 353.5722 | 0.46340585
395 | 354.3109436 | 0.46481347
396 | 355.5092 | 0.46579096
397 | 356.3799 | 0.46684664
398 | 357.3550415 | 0.46868435
399 | 358.1668396 | 0.47024837
400 | 358.9048 | 0.47181234
401 | 360.0342 | 0.47318083
402 | 360.8916 | 0.47451025
403 | 361.9892 | 0.47595695
404 | 362.7222 | 0.47728637
405 | 363.6020813 | 0.47865486
406 | 364.4079895 | 0.48025796
407 | 365.4418 | 0.48190013
408 | 366.3286 | 0.48319045
409 | 367.5597 | 0.48432437
410 | 368.3605 | 0.48538008
411 | 368.8052063 | 0.48670945
412 | 369.8337 | 0.48858628
413 | 371.287 | 0.4901503
414 | 371.7393 | 0.49136239
415 | 372.2955 | 0.49304369
416 | 373.3576355 | 0.49452946
417 | 374.4038 | 0.49617168
418 | 375.492 | 0.49691457
419 | 376.356 | 0.49804845
420 | 377.2776 | 0.49961248
421 | 377.9445 | 0.50051177
422 | 378.8077 | 0.50191939
423 | 379.4784 | 0.50348336
424 | 381.0615 | 0.50524288
425 | 381.2344 | 0.5060249
426 | 382.3931 | 0.50735432
427 | 383.1013 | 0.50876188
428 | 384.1516 | 0.51040411
429 | 384.959198 | 0.51134247
430 | 385.7743 | 0.5132584
431 | 386.7119 | 0.51396221
432 | 387.711 | 0.51560444
433 | 388.6672 | 0.5172466
434 | 389.8114 | 0.51853687
435 | 390.6216 | 0.51998359
436 | 391.4351 | 0.52127391
437 | 392.5396 | 0.52252507
438 | 393.387 | 0.52334625
439 | 394.3877 | 0.52514482
440 | 395.3421936 | 0.52651328
441 | 395.9743 | 0.52741259
442 | 397.1115 | 0.52878106
443 | 397.6862 | 0.53061879
444 | 399.0796 | 0.5317136
445 | 399.837 | 0.53292572
446 | 400.3727417 | 0.53437239
447 | 401.3442 | 0.53566271
448 | 402.4685 | 0.53679663
449 | 403.0492 | 0.53816515
450 | 403.9818 | 0.53894717
451 | 404.7956 | 0.54047203
452 | 405.8917 | 0.54117578
453 | 406.4683 | 0.54297441
454 | 407.521698 | 0.54403013
455 | 408.7621 | 0.54547679
456 | 409.4369 | 0.54641521
457 | 410.2496 | 0.54758823
458 | 411.4924 | 0.54926956
459 | 412.1708 | 0.55040342
460 | 413.047 | 0.55177194
461 | 414.1403 | 0.55341411
462 | 414.9519 | 0.55486083
463 | 415.9035 | 0.55599475
464 | 416.7673 | 0.55716771
465 | 417.8137207 | 0.55806708
466 | 418.6432 | 0.55986565
467 | 419.4303 | 0.56064767
468 | 420.3883 | 0.56268084
469 | 421.0308 | 0.56393206
470 | 422.1895752 | 0.56475312
471 | 422.8813 | 0.56623894
472 | 423.8835144 | 0.56721646
473 | 424.9051 | 0.56823307
474 | 425.4173 | 0.56964064
475 | 426.7227 | 0.57112646
476 | 427.4135 | 0.57226032
477 | 428.1302 | 0.57347244
478 | 429.0854187 | 0.57437176
479 | 430.2763 | 0.57566208
480 | 431.2503 | 0.57683504
481 | 431.8449 | 0.57808626
482 | 432.8448 | 0.57941562
483 | 433.5984 | 0.58066684
484 | 434.8705 | 0.58234817
485 | 435.3697 | 0.58293462
486 | 436.2892 | 0.58461595
487 | 437.1328 | 0.58590627
488 | 438.2147 | 0.58707923
489 | 439.1031 | 0.58829135
490 | 440.2559 | 0.58981621
491 | 440.9928 | 0.59055918
492 | 441.9104 | 0.59208405
493 | 442.4507 | 0.59356987
494 | 443.6812 | 0.59427369
495 | 444.7759 | 0.59611136
496 | 445.4817 | 0.59740168
497 | 446.8663 | 0.5984965
498 | 447.5828 | 0.60006052
499 | 448.3369751 | 0.60127258
500 | 449.5319 | 0.60205454
501 | 450.1123 | 0.60361856
502 | 450.6506958 | 0.60502619
503 | 452.1651001 | 0.60647291
504 | 452.7716 | 0.60772407
505 | 453.6411 | 0.60862339
506 | 454.9887085 | 0.61003095
507 | 455.4134 | 0.61136037
508 | 456.4029541 | 0.61265069
509 | 457.3282 | 0.61421472
510 | 458.2605 | 0.61534858
511 | 458.9859314 | 0.6165216
512 | 460.027 | 0.61753821
513 | 460.7971 | 0.61902404
514 | 461.6272 | 0.61980599
515 | 462.5696106 | 0.62121361
516 | 463.5046 | 0.62266028
517 | 464.3865 | 0.6239506
518 | 465.1782 | 0.62496722
519 | 466 | 0.62571007
520 | 467.0877 | 0.6277824
521 | 467.7325 | 0.62907267
522 | 468.9205 | 0.63008928
523 | 469.6251 | 0.63169241
524 | 470.6216 | 0.63227886
525 | 471.6446 | 0.63411659
526 | 472.412 | 0.63548511
527 | 473.3517 | 0.63618892
528 | 474.216 | 0.63779199
529 | 475.1554 | 0.63935602
530 | 475.8808 | 0.64029443
531 | 476.7523 | 0.64154559
532 | 477.9339 | 0.64271861
533 | 478.6405 | 0.64428258
534 | 479.5412 | 0.64506459
535 | 480.7143 | 0.64686322
536 | 481.6066 | 0.64795798
537 | 482.2828 | 0.64987391
538 | 483.1449 | 0.65081233
539 | 484.2383 | 0.65190715
540 | 485.1228 | 0.6530019
541 | 486.0443 | 0.65425313
542 | 486.8234 | 0.65523064
543 | 487.7369 | 0.65702927
544 | 488.8367 | 0.65808493
545 | 489.2873 | 0.65933615
546 | 490.5208 | 0.66109568
547 | 491.2508 | 0.66242504
548 | 492.1407 | 0.66336346
549 | 493.2572 | 0.66492748
550 | 494.0574 | 0.66590494
551 | 494.9841 | 0.66754711
552 | 495.6571 | 0.66840732
553 | 496.9624 | 0.67001045
554 | 497.546 | 0.67188728
555 | 498.5312 | 0.67313844
556 | 499.8651123 | 0.67407686
557 | 500.5599 | 0.67595363
558 | 501.4661 | 0.67697024
559 | 502.305 | 0.67822146
560 | 502.9993 | 0.67978543
561 | 503.8119 | 0.6805284
562 | 505.2106 | 0.68205327
563 | 505.83 | 0.68303078
564 | 506.7274 | 0.68479025
565 | 507.543 | 0.68623698
566 | 508.7104 | 0.68737084
567 | 509.381073 | 0.68854386
568 | 510.1515 | 0.68987322
569 | 511.2849 | 0.69151545
570 | 512.3032 | 0.69249296
571 | 512.9284668 | 0.69370502
572 | 513.7354126 | 0.69511265
573 | 514.7339 | 0.69636387
574 | 515.5848 | 0.69773239
575 | 516.472229 | 0.69886631
576 | 517.6147 | 0.69996107
577 | 518.0913 | 0.70132959
578 | 518.9819 | 0.70250255
579 | 519.8722 | 0.70391017
580 | 521.15 | 0.70527869
581 | 521.9695 | 0.70606071
582 | 522.9474 | 0.70758557
583 | 523.6893 | 0.70914954
584 | 524.6262207 | 0.71040076
585 | 525.5444 | 0.71157378
586 | 526.4145 | 0.71325511
587 | 527.3363 | 0.71434987
588 | 528.4822 | 0.71560109
589 | 529.2153 | 0.71693051
590 | 530.0589 | 0.71833807
591 | 530.9352417 | 0.71943289
592 | 532.1904 | 0.72095782
593 | 532.9706 | 0.72240448
594 | 534.0706 | 0.7238121
595 | 534.7585 | 0.72482866
596 | 535.2883 | 0.72627538
597 | 536.3468 | 0.72780031
598 | 537.2877 | 0.72963798
599 | 538.1659 | 0.73030269
600 | 539.1614 | 0.73143661
601 | 540.2043 | 0.73300064
602 | 541.1186 | 0.73401719
603 | 541.8964 | 0.73577672
604 | 542.8505249 | 0.73667598
605 | 543.7711792 | 0.73835731
606 | 544.6588 | 0.73921752
607 | 545.5276 | 0.74105519
608 | 546.356 | 0.74261922
609 | 547.4004 | 0.74383134
610 | 548.0635 | 0.74531716
611 | 548.9023 | 0.74621642
612 | 550.0995 | 0.74735034
613 | 550.9379 | 0.7490316
614 | 552.050354 | 0.75028282
615 | 552.734375 | 0.75176859
616 | 553.6743 | 0.75329351
617 | 554.4275 | 0.75384092
618 | 555.0855 | 0.75544405
619 | 556.5439 | 0.75681251
620 | 557.3038 | 0.75798553
621 | 558.0123291 | 0.7596277
622 | 558.9982 | 0.76072252
623 | 559.8928 | 0.76197374
624 | 560.6992 | 0.7634595
625 | 561.7791 | 0.76478893
626 | 562.5015 | 0.76619655
627 | 563.4314 | 0.76756507
628 | 564.237 | 0.76897264
629 | 565.1737 | 0.77014565
630 | 566.277771 | 0.77088851
631 | 567.1446 | 0.77256984
632 | 568.0223 | 0.77362549
633 | 568.7249 | 0.77561963
634 | 569.7622 | 0.77655804
635 | 570.5992 | 0.77804387
636 | 571.4613 | 0.77913862
637 | 572.6251 | 0.7801162
638 | 573.352 | 0.78140646
639 | 574.0391 | 0.78273582
640 | 575.1691 | 0.78422165
641 | 575.8958 | 0.78547287
642 | 576.9962 | 0.7872324
643 | 577.9183 | 0.78824896
644 | 578.6188 | 0.78985202
645 | 579.6746 | 0.79118145
646 | 580.3856 | 0.79200256
647 | 581.3903 | 0.79317558
648 | 582.71 | 0.79501325
649 | 583.3223 | 0.79583436
650 | 584.0179 | 0.79716378
651 | 584.9636 | 0.79868871
652 | 585.9486084 | 0.79986167
653 | 586.9913 | 0.80138654
654 | 587.7802 | 0.80236411
655 | 588.5619 | 0.80404538
656 | 589.5131 | 0.80537474
657 | 590.5583 | 0.80639136
658 | 591.5308 | 0.80764258
659 | 592.4127 | 0.80905014
660 | 592.9510498 | 0.80991036
661 | 594.0202 | 0.81163079
662 | 594.6920166 | 0.81256914
663 | 595.6523 | 0.81405497
664 | 596.7424 | 0.81530619
665 | 597.6083374 | 0.81675291
666 | 598.2612915 | 0.81769127
667 | 599.235 | 0.81925529
668 | 600.4247 | 0.82031101
669 | 601.3292 | 0.82124943
670 | 602.0858 | 0.82234418
671 | 603.0044 | 0.82418185
672 | 603.7642 | 0.82519847
673 | 604.6822 | 0.82617599
674 | 605.5532 | 0.82734901
675 | 606.629 | 0.82903028
676 | 607.3339 | 0.82985139
677 | 608.3769 | 0.83153266
678 | 609.3077 | 0.83294028
679 | 610.3141 | 0.83348769
680 | 611.1547 | 0.83536446
681 | 612.0167 | 0.83665478
682 | 612.7241 | 0.83825791
683 | 613.8513 | 0.83880532
684 | 614.8381958 | 0.83986098
685 | 615.6811 | 0.841034
686 | 616.6529541 | 0.84275442
687 | 617.6173 | 0.84377098
688 | 618.3163 | 0.8447876
689 | 619.2554 | 0.84642982
690 | 620.2008 | 0.84803295
691 | 620.9601 | 0.84897131
692 | 622.0627 | 0.85026157
693 | 622.7713 | 0.85112178
694 | 623.7659 | 0.8524121
695 | 624.6567 | 0.85389793
696 | 625.3469 | 0.85499275
697 | 626.4911 | 0.85612661
698 | 627.4524 | 0.85753423
699 | 627.8668 | 0.85823804
700 | 629.2026 | 0.85976291
701 | 630.1455 | 0.86042768
702 | 630.9023 | 0.86175704
703 | 631.9442 | 0.86367291
704 | 632.5899 | 0.86496323
705 | 633.4176 | 0.86605805
706 | 634.6831665 | 0.86723107
707 | 635.2072 | 0.86824763
708 | 636.4329834 | 0.86949885
709 | 637.352 | 0.87071091
710 | 638.3243 | 0.87192303
711 | 639.0683 | 0.87313509
712 | 639.9723 | 0.87493372
713 | 641.054 | 0.87563753
714 | 641.8543 | 0.87669325
715 | 642.6934 | 0.87860918
716 | 643.6711 | 0.87966484
717 | 644.2644043 | 0.88044685
718 | 645.547 | 0.88146347
719 | 646.1862793 | 0.88263643
720 | 647.2339 | 0.88396585
721 | 648.0182 | 0.88560802
722 | 648.9871 | 0.88615543
723 | 649.466 | 0.88764125
724 | 650.8314209 | 0.88873601
725 | 651.7851 | 0.88983083
726 | 652.579 | 0.89104295
727 | 653.3302002 | 0.89186406
728 | 654.1201 | 0.89303702
729 | 655.0834 | 0.89401454
730 | 656.2057 | 0.89491385
731 | 656.8712 | 0.89647788
732 | 657.9113 | 0.89776814
733 | 658.7991 | 0.89815915
734 | 659.8103 | 0.89968407
735 | 660.5562 | 0.90062249
736 | 661.3018 | 0.9014045
737 | 662.4642334 | 0.90257752
738 | 663.4140625 | 0.90320307
739 | 664.3425 | 0.90421969
740 | 665.1545 | 0.90535355
741 | 666.1211 | 0.90629196
742 | 666.6714 | 0.90738678
743 | 667.7857 | 0.90809053
744 | 668.6496 | 0.9087553
745 | 669.5483 | 0.90949816
746 | 670.2388 | 0.91074938
747 | 671.3026123 | 0.91117948
748 | 672.1899 | 0.91184413
749 | 673.0561 | 0.9120397
750 | 673.9955 | 0.91278255
751 | 674.7977 | 0.91352546
752 | 675.7544 | 0.91368186
753 | 676.6227417 | 0.91411197
754 | 677.4911499 | 0.91383827
755 | 678.4606 | 0.91360366
756 | 679.3285 | 0.91329086
757 | 680.1221 | 0.91231334
758 | 681.1789 | 0.91137493
759 | 682.007 | 0.91035837
760 | 682.9402 | 0.90812969
761 | 683.9151001 | 0.90554911
762 | 684.7499 | 0.90363318
763 | 685.4755 | 0.90073979
764 | 686.5829 | 0.89737713
765 | 687.4762 | 0.89397544
766 | 688.4147 | 0.89073014
767 | 689.0519 | 0.88635099
768 | 690.0633 | 0.88232362
769 | 690.9872 | 0.87802267
770 | 691.704 | 0.8736825
771 | 692.9493 | 0.86977249
772 | 694.1586 | 0.86515874
773 | 694.6899 | 0.86066228
774 | 695.8216 | 0.85604841
775 | 696.2896 | 0.8519038
776 | 697.3512 | 0.84768099
777 | 698.5970459 | 0.84306723
778 | 699.3299 | 0.83900082
779 | 700.2855835 | 0.83446521
780 | 700.9763 | 0.83008599
781 | 702.0497 | 0.82562864
782 | 703.1927 | 0.82171863
783 | 703.9417 | 0.81765223
784 | 704.9656 | 0.81331211
785 | 705.7836 | 0.80905014
786 | 706.8104248 | 0.80498374
787 | 707.3394 | 0.80056548
788 | 708.4072 | 0.79583436
789 | 709.3601 | 0.79063404
790 | 710.1733 | 0.78609842
791 | 711.0075 | 0.78085905
792 | 711.7305 | 0.77550232
793 | 712.9354 | 0.77014565
794 | 713.7654 | 0.76463252
795 | 714.4005127 | 0.75865024
796 | 715.5562 | 0.75219876
797 | 716.243 | 0.74645102
798 | 717.2524 | 0.74046874
799 | 718.275 | 0.73386079
800 | 719.2593 | 0.72764391
801 | 720.0665 | 0.72142702
802 | 720.8492 | 0.71384156
803 | 721.4936 | 0.70742917
804 | 722.6011 | 0.70054758
805 | 723.165 | 0.69382238
806 | 724.103 | 0.68670619
807 | 725.2027 | 0.67994183
808 | 726.0536 | 0.67360765
809 | 726.8724 | 0.66719526
810 | 727.9542 | 0.66148663
811 | 728.5965 | 0.6562081
812 | 729.5395 | 0.65085143
813 | 730.4789 | 0.64600301
814 | 731.483 | 0.64197576
815 | 732.4559 | 0.63759655
816 | 732.9385 | 0.6345467
817 | 734.1803 | 0.63071489
818 | 735.4592 | 0.62825161
819 | 736.293 | 0.62547547
820 | 737.013 | 0.62328589
821 | 738.122 | 0.62125266
822 | 738.6903 | 0.61980599
823 | 739.8429 | 0.61824203
824 | 740.6929 | 0.61710811
825 | 741.3085 | 0.61636519
826 | 742.4367 | 0.61620879
827 | 743.2718 | 0.61558318
828 | 744.2579 | 0.61558318
829 | 745.1652832 | 0.61577868
830 | 746.1478 | 0.61616969
831 | 746.6797 | 0.6165998
832 | 747.5552 | 0.6169126
833 | 748.4026 | 0.61804646
834 | 749.689 | 0.61898488
835 | 750.7008 | 0.6203925
836 | 751.0235 | 0.62187827
837 | 752.1711 | 0.62320769
838 | 753.1514 | 0.62531906
839 | 753.7371 | 0.62567103
840 | 754.8947 | 0.6275087
841 | 756.0278 | 0.62946367
842 | 756.9308 | 0.6310668
843 | 757.6116333 | 0.63286543
844 | 758.3367 | 0.6348204
845 | 759.5264 | 0.63677543
846 | 760.2142334 | 0.63779199
847 | 761.1531 | 0.64037263
848 | 762.2091 | 0.64189756
849 | 763.2203 | 0.64432174
850 | 763.9434 | 0.64631581
851 | 765.1448 | 0.64748877
852 | 765.6157 | 0.64987391
853 | 766.5811 | 0.65202439
854 | 767.1161499 | 0.65421402
855 | 768.5724 | 0.65648186
856 | 769.4924 | 0.65831953
857 | 770.1124 | 0.66031367
858 | 771.3348 | 0.66254234
859 | 772.2741 | 0.66438007
860 | 773.0402 | 0.66660875
861 | 774.1052 | 0.66895473
862 | 774.5641 | 0.6706751
863 | 775.5645752 | 0.67286474
864 | 776.5022583 | 0.67478067
865 | 777.5868 | 0.67657924
866 | 778.2428 | 0.67908162
867 | 779.7916 | 0.68111485
868 | 780.3687 | 0.68342179
869 | 781.1257 | 0.68549407
870 | 782.0589 | 0.68737084
871 | 782.6049 | 0.68959957
872 | 783.8258667 | 0.69175005
873 | 784.4430542 | 0.69335318
874 | 785.6463623 | 0.69526905
875 | 786.7238 | 0.69781059
876 | 787.4454 | 0.69972652
877 | 788.0582 | 0.70179874
878 | 788.8101 | 0.70387107
879 | 789.8359 | 0.70625615
880 | 790.8677 | 0.70817208
881 | 791.6759 | 0.70969695
882 | 792.9882 | 0.71196479
883 | 793.681 | 0.71391976
884 | 794.2151 | 0.7164613
885 | 795.6545 | 0.71849447
886 | 796.2829 | 0.7201758
887 | 797.2046 | 0.72267818
888 | 798.034729 | 0.72447681
889 | 799.1992 | 0.72670549
890 | 800.0929 | 0.72854322
891 | 800.6422 | 0.73041999
892 | 801.7958374 | 0.73284423
893 | 803.0062 | 0.73515111
894 | 803.4775 | 0.73675418
895 | 804.5283 | 0.73898292
896 | 805.5286 | 0.74089879
897 | 806.2186 | 0.74289292
898 | 807.2183 | 0.74559081
899 | 808.4536 | 0.74723297
900 | 809.1194458 | 0.74938351
901 | 809.8351 | 0.75141674
902 | 811.076 | 0.75372362
903 | 811.879 | 0.75646067
904 | 812.9942 | 0.75790733
905 | 813.733 | 0.75990146
906 | 814.3104248 | 0.76271665
907 | 815.291 | 0.76447612
908 | 815.9821167 | 0.76650929
909 | 817.0214 | 0.76854253
910 | 818.4746 | 0.77010649
911 | 819.0208 | 0.77272624
912 | 819.9996 | 0.77440751
913 | 820.7134 | 0.77734005
914 | 821.7117 | 0.77874762
915 | 822.7027 | 0.78125006
916 | 823.7709 | 0.78320503
917 | 824.467 | 0.78539467
918 | 825.2838 | 0.78734964
919 | 826.1835 | 0.78926557
920 | 826.8953 | 0.79168975
921 | 828.0891 | 0.79290181
922 | 828.8647 | 0.79536515
923 | 829.7163 | 0.79751569
924 | 830.9862 | 0.79974437
925 | 831.7274 | 0.80177754
926 | 832.8391 | 0.80377167
927 | 833.0387 | 0.80560935
928 | 834.4069 | 0.80752528
929 | 835.2137 | 0.80994952
930 | 836.3652 | 0.81155258
931 | 837.272 | 0.81421137
932 | 838.0545 | 0.8159318
933 | 838.8209 | 0.81780863
934 | 840.0698 | 0.82027191
935 | 840.2065 | 0.82230508
936 | 841.5447 | 0.82394731
937 | 842.2532 | 0.82633239
938 | 843.2489624 | 0.82809186
939 | 844.0095 | 0.82985139
940 | 845.1478 | 0.83262748
941 | 846.0978 | 0.8343479
942 | 847.1047 | 0.83681118
943 | 847.723 | 0.83888352
944 | 848.3104248 | 0.84060395
945 | 849.5363 | 0.84220701
946 | 850.1627 | 0.84451395
947 | 851.3417 | 0.84732914
948 | 852.3862 | 0.84897131
949 | 853.3487 | 0.85088718
950 | 853.8354 | 0.85307682
951 | 854.7448 | 0.85421073
952 | 855.8947 | 0.85718232
953 | 856.9420166 | 0.85941106
954 | 857.4445 | 0.86074042
955 | 858.5043 | 0.86332107
956 | 859.3815918 | 0.86508054
957 | 860.7322 | 0.86730927
958 | 860.9706 | 0.86938155
959 | 862.0516 | 0.87180573
960 | 863.0478 | 0.87309605
961 | 864.4489 | 0.87516832
962 | 864.7559 | 0.87724066
963 | 866.0805 | 0.87915659
964 | 866.5338 | 0.88107246
965 | 867.4255 | 0.88369215
966 | 868.3498 | 0.88541257
967 | 869.0591 | 0.88795406
968 | 870.3458252 | 0.88963538
969 | 871.0051 | 0.89178586
970 | 872.2095 | 0.89358443
971 | 873.188 | 0.89561766
972 | 873.8635 | 0.89761174
973 | 874.7206 | 0.89991868
974 | 875.6533 | 0.90199095
975 | 876.2293 | 0.90394598
976 | 877.3655 | 0.90621376
977 | 878.2211 | 0.90789509
978 | 879.234375 | 0.90992826
979 | 880.416 | 0.91172689
980 | 880.9381 | 0.91415107
981 | 881.9313 | 0.91583234
982 | 882.986 | 0.91821748
983 | 883.8441 | 0.92032886
984 | 884.4836 | 0.92181462
985 | 886.094 | 0.92396516
986 | 886.1389 | 0.92549002
987 | 887.1373 | 0.92822701
988 | 888.328 | 0.9299866
989 | 889.1323 | 0.93221521
990 | 890.3103 | 0.93460029
991 | 891.103 | 0.93616432
992 | 891.5619 | 0.93831486
993 | 892.7979126 | 0.94007438
994 | 893.7835083 | 0.94273311
995 | 894.9563 | 0.9448055
996 | 895.4414 | 0.94664317
997 | 896.6198 | 0.94851989
998 | 897.0901 | 0.95020121
999 | 898.0815 | 0.95321196
1000 | 899.2864 | 0.95508873
1001 | 899.7782 | 0.95723921
1002 | 900.1432 | 0.95700467
1003 | 900.2473 | 0.95673102
1004 | 899.8254 | 0.95704383
1005 | 900.2114 | 0.95727837
1006 | 899.9666748 | 0.95708281
1007 | 900.0798 | 0.95692641
1008 | 900.408 | 0.95720023
1009 | 900.0962 | 0.95669186
1010 | 900.1486 | 0.95661372
1011 | 900.0022583 | 0.95688742
1012 | 899.7175 | 0.95684826
1013 | 899.9694 | 0.95692641
1014 | 899.9008 | 0.95649636
1015 | 900.3027 | 0.95669186
1016 | 900.159 | 0.95657462
1017 | 900.1561 | 0.95606625
1018 | 900.0875 | 0.95669186
1019 | 900.0318 | 0.95673102
1020 | 900.1488 | 0.95637906
1021 | 900.4630127 | 0.95680916
1022 | 899.9166 | 0.95649636
1023 | 899.5376 | 0.95657462
1024 | 899.8644 | 0.95653546
1025 | 900.084 | 0.95637906
1026 | 900.0057 | 0.95637906
1027 | 900.1586 | 0.95555794
1028 | 899.8064 | 0.95641822
1029 | 899.6484 | 0.95653546
1030 | 899.8129 | 0.95626181
1031 | 899.937 | 0.95641822
1032 | 899.8288 | 0.95649636
1033 | 899.9305 | 0.95622265
1034 | 899.7437 | 0.95641822
1035 | 899.9471 | 0.95575345
1036 | 899.9268 | 0.95587075
1037 | 900.1012 | 0.95587075
1038 | 899.7674 | 0.95594901
1039 | 899.8121 | 0.95614451
1040 | 900.0095 | 0.95641822
1041 | 899.91 | 0.9556362
1042 | 899.7738 | 0.9555189
1043 | 900.1076 | 0.9554798
1044 | 900.1167 | 0.95598811
1045 | 899.6619873 | 0.9556362
1046 | 899.8784 | 0.95598811
1047 | 900.277 | 0.95587075
1048 | 899.7836 | 0.95583171
1049 | 899.927 | 0.95555794
1050 | 899.9537 | 0.95528424
1051 | 900.0581 | 0.95614451
1052 | 899.9202 | 0.9555189
1053 | 900.2286 | 0.95606625
1054 | 899.9666748 | 0.95598811
1055 | 900.0121 | 0.95559704
1056 | 899.6844 | 0.95587075
1057 | 900.0283 | 0.95587075
1058 | 900.2675 | 0.95618355
1059 | 899.9463501 | 0.9554798
1060 | 900.1625 | 0.95645732
1061 | 899.9175415 | 0.95594901
1062 | 899.9426 | 0.95606625
1063 | 899.8685 | 0.95555794
1064 | 899.9987 | 0.95540154
1065 | 899.9896 | 0.95610541
1066 | 899.934021 | 0.95594901
1067 | 899.6619873 | 0.95571434
1068 | 899.5082 | 0.95641822
1069 | 899.9301 | 0.9556753
1070 | 900.3121 | 0.9552061
1071 | 900.4402 | 0.95579261
1072 | 899.7823 | 0.95571434
1073 | 900.4766 | 0.95618355
1074 | 899.8486 | 0.95606625
1075 | 900.2739 | 0.95579261
1076 | 900.1304 | 0.95598811
1077 | 900.136 | 0.9554798
1078 | 899.8482666 | 0.95614451
1079 | 900.5845 | 0.95598811
1080 | 900.2056 | 0.95559704
1081 | 900.199 | 0.95594901
1082 | 900.3069 | 0.95618355
1083 | 900.1295 | 0.95559704
1084 | 899.943 | 0.95555794
1085 | 899.8323 | 0.9556362
1086 | 899.9202 | 0.9556753
1087 | 899.9309082 | 0.95622265
1088 | 900.2837 | 0.9556362
1089 | 900.0712 | 0.95622265
1090 | 899.9202 | 0.95614451
1091 | 899.8228 | 0.9554798
1092 | 900.2646 | 0.95594901
1093 | 899.9865 | 0.95583171
1094 | 899.9172 | 0.9554798
1095 | 899.7762 | 0.95590985
1096 | 899.9963 | 0.95587075
1097 | 899.98 | 0.95555794
1098 | 900.1102 | 0.9556753
1099 | 899.8288 | 0.9554798
1100 | 899.8196 | 0.95590985
1101 | 899.9831 | 0.95544064
1102 | 899.9694 | 0.95528424
1103 | 899.924 | 0.9554798
1104 | 900.2045 | 0.95504969
1105 | 900.0843 | 0.9553234
1106 | 899.7181 | 0.95540154
1107 | 899.9995 | 0.95504969
1108 | 900.2348 | 0.95524514
1109 | 899.6335 | 0.955167
1110 | 900.0287 | 0.95571434
1111 | 899.8035 | 0.95571434
1112 | 900.0549 | 0.9556753
1113 | 899.7409668 | 0.95540154
1114 | 899.8453 | 0.95528424
1115 | 899.7571 | 0.955167
1116 | 899.5147 | 0.95508873
1117 | 899.8817749 | 0.95512784
1118 | 899.744 | 0.95528424
1119 | 899.9008 | 0.95528424
1120 | 899.921 | 0.95528424
1121 | 900.4473 | 0.9553234
1122 | 899.9077 | 0.95544064
1123 | 899.9238 | 0.9553625
1124 | 899.5406 | 0.9552061
1125 | 899.7474 | 0.95504969
1126 | 900.1036 | 0.95528424
1127 | 899.6423 | 0.95497143
1128 | 899.9206 | 0.95497143
1129 | 900.1753 | 0.9552061
1130 | 900.0023 | 0.9553234
1131 | 900.006 | 0.95481503
1132 | 899.9601 | 0.95501059
1133 | 899.8291626 | 0.95501059
1134 | 900.0162 | 0.95497143
1135 | 899.8524 | 0.95501059
1136 | 899.6886 | 0.9552061
1137 | 899.8524 | 0.95493239
1138 | 899.9865 | 0.95485419
1139 | 899.8491 | 0.95469779
1140 | 899.689 | 0.95504969
1141 | 899.8947 | 0.9553625
1142 | 900.0909 | 0.95497143
1143 | 899.8098 | 0.95485419
1144 | 900.2121 | 0.95481503
1145 | 899.5775 | 0.95454139
1146 | 899.6526 | 0.95469779
1147 | 900.1629 | 0.95504969
1148 | 900.3691 | 0.95497143
1149 | 900.124 | 0.95489329
1150 | 899.5998 | 0.95485419
1151 | 899.9734 | 0.95508873
1152 | 900.104 | 0.95481503
1153 | 899.9366 | 0.95540154
1154 | 900.104 | 0.95485419
1155 | 899.8983 | 0.95508873
1156 | 900.4675 | 0.95485419
1157 | 899.858 | 0.955167
1158 | 899.7244873 | 0.95477599
1159 | 900.1456 | 0.95469779
1160 | 899.8945 | 0.95481503
1161 | 900.1108 | 0.95504969
1162 | 899.8515 | 0.95489329
1163 | 899.927 | 0.9553234
1164 | 899.832 | 0.95469779
1165 | 900.323 | 0.955167
1166 | 899.9143 | 0.95508873
1167 | 899.7861 | 0.95559704
1168 | 900.3914 | 0.9555189
1169 | 899.6722 | 0.95555794
1170 | 900.2609 | 0.9554798
1171 | 899.6818 | 0.95508873
1172 | 900.3782 | 0.95524514
1173 | 900.1586 | 0.9556753
1174 | 900.1036 | 0.95489329
1175 | 899.8028 | 0.95528424
1176 | 899.9404 | 0.95544064
1177 | 899.9831 | 0.95524514
1178 | 899.9471 | 0.95450222
1179 | 900.0513916 | 0.95501059
1180 | 900.1076 | 0.95524514
1181 | 900.0685 | 0.95512784
1182 | 899.813 | 0.95477599
1183 | 900.2249 | 0.95528424
1184 | 899.8318 | 0.95528424
1185 | 900.2252 | 0.95473689
1186 | 899.8812 | 0.95477599
1187 | 900.1266 | 0.95508873
1188 | 900.0159 | 0.95501059
1189 | 900.0355 | 0.95528424
1190 | 900.3818 | 0.9553234
1191 | 899.9963 | 0.95504969
1192 | 900.0391 | 0.95458049
1193 | 900.0648 | 0.95540154
1194 | 900.1722 | 0.95461959
1195 | 899.7994 | 0.95508873
1196 | 899.9465 | 0.9554798
1197 | 900.2744 | 0.95524514
1198 | 900.1491 | 0.9553234
1199 | 900.0223999 | 0.95540154
1200 | 899.872 | 0.95528424
1201 | 900.2353 | 0.9552061
1202 | 900.0095 | 0.95485419
1203 | 900.14 | 0.95454139
1204 | 899.8027 | 0.95493239
1205 | 900.2744 | 0.95438498
1206 | 900.1505127 | 0.95489329
1207 | 900.0744 | 0.95465863
1208 | 900.0848999 | 0.95508873
1209 | 899.9697 | 0.95481503
1210 | 900.2808 | 0.955167
1211 | 900.104 | 0.95477599
1212 | 899.9836 | 0.95501059
1213 | 899.8389 | 0.95446318
1214 | 899.7925 | 0.95454139
1215 | 900.3687 | 0.95493239
1216 | 899.7405 | 0.95454139
1217 | 900.1558 | 0.95450222
1218 | 900.2974 | 0.95493239
1219 | 900.1432 | 0.95512784
1220 | 900.2316 | 0.95469779
1221 | 900.0719 | 0.95465863
1222 | 900.0809 | 0.95430678
1223 | 900.0975 | 0.95458049
1224 | 900.0388 | 0.95473689
1225 | 899.927 | 0.95489329
1226 | 899.7343 | 0.95469779
1227 | 900.0772 | 0.95446318
1228 | 900.4642 | 0.95465863
1229 | 899.895 | 0.95504969
1230 | 900.2678 | 0.95477599
1231 | 900.2114 | 0.95438498
1232 | 900.0812 | 0.95458049
1233 | 899.8387 | 0.95454139
1234 | 899.9081 | 0.95501059
1235 | 900.1695 | 0.95454139
1236 | 899.6269 | 0.95422858
1237 | 899.7513 | 0.95469779
1238 | 900.2937 | 0.95469779
1239 | 899.6926 | 0.95489329
1240 | 900.13 | 0.95442408
1241 | 899.95 | 0.95391577
1242 | 900.2646 | 0.95497143
1243 | 899.9865 | 0.95504969
1244 | 900.0395 | 0.95504969
1245 | 900.5034 | 0.95415038
1246 | 900.0283 | 0.95458049
1247 | 899.8353 | 0.95364207
1248 | 900.0095 | 0.95489329
1249 | 899.8977 | 0.95450222
1250 | 899.9573 | 0.95434582
1251 | 900.0875 | 0.95426768
1252 | 900.2092 | 0.95469779
1253 | 900.3364 | 0.95411128
1254 | 900.0518 | 0.95454139
1255 | 900.3461 | 0.95438498
1256 | 900.1201 | 0.95411128
1257 | 899.7541 | 0.95458049
1258 | 900.29 | 0.95438498
1259 | 900.2615 | 0.95407218
1260 | 900.2154 | 0.95465863
1261 | 900.1864624 | 0.95403302
1262 | 900.1335 | 0.95434582
1263 | 899.7025 | 0.95454139
1264 | 900.1171875 | 0.95454139
1265 | 899.8850708 | 0.95422858
1266 | 899.8555 | 0.95469779
1267 | 899.9305 | 0.95465863
1268 | 900.3657 | 0.95438498
1269 | 900.21875 | 0.95481503
1270 | 899.9175415 | 0.95430678
1271 | 900.0549 | 0.95485419
1272 | 899.7938 | 0.95465863
1273 | 900.378479 | 0.95434582
1274 | 900.1733 | 0.95403302
1275 | 899.8387 | 0.95446318
1276 | 900.0165 | 0.95481503
1277 | 899.881 | 0.95415038
1278 | 899.7834 | 0.95442408
1279 | 899.9969 | 0.95426768
1280 | 899.951 | 0.95442408
1281 | 900.4642 | 0.95403302
1282 | 900.1666 | 0.95391577
1283 | 900.21875 | 0.95426768
1284 | 900.176 | 0.95411128
1285 | 900.0318 | 0.95461959
1286 | 899.6695 | 0.95415038
1287 | 899.5123 | 0.95372021
1288 | 899.6663208 | 0.95426768
1289 | 899.954 | 0.95422858
1290 | 900.1993 | 0.95391577
1291 | 899.8789 | 0.95418942
1292 | 900.0712 | 0.95379847
1293 | 899.79 | 0.95438498
1294 | 899.6786 | 0.95383757
1295 | 899.7571 | 0.95383757
1296 | 899.9212 | 0.95391577
1297 | 899.8655 | 0.95360297
1298 | 899.8662 | 0.95329016
1299 | 899.8951 | 0.95360297
1300 | 899.4754 | 0.95360297
1301 | 899.9871 | 0.95344657
1302 | 900.1695 | 0.95325112
1303 | 899.4332 | 0.95383757
1304 | 900.1281 | 0.95368117
1305 | 899.8691 | 0.95329016
1306 | 899.9281 | 0.95356381
1307 | 900.1209 | 0.95309472
1308 | 900.1569 | 0.95360297
1309 | 900.3923 | 0.95360297
1310 | 899.8918457 | 0.95340741
1311 | 899.8954 | 0.95364207
1312 | 899.7220459 | 0.95336837
1313 | 899.4491 | 0.95309472
1314 | 899.5586 | 0.95340741
1315 | 899.5616 | 0.95309472
1316 | 900.1703 | 0.95321196
1317 | 899.744 | 0.95309472
1318 | 899.7849 | 0.95340741
1319 | 899.7220459 | 0.95301646
1320 | 899.4443 | 0.95313376
1321 | 899.5949 | 0.95305556
1322 | 900.0137 | 0.95329016
1323 | 900.1270752 | 0.95301646
1324 | 900.2748 | 0.95289916
1325 | 899.8655 | 0.95309472
1326 | 899.6436 | 0.95301646
1327 | 899.8068 | 0.95293832
1328 | 899.7669 | 0.95289916
1329 | 899.8685 | 0.95286006
1330 | 899.9995 | 0.95266455
1331 | 899.8655 | 0.95325112
1332 | 899.813 | 0.95325112
1333 | 899.9615 | 0.95289916
1334 | 899.9677124 | 0.95305556
1335 | 900.157 | 0.95286006
1336 | 899.699 | 0.95289916
1337 | 900.1831665 | 0.95289916
1338 | 900.0939 | 0.95282096
1339 | 900.0162 | 0.95278192
1340 | 900.1281 | 0.95250815
1341 | 899.6891 | 0.95266455
1342 | 899.715 | 0.95250815
1343 | 900.1340332 | 0.95266455
1344 | 899.9963 | 0.95329016
1345 | 900.0518 | 0.95262551
1346 | 900.2092 | 0.95313376
1347 | 899.9113 | 0.95332927
1348 | 899.8524 | 0.95289916
1349 | 900.0259 | 0.95305556
1350 | 900.3955 | 0.95282096
1351 | 899.7321167 | 0.95329016
1352 | 899.9077 | 0.95301646
1353 | 899.9842 | 0.95235175
1354 | 899.98 | 0.95293832
1355 | 899.9671 | 0.95313376
1356 | 900.4221 | 0.95321196
1357 | 900.0188 | 0.95309472
1358 | 900.4052124 | 0.95313376
1359 | 900.1185 | 0.95325112
1360 | 900.2163 | 0.95305556
1361 | 900.0776 | 0.95246911
1362 | 900.017 | 0.95325112
1363 | 900.5558 | 0.95270365
1364 | 900.1209 | 0.95297736
1365 | 899.9845 | 0.95321196
1366 | 900.137 | 0.95313376
1367 | 900.543 | 0.95329016
1368 | 899.7574 | 0.95278192
1369 | 899.8159 | 0.95325112
1370 | 899.9732666 | 0.95286006
1371 | 899.9642 | 0.95301646
1372 | 899.8586 | 0.95242995
1373 | 900.0909 | 0.95336837
1374 | 900.18 | 0.95282096
1375 | 900.1335 | 0.95239085
1376 | 900.6312 | 0.95286006
1377 | 900.2878 | 0.95325112
1378 | 900.184 | 0.95325112
1379 | 899.7678 | 0.95266455
1380 | 900.0225 | 0.95321196
1381 | 899.9963 | 0.95254725
1382 | 899.7771 | 0.95336837
1383 | 900.2067 | 0.95325112
1384 | 899.8011 | 0.95242995
1385 | 900.027 | 0.95223445
1386 | 899.954 | 0.95196074
1387 | 899.7803 | 0.95207804
1388 | 900.0057373 | 0.95235175
1389 | 899.8557 | 0.95203894
1390 | 899.8784 | 0.95196074
1391 | 899.935 | 0.95270365
1392 | 899.7932 | 0.95207804
1393 | 899.6502 | 0.95215631
1394 | 899.8829 | 0.95231271
1395 | 899.892 | 0.95227355
1396 | 899.8987 | 0.95235175
1397 | 899.7649 | 0.95289916
1398 | 899.8273 | 0.95278192
1399 | 899.9677124 | 0.95203894
1400 | 899.6763 | 0.95180434
1401 | 899.9904 | 0.95215631
1402 | 899.9281 | 0.95231271
1403 | 899.863 | 0.95211715
1404 | 899.6374 | 0.9519999
1405 | 899.9647 | 0.95156974
1406 | 899.7587 | 0.9518435
1407 | 899.6603 | 0.9516871
1408 | 899.7388 | 0.95211715
1409 | 899.9318 | 0.95141339
1410 | 899.8236084 | 0.95203894
1411 | 899.9842 | 0.95192164
1412 | 900.2821 | 0.95203894
1413 | 899.6275 | 0.95282096
1414 | 900.2057 | 0.95235175
1415 | 899.9739 | 0.95211715
1416 | 899.8463 | 0.95192164
1417 | 899.7991333 | 0.95211715
1418 | 900.3207 | 0.95188254
1419 | 899.7835083 | 0.95231271
1420 | 900.3926 | 0.95254725
1421 | 900.2033 | 0.9519999
1422 | 899.6392 | 0.95176524
1423 | 900.2682 | 0.95203894
1424 | 899.8927002 | 0.95203894
1425 | 899.8174 | 0.95196074
1426 | 899.8328 | 0.95223445
1427 | 900.0789 | 0.95231271
1428 | 900.4747 | 0.95231271
1429 | 900.2618 | 0.95258635
1430 | 900.4909668 | 0.95227355
1431 | 899.9896 | 0.95321196
1432 | 899.8166 | 0.95266455
1433 | 900.1113 | 0.95258635
1434 | 899.8169 | 0.95250815
1435 | 899.9149 | 0.9519999
1436 | 900.2002 | 0.95239085
1437 | 900.0727 | 0.95196074
1438 | 900.0493 | 0.95227355
1439 | 900.0854 | 0.95180434
1440 | 900.1732 | 0.9518435
1441 | 899.8895 | 0.95227355
1442 | 900.4738 | 0.95207804
1443 | 900.069 | 0.95188254
1444 | 900.0685 | 0.95246911
1445 | 900.0165 | 0.95207804
1446 | 899.8326416 | 0.95196074
1447 | 899.9153 | 0.95258635
1448 | 899.8758 | 0.95192164
1449 | 899.9021 | 0.95160884
1450 | 899.7939 | 0.95176524
1451 | 900.3501 | 0.95188254
1452 | 899.9874 | 0.95149153
1453 | 899.9318 | 0.9516871
1454 | 900.1867 | 0.95196074
1455 | 900.052 | 0.95172614
1456 | 900.069 | 0.95149153
1457 | 899.3485 | 0.95153069
1458 | 900.1414 | 0.9519999
1459 | 899.8666 | 0.95145243
1460 | 900.0497 | 0.95160884
1461 | 899.8011 | 0.95117873
1462 | 900.3461 | 0.95203894
1463 | 899.7938 | 0.95176524
1464 | 900.033 | 0.95141339
1465 | 899.8849 | 0.95129603
1466 | 899.8273 | 0.95102233
1467 | 899.8592 | 0.95149153
1468 | 899.7743 | 0.95145243
1469 | 900.2227 | 0.95149153
1470 | 899.7355957 | 0.95094419
1471 | 899.8764 | 0.95117873
1472 | 900.1473999 | 0.95176524
1473 | 899.7228 | 0.95156974
1474 | 899.6891 | 0.95090508
1475 | 899.8406 | 0.9516871
1476 | 899.7684 | 0.95121789
1477 | 900.0466 | 0.95133513
1478 | 900.0428 | 0.95145243
1479 | 899.9541626 | 0.95102233
1480 | 899.6369 | 0.95078778
1481 | 899.5123 | 0.95110059
1482 | 900.1414 | 0.95078778
1483 | 899.9225 | 0.95106149
1484 | 899.8336792 | 0.95129603
1485 | 900.0366 | 0.95110059
1486 | 899.735 | 0.95086592
1487 | 899.7542 | 0.95074868
1488 | 900.0106 | 0.95098323
1489 | 899.6437 | 0.95082682
1490 | 899.6086 | 0.95098323
1491 | 899.7064209 | 0.95106149
1492 | 899.8137207 | 0.95098323
1493 | 900.0206 | 0.95067042
1494 | 899.9518 | 0.95043588
1495 | 900.1669 | 0.95094419
1496 | 899.7911377 | 0.95082682
1497 | 899.7878 | 0.95090508
1498 | 900.1346 | 0.95059228
1499 | 899.6371 | 0.95078778
1500 | 900.0688 | 0.95094419
1501 | 900.0401001 | 0.95078778
1502 | 899.9748 | 0.95090508
1503 | 899.8959 | 0.95024031
1504 | 900.1873 | 0.95035762
1505 | 899.9709 | 0.95125699
1506 | 899.8959 | 0.95070952
1507 | 899.7587 | 0.95027947
1508 | 900.3504 | 0.95067042
1509 | 900.3309 | 0.95012307
1510 | 900.423 | 0.95059228
1511 | 900.1807 | 0.95008391
1512 | 900.0789 | 0.95020121
1513 | 900.1217041 | 0.95043588
1514 | 899.8505249 | 0.95063138
1515 | 899.8531 | 0.95004481
1516 | 899.9615 | 0.95039672
1517 | 900.0331 | 0.95035762
1518 | 899.7322998 | 0.95070952
1519 | 900.3445 | 0.95031857
1520 | 900.0076 | 0.95035762
1521 | 899.7843 | 0.95059228
1522 | 900.4128418 | 0.95098323
1523 | 899.8661499 | 0.95074868
1524 | 900.1479 | 0.95012307
1525 | 900.2172 | 0.95055312
1526 | 900.3175 | 0.95027947
1527 | 899.955 | 0.95020121
1528 | 900.5046 | 0.95063138
1529 | 900.0893 | 0.95094419
1530 | 900.1055 | 0.95047498
1531 | 900.2067 | 0.95086592
1532 | 900.2038 | 0.95059228
1533 | 899.7592 | 0.95027947
1534 | 899.7592 | 0.95027947
1535 | 900.3909 | 0.95024031
1536 | 899.9842 | 0.95063138
1537 | 899.6501 | 0.95035762
1538 | 899.8467 | 0.95070952
1539 | 900.0758667 | 0.95027947
1540 | 899.8592 | 0.95020121
1541 | 899.8044 | 0.95016217
1542 | 899.4995 | 0.94984937
1543 | 900.318 | 0.95051402
1544 | 899.9419 | 0.95035762
1545 | 899.9774 | 0.95059228
1546 | 900.1315918 | 0.95055312
1547 | 899.7628 | 0.95020121
1548 | 899.6151 | 0.95047498
1549 | 900.2105 | 0.95043588
1550 | 899.9774 | 0.95016217
1551 | 899.9325 | 0.95051402
1552 | 900.1089 | 0.94996667
1553 | 899.9617 | 0.95059228
1554 | 899.631 | 0.9496147
1555 | 899.8541 | 0.94992751
1556 | 899.775 | 0.94984937
1557 | 899.9251 | 0.95059228
1558 | 899.892 | 0.95000577
1559 | 899.7977 | 0.94981027
1560 | 899.9185791 | 0.95024031
1561 | 899.9409 | 0.95020121
1562 | 899.7416 | 0.95008391
1563 | 899.9318 | 0.95008391
1564 | 900.4128418 | 0.95027947
1565 | 899.9118042 | 0.95043588
1566 | 900.1506 | 0.95020121
1567 | 899.6303 | 0.95027947
1568 | 899.7451 | 0.95039672
1569 | 900.2426 | 0.95020121
1570 | 900.4327 | 0.95016217
1571 | 900.1078 | 0.95039672
1572 | 900.2194 | 0.95004481
1573 | 900.21875 | 0.95024031
1574 | 900.3371 | 0.95024031
1575 | 900.3772583 | 0.95016217
1576 | 900.2678 | 0.95027947
1577 | 900.0455 | 0.95031857
1578 | 900.5304 | 0.95043588
1579 | 899.8792 | 0.94984937
1580 | 900.0714 | 0.94981027
1581 | 899.978 | 0.94996667
1582 | 899.899 | 0.94992751
1583 | 900.0067 | 0.95000577
1584 | 900.4909668 | 0.94988841
1585 | 899.9842 | 0.95031857
1586 | 900.3105 | 0.95027947
1587 | 900.0106 | 0.95004481
1588 | 900.2325 | 0.94992751
1589 | 900.2232 | 0.94969296
1590 | 900.0201416 | 0.94977111
1591 | 900.1669 | 0.94957572
1592 | 899.925 | 0.9494583
1593 | 900.3309 | 0.94992751
1594 | 900.2097168 | 0.94996667
1595 | 899.8602 | 0.94981027
1596 | 900.0688 | 0.94953656
1597 | 900.2427 | 0.94977111
1598 | 900.1125 | 0.94949746
1599 | 900.3346 | 0.94926292
1600 | 899.935 | 0.94977111
1601 | 900.2882 | 0.95008391
1602 | 900.2458 | 0.94992751
1603 | 900.0206 | 0.94977111
1604 | 899.9083252 | 0.95004481
1605 | 900.0797 | 0.94992751
1606 | 900.1773 | 0.94996667
1607 | 899.9451 | 0.95016217
1608 | 900.2881 | 0.94973212
1609 | 899.919 | 0.95016217
1610 | 900.3798 | 0.95000577
1611 | 900.0789 | 0.94981027
1612 | 900.2466 | 0.94957572
1613 | 899.8397 | 0.95000577
1614 | 900.1479 | 0.94906735
1615 | 899.9385376 | 0.94981027
1616 | 900.014 | 0.9493019
1617 | 899.9943 | 0.94981027
1618 | 899.8177 | 0.94973212
1619 | 900.2824707 | 0.94969296
1620 | 900.0239 | 0.95012307
1621 | 900.3409 | 0.94984937
1622 | 899.9546 | 0.94934106
1623 | 900.1971 | 0.94957572
1624 | 900.1573 | 0.94934106
1625 | 899.9257 | 0.94984937
1626 | 900.1281 | 0.95008391
1627 | 899.9677124 | 0.94938016
1628 | 899.9609 | 0.94984937
1629 | 899.4803 | 0.9491455
1630 | 899.9419 | 0.95008391
1631 | 899.859375 | 0.94965386
1632 | 899.9257 | 0.94965386
1633 | 899.9487 | 0.94973212
1634 | 900.0233 | 0.94898909
1635 | 899.8898 | 0.94938016
1636 | 899.9876 | 0.94938016
1637 | 900.2071 | 0.94926292
1638 | 899.706604 | 0.9494583
1639 | 900.1115 | 0.94953656
1640 | 900.1744 | 0.94934106
1641 | 899.8926 | 0.94926292
1642 | 899.8702 | 0.94875455
1643 | 899.8801 | 0.94910651
1644 | 899.9518 | 0.94953656
1645 | 900.5116 | 0.94941932
1646 | 900.2396 | 0.94902825
1647 | 899.7918 | 0.9493019
1648 | 899.795 | 0.94887185
1649 | 899.6636 | 0.9491455
1650 | 899.8399 | 0.9493019
1651 | 899.726 | 0.94883269
1652 | 899.7130127 | 0.94883269
1653 | 899.8597 | 0.94918466
1654 | 899.7616 | 0.94863731
1655 | 899.9877 | 0.94906735
1656 | 900.0009 | 0.94887185
1657 | 899.9393 | 0.94895011
1658 | 899.6548 | 0.94867629
1659 | 899.6673584 | 0.94902825
1660 | 899.7392 | 0.94887185
1661 | 899.7419 | 0.94906735
1662 | 899.6886 | 0.9483245
1663 | 899.7226 | 0.94875455
1664 | 899.9977 | 0.94879371
1665 | 899.6607666 | 0.94875455
1666 | 899.9719 | 0.94875455
1667 | 899.9 | 0.94879371
1668 | 899.7252 | 0.94879371
1669 | 899.9983 | 0.94851989
1670 | 899.8762207 | 0.94906735
1671 | 899.7821 | 0.94836348
1672 | 899.8638 | 0.9480508
1673 | 899.6607666 | 0.94863731
1674 | 899.8604126 | 0.94844174
1675 | 900.1291 | 0.94883269
1676 | 899.8773 | 0.94851989
1677 | 899.8016 | 0.94871545
1678 | 899.4875 | 0.94879371
1679 | 900.4757 | 0.94863731
1680 | 900.2437 | 0.94859815
1681 | 900.1749 | 0.94855905
1682 | 900.0633 | 0.94808984
1683 | 899.9588623 | 0.94859815
1684 | 900.1218 | 0.94812894
1685 | 900.2567 | 0.94867629
1686 | 900.0959 | 0.94836348
1687 | 899.9784 | 0.9484809
1688 | 900.2267 | 0.94855905
1689 | 900.0893 | 0.9481681
1690 | 900.2659 | 0.94859815
1691 | 900.2437 | 0.94871545
1692 | 900.3605957 | 0.94851989
1693 | 899.8708 | 0.9481681
1694 | 899.8576 | 0.94836348
1695 | 900.0475 | 0.94820708
1696 | 899.9905 | 0.9480508
1697 | 899.7822 | 0.94797254
1698 | 899.9682 | 0.9480508
1699 | 899.9165 | 0.94828534
1700 | 899.9164 | 0.9480117
1701 | 899.8234 | 0.9480508
1702 | 899.5687 | 0.94785529
1703 | 900.0297 | 0.94824624
1704 | 899.7355957 | 0.9481681
1705 | 899.8571167 | 0.94836348
1706 | 900.0178 | 0.9480117
1707 | 900.0505 | 0.9480117
1708 | 900.0308 | 0.94812894
1709 | 900.0599 | 0.94840264
1710 | 900.0957 | 0.9480117
1711 | 900.164 | 0.94844174
1712 | 900.1506 | 0.94879371
1713 | 899.6902 | 0.94812894
1714 | 899.8695 | 0.94785529
1715 | 899.8177 | 0.94851989
1716 | 900.2824707 | 0.94785529
1717 | 899.6575 | 0.94793344
1718 | 900.1153 | 0.94808984
1719 | 899.8861084 | 0.94824624
1720 | 899.7119 | 0.9480508
1721 | 899.7094 | 0.9480508
1722 | 900.3698 | 0.94840264
1723 | 899.9914 | 0.94824624
1724 | 900.2043 | 0.94824624
1725 | 899.9259 | 0.94773799
1726 | 900.231 | 0.94777703
1727 | 900.1546 | 0.94808984
1728 | 900.3674 | 0.94844174
1729 | 899.8348 | 0.94824624
1730 | 900.2956 | 0.94812894
1731 | 899.8933 | 0.94840264
1732 | 900.3018 | 0.94844174
1733 | 900.0505 | 0.94855905
1734 | 900.1996 | 0.9480508
1735 | 900.4553 | 0.9480508
1736 | 899.8836 | 0.9480508
1737 | 900.327 | 0.94879371
1738 | 900.1321 | 0.94797254
1739 | 899.9482 | 0.94789439
1740 | 900.0727 | 0.94820708
1741 | 900.4063 | 0.94824624
1742 | 899.853 | 0.94855905
1743 | 899.9354248 | 0.94785529
1744 | 900.0567 | 0.94851989
1745 | 899.985 | 0.9480508
1746 | 900.0758667 | 0.9480117
1747 | 900.0107 | 0.94769889
1748 | 899.9983 | 0.94781613
1749 | 899.9083252 | 0.94762063
1750 | 899.9718 | 0.94840264
1751 | 899.9259 | 0.9480117
1752 | 900.0538 | 0.9481681
1753 | 900.2238 | 0.94808984
1754 | 900.1259 | 0.94742519
1755 | 900.0626 | 0.94750333
1756 | 899.7227 | 0.94726878
1757 | 900.2661 | 0.9480117
1758 | 900.1125 | 0.94758159
1759 | 900.0601 | 0.94781613
1760 | 900.0698 | 0.9480117
1761 | 900.1165 | 0.94746423
1762 | 899.6246 | 0.94746423
1763 | 900.1777 | 0.94715142
1764 | 899.8446 | 0.94726878
1765 | 899.8840332 | 0.94730783
1766 | 900.1618042 | 0.94746423
1767 | 900.0145874 | 0.94738609
1768 | 899.9774 | 0.94746423
1769 | 899.9069 | 0.94707328
1770 | 900.1512 | 0.94719052
1771 | 900.0593 | 0.94719052
1772 | 899.7421 | 0.94699502
1773 | 899.8477 | 0.94687772
1774 | 900.2598 | 0.94726878
1775 | 900.2204 | 0.94769889
1776 | 899.7856 | 0.94734693
1777 | 900.1161499 | 0.94750333
1778 | 899.743 | 0.94730783
1779 | 899.8505249 | 0.94672132
1780 | 900.0599 | 0.94695598
1781 | 900.2857666 | 0.94715142
1782 | 899.988 | 0.94691688
1783 | 899.5721 | 0.94711238
1784 | 900.0009 | 0.94695598
1785 | 899.8969 | 0.94715142
1786 | 900.0865 | 0.94719052
1787 | 899.9788208 | 0.94636941
1788 | 899.7958374 | 0.94726878
1789 | 900.293 | 0.94711238
1790 | 899.8076 | 0.94636941
1791 | 899.9230957 | 0.94691688
1792 | 899.3657 | 0.94656491
1793 | 899.5994 | 0.94687772
1794 | 899.7072 | 0.94676048
1795 | 899.6346 | 0.94719052
1796 | 899.6188 | 0.94644767
1797 | 899.9269 | 0.94726878
1798 | 899.6416626 | 0.94699502
1799 | 899.8938 | 0.94656491
1800 | 899.4933 | 0.94656491
1801 | 900.1024 | 0.94695598
1802 | 900.1819458 | 0.94656491
1803 | 899.8862 | 0.94679958
1804 | 900.1383667 | 0.94746423
1805 | 899.8057251 | 0.94703412
1806 | 899.9329 | 0.94672132
1807 | 899.7495 | 0.94703412
1808 | 899.7992 | 0.94664317
1809 | 899.985 | 0.94668221
1810 | 900.0178 | 0.94695598
1811 | 899.6799 | 0.94644767
1812 | 899.8154 | 0.94695598
1813 | 899.8273 | 0.94695598
1814 | 899.6223 | 0.94703412
1815 | 899.6517334 | 0.94699502
1816 | 899.7399 | 0.94648677
1817 | 900.0088501 | 0.94711238
1818 | 900.0148 | 0.94613487
1819 | 899.8118 | 0.94640851
1820 | 899.6647 | 0.94625211
1821 | 900.0023 | 0.94625211
1822 | 899.9604 | 0.94660407
1823 | 900.3223 | 0.94711238
1824 | 899.756 | 0.94664317
1825 | 900.2037 | 0.94621313
1826 | 900.1649 | 0.94679958
1827 | 899.6816 | 0.94629127
1828 | 900.0182 | 0.94660407
1829 | 899.9105 | 0.94629127
1830 | 899.8251 | 0.94672132
1831 | 899.4976 | 0.94703412
1832 | 900.2145 | 0.94633037
1833 | 899.743 | 0.94687772
1834 | 900.195 | 0.94652581
1835 | 900.2891 | 0.94676048
1836 | 899.9230957 | 0.94679958
1837 | 900.0043335 | 0.94672132
1838 | 899.8673 | 0.94656491
1839 | 900.1848 | 0.94707328
1840 | 899.8840332 | 0.94617397
1841 | 900.0994 | 0.94613487
1842 | 899.5723 | 0.94648677
1843 | 899.8273 | 0.94652581
1844 | 899.7958374 | 0.94629127
1845 | 900.038 | 0.94676048
1846 | 899.9723 | 0.94636941
1847 | 899.7192 | 0.94672132
1848 | 899.9617 | 0.94640851
1849 | 900.158 | 0.94664317
1850 | 900.0601 | 0.94633037
1851 | 900.2562 | 0.94617397
1852 | 900.1777 | 0.94707328
1853 | 900.5116 | 0.94629127
1854 | 899.9718 | 0.94691688
1855 | 899.9682 | 0.94699502
1856 | 899.8239 | 0.94613487
1857 | 899.7657 | 0.94648677
1858 | 900.0106 | 0.94640851
1859 | 899.6374 | 0.94633037
1860 | 899.8182 | 0.94648677
1861 | 899.7463 | 0.94687772
1862 | 900.4039917 | 0.94672132
1863 | 900.619 | 0.94719052
1864 | 900.3513 | 0.94703412
1865 | 900.0727 | 0.94660407
1866 | 899.628479 | 0.94660407
1867 | 900.2043 | 0.94597846
1868 | 900.0371 | 0.94691688
1869 | 900.4985 | 0.94636941
1870 | 900.0071 | 0.94652581
1871 | 900.0605 | 0.94668221
1872 | 900.1157 | 0.94648677
1873 | 899.795 | 0.94633037
1874 | 899.9617 | 0.94660407
1875 | 899.8726 | 0.94640851
1876 | 899.8572 | 0.94660407
1877 | 900.3708 | 0.94660407
1878 | 900.0667 | 0.94609571
1879 | 900.0331 | 0.94652581
1880 | 899.8776 | 0.94609571
1881 | 900.2891 | 0.94629127
1882 | 899.9617 | 0.94601756
1883 | 900.0631 | 0.9459393
1884 | 899.847229 | 0.94582206
1885 | 899.7004 | 0.94574392
1886 | 900.5346 | 0.94601756
1887 | 900.4096 | 0.94574392
1888 | 900.2725 | 0.94656491
1889 | 900.1165 | 0.94586116
1890 | 900.348 | 0.94617397
1891 | 900.394 | 0.94590032
1892 | 900.2442 | 0.94640851
1893 | 899.9325 | 0.94566566
1894 | 899.9322 | 0.94640851
1895 | 900.1777 | 0.94640851
1896 | 900.0445 | 0.94617397
1897 | 899.5654 | 0.94574392
1898 | 899.9788208 | 0.94605672
1899 | 899.5397 | 0.9456265
1900 | 899.7821 | 0.94566566
1901 | 899.7922 | 0.94570476
1902 | 900.4435 | 0.94640851
1903 | 900.1355 | 0.94613487
1904 | 900.5511 | 0.94656491
1905 | 899.7726 | 0.94656491
1906 | 899.8409 | 0.94633037
1907 | 899.9454 | 0.94609571
1908 | 900.1513 | 0.94601756
1909 | 900.2086 | 0.94597846
1910 | 900.195 | 0.94590032
1911 | 900.4301 | 0.94582206
1912 | 900.4661 | 0.94586116
1913 | 899.8216 | 0.94566566
1914 | 900.3581 | 0.94570476
1915 | 899.96875 | 0.94605672
1916 | 899.726 | 0.94609571
1917 | 899.8987 | 0.94554836
1918 | 899.9612 | 0.94590032
1919 | 900.2751 | 0.94586116
1920 | 900.1646 | 0.94633037
1921 | 899.8186 | 0.94570476
1922 | 900.0303 | 0.94597846
1923 | 899.6517334 | 0.9457829
1924 | 899.9284 | 0.94582206
1925 | 899.7768 | 0.94586116
1926 | 899.8353 | 0.94554836
1927 | 899.8638 | 0.94574392
1928 | 899.8511 | 0.94570476
1929 | 900.044 | 0.94586116
1930 | 899.8381 | 0.94543111
1931 | 899.8548584 | 0.94531369
1932 | 900.0416 | 0.94558752
1933 | 900.4034 | 0.94519645
1934 | 900.3057 | 0.94550925
1935 | 899.7665 | 0.94527471
1936 | 899.8118 | 0.94531369
1937 | 900.6463623 | 0.94488364
1938 | 900.4241333 | 0.94523555
1939 | 899.8326 | 0.94515729
1940 | 899.7429 | 0.94504005
1941 | 900.2105 | 0.94515729
1942 | 899.9506 | 0.94511831
1943 | 899.9291 | 0.94484448
1944 | 899.7412 | 0.94507915
1945 | 900.3094 | 0.94523555
1946 | 900.2838 | 0.94543111
1947 | 900.3557 | 0.94523555
1948 | 899.8608 | 0.94531369
1949 | 900.2896 | 0.94527471
1950 | 899.962 | 0.94543111
1951 | 899.8834 | 0.94535285
1952 | 900.2209 | 0.94504005
1953 | 899.9105 | 0.94535285
1954 | 899.8484 | 0.9457829
1955 | 899.9133 | 0.94519645
1956 | 900.1432 | 0.94500089
1957 | 900.0716 | 0.94511831
1958 | 899.7665 | 0.94488364
1959 | 900.0967 | 0.9448055
1960 | 900.0971 | 0.94507915
1961 | 899.7044 | 0.94515729
1962 | 899.8129 | 0.94504005
1963 | 899.7242 | 0.94539195
1964 | 900.1432 | 0.94523555
1965 | 900.1075 | 0.94488364
1966 | 899.8062 | 0.94488364
1967 | 899.7012 | 0.94527471
1968 | 899.7726 | 0.94554836
1969 | 900.0211792 | 0.94543111
1970 | 899.9207 | 0.94531369
1971 | 899.8326416 | 0.94492275
1972 | 900.2962 | 0.94504005
1973 | 900.1326 | 0.9443754
1974 | 900.1071167 | 0.94476634
1975 | 900.0638 | 0.94531369
1976 | 900.2667 | 0.9456265
1977 | 899.9625 | 0.94468808
1978 | 900.1298 | 0.94484448
1979 | 899.9723 | 0.94484448
1980 | 900.1955 | 0.94500089
1981 | 899.7242 | 0.94492275
1982 | 899.5038 | 0.94496191
1983 | 899.6816 | 0.94507915
1984 | 899.8812 | 0.94468808
1985 | 900.2348 | 0.94496191
1986 | 900.093 | 0.94507915
1987 | 899.8809 | 0.94484448
1988 | 900.2181 | 0.94492275
1989 | 900.0834 | 0.94472724
1990 | 899.7858 | 0.94511831
1991 | 899.8552 | 0.94472724
1992 | 899.7893 | 0.9443754
1993 | 899.9269 | 0.94398433
1994 | 899.8291626 | 0.94402349
1995 | 900.1812 | 0.94398433
1996 | 899.5994 | 0.94386709
1997 | 899.8089 | 0.94425803
1998 | 900.3029 | 0.94390619
1999 | 900.1068 | 0.94445354
2000 | 899.7429 | 0.94382793
2001 | 900.0897 | 0.94378883
2002 | 899.9403 | 0.94371068
2003 | 899.3911 | 0.94218576
2004 | 898.7135 | 0.94015253
2005 | 897.4675293 | 0.93804115
2006 | 896.6824 | 0.93573427
2007 | 895.6631 | 0.93374014
2008 | 894.8387 | 0.93209797
2009 | 893.9222 | 0.92979103
2010 | 892.9592 | 0.9275623
2011 | 891.8577 | 0.92509907
2012 | 891.1594 | 0.92275304
2013 | 890.5665 | 0.92118901
2014 | 889.3756 | 0.91919494
2015 | 888.2503 | 0.91661435
2016 | 887.4106 | 0.91485488
2017 | 886.6652 | 0.91239154
2018 | 885.6808 | 0.91047567
2019 | 884.8593 | 0.90848154
2020 | 883.8278 | 0.90609652
2021 | 883.138 | 0.90433699
2022 | 882.1488 | 0.90195191
2023 | 881.2939 | 0.89999688
2024 | 880.4224 | 0.89815915
2025 | 879.3964 | 0.89593047
2026 | 878.2445 | 0.89299798
2027 | 877.7575 | 0.89159036
2028 | 876.4595 | 0.88963538
2029 | 875.9534 | 0.88748485
2030 | 874.787 | 0.88552982
2031 | 874.0791 | 0.88248003
2032 | 873.0901 | 0.88091606
2033 | 872.2097168 | 0.87860918
2034 | 870.9826 | 0.87700605
2035 | 870.6963 | 0.87462091
2036 | 869.1785 | 0.87250954
2037 | 868.4821167 | 0.8700853
2038 | 867.8189 | 0.86844313
2039 | 866.7026 | 0.86637086
2040 | 865.5097 | 0.86351651
2041 | 864.6078 | 0.86140513
2042 | 864.1191 | 0.85956746
2043 | 863.3094 | 0.85769063
2044 | 862.1946 | 0.85444534
2045 | 861.3775 | 0.85249031
2046 | 860.3916626 | 0.85061353
2047 | 859.5215 | 0.8485803
2048 | 858.4752 | 0.84588242
2049 | 858.0052 | 0.84345818
2050 | 856.2297 | 0.84087759
2051 | 855.8254 | 0.83892262
2052 | 855.0174 | 0.83696759
2053 | 854.1093 | 0.8342697
2054 | 853.2463 | 0.83172822
2055 | 852.2618 | 0.82985139
2056 | 851.6212 | 0.8271144
2057 | 850.3868 | 0.82484663
2058 | 849.506 | 0.82222688
2059 | 849.0723877 | 0.82023281
2060 | 848.0390625 | 0.81733942
2061 | 846.7839 | 0.81491518
2062 | 846.0276 | 0.81303835
2063 | 844.7953 | 0.81030136
2064 | 844.1871 | 0.80748618
2065 | 843.2025 | 0.8050229
2066 | 842.5706 | 0.80353707
2067 | 841.4924 | 0.80068278
2068 | 840.7733 | 0.79853231
2069 | 839.6014 | 0.79649907
2070 | 838.8351 | 0.79337102
2071 | 837.8456 | 0.7907514
2072 | 837.1685 | 0.78867906
2073 | 836.1785 | 0.78664583
2074 | 834.9987 | 0.78351784
2075 | 834.2547 | 0.78078085
2076 | 833.9211 | 0.77925599
2077 | 832.7495 | 0.77651894
2078 | 831.7708 | 0.77440751
2079 | 831.1171 | 0.77202243
2080 | 829.8982 | 0.76924634
2081 | 829.1194458 | 0.7668221
2082 | 828.0803 | 0.76506263
2083 | 827.1677 | 0.76236475
2084 | 826.181 | 0.76017511
2085 | 825.375 | 0.75712532
2086 | 824.5887 | 0.75513124
2087 | 823.8353 | 0.75305891
2088 | 822.6973 | 0.75028282
2089 | 821.6622 | 0.74793679
2090 | 820.5436 | 0.7454344
2091 | 820.0578 | 0.74332303
2092 | 819.2432251 | 0.74082059
2093 | 818.1872 | 0.73843551
2094 | 817.2751 | 0.73569852
2095 | 816.1711 | 0.73382169
2096 | 815.3991 | 0.73143661
2097 | 814.2711 | 0.72862142
2098 | 813.2371 | 0.72619718
2099 | 812.7334 | 0.7238121
2100 | 812.0105 | 0.72170067
2101 | 811.0331 | 0.71962839
2102 | 809.8928833 | 0.7164222
2103 | 809.0964 | 0.71438897
2104 | 808.3635 | 0.71212113
2105 | 806.9829 | 0.71008795
2106 | 806.421875 | 0.70739007
2107 | 805.2598 | 0.70539594
2108 | 804.8891 | 0.70289356
2109 | 803.9802 | 0.70019567
2110 | 803.0336 | 0.69773239
2111 | 801.6448 | 0.69503444
2112 | 800.856 | 0.69319677
2113 | 799.9420166 | 0.69128084
2114 | 799.1862793 | 0.68830925
2115 | 798.6432 | 0.68584597
2116 | 797.7890625 | 0.683891
2117 | 796.7391 | 0.68115395
2118 | 795.6383 | 0.67876887
2119 | 794.6789 | 0.67595363
2120 | 793.9385376 | 0.67415506
2121 | 793.0663 | 0.67149627
2122 | 791.9374 | 0.66922843
2123 | 791.1322 | 0.66664785
2124 | 790.3744 | 0.66484928
2125 | 789.0988 | 0.66258144
2126 | 788.472 | 0.65984446
2127 | 787.5173 | 0.65757668
2128 | 786.684021 | 0.65440953
2129 | 785.3553 | 0.65214175
2130 | 784.8508 | 0.65010852
2131 | 783.9178 | 0.64772338
2132 | 782.7213 | 0.6456902
2133 | 782.3273 | 0.64334422
2134 | 780.9086 | 0.64088094
2135 | 780.1208 | 0.63880861
2136 | 779.6226 | 0.63622802
2137 | 778.5527 | 0.63388199
2138 | 777.4411 | 0.63153601
2139 | 776.4455 | 0.62887722
2140 | 775.8029 | 0.62696129
2141 | 774.8137 | 0.62469351
2142 | 774.0139 | 0.62254304
2143 | 772.7791748 | 0.61968869
2144 | 771.9717 | 0.61796826
2145 | 771.0869 | 0.61570048
2146 | 770.0173 | 0.61272889
2147 | 769.4177 | 0.61069572
2148 | 768.5416 | 0.60831058
2149 | 767.7618 | 0.60623831
2150 | 766.8651123 | 0.60365772
2151 | 765.9162 | 0.60135078
2152 | 764.7726 | 0.59923935
2153 | 764.1592 | 0.59685427
2154 | 763.6541 | 0.5949775
2155 | 761.8342 | 0.59224045
2156 | 761.0138 | 0.58973807
2157 | 760.621521 | 0.58719659
2158 | 759.5618 | 0.58508515
2159 | 758.847229 | 0.58281738
2160 | 757.6948 | 0.58058864
2161 | 757.195 | 0.57859457
2162 | 755.7687 | 0.57644403
2163 | 755.152 | 0.57409805
2164 | 754.2789917 | 0.57218212
2165 | 753.433 | 0.56960154
2166 | 752.182 | 0.56737286
2167 | 751.394 | 0.56506592
2168 | 750.6573 | 0.56354105
2169 | 749.618 | 0.56068671
2170 | 749.2065 | 0.55861443
2171 | 747.9782 | 0.55615115
2172 | 747.1881 | 0.55396152
2173 | 745.973 | 0.55141997
2174 | 745.1799 | 0.54934776
2175 | 744.2449 | 0.54692352
2176 | 743.369 | 0.54469478
2177 | 742.6987 | 0.54289621
2178 | 741.8704834 | 0.54055023
2179 | 740.6350708 | 0.53832155
2180 | 740.1365 | 0.53585821
2181 | 738.7556 | 0.53386414
2182 | 738.1814 | 0.53175271
2183 | 736.7337 | 0.52925026
2184 | 736.4968 | 0.52694339
2185 | 734.8491 | 0.52537942
2186 | 734.3219 | 0.52326804
2187 | 733.4872 | 0.5208047
2188 | 732.891 | 0.51877147
2189 | 731.9634 | 0.51630825
2190 | 730.6031 | 0.51427501
2191 | 730.0918 | 0.51255459
2192 | 729.0493 | 0.5100913
2193 | 728.1791 | 0.50778437
2194 | 727.2874 | 0.50532109
2195 | 726.2854 | 0.50356156
2196 | 725.8012085 | 0.50129378
2197 | 724.4041 | 0.49945608
2198 | 723.5668 | 0.49726644
2199 | 723.0892334 | 0.49499866
2200 | 721.7426 | 0.49288729
2201 | 721.0953 | 0.49069765
2202 | 720.4091 | 0.48819527
2203 | 719.3626 | 0.48581016
2204 | 718.371521 | 0.48385516
2205 | 717.5011 | 0.48166552
2206 | 716.6137085 | 0.47928047
2207 | 715.6706543 | 0.47775558
2208 | 714.5914917 | 0.47509673
2209 | 713.6854 | 0.47333723
2210 | 712.8591 | 0.47075665
2211 | 712.2269 | 0.46927083
2212 | 711.3511 | 0.46684664
2213 | 710.2112 | 0.46461794
2214 | 709.3359 | 0.46246743
2215 | 708.2715 | 0.46000409
2216 | 707.426 | 0.45820552
2217 | 706.6326 | 0.45628962
2218 | 705.592 | 0.45351353
2219 | 704.7072 | 0.45151943
2220 | 703.9588 | 0.44968173
2221 | 702.481 | 0.44725755
2222 | 702.1541 | 0.44534165
2223 | 701.0974 | 0.44354305
2224 | 700.2890625 | 0.4408842
2225 | 699.2249 | 0.4389683
2226 | 698.7433 | 0.4372088
2227 | 697.4765 | 0.43435451
2228 | 696.8199 | 0.43232131
2229 | 695.5842 | 0.43048361
2230 | 695.2628 | 0.4284113
2231 | 693.8823 | 0.42575252
2232 | 693.0117 | 0.42383662
2233 | 692.1201 | 0.42211619
2234 | 691.0214 | 0.41984838
2235 | 690.2805 | 0.4173851
2236 | 689.3073 | 0.415782
2237 | 688.3165 | 0.413436
2238 | 687.5139 | 0.41116819
2239 | 686.4211 | 0.40948689
2240 | 685.63 | 0.40725818
2241 | 685.1072998 | 0.4049122
2242 | 684.0524292 | 0.40209699
2243 | 682.8347168 | 0.40080667
2244 | 682.1365 | 0.39877346
2245 | 681.7119 | 0.39619288
2246 | 680.3742 | 0.39415967
2247 | 679.4934082 | 0.39255658
2248 | 678.7694 | 0.39067978
2249 | 677.9163 | 0.38849017
2250 | 676.9141 | 0.38555768
2251 | 676.053 | 0.38387638
2252 | 674.8149 | 0.38125664
2253 | 674.0056 | 0.37984905
2254 | 673.277771 | 0.37750304
2255 | 672.0628 | 0.37480515
2256 | 671.0978 | 0.37324116
2257 | 670.2276001 | 0.37112975
2258 | 669.576 | 0.36882284
2259 | 668.4553 | 0.36624226
2260 | 667.6265 | 0.36487377
2261 | 666.8828 | 0.36295786
2262 | 666.0015 | 0.36037722
2263 | 664.9104 | 0.35865682
2264 | 663.9613 | 0.35670182
2265 | 663.4913 | 0.35431674
2266 | 662.0472 | 0.35197073
2267 | 661.3374 | 0.34989843
2268 | 660.4285 | 0.34806073
2269 | 659.5236 | 0.34559745
2270 | 658.3949585 | 0.34375975
2271 | 657.8295 | 0.34145281
2272 | 656.8105 | 0.3393805
2273 | 655.9935 | 0.3372691
2274 | 655.1287 | 0.3355487
2275 | 654.1093 | 0.33343732
2276 | 653.2595 | 0.33159962
2277 | 652.5578 | 0.32929271
2278 | 651.3524 | 0.3268294
2279 | 650.3704 | 0.32448342
2280 | 649.693 | 0.32284123
2281 | 649.0934 | 0.32061249
2282 | 648.1134 | 0.31834468
2283 | 647.1232 | 0.31611601
2284 | 646.2036 | 0.31447381
2285 | 645.408 | 0.31255791
2286 | 644.2288 | 0.3101728
2287 | 643.3896 | 0.30825689
2288 | 642.2872 | 0.30614549
2289 | 641.8685 | 0.30438599
2290 | 640.5480957 | 0.30184448
2291 | 639.7872 | 0.30016318
2292 | 639.1248 | 0.29793447
2293 | 637.9534 | 0.29633138
2294 | 637.2266 | 0.29343799
2295 | 636.2365 | 0.29113108
2296 | 635.3170166 | 0.28941068
2297 | 634.422 | 0.28710377
2298 | 633.5627 | 0.28526607
2299 | 632.7714 | 0.28323287
2300 | 631.9008 | 0.28092596
2301 | 630.648 | 0.27928376
2302 | 629.8704 | 0.27689865
2303 | 628.981 | 0.27494365
2304 | 628.1696167 | 0.27326235
2305 | 627.2698 | 0.27072087
2306 | 626.1971 | 0.26884407
2307 | 625.5388 | 0.26641986
2308 | 624.6846 | 0.26454306
2309 | 623.7982 | 0.26250985
2310 | 623.0098 | 0.26032025
2311 | 622.2271 | 0.25793514
2312 | 620.9627 | 0.25656664
2313 | 620.333 | 0.25425974
2314 | 619.1717 | 0.25183553
2315 | 618.3297 | 0.24984145
2316 | 617.2833 | 0.24823833
2317 | 616.5231 | 0.24616604
2318 | 615.6949 | 0.24362452
2319 | 614.7544 | 0.24159132
2320 | 613.7461 | 0.23959722
2321 | 612.9639 | 0.23803322
2322 | 612.3787 | 0.23572631
2323 | 610.9924 | 0.2342796
2324 | 610.2271 | 0.23177722
2325 | 609.1748 | 0.22962672
2326 | 608.5087 | 0.2280627
2327 | 607.5959 | 0.22579491
2328 | 606.8151 | 0.22368349
2329 | 605.6423 | 0.22149388
2330 | 604.9253 | 0.21903059
2331 | 603.8824 | 0.21742749
2332 | 603.5475 | 0.21555069
2333 | 602.5211 | 0.21367387
2334 | 601.4907 | 0.21117148
2335 | 600.3446 | 0.20902099
2336 | 599.4935 | 0.20714419
2337 | 598.5389 | 0.20518918
2338 | 597.5244751 | 0.20268677
2339 | 596.9037 | 0.20116188
2340 | 595.785 | 0.19862038
2341 | 594.9942 | 0.19701727
2342 | 594.1421 | 0.19435847
2343 | 593.4996 | 0.19209066
2344 | 591.9706 | 0.19052666
2345 | 591.4176 | 0.18798517
2346 | 590.6802 | 0.18630387
2347 | 589.5881958 | 0.18446615
2348 | 588.7063 | 0.18243295
2349 | 587.7503 | 0.17969595
2350 | 587.0842 | 0.17778005
2351 | 586.0708 | 0.17602055
2352 | 585.1619 | 0.17387004
2353 | 584.0606 | 0.17164135
2354 | 583.1256 | 0.16925624
2355 | 582.332 | 0.16745764
2356 | 581.3933 | 0.16561994
2357 | 580.4243 | 0.16393863
2358 | 579.7392 | 0.16159263
2359 | 578.8176 | 0.15924664
2360 | 577.8555 | 0.15756534
2361 | 577.1765 | 0.15568854
2362 | 576.1237 | 0.15310793
2363 | 575.4442 | 0.15150483
2364 | 574.3614502 | 0.14880693
2365 | 573.1795 | 0.14724292
2366 | 572.2968 | 0.14505333
2367 | 571.3295 | 0.14262912
2368 | 570.711 | 0.14043951
2369 | 569.6845 | 0.13824992
2370 | 569.28125 | 0.13617761
2371 | 567.9625 | 0.13441812
2372 | 566.9026 | 0.1323458
2373 | 566.2804 | 0.130078
2374 | 565.1359 | 0.12855311
2375 | 564.1412 | 0.12612891
2376 | 563.4707 | 0.1239784
2377 | 562.4641 | 0.1223362
2378 | 561.7637 | 0.120694
2379 | 560.6541 | 0.11862169
2380 | 559.9317 | 0.11611929
2381 | 558.709 | 0.11353869
2382 | 558.1682 | 0.11209199
2383 | 556.9628 | 0.11013699
2384 | 556.3167 | 0.10826018
2385 | 555.2599 | 0.10599238
2386 | 554.4595 | 0.10380278
2387 | 553.8567 | 0.10223878
2388 | 552.6669 | 0.09981457
2389 | 551.5807 | 0.09789868
2390 | 550.4021 | 0.09574817
2391 | 549.7288208 | 0.09387137
2392 | 548.8938 | 0.09172087
2393 | 547.8721 | 0.08929666
2394 | 547.0986 | 0.08773267
2395 | 546.1936 | 0.08569946
2396 | 545.3583 | 0.08327526
2397 | 544.5004 | 0.08139846
2398 | 543.3705 | 0.07948256
2399 | 542.7061 | 0.07737116
2400 | 541.793 | 0.07510335
2401 | 540.9888916 | 0.07303105
2402 | 540.2253418 | 0.07138885
2403 | 539.2158 | 0.06919924
2404 | 538.0142 | 0.06712694
2405 | 537.3671875 | 0.06528924
2406 | 536.3127 | 0.06306054
2407 | 535.5004 | 0.06063634
2408 | 534.61 | 0.05887683
2409 | 533.9192 | 0.05688274
2410 | 532.7343 | 0.05477133
2411 | 532.0018 | 0.05226893
2412 | 530.9601 | 0.05015753
2413 | 530.12 | 0.04867173
2414 | 529.137146 | 0.04616933
2415 | 528.5957 | 0.04452712
2416 | 527.5971 | 0.04249392
2417 | 526.4315 | 0.04065622
2418 | 525.5065918 | 0.03885762
2419 | 524.7577 | 0.03658982
2420 | 523.8393 | 0.03436111
2421 | 523.0244 | 0.03256251
2422 | 521.9316 | 0.03041201
2423 | 521.2299 | 0.02818331
2424 | 520.5065 | 0.02661931
2425 | 519.3318 | 0.02458611
2426 | 518.7219 | 0.0217709
2427 | 517.8279 | 0.0196204
2428 | 516.8299 | 0.0182519
2429 | 515.7869 | 0.0160232
2430 | 514.7365 | 0.01332529
2431 | 513.796875 | 0.01176129
2432 | 512.5864 | 0.00972809
2433 | 512.0162 | 0.00769489
2434 | 511.2983 | 0.00585719
2435 | 510.3652 | 0.00378488
2436 | 509.55 | 0.00175168
2437 | 508.6052 | -0.00082892
2438 | 507.6606 | -0.00239292
2439 | 506.8745 | -0.00411332
2440 | 505.5616 | -0.00622473
2441 | 504.9313 | -0.00857073
2442 | 504.2489624 | -0.01076033
2443 | 503.3691 | -0.01259803
2444 | 502.2036 | -0.01490493
2445 | 501.3092 | -0.01646893
2446 | 500.8744 | -0.01869764
2447 | 499.3063 | -0.02112184
2448 | 498.1765 | -0.02315504
2449 | 497.9946 | -0.02428894
2450 | 496.65625 | -0.02683044
2451 | 495.9461 | -0.02870725
2452 | 495.1391 | -0.03054495
2453 | 493.9709 | -0.03312555
2454 | 493.0327 | -0.03468955
2455 | 492.1463 | -0.03727015
2456 | 491.2868 | -0.03965526
2457 | 490.6727 | -0.04129746
2458 | 489.5505 | -0.04344796
2459 | 488.6487 | -0.04532476
2460 | 488.1013 | -0.04767076
2461 | 487.1652832 | -0.04978216
2462 | 485.7363 | -0.05161987
2463 | 484.6585 | -0.05318386
2464 | 484.1138 | -0.05568627
2465 | 483.0576 | -0.05818868
2466 | 482.4755249 | -0.05963538
2467 | 481.4519043 | -0.06174678
2468 | 480.4965 | -0.06374088
2469 | 479.5288 | -0.06616509
2470 | 479.0055 | -0.06800279
2471 | 477.8356 | -0.06956679
2472 | 477.017 | -0.0719128
2473 | 476.5871 | -0.07371139
2474 | 475.0005 | -0.0760965
2475 | 474.4092 | -0.0774259
2476 | 473.4175 | -0.07949819
2477 | 472.3053 | -0.0814141
2478 | 471.7256 | -0.0831736
2479 | 470.924 | -0.0854414
2480 | 469.6612854 | -0.08798291
2481 | 469.0992 | -0.089586
2482 | 467.5776 | -0.09181471
2483 | 467.4127 | -0.09357421
2484 | 465.8485 | -0.09576382
2485 | 465.3236084 | -0.09740601
2486 | 464.2882 | -0.09943922
2487 | 463.5858 | -0.10178522
2488 | 462.7188 | -0.10342743
2489 | 461.6709 | -0.10534333
2490 | 460.8077 | -0.10804122
2491 | 460.0297 | -0.10999622
2492 | 458.7218 | -0.11202943
2493 | 457.8233 | -0.11343703
2494 | 457.0977 | -0.11582214
2495 | 456.2178 | -0.11754254
2496 | 455.5364 | -0.11918474
2497 | 454.619 | -0.12160894
2498 | 453.4292 | -0.12325114
2499 | 452.3903 | -0.12516704
2500 | 451.6593 | -0.12763034
2501 | 450.8911 | -0.12935075
2502 | 449.8889 | -0.13232236
2503 | 448.9991 | -0.13329986
2504 | 448.2527 | -0.13478565
2505 | 447.2198 | -0.13709255
2506 | 446.277 | -0.13986866
2507 | 445.7306 | -0.14139356
2508 | 444.4586792 | -0.14366136
2509 | 443.6351 | -0.14542086
2510 | 442.6389 | -0.14745405
2511 | 442.0154 | -0.14909627
2512 | 440.9883 | -0.15144227
2513 | 440.3 | -0.15277167
2514 | 439.0418 | -0.15519586
2515 | 438.4709 | -0.15711176
2516 | 437.3593 | -0.15906678
2517 | 436.4019165 | -0.16106088
2518 | 435.5959 | -0.16266398
2519 | 434.616 | -0.16473629
2520 | 434.105 | -0.16688678
2521 | 432.8664 | -0.16880269
2522 | 431.8514 | -0.17107049
2523 | 430.9951 | -0.17232169
2524 | 430.4195 | -0.1743549
2525 | 429.2212 | -0.17627078
2526 | 428.3761 | -0.17857769
2527 | 427.5262 | -0.1799462
2528 | 426.4416 | -0.18225311
2529 | 425.5155 | -0.18401259
2530 | 424.6541 | -0.18585029
2531 | 423.8224 | -0.1881181
2532 | 422.8573 | -0.18995582
2533 | 421.8621521 | -0.19120701
2534 | 421.0756 | -0.19386581
2535 | 420.0186 | -0.1955862
2536 | 419.524 | -0.19758031
2537 | 418.8515 | -0.19961353
2538 | 417.2576 | -0.20117752
2539 | 417.0293 | -0.20305432
2540 | 415.994 | -0.20508751
2541 | 414.7948 | -0.20700341
2542 | 414.0598 | -0.20938852
2543 | 413.03125 | -0.21114802
2544 | 412.0975 | -0.21271203
2545 | 411.4115 | -0.21454974
2546 | 410.6258 | -0.21677843
2547 | 409.196 | -0.21838154
2548 | 408.2992 | -0.22025836
2549 | 407.8187 | -0.22225243
2550 | 406.9026 | -0.22428563
2551 | 405.7914 | -0.22608423
2552 | 404.8594 | -0.22839114
2553 | 404.4087 | -0.23030704
2554 | 403.3274 | -0.23159733
2555 | 402.1121521 | -0.23378694
2556 | 401.4085 | -0.23566374
2557 | 400.7847 | -0.23757964
2558 | 399.4614563 | -0.23980834
2559 | 398.803 | -0.24172424
2560 | 397.712 | -0.24356194
2561 | 396.9311 | -0.24543874
2562 | 395.7704 | -0.24719824
2563 | 395 | -0.24934876
2564 | 394.2372 | -0.25079545
2565 | 393.5703 | -0.25271136
2566 | 392.3049 | -0.25447085
2567 | 391.6874 | -0.25630856
2568 | 390.8318 | -0.25857636
2569 | 389.9605 | -0.26010126
2570 | 388.6703 | -0.26232994
2571 | 387.9213562 | -0.26420677
2572 | 387.1993 | -0.26612267
2573 | 386.1767 | -0.26827317
2574 | 385.0196 | -0.26952437
2575 | 384.37 | -0.27155757
2576 | 383.4657 | -0.27304336
2577 | 382.5001 | -0.27535027
2578 | 381.7228 | -0.27750078
2579 | 380.5444 | -0.27902567
2580 | 379.7394 | -0.28160626
2581 | 379.2193 | -0.28285748
2582 | 378.0015 | -0.28500798
2583 | 377.5005 | -0.28680658
2584 | 376.2625 | -0.28880069
2585 | 375.5759 | -0.29028648
2586 | 374.568573 | -0.29216328
2587 | 373.6655 | -0.29404008
2588 | 372.6731 | -0.29630789
2589 | 371.7927 | -0.29767638
2590 | 370.9964 | -0.29939678
2591 | 370.3742981 | -0.30123448
2592 | 369.4036 | -0.30268118
2593 | 367.9687 | -0.30479261
2594 | 367.3303 | -0.3060438
2595 | 366.3706 | -0.30815521
2596 | 365.3911 | -0.3095628
2597 | 364.562 | -0.3115178
2598 | 363.4807 | -0.31276903
2599 | 363.1284 | -0.31460673
2600 | 361.8178 | -0.31617072
2601 | 360.9685 | -0.31742191
2602 | 359.9209 | -0.31879041
2603 | 359.3152 | -0.3202371
2604 | 358.2747 | -0.3218793
2605 | 357.5173645 | -0.32285681
2606 | 356.4022 | -0.32328692
2607 | 355.5119 | -0.32453814
2608 | 354.5164 | -0.32559383
2609 | 353.4896 | -0.32637584
2610 | 353.0732 | -0.32676685
2611 | 352.1194 | -0.32743153
2612 | 351.1303 | -0.32707962
2613 | 349.9813 | -0.32762703
2614 | 349.2601 | -0.32700142
2615 | 348.3402 | -0.32610214
2616 | 347.5251 | -0.32469454
2617 | 346.6355 | -0.32301322
2618 | 345.628479 | -0.32113642
2619 | 344.6214 | -0.31789112
2620 | 343.6992 | -0.31351191
2621 | 343.2111 | -0.30901542
2622 | 342.5272522 | -0.3039715
2623 | 341.753 | -0.29795009
2624 | 340.5757 | -0.291264
2625 | 339.8121 | -0.28489071
2626 | 338.6969 | -0.27777448
2627 | 338.0626 | -0.26999357
2628 | 337.4004 | -0.26240814
2629 | 336.201 | -0.25435355
2630 | 335.6914 | -0.24629895
2631 | 334.6873 | -0.23785333
2632 | 334.0321 | -0.22991604
2633 | 333.3217 | -0.22213513
2634 | 332.3205 | -0.21384592
2635 | 331.8452 | -0.20567402
2636 | 330.8473 | -0.19785401
2637 | 330.2498 | -0.19054231
2638 | 328.9169 | -0.182605
2639 | 327.0279 | -0.17357288
2640 | 326.2089 | -0.16567467
2641 | 325.3657 | -0.15750277
2642 | 323.8398 | -0.14929177
2643 | 322.7157 | -0.14127626
2644 | 322.1083 | -0.13341714
2645 | 321.3699 | -0.12551893
2646 | 319.8335 | -0.11808994
2647 | 319.3354 | -0.11050453
2648 | 318.4659 | -0.10354473
2649 | 317.6751 | -0.09576382
2650 | 316.8837 | -0.08978151
2651 | 315.6527 | -0.0828999
2652 | 315.0666 | -0.07633109
2653 | 313.5682 | -0.07085709
2654 | 312.7514 | -0.06483568
2655 | 312.347 | -0.05897068
2656 | 311.5017395 | -0.05365307
2657 | 310.3823 | -0.04962577
2658 | 309.401 | -0.04481646
2659 | 308.7533 | -0.04051546
2660 | 307.6247 | -0.03609715
2661 | 306.9242 | -0.03183525
2662 | 305.8059 | -0.02804255
2663 | 304.9536438 | -0.02417164
2664 | 304.1607 | -0.02127824
2665 | 303.2799 | -0.01811113
2666 | 302.2071 | -0.01478763
2667 | 301.6483 | -0.01165963
2668 | 300.4829 | -0.00903993
2669 | 299.6718 | -0.00626382
2670 | 298.429 | -0.00372232
2671 | 297.8412 | -0.00102442
2672 | 296.980896 | 0.00120428
2673 | 296.1645 | 0.00382399
2674 | 294.9432 | 0.00593539
2675 | 294.3457 | 0.00710839
2676 | 293.4072 | 0.00921979
2677 | 292.3402 | 0.01148759
2678 | 291.2922 | 0.01312979
2679 | 290.6736 | 0.0150457
2680 | 290.0389 | 0.0162187
2681 | 289.034 | 0.0175481
2682 | 288.0766 | 0.019464
2683 | 287.3521 | 0.0207543
2684 | 286.2124 | 0.0221228
2685 | 285.2772522 | 0.02310031
2686 | 284.4869 | 0.0239605
2687 | 283.5267 | 0.0250944
2688 | 282.9659 | 0.02595461
2689 | 281.7582 | 0.02744041
2690 | 280.4237 | 0.02818331
2691 | 279.8087 | 0.02900441
2692 | 278.9022 | 0.02951271
2693 | 277.6875 | 0.03045111
2694 | 276.9253 | 0.03115491
2695 | 276.5844 | 0.03189781
2696 | 275.2824 | 0.03279711
2697 | 274.227 | 0.03377461
2698 | 273.3655 | 0.03373551
2699 | 272.5158 | 0.03432201
2700 | 271.7385 | 0.03514312
2701 | 270.7251 | 0.03557322
2702 | 269.7556 | 0.03635522
2703 | 268.8955 | 0.03619882
2704 | 268.2508 | 0.03709812
2705 | 267.19 | 0.03694171
2706 | 266.2999 | 0.03784102
2707 | 265.4288 | 0.03768462
2708 | 264.1238 | 0.03819292
2709 | 263.6817 | 0.03819292
2710 | 262.8873 | 0.03854482
2711 | 261.6376 | 0.03854482
2712 | 260.8011 | 0.03909222
2713 | 260.1524353 | 0.03913132
2714 | 259.1213 | 0.03920952
2715 | 258.5095 | 0.03971782
2716 | 257.3702 | 0.03952232
2717 | 256.3539 | 0.03979602
2718 | 255.7236 | 0.03987422
2719 | 254.5568 | 0.04030432
2720 | 254.0129 | 0.04026522
2721 | 253.1999 | 0.03995242
2722 | 252.1134 | 0.03983512
2723 | 250.9561 | 0.04034342
2724 | 250.1164 | 0.04053892
2725 | 249.1885 | 0.04034342
2726 | 248.4803 | 0.03987422
2727 | 247.2854 | 0.04034342
2728 | 246.2479 | 0.03963962
2729 | 245.5174 | 0.03991332
2730 | 244.8479 | 0.04026522
2731 | 243.912 | 0.03991332
2732 | 243.1669 | 0.03975692
2733 | 242.0132 | 0.03963962
2734 | 241.3583374 | 0.03932682
2735 | 240.198 | 0.03905312
2736 | 239.2835083 | 0.03897492
2737 | 238.9322 | 0.03858392
2738 | 237.5608 | 0.03850572
2739 | 236.8026 | 0.03807562
2740 | 235.9649 | 0.03815382
2741 | 234.8326 | 0.03776282
2742 | 233.7875 | 0.03745002
2743 | 233.2787 | 0.03705902
2744 | 232.2782135 | 0.03721542
2745 | 231.42 | 0.03670711
2746 | 230.7964 | 0.03662892
2747 | 229.6547 | 0.03588602
2748 | 228.8572 | 0.03561231
2749 | 227.7767 | 0.03506492
2750 | 227.1764 | 0.03475212
2751 | 226.0766 | 0.03424381
2752 | 225.0904 | 0.03397011
2753 | 223.8738 | 0.03389191
2754 | 223.2712 | 0.03342271
2755 | 222.7071991 | 0.03244521
2756 | 221.2878 | 0.03193691
2757 | 220.6712 | 0.03154591
2758 | 219.5979 | 0.03060751
2759 | 218.5493 | 0.03021651
2760 | 217.6323 | 0.02970821
2761 | 216.9875 | 0.02955181
2762 | 216.1029 | 0.02892621
2763 | 215.1059 | 0.02853521
2764 | 214.2542 | 0.02810511
2765 | 213.0881 | 0.02720581
2766 | 212.2556 | 0.02650201
2767 | 211.607 | 0.02587641
2768 | 210.6653 | 0.02532901
2769 | 209.7579 | 0.024938
2770 | 209.1678009 | 0.0239214
2771 | 207.8527 | 0.0232958
2772 | 206.6827 | 0.02286571
2773 | 206.3237915 | 0.0228266
2774 | 205.191 | 0.0219664
2775 | 204.3855 | 0.0210671
2776 | 203.3109 | 0.020246
2777 | 202.3345 | 0.0195031
2778 | 201.5479 | 0.0187211
2779 | 200.7701416 | 0.0184083
2780 | 200.1086 | 0.0181346
2781 | 198.6275 | 0.0171571
2782 | 197.8945 | 0.0162578
2783 | 196.881 | 0.0155149
2784 | 196.3829 | 0.015163
2785 | 195.1447 | 0.0144983
2786 | 194.5533 | 0.01332529
2787 | 193.6144 | 0.01250419
2788 | 192.3237 | 0.01207409
2789 | 192.0207 | 0.01101839
2790 | 190.8102417 | 0.01031459
2791 | 190.1945 | 0.00949349
2792 | 189.3833 | 0.00855509
2793 | 187.8603 | 0.00761669
2794 | 187.3873 | 0.00746029
2795 | 186.4186 | 0.00613089
2796 | 185.4884 | 0.00550529
2797 | 184.6370697 | 0.00452779
2798 | 183.5004 | 0.00413679
2799 | 182.6244 | 0.00284648
2800 | 181.6183 | 0.00190808
2801 | 180.5929 | 0.00096968
2802 | 180.2808075 | 0.00053958
2803 | 179.0886 | -0.00016422
2804 | 177.8939 | -0.00090712
2805 | 177.4102 | -0.00200192
2806 | 176.7199 | -0.00251022
2807 | 175.4369 | -0.00372232
2808 | 174.4167 | -0.00434792
2809 | 173.4131 | -0.00528632
2810 | 173.0889 | -0.00599012
2811 | 171.9208 | -0.00692852
2812 | 170.9456 | -0.00774963
2813 | 170.3667 | -0.00892263
2814 | 169.0086 | -0.00927453
2815 | 168.6235 | -0.00993923
2816 | 167.625 | -0.01119043
2817 | 166.5259 | -0.01228523
2818 | 165.6382 | -0.01279353
2819 | 164.8548584 | -0.01424023
2820 | 163.9016 | -0.01494403
2821 | 163.0519 | -0.01576513
2822 | 162.1879 | -0.01678174
2823 | 161.3407135 | -0.01760283
2824 | 160.1165 | -0.01869764
2825 | 159.345 | -0.01963603
2826 | 158.4762 | -0.02061354
2827 | 157.3712 | -0.02166924
2828 | 156.6884 | -0.02233394
2829 | 155.3358 | -0.02292044
2830 | 154.8041687 | -0.02393704
2831 | 153.6837 | -0.02511004
2832 | 152.6544 | -0.02593114
2833 | 151.8695 | -0.02706504
2834 | 151.3304 | -0.02776884
2835 | 150.4694 | -0.02870725
2836 | 149.7383 | -0.02976295
2837 | 148.5202 | -0.03144425
2838 | 147.3424 | -0.03140515
2839 | 146.4246 | -0.03261725
2840 | 145.8994 | -0.03336015
2841 | 144.8156 | -0.03453315
2842 | 144.0916 | -0.03531515
2843 | 143.3104248 | -0.03640996
2844 | 142.1181 | -0.03766115
2845 | 141.547 | -0.03820855
2846 | 140.6918 | -0.03867776
2847 | 139.4043 | -0.04055456
2848 | 138.7787 | -0.04157116
2849 | 137.5681 | -0.04247046
2850 | 136.7739 | -0.04286146
2851 | 136.0694 | -0.04403446
2852 | 134.9582 | -0.04509016
2853 | 134.2612 | -0.04606766
2854 | 133.0465 | -0.04731886
2855 | 132.3473 | -0.04790537
2856 | 131.4598 | -0.04919567
2857 | 130.4849 | -0.05029047
2858 | 129.4501 | -0.05126797
2859 | 128.5923 | -0.05240187
2860 | 127.8831 | -0.05334027
2861 | 127.2595 | -0.05388767
2862 | 126.1807 | -0.05509977
2863 | 125.0515 | -0.05599907
2864 | 123.9196 | -0.05693747
2865 | 122.9028 | -0.05799317
2866 | 122.5619812 | -0.05916618
2867 | 121.5132 | -0.06002638
2868 | 120.3405 | -0.06073018
2869 | 120.1253 | -0.06143398
2870 | 119.1116333 | -0.06252878
2871 | 118.1352 | -0.06389728
2872 | 116.9506073 | -0.06483568
2873 | 116.3009 | -0.06573499
2874 | 115.4235 | -0.06686889
2875 | 114.4556 | -0.06776819
2876 | 113.4811 | -0.06890208
2877 | 112.2768 | -0.06987958
2878 | 111.7506 | -0.0705834
2879 | 110.8611 | -0.07152179
2880 | 109.8206 | -0.07277299
2881 | 108.933 | -0.07386779
2882 | 108.2538 | -0.07449339
2883 | 107.4438 | -0.0756664
2884 | 106.7627 | -0.0766048
2885 | 105.4735 | -0.0780515
2886 | 104.9357 | -0.0787553
2887 | 104.131 | -0.0795764
2888 | 103.259 | -0.07996739
2889 | 102.3607 | -0.0813359
2890 | 101.3143 | -0.0820788
2891 | 100.5802 | -0.0827826
2892 | 99.02186584 | -0.0840729
2893 | 98.55915833 | -0.0855196
2894 | 96.94932556 | -0.08649711
2895 | 96.04563141 | -0.0882566
2896 | 95.4881134 | -0.08896041
2897 | 94.20264435 | -0.09036801
2898 | 93.10389709 | -0.09146281
2899 | 92.43042755 | -0.09212751
2900 | 91.48265076 | -0.09318321
2901 | 90.32675171 | -0.09408251
2902 | 90.12546539 | -0.09572472
2903 | 88.87322235 | -0.09674132
2904 | 87.5557785 | -0.09767972
2905 | 87.16611481 | -0.09850082
2906 | 85.6669693 | -0.09963471
2907 | 85.66173553 | -0.10061222
2908 | 84.81148529 | -0.10135512
2909 | 83.46258545 | -0.10264542
2910 | 82.7818222 | -0.10374022
2911 | 82.12071991 | -0.10503052
2912 | 80.91257477 | -0.10522602
2913 | 80.16474152 | -0.10659453
2914 | 79.03590393 | -0.10733742
2915 | 78.33856964 | -0.10839313
2916 | 77.39664459 | -0.10940973
2917 | 76.61215973 | -0.11023083
2918 | 75.87403107 | -0.11097373
2919 | 74.94895935 | -0.11175573
2920 | 73.78156281 | -0.11245953
2921 | 73.80845642 | -0.11328062
2922 | 72.75094604 | -0.11468823
2923 | 71.55745697 | -0.11492284
2924 | 71.33246613 | -0.11617403
2925 | 69.96894836 | -0.11746434
2926 | 69.14022064 | -0.11816814
2927 | 68.33189392 | -0.11910654
2928 | 67.85166168 | -0.11992764
2929 | 67.13321686 | -0.12125704
2930 | 66.06693268 | -0.12211724
2931 | 65.31855011 | -0.12348574
2932 | 64.21058655 | -0.12375943
2933 | 63.45394897 | -0.12473693
2934 | 62.78890228 | -0.12571444
2935 | 61.91016769 | -0.12680924
2936 | 60.9146347 | -0.12817775
2937 | 60.20812607 | -0.12888156
2938 | 59.25281525 | -0.12997635
2939 | 58.13109207 | -0.13087565
2940 | 57.70127869 | -0.13154036
2941 | 57.06174088 | -0.13236146
2942 | 55.82414627 | -0.13357355
2943 | 54.31134415 | -0.13443375
2944 | 53.567173 | -0.13584135
2945 | 52.47089767 | -0.13638875
2946 | 51.99736404 | -0.13756175
2947 | 51.33338165 | -0.13877386
2948 | 50.06973648 | -0.13947766
2949 | 49.22356415 | -0.14018147
2950 | 48.12299347 | -0.14123715
2951 | 47.61116409 | -0.14190187
2952 | 46.6817627 | -0.14280117
2953 | 46.17972183 | -0.14354406
2954 | 45.3494606 | -0.14397416
2955 | 44.3306694 | -0.14459977
2956 | 43.56513977 | -0.14561635
2957 | 42.53678513 | -0.14655475
2958 | 41.77986908 | -0.14721946
2959 | 40.9246254 | -0.14831427
2960 | 39.97052765 | -0.14929177
2961 | 39.46711731 | -0.15019107
2962 | 38.43566132 | -0.15066028
2963 | 37.91325378 | -0.15159868
2964 | 36.7056427 | -0.15253708
2965 | 35.78951263 | -0.15316267
2966 | 34.91750717 | -0.15406197
2967 | 34.55312729 | -0.15460937
2968 | 34.11325455 | -0.15535226
2969 | 32.8087883 | -0.15601698
2970 | 32.83803558 | -0.15691628
2971 | 31.69288254 | -0.15758097
2972 | 31.43676949 | -0.15824567
2973 | 30.20652008 | -0.15887128
2974 | 30.0254612 | -0.15973148
2975 | 29.25992012 | -0.16043527
2976 | 27.95366669 | -0.16129547
2977 | 27.57788467 | -0.16180378
2978 | 27.3254261 | -0.16282038
2979 | 26.63776398 | -0.16328958
2980 | 26.03151703 | -0.16430618
2981 | 25.48917198 | -0.16469719
2982 | 24.50315857 | -0.16536188
2983 | 24.61561775 | -0.16544008
2984 | 24.24904633 | -0.16641758
2985 | 23.63967514 | -0.16692588
2986 | 23.36121178 | -0.16688678
2987 | 23.18344116 | -0.16774698
2988 | 22.92263412 | -0.16848989
2989 | 21.95510101 | -0.16884179

## Sheet2
|  | av. T | av. S | slope
899.9403 | 0.94371068 | 898.439 | 0.939964878 | 0.002331112
899.3911 | 0.94218576 | 897.5835 | 0.93797077 | 0.002215914
898.7135 | 0.94015253 | 896.6731 | 0.935953212 | 0.002162584
897.4675293 | 0.93804115 | 895.7148 | 0.933880912 | 0.002324346
896.6824 | 0.93573427 | 894.8131 | 0.931785142 | 0.00220432
895.6631 | 0.93374014 | 893.8482 | 0.929658102 | 0.002439559
894.8387 | 0.93209797 | 892.9475 | 0.927460682 | 0.002553466
893.9222 | 0.92979103 | 892.093 | 0.92527889 | 0.002330537
892.9592 | 0.9275623 | 891.1837 | 0.923159672 | 0.002324937
891.8577 | 0.92509907 | 890.2419 | 0.920970082 | 0.002303575
891.1594 | 0.92275304 | 889.3525 | 0.918921244 | 0.002305526
890.5665 | 0.92118901 | 888.4536 | 0.916848944 | 0.002192804
889.3756 | 0.91919494 | 887.4765 | 0.914706276 | 0.002372165
888.2503 | 0.91661435 | 886.5733 | 0.912563596 | 0.002378262
887.4106 | 0.91485488 | 885.6888 | 0.91046003 | 0.002461682
886.6652 | 0.91239154 | 884.8342 | 0.908356452 | 0.002311484
885.6808 | 0.91047567 | 883.9309 | 0.906268526 | 0.002388687
884.8593 | 0.90848154 | 883.0536 | 0.904172768 | 0.00232646
883.8278 | 0.90609652 | 882.1662 | 0.90210829 | 0.002294096
883.138 | 0.90433699 | 881.2799 | 0.90007508 | 0.00231716
882.1488 | 0.90195191 | 880.3012 | 0.897807278 | 0.002359565
881.2939 | 0.89999688 | 879.4229 | 0.895734968 | 0.00214328
880.4224 | 0.89815915 | 878.4561 | 0.893662668 | 0.002388524
879.3964 | 0.89593047 | 877.5623 | 0.891527808 | 0.002256412
878.2445 | 0.89299798 | 876.6404 | 0.889447678 | 0.002525072
877.7575 | 0.89159036 | 875.8073 | 0.887344088 | 0.002286981
876.4595 | 0.88963538 | 874.8738 | 0.885209228 | 0.002594512
875.9534 | 0.88748485 | 874.0239 | 0.883003988 | 0.002108086
874.787 | 0.88552982 | 873.0297 | 0.880908228 | 0.00266672
874.0791 | 0.88248003 | 872.2116 | 0.878726446 | 0.002034556
873.0901 | 0.88091606 | 871.2314 | 0.876732348 | 0.00235044
872.2097168 | 0.87860918 | 870.3099 | 0.874566196 | 0.002315303
870.9826 | 0.87700605 | 869.4317 | 0.872532986 | 0.00248484
870.6963 | 0.87462091 | 868.5757 | 0.870405948 | 0.002140985
869.1785 | 0.87250954 | 867.5384 | 0.868185068 | 0.002429456
868.4821167 | 0.8700853 | 866.6242 | 0.865964186 | 0.002410669
867.8189 | 0.86844313 | 865.7516 | 0.863860618 | 0.002384399
866.7026 | 0.86637086 | 864.8497 | 0.861710118 | 0.002645451
865.5097 | 0.86351651 | 863.9481 | 0.859325014 | 0.002668359
864.6078 | 0.86140513 | 863.1217 | 0.857119774 | 0.002559601
864.1191 | 0.85956746 | 862.2785 | 0.854961454 | 0.002389794
863.3094 | 0.85769063 | 861.3589 | 0.852764022 | 0.002442626
862.1946 | 0.85444534 | 860.3921 | 0.85040238 | 0.002622576
861.3775 | 0.85249031 | 859.5542 | 0.848204948 | 0.002255849
860.3916626 | 0.85061353 | 858.5246 | 0.845882404 | 0.002560302
859.5215 | 0.8485803 | 857.6114 | 0.843544222 | 0.002578224
858.4752 | 0.84588242 | 856.7106 | 0.84122168 | 0.002659902
858.0052 | 0.84345818 | 855.8374 | 0.838899136 | 0.002464873
856.2297 | 0.84087759 | 854.8856 | 0.836553144 | 0.002778853
855.8254 | 0.83892262 | 854.0921 | 0.834347904 | 0.002808656
855.0174 | 0.83696759 | 853.2512 | 0.83198626 | 0.00261757
854.1093 | 0.8342697 | 852.3251 | 0.829562068 | 0.002616144
853.2463 | 0.83172822 | 851.4044 | 0.827153504 | 0.002754084
852.2618 | 0.82985139 | 850.5696 | 0.824854422 | 0.002963014
851.6212 | 0.8271144 | 849.7251 | 0.822352028 | 0.002521885
850.3868 | 0.82484663 | 848.7576 | 0.819912184 | 0.002708861
849.506 | 0.82222688 | 847.8858 | 0.817550528 | 0.002531585
849.0723877 | 0.82023281 | 846.9437 | 0.815165424 | 0.002609205
848.0390625 | 0.81733942 | 845.9666 | 0.812616098 | 0.002546552
846.7839 | 0.81491518 | 844.9993042 | 0.810152794 | 0.002700511
846.0276 | 0.81303835 | 844.1566 | 0.807877172 | 0.002724361
844.7953 | 0.81030136 | 843.2496 | 0.805406058 | 0.002926144
844.1871 | 0.80748618 | 842.4452 | 0.803052248 | 0.002395922
843.2025 | 0.8050229 | 841.528 | 0.800854826 | 0.002667902
842.5706 | 0.80353707 | 840.6546 | 0.79852445 | 0.002706011
841.4924 | 0.80068278 | 839.7096 | 0.795967316 | 0.002776124
840.7733 | 0.79853231 | 838.8448 | 0.793566572 | 0.002586949
839.6014 | 0.79649907 | 837.9258 | 0.791189276 | 0.002820338
838.8351 | 0.79337102 | 837.0053 | 0.78859303 | 0.002748715
837.8456 | 0.7907514 | 836.0892 | 0.786074996 | 0.002929095
837.1685 | 0.78867906 | 835.3043 | 0.783775914 | 0.002751739
836.1785 | 0.78664583 | 834.4205 | 0.78134389 | 0.002776568
834.9987 | 0.78351784 | 833.5389 | 0.778896226 | 0.002961566
834.2547 | 0.78078085 | 832.7626 | 0.776597144 | 0.002647651
833.9211 | 0.77925599 | 831.8913 | 0.774290242 | 0.002589511
832.7495 | 0.77651894 | 830.931 | 0.771803464 | 0.002453629
831.7708 | 0.77440751 | 829.9972 | 0.769512202 | 0.002616235
831.1171 | 0.77202243 | 829.0765625 | 0.76710365 | 0.00240011
829.8982 | 0.76924634 | 828.0893 | 0.764734186 | 0.002679748
829.1194458 | 0.7668221 | 827.1847 | 0.762309982 | 0.002580365
828.0803 | 0.76506263 | 826.2786 | 0.75997181 | 0.002827735
827.1677 | 0.76236475 | 825.4296 | 0.757571066 | 0.002702615
826.181 | 0.76017511 | 824.5355 | 0.75515468 | 0.002708313
825.375 | 0.75712532 | 823.6317 | 0.752707016 | 0.002419799
824.5887 | 0.75513124 | 822.6654 | 0.750368832 | 0.002606125
823.8353 | 0.75305891 | 821.7592 | 0.74800719 | 0.00266508
822.6973 | 0.75028282 | 820.8408 | 0.745559526 | 0.002626857
821.6622 | 0.74793679 | 819.9388 | 0.743190064 | 0.002789613
820.5436 | 0.7454344 | 819.0614 | 0.74074241 | 0.002655853
820.0578 | 0.74332303 | 818.1869 | 0.738419868 | 0.00255145
819.2432251 | 0.74082059 | 817.2552 | 0.736042584 | 0.002453491
818.1872 | 0.73843551 | 816.2607 | 0.73360275 | 0.002472353
817.2751 | 0.73569852 | 815.2707 | 0.731155084 | 0.002617182
816.1711 | 0.73382169 | 814.3624 | 0.7287778 | 0.002913255
815.3991 | 0.73143661 | 813.5302 | 0.726353596 | 0.002704606
814.2711 | 0.72862142 | 812.657 | 0.723991952 | 0.002786372
813.2371 | 0.72619718 | 811.7814 | 0.721552108 | 0.00285171
812.7334 | 0.7238121 | 810.9533 | 0.719190466 | 0.002675357
812.0105 | 0.72170067 | 810.0793 | 0.716852272 | 0.0023098
811.0331 | 0.71962839 | 809.0738 | 0.714529728 | 0.002654004
809.8928833 | 0.7164222 | 808.1515 | 0.712082064 | 0.002379879
809.0964 | 0.71438897 | 807.2249 | 0.709876812 | 0.002732269
808.3635 | 0.71212113 | 806.3834 | 0.70757773 | 0.00272062
806.9829 | 0.71008795 | 805.5068 | 0.705192638 | 0.00312856
806.421875 | 0.70739007 | 804.7169 | 0.702721526 | 0.002586462
805.2598 | 0.70539594 | 803.7615 | 0.7002504 | 0.002770179
804.8891 | 0.70289356 | 802.8807 | 0.697810566 | 0.002347388
803.9802 | 0.70019567 | 801.8913 | 0.695488022 | 0.002479497
803.0336 | 0.69773239 | 800.9326 | 0.693110738 | 0.00270734
801.6448 | 0.69503444 | 800.0545 | 0.690733454 | 0.002890066
800.856 | 0.69319677 | 799.2833 | 0.688504766 | 0.002925228
799.9420166 | 0.69128084 | 798.4599 | 0.686096202 | 0.002907251
799.1862793 | 0.68830925 | 797.5992 | 0.683593808 | 0.002741195
798.6432 | 0.68584597 | 796.6977 | 0.681122684 | 0.002484969
797.7890625 | 0.683891 | 795.7568 | 0.678784502 | 0.002624491
796.7391 | 0.68115395 | 794.8122 | 0.676305556 | 0.002483574
795.6383 | 0.67876887 | 793.8519 | 0.673920452 | 0.002689912
794.6789 | 0.67595363 | 792.9507 | 0.671496248 | 0.002579705
793.9385376 | 0.67415506 | 792.0898 | 0.669275378 | 0.002391381
793.0663 | 0.67149627 | 791.1218 | 0.666960654 | 0.002536111
791.9374 | 0.66922843 | 790.203 | 0.664630292 | 0.00263608
791.1322 | 0.66664785 | 789.3189 | 0.662299942 | 0.002751309
790.3744 | 0.66484928 | 788.4293 | 0.659852278 | 0.002531832
789.0988 | 0.66258144 | 787.4255 | 0.657310772 | 0.002936154
788.472 | 0.65984446 | 786.5759 | 0.654816188 | 0.002661553
787.5173 | 0.65757668 | 785.665 | 0.652391972 | 0.002478405
786.684021 | 0.65440953 | 784.7058 | 0.650014676 | 0.002539844
785.3553 | 0.65214175 | 783.8345 | 0.647801614 | 0.002532388
784.8508 | 0.65010852 | 782.9452 | 0.645549452 | 0.002388997
783.9178 | 0.64772338 | 781.9992 | 0.64328947 | 0.00267631
782.7213 | 0.6456902 | 781.1401 | 0.640990398 | 0.002832712
782.3273 | 0.64334422 | 780.3064 | 0.638628756 | 0.00241663
780.9086 | 0.64088094 | 779.3292 | 0.636267114 | 0.002689563
780.1208 | 0.63880861 | 778.4365 | 0.63386637 | 0.002743787
779.6226 | 0.63622802 | 777.573 | 0.631496906 | 0.002398546
778.5527 | 0.63388199 | 776.6112 | 0.629190004 | 0.002498216
777.4411 | 0.63153601 | 775.7034 | 0.626922214 | 0.002541293
776.4455 | 0.62887722 | 774.771 | 0.62455275 | 0.002438402
775.8029 | 0.62696129 | 773.8763 | 0.622370958 | 0.002387756
774.8137 | 0.62469351 | 772.9331 | 0.620118796 | 0.002494507
774.0139 | 0.62254304 | 771.9738 | 0.617725872 | 0.002577604
772.7791748 | 0.61968869 | 771.0545 | 0.615356408 | 0.00268503
771.9717 | 0.61796826 | 770.207 | 0.613080786 | 0.002786278
771.0869 | 0.61570048 | 769.365 | 0.610734796 | 0.002852558
770.0173 | 0.61272889 | 768.5207 | 0.608326244 | 0.002774422
769.4177 | 0.61069572 | 767.7005 | 0.606050622 | 0.002466377
768.5416 | 0.60831058 | 766.7715 | 0.603759348 | 0.002614209
767.7618 | 0.60623831 | 765.895 | 0.601468086 | 0.002741373
766.8651123 | 0.60365772 | 765.0734 | 0.599215924 | 0.002269409
765.9162 | 0.60135078 | 764.0673 | 0.59693247 | 0.002368778
764.7726 | 0.59923935 | 763.0868 | 0.594609928 | 0.002901085
764.1592 | 0.59685427 | 762.2566 | 0.592201376 | 0.002559911
763.6541 | 0.5949775 | 761.3371 | 0.589847552 | 0.002529762
761.8342 | 0.59224045 | 760.3757 | 0.587415528 | 0.002814893
761.0138 | 0.58973807 | 759.5478 | 0.585085166 | 0.002918073
760.621521 | 0.58719659 | 758.7841 | 0.582856466 | 0.002215751
759.5618 | 0.58508515 | 757.8135 | 0.580705954 | 0.002491559
758.847229 | 0.58281738 | 756.9316 | 0.578508534 | 0.002328088
757.6948 | 0.58058864 | 756.0179 | 0.576381482 | 0.002578054
757.195 | 0.57859457 | 755.1656 | 0.574184062 | 0.002238522
755.7687 | 0.57644403 | 754.163 | 0.57193972 | 0.002600856
755.152 | 0.57409805 | 753.288 | 0.569664098 | 0.002348772
754.2789917 | 0.57218212 | 752.3891 | 0.567552698 | 0.002466324
753.433 | 0.56960154 | 751.4569 | 0.565253616 | 0.002599538
752.182 | 0.56737286 | 750.6116 | 0.563056194 | 0.002669423
751.394 | 0.56506592 | 749.7708 | 0.560811852 | 0.002640214
750.6573 | 0.56354105 | 748.9296 | 0.558590972 | 0.002587582
749.618 | 0.56068671 | 747.9928 | 0.556166756 | 0.00255487
749.2065 | 0.55861443 | 747.1051 | 0.553898966 | 0.002356274
747.9782 | 0.55615115 | 746.1128 | 0.551560784 | 0.002485548
747.1881 | 0.55396152 | 745.191 | 0.54926951 | 0.002464775
745.973 | 0.55141997 | 744.2931 | 0.547056448 | 0.002649515
745.1799 | 0.54934776 | 743.4726 | 0.5448825 | 0.002426116
744.2449 | 0.54692352 | 742.5636 | 0.542677258 | 0.002693379
743.369 | 0.54469478 | 741.742 | 0.540464196 | 0.002347646
742.6987 | 0.54289621 | 740.8193 | 0.538298068 | 0.002466831
741.8704834 | 0.54055023 | 739.9158 | 0.536069368 | 0.002199816
740.6350708 | 0.53832155 | 738.8885 | 0.533809374 | 0.002749514
740.1365 | 0.53585821 | 738.0608 | 0.531533742 | 0.001981813
738.7556 | 0.53386414 | 737.0033 | 0.529437984 | 0.002389892
738.1814 | 0.53175271 | 736.1166 | 0.527318764 | 0.002332235
736.7337 | 0.52925026 | 735.1777 | 0.525129162 | 0.002726925
736.4968 | 0.52694339 | 734.4092 | 0.523033404 | 0.002345959
734.8491 | 0.52537942 | 733.5025 | 0.520906376 | 0.002615281
734.3219 | 0.52326804 | 732.6533 | 0.518685494 | 0.002532669
733.4872 | 0.5208047 | 731.8073 | 0.516542804 | 0.002414055
732.891 | 0.51877147 | 730.9197 | 0.514400124 | 0.0023318
731.9634 | 0.51630825 | 729.9773 | 0.512202704 | 0.002349649
730.6031 | 0.51427501 | 729.0421 | 0.510005272 | 0.002481293
730.0918 | 0.51255459 | 728.1786 | 0.507862582 | 0.002624537
729.0493 | 0.5100913 | 727.3205 | 0.50561042 | 0.002289536
728.1791 | 0.50778437 | 726.3914 | 0.503483376 | 0.002280376
727.2874 | 0.50532109 | 725.469 | 0.50137979 | 0.002458822
726.2854 | 0.50356156 | 724.6293 | 0.499315304 | 0.002349719
725.8012085 | 0.50129378 | 723.7208 | 0.49718045 | 0.002251654
724.4041 | 0.49945608 | 722.7796 | 0.495061224 | 0.002818686
723.5668 | 0.49726644 | 721.9806 | 0.492809062 | 0.002724985
723.0892334 | 0.49499866 | 721.1398 | 0.490517806 | 0.002362056
721.7426 | 0.49288729 | 720.1962 | 0.488289106 | 0.002645698
721.0953 | 0.49069765 | 719.3479 | 0.486044752 | 0.002547586
720.4091 | 0.48819527 | 718.4516 | 0.483761316 | 0.002203208
719.3626 | 0.48581016 | 717.5039 | 0.481673378 | 0.002245476
718.371521 | 0.48385516 | 716.5497 | 0.479530692 | 0.002244468
717.5011 | 0.48166552 | 715.6125 | 0.477427106 | 0.002350022
716.6137085 | 0.47928047 | 714.6841 | 0.475245332 | 0.002281742
715.6706543 | 0.47775558 | 713.8067 | 0.473243404 | 0.002525463
714.5914917 | 0.47509673 | 712.9428 | 0.471061616 | 0.002392248
713.6854 | 0.47333723 | 712.0667 | 0.468965858 | 0.002499099
712.8591 | 0.47075665 | 711.1968 | 0.466791898 | 0.00234387
712.2269 | 0.46927083 | 710.2793 | 0.464641386 | 0.002304868
711.3511 | 0.46684664 | 709.3191 | 0.462428324 | 0.002237394
710.2112 | 0.46461794 | 708.3755 | 0.46031692 | 0.002403999
709.3359 | 0.46246743 | 707.4516 | 0.458096038 | 0.002365262
708.2715 | 0.46000409 | 706.5259 | 0.455906438 | 0.002393455
707.426 | 0.45820552 | 705.6633 | 0.453841966 | 0.002213917
706.6326 | 0.45628962 | 704.6743 | 0.451652372 | 0.002444553
705.592 | 0.45351353 | 703.7786 | 0.449462778 | 0.00221828
704.7072 | 0.45151943 | 702.8796875 | 0.447468682 | 0.002407167
703.9588 | 0.44968173 | 701.9961 | 0.445341636 | 0.002263136
702.481 | 0.44725755 | 701.0493 | 0.44319895 | 0.00268855
702.1541 | 0.44534165 | 700.3018 | 0.4411892 | 0.002348878
701.0974 | 0.44354305 | 699.3662 | 0.438991772 | 0.002623493
700.2890625 | 0.4408842 | 698.5108 | 0.436747424 | 0.002210589
699.2249 | 0.4389683 | 697.5698 | 0.434667306 | 0.002664498
698.7433 | 0.4372088 | 696.7774 | 0.432555906 | 0.002356763
697.4765 | 0.43435451 | 695.8052 | 0.43026465 | 0.002355713
696.8199 | 0.43232131 | 694.9122 | 0.428161072 | 0.002171353
695.5842 | 0.43048361 | 693.9722 | 0.426120048 | 0.002330885
695.2628 | 0.4284113 | 693.0597 | 0.423993002 | 0.002213074
693.8823 | 0.42575252 | 692.0631958 | 0.421787762 | 0.002179343
693.0117 | 0.42383662 | 691.1482 | 0.419793658 | 0.002215165
692.1201 | 0.42211619 | 690.2092 | 0.417713534 | 0.002376827
691.0214 | 0.41984838 | 689.2879 | 0.415523934 | 0.00225233
690.2805 | 0.4173851 | 688.3679 | 0.413451636 | 0.002177592
689.3073 | 0.415782 | 687.4378 | 0.411426252 | 0.00258804
688.3165 | 0.413436 | 686.5978 | 0.409252292 | 0.002659219
687.5139 | 0.41116819 | 685.7449 | 0.40698449 | 0.002214379
686.4211 | 0.40948689 | 684.8091 | 0.404912186 | 0.002500446
685.63 | 0.40725818 | 683.9522 | 0.4027695 | 0.002824156
685.1072998 | 0.4049122 | 683.1686 | 0.40055644 | 0.002271776
684.0524292 | 0.40209699 | 682.2219 | 0.398405934 | 0.002092644
682.8347168 | 0.40080667 | 681.3101 | 0.396497852 | 0.002491051
682.1365 | 0.39877346 | 680.4971 | 0.394472474 | 0.002436675
681.7119 | 0.39619288 | 679.653 | 0.392415816 | 0.002216687
680.3742 | 0.39415967 | 678.6935 | 0.390288776 | 0.002379715
679.4934082 | 0.39255658 | 677.8292 | 0.388232118 | 0.002415277
678.7694 | 0.39067978 | 676.8935 | 0.38597213 | 0.002273551
677.9163 | 0.38849017 | 675.9408 | 0.383805984 | 0.002368687
676.9141 | 0.38555768 | 675.0131 | 0.381608558 | 0.002216414
676.053 | 0.38387638 | 674.0428 | 0.379458052 | 0.002146301
674.8149 | 0.38125664 | 673.0518 | 0.377331008 | 0.002207602
674.0056 | 0.37984905 | 672.1343 | 0.37530563 | 0.002489196
673.277771 | 0.37750304 | 671.2484 | 0.373100388 | 0.002335075
672.0628 | 0.37480515 | 670.2839 | 0.370848232 | 0.002238642
671.0978 | 0.37324116 | 669.3966 | 0.368861956 | 0.002439641
670.2276001 | 0.37112975 | 668.5536 | 0.366805296 | 0.002544294
669.576 | 0.36882284 | 667.7084 | 0.36465479 | 0.002178936
668.4553 | 0.36624226 | 666.7753 | 0.362621586 | 0.00212292
667.6265 | 0.36487377 | 665.8765 | 0.360713498 | 0.002553009
666.8828 | 0.36295786 | 665.0495 | 0.358602092 | 0.002272147
666.0015 | 0.36037722 | 664.0823 | 0.356404666 | 0.002246709
664.9104 | 0.35865682 | 663.1495 | 0.354308908 | 0.00236421
663.9613 | 0.35670182 | 662.2531 | 0.35218969 | 0.002502256
663.4913 | 0.35431674 | 661.3656 | 0.349968816 | 0.002071471
662.0472 | 0.35197073 | 660.3463 | 0.347857418 | 0.00249375
661.3374 | 0.34989843 | 659.5028 | 0.345753834 | 0.00232342
660.4285 | 0.34806073 | 658.5974 | 0.343650248 | 0.002433289
659.5236 | 0.34559745 | 657.7104 | 0.341491922 | 0.00228649
658.3949585 | 0.34375975 | 656.8314 | 0.339482172 | 0.002408606
657.8295 | 0.34145281 | 655.9743 | 0.337417686 | 0.002156084
656.8105 | 0.3393805 | 655.0603 | 0.335447048 | 0.002372099
655.9935 | 0.3372691 | 654.2098 | 0.33342949 | 0.002249366
655.1287 | 0.3355487 | 653.2815 | 0.33134155 | 0.002325469
654.1093 | 0.33343732 | 652.3299 | 0.329128494 | 0.002399303
653.2595 | 0.33159962 | 651.4466 | 0.327009276 | 0.002637285
652.5578 | 0.32929271 | 650.6134 | 0.32481185 | 0.002463333
651.3524 | 0.3268294 | 649.7245 | 0.322622244 | 0.00253324
650.3704 | 0.32448342 | 648.8787 | 0.320479566 | 0.002402189
649.693 | 0.32284123 | 648.0453 | 0.318477644 | 0.002399822
649.0934 | 0.32061249 | 647.1883 | 0.31642098 | 0.002146016
648.1134 | 0.31834468 | 646.2154 | 0.314333042 | 0.002135545
647.1232 | 0.31611601 | 645.2706 | 0.312315484 | 0.002061703
646.2036 | 0.31447381 | 644.3034 | 0.31032138 | 0.002327052
645.408 | 0.31255791 | 643.4364 | 0.308303816 | 0.002204471
644.2288 | 0.3101728 | 642.4644 | 0.30616113 | 0.002253643
643.3896 | 0.30825689 | 641.5761 | 0.304159206 | 0.002420324
642.2872 | 0.30614549 | 640.7232 | 0.302094722 | 0.002264582
641.8685 | 0.30438599 | 639.8564 | 0.3001319 | 0.002358514
640.5480957 | 0.30184448 | 638.928 | 0.2979423 | 0.002484794
639.7872 | 0.30016318 | 638.0657 | 0.29579962 | 0.002405365
639.1248 | 0.29793447 | 637.1717 | 0.29364912 | 0.002303052
637.9534 | 0.29633138 | 636.2311 | 0.29148298 | 0.002520178
637.2266 | 0.29343799 | 635.353 | 0.289269918 | 0.002290609
636.2365 | 0.29113108 | 634.4619 | 0.287228894 | 0.002353713
635.3170166 | 0.28941068 | 633.5948 | 0.28518787 | 0.002168967
634.422 | 0.28710377 | 632.661 | 0.283162486 | 0.002242108
633.5627 | 0.28526607 | 631.7507 | 0.281121462 | 0.002252924
632.7714 | 0.28323287 | 630.8343 | 0.279056978 | 0.002166653
631.9008 | 0.28092596 | 629.914 | 0.277062874 | 0.002203656
630.648 | 0.27928376 | 628.9878 | 0.275021856 | 0.002345541
629.8704 | 0.27689865 | 628.0976 | 0.272933918 | 0.002419114
628.981 | 0.27494365 | 627.2312 | 0.27083816 | 0.002420776
628.1696167 | 0.27326235 | 626.372 | 0.268758042 | 0.002459705
627.2698 | 0.27072087 | 625.4977 | 0.266607542 | 0.002441489
626.1971 | 0.26884407 | 624.6457 | 0.264527418 | 0.002747819
625.5388 | 0.26641986 | 623.8517 | 0.262345632 | 0.002153215
624.6846 | 0.26454306 | 622.9365 | 0.260374988 | 0.002363133
623.7982 | 0.26250985 | 622.0662 | 0.258318324 | 0.00230723
623.0098 | 0.26032025 | 621.1409 | 0.25618346 | 0.002239005
622.2271 | 0.25793514 | 620.2048 | 0.2540877 | 0.001961389
620.9627 | 0.25656664 | 619.2161 | 0.252148338 | 0.002342669
620.333 | 0.25425974 | 618.3281 | 0.250068218 | 0.002293031
619.1717 | 0.25183553 | 617.4005 | 0.247941174 | 0.002319113
618.3297 | 0.24984145 | 616.5171 | 0.245892332 | 0.002234966
617.2833 | 0.24823833 | 615.6004 | 0.243843486 | 0.002362624
616.5231 | 0.24616604 | 614.7365 | 0.241802464 | 0.002518991
615.6949 | 0.24362452 | 613.9076 | 0.239714518 | 0.001987218
614.7544 | 0.24159132 | 612.9671 | 0.237845534 | 0.002167768
613.7461 | 0.23959722 | 612.0616 | 0.235882714 | 0.002181113
612.9639 | 0.23803322 | 611.1474 | 0.233888614 | 0.002237982
612.3787 | 0.23572631 | 610.2563 | 0.23189451 | 0.002076493
610.9924 | 0.2342796 | 609.2998 | 0.22990823 | 0.002536552
610.2271 | 0.23177722 | 608.4643 | 0.227789008 | 0.002242931
609.1748 | 0.22962672 | 607.5474 | 0.22573234 | 0.002493494
608.5087 | 0.2280627 | 606.6975 | 0.223613114 | 0.002298868
607.5959 | 0.22579491 | 605.7722 | 0.221486072 | 0.002530436
606.8151 | 0.22368349 | 604.9625 | 0.219437228 | 0.002331068
605.6423 | 0.22149388 | 604.1037 | 0.217435304 | 0.00248636
604.9253 | 0.21903059 | 603.2734 | 0.215370824 | 0.002185174
603.8824 | 0.21742749 | 602.3573 | 0.213368904 | 0.002342983
603.5475 | 0.21555069 | 601.4795 | 0.211312244 | 0.002068741
602.5211 | 0.21367387 | 600.4777 | 0.209239942 | 0.002198923
601.4907 | 0.21117148 | 599.4784 | 0.207042522 | 0.00218215
600.3446 | 0.20902099 | 598.561 | 0.205040602 | 0.00228102
599.4935 | 0.20714419 | 597.6491 | 0.20296048 | 0.002250793
598.5389 | 0.20518918 | 596.7492 | 0.200935096 | 0.002463322
597.5244751 | 0.20268677 | 595.8699 | 0.198768954 | 0.002632638
596.9037 | 0.20116188 | 595.0649 | 0.196649732 | 0.002155914
595.785 | 0.19862038 | 594.0783 | 0.194522688 | 0.002435152
594.9942 | 0.19701727 | 593.2048 | 0.192395646 | 0.002483423
594.1421 | 0.19435847 | 592.342 | 0.190252966 | 0.002172277
593.4996 | 0.19209066 | 591.43125 | 0.188274502 | 0.002014846
591.9706 | 0.19052666 | 590.4726 | 0.18634296 | 0.002566314
591.4176 | 0.18798517 | 589.6285 | 0.184176818 | 0.002355006
590.6802 | 0.18630387 | 588.7619 | 0.182135794 | 0.002230928
589.5881958 | 0.18446615 | 587.84 | 0.18007913 | 0.002393914
588.7063 | 0.18243295 | 586.9547 | 0.177959908 | 0.002322927
587.7503 | 0.17969595 | 586.0256 | 0.175801588 | 0.002257384
587.0842 | 0.17778005 | 585.1006 | 0.173713646 | 0.002172134
586.0708 | 0.17602055 | 584.1502 | 0.171649164 | 0.002223545
585.1619 | 0.17387004 | 583.2147 | 0.169569042 | 0.002096264
584.0606 | 0.17164135 | 582.2672 | 0.16758276 | 0.002325333
583.1256 | 0.16925624 | 581.4029 | 0.165573016 | 0.0023235
582.332 | 0.16745764 | 580.5413 | 0.163571096 | 0.002209828
581.3933 | 0.16561994 | 579.646 | 0.161592636 | 0.002355166
580.4243 | 0.16393863 | 578.8026 | 0.159606356 | 0.002518417
579.7392 | 0.16159263 | 577.9425 | 0.157440216 | 0.002348707
578.8176 | 0.15924664 | 577.0835 | 0.155422656 | 0.00234275
577.8555 | 0.15756534 | 576.1922 | 0.153334714 | 0.00220752
577.1765 | 0.15568854 | 575.257 | 0.15127023 | 0.00217948
576.1237 | 0.15310793 | 574.2811 | 0.149143188 | 0.002185759
575.4442 | 0.15150483 | 573.3223 | 0.147047426 | 0.002337832
574.3614502 | 0.14880693 | 572.3756 | 0.144834362 | 0.002257247
573.1795 | 0.14724292 | 571.4403 | 0.14272296 | 0.002838529
572.2968 | 0.14505333 | 570.6606 | 0.140509898 | 0.002453772
571.3295 | 0.14262912 | 569.7938 | 0.138382856 | 0.002322927
570.711 | 0.14043951 | 568.9084 | 0.136326192 | 0.002338623
569.6845 | 0.13824992 | 568.0223 | 0.13425389 | 0.002131802
569.28125 | 0.13617761 | 567.1125 | 0.132314528 | 0.001954971
567.9625 | 0.13441812 | 566.0845 | 0.130304788 | 0.002324162
566.9026 | 0.1323458 | 565.1862 | 0.128216844 | 0.002255126
566.2804 | 0.130078 | 564.2984 | 0.126214924 | 0.00207764
565.1359 | 0.12855311 | 563.3951 | 0.124338124 | 0.002215939
564.1412 | 0.12612891 | 562.4987 | 0.12235184 | 0.00237788
563.4707 | 0.1239784 | 561.6568 | 0.120349916 | 0.002192453
562.4641 | 0.1223362 | 560.7045166 | 0.118261974 | 0.002384683
561.7637 | 0.120694 | 559.8453 | 0.116213132 | 0.002198963
560.6541 | 0.11862169 | 558.8852 | 0.11410173 | 0.002388908
559.9317 | 0.11611929 | 558.0177 | 0.112029428 | 0.00216769
558.709 | 0.11353869 | 557.0833 | 0.110004046 | 0.002291066
558.1682 | 0.11209199 | 556.2334 | 0.108056864 | 0.00228532
556.9628 | 0.11013699 | 555.3711 | 0.106086222 | 0.002402855
556.3167 | 0.10826018 | 554.512 | 0.104021738 | 0.002187834
555.2599 | 0.10599238 | 553.5648 | 0.101949438 | 0.002108795
554.4595 | 0.10380278 | 552.5932 | 0.099900596 | 0.002099347
553.8567 | 0.10223878 | 551.6471 | 0.097914314 | 0.002119311
552.6669 | 0.09981457 | 550.6545 | 0.095810732 | 0.00219358
551.5807 | 0.09789868 | 549.6955 | 0.09370715 | 0.002268127
550.4021 | 0.09574817 | 548.7991 | 0.091673948 | 0.00238772
549.7288208 | 0.09387137 | 547.9574 | 0.089664206 | 0.002424437
548.8938 | 0.09172087 | 547.0833 | 0.087544984 | 0.002349542
547.8721 | 0.08929666 | 546.2046 | 0.085480502 | 0.002180172
547.0986 | 0.08773267 | 545.3043 | 0.083517682 | 0.0023589
546.1936 | 0.08569946 | 544.4258 | 0.08144538 | 0.002407893
545.3583 | 0.08327526 | 543.5457 | 0.079326158 | 0.002344543
544.5004 | 0.08139846 | 542.6718 | 0.077277316 | 0.002341382
543.3705 | 0.07948256 | 541.8168 | 0.075275394 | 0.002475055
542.7061 | 0.07737116 | 540.9858 | 0.07321873 | 0.002183387
541.793 | 0.07510335 | 540.0474 | 0.071169886 | 0.002217456
540.9888916 | 0.07303105 | 539.1623 | 0.069207064 | 0.002132206
540.2253418 | 0.07138885 | 538.2271 | 0.067212962 | 0.002275705
539.2158 | 0.06919924 | 537.2821 | 0.06506246 | 0.002241219
538.0142 | 0.06712694 | 536.3609 | 0.062997978 | 0.002501617
537.3671875 | 0.06528924 | 535.5419 | 0.060949138 | 0.002270248
536.3127 | 0.06306054 | 534.6153 | 0.058845556 | 0.002503288
535.5004 | 0.06063634 | 533.7531 | 0.056687234 | 0.002307933
534.61 | 0.05887683 | 532.8451 | 0.054591472 | 0.002272825
533.9192 | 0.05688274 | 531.9471 | 0.052550452 | 0.002240341
532.7343 | 0.05477133 | 530.9906 | 0.05040777 | 0.002475314
532.0018 | 0.05226893 | 530.1629 | 0.048358928 | 0.002219241
530.9601 | 0.05015753 | 529.282 | 0.046403926 | 0.002098056
530.12 | 0.04867173 | 528.3763 | 0.044503664 | 0.002127304
529.137146 | 0.04616933 | 527.4536 | 0.042540842 | 0.002187375
528.5957 | 0.04452712 | 526.5777 | 0.04062494 | 0.002137329
527.5971 | 0.04249392 | 525.6264 | 0.038591738 | 0.002171866
526.4315 | 0.04065622 | 524.7119 | 0.036605456 | 0.002276553
525.5065918 | 0.03885762 | 523.8119 | 0.034556614 | 0.002495938
524.7577 | 0.03658982 | 522.9566 | 0.032421752 | 0.002345329
523.8393 | 0.03436111 | 522.1063 | 0.03042765 | 0.002168634
523.0244 | 0.03256251 | 521.2048 | 0.02847265 | 0.002508224
521.9316 | 0.03041201 | 520.3443 | 0.026314328 | 0.002629728
521.2299 | 0.02818331 | 519.5236 | 0.024156006 | 0.002257126
520.5065 | 0.02661931 | 518.6436 | 0.022169724 | 0.002245127
519.3318 | 0.02458611 | 517.6997 | 0.020050502 | 0.002450488
518.7219 | 0.0217709 | 516.7806 | 0.017798338 | 0.002032413
517.8279 | 0.0196204 | 515.7956 | 0.015796416 | 0.001887299
516.8299 | 0.0182519 | 514.7473 | 0.013817954 | 0.002193108
515.7869 | 0.0160232 | 513.7846 | 0.011706552 | 0.002264873
514.7365 | 0.01332529 | 512.8868 | 0.00967335 | 0.002182492
513.796875 | 0.01176129 | 512.0126 | 0.007765268 | 0.002356929
512.5864 | 0.00972809 | 511.1632 | 0.005763346 | 0.002651735
512.0162 | 0.00769489 | 510.367 | 0.003651944 | 0.002316044
511.2983 | 0.00585719 | 509.4958 | 0.001634382 | 0.002253835
510.3652 | 0.00378488 | 508.6111 | -0.00035972 | 0.002083777
509.55 | 0.00175168 | 507.6504 | -0.002361642 | 0.00223491
508.6052 | -0.00082892 | 506.7266 | -0.004426124 | 0.002279817
507.6606 | -0.00239292 | 505.8554 | -0.006412406 | 0.002378014
506.8745 | -0.00411332 | 504.9971 | -0.008453428 | 0.002310393
505.5616 | -0.00622473 | 504.0629 | -0.01061175 | 0.002409033
504.9313 | -0.00857073 | 503.2124 | -0.01266059 | 0.002496228
504.2489624 | -0.01076033 | 502.401 | -0.014685972 | 0.002096344
503.3691 | -0.01259803 | 501.4125 | -0.016758274 | 0.002033065
502.2036 | -0.01490493 | 500.374 | -0.018869676 | 0.002229519
501.3092 | -0.01646893 | 499.5322 | -0.020746478 | 0.002226882
500.8744 | -0.01869764 | 498.6016 | -0.02281878 | 0.002031041
499.3063 | -0.02112184 | 497.6159 | -0.024820702 | 0.00226127
498.1765 | -0.02315504 | 496.7825 | -0.026705324 | 0.002370823
497.9946 | -0.02428894 | 495.9414 | -0.028699426 | 0.002096063
496.65625 | -0.02683044 | 494.949 | -0.030779548 | 0.002314802
495.9461 | -0.02870725 | 494.047 | -0.03286749 | 0.002349741
495.1391 | -0.03054495 | 493.1152 | -0.035057092 | 0.002407406
493.9709 | -0.03312555 | 492.2219 | -0.037207594 | 0.00233517
493.0327 | -0.03468955 | 491.3378 | -0.039272076 | 0.00242593
492.1463 | -0.03727015 | 490.461 | -0.041399118 | 0.002571237
491.2868 | -0.03965526 | 489.652 | -0.04347924 | 0.00245706
490.6727 | -0.04129746 | 488.8277 | -0.04550462 | 0.00209108
489.5505 | -0.04344796 | 487.8404 | -0.047569102 | 0.001990143
488.6487 | -0.04532476 | 486.862 | -0.049516282 | 0.002284831
488.1013 | -0.04767076 | 485.955 | -0.051588584 | 0.00208537
487.1652832 | -0.04978216 | 484.9463 | -0.053692168 | 0.002101008
485.7363 | -0.05161987 | 484.0083 | -0.055662812 | 0.002363674
484.6585 | -0.05318386 | 483.1515 | -0.057688194 | 0.002536533
484.1138 | -0.05568627 | 482.3191 | -0.059799598 | 0.002285461
483.0576 | -0.05818868 | 481.4021 | -0.061895362 | 0.002421967
482.4755249 | -0.05963538 | 480.5916 | -0.063858184 | 0.002140426
481.4519043 | -0.06174678 | 479.6637 | -0.065844466 | 0.002292258
480.4965 | -0.06374088 | 478.7767 | -0.06787767 | 0.002550378
479.5288 | -0.06616509 | 477.9948 | -0.069871772 | 0.002193222
479.0055 | -0.06800279 | 477.0891 | -0.071858054 | 0.002050145
477.8356 | -0.06956679 | 476.1699 | -0.073742676 | 0.002247879
477.017 | -0.0719128 | 475.2862 | -0.075728956 | 0.002016559
476.5871 | -0.07371139 | 474.3439209 | -0.077629216 | 0.001946376
475.0005 | -0.0760965 | 473.3716 | -0.079521658 | 0.002292362
474.4092 | -0.0774259 | 472.5563 | -0.081390638 | 0.002223514
473.4175 | -0.07949819 | 471.6067 | -0.08350204 | 0.002336061
472.3053 | -0.0814141 | 470.7431 | -0.085519602 | 0.002199934
471.7256 | -0.0831736 | 469.7975 | -0.087599724 | 0.002411514
470.924 | -0.0854414 | 468.935 | -0.089679846 | 0.002033774
469.6612854 | -0.08798291 | 467.9199 | -0.09174433 | 0.002172384
469.0992 | -0.089586 | 467.0523 | -0.09362895 | 0.002048085
467.5776 | -0.09181471 | 466.0901 | -0.095599594 | 0.002497715
467.4127 | -0.09357421 | 465.2918 | -0.097593696 | 0.002099164
465.8485 | -0.09576382 | 464.353 | -0.09956434 | 0.002293059
465.3236084 | -0.09740601 | 463.5175 | -0.101480242 | 0.002355059
464.2882 | -0.09943922 | 462.6143 | -0.103607284 | 0.002478998
463.5858 | -0.10178522 | 461.7626 | -0.105718684 | 0.002106123
462.7188 | -0.10342743 | 460.7898 | -0.107767526 | 0.00204465
461.6709 | -0.10534333 | 459.8107 | -0.109769446 | 0.002291361
460.8077 | -0.10804122 | 458.896 | -0.111865208 | 0.002070047
460.0297 | -0.10999622 | 457.9781 | -0.113765472 | 0.002044972
458.7218 | -0.11202943 | 457.0794 | -0.115603176 | 0.002334916
457.8233 | -0.11343703 | 456.2589 | -0.117519078 | 0.002233472
457.0977 | -0.11582214 | 455.38 | -0.1194819 | 0.001985152
456.2178 | -0.11754254 | 454.4386 | -0.12135088 | 0.002212979
455.5364 | -0.11918474 | 453.5269 | -0.12336844 | 0.00218841
454.619 | -0.12160894 | 452.5978 | -0.125401642 | 0.00226493
453.4292 | -0.12325114 | 451.6518 | -0.127544326 | 0.002268291
452.3903 | -0.12516704 | 450.7658 | -0.12955407 | 0.002324664
451.6593 | -0.12763034 | 449.9382 | -0.131477792 | 0.002131362
450.8911 | -0.12935075 | 449.0503 | -0.133370234 | 0.002279558
449.8889 | -0.13232236 | 448.1275 | -0.135473816 | 0.002181471
448.9991 | -0.13329986 | 447.2959 | -0.137288056 | 0.002282034
448.2527 | -0.13478565 | 446.3878 | -0.139360356 | 0.002303213
447.2198 | -0.13709255 | 445.4643 | -0.141487398 | 0.002261891
446.277 | -0.13986866 | 444.5481 | -0.143559698 | 0.002165248
445.7306 | -0.14139356 | 443.6957 | -0.14540522 | 0.002118921
444.4586792 | -0.14366136 | 442.7473 | -0.147414962 | 0.002190684
443.6351 | -0.14542086 | 441.9155 | -0.149237024 | 0.002128089
442.6389 | -0.14745405 | 440.9969 | -0.151192024 | 0.002317109
442.0154 | -0.14909627 | 440.1633 | -0.153123566 | 0.00214143
440.9883 | -0.15144227 | 439.2321 | -0.155117668 | 0.002097233
440.3 | -0.15277167 | 438.3148 | -0.15704139 | 0.002102925
439.0418 | -0.15519586 | 437.374 | -0.159019852 | 0.002155634
438.4709 | -0.15711176 | 436.4888 | -0.160927938 | 0.002238929
437.3593 | -0.15906678 | 435.6156 | -0.162882942 | 0.002166945
436.4019165 | -0.16106088 | 434.7171 | -0.164830124 | 0.002199684
435.5959 | -0.16266398 | 433.807 | -0.166832046 | 0.002099123
434.616 | -0.16473629 | 432.8868 | -0.168763588 | 0.002292054
434.105 | -0.16688678 | 432.0475 | -0.17068731 | 0.001921471
432.8664 | -0.16880269 | 431.0707 | -0.17256411 | 0.002176917
431.8514 | -0.17107049 | 430.1727 | -0.17451911 | 0.002052051
430.9951 | -0.17232169 | 429.3076 | -0.176294252 | 0.002181024
430.4195 | -0.1743549 | 428.3969 | -0.178280536 | 0.001969341
429.2212 | -0.17627078 | 427.4161 | -0.180212074 | 0.002097514
428.3761 | -0.17857769 | 426.5027 | -0.182127976 | 0.002095057
427.5262 | -0.1799462 | 425.5919 | -0.184036058 | 0.0021439
426.4416 | -0.18225311 | 424.6582 | -0.186037982 | 0.001955253
425.5155 | -0.18401259 | 423.7423 | -0.187828762 | 0.002219253
424.6541 | -0.18585029 | 422.8543 | -0.189799406 | 0.00210028
423.8224 | -0.1881181 | 421.9272 | -0.191746588 | 0.002201379
422.8573 | -0.18995582 | 421.0675354 | -0.19363903 | 0.002410951
421.8621521 | -0.19120701 | 420.2664 | -0.195570572 | 0.002165373
421.0756 | -0.19386581 | 419.3455 | -0.197564674 | 0.002270845
420.0186 | -0.1955862 | 418.5362 | -0.199402376 | 0.00236081
419.524 | -0.19758031 | 417.7313 | -0.201302638 | 0.001992503
418.8515 | -0.19961353 | 416.7854 | -0.203187258 | 0.002039989
417.2576 | -0.20117752 | 415.8271 | -0.205142256 | 0.002359111
417.0293 | -0.20305432 | 414.9818 | -0.207136356 | 0.001958267
415.994 | -0.20508751 | 413.9955 | -0.209067898 | 0.002064839
414.7948 | -0.20700341 | 413.079 | -0.210960344 | 0.002344688
414.0598 | -0.20938852 | 412.2452 | -0.212915348 | 0.001848982
413.03125 | -0.21114802 | 411.2724 | -0.214713952 | 0.001925252
412.0975 | -0.21271203 | 410.326 | -0.21653602 | 0.002229654
411.4115 | -0.21454974 | 409.4702 | -0.2184441 | 0.002159284
410.6258 | -0.21677843 | 408.5685 | -0.220391278 | 0.001924933
409.196 | -0.21838154 | 407.6016 | -0.222252438 | 0.002308147
408.2992 | -0.22025836 | 406.7343 | -0.224254358 | 0.002582854
407.8187 | -0.22225243 | 405.9562 | -0.226264094 | 0.002080666
406.9026 | -0.22428563 | 405.0579 | -0.228133074 | 0.001983379
405.7914 | -0.22608423 | 404.0998 | -0.230033336 | 0.002185638
404.8594 | -0.22839114 | 403.2232 | -0.231949238 | 0.002255009
404.4087 | -0.23030704 | 402.4083 | -0.233786938 | 0.001920527
403.3274 | -0.23159733 | 401.4188 | -0.235687198 | 0.002238311
402.1121521 | -0.23378694 | 400.514 | -0.23771258 | 0.002221532
401.4085 | -0.23566374 | 399.6339 | -0.23966758 | 0.002183178
400.7847 | -0.23757964 | 398.7385 | -0.24162258 | 0.001918217
399.4614563 | -0.23980834 | 397.7356 | -0.2435463 | 0.002138409
398.803 | -0.24172424 | 396.8433 | -0.245454384 | 0.001986775
397.712 | -0.24356194 | 395.9301 | -0.247268626 | 0.002209101
396.9311 | -0.24543874 | 395.1018 | -0.24909851 | 0.001952386
395.7704 | -0.24719824 | 394.1766 | -0.250904932 | 0.00223131
395 | -0.24934876 | 393.36 | -0.252726996 | 0.002213819
394.2372 | -0.25079545 | 392.5263 | -0.254572516 | 0.002175946
393.5703 | -0.25271136 | 391.671 | -0.256433678 | 0.001962941
392.3049 | -0.25447085 | 390.691 | -0.258357394 | 0.002221031
391.6874 | -0.25630856 | 389.8143 | -0.260304578 | 0.002186682
390.8318 | -0.25857636 | 388.9167 | -0.2622674 | 0.002083055
389.9605 | -0.26010126 | 387.9856 | -0.264206762 | 0.001907134
388.6703 | -0.26232994 | 386.9974 | -0.266091384 | 0.002145829
387.9213562 | -0.26420677 | 386.1374 | -0.26793691 | 0.001983243
387.1993 | -0.26612267 | 385.2463 | -0.269704228 | 0.001963646
386.1767 | -0.26827317 | 384.3064 | -0.271549748 | 0.002071796
385.0196 | -0.26952437 | 383.4156 | -0.27339527 | 0.002123106
384.37 | -0.27155757 | 382.5206 | -0.27529553 | 0.002170084
383.4657 | -0.27304336 | 381.5945 | -0.277305268 | 0.002311146
382.5001 | -0.27535027 | 380.7452 | -0.279268092 | 0.002146842
381.7228 | -0.27750078 | 379.8454834 | -0.281199634 | 0.002203938
380.5444 | -0.27902567 | 379.001 | -0.283060794 | 0.002282858
379.7394 | -0.28160626 | 378.1446 | -0.285015798 | 0.002084815
379.2193 | -0.28285748 | 377.3119 | -0.286751842 | 0.002000935
378.0015 | -0.28500798 | 376.3818 | -0.288613002 | 0.00208305
377.5005 | -0.28680658 | 375.5146 | -0.290419422 | 0.001968207
376.2625 | -0.28880069 | 374.5491 | -0.292319684 | 0.001985734
375.5759 | -0.29028648 | 373.6552 | -0.294094822 | 0.001989366
374.568573 | -0.29216328 | 372.7393 | -0.295916882 | 0.002162758
373.6655 | -0.29404008 | 371.9004 | -0.297731122 | 0.002027508
372.6731 | -0.29630789 | 371.048 | -0.299459342 | 0.001803592
371.7927 | -0.29767638 | 370.1071 | -0.301156286 | 0.001875067
370.9964 | -0.29939678 | 369.2146 | -0.30282977 | 0.001893377
370.3742981 | -0.30123448 | 368.2895 | -0.304581456 | 0.001671274
369.4036 | -0.30268118 | 367.2928 | -0.30624712 | 0.001825162
367.9687 | -0.30479261 | 366.3245 | -0.308014444 | 0.001777287
367.3303 | -0.3060438 | 365.4269 | -0.309609728 | 0.002037913
366.3706 | -0.30815521 | 364.5866 | -0.311322314 | 0.001760569
365.3911 | -0.3095628 | 363.676 | -0.312925416 | 0.001777055
364.562 | -0.3115178 | 362.7915 | -0.314497238 | 0.001566997
363.4807 | -0.31276903 | 361.8633 | -0.31595176 | 0.001792827
363.1284 | -0.31460673 | 361.0302 | -0.317445374 | 0.001498356
361.8178 | -0.31617072 | 360.0594 | -0.318899888 | 0.001554755
360.9685 | -0.31742191 | 359.1994 | -0.320237106 | 0.001284391
359.9209 | -0.31879041 | 358.2861 | -0.321410108 | 0.001303637
359.3152 | -0.3202371 | 357.4043 | -0.322559654 | 0.001116258
358.2747 | -0.3218793 | 356.4445 | -0.323631 | 0.0009396851
357.5173645 | -0.32285681 | 355.4875 | -0.324530308 | 0.0008798107
356.4022 | -0.32328692 | 354.5986 | -0.325312316 | 0.0009677392
355.5119 | -0.32453814 | 353.7421 | -0.326141238 | 0.0005800398
354.5164 | -0.32559383 | 352.8658 | -0.326649534 | 0.0004483227
353.4896 | -0.32637584 | 351.9588 | -0.327056174 | 0.0001479101
353.0732 | -0.32676685 | 351.1129 | -0.32718129 | -0.0001404415
352.1194 | -0.32743153 | 350.1663 | -0.327048348 | -0.000595744
351.1303 | -0.32707962 | 349.2474 | -0.32650095 | -0.0009046874
349.9813 | -0.32762703 | 348.3484 | -0.32568767 | -0.00149114
349.2601 | -0.32700142 | 347.4779 | -0.324389548 | -0.001963976
348.3402 | -0.32610214 | 346.5502 | -0.322567488 | -0.00271285
347.5251 | -0.32469454 | 345.622 | -0.320049442 | -0.003634426
346.6355 | -0.32301322 | 344.7591 | -0.316913618 | -0.004634966
345.628479 | -0.32113642 | 343.9375 | -0.313105274 | -0.005982862
344.6214 | -0.31789112 | 343.1624 | -0.308468008 | -0.006581461
343.6992 | -0.31351191 | 342.3532 | -0.303142584 | -0.007363153
343.2111 | -0.30901542 | 341.5758 | -0.297418344 | -0.006920607
342.5272522 | -0.3039715 | 340.673 | -0.291170156 | -0.007610365
341.753 | -0.29795009 | 339.7801 | -0.28437457 | -0.008165625
340.5757 | -0.291264 | 338.9095 | -0.27726618 | -0.008437263
339.8121 | -0.28489071 | 338.0346 | -0.26988409 | -0.009365348
338.6969 | -0.27777448 | 337.2104 | -0.262165738 | -0.009956511
338.0626 | -0.26999357 | 336.4085 | -0.254181508 | -0.009943595
337.4004 | -0.26240814 | 335.6024 | -0.246166002 | -0.009873896
336.201 | -0.25435355 | 334.7867 | -0.2381114 | -0.01043878
335.6914 | -0.24629895 | 334.0106 | -0.230009874 | -0.01056229
334.6873 | -0.23785333 | 333.2414 | -0.221884888 | -0.01041625
334.0321 | -0.22991604 | 332.4733 | -0.213885024 | -0.01040995
333.3217 | -0.22213513 | 331.7169 | -0.206010278 | -0.008974423
332.3205 | -0.21384592 | 330.8359 | -0.198104252 | -0.007609395
331.8452 | -0.20567402 | 329.7774 | -0.190049644 | -0.007096711
330.8473 | -0.19785401 | 328.6501 | -0.182049774 | -0.0073613
330.2498 | -0.19054231 | 327.5538 | -0.173979526 | -0.00643543
328.9169 | -0.182605 | 326.2719 | -0.165729418 | -0.006664601
327.0279 | -0.17357288 | 325.0316 | -0.15746367 | -0.008162372
326.2089 | -0.16567467 | 324.0477 | -0.149432522 | -0.008298426
325.3657 | -0.15750277 | 323.0799 | -0.141401374 | -0.007124226
323.8398 | -0.14929177 | 321.9734 | -0.133518808 | -0.008610861
322.7157 | -0.14127626 | 321.0726 | -0.12576136 | -0.00887839
322.1083 | -0.13341714 | 320.2226 | -0.118215054 | -0.00849355
321.3699 | -0.12551893 | 319.336 | -0.11068439 | -0.007966013
319.8335 | -0.11808994 | 318.4387 | -0.103536906 | -0.008417025
319.3354 | -0.11050453 | 317.6026 | -0.096498898 | -0.0080054
318.4659 | -0.10354473 | 316.7488 | -0.08966421 | -0.006674114
317.6751 | -0.09576382 | 315.7693 | -0.083126682 | -0.006281476
316.8837 | -0.08978151 | 314.7845 | -0.076941054 | -0.006791444
315.6527 | -0.0828999 | 313.8772 | -0.070778888 | -0.007045833
315.0666 | -0.07633109 | 313.047 | -0.064929522 | -0.005701069
313.5682 | -0.07085709 | 312.1101 | -0.059588458 | -0.006249034
312.7514 | -0.06483568 | 311.2767 | -0.054380332 | -0.006082932
312.347 | -0.05897068 | 310.4771 | -0.049516288 | -0.004843705
311.5017395 | -0.05365307 | 309.5326 | -0.044941582 | -0.004766271
310.3823 | -0.04962577 | 308.6171 | -0.040578018 | -0.004716215
309.401 | -0.04481646 | 307.7018 | -0.036261374 | -0.00464201
308.7533 | -0.04051546 | 306.8124 | -0.03213241 | -0.004188696
307.6247 | -0.03609715 | 305.8938 | -0.028284966 | -0.004139736
306.9242 | -0.03183525 | 305.0249 | -0.024687762 | -0.003614003
305.8059 | -0.02804255 | 304.0815 | -0.021278238 | -0.003940482
304.9536438 | -0.02417164 | 303.2499 | -0.018001654 | -0.003384615
304.1607 | -0.02127824 | 302.3558 | -0.014975312 | -0.003344817
303.2799 | -0.01811113 | 301.458 | -0.011972428 | -0.002966164
302.2071 | -0.01478763 | 300.4878 | -0.009094666 | -0.003152429
301.6483 | -0.01165963 | 299.6146 | -0.006342024 | -0.00275609
300.4829 | -0.00903993 | 298.6812 | -0.003769242 | -0.002978848
299.6718 | -0.00626382 | 297.8175 | -0.001196458 | -0.002579874
298.429 | -0.00372232 | 296.8717 | 0.001243384 | -0.002652452
297.8412 | -0.00102442 | 296.0551 | 0.003409526 | -0.002310382
296.980896 | 0.00120428 | 295.1683 | 0.005458368 | -0.002215888
296.1645 | 0.00382399 | 294.2401 | 0.00751503 | -0.001909934
294.9432 | 0.00593539 | 293.2657 | 0.00937619 | -0.002133735
294.3457 | 0.00710839 | 292.4118 | 0.011198252 | -0.002115335
293.4072 | 0.00921979 | 291.5504 | 0.013020314 | -0.001904397
292.3402 | 0.01148759 | 290.6758 | 0.014685976 | -0.001870838
291.2922 | 0.01312979 | 289.823 | 0.016281258 | -0.001935139
290.6736 | 0.0150457 | 289.035 | 0.01780616 | -0.001586395
290.0389 | 0.0162187 | 288.1428 | 0.01922158 | -0.001445222
289.034 | 0.0175481 | 287.1905 | 0.020597902 | -0.001410221
288.0766 | 0.019464 | 286.2811 | 0.021880382 | -0.001237462
287.3521 | 0.0207543 | 285.3711 | 0.023006462 | -0.001185591
286.2124 | 0.0221228 | 284.4938 | 0.024046524 | -0.001193835
285.2772522 | 0.02310031 | 283.603 | 0.025110046 | -0.001047276
284.4869 | 0.0239605 | 282.6323 | 0.026126646 | -0.001078182
283.5267 | 0.0250944 | 281.6966 | 0.027135428 | -0.0009554111
282.9659 | 0.02595461 | 280.7717 | 0.02801909 | -0.0008518759
281.7582 | 0.02744041 | 279.7161 | 0.02891839 | -0.0007685836
280.4237 | 0.02818331 | 278.7495 | 0.02966129 | -0.0009674955
279.8087 | 0.02900441 | 277.9816 | 0.03040419 | -0.0008379126
278.9022 | 0.02951271 | 277.0764 | 0.03116273 | -0.000911609
277.6875 | 0.03045111 | 276.1413 | 0.03201511 | -0.0007599275
276.9253 | 0.03115491 | 275.2769 | 0.03267199 | -0.0007182521
276.5844 | 0.03189781 | 274.395 | 0.03330541 | -0.0006696999
275.2824 | 0.03279711 | 273.4259 | 0.033954472 | -0.0006091592
274.227 | 0.03377461 | 272.5144 | 0.034509694 | -0.0005771402
273.3655 | 0.03373551 | 271.6201 | 0.035025816 | -0.0005510721
272.5158 | 0.03432201 | 270.7261 | 0.035518478 | -0.0006509028
271.7385 | 0.03514312 | 269.8731 | 0.0360737 | -0.0003954282
270.7251 | 0.03557322 | 268.9634 | 0.036433418 | -0.0005124703
269.7556 | 0.03635522 | 268.0784 | 0.036886978 | -0.0003072448
268.8955 | 0.03619882 | 267.213 | 0.037152858 | -0.0004179042
268.2508 | 0.03709812 | 266.2587 | 0.037551678 | -0.0002396084
267.19 | 0.03694171 | 265.3448 | 0.037770638 | -0.0003725794
266.2999 | 0.03784102 | 264.4843 | 0.03809126 | -0.0001509578
265.4288 | 0.03768462 | 263.5519 | 0.03823202 | -0.0003041693
264.1238 | 0.03819292 | 262.6263 | 0.03851354 | -0.0002362892
263.6817 | 0.03819292 | 261.832 | 0.03870122 | -0.0002229193
262.8873 | 0.03854482 | 260.92 | 0.03890454 | -0.0002679442
261.6376 | 0.03854482 | 260.0444 | 0.03913914 | -0.0002290608
260.8011 | 0.03909222 | 259.1909 | 0.03933464 | -0.0001582545
260.1524353 | 0.03913132 | 258.3015 | 0.0394754 | -0.0001677417
259.1213 | 0.03920952 | 257.4157 | 0.03962398 | -0.0002398495
258.5095 | 0.03971782 | 256.5028 | 0.03984294 | -0.0001217365
257.3702 | 0.03952232 | 255.6035 | 0.03995242 | -0.0001031332
256.3539 | 0.03979602 | 254.7694 | 0.04003844 | -9.220757e-06
255.7236 | 0.03987422 | 253.9213 | 0.04004626 | -9.841632e-05
254.5568 | 0.04030432 | 252.9678 | 0.0401401 | -5.283327e-05
254.0129 | 0.04026522 | 252.0797 | 0.04018702 | -1.620921e-05
253.1999 | 0.03995242 | 251.1149 | 0.04020266 | 1.656913e-05
252.1134 | 0.03983512 | 250.1709 | 0.04018702 | -0.0001052823
250.9561 | 0.04034342 | 249.2053 | 0.04028868 | 0.0001494842
250.1164 | 0.04053892 | 248.2637 | 0.04014792 | 0.0001360301
249.1885 | 0.04034342 | 247.3439 | 0.0400228 | 1.801572e-05
248.4803 | 0.03987422 | 246.4758 | 0.04000716 | -8.559014e-06
247.2854 | 0.04034342 | 245.5621 | 0.04001498 | 0.0001424052
246.2479 | 0.03963962 | 244.7384 | 0.03989768 | 0
245.5174 | 0.03991332 | 243.8915 | 0.03989768 | 0.000141017
244.8479 | 0.04026522 | 243.0597 | 0.03978038 | 0.0002606764
243.912 | 0.03991332 | 242.1297 | 0.03953796 | 0.0002027455
243.1669 | 0.03975692 | 241.2039978 | 0.03935028 | 0.0002769945
242.0132 | 0.03963962 | 240.357 | 0.03911568 | 0.0002546738
241.3583374 | 0.03932682 | 239.4666 | 0.0388889 | 0.0002746398
240.198 | 0.03905312 | 238.5554 | 0.03863866 | 0.0002124436
239.2835083 | 0.03897492 | 237.7088 | 0.0384588 | 0.000272328
238.9322 | 0.03858392 | 236.8186 | 0.03821638 | 0.0002204042
237.5608 | 0.03850572 | 235.7897 | 0.0379896 | 0.0003378467
236.8026 | 0.03807562 | 234.9333 | 0.03770026 | 0.0001901273
235.9649 | 0.03815382 | 234.0284 | 0.03752822 | 0.0003183156
234.8326 | 0.03776282 | 233.1194 | 0.037238878 | 0.0002809309
233.7875 | 0.03745002 | 232.3122 | 0.037012098 | 0.0003784362
233.2787 | 0.03705902 | 231.4856 | 0.036699298 | 0.000327196
232.2782135 | 0.03721542 | 230.6013 | 0.036409956 | 0.0004777285
231.42 | 0.03670711 | 229.701 | 0.035979856 | 0.000460694
230.7964 | 0.03662892 | 228.8523 | 0.035588858 | 0.0005053443
229.6547 | 0.03588602 | 227.9083 | 0.035111836 | 0.0004197528
228.8572 | 0.03561231 | 226.9955 | 0.034728654 | 0.0003452305
227.7767 | 0.03506492 | 225.9988 | 0.034384574 | 0.0003644919
227.1764 | 0.03475212 | 225.0977 | 0.034056132 | 0.0005161752
226.0766 | 0.03424381 | 224.2039 | 0.03359475 | 0.0004817279
225.0904 | 0.03397011 | 223.2460907 | 0.03313337 | 0.0005485659
223.8738 | 0.03389191 | 222.3623 | 0.03264853 | 0.00076812
223.2712 | 0.03342271 | 221.5071 | 0.03199165 | 0.0006789963
222.7071991 | 0.03244521 | 220.5627 | 0.03135041 | 0.0005393172
221.2878 | 0.03193691 | 219.5477 | 0.03080301 | 0.0005546288
220.6712 | 0.03154591 | 218.6876 | 0.03032599 | 0.0005734559
219.5979 | 0.03060751 | 217.774 | 0.02980205 | 0.0004613292
218.5493 | 0.03021651 | 216.8756 | 0.02938759 | 0.0004915846
217.6323 | 0.02970821 | 216.0166 | 0.02896531 | 0.0005506868
216.9875 | 0.02955181 | 215.1077 | 0.02846483 | 0.0006445229
216.1029 | 0.02892621 | 214.1613 | 0.02785487 | 0.0006783521
215.1059 | 0.02853521 | 213.2622 | 0.02724491 | 0.0007220224
214.2542 | 0.02810511 | 212.3741 | 0.02660367 | 0.0007043802
213.0881 | 0.02720581 | 211.4748 | 0.025970248 | 0.0008377916
212.2556 | 0.02650201 | 210.6907 | 0.025313366 | 0.0007282028
211.607 | 0.02587641 | 209.8101 | 0.024672124 | 0.0006113907
210.6653 | 0.02532901 | 208.8253 | 0.024069984 | 0.0005763859
209.7579 | 0.024938 | 207.957 | 0.023569502 | 0.0006506872
209.1678009 | 0.0239214 | 207.0436 | 0.022975182 | 0.0005968502
207.8527 | 0.0232958 | 206.0871 | 0.022404322 | 0.0006714968
206.6827 | 0.02286571 | 205.1788 | 0.021794362 | 0.0007733437
206.3237915 | 0.0228266 | 204.3092 | 0.02112184 | 0.0008596214
205.191 | 0.0219664 | 203.354 | 0.02030074 | 0.0008048447
204.3855 | 0.0210671 | 202.4697937 | 0.01958912 | 0.0006856624
203.3109 | 0.020246 | 201.6144 | 0.01900262 | 0.0006595386
202.3345 | 0.0195031 | 200.6777 | 0.01838484 | 0.000730908
201.5479 | 0.0187211 | 199.7897 | 0.01773578 | 0.0006870219
200.7701416 | 0.0184083 | 198.8564 | 0.01709454 | 0.0007397189
200.1086 | 0.0181346 | 197.9789 | 0.01644548 | 0.0007325403
198.6275 | 0.0171571 | 196.9861 | 0.01571822 | 0.0009405159
197.8945 | 0.0162578 | 196.1713 | 0.014951858 | 0.0008769963
196.881 | 0.0155149 | 195.3153 | 0.014201136 | 0.0007550036
196.3829 | 0.015163 | 194.4038 | 0.013512974 | 0.0009501064
195.1447 | 0.0144983 | 193.5314 | 0.012684052 | 0.0009652246
194.5533 | 0.01332529 | 192.6645 | 0.01184731 | 0.0008790931
193.6144 | 0.01250419 | 191.7927 | 0.01108095 | 0.0009333485
192.3237 | 0.01207409 | 190.9465 | 0.01029113 | 0.0009986536
192.0207 | 0.01101839 | 190.0538 | 0.00939965 | 0.0007679229
190.8102417 | 0.01031459 | 189.1271 | 0.00868803 | 0.0009526494
190.1945 | 0.00949349 | 188.2487854 | 0.00785129 | 0.0008474532
189.3833 | 0.00855509 | 187.3076 | 0.00705365 | 0.0008485314
187.8603 | 0.00761669 | 186.3583 | 0.00624819 | 0.0007981533
187.3873 | 0.00746029 | 185.4863 | 0.00555221 | 0.0009687051
186.4186 | 0.00613089 | 184.5338 | 0.004629448 | 0.0008797068
185.4884 | 0.00550529 | 183.5737 | 0.003784886 | 0.0009264927
184.6370697 | 0.00452779 | 182.5946 | 0.002877764 | 0.0009155119
183.5004 | 0.00413679 | 181.7234 | 0.002080122 | 0.0009748902
182.6244 | 0.00284648 | 180.841 | 0.00121992 | 0.0007934841
181.6183 | 0.00190808 | 179.8949 | 0.0004692 | 0.0009291471
180.5929 | 0.00096968 | 179.0533 | -0.0003128 | 0.0008984916
180.2808075 | 0.00053958 | 178.2787 | -0.00100878 | 0.000879854
179.0886 | -0.00016422 | 177.3099 | -0.00186116 | 0.0008955018
177.8939 | -0.00090712 | 176.3755 | -0.0026979 | 0.0009773212
177.4102 | -0.00200192 | 175.4793 | -0.00357374 | 0.0009229093
176.7199 | -0.00251022 | 174.6151 | -0.00437138 | 0.0009206513
175.4369 | -0.00372232 | 173.6553 | -0.00525504 | 0.0008966909
174.4167 | -0.00434792 | 172.757 | -0.006060502 | 0.00112957
173.4131 | -0.00528632 | 171.947 | -0.006975444 | 0.0009054957
173.0889 | -0.00599012 | 171.0661 | -0.007773086 | 0.0008843873
171.9208 | -0.00692852 | 170.173 | -0.008562908 | 0.0009921199
170.9456 | -0.00774963 | 169.3139 | -0.00941529 | 0.001026218
170.3667 | -0.00892263 | 168.4299469 | -0.01032241 | 0.0008186237
169.0086 | -0.00927453 | 167.4842 | -0.01109659 | 0.001195475
168.6235 | -0.00993923 | 166.6535 | -0.01208973 | 0.001059914
167.625 | -0.01119043 | 165.7091 | -0.01309069 | 0.001000349
166.5259 | -0.01228523 | 164.7945 | -0.01400563 | 0.001036537
165.6382 | -0.01279353 | 163.9269 | -0.014904932 | 0.001119108
164.8548584 | -0.01424023 | 163.0674 | -0.015866792 | 0.0009407169
163.9016 | -0.01494403 | 162.1197 | -0.016758274 | 0.001029713
163.0519 | -0.01576513 | 161.2084 | -0.017696674 | 0.001059603
162.1879 | -0.01678174 | 160.2933 | -0.018666356 | 0.001014703
161.3407135 | -0.01760283 | 159.3299 | -0.019643856 | 0.001016944
160.1165 | -0.01869764 | 158.3995 | -0.020590078 | 0.0008832874
159.345 | -0.01963603 | 157.4433 | -0.021434638 | 0.0009471885
158.4762 | -0.02061354 | 156.5352 | -0.02229484 | 0.0009382377
157.3712 | -0.02166924 | 155.5767 | -0.02319414 | 0.0009035552
156.6884 | -0.02233394 | 154.6333 | -0.02404652 | 0.0009817752
155.3358 | -0.02292044 | 153.6695 | -0.02499274 | 0.001210479
154.8041687 | -0.02393704 | 152.8684 | -0.02596242 | 0.001100455
153.6837 | -0.02511004 | 152.0015 | -0.026916462 | 0.001179301
152.6544 | -0.02593114 | 151.2124 | -0.027847044 | 0.001333552
151.8695 | -0.02706504 | 150.3856 | -0.028949666 | 0.0009586858
151.3304 | -0.02776884 | 149.4801 | -0.029817688 | 0.0009883062
150.4694 | -0.02870725 | 148.499 | -0.03078737 | 0.001018135
149.7383 | -0.02976295 | 147.585 | -0.03171795 | 0.0009690183
148.5202 | -0.03144425 | 146.6004364 | -0.03267199 | 0.0008740587
147.3424 | -0.03140515 | 145.7147 | -0.03344617 | 0.001241292
146.4246 | -0.03261725 | 144.9083 | -0.034447132 | 0.001171229
145.8994 | -0.03336015 | 144.047 | -0.035455912 | 0.001113967
144.8156 | -0.03453315 | 143.1765 | -0.036425592 | 0.001005051
144.0916 | -0.03531515 | 142.3518 | -0.037254514 | 0.001117792
143.3104248 | -0.03640996 | 141.4143 | -0.038302396 | 0.001138905
142.1181 | -0.03766115 | 140.508 | -0.039334636 | 0.001056991
141.547 | -0.03820855 | 139.598 | -0.040296498 | 0.0009748252
140.6918 | -0.03867776 | 138.6434 | -0.04122708 | 0.001158871
139.4043 | -0.04055456 | 137.7189 | -0.04229842 | 0.001020132
138.7787 | -0.04157116 | 136.8297 | -0.04320554 | 0.0009953544
137.5681 | -0.04247046 | 135.9262 | -0.04410484 | 0.001072267
136.7739 | -0.04286146 | 135.0219 | -0.04507452 | 0.001139442
136.0694 | -0.04403446 | 134.1365 | -0.046083302 | 0.001119657
134.9582 | -0.04509016 | 133.2146 | -0.047115544 | 0.001162507
134.2612 | -0.04606766 | 132.3199 | -0.048155606 | 0.001080899
133.0465 | -0.04731886 | 131.3577 | -0.049195668 | 0.001141186
132.3473 | -0.04790537 | 130.4669 | -0.05021227 | 0.001217434
131.4598 | -0.04919567 | 129.574 | -0.05129925 | 0.001117063
130.4849 | -0.05029047 | 128.734 | -0.05223765 | 0.001117353
129.4501 | -0.05126797 | 127.8731 | -0.05319951 | 0.001075591
128.5923 | -0.05240187 | 126.9934 | -0.05414573 | 0.0009706596
127.8831 | -0.05334027 | 126.0589 | -0.05505285 | 0.0009342651
127.2595 | -0.05388767 | 125.0628 | -0.05598343 | 0.001123683
126.1807 | -0.05509977 | 124.1233 | -0.057039132 | 0.00105553
125.0515 | -0.05599907 | 123.1898 | -0.058024454 | 0.001004271
123.9196 | -0.05693747 | 122.2476 | -0.058970676 | 0.001185054
122.9028 | -0.05799317 | 121.4888 | -0.059869978 | 0.001196367
122.5619812 | -0.05916618 | 120.7305 | -0.0607771 | 0.001068747
121.5132 | -0.06002638 | 119.8452 | -0.06172332 | 0.001054061
120.3405 | -0.06073018 | 118.9327 | -0.06268518 | 0.001238926
120.1253 | -0.06143398 | 118.1247 | -0.063686142 | 0.00115591
119.1116333 | -0.06252878 | 117.1844 | -0.064773124 | 0.0011253
118.1352 | -0.06389728 | 116.2532 | -0.065821006 | 0.001075359
116.9506073 | -0.06483568 | 115.3223 | -0.066821966 | 0.00107918
116.3009 | -0.06573499 | 114.3876 | -0.067830746 | 0.001065516
115.4235 | -0.06686889 | 113.4775 | -0.068800428 | 0.001019841
114.4556 | -0.06776819 | 112.565 | -0.069731008 | 0.001079786
113.4811 | -0.06890208 | 111.638 | -0.070731968 | 0.001091816
112.2768 | -0.06987958 | 110.7284 | -0.07172511 | 0.001146864
111.7506 | -0.0705834 | 109.9238 | -0.072647872 | 0.00118022
110.8611 | -0.07152179 | 109.0625 | -0.073664472 | 0.001240264
109.8206 | -0.07277299 | 108.2428 | -0.074681074 | 0.001214241
108.933 | -0.07386779 | 107.3734 | -0.075736776 | 0.001222701
108.2538 | -0.07449339 | 106.5739 | -0.076714278 | 0.001232892
107.4438 | -0.0756664 | 105.7493 | -0.07773088 | 0.001027769
106.7627 | -0.0766048 | 104.9124 | -0.078591078 | 0.001074754
105.4735 | -0.0780515 | 104.032 | -0.079537298 | 0.0009682883
104.9357 | -0.0787553 | 103.2001 | -0.080342758 | 0.0009246358
104.131 | -0.0795764 | 102.329 | -0.081148218 | 0.0008800962
103.259 | -0.07996739 | 101.3072 | -0.082047518 | 0.001181364
102.3607 | -0.0813359 | 100.3672 | -0.08315796 | 0.0009537675
101.3143 | -0.0820788 | 99.28495 | -0.084190202 | 0.001172563
100.5802 | -0.0827826 | 98.23123 | -0.085425762 | 0.001213229
99.02186584 | -0.0840729 | 97.21282 | -0.086661324 | 0.00130625
98.55915833 | -0.0855196 | 96.24897461 | -0.087920346 | 0.001089446
96.94932556 | -0.08649711 | 95.15792 | -0.089108988 | 0.001245967
96.04563141 | -0.0882566 | 94.25414276 | -0.090235068 | 0.001079691
95.4881134 | -0.08896041 | 93.34154663 | -0.09122039 | 0.0009923932
94.20264435 | -0.09036801 | 92.30927 | -0.09224481 | 0.001313828
93.10389709 | -0.09146281 | 91.4938385 | -0.093316152 | 0.001247676
92.43042755 | -0.09212751 | 90.6477 | -0.094371854 | 0.001138997
91.48265076 | -0.09318321 | 89.67277 | -0.095482296 | 0.001231916
90.32675171 | -0.09408251 | 88.80947 | -0.096545818 | 0.001191515
90.12546539 | -0.09572472 | 87.87751007 | -0.097656258 | 0.001094936
88.87322235 | -0.09674132 | 86.98476 | -0.098633758 | 0.001135918
87.5557785 | -0.09767972 | 86.17242 | -0.099556518 | 0.00121316
87.16611481 | -0.09850082 | 85.35378 | -0.100549658 | 0.001195039
85.6669693 | -0.09963471 | 84.47692 | -0.101597538 | 0.001521554
85.66173553 | -0.10061222 | 83.76767 | -0.1026767 | 0.000971498
84.81148529 | -0.10135512 | 82.81784 | -0.10359946 | 0.001127544
83.46258545 | -0.10264542 | 81.88848877 | -0.104647342 | 0.001059936
82.7818222 | -0.10374022 | 81.00315 | -0.105585742 | 0.001047186
82.12071991 | -0.10503052 | 80.1145 | -0.106516324 | 0.0009269983
80.91257477 | -0.10522602 | 79.16968689 | -0.107392166 | 0.001163797
80.16474152 | -0.10659453 | 78.3096 | -0.108393128 | 0.001020624
79.03590393 | -0.10733742 | 77.45146 | -0.109268968 | 0.001081079
78.33856964 | -0.10839313 | 76.63407 | -0.11015263 | 0.0008923401
77.39664459 | -0.10940973 | 75.72267151 | -0.11096591 | 0.001078787
76.61215973 | -0.11023083 | 75.00503 | -0.111740088 | 0.001154404
75.87403107 | -0.11097373 | 74.23279 | -0.112631568 | 0.0009148714
74.94895935 | -0.11175573 | 73.36948 | -0.11342139 | 0.001221708
73.78156281 | -0.11245953 | 72.64618 | -0.11430505 | 0.001312698
73.80845642 | -0.11328062 | 71.88365 | -0.115306012 | 0.001046974
72.75094604 | -0.11468823 | 70.95001 | -0.116283516 | 0.0009998321
71.55745697 | -0.11492284 | 70.0662 | -0.117167178 | 0.001350533
71.33246613 | -0.11617403 | 69.32504 | -0.118168138 | 0.001210457
69.96894836 | -0.11746434 | 68.48519 | -0.11918474 | 0.001192435
69.14022064 | -0.11816814 | 67.70479 | -0.12011532 | 0.001391433
68.33189392 | -0.11910654 | 66.94045105 | -0.12117884 | 0.001128984
67.85166168 | -0.11992764 | 66.11619 | -0.122109418 | 0.001093589
67.13321686 | -0.12125704 | 65.23665 | -0.123071276 | 0.001026031
66.06693268 | -0.12211724 | 64.36778 | -0.123962756 | 0.001128762
65.31855011 | -0.12348574 | 63.53643112 | -0.124901156 | 0.001065418
64.21058655 | -0.12375943 | 62.65565 | -0.125839558 | 0.001279745
63.45394897 | -0.12473693 | 61.85516 | -0.126863984 | 0.001247144
62.78890228 | -0.12571444 | 61.01493 | -0.127911868 | 0.001108076
61.91016769 | -0.12680924 | 60.08337 | -0.12894411 | 0.001124078
60.9146347 | -0.12817775 | 59.24159 | -0.129890334 | 0.001085862
60.20812607 | -0.12888156 | 58.47101 | -0.130727076 | 0.001070258
59.25281525 | -0.12997635 | 57.59421 | -0.131665474 | 0.0009020391
58.13109207 | -0.13087565 | 56.60592 | -0.132556954 | 0.001088034
57.70127869 | -0.13154036 | 55.69314 | -0.133550094 | 0.0009269669
57.06174088 | -0.13236146 | 54.64706 | -0.134519772 | 0.001026837
55.82414627 | -0.13357355 | 53.63419 | -0.13555983 | 0.001158001
54.31134415 | -0.13443375 | 52.73603 | -0.136599892 | 0.001189151
53.567173 | -0.13584135 | 51.88771 | -0.137608674 | 0.0009991968
52.47089767 | -0.13638875 | 51.01899 | -0.138476698 | 0.001115112
51.99736404 | -0.13756175 | 50.14941 | -0.139446378 | 0.0009894943
51.33338165 | -0.13877386 | 49.27217 | -0.140314402 | 0.0008657867
50.06973648 | -0.13947766 | 48.34184 | -0.141119864 | 0.001045343
49.22356415 | -0.14018147 | 47.56384 | -0.141933144 | 0.0009789852
48.12299347 | -0.14123715 | 46.78902 | -0.142691682 | 0.0008866911
47.61116409 | -0.14190187 | 46.03056 | -0.143364206 | 0.0009180568
46.6817627 | -0.14280117 | 45.22135086 | -0.144107102 | 0.0009055731
46.17972183 | -0.14354406 | 44.39236 | -0.144857818 | 0.0008353461
45.3494606 | -0.14397416 | 43.51238 | -0.145592898 | 0.0009808523
44.3306694 | -0.14459977 | 42.62742 | -0.14646092 | 0.001076112
43.56513977 | -0.14561635 | 41.75539 | -0.14739932 | 0.001116324
42.53678513 | -0.14655475 | 40.93578 | -0.148314264 | 0.001001074
41.77986908 | -0.14721946 | 40.11556 | -0.14913537 | 0.001132572
40.9246254 | -0.14831427 | 39.34224 | -0.150011214 | 0.001000907
39.97052765 | -0.14929177 | 38.49844 | -0.150855776 | 0.0009258278
39.46711731 | -0.15019107 | 37.66224 | -0.151629956 | 0.0008508202
38.43566132 | -0.15066028 | 36.75231552 | -0.152404136 | 0.001017142
37.91325378 | -0.15159868 | 35.97581 | -0.153193954 | 0.0009877844
36.7056427 | -0.15253708 | 35.21581 | -0.15394467 | 0.0008930023
35.78951263 | -0.15316267 | 34.43644 | -0.15464065 | 0.001271773
34.91750717 | -0.15406197 | 33.84614 | -0.155391372 | 0.00109129
34.55312729 | -0.15460937 | 33.20122 | -0.156095172 | 0.001166843
34.11325455 | -0.15535226 | 32.57795 | -0.156822432 | 0.0009007574
32.8087883 | -0.15601698 | 31.7966 | -0.157526236 | 0.001334554
32.83803558 | -0.15691628 | 31.23993 | -0.158269136 | 0.0009834758
31.69288254 | -0.15758097 | 30.52431 | -0.158972934 | 0.0009933901
31.43676949 | -0.15824567 | 29.77647 | -0.159715834 | 0.0009220565
30.20652008 | -0.15887128 | 29.00469 | -0.160427456 | 0.001370695
30.0254612 | -0.15973148 | 28.42847 | -0.161217276 | 0.0010503
29.25992012 | -0.16043527 | 27.75093 | -0.161928896 | 0.001199017
27.95366669 | -0.16129547 | 27.10525 | -0.162703078 | 0.001380291
27.57788467 | -0.16180378 | 26.61235 | -0.163383422 | 0.001157209
27.3254261 | -0.16282038 | 25.99741 | -0.164095042 | 0.0009667473
26.63776398 | -0.16328958 | 25.45545 | -0.164618982 | 0.001309489
26.03151703 | -0.16430618 | 24.9777 | -0.165244582 | 0.001095265
25.48917198 | -0.16469719 | 24.49933 | -0.165768522 | 0.001028962
24.50315857 | -0.16536188 | 24.07374 | -0.16620644 | 0.001807281
24.61561775 | -0.16544008 | 23.8098 | -0.16668346 | 0.001801441
24.24904633 | -0.16641758 | 23.4712 | -0.167293422 | 0.001056786
23.63967514 | -0.16692588 | 23.01241 | -0.167778264 | 0.001358895
23.36121178 | -0.16688678 | 22.8556 | -0.16799136 | 0.002184628
23.18344116 | -0.16774698 | 22.68706 | -0.1683596 | 0.001234075
22.92263412 | -0.16848989 | 22.43887 | -0.16866584 | 0.0003637085
21.95510101 | -0.16884179 | 21.95510101 | -0.16884179 | -0.007690322

## Exp. 2461
Cooling gas | Helium
Temperature programme
| heating time | 10 min
| austenitisation | 900℃, 5 min
| cooling time | 5 min (time from the austenitisation temperature to room temperature)
Sample | sample #452 | (sylinder)
Ms
Data
Observation | Temperature / ℃ | Relative change in length / %
10 | 16.14808846 | -0.00071944
11 | 17.1580677 | -0.00075854
12 | 16.52109337 | -0.00060214
13 | 16.62333107 | -0.00028934
14 | 16.62335587 | -0.00021114
15 | 16.43695831 | -5.474e-05
16 | 16.79159164 | -0.00048484
17 | 16.16017914 | 2.346e-05
18 | 16.32256699 | -0.00036754
19 | 16.2383461 | -0.00021114
20 | 16.35879898 | -0.00025024
21 | 17.59008598 | 0.00104006
22 | 18.50107956 | 0.00236946
23 | 19.23098564 | 0.00322966
24 | 20.28174782 | 0.00420716
25 | 21.8000946 | 0.00553656
26 | 22.35865402 | 0.00627947
27 | 22.86887932 | 0.00760887
28 | 23.93520737 | 0.00901647
29 | 25.0228138 | 0.00983757
30 | 26.24905205 | 0.01104967
31 | 26.56079292 | 0.01230087
32 | 27.66592026 | 0.01320017
33 | 29.23635292 | 0.01421677
34 | 29.9495945 | 0.01554617
35 | 30.56839371 | 0.01664097
36 | 31.4367466 | 0.01812678
37 | 32.22216797 | 0.01918248
38 | 33.08750916 | 0.02059008
39 | 34.04392242 | 0.02141118
40 | 35.09089279 | 0.02231048
41 | 36.21616745 | 0.02363988
42 | 37.26408005 | 0.02469558
43 | 38.19475555 | 0.02586858
44 | 38.75097656 | 0.02711979
45 | 39.51321411 | 0.02829279
46 | 40.78208923 | 0.02966129
47 | 41.79705811 | 0.03044329
48 | 42.09335709 | 0.03188999
49 | 43.68449783 | 0.03286749
50 | 44.20057678 | 0.03388409
51 | 44.9593811 | 0.03493979
52 | 46.20251083 | 0.0363083
53 | 47.19474792 | 0.03728579
54 | 47.76351547 | 0.0383024
55 | 48.60097885 | 0.0397882
56 | 50.0420723 | 0.0410394
57 | 50.86994553 | 0.0416259
58 | 51.48972321 | 0.0429162
59 | 52.20388031 | 0.0435809
60 | 53.46754837 | 0.0445975
61 | 54.13975525 | 0.04553591
62 | 54.97736359 | 0.0467089
63 | 56.30561829 | 0.04799921
64 | 56.67000198 | 0.04905491
65 | 57.5914917 | 0.05007151
66 | 58.08181381 | 0.05167461
67 | 59.1930809 | 0.05276941
68 | 60.32346344 | 0.05366871
69 | 61.32015991 | 0.05484171
70 | 61.855793 | 0.05562372
71 | 62.57649612 | 0.05671851
72 | 63.79210663 | 0.05808702
73 | 64.48268127 | 0.05910362
74 | 65.25953674 | 0.06031572
75 | 66.46820068 | 0.06101952
76 | 67.1767807 | 0.06270082
77 | 68.33240509 | 0.06391292
78 | 69.12993622 | 0.06485132
79 | 70.02304077 | 0.06586792
80 | 70.81790161 | 0.06668902
81 | 72.10421753 | 0.06797932
82 | 72.77836609 | 0.06938693
83 | 73.7182312 | 0.07059903
84 | 74.27281189 | 0.07114643
85 | 75.56103516 | 0.07274953
86 | 76.20394897 | 0.07345333
87 | 77.37055969 | 0.07482184
88 | 78.08519745 | 0.07576024
89 | 79.21076965 | 0.07712874
90 | 79.74879456 | 0.07814533
91 | 80.95491028 | 0.07916193
92 | 81.97437286 | 0.08013944
93 | 82.60395813 | 0.08111694
94 | 83.88150787 | 0.08221174
95 | 84.57174683 | 0.08365844
96 | 85.42241669 | 0.08494875
97 | 86.22498322 | 0.08612175
98 | 87.21844482 | 0.08756845
99 | 88.16870117 | 0.08795945
100 | 89.3293457 | 0.08905424
101 | 89.80014801 | 0.09014905
102 | 91.04499054 | 0.09151755
103 | 91.72027588 | 0.09241685
104 | 92.89382935 | 0.09366805
105 | 93.55644989 | 0.09503656
106 | 94.60274506 | 0.09609225
107 | 95.60140228 | 0.09726526
108 | 96.30171967 | 0.09828185
109 | 97.02639771 | 0.09937666
110 | 98.24414825 | 0.10074516
111 | 99.02747345 | 0.10203546
112 | 99.93641663 | 0.10297386
113 | 100.8489 | 0.10422506
114 | 101.6386 | 0.10500707
115 | 102.5885 | 0.10625827
116 | 103.6579 | 0.10750946
117 | 104.3326 | 0.10864336
118 | 105.3232 | 0.10969907
119 | 106.0713 | 0.11106757
120 | 107.209 | 0.11212327
121 | 107.9493 | 0.11313987
122 | 108.544 | 0.11431286
123 | 109.5621 | 0.11560318
124 | 110.5630722 | 0.11693257
125 | 111.1049 | 0.11822288
126 | 112.5898 | 0.11912217
127 | 113.3231 | 0.12006057
128 | 113.6251 | 0.12123358
129 | 114.7422 | 0.12264117
130 | 115.838 | 0.12357957
131 | 116.8476181 | 0.12443978
132 | 117.8311 | 0.12561278
133 | 118.5725 | 0.12717678
134 | 119.5333 | 0.12815428
135 | 120.6393 | 0.12936638
136 | 121.8065 | 0.13096948
137 | 122.3284 | 0.13171238
138 | 123.283 | 0.13272899
139 | 124.2264 | 0.13421479
140 | 125.2166 | 0.13507499
141 | 125.75 | 0.13640438
142 | 126.6894 | 0.13777289
143 | 127.6516 | 0.13820298
144 | 128.6554 | 0.13968879
145 | 129.7491 | 0.14090088
146 | 130.6388 | 0.14246491
147 | 131.249 | 0.14352059
148 | 132.4626 | 0.14449809
149 | 133.3533 | 0.1457884
150 | 134.1039 | 0.1474697
151 | 135.2118 | 0.1481344
152 | 136.193573 | 0.1491901
153 | 136.5507 | 0.15044129
154 | 137.53 | 0.15165339
155 | 138.5466 | 0.15255271
156 | 139.4853363 | 0.15360841
157 | 140.4179 | 0.1547814
158 | 141.1837 | 0.1565018
159 | 142.1087 | 0.1574011
160 | 143.1601 | 0.1583004
161 | 143.5038 | 0.15978621
162 | 144.919 | 0.1613111
163 | 145.4965 | 0.16283602
164 | 146.5326 | 0.16385262
165 | 147.6422 | 0.16436091
166 | 148.231 | 0.16545571
167 | 148.9408 | 0.16694152
168 | 149.9995 | 0.16787991
169 | 150.9539 | 0.16909201
170 | 152.2183 | 0.17018682
171 | 153.1928 | 0.17175081
172 | 153.7676 | 0.17280653
173 | 154.5406 | 0.17386223
174 | 155.7013 | 0.17566083
175 | 156.3985 | 0.17687292
176 | 157.3438 | 0.17808503
177 | 158.4029541 | 0.17921892
178 | 159.0099 | 0.18015732
179 | 160.328 | 0.18152583
180 | 161.2951 | 0.18305074
181 | 162.0464 | 0.18402824
182 | 162.5586 | 0.18481024
183 | 164.0569 | 0.18617874
184 | 164.6088562 | 0.18731263
185 | 165.6340332 | 0.18856384
186 | 166.4485321 | 0.18981503
187 | 167.0443 | 0.19169183
188 | 168.4103 | 0.19239564
189 | 169.4121 | 0.19380325
190 | 170.231 | 0.19458525
191 | 171.1356 | 0.19568005
192 | 172.3318 | 0.19669664
193 | 172.7059 | 0.19841705
194 | 173.8817 | 0.19951184
195 | 174.5655 | 0.20088035
196 | 175.5585 | 0.20170145
197 | 176.3171 | 0.20314816
198 | 177.384 | 0.20451666
199 | 178.0601 | 0.20533776
200 | 179.1379 | 0.20666716
201 | 180.049 | 0.20803565
202 | 181.0929 | 0.20901315
203 | 182.015 | 0.21002975
204 | 182.6113 | 0.21143736
205 | 183.7449 | 0.21288407
206 | 184.7612 | 0.21386157
207 | 185.3780365 | 0.21515186
208 | 186.4984 | 0.21652037
209 | 187.365448 | 0.21745877
210 | 188.2713 | 0.21906187
211 | 188.8761 | 0.22007847
212 | 189.9877 | 0.22125146
213 | 191.1416 | 0.22308917
214 | 192.1178894 | 0.22449678
215 | 192.7066 | 0.22570887
216 | 193.7027 | 0.22641267
217 | 194.5316 | 0.22770298
218 | 195.1842804 | 0.22907148
219 | 196.2301178 | 0.23087008
220 | 196.9862 | 0.23173027
221 | 197.8597 | 0.23290329
222 | 198.9328 | 0.23415449
223 | 199.7387 | 0.23540568
224 | 201.0357 | 0.23712608
225 | 201.7395 | 0.23779079
226 | 202.7255 | 0.23912019
227 | 203.6797 | 0.24052778
228 | 204.1002 | 0.2415835
229 | 205.1308 | 0.24318659
230 | 206.2507 | 0.2446333
231 | 207.1492157 | 0.24553259
232 | 208.1765 | 0.24686201
233 | 208.9612 | 0.24846511
234 | 209.9039 | 0.2498336
235 | 211.0012 | 0.25049829
236 | 211.8823 | 0.25221869
237 | 212.5177 | 0.25315711
238 | 213.097 | 0.25479931
239 | 214.22 | 0.25581589
240 | 215.1662 | 0.25714532
241 | 215.6754 | 0.25851381
242 | 216.962 | 0.2596086
243 | 217.7392 | 0.26070341
244 | 218.9848 | 0.2617982
245 | 219.6964 | 0.2634404
246 | 220.4072 | 0.26457429
247 | 221.6451 | 0.26625559
248 | 222.563 | 0.26735041
249 | 223.5774 | 0.26907083
250 | 223.8998 | 0.26997012
251 | 225.0992 | 0.27122134
252 | 225.8486 | 0.27223793
253 | 226.6145 | 0.27380192
254 | 227.7979 | 0.27489671
255 | 228.5244 | 0.27642164
256 | 229.689 | 0.27747732
257 | 230.3548 | 0.27884582
258 | 231.2478 | 0.28033161
259 | 232.1566 | 0.28154373
260 | 233.0777 | 0.28236482
261 | 233.9304 | 0.28404611
262 | 235.2861 | 0.28541461
263 | 235.9024 | 0.28619662
264 | 236.7194 | 0.28795612
265 | 237.4689 | 0.28897274
266 | 238.2136 | 0.29045856
267 | 239.7267 | 0.29202256
268 | 240.1819458 | 0.29327375
269 | 241.1794 | 0.29468134
270 | 241.8674 | 0.29585436
271 | 243.1173 | 0.29726195
272 | 243.6124 | 0.29866955
273 | 244.9813 | 0.29972523
274 | 245.8084 | 0.30113283
275 | 246.4978 | 0.30234495
276 | 247.4979 | 0.30367434
277 | 248.2815 | 0.30496463
278 | 249.4621 | 0.30656773
279 | 250.2239 | 0.30809265
280 | 251.1300354 | 0.30946118
281 | 252.0892 | 0.31032136
282 | 252.7376 | 0.31165075
283 | 253.9388 | 0.31329298
284 | 254.8458 | 0.31446597
285 | 255.6701 | 0.31583446
286 | 256.6505 | 0.31685105
287 | 257.4612 | 0.31857148
288 | 258.5714 | 0.31990087
289 | 259.6191 | 0.32134756
290 | 260.1693 | 0.32263786
291 | 261.4576 | 0.32365447
292 | 262.3717 | 0.32471016
293 | 262.8427124 | 0.32627416
294 | 263.8666 | 0.32760355
295 | 264.8281 | 0.32889387
296 | 265.2695 | 0.3305361
297 | 266.5609436 | 0.33159178
298 | 267.3411 | 0.33288208
299 | 268.2064 | 0.3341724
300 | 269.4420166 | 0.33577549
301 | 270.0004 | 0.33671388
302 | 270.8066 | 0.33819968
303 | 272.2717 | 0.33956817
304 | 272.784 | 0.34058478
305 | 273.7881 | 0.34222698
306 | 274.3691 | 0.34379098
307 | 275.4126 | 0.34492487
308 | 276.1549 | 0.34609789
309 | 277.2782 | 0.34742728
310 | 278.2020874 | 0.3486003
311 | 278.9555 | 0.34957781
312 | 280.1572876 | 0.35133731
313 | 281.0591 | 0.35297951
314 | 282.0896 | 0.3538397
315 | 282.6386 | 0.35516912
316 | 283.5513 | 0.35677221
317 | 284.5963 | 0.35817981
318 | 285.3664 | 0.3596656
319 | 286.2569 | 0.36091679
320 | 287.2515564 | 0.36216801
321 | 287.9039 | 0.36365381
322 | 288.8815918 | 0.3648659
323 | 289.8546 | 0.36599979
324 | 291.0880127 | 0.36768109
325 | 291.4655 | 0.36908871
326 | 292.9185 | 0.36983162
327 | 293.1511 | 0.37135652
328 | 294.406 | 0.37331152
329 | 295.1915 | 0.37475821
330 | 296.4609375 | 0.37612674
331 | 296.8648 | 0.37706512
332 | 297.8973999 | 0.37847272
333 | 298.8731 | 0.37968484
334 | 299.7598877 | 0.38124883
335 | 300.4032 | 0.38250002
336 | 301.4892 | 0.38386852
337 | 302.3869 | 0.38484603
338 | 303.3918 | 0.38637093
339 | 304.2248 | 0.38758302
340 | 305.4996 | 0.38922524
341 | 305.7305 | 0.39043733
342 | 306.9165 | 0.39215773
343 | 307.8235 | 0.39301795
344 | 308.6544 | 0.39477745
345 | 309.6041 | 0.39598954
346 | 310.5692749 | 0.39739713
347 | 311.1448 | 0.39853105
348 | 311.9463501 | 0.39993864
349 | 313.0293 | 0.40103343
350 | 314.0166 | 0.40291023
351 | 315.2567 | 0.40384865
352 | 315.7239 | 0.40525624
353 | 316.5118103 | 0.40685934
354 | 317.7463 | 0.40818873
355 | 318.3633728 | 0.40928355
356 | 319.3596 | 0.41065207
357 | 320.0785 | 0.41205966
358 | 321.4096 | 0.41346726
359 | 322.0176 | 0.41479665
360 | 322.9133606 | 0.41655615
361 | 323.9704 | 0.41745546
362 | 324.7589 | 0.41890216
363 | 325.6178 | 0.42030975
364 | 326.449 | 0.42175645
365 | 327.5318 | 0.42304677
366 | 328.5746 | 0.42433706
367 | 329.4006 | 0.42543185
368 | 330.2813 | 0.42711315
369 | 330.9377 | 0.42824706
370 | 332.0732 | 0.42996749
371 | 332.9136 | 0.43129689
372 | 334.1421 | 0.43266538
373 | 334.7776 | 0.43403387
374 | 335.4715 | 0.43524599
375 | 336.3734 | 0.43653628
376 | 337.4239 | 0.43798298
377 | 338.2856 | 0.43931237
378 | 339.3037 | 0.44083729
379 | 340.0082 | 0.44201028
380 | 341.1859 | 0.44326147
381 | 341.6513 | 0.44466907
382 | 342.5268 | 0.44623306
383 | 343.5783 | 0.44795346
384 | 344.8167 | 0.44885278
385 | 345.5273 | 0.4504168
386 | 346.4563 | 0.4518244
387 | 347.3302002 | 0.45331019
388 | 348.2741 | 0.45456141
389 | 349.3695 | 0.4558517
390 | 349.9737 | 0.4572202
391 | 350.8891 | 0.45831501
392 | 351.9679 | 0.46003544
393 | 352.7968 | 0.46116933
394 | 353.6414 | 0.4630461
395 | 354.4737 | 0.46378899
396 | 355.4848 | 0.46554849
397 | 356.6977 | 0.46668243
398 | 357.4395 | 0.46852013
399 | 358.1311 | 0.4697713
400 | 359.2998 | 0.47110072
401 | 360.0723 | 0.47274292
402 | 360.9645 | 0.47411141
403 | 362.2794 | 0.4754799
404 | 362.6205 | 0.47622284
405 | 363.6317 | 0.47809961
406 | 364.3684082 | 0.47946811
407 | 365.561 | 0.4808366
408 | 366.4246 | 0.48240063
409 | 367.288 | 0.48369092
410 | 368.1352 | 0.48509854
411 | 369.0519104 | 0.48631063
412 | 369.7981 | 0.48752272
413 | 370.9616 | 0.48924312
414 | 371.6921 | 0.49033794
415 | 372.6228 | 0.49166736
416 | 373.3218 | 0.49303585
417 | 374.5921 | 0.49444342
418 | 375.259552 | 0.49553823
419 | 376.1276 | 0.49706313
420 | 377.0338 | 0.49811882
421 | 378.0941 | 0.49940917
422 | 378.8072 | 0.50093406
423 | 379.284729 | 0.50159878
424 | 380.9296 | 0.50328004
425 | 381.6303 | 0.50460947
426 | 382.3309 | 0.50586063
427 | 383.0659 | 0.50687724
428 | 384.1317 | 0.50875401
429 | 385.4006 | 0.50984883
430 | 385.8578 | 0.51074815
431 | 386.9496 | 0.51184297
432 | 387.8217 | 0.51336783
433 | 388.5475 | 0.51465815
434 | 389.6152 | 0.51641762
435 | 390.6206665 | 0.51716053
436 | 391.4416 | 0.51837265
437 | 392.1707 | 0.51970208
438 | 393.1982 | 0.52107054
439 | 394.3679 | 0.52290827
440 | 395.3069 | 0.52419853
441 | 396.1802 | 0.52541071
442 | 396.8888 | 0.52630997
443 | 397.6468 | 0.52826494
444 | 398.7188 | 0.52928156
445 | 399.775177 | 0.53072828
446 | 400.349 | 0.5318231
447 | 401.5269165 | 0.53295696
448 | 402.1885376 | 0.53424728
449 | 403.507 | 0.53581131
450 | 404.1262207 | 0.53702337
451 | 405.0316 | 0.53843093
452 | 405.9480896 | 0.53960395
453 | 406.8567 | 0.54073787
454 | 407.8988 | 0.54214549
455 | 408.803 | 0.54312301
456 | 409.2458 | 0.54480428
457 | 410.4395 | 0.54582089
458 | 411.1673 | 0.54738486
459 | 412.2386 | 0.54851878
460 | 413.3207 | 0.5498873
461 | 413.8273 | 0.55094302
462 | 414.8782 | 0.55180323
463 | 415.7161 | 0.553289
464 | 416.3706 | 0.55465746
465 | 417.5202 | 0.55536127
466 | 418.3796 | 0.5568471
467 | 419.5702 | 0.55798101
468 | 420.1558 | 0.55942768
469 | 421.3416 | 0.56040519
470 | 422.1282 | 0.56169552
471 | 423.2411 | 0.56279033
472 | 424.0691 | 0.56392419
473 | 424.7487 | 0.56544912
474 | 425.7735 | 0.56693494
475 | 426.7603 | 0.567756
476 | 427.3214 | 0.56935912
477 | 428.6982 | 0.57088399
478 | 429.3695 | 0.57217431
479 | 429.8888855 | 0.57346457
480 | 431.291 | 0.57467669
481 | 432.0409 | 0.57584971
482 | 432.7683 | 0.57686633
483 | 433.7603 | 0.57827389
484 | 434.4496 | 0.57956421
485 | 435.528 | 0.58073723
486 | 436.5461 | 0.58194929
487 | 437.2494812 | 0.58296591
488 | 438.4936 | 0.58441263
489 | 439.2007 | 0.5857029
490 | 440.2702 | 0.58699322
491 | 440.9541626 | 0.58816624
492 | 441.9664917 | 0.58910465
493 | 442.5027 | 0.59066862
494 | 443.4845 | 0.59184164
495 | 444.6245 | 0.5929755
496 | 445.2658 | 0.59438312
497 | 446.2579 | 0.59551704
498 | 447.2539 | 0.59676826
499 | 448.0647 | 0.59805852
500 | 449.1618 | 0.59923148
501 | 449.7571106 | 0.60071731
502 | 451.0457 | 0.60224223
503 | 451.9461 | 0.60357165
504 | 452.7743 | 0.60478377
505 | 453.6932 | 0.60623044
506 | 454.6942 | 0.60705155
507 | 455.3035 | 0.60834181
508 | 456.4623 | 0.61010134
509 | 457.2857666 | 0.61096156
510 | 458.3387 | 0.61225182
511 | 459.1091 | 0.61369854
512 | 459.8196 | 0.61530161
513 | 460.7437 | 0.61667013
514 | 461.5813 | 0.61780405
515 | 462.783 | 0.61893797
516 | 463.6276 | 0.61983722
517 | 464.3481 | 0.62120575
518 | 465.2452 | 0.62233967
519 | 466.2018 | 0.62366909
520 | 467.1581 | 0.62495935
521 | 467.938 | 0.62632787
522 | 468.8376 | 0.62738353
523 | 469.5568 | 0.62871295
524 | 470.535 | 0.63023788
525 | 471.6960144 | 0.63086349
526 | 472.4862 | 0.63215375
527 | 473.3582 | 0.63371778
528 | 474.2903 | 0.6352427
529 | 475.3903 | 0.63618106
530 | 476.0633 | 0.63790148
531 | 476.9426 | 0.6388399
532 | 477.9556 | 0.64005196
533 | 479.0878 | 0.64130318
534 | 479.8393 | 0.6425544
535 | 480.8479 | 0.64431387
536 | 481.3744 | 0.64552599
537 | 482.4424 | 0.64685541
538 | 483.6332 | 0.64845848
539 | 484.2264 | 0.6495533
540 | 485.3573 | 0.65119547
541 | 485.894 | 0.65178198
542 | 487.0018 | 0.6534242
543 | 487.8815918 | 0.65494907
544 | 488.7649231 | 0.65600479
545 | 489.7376 | 0.65741241
546 | 490.6132 | 0.65850717
547 | 491.3242 | 0.65995389
548 | 492.1062 | 0.66093141
549 | 493.1337 | 0.66280818
550 | 494.2951 | 0.6639421
551 | 495.039 | 0.66542792
552 | 495.6973 | 0.66656178
553 | 496.7534 | 0.6677348
554 | 497.3779 | 0.66918153
555 | 498.6309 | 0.67062819
556 | 499.3181 | 0.6714102
557 | 500.2654 | 0.67215312
558 | 501.1421814 | 0.67399079
559 | 501.9851 | 0.6750856
560 | 503.0356 | 0.67614132
561 | 504.1194 | 0.67723614
562 | 504.8687 | 0.67887831
563 | 505.5475769 | 0.67989492
564 | 506.5892334 | 0.68173259
565 | 507.5386 | 0.68274921
566 | 508.7058 | 0.68435234
567 | 509.2209 | 0.6856035
568 | 510.2435 | 0.68669832
569 | 511.4211 | 0.68810594
570 | 512.2247 | 0.69006091
571 | 512.7833252 | 0.69142944
572 | 514.0789 | 0.69240689
573 | 514.7665 | 0.69377542
574 | 515.7763 | 0.69494843
575 | 516.6786499 | 0.69651246
576 | 517.492 | 0.69772452
577 | 518.2715 | 0.69881928
578 | 519.7645 | 0.7003051
579 | 520.2482 | 0.70167363
580 | 521.2784 | 0.70308125
581 | 522.0425 | 0.70413697
582 | 523.0944 | 0.70546639
583 | 524.1607666 | 0.70730406
584 | 524.8359 | 0.70839882
585 | 525.5807 | 0.70980644
586 | 526.4399 | 0.71094036
587 | 527.7375 | 0.71262163
588 | 528.2642 | 0.71340364
589 | 529.0157 | 0.7145766
590 | 530.2608 | 0.71586698
591 | 531.1151123 | 0.71723545
592 | 531.5495 | 0.71852577
593 | 532.7713623 | 0.72020704
594 | 533.9631 | 0.72138005
595 | 534.7064209 | 0.72259218
596 | 535.2836 | 0.7238043
597 | 536.361 | 0.72493815
598 | 537.3716 | 0.72642398
599 | 538.1282959 | 0.72724509
600 | 539.1826 | 0.72900456
601 | 539.7996 | 0.72982568
602 | 541.0845 | 0.7313115
603 | 541.782 | 0.73244536
604 | 542.769104 | 0.73365748
605 | 543.7448 | 0.7351433
606 | 544.4931 | 0.73655087
607 | 545.3436 | 0.73776293
608 | 546.1134 | 0.73948336
609 | 547.3227 | 0.74038267
610 | 548.0884 | 0.7423377
611 | 549.4434 | 0.74358886
612 | 550.0988 | 0.74480098
613 | 550.7505 | 0.74632585
614 | 552.0461 | 0.74749887
615 | 552.3825 | 0.74843729
616 | 553.443 | 0.74988401
617 | 554.2075 | 0.75117427
618 | 555.4578 | 0.7527774
619 | 556.2800293 | 0.75406766
620 | 557.1021 | 0.75516248
621 | 558.0334 | 0.7562964
622 | 558.8077 | 0.75778222
623 | 559.7787 | 0.75887698
624 | 560.7568 | 0.7602064
625 | 561.556 | 0.76161397
626 | 562.5299 | 0.76294339
627 | 563.2374 | 0.76439011
628 | 564.0174 | 0.76568037
629 | 565.3224 | 0.76697069
630 | 566.1749 | 0.76818281
631 | 566.8273 | 0.76923853
632 | 567.9924 | 0.77045059
633 | 568.7606 | 0.77236652
634 | 569.6124 | 0.77322674
635 | 570.38 | 0.7745561
636 | 571.475 | 0.77576816
637 | 572.1224 | 0.77737129
638 | 573.1187 | 0.77870071
639 | 574.0383 | 0.77975637
640 | 574.903 | 0.78100759
641 | 575.8659 | 0.78241521
642 | 576.9518 | 0.78405744
643 | 577.6816 | 0.78495669
644 | 578.8323 | 0.78609061
645 | 579.6411 | 0.78753734
646 | 580.2252 | 0.78890586
647 | 581.0812 | 0.79003972
648 | 582.43 | 0.79195565
649 | 583.1476 | 0.79297227
650 | 584.0754 | 0.79445803
651 | 585.0789 | 0.79570925
652 | 586.0891 | 0.79707772
653 | 586.7262 | 0.79864168
654 | 587.4754 | 0.7998147
655 | 588.5395 | 0.80141783
656 | 589.5053 | 0.80266905
657 | 590.3044 | 0.80395937
658 | 591.2372 | 0.80517143
659 | 592.3721 | 0.80626625
660 | 593.0225 | 0.80740017
661 | 594.0484 | 0.80900323
662 | 594.7057 | 0.81060636
663 | 595.7924 | 0.81138837
664 | 596.644104 | 0.81271774
665 | 597.4633 | 0.81455541
666 | 598.2822 | 0.81553298
667 | 599.7749 | 0.81701875
668 | 600.5428 | 0.81815261
669 | 601.2455 | 0.81963843
670 | 602.1932373 | 0.82069415
671 | 602.9784 | 0.82178897
672 | 604.0659 | 0.82300103
673 | 604.541 | 0.82452595
674 | 606.0706 | 0.82597268
675 | 606.7432251 | 0.82718474
676 | 607.2217 | 0.82867056
677 | 608.5881958 | 0.82988268
678 | 609.4617 | 0.83136851
679 | 610.4713 | 0.83265877
680 | 611.1683 | 0.83406633
681 | 611.797 | 0.83551306
682 | 612.8453 | 0.83688152
683 | 614.1484 | 0.8380937
684 | 614.8625 | 0.83918846
685 | 615.5942 | 0.84032232
686 | 616.2543335 | 0.84172994
687 | 617.4913 | 0.84317666
688 | 618.3551 | 0.84407598
689 | 619.3511 | 0.84552264
690 | 620.218 | 0.84685206
691 | 621.0883 | 0.84833789
692 | 622.0228 | 0.84935445
693 | 622.8566 | 0.85060567
694 | 623.9728 | 0.85189599
695 | 624.7383 | 0.85326445
696 | 625.5501 | 0.85475028
697 | 626.3937 | 0.85588419
698 | 627.2086 | 0.85729182
699 | 628.1697998 | 0.85850388
700 | 629.3519 | 0.86006784
701 | 629.9411 | 0.86124086
702 | 631.2834 | 0.86210108
703 | 632.1361084 | 0.8633523
704 | 632.7925415 | 0.86483812
705 | 633.8981 | 0.86593294
706 | 634.6361084 | 0.86761421
707 | 635.6092 | 0.86874813
708 | 636.5819 | 0.87027299
709 | 637.3762207 | 0.87125051
710 | 638.3306 | 0.87257993
711 | 639.2097168 | 0.87363559
712 | 640.3916 | 0.87539512
713 | 640.6903 | 0.87641174
714 | 641.9104 | 0.87742829
715 | 642.7992 | 0.87918776
716 | 643.5922 | 0.88016534
717 | 644.3596 | 0.88180751
718 | 645.3651123 | 0.88270682
719 | 646.0223 | 0.88395804
720 | 647.0697 | 0.88481826
721 | 647.9749 | 0.88685143
722 | 649.1105957 | 0.88728154
723 | 649.7984 | 0.88900191
724 | 650.6356 | 0.88982302
725 | 651.7277 | 0.89087874
726 | 652.5182 | 0.89216906
727 | 653.3579 | 0.89345932
728 | 654.2365 | 0.89443684
729 | 655.3021 | 0.8958053
730 | 656.1378 | 0.89678282
731 | 656.7781 | 0.89807308
732 | 657.8043 | 0.89936346
733 | 658.7098 | 0.90034091
734 | 659.8449707 | 0.90116203
735 | 660.6934 | 0.9027651
736 | 661.5485 | 0.90362531
737 | 662.3221 | 0.90503293
738 | 663.5618 | 0.90558034
739 | 664.1831665 | 0.90710521
740 | 665.1396 | 0.90804362
741 | 665.9971 | 0.90870833
742 | 666.8717041 | 0.91019416
743 | 667.6371 | 0.91109341
744 | 668.7828 | 0.91211003
745 | 669.7166 | 0.91269654
746 | 670.4213 | 0.9137522
747 | 671.3018 | 0.91453421
748 | 672.3442 | 0.91523808
749 | 673.4459 | 0.91582459
750 | 674.0793 | 0.9162938
751 | 674.8744 | 0.91731036
752 | 675.7748 | 0.91734946
753 | 676.8749 | 0.91719306
754 | 677.4971 | 0.9174276
755 | 678.3896 | 0.91699755
756 | 679.3979 | 0.91609824
757 | 680.3497 | 0.91512084
758 | 681.3045 | 0.9139868
759 | 681.9888 | 0.91191459
760 | 682.7642 | 0.9103896
761 | 683.8164 | 0.90820003
762 | 684.5002 | 0.90503293
763 | 685.65 | 0.90186584
764 | 686.6732 | 0.89830768
765 | 687.5595 | 0.89521885
766 | 688.358 | 0.89181709
767 | 689.2892 | 0.88739884
768 | 689.9506 | 0.88360614
769 | 690.8851 | 0.87942237
770 | 691.91 | 0.87500411
771 | 693.0009 | 0.8707031
772 | 694.2803 | 0.8668322
773 | 694.8567 | 0.86194468
774 | 695.6953 | 0.85799557
775 | 696.5404 | 0.85381186
776 | 697.396 | 0.84947181
777 | 698.4742 | 0.8457182
778 | 699.0847168 | 0.84114349
779 | 700.013 | 0.83742893
780 | 701.0692749 | 0.83355808
781 | 701.9758 | 0.82910067
782 | 702.6345 | 0.82538617
783 | 703.7076 | 0.8211242
784 | 704.5505 | 0.81694055
785 | 705.6473 | 0.81263953
786 | 706.4341 | 0.80915964
787 | 707.2135 | 0.80403757
788 | 708.2084 | 0.79954106
789 | 709.0707 | 0.79437983
790 | 709.7487 | 0.78925771
791 | 710.7047 | 0.78397924
792 | 711.7542 | 0.77924812
793 | 712.5911 | 0.77342218
794 | 713.584 | 0.76771361
795 | 714.4173584 | 0.76180947
796 | 715.2293 | 0.75602269
797 | 716.1415 | 0.75004041
798 | 717.3661499 | 0.74429268
799 | 718.049 | 0.73721552
800 | 719.0091 | 0.73158514
801 | 719.598 | 0.72517276
802 | 720.5712 | 0.71844757
803 | 721.9426 | 0.71144861
804 | 722.2437 | 0.70448881
805 | 723.2268 | 0.69792002
806 | 724.2787 | 0.69115573
807 | 725.0291 | 0.68521249
808 | 726.1044 | 0.6787219
809 | 726.7474 | 0.67324793
810 | 727.6594 | 0.66796941
811 | 728.7514 | 0.66292554
812 | 729.8804 | 0.65799886
813 | 730.6194458 | 0.6531896
814 | 731.7343 | 0.64900589
815 | 732.5071 | 0.64548689
816 | 733.2967 | 0.64208519
817 | 734.4522 | 0.6388399
818 | 735.3622 | 0.63567275
819 | 735.9202 | 0.63344407
820 | 737.2606 | 0.63078529
821 | 737.7526 | 0.62953407
822 | 738.7444458 | 0.62730533
823 | 739.7081 | 0.62605417
824 | 740.8024 | 0.62531126
825 | 741.4761 | 0.62449014
826 | 742.2258 | 0.62398189
827 | 743.4326 | 0.62394273
828 | 743.9313 | 0.62362993
829 | 745.4323 | 0.62402093
830 | 746.0747 | 0.6243729
831 | 747.3483 | 0.62511575
832 | 747.7841 | 0.62562406
833 | 748.8411 | 0.62660158
834 | 749.8018 | 0.62746173
835 | 750.8272 | 0.62871295
836 | 751.7522583 | 0.63031608
837 | 752.2083 | 0.6318801
838 | 753.3286 | 0.63293576
839 | 754.2259 | 0.63465613
840 | 755.1608 | 0.63606375
841 | 756.0166626 | 0.63731498
842 | 757.2175 | 0.63915271
843 | 758.1924 | 0.64110768
844 | 758.4659 | 0.64298445
845 | 759.7002 | 0.64419663
846 | 760.5546 | 0.6461516
847 | 761.5794 | 0.64818478
848 | 762.3380127 | 0.65033525
849 | 763.5538 | 0.65232939
850 | 763.9633 | 0.65389341
851 | 764.946 | 0.65588748
852 | 766.0142 | 0.65784246
853 | 766.7817 | 0.65983659
854 | 767.934021 | 0.66198713
855 | 768.7587 | 0.663903
856 | 769.7062 | 0.66609257
857 | 771.0244 | 0.66816491
858 | 771.3611 | 0.66965073
859 | 771.9946 | 0.67238772
860 | 773.3937 | 0.6745773
861 | 774.0297 | 0.67586762
862 | 775.0366 | 0.6781354
863 | 775.9175 | 0.68036413
864 | 776.7294 | 0.68228
865 | 777.7663 | 0.68407863
866 | 778.9316 | 0.68662012
867 | 779.6272 | 0.6891225
868 | 780.2721 | 0.69119483
869 | 781.4848 | 0.69357991
870 | 782.1802 | 0.69545668
871 | 783.3334 | 0.69690347
872 | 783.7065 | 0.69928849
873 | 784.9442 | 0.70175183
874 | 785.6694 | 0.70358956
875 | 786.5807 | 0.70503622
876 | 787.4411 | 0.70742136
877 | 788.603 | 0.71000195
878 | 789.7739 | 0.71203518
879 | 790.6031 | 0.71379465
880 | 791.3469 | 0.71625793
881 | 792.064 | 0.71848661
882 | 792.6525 | 0.72044164
883 | 793.7952 | 0.72310048
884 | 794.7752 | 0.7241953
885 | 795.7684 | 0.72689313
886 | 796.0389 | 0.72880906
887 | 797.4232 | 0.73068589
888 | 798.4594 | 0.73342288
889 | 799.2894 | 0.73537791
890 | 799.8903 | 0.73737192
891 | 800.814 | 0.73924875
892 | 801.947 | 0.74143833
893 | 802.9107666 | 0.74409723
894 | 803.4666 | 0.74538749
895 | 804.6054 | 0.74781168
896 | 805.6326 | 0.74964941
897 | 806.1207 | 0.75234729
898 | 807.0867 | 0.75410682
899 | 807.8675 | 0.75598359
900 | 809.0681 | 0.75821227
901 | 810.1206 | 0.76048005
902 | 810.9911 | 0.76216137
903 | 811.9659 | 0.76439011
904 | 812.6583 | 0.76614958
905 | 813.773 | 0.76873016
906 | 814.5251 | 0.7707634
907 | 815.1631 | 0.77303118
908 | 816.683 | 0.77486891
909 | 817.3472 | 0.77690214
910 | 818.0515 | 0.77928716
911 | 818.9601 | 0.7817896
912 | 819.4259 | 0.78315812
913 | 820.8272 | 0.78569967
914 | 821.3195 | 0.78761554
915 | 822.4412 | 0.79007882
916 | 822.8566 | 0.79195565
917 | 824.4902 | 0.79398882
918 | 825.4306 | 0.7962957
919 | 825.902 | 0.79766423
920 | 827.2161 | 0.80036211
921 | 827.955 | 0.80262995
922 | 828.8203 | 0.80446762
923 | 829.8696 | 0.80697006
924 | 830.6515 | 0.80931604
925 | 831.4728 | 0.81127101
926 | 832.301 | 0.81263953
927 | 833.3188 | 0.81455541
928 | 834.1599 | 0.81744885
929 | 835.3571 | 0.81928658
930 | 835.6772 | 0.82108516
931 | 836.861 | 0.82343113
932 | 837.9903 | 0.82530797
933 | 838.6204 | 0.82741934
934 | 839.6496 | 0.82992172
935 | 840.7184 | 0.83242416
936 | 841.5242 | 0.83398813
937 | 842.5096 | 0.83586496
938 | 843.5171 | 0.83868015
939 | 844.0563 | 0.83985317
940 | 845.2297 | 0.8419255
941 | 846.0311 | 0.84434968
942 | 846.8219 | 0.84607005
943 | 847.8119 | 0.84861159
944 | 848.9247 | 0.85080117
945 | 849.5887 | 0.85213059
946 | 850.6674 | 0.85475028
947 | 851.4838 | 0.85678345
948 | 852.3459 | 0.85858208
949 | 853.5237 | 0.86045885
950 | 853.878479 | 0.86280489
951 | 854.9194 | 0.86518997
952 | 855.8447 | 0.8672623
953 | 856.9109 | 0.86964738
954 | 857.6201 | 0.87199336
955 | 858.5602417 | 0.87371379
956 | 859.7486 | 0.87613797
957 | 860.6554 | 0.877702
958 | 861.2181 | 0.87985253
959 | 862.316 | 0.88176841
960 | 863.5623 | 0.88368434
961 | 864.2268 | 0.88548291
962 | 865.0192 | 0.88841546
963 | 866.2388 | 0.89025313
964 | 866.7868042 | 0.89240366
965 | 867.7811 | 0.89447588
966 | 868.5137 | 0.89643091
967 | 869.1805 | 0.89862049
968 | 870.4507 | 0.90073192
969 | 871.4009 | 0.90256965
970 | 872.2378 | 0.90464193
971 | 872.9771 | 0.90710521
972 | 874.0142 | 0.90855193
973 | 874.8682 | 0.91128898
974 | 875.4673 | 0.91332215
975 | 876.6699 | 0.91508168
976 | 877.9703 | 0.91731036
977 | 879.0396 | 0.91934359
978 | 879.2534 | 0.92172861
979 | 880.402 | 0.92372274
980 | 880.9769 | 0.92614692
981 | 882.0983 | 0.92786735
982 | 882.9495 | 0.93029153
983 | 883.7378 | 0.9320901
984 | 884.5139 | 0.9343189
985 | 885.6658 | 0.93631297
986 | 886.4173584 | 0.93811154
987 | 888.0397 | 0.94061399
988 | 888.2749 | 0.94260812
989 | 888.9641 | 0.94464123
990 | 890.0433 | 0.94616616
991 | 890.8431 | 0.94839489
992 | 892.0464 | 0.95085824
993 | 893.0559082 | 0.95300871
994 | 893.682 | 0.95484644
995 | 894.4713 | 0.95648861
996 | 895.447 | 0.95906919
997 | 896.5142 | 0.96121967
998 | 897.4269 | 0.96333104
999 | 898.278 | 0.96540344
1000 | 899.1775 | 0.96728015
1001 | 900.1491 | 0.96923524
1002 | 900.0338 | 0.96896148
1003 | 900.1553 | 0.96946979
1004 | 900.4921875 | 0.96974349
1005 | 900.0834 | 0.96927428
1006 | 900.2341 | 0.96919614
1007 | 900.0444 | 0.96900058
1008 | 900.1252 | 0.96946979
1009 | 899.7791 | 0.96911788
1010 | 900.1751 | 0.96888334
1011 | 900.2666 | 0.96911788
1012 | 900.1783 | 0.96927428
1013 | 899.7007 | 0.96896148
1014 | 899.9398 | 0.96915698
1015 | 899.7559 | 0.96892244
1016 | 899.7963 | 0.96884418
1017 | 900.0866 | 0.96880507
1018 | 899.9296 | 0.96935254
1019 | 899.9036 | 0.96876603
1020 | 899.9169 | 0.96896148
1021 | 899.7728 | 0.96849227
1022 | 899.7632 | 0.96876603
1023 | 899.7199707 | 0.96849227
1024 | 899.5737 | 0.96857053
1025 | 900.1365 | 0.96853137
1026 | 899.5636 | 0.96860963
1027 | 900.0866 | 0.96876603
1028 | 900.1064 | 0.96943069
1029 | 900.2571 | 0.96860963
1030 | 900.1855 | 0.96876603
1031 | 899.9 | 0.96903974
1032 | 899.7791748 | 0.96857053
1033 | 900.2014 | 0.96868777
1034 | 899.4917 | 0.96841413
1035 | 900.0485 | 0.96860963
1036 | 899.7405 | 0.96876603
1037 | 899.639 | 0.96900058
1038 | 900.2798 | 0.96880507
1039 | 899.4693 | 0.96888334
1040 | 899.8355 | 0.96900058
1041 | 899.5442 | 0.96884418
1042 | 899.7104 | 0.96857053
1043 | 899.9857 | 0.96864867
1044 | 900.1428833 | 0.96872693
1045 | 899.6061 | 0.96853137
1046 | 899.9333 | 0.96868777
1047 | 899.9954834 | 0.96868777
1048 | 899.7925 | 0.96892244
1049 | 899.8842 | 0.96903974
1050 | 900.1036 | 0.96876603
1051 | 899.819 | 0.96860963
1052 | 900.159 | 0.96872693
1053 | 899.9072876 | 0.96903974
1054 | 900.195 | 0.96880507
1055 | 899.5995 | 0.96896148
1056 | 899.9199 | 0.96919614
1057 | 900.1459 | 0.96880507
1058 | 900.0866 | 0.96915698
1059 | 900.1263 | 0.96911788
1060 | 900.2109 | 0.96900058
1061 | 900.2234 | 0.96939164
1062 | 899.93 | 0.96915698
1063 | 899.8061 | 0.96927428
1064 | 900.2701 | 0.96829683
1065 | 899.6813 | 0.96857053
1066 | 900.2798 | 0.96900058
1067 | 899.9162 | 0.96927428
1068 | 900.2308 | 0.96888334
1069 | 899.9366 | 0.96868777
1070 | 900.2666 | 0.96892244
1071 | 899.8708 | 0.96888334
1072 | 899.7405 | 0.96880507
1073 | 900.038 | 0.96876603
1074 | 899.91 | 0.96857053
1075 | 899.6587 | 0.96876603
1076 | 899.8841 | 0.96888334
1077 | 899.9039917 | 0.96935254
1078 | 899.8486 | 0.96954805
1079 | 899.9857 | 0.96923524
1080 | 900.3942 | 0.96923524
1081 | 899.8577 | 0.96915698
1082 | 900.0154 | 0.96911788
1083 | 900.2114 | 0.96954805
1084 | 900.1885376 | 0.96837497
1085 | 900.0866 | 0.96837497
1086 | 899.573 | 0.96857053
1087 | 900.2638 | 0.96939164
1088 | 899.8581543 | 0.96900058
1089 | 899.7629 | 0.96935254
1090 | 900.0084 | 0.96900058
1091 | 900.0677 | 0.96919614
1092 | 899.5077 | 0.96872693
1093 | 900.1849 | 0.96892244
1094 | 900.0217 | 0.96907884
1095 | 900.054 | 0.96884418
1096 | 900.1946 | 0.96907884
1097 | 899.9563 | 0.96935254
1098 | 900.1224 | 0.96892244
1099 | 900.1552124 | 0.96833587
1100 | 900.3544 | 0.96900058
1101 | 899.8771 | 0.96923524
1102 | 900.11 | 0.96939164
1103 | 900.3318 | 0.96915698
1104 | 900.0051 | 0.96900058
1105 | 899.9111 | 0.96868777
1106 | 899.8708 | 0.96833587
1107 | 899.9468 | 0.96876603
1108 | 900.0713 | 0.96868777
1109 | 899.8288 | 0.96943069
1110 | 900.3351 | 0.96935254
1111 | 900.1 | 0.96903974
1112 | 899.756 | 0.96872693
1113 | 900.0866 | 0.96888334
1114 | 900.2666 | 0.96896148
1115 | 899.7175 | 0.96907884
1116 | 900.2009 | 0.96927428
1117 | 900.0178 | 0.96868777
1118 | 899.7959 | 0.96907884
1119 | 900.2899 | 0.96970433
1120 | 900.1093 | 0.96915698
1121 | 900.1266 | 0.96915698
1122 | 900.3091 | 0.96911788
1123 | 900.0574 | 0.96911788
1124 | 899.9988 | 0.96923524
1125 | 900.1161 | 0.96931338
1126 | 899.9796 | 0.96931338
1127 | 900.1883 | 0.96880507
1128 | 900.169 | 0.96907884
1129 | 900.1192 | 0.96927428
1130 | 899.5501709 | 0.96892244
1131 | 899.9069 | 0.96939164
1132 | 900.0178 | 0.96907884
1133 | 900.1658 | 0.96931338
1134 | 900.3713 | 0.96896148
1135 | 900.1747 | 0.96896148
1136 | 899.9825 | 0.96892244
1137 | 900.1071167 | 0.96946979
1138 | 900.2217 | 0.96915698
1139 | 899.7767 | 0.96943069
1140 | 899.9111 | 0.96935254
1141 | 899.9102 | 0.96896148
1142 | 899.9984 | 0.96939164
1143 | 900.3195 | 0.96915698
1144 | 900.1818 | 0.96935254
1145 | 900.2078 | 0.96923524
1146 | 900.456604 | 0.96849227
1147 | 900.1694 | 0.96919614
1148 | 900.1167 | 0.96907884
1149 | 900.0248 | 0.96872693
1150 | 900.034729 | 0.96896148
1151 | 900.0086 | 0.96892244
1152 | 900.0318 | 0.96935254
1153 | 900.1529541 | 0.96884418
1154 | 900.0186 | 0.96888334
1155 | 900.0214 | 0.96876603
1156 | 899.9301 | 0.96860963
1157 | 900.0836 | 0.96872693
1158 | 899.7667 | 0.96853137
1159 | 899.9301 | 0.96900058
1160 | 900.3326416 | 0.96900058
1161 | 899.9137 | 0.96853137
1162 | 899.9796 | 0.96888334
1163 | 900.0217 | 0.96880507
1164 | 899.5767 | 0.96872693
1165 | 900.32 | 0.96864867
1166 | 900.1365 | 0.96900058
1167 | 899.949646 | 0.96880507
1168 | 900.2216 | 0.96888334
1169 | 900.1951 | 0.96868777
1170 | 900.1857 | 0.96864867
1171 | 899.9796 | 0.96903974
1172 | 900.0444 | 0.96825773
1173 | 900.1395 | 0.96868777
1174 | 899.9077 | 0.96907884
1175 | 900.0549 | 0.96900058
1176 | 899.7800293 | 0.96892244
1177 | 900.0121 | 0.96857053
1178 | 899.8841 | 0.96888334
1179 | 900.0806 | 0.96849227
1180 | 900.133 | 0.96896148
1181 | 899.8850708 | 0.96923524
1182 | 900.1201 | 0.96903974
1183 | 899.7791 | 0.96927428
1184 | 900.1561 | 0.96841413
1185 | 899.9628 | 0.96849227
1186 | 900.4112 | 0.96919614
1187 | 899.8743 | 0.96857053
1188 | 900.0935 | 0.96915698
1189 | 900.2673 | 0.96860963
1190 | 899.9825 | 0.96888334
1191 | 899.8784 | 0.96857053
1192 | 900.1851 | 0.96892244
1193 | 899.7078 | 0.96864867
1194 | 899.8453 | 0.96915698
1195 | 899.7899 | 0.96927428
1196 | 899.9468 | 0.96896148
1197 | 899.8225708 | 0.96864867
1198 | 900.4364624 | 0.96892244
1199 | 900.0022583 | 0.96884418
1200 | 899.6813 | 0.96900058
1201 | 899.8355 | 0.96919614
1202 | 899.9206 | 0.96880507
1203 | 899.9567 | 0.96927428
1204 | 899.777 | 0.96876603
1205 | 899.4561 | 0.96896148
1206 | 899.9305 | 0.96853137
1207 | 899.7037 | 0.96903974
1208 | 900.1077 | 0.96876603
1209 | 899.7409668 | 0.96876603
1210 | 899.7115 | 0.96931338
1211 | 899.6722 | 0.96857053
1212 | 900.0415 | 0.96919614
1213 | 900.0479 | 0.96935254
1214 | 899.7964 | 0.96853137
1215 | 900.1818 | 0.96876603
1216 | 899.9894 | 0.96927428
1217 | 899.79 | 0.96892244
1218 | 899.8194 | 0.96884418
1219 | 899.4230957 | 0.96857053
1220 | 899.9767 | 0.96900058
1221 | 899.8552 | 0.96880507
1222 | 900.0153 | 0.96868777
1223 | 899.8679 | 0.96884418
1224 | 899.7241 | 0.96868777
1225 | 900.1202 | 0.96896148
1226 | 899.9137 | 0.96872693
1227 | 899.9208374 | 0.96880507
1228 | 899.7571 | 0.96853137
1229 | 899.9536 | 0.96841413
1230 | 900.1263 | 0.96876603
1231 | 899.8685 | 0.96857053
1232 | 899.8515 | 0.96884418
1233 | 899.9301 | 0.96853137
1234 | 899.8752 | 0.96860963
1235 | 899.8679 | 0.96903974
1236 | 899.9468 | 0.96876603
1237 | 899.9169 | 0.96845323
1238 | 900.2275 | 0.96864867
1239 | 899.8775 | 0.96880507
1240 | 899.9985 | 0.96853137
1241 | 899.9896 | 0.96876603
1242 | 899.9537 | 0.96900058
1243 | 900.2046 | 0.96903974
1244 | 900.1558 | 0.96892244
1245 | 899.7794 | 0.96939164
1246 | 900.2474 | 0.96931338
1247 | 899.5861 | 0.96829683
1248 | 900.1266 | 0.96892244
1249 | 900.0479 | 0.96884418
1250 | 899.8581543 | 0.96872693
1251 | 900.1791 | 0.96857053
1252 | 899.7932 | 0.96810132
1253 | 899.6228 | 0.96849227
1254 | 900.0318 | 0.96907884
1255 | 900.3657 | 0.96884418
1256 | 899.8911 | 0.96864867
1257 | 899.9568 | 0.96896148
1258 | 900.1394043 | 0.96880507
1259 | 900.1161 | 0.96841413
1260 | 899.7507 | 0.96872693
1261 | 900.2548 | 0.96919614
1262 | 900.2252 | 0.96888334
1263 | 900.0486 | 0.96868777
1264 | 900.2512207 | 0.96939164
1265 | 900.0355 | 0.96880507
1266 | 899.8878 | 0.96915698
1267 | 900.0026 | 0.96849227
1268 | 900.0513916 | 0.96915698
1269 | 899.7759 | 0.96903974
1270 | 900.012146 | 0.96927428
1271 | 900.1855 | 0.96880507
1272 | 899.9995 | 0.96900058
1273 | 899.9921 | 0.96915698
1274 | 900.0485 | 0.96884418
1275 | 899.8061 | 0.96860963
1276 | 899.7999 | 0.96876603
1277 | 900.0347 | 0.96868777
1278 | 899.8222 | 0.96872693
1279 | 899.6484 | 0.96896148
1280 | 899.9438 | 0.96900058
1281 | 900.1913 | 0.96931338
1282 | 900.4406 | 0.96892244
1283 | 899.8094 | 0.96888334
1284 | 899.852 | 0.96857053
1285 | 900.1232 | 0.96864867
1286 | 899.6754 | 0.96868777
1287 | 900.1202 | 0.96833587
1288 | 899.9888916 | 0.96884418
1289 | 899.7674 | 0.96892244
1290 | 899.7241 | 0.96915698
1291 | 900.2512207 | 0.96884418
1292 | 900.1432 | 0.96849227
1293 | 899.9988 | 0.96845323
1294 | 900.2505 | 0.96837497
1295 | 899.937 | 0.96857053
1296 | 900.0093 | 0.96845323
1297 | 899.8654 | 0.96849227
1298 | 899.9896 | 0.96868777
1299 | 899.8298 | 0.96837497
1300 | 899.8654 | 0.96833587
1301 | 899.6783 | 0.96888334
1302 | 900.1334 | 0.96833587
1303 | 900.1135 | 0.96821856
1304 | 899.7703 | 0.96786666
1305 | 899.8357 | 0.96790576
1306 | 899.7636 | 0.96845323
1307 | 899.9894 | 0.96786666
1308 | 899.7014 | 0.96857053
1309 | 900.2338 | 0.96833587
1310 | 900.2839 | 0.96821856
1311 | 899.6619873 | 0.96837497
1312 | 899.9430542 | 0.96837497
1313 | 899.8911 | 0.96853137
1314 | 900.0057 | 0.96829683
1315 | 899.8385 | 0.96833587
1316 | 900.2114 | 0.96821856
1317 | 899.639 | 0.96857053
1318 | 899.8784 | 0.96841413
1319 | 899.8129 | 0.96868777
1320 | 900.0744 | 0.96806216
1321 | 900.0385 | 0.96841413
1322 | 899.9831 | 0.96853137
1323 | 900.3497 | 0.96841413
1324 | 899.9601 | 0.96841413
1325 | 899.6489 | 0.96837497
1326 | 899.8845 | 0.96876603
1327 | 900.0153 | 0.96837497
1328 | 900.5581665 | 0.96845323
1329 | 900.1172 | 0.96833587
1330 | 899.9072876 | 0.96841413
1331 | 899.777 | 0.96794492
1332 | 899.9933 | 0.96802306
1333 | 900.0581 | 0.96825773
1334 | 899.8488 | 0.96802306
1335 | 900.1599 | 0.96817946
1336 | 899.95 | 0.96798402
1337 | 900.0641 | 0.96837497
1338 | 900.3723 | 0.96817946
1339 | 899.8425 | 0.96774936
1340 | 899.7374 | 0.96810132
1341 | 900.1036 | 0.96837497
1342 | 900.1266 | 0.96845323
1343 | 899.7991333 | 0.96790576
1344 | 900.0549 | 0.96802306
1345 | 900.0057 | 0.96814042
1346 | 900.0444 | 0.96802306
1347 | 899.9305 | 0.96833587
1348 | 899.9208374 | 0.96849227
1349 | 899.6223 | 0.96821856
1350 | 899.9468 | 0.96849227
1351 | 899.9113 | 0.96786666
1352 | 900.526 | 0.96806216
1353 | 899.9568 | 0.96841413
1354 | 900.0162 | 0.96798402
1355 | 899.8685 | 0.96782762
1356 | 899.9896 | 0.96814042
1357 | 899.8983 | 0.96774936
1358 | 900.2078 | 0.96759295
1359 | 899.8849 | 0.96767122
1360 | 899.9111 | 0.96802306
1361 | 899.7576 | 0.96747571
1362 | 900.3235 | 0.96771032
1363 | 899.9378 | 0.96790576
1364 | 900.006 | 0.96759295
1365 | 899.983 | 0.96767122
1366 | 899.983 | 0.96751481
1367 | 899.9113 | 0.96767122
1368 | 900.0185 | 0.96786666
1369 | 900.1135 | 0.96806216
1370 | 900.1956 | 0.96790576
1371 | 899.8063 | 0.96767122
1372 | 899.9041 | 0.96802306
1373 | 900.0449 | 0.96771032
1374 | 900.0225 | 0.96806216
1375 | 900.2216 | 0.96786666
1376 | 900.104 | 0.96755391
1377 | 900.2078 | 0.96747571
1378 | 900.1951 | 0.96763211
1379 | 900.0909 | 0.96751481
1380 | 900.2839 | 0.96712375
1381 | 900.1826 | 0.96743655
1382 | 900.0125 | 0.96731931
1383 | 899.9113 | 0.96716291
1384 | 899.6955 | 0.96731931
1385 | 899.8983 | 0.96712375
1386 | 900.2418 | 0.96759295
1387 | 899.6031 | 0.96716291
1388 | 899.967 | 0.96728015
1389 | 899.4927 | 0.96751481
1390 | 900.0185 | 0.96806216
1391 | 900.0976 | 0.9668501
1392 | 900.1732 | 0.96704561
1393 | 899.852 | 0.96712375
1394 | 899.7734375 | 0.96735841
1395 | 899.7803 | 0.96778852
1396 | 899.5215 | 0.96763211
1397 | 899.7636 | 0.96771032
1398 | 900.0651 | 0.96771032
1399 | 899.9734 | 0.96743655
1400 | 899.8067 | 0.96755391
1401 | 900.1793 | 0.96708471
1402 | 899.8004 | 0.96665454
1403 | 900.3004 | 0.96782762
1404 | 900.091 | 0.96743655
1405 | 899.8849 | 0.96802306
1406 | 899.8298 | 0.96774936
1407 | 900.2421875 | 0.96774936
1408 | 899.9963 | 0.96743655
1409 | 900.2413 | 0.96747571
1410 | 899.7449 | 0.96728015
1411 | 899.574 | 0.96743655
1412 | 899.4754 | 0.96704561
1413 | 900.1993 | 0.96759295
1414 | 900.3004 | 0.96728015
1415 | 900.4281 | 0.96716291
1416 | 899.800354 | 0.96708471
1417 | 899.7041626 | 0.96731931
1418 | 900.101 | 0.96712375
1419 | 899.7086 | 0.96716291
1420 | 899.8621 | 0.96708471
1421 | 900.277 | 0.96743655
1422 | 899.8528 | 0.96759295
1423 | 899.8685 | 0.96739751
1424 | 899.6630249 | 0.96720201
1425 | 900.1108 | 0.96731931
1426 | 900.2220459 | 0.96735841
1427 | 899.8887 | 0.96735841
1428 | 900.2289 | 0.96724111
1429 | 900.2289 | 0.96728015
1430 | 900.0913 | 0.96720201
1431 | 899.6465 | 0.9669283
1432 | 899.9732666 | 0.9669283
1433 | 899.8159 | 0.96716291
1434 | 899.9896 | 0.9669283
1435 | 899.8881 | 0.9667719
1436 | 899.921 | 0.96728015
1437 | 899.826 | 0.96708471
1438 | 900.0776 | 0.96767122
1439 | 900.3594 | 0.96724111
1440 | 900.147 | 0.96778852
1441 | 899.7963 | 0.96712375
1442 | 899.7638 | 0.96712375
1443 | 899.6465 | 0.96724111
1444 | 899.8784 | 0.96747571
1445 | 899.7048 | 0.96728015
1446 | 900.1533 | 0.96728015
1447 | 899.9995 | 0.96724111
1448 | 899.7338 | 0.96759295
1449 | 899.5966 | 0.96681094
1450 | 899.8260498 | 0.96696734
1451 | 900.137 | 0.9670065
1452 | 899.9236 | 0.96728015
1453 | 900.0581 | 0.96696734
1454 | 899.7874 | 0.96739751
1455 | 900.3532 | 0.96716291
1456 | 900.1035 | 0.96728015
1457 | 899.8685 | 0.96712375
1458 | 899.9796 | 0.96735841
1459 | 900.4409 | 0.96731931
1460 | 899.9172 | 0.96739751
1461 | 900.1928 | 0.96747571
1462 | 900.1786 | 0.96735841
1463 | 900.0086 | 0.96735841
1464 | 900.3915 | 0.96716291
1465 | 899.9047 | 0.96720201
1466 | 899.8323 | 0.96759295
1467 | 900.1753 | 0.96755391
1468 | 900.3105 | 0.9666155
1469 | 900.2289 | 0.96731931
1470 | 900.2678 | 0.96724111
1471 | 899.9434 | 0.96704561
1472 | 900.2548 | 0.96696734
1473 | 899.8323 | 0.96728015
1474 | 900.1003418 | 0.96696734
1475 | 899.8362 | 0.96731931
1476 | 899.9958 | 0.9669283
1477 | 899.8303 | 0.96681094
1478 | 899.7542 | 0.9670065
1479 | 900.1339 | 0.9667719
1480 | 899.8845 | 0.96747571
1481 | 900.546 | 0.9664591
1482 | 900.3724 | 0.96739751
1483 | 899.8887 | 0.9668892
1484 | 899.7181 | 0.96696734
1485 | 899.7513 | 0.9668501
1486 | 900.1864624 | 0.96759295
1487 | 899.9609 | 0.96681094
1488 | 899.9308 | 0.96704561
1489 | 900.2184 | 0.96731931
1490 | 900.0287 | 0.96712375
1491 | 900.1167 | 0.9667719
1492 | 899.8943 | 0.9669283
1493 | 899.6922 | 0.96696734
1494 | 899.9008 | 0.9670065
1495 | 900.2878 | 0.96626359
1496 | 900.0193 | 0.9669283
1497 | 899.5668 | 0.96638089
1498 | 899.9671 | 0.9668501
1499 | 900.3658 | 0.96696734
1500 | 899.9767 | 0.9667719
1501 | 899.892 | 0.9666155
1502 | 899.8133 | 0.9667328
1503 | 900.3229 | 0.96583349
1504 | 899.8329 | 0.9667719
1505 | 900.1464 | 0.96638089
1506 | 900.2448 | 0.96618533
1507 | 899.8589 | 0.96634173
1508 | 900.1335 | 0.9666937
1509 | 899.6955 | 0.9668892
1510 | 899.7541 | 0.9666937
1511 | 900.0359 | 0.96712375
1512 | 900.2128 | 0.9666155
1513 | 899.8129 | 0.96649814
1514 | 899.8029 | 0.96649814
1515 | 899.8328 | 0.96606809
1516 | 899.9021 | 0.96641999
1517 | 899.8196 | 0.9669283
1518 | 899.8063 | 0.9664591
1519 | 900.0031 | 0.96638089
1520 | 900.0593 | 0.96641999
1521 | 899.6818 | 0.96626359
1522 | 899.6622 | 0.9665373
1523 | 900.0022583 | 0.96618533
1524 | 900.3826 | 0.96583349
1525 | 899.6042 | 0.96638089
1526 | 899.7999 | 0.96571624
1527 | 900.2081 | 0.96610719
1528 | 900.1204 | 0.96634173
1529 | 900.0125 | 0.96618533
1530 | 899.6337 | 0.9665373
1531 | 899.8655 | 0.96622449
1532 | 900.2026 | 0.96602905
1533 | 899.7705 | 0.96626359
1534 | 899.8036 | 0.9666155
1535 | 899.8817 | 0.9667328
1536 | 899.8881 | 0.96626359
1537 | 899.6661 | 0.96583349
1538 | 899.8453 | 0.96606809
1539 | 900.3461 | 0.9665373
1540 | 900.1826 | 0.96649814
1541 | 899.9905 | 0.96638089
1542 | 899.9149 | 0.96563798
1543 | 899.9178 | 0.9665373
1544 | 900.2548 | 0.96583349
1545 | 899.9309082 | 0.96598989
1546 | 900.3004 | 0.96638089
1547 | 899.81 | 0.96606809
1548 | 899.8288 | 0.9667719
1549 | 899.9049 | 0.9668892
1550 | 899.9805 | 0.9666937
1551 | 900.0489 | 0.96591169
1552 | 899.6661 | 0.96587265
1553 | 900.1113 | 0.9668892
1554 | 900.0297 | 0.96591169
1555 | 900.1141 | 0.96626359
1556 | 899.8854 | 0.96622449
1557 | 900.4051 | 0.96641999
1558 | 900.1435 | 0.96641999
1559 | 900.1081543 | 0.96649814
1560 | 900.2187 | 0.96638089
1561 | 900.147 | 0.96634173
1562 | 900.046 | 0.96579438
1563 | 900.0484 | 0.96618533
1564 | 900.1102 | 0.96598989
1565 | 899.9021 | 0.96649814
1566 | 900.0716 | 0.96634173
1567 | 899.8655 | 0.96587265
1568 | 900.13 | 0.96579438
1569 | 900.0026 | 0.96610719
1570 | 900.157 | 0.96583349
1571 | 899.8259 | 0.96579438
1572 | 900.0524292 | 0.96563798
1573 | 899.8592 | 0.96618533
1574 | 900.2291 | 0.96598989
1575 | 899.9345 | 0.96567708
1576 | 900.2286 | 0.96559888
1577 | 899.764 | 0.96563798
1578 | 899.9503 | 0.96591169
1579 | 899.921 | 0.96544248
1580 | 899.7094 | 0.96516877
1581 | 899.8726 | 0.96575528
1582 | 899.7059 | 0.96552068
1583 | 900.3698 | 0.96552068
1584 | 899.7678 | 0.96555984
1585 | 900.1599 | 0.96536428
1586 | 899.7448 | 0.96512967
1587 | 900.0225 | 0.96540344
1588 | 900.2163 | 0.96544248
1589 | 900.0495 | 0.96552068
1590 | 900.0361 | 0.96501237
1591 | 900.0031 | 0.96509063
1592 | 899.7606 | 0.96512967
1593 | 899.9309082 | 0.96524704
1594 | 899.8881 | 0.96516877
1595 | 900.1733 | 0.96552068
1596 | 900.0626 | 0.96528608
1597 | 900.0753 | 0.96559888
1598 | 899.8397 | 0.96548158
1599 | 899.8036 | 0.96516877
1600 | 900.0126 | 0.96532518
1601 | 900.0198 | 0.96555984
1602 | 899.8528 | 0.96532518
1603 | 899.8044 | 0.96548158
1604 | 900.0524292 | 0.96528608
1605 | 900.0948 | 0.96591169
1606 | 900.0165 | 0.96512967
1607 | 900.2158 | 0.96485597
1608 | 899.863 | 0.96532518
1609 | 900.3039 | 0.96528608
1610 | 899.8262 | 0.96552068
1611 | 900.1237 | 0.96509063
1612 | 900.0622 | 0.96512967
1613 | 900.0356 | 0.96548158
1614 | 899.7809 | 0.96595079
1615 | 900.4442749 | 0.96540344
1616 | 900.0225 | 0.96520787
1617 | 899.889 | 0.96563798
1618 | 900.0159 | 0.96528608
1619 | 900.0455 | 0.96532518
1620 | 900.0423584 | 0.96512967
1621 | 900.0848999 | 0.96548158
1622 | 900.124 | 0.96540344
1623 | 899.8425 | 0.96606809
1624 | 899.8329 | 0.96583349
1625 | 900.2321 | 0.96544248
1626 | 900.2479248 | 0.96540344
1627 | 899.7648 | 0.96544248
1628 | 900.1270752 | 0.96512967
1629 | 900.0225 | 0.96555984
1630 | 900.2776 | 0.96540344
1631 | 899.9768 | 0.96532518
1632 | 900.2751 | 0.96536428
1633 | 900.4284668 | 0.96532518
1634 | 900.4081 | 0.96477783
1635 | 900.2259 | 0.96540344
1636 | 899.6071167 | 0.96540344
1637 | 900.5466 | 0.96587265
1638 | 900.3034 | 0.96512967
1639 | 900.0165 | 0.96505147
1640 | 899.8951 | 0.96509063
1641 | 900.0057373 | 0.96512967
1642 | 899.9385376 | 0.96528608
1643 | 899.8792 | 0.96548158
1644 | 899.9047 | 0.96489507
1645 | 899.5826 | 0.96505147
1646 | 899.9249 | 0.96501237
1647 | 900.1848 | 0.96516877
1648 | 899.8361 | 0.96509063
1649 | 900.0719 | 0.96555984
1650 | 900.2057 | 0.96473867
1651 | 900.3693 | 0.96524704
1652 | 899.9546 | 0.96524704
1653 | 899.9767 | 0.96540344
1654 | 900.2682 | 0.96524704
1655 | 899.8036 | 0.96520787
1656 | 899.6818 | 0.96493423
1657 | 899.9343 | 0.96489507
1658 | 900.0881 | 0.96415222
1659 | 900.6834 | 0.96493423
1660 | 899.9406 | 0.96505147
1661 | 900.2291 | 0.96509063
1662 | 900.0884 | 0.96512967
1663 | 900.385 | 0.96540344
1664 | 900.1541 | 0.96481687
1665 | 899.9149 | 0.96415222
1666 | 900.0495 | 0.96528608
1667 | 900.0193 | 0.96501237
1668 | 899.9904 | 0.96454316
1669 | 900.4016 | 0.96497327
1670 | 899.8011 | 0.96505147
1671 | 899.7220459 | 0.96501237
1672 | 899.7939 | 0.96469957
1673 | 900.0067 | 0.96485597
1674 | 900.0884 | 0.96462142
1675 | 899.863 | 0.96532518
1676 | 900.0622 | 0.96473867
1677 | 900.2194 | 0.96411306
1678 | 900.5008 | 0.96512967
1679 | 900.1738 | 0.96446502
1680 | 900.1115 | 0.96442586
1681 | 900.0529 | 0.96442586
1682 | 900.1677 | 0.96481687
1683 | 899.6303 | 0.96497327
1684 | 899.9049 | 0.96469957
1685 | 900.1350708 | 0.96477783
1686 | 899.847 | 0.96454316
1687 | 899.8467 | 0.96434766
1688 | 900.3504 | 0.96415222
1689 | 899.7551 | 0.96454316
1690 | 900.0854 | 0.96481687
1691 | 899.7975 | 0.96462142
1692 | 899.9185791 | 0.96446502
1693 | 899.9673 | 0.96481687
1694 | 899.9185791 | 0.96469957
1695 | 899.6895 | 0.96473867
1696 | 899.8629 | 0.96477783
1697 | 899.8959 | 0.96407396
1698 | 899.7158 | 0.96434766
1699 | 899.699 | 0.96450406
1700 | 899.847 | 0.96442586
1701 | 899.837 | 0.96466047
1702 | 899.7984 | 0.96399581
1703 | 899.51 | 0.96395665
1704 | 899.8494873 | 0.96434766
1705 | 899.686 | 0.96430862
1706 | 899.7226 | 0.96466047
1707 | 899.9419 | 0.96423036
1708 | 900.1867 | 0.96387851
1709 | 899.8926 | 0.96426946
1710 | 899.7652 | 0.96423036
1711 | 899.9774 | 0.96430862
1712 | 899.847 | 0.96423036
1713 | 900.1891 | 0.96426946
1714 | 899.7029 | 0.96426946
1715 | 899.6506 | 0.96383941
1716 | 899.7084 | 0.96430862
1717 | 900.1253 | 0.96454316
1718 | 899.9381 | 0.96380025
1719 | 899.7328 | 0.96438676
1720 | 900.4974 | 0.96407396
1721 | 899.8791 | 0.96446502
1722 | 900.0786 | 0.96419132
1723 | 899.8406 | 0.96399581
1724 | 899.6008 | 0.96442586
1725 | 900.2849 | 0.96415222
1726 | 900.1055 | 0.96411306
1727 | 899.7581 | 0.96399581
1728 | 899.7849 | 0.96403491
1729 | 900.0233 | 0.96419132
1730 | 900.0139 | 0.96399581
1731 | 899.6693 | 0.96419132
1732 | 899.8762207 | 0.96419132
1733 | 899.8829 | 0.96430862
1734 | 899.8987 | 0.96403491
1735 | 899.7752 | 0.96399581
1736 | 900.1703 | 0.96458226
1737 | 899.7284 | 0.96391755
1738 | 899.9251 | 0.96399581
1739 | 899.8666 | 0.96419132
1740 | 899.8174 | 0.96391755
1741 | 899.919 | 0.96399581
1742 | 900.2127 | 0.96383941
1743 | 899.7878 | 0.96430862
1744 | 899.9518 | 0.96391755
1745 | 899.9029 | 0.96403491
1746 | 899.9016 | 0.96387851
1747 | 899.8629 | 0.96399581
1748 | 899.6805 | 0.96380025
1749 | 899.8174 | 0.96419132
1750 | 899.6931 | 0.96395665
1751 | 900.1541 | 0.96423036
1752 | 899.8204 | 0.96360475
1753 | 899.6725 | 0.96403491
1754 | 900.31 | 0.96403491
1755 | 899.8661 | 0.96383941
1756 | 900.4547 | 0.96387851
1757 | 900.3073 | 0.96391755
1758 | 899.9345 | 0.9633702
1759 | 899.8691 | 0.96387851
1760 | 899.8602 | 0.96352661
1761 | 899.7874 | 0.96383941
1762 | 900.0067 | 0.96380025
1763 | 899.9440918 | 0.96317464
1764 | 899.7254 | 0.96395665
1765 | 899.9093 | 0.96395665
1766 | 900.1541 | 0.96426946
1767 | 899.9113 | 0.96403491
1768 | 900.1738 | 0.96368301
1769 | 900.4684 | 0.96411306
1770 | 899.9845 | 0.96364385
1771 | 899.693 | 0.96352661
1772 | 900.1061 | 0.96348745
1773 | 899.6763916 | 0.96376115
1774 | 900.0548 | 0.96387851
1775 | 899.6342 | 0.96403491
1776 | 900.2521 | 0.96411306
1777 | 899.7059 | 0.96383941
1778 | 900.0725 | 0.96372211
1779 | 899.6108 | 0.96423036
1780 | 899.6147 | 0.96364385
1781 | 899.5647583 | 0.96407396
1782 | 900.0758667 | 0.96383941
1783 | 900.0861 | 0.9632529
1784 | 899.7876 | 0.96344835
1785 | 899.6733 | 0.96395665
1786 | 900.0489 | 0.96372211
1787 | 899.837 | 0.96391755
1788 | 899.9409 | 0.96391755
1789 | 899.8926 | 0.9632529
1790 | 899.9127 | 0.96387851
1791 | 899.8662 | 0.9634093
1792 | 900.1284 | 0.96356571
1793 | 900.1185 | 0.96399581
1794 | 899.8528 | 0.96348745
1795 | 899.9354248 | 0.96372211
1796 | 899.775 | 0.96348745
1797 | 899.889 | 0.96360475
1798 | 900.2983 | 0.9630965
1799 | 899.7059 | 0.96391755
1800 | 899.6211 | 0.9632529
1801 | 900.0861 | 0.96403491
1802 | 899.7494 | 0.96364385
1803 | 899.689 | 0.96360475
1804 | 899.7777 | 0.96372211
1805 | 899.978 | 0.96376115
1806 | 900.3046875 | 0.96352661
1807 | 899.8463 | 0.9634093
1808 | 899.8112 | 0.9633702
1809 | 899.9147 | 0.9632529
1810 | 899.8467 | 0.9632138
1811 | 900.1055 | 0.96356571
1812 | 899.8505 | 0.9634093
1813 | 900.0177002 | 0.96333104
1814 | 899.8406 | 0.96348745
1815 | 900.2938 | 0.96333104
1816 | 899.8244 | 0.96344835
1817 | 899.7294 | 0.96317464
1818 | 899.5811 | 0.96356571
1819 | 899.7452 | 0.9629401
1820 | 899.9308 | 0.96329194
1821 | 899.9029 | 0.96372211
1822 | 899.9969 | 0.9634093
1823 | 900.0177002 | 0.96403491
1824 | 900.480896 | 0.9630965
1825 | 900.1534 | 0.96333104
1826 | 900.0593 | 0.96356571
1827 | 899.6085 | 0.96329194
1828 | 899.7091 | 0.96352661
1829 | 899.6891 | 0.96286184
1830 | 899.8856 | 0.9630574
1831 | 900.0593 | 0.9632529
1832 | 899.8337 | 0.96344835
1833 | 899.9612 | 0.96266633
1834 | 899.8016 | 0.9630574
1835 | 900.0261 | 0.96348745
1836 | 899.7853 | 0.96391755
1837 | 900.2756958 | 0.9630965
1838 | 900.1403 | 0.9632529
1839 | 899.6968 | 0.96258819
1840 | 899.9281 | 0.96360475
1841 | 900.2756 | 0.9634093
1842 | 900.2002 | 0.9634093
1843 | 899.9914 | 0.9633702
1844 | 899.7363 | 0.96348745
1845 | 900.069 | 0.9630965
1846 | 899.9713 | 0.96348745
1847 | 900.2756 | 0.9634093
1848 | 900.1055 | 0.96278369
1849 | 899.8397 | 0.96301824
1850 | 900.2199 | 0.9629401
1851 | 899.9904 | 0.96286184
1852 | 899.892 | 0.96270543
1853 | 900.0106 | 0.96286184
1854 | 900.2067 | 0.96282274
1855 | 899.6902 | 0.96274459
1856 | 900.1414 | 0.96333104
1857 | 899.9636 | 0.96301824
1858 | 899.8764 | 0.9629401
1859 | 899.5074 | 0.962901
1860 | 899.7328 | 0.96286184
1861 | 899.818 | 0.96317464
1862 | 899.8467 | 0.9629401
1863 | 900.1541 | 0.96278369
1864 | 899.9612 | 0.9629401
1865 | 900.1153 | 0.96329194
1866 | 899.7158 | 0.9632529
1867 | 900.1416 | 0.9632138
1868 | 899.9225 | 0.96317464
1869 | 900.1157 | 0.96270543
1870 | 899.9579 | 0.962901
1871 | 899.8541 | 0.9629401
1872 | 899.9259 | 0.9629401
1873 | 899.8273 | 0.9632529
1874 | 899.9419 | 0.9630965
1875 | 899.8638916 | 0.9630574
1876 | 900.21 | 0.96274459
1877 | 899.6841 | 0.96270543
1878 | 900.0303 | 0.9630574
1879 | 899.6413 | 0.96254903
1880 | 899.7199707 | 0.96254903
1881 | 899.9456 | 0.96231449
1882 | 899.6699 | 0.96251005
1883 | 899.6465 | 0.96258819
1884 | 899.7457 | 0.96243179
1885 | 900.0436 | 0.96227539
1886 | 899.9225 | 0.96223623
1887 | 899.6085 | 0.96239263
1888 | 900.05 | 0.96262729
1889 | 899.7988 | 0.9629401
1890 | 899.6342 | 0.96211898
1891 | 900.0924 | 0.96266633
1892 | 900.0627 | 0.96247089
1893 | 899.899 | 0.96223623
1894 | 899.8737 | 0.96239263
1895 | 900.2105 | 0.96223623
1896 | 899.8409 | 0.96258819
1897 | 899.9029 | 0.96235365
1898 | 899.7521 | 0.96274459
1899 | 900.5466 | 0.96223623
1900 | 899.7983 | 0.96270543
1901 | 900.2131 | 0.96239263
1902 | 900.0654 | 0.96251005
1903 | 899.8313 | 0.96251005
1904 | 899.4056 | 0.96254903
1905 | 899.9127 | 0.96188444
1906 | 900.1546 | 0.96247089
1907 | 899.5914 | 0.96266633
1908 | 900.2131 | 0.9629401
1909 | 899.7849 | 0.96282274
1910 | 899.9945 | 0.96274459
1911 | 899.8866 | 0.96235365
1912 | 900.1185 | 0.96270543
1913 | 900.0497 | 0.96231449
1914 | 899.9164 | 0.96254903
1915 | 900.027 | 0.96254903
1916 | 899.8397 | 0.96223623
1917 | 900.2628 | 0.96278369
1918 | 900.0633 | 0.96231449
1919 | 899.7951 | 0.96251005
1920 | 900.2426 | 0.96211898
1921 | 899.8699 | 0.96215808
1922 | 899.889 | 0.96239263
1923 | 900.4095459 | 0.96211898
1924 | 899.7186 | 0.96262729
1925 | 900.027 | 0.96235365
1926 | 900.1149292 | 0.96247089
1927 | 900.0075 | 0.96247089
1928 | 899.2802124 | 0.96274459
1929 | 900.0361 | 0.96254903
1930 | 899.454 | 0.96227539
1931 | 899.9749 | 0.96247089
1932 | 900.0663 | 0.96258819
1933 | 899.7485 | 0.96200168
1934 | 900.046875 | 0.96215808
1935 | 899.9784 | 0.96153247
1936 | 900.318 | 0.96235365
1937 | 900.1115 | 0.96243179
1938 | 900.0436 | 0.96184528
1939 | 900.1383667 | 0.96204084
1940 | 900.0201416 | 0.96207982
1941 | 900.1414 | 0.96180618
1942 | 899.8798 | 0.96251005
1943 | 899.8146 | 0.96215808
1944 | 900.1089 | 0.96266633
1945 | 900.1744 | 0.96211898
1946 | 900.0261 | 0.96231449
1947 | 899.9682 | 0.96204084
1948 | 900.1055 | 0.96274459
1949 | 899.9678 | 0.96251005
1950 | 899.801 | 0.96266633
1951 | 900.0631 | 0.96254903
1952 | 900.2628 | 0.96219724
1953 | 900.0571 | 0.96243179
1954 | 899.9164 | 0.96251005
1955 | 900.0756 | 0.96274459
1956 | 900.3409 | 0.96270543
1957 | 899.9937 | 0.96200168
1958 | 900.046875 | 0.96239263
1959 | 900.0861 | 0.96254903
1960 | 900.1383667 | 0.96235365
1961 | 900.0075 | 0.96184528
1962 | 899.7048 | 0.96192342
1963 | 900.0986 | 0.96196258
1964 | 899.9997 | 0.96235365
1965 | 900.6158 | 0.96231449
1966 | 899.6697998 | 0.96247089
1967 | 899.7252 | 0.96243179
1968 | 899.6051 | 0.96223623
1969 | 900.027 | 0.96215808
1970 | 900.0865 | 0.96235365
1971 | 899.8691 | 0.96172804
1972 | 900.3353 | 0.96196258
1973 | 900.2199 | 0.96204084
1974 | 900.0524292 | 0.96227539
1975 | 900.1315 | 0.96180618
1976 | 899.8898 | 0.96204084
1977 | 900.1712 | 0.96254903
1978 | 899.6599 | 0.96204084
1979 | 900.1677 | 0.96215808
1980 | 900.1973877 | 0.96223623
1981 | 899.8758 | 0.96231449
1982 | 899.9325 | 0.96188444
1983 | 900.0593 | 0.96231449
1984 | 900.3180542 | 0.96211898
1985 | 899.6465 | 0.96176702
1986 | 900.0593 | 0.96207982
1987 | 899.8406 | 0.96204084
1988 | 900.2956 | 0.96266633
1989 | 900.0959 | 0.96219724
1990 | 900.0627 | 0.96239263
1991 | 900.312 | 0.96239263
1992 | 900.4135 | 0.96223623
1993 | 900.1350708 | 0.96161062
1994 | 900.2821 | 0.96106327
1995 | 899.9512 | 0.96121967
1996 | 899.8963623 | 0.96094602
1997 | 900.2839 | 0.96110243
1998 | 900.0727 | 0.96114141
1999 | 900.1281 | 0.96121967
2000 | 900.23 | 0.96114141
2001 | 899.8273 | 0.96102417
2002 | 900.3835 | 0.96145421
2003 | 899.5602 | 0.95992935
2004 | 898.4415 | 0.95797437
2005 | 897.9771 | 0.95551103
2006 | 897.123 | 0.95382977
2007 | 895.8925 | 0.95144469
2008 | 894.7394 | 0.94960701
2009 | 894.0351 | 0.94722182
2010 | 893.0462 | 0.9453451
2011 | 891.8142 | 0.94315547
2012 | 891.2300415 | 0.94073129
2013 | 890.5392 | 0.93822885
2014 | 889.4404 | 0.93623471
2015 | 888.1804 | 0.93381053
2016 | 887.6983 | 0.93201196
2017 | 886.5784 | 0.93036979
2018 | 885.7809 | 0.92747641
2019 | 885.0322 | 0.92571688
2020 | 884.1685 | 0.92376184
2021 | 883.2517 | 0.92196327
2022 | 882.3076 | 0.91961724
2023 | 881.5031 | 0.91719306
2024 | 880.3194 | 0.91531622
2025 | 879.5463 | 0.91312665
2026 | 878.4606 | 0.91089797
2027 | 877.7037 | 0.90870833
2028 | 877.0485 | 0.90698797
2029 | 875.5177002 | 0.90472013
2030 | 875.1946 | 0.90256965
2031 | 873.9329 | 0.90026271
2032 | 873.356 | 0.89846408
2033 | 872.1561 | 0.89639181
2034 | 871.5952 | 0.89431953
2035 | 870.5399 | 0.89201266
2036 | 869.5639 | 0.88978392
2037 | 868.616 | 0.8885327
2038 | 867.8734 | 0.88622582
2039 | 866.6849 | 0.88329333
2040 | 866.0805 | 0.88192481
2041 | 864.8583 | 0.87953973
2042 | 864.1442 | 0.87746739
2043 | 863.0833 | 0.87508231
2044 | 862.2895 | 0.87344015
2045 | 861.2972 | 0.8708204
2046 | 860.46 | 0.86863077
2047 | 859.2887 | 0.866754
2048 | 858.7887 | 0.86386061
2049 | 857.577 | 0.86178827
2050 | 856.7097 | 0.85959864
2051 | 856.0895 | 0.85666621
2052 | 855.2184 | 0.85463297
2053 | 854.2272 | 0.85185689
2054 | 853.1693 | 0.84970641
2055 | 852.1573 | 0.84771228
2056 | 851.5767 | 0.8451708
2057 | 851.1191 | 0.84270746
2058 | 849.6985 | 0.84032232
2059 | 848.4825 | 0.8380937
2060 | 848.0908 | 0.83566946
2061 | 846.995 | 0.83308887
2062 | 846.0549 | 0.83050829
2063 | 845.5555 | 0.82882696
2064 | 844.159 | 0.82581627
2065 | 843.9101 | 0.82358754
2066 | 842.4788208 | 0.82147616
2067 | 841.4178 | 0.81862181
2068 | 840.5153 | 0.81670594
2069 | 839.7665 | 0.81428176
2070 | 838.9767 | 0.81217039
2071 | 837.8074 | 0.80935514
2072 | 837.4343 | 0.80700916
2073 | 836.3374 | 0.80438942
2074 | 835.2005 | 0.80235624
2075 | 834.5103 | 0.79961926
2076 | 833.1285 | 0.79719502
2077 | 832.8145 | 0.79453623
2078 | 831.5367 | 0.79285491
2079 | 830.8019 | 0.79109544
2080 | 829.5425415 | 0.78824109
2081 | 829.0078125 | 0.78601247
2082 | 828.1856 | 0.78323632
2083 | 827.2431 | 0.78081214
2084 | 826.1762085 | 0.77862251
2085 | 825.5069 | 0.77615917
2086 | 824.3898 | 0.7742824
2087 | 823.7906 | 0.77178001
2088 | 822.6187 | 0.76919937
2089 | 821.6913 | 0.76677519
2090 | 820.7130127 | 0.76427281
2091 | 820.1296 | 0.76180947
2092 | 819.0947 | 0.75946349
2093 | 818.3534 | 0.75743026
2094 | 817.4915 | 0.75481057
2095 | 816.4115 | 0.7526601
2096 | 815.5927 | 0.74984485
2097 | 814.8508 | 0.74788988
2098 | 813.652 | 0.7454657
2099 | 812.9201 | 0.74296325
2100 | 811.6398 | 0.74057817
2101 | 811.0451 | 0.7385059
2102 | 809.9124 | 0.73615986
2103 | 809.0007 | 0.73318827
2104 | 808.4864502 | 0.73119414
2105 | 807.5073 | 0.72837895
2106 | 806.4609 | 0.72642398
2107 | 805.3664 | 0.72372609
2108 | 804.6995 | 0.72161466
2109 | 803.8981 | 0.71954238
2110 | 803.0291 | 0.71692264
2111 | 801.9772 | 0.714733
2112 | 800.9258 | 0.71215242
2113 | 800.1937 | 0.70980644
2114 | 799.4279 | 0.70804697
2115 | 798.2843 | 0.70527083
2116 | 797.1806 | 0.70351136
2117 | 796.3426 | 0.70093071
2118 | 795.5153 | 0.69854563
2119 | 794.7925415 | 0.6965515
2120 | 793.9713 | 0.69393182
2121 | 793.0954 | 0.69103843
2122 | 792.4437 | 0.6892789
2123 | 791.5024 | 0.68689382
2124 | 790.5221 | 0.68443054
2125 | 789.3818 | 0.6818499
2126 | 788.3425 | 0.68001217
2127 | 787.6647 | 0.67723614
2128 | 786.6313 | 0.6748901
2129 | 785.6527 | 0.67258316
2130 | 784.8222 | 0.67039359
2131 | 784.0052 | 0.66808671
2132 | 783.259 | 0.66566253
2133 | 782.3907 | 0.6638639
2134 | 781.1282 | 0.66100961
2135 | 780.348 | 0.65897638
2136 | 779.6204 | 0.6569432
2137 | 778.6528 | 0.65432346
2138 | 777.5283 | 0.65201658
2139 | 776.6853 | 0.64978784
2140 | 776.0906 | 0.64744186
2141 | 774.8362 | 0.64478308
2142 | 773.9479 | 0.64286721
2143 | 773.1624 | 0.64001286
2144 | 772.3348 | 0.63837069
2145 | 771.6340332 | 0.63594645
2146 | 770.4622 | 0.63379598
2147 | 769.4199 | 0.6314891
2148 | 768.5643 | 0.62906486
2149 | 767.746521 | 0.62660158
2150 | 766.676 | 0.6244511
2151 | 765.730896 | 0.62179226
2152 | 764.8881 | 0.61948538
2153 | 764.1956 | 0.61710024
2154 | 763.202 | 0.61565357
2155 | 762.1739 | 0.61283839
2156 | 761.5668 | 0.61076605
2157 | 760.4661 | 0.60826361
2158 | 759.3823 | 0.60650414
2159 | 758.7432 | 0.60431457
2160 | 757.8776 | 0.60200763
2161 | 756.7971 | 0.59962249
2162 | 755.9758 | 0.59727651
2163 | 754.8423 | 0.59500873
2164 | 754.2366 | 0.59266269
2165 | 753.2155 | 0.59059042
2166 | 752.3552 | 0.58804893
2167 | 751.690979 | 0.5857811
2168 | 750.5043335 | 0.58398253
2169 | 749.8459 | 0.58120644
2170 | 748.7485 | 0.57909501
2171 | 747.9009 | 0.57670993
2172 | 747.1594 | 0.5751459
2173 | 746.2878418 | 0.57276082
2174 | 745.233 | 0.57045394
2175 | 744.3056 | 0.56842071
2176 | 743.2677002 | 0.56599653
2177 | 742.6281 | 0.5640806
2178 | 741.7239 | 0.56142181
2179 | 740.6266 | 0.55927128
2180 | 739.8317 | 0.55723804
2181 | 738.8411 | 0.55512667
2182 | 738.0179 | 0.55270249
2183 | 737.1640625 | 0.55023921
2184 | 736.368 | 0.54773682
2185 | 735.3996 | 0.5461728
2186 | 734.6137085 | 0.54406142
2187 | 733.6692 | 0.54159808
2188 | 732.6897 | 0.53936934
2189 | 731.6997 | 0.53741437
2190 | 730.688 | 0.53538114
2191 | 729.8807373 | 0.53307426
2192 | 729.0934 | 0.53061098
2193 | 728.2365 | 0.52869511
2194 | 727.4735 | 0.52670097
2195 | 726.5539 | 0.52443314
2196 | 725.4544 | 0.52283007
2197 | 724.3475 | 0.52021039
2198 | 723.8909 | 0.51759064
2199 | 722.7628 | 0.51571381
2200 | 722.1673 | 0.51360244
2201 | 721.1081 | 0.51102185
2202 | 719.7602 | 0.50851941
2203 | 719.2502 | 0.50683814
2204 | 718.1663 | 0.50500041
2205 | 717.4105835 | 0.50230259
2206 | 716.6649 | 0.50058216
2207 | 715.5234 | 0.49811882
2208 | 714.4583 | 0.49651572
2209 | 713.9901 | 0.49420887
2210 | 712.771 | 0.49190196
2211 | 711.8889 | 0.48947772
2212 | 710.9855 | 0.48760092
2213 | 709.7723 | 0.48521581
2214 | 709.0912 | 0.48306531
2215 | 708.1967 | 0.4808366
2216 | 707.1082 | 0.4793117
2217 | 706.6002 | 0.47727853
2218 | 705.7228 | 0.47501069
2219 | 704.7065 | 0.47231284
2220 | 704.1177 | 0.47012323
2221 | 702.9479 | 0.4679336
2222 | 701.8985 | 0.46590042
2223 | 700.6922 | 0.46437553
2224 | 700.2843 | 0.46206862
2225 | 699.3846 | 0.45976171
2226 | 697.9359 | 0.4572202
2227 | 697.5347 | 0.45503059
2228 | 696.3477 | 0.45350569
2229 | 695.5020752 | 0.45072961
2230 | 694.8978 | 0.44865727
2231 | 693.853 | 0.44654587
2232 | 692.8081665 | 0.44482547
2233 | 691.7203 | 0.44302687
2234 | 691.2834 | 0.44028988
2235 | 689.8553 | 0.43817848
2236 | 689.3581543 | 0.4355197
2237 | 688.3928 | 0.43415117
2238 | 687.741 | 0.4320789
2239 | 686.6305 | 0.42906818
2240 | 685.8209 | 0.42699584
2241 | 684.8784 | 0.42543185
2242 | 684.3 | 0.42304677
2243 | 682.8406 | 0.42105266
2244 | 682.1985 | 0.41874576
2245 | 681.055 | 0.41686895
2246 | 680.1132 | 0.41495305
2247 | 679.5483 | 0.41288078
2248 | 678.3081 | 0.41080847
2249 | 677.3523 | 0.40854064
2250 | 676.421 | 0.40639013
2251 | 675.7632 | 0.40423962
2252 | 674.7923 | 0.40240195
2253 | 674.2545 | 0.40025145
2254 | 672.8889 | 0.39794454
2255 | 671.8087 | 0.39602864
2256 | 671.4633 | 0.39419094
2257 | 670.467 | 0.39149305
2258 | 669.5011 | 0.38949895
2259 | 668.7298 | 0.38707471
2260 | 667.735 | 0.38554981
2261 | 666.748 | 0.38289103
2262 | 666.2438 | 0.38132703
2263 | 665.3651 | 0.37905923
2264 | 664.486 | 0.37706512
2265 | 663.3174 | 0.37530562
2266 | 662.2721 | 0.37335062
2267 | 661.5623 | 0.37049633
2268 | 660.6577 | 0.36924511
2269 | 659.2821 | 0.36635169
2270 | 658.8083 | 0.3647486
2271 | 657.9657 | 0.36224622
2272 | 657.3757 | 0.36009571
2273 | 656.2324 | 0.35806251
2274 | 655.4288 | 0.3557556
2275 | 654.4374 | 0.35376149
2276 | 653.3958 | 0.35157192
2277 | 652.3574 | 0.34973422
2278 | 651.6134 | 0.34774008
2279 | 650.6279 | 0.34605879
2280 | 649.9892 | 0.34375188
2281 | 649.042 | 0.34156227
2282 | 648.2826 | 0.33999828
2283 | 646.8947 | 0.33726129
2284 | 646.3375 | 0.33514988
2285 | 645.7371 | 0.33350769
2286 | 644.3234 | 0.33135718
2287 | 643.7366333 | 0.32881567
2288 | 642.7808 | 0.32678246
2289 | 641.9847 | 0.32459286
2290 | 640.5787 | 0.32248145
2291 | 639.5931 | 0.32087836
2292 | 639.1519 | 0.31864965
2293 | 638.2407 | 0.31657737
2294 | 637.3219 | 0.31470057
2295 | 636.4956665 | 0.31251097
2296 | 635.2911 | 0.31016496
2297 | 634.6279 | 0.30836636
2298 | 633.6509 | 0.30648953
2299 | 633.0165 | 0.30457366
2300 | 632.1528 | 0.30171934
2301 | 631.2069 | 0.29964703
2302 | 630.2648 | 0.29757476
2303 | 629.5226 | 0.29569796
2304 | 628.3081 | 0.29358655
2305 | 627.2578 | 0.29139695
2306 | 626.2852 | 0.29002845
2307 | 625.4919 | 0.28725231
2308 | 624.6157 | 0.28549281
2309 | 623.6536 | 0.28326413
2310 | 622.58 | 0.28142643
2311 | 621.8319 | 0.27911952
2312 | 621.3306 | 0.27736002
2313 | 620.1313 | 0.27513131
2314 | 619.01 | 0.27301994
2315 | 618.3145 | 0.27059573
2316 | 617.2034 | 0.26856253
2317 | 616.6118 | 0.2668421
2318 | 615.6255 | 0.26441789
2319 | 614.7432 | 0.26215011
2320 | 613.9968 | 0.2601169
2321 | 612.6611 | 0.2580055
2322 | 612.209 | 0.256246
2323 | 611.0451 | 0.2543301
2324 | 610.4526 | 0.25194502
2325 | 609.1087 | 0.25014642
2326 | 608.2997 | 0.2478395
2327 | 607.5516 | 0.24608
2328 | 606.6525 | 0.24404679
2329 | 605.6489 | 0.2418181
2330 | 604.889 | 0.2397849
2331 | 603.8381 | 0.2379081
2332 | 602.5478 | 0.23501471
2333 | 602.5129 | 0.23364618
2334 | 601.3455 | 0.23094828
2335 | 600.2457 | 0.22871958
2336 | 599.5758 | 0.22711648
2337 | 598.3672 | 0.22508328
2338 | 597.5233 | 0.22289367
2339 | 596.7732 | 0.22070406
2340 | 595.9866333 | 0.21855356
2341 | 594.9825 | 0.21640307
2342 | 594.2678 | 0.21456537
2343 | 592.9132 | 0.21221936
2344 | 591.999 | 0.21010795
2345 | 591.0299 | 0.20815295
2346 | 590.1949 | 0.20623706
2347 | 589.4501 | 0.20420386
2348 | 588.4045 | 0.20158415
2349 | 587.5076 | 0.19974644
2350 | 586.6601 | 0.19759594
2351 | 585.4943 | 0.19552365
2352 | 584.7443 | 0.19341224
2353 | 584.0963 | 0.19106624
2354 | 583.1755 | 0.18895483
2355 | 581.8344 | 0.18719533
2356 | 581.4826 | 0.18520124
2357 | 580.5108 | 0.18285523
2358 | 579.4846 | 0.18082203
2359 | 578.5588 | 0.17894523
2360 | 578.1526 | 0.17659922
2361 | 576.6891 | 0.17480063
2362 | 576.2716 | 0.17296293
2363 | 575.1965332 | 0.17042142
2364 | 574.2119 | 0.16850552
2365 | 573.2666626 | 0.16643322
2366 | 572.296 | 0.16381352
2367 | 571.7069 | 0.16205402
2368 | 570.379 | 0.1602163
2369 | 569.5928 | 0.15790941
2370 | 569.1024 | 0.155798
2371 | 568.0094 | 0.15360841
2372 | 566.9899292 | 0.1511842
2373 | 566.2102 | 0.14962019
2374 | 564.9319458 | 0.14703959
2375 | 564.5015 | 0.14516279
2376 | 563.9147 | 0.1437943
2377 | 562.5473 | 0.14144829
2378 | 561.7846 | 0.13925868
2379 | 560.7415 | 0.13714729
2380 | 559.803 | 0.13534869
2381 | 558.606 | 0.13300268
2382 | 557.9631 | 0.13116497
2383 | 557.1011 | 0.12862349
2384 | 556.023 | 0.12647298
2385 | 555.3180542 | 0.12486988
2386 | 554.5026 | 0.12260208
2387 | 553.6761 | 0.12045158
2388 | 552.6342 | 0.11834016
2389 | 551.65 | 0.11693257
2390 | 550.8257 | 0.11446927
2391 | 549.9768 | 0.11243607
2392 | 549.0836 | 0.11016827
2393 | 548.0722 | 0.10801776
2394 | 547.5527 | 0.10586727
2395 | 546.4902 | 0.10324756
2396 | 545.4227 | 0.10168356
2397 | 544.8181 | 0.09984586
2398 | 543.8977 | 0.09749985
2399 | 542.7315 | 0.09566215
2400 | 541.5638 | 0.09413725
2401 | 541.4507 | 0.09140025
2402 | 540.0371 | 0.08936705
2403 | 539.6774292 | 0.08690374
2404 | 538.2668 | 0.08549614
2405 | 537.389 | 0.08338474
2406 | 536.2128 | 0.08080414
2407 | 535.4699707 | 0.07924014
2408 | 534.764 | 0.07712874
2409 | 533.7119751 | 0.07490004
2410 | 532.7071 | 0.07235853
2411 | 532.1151123 | 0.07020803
2412 | 531.0405 | 0.06860492
2413 | 530.3550415 | 0.06680632
2414 | 528.9483 | 0.06457762
2415 | 528.0385 | 0.06281812
2416 | 527.3421 | 0.06062852
2417 | 526.5754 | 0.05851712
2418 | 525.5392 | 0.05636661
2419 | 524.9525 | 0.05452891
2420 | 523.9421 | 0.05230021
2421 | 522.8314209 | 0.05026701
2422 | 521.9824 | 0.0482729
2423 | 521.0298 | 0.04600511
2424 | 519.9257 | 0.044402
2425 | 519.1871 | 0.0418214
2426 | 518.4807 | 0.0397491
2427 | 517.5201416 | 0.0378332
2428 | 516.3515625 | 0.0354872
2429 | 515.6457 | 0.03357129
2430 | 515.0396 | 0.03157719
2431 | 513.9737 | 0.02946579
2432 | 512.6079 | 0.02739348
2433 | 511.9938 | 0.02551668
2434 | 510.9348 | 0.02367898
2435 | 510.2794 | 0.02156758
2436 | 509.4459 | 0.01926068
2437 | 508.3857 | 0.01722748
2438 | 507.2738 | 0.01523337
2439 | 506.8222 | 0.01327837
2440 | 506.1955 | 0.01120607
2441 | 504.6854248 | 0.00901647
2442 | 504.1143 | 0.00694417
2443 | 503.0567 | 0.00538016
2444 | 502.1475 | 0.00330786
2445 | 501.2863 | 0.00088366
2446 | 500.2865 | -0.00103224
2447 | 499.4693 | -0.00318274
2448 | 498.6744 | -0.00521595
2449 | 497.6409 | -0.00732735
2450 | 496.9197 | -0.00947785
2451 | 496.1238 | -0.01115915
2452 | 494.8106 | -0.01389615
2453 | 494.0292 | -0.01503006
2454 | 492.9352 | -0.01725876
2455 | 492.2723 | -0.01948746
2456 | 491.211 | -0.02171616
2457 | 490.0325 | -0.02367116
2458 | 489.4155 | -0.02586076
2459 | 488.8748 | -0.02762027
2460 | 487.9177 | -0.02988807
2461 | 486.7579 | -0.03211677
2462 | 486.1651 | -0.03399357
2463 | 485.1614 | -0.03575308
2464 | 484.6209 | -0.03759078
2465 | 483.3965 | -0.04005408
2466 | 482.4484 | -0.04212638
2467 | 481.159729 | -0.04482428
2468 | 480.6003 | -0.04603639
2469 | 479.748 | -0.04803048
2470 | 478.9859 | -0.05037649
2471 | 478.0218 | -0.05225329
2472 | 477.1802 | -0.05413009
2473 | 476.2192 | -0.056437
2474 | 475.5086 | -0.05800099
2475 | 474.2546 | -0.0597996
2476 | 473.7464 | -0.0620283
2477 | 472.5074 | -0.0648826
2478 | 471.4473 | -0.0664857
2479 | 470.9194 | -0.06801061
2480 | 469.6902 | -0.0700829
2481 | 468.6448 | -0.07207701
2482 | 468.3226 | -0.07399292
2483 | 467.1261 | -0.07633891
2484 | 466.0354 | -0.07813752
2485 | 465.1535 | -0.08020981
2486 | 464.5609 | -0.08196931
2487 | 463.5623 | -0.08458902
2488 | 463.0593 | -0.08650492
2489 | 461.8244 | -0.08810803
2490 | 460.6749 | -0.09002393
2491 | 459.9645 | -0.09276094
2492 | 459.0512 | -0.09412943
2493 | 458.2241 | -0.09624083
2494 | 457.0738 | -0.09803943
2495 | 456.3706665 | -0.10003354
2496 | 455.3591 | -0.10187124
2497 | 454.5424 | -0.10421724
2498 | 453.7179 | -0.10605494
2499 | 452.7166 | -0.10832274
2500 | 452.1062 | -0.11019954
2501 | 451.1234436 | -0.11231095
2502 | 450.2454 | -0.11469606
2503 | 449.1903 | -0.11618185
2504 | 448.5422 | -0.11813686
2505 | 447.3731 | -0.12028737
2506 | 446.2643 | -0.12216417
2507 | 445.7213 | -0.12427557
2508 | 444.8004 | -0.12623057
2509 | 444.1021 | -0.12787277
2510 | 442.5878 | -0.13033608
2511 | 441.9536438 | -0.13221288
2512 | 441.2102356 | -0.13381597
2513 | 439.8754 | -0.13612288
2514 | 439.2106 | -0.13831247
2515 | 438.4544 | -0.14018928
2516 | 437.5549 | -0.1423007
2517 | 436.5519 | -0.14390379
2518 | 435.8827 | -0.14601518
2519 | 434.6906 | -0.14820479
2520 | 433.7969 | -0.14957328
2521 | 432.8843 | -0.151802
2522 | 431.9299 | -0.15379609
2523 | 430.9222 | -0.1559466
2524 | 430.4487 | -0.157667
2525 | 429.3077 | -0.15934829
2526 | 428.4508 | -0.16134241
2527 | 428.0526 | -0.16325831
2528 | 426.7393 | -0.1652915
2529 | 425.8294 | -0.16740291
2530 | 424.425 | -0.16912331
2531 | 423.8742 | -0.17143022
2532 | 423.1796 | -0.17326792
2533 | 422.2147 | -0.17545752
2534 | 421.2147 | -0.17663051
2535 | 420.4663 | -0.17878102
2536 | 419.4624 | -0.18046232
2537 | 418.4777 | -0.18245643
2538 | 417.6367 | -0.18425503
2539 | 416.8912 | -0.18605363
2540 | 415.6237 | -0.18847783
2541 | 414.8736 | -0.19035463
2542 | 414.0474 | -0.19176224
2543 | 412.9272 | -0.19391274
2544 | 412.2571 | -0.19614144
2545 | 411.5096 | -0.19774453
2546 | 410.5144 | -0.19942583
2547 | 409.4962 | -0.20212375
2548 | 408.8323 | -0.20364864
2549 | 407.9127 | -0.20556454
2550 | 407.1688 | -0.20751955
2551 | 406.3099 | -0.20931815
2552 | 405.3207 | -0.21111675
2553 | 404.2359 | -0.21322815
2554 | 403.2003 | -0.21533956
2555 | 402.2641 | -0.21702085
2556 | 401.7171 | -0.21893676
2557 | 400.673 | -0.22093086
2558 | 399.793 | -0.22245577
2559 | 398.9054 | -0.22417617
2560 | 397.7609 | -0.22624847
2561 | 396.9683 | -0.22804707
2562 | 396.2789 | -0.23023665
2563 | 395.4169 | -0.23262177
2564 | 394.3324 | -0.23387296
2565 | 393.5579 | -0.23590617
2566 | 392.5302 | -0.23817398
2567 | 391.4679 | -0.24016808
2568 | 390.8923645 | -0.24161477
2569 | 389.8445 | -0.2439217
2570 | 388.7343 | -0.2457594
2571 | 387.9703 | -0.24790987
2572 | 387.1369 | -0.24982578
2573 | 385.8609 | -0.25170258
2574 | 385.3957 | -0.25338387
2575 | 384.3033 | -0.25494787
2576 | 383.3034 | -0.25752851
2577 | 382.4341 | -0.25967902
2578 | 381.5409 | -0.26139942
2579 | 380.8633728 | -0.26319802
2580 | 379.6385 | -0.26487932
2581 | 378.8716 | -0.26718619
2582 | 378.2742 | -0.26878929
2583 | 377.0559082 | -0.27078339
2584 | 376.3195 | -0.2728948
2585 | 375.2122 | -0.2744588
2586 | 374.537 | -0.2764138
2587 | 373.5527 | -0.27840793
2588 | 372.6877 | -0.28040203
2589 | 371.5713 | -0.28177053
2590 | 370.8329 | -0.28360823
2591 | 369.8052063 | -0.28528953
2592 | 369.0084 | -0.28732273
2593 | 367.8479 | -0.28884763
2594 | 366.8845 | -0.29056802
2595 | 366.3078 | -0.29267943
2596 | 365.5952 | -0.29424343
2597 | 364.4215 | -0.29615933
2598 | 363.4954834 | -0.29737145
2599 | 362.3286438 | -0.29897454
2600 | 361.9449 | -0.30010843
2601 | 361.2312 | -0.30155516
2602 | 360.2419 | -0.30308005
2603 | 359.26 | -0.30437034
2604 | 357.8622 | -0.30542603
2605 | 357.3182 | -0.30589524
2606 | 356.8637 | -0.30753744
2607 | 355.5967 | -0.30792844
2608 | 354.0684 | -0.30874956
2609 | 353.4966 | -0.30929694
2610 | 352.6872 | -0.30925784
2611 | 352.1381 | -0.30976614
2612 | 351.0711 | -0.31031355
2613 | 350.2569 | -0.30941424
2614 | 349.388 | -0.30898413
2615 | 348.5497 | -0.30820215
2616 | 347.2706 | -0.30687276
2617 | 346.8531 | -0.30558243
2618 | 345.8697 | -0.30339286
2619 | 345.2766 | -0.30030394
2620 | 344.0307 | -0.29678494
2621 | 343.0225 | -0.29236662
2622 | 342.4087 | -0.28720543
2623 | 341.7639 | -0.28169233
2624 | 340.4337 | -0.27543631
2625 | 339.5844 | -0.26843742
2626 | 339.0287 | -0.26163402
2627 | 338.269 | -0.25424409
2628 | 337.321 | -0.24701059
2629 | 336.5805 | -0.23836948
2630 | 335.3297 | -0.23047125
2631 | 334.82 | -0.22179106
2632 | 333.7878418 | -0.21381466
2633 | 333.0422 | -0.20552544
2634 | 332.4493 | -0.19696254
2635 | 331.9032 | -0.18906432
2636 | 330.7482605 | -0.18112703
2637 | 330.0249 | -0.17350252
2638 | 328.798 | -0.1651351
2639 | 326.9482 | -0.15668949
2640 | 326.0819 | -0.14730549
2641 | 324.5252 | -0.13862528
2642 | 323.9497 | -0.12978867
2643 | 323.1608 | -0.12165586
2644 | 321.9691 | -0.11383585
2645 | 321.3416 | -0.10542934
2646 | 320.216 | -0.09827404
2647 | 319.319 | -0.09072772
2648 | 318.5044 | -0.08294682
2649 | 317.3616333 | -0.07602611
2650 | 316.6175 | -0.06910541
2651 | 315.4138 | -0.0624584
2652 | 314.7243 | -0.0559678
2653 | 313.9959 | -0.04978999
2654 | 312.8816 | -0.04423779
2655 | 311.8585 | -0.03852918
2656 | 311.2987 | -0.03282057
2657 | 310.3459 | -0.02758117
2658 | 309.3565 | -0.02277186
2659 | 308.4623 | -0.01847086
2660 | 307.5913 | -0.01424806
2661 | 306.2387 | -0.01022075
2662 | 305.9481 | -0.00576335
2663 | 304.7495 | -0.00181424
2664 | 304.0282 | 0.00143106
2665 | 303.1554 | 0.00467636
2666 | 302.3255 | 0.00807807
2667 | 301.2682 | 0.01116697
2668 | 300.3341 | 0.01406037
2669 | 299.5471 | 0.01695378
2670 | 298.604 | 0.01937798
2671 | 297.5237 | 0.02176308
2672 | 297.1802063 | 0.02375718
2673 | 295.771 | 0.02598589
2674 | 294.9939 | 0.02805819
2675 | 294.2806 | 0.03016959
2676 | 293.2461 | 0.03235919
2677 | 292.3595 | 0.03368859
2678 | 291.7291 | 0.03595639
2679 | 290.5966 | 0.0371685
2680 | 289.741 | 0.0389671
2681 | 289.1258 | 0.0404138
2682 | 288.3253 | 0.0418996
2683 | 287.1299 | 0.0429944
2684 | 285.9012 | 0.0444802
2685 | 285.4176 | 0.04541861
2686 | 284.5225 | 0.046748
2687 | 283.6912 | 0.04768641
2688 | 282.4357 | 0.04862481
2689 | 282.064 | 0.04936771
2690 | 280.9651 | 0.05030611
2691 | 279.7916 | 0.05112721
2692 | 279.3309 | 0.05167461
2693 | 278.205 | 0.05245661
2694 | 277.1395 | 0.05343411
2695 | 276.4623 | 0.05476351
2696 | 275.4601 | 0.05519361
2697 | 274.0956 | 0.05523271
2698 | 273.8887 | 0.05640572
2699 | 272.6324 | 0.05703131
2700 | 271.5709 | 0.05757871
2701 | 270.9034 | 0.05816522
2702 | 270.5327 | 0.05859532
2703 | 269.5102 | 0.05890812
2704 | 268.4824 | 0.05910362
2705 | 267.3116 | 0.05949462
2706 | 266.507 | 0.06004201
2707 | 265.5468 | 0.06035482
2708 | 264.7531 | 0.06082402
2709 | 263.4072 | 0.06129322
2710 | 262.6984 | 0.06105862
2711 | 262.231 | 0.06187972
2712 | 261.3618 | 0.06164512
2713 | 260.3404 | 0.06168422
2714 | 259.2685 | 0.06254442
2715 | 258.6356 | 0.06238802
2716 | 257.7275 | 0.06195792
2717 | 256.6944 | 0.06246622
2718 | 255.8998 | 0.06254442
2719 | 255.0714 | 0.06313092
2720 | 253.9792 | 0.06262262
2721 | 252.9758 | 0.06246622
2722 | 252.1869812 | 0.06293542
2723 | 251.3315 | 0.06285722
2724 | 250.5871 | 0.06301362
2725 | 249.3615 | 0.06309181
2726 | 248.4088 | 0.06262262
2727 | 247.6583 | 0.06273992
2728 | 246.6997 | 0.06258352
2729 | 245.6951 | 0.06277902
2730 | 245.1839 | 0.06246622
2731 | 244.0154 | 0.06238802
2732 | 243.0952 | 0.06187972
2733 | 241.9745 | 0.06203612
2734 | 241.2738 | 0.06164512
2735 | 240.3144 | 0.06172332
2736 | 239.6838 | 0.06125412
2737 | 238.4211 | 0.06152782
2738 | 237.5641 | 0.06133232
2739 | 236.6342 | 0.06043302
2740 | 235.6707 | 0.06039392
2741 | 234.9871 | 0.06035482
2742 | 233.8957 | 0.05969011
2743 | 233.1856 | 0.05945552
2744 | 232.0334 | 0.05929912
2745 | 231.6127 | 0.05937732
2746 | 230.2059 | 0.05812612
2747 | 229.7383 | 0.05789151
2748 | 228.6285 | 0.05761781
2749 | 227.6613 | 0.05738322
2750 | 226.8461 | 0.05703131
2751 | 225.8052 | 0.05640572
2752 | 225.1193 | 0.05585831
2753 | 224.293 | 0.05538911
2754 | 223.0028 | 0.05488081
2755 | 222.1029 | 0.05460711
2756 | 221.4187 | 0.05394241
2757 | 220.5468 | 0.05374691
2758 | 219.1835 | 0.05316041
2759 | 218.5913 | 0.05218291
2760 | 217.7126 | 0.05218291
2761 | 216.9009 | 0.05167461
2762 | 216.179 | 0.05093171
2763 | 215.071 | 0.05050161
2764 | 214.1075 | 0.04999331
2765 | 213.1856 | 0.0496023
2766 | 212.4348 | 0.04858571
2767 | 211.4084 | 0.04799921
2768 | 210.7246 | 0.0478037
2769 | 209.9376 | 0.04725631
2770 | 208.766 | 0.0462006
2771 | 207.5238 | 0.0458096
2772 | 207.1526 | 0.045184
2773 | 205.9595 | 0.0443629
2774 | 205.3499 | 0.04362
2775 | 203.9689 | 0.0428771
2776 | 203.4575 | 0.0422515
2777 | 202.477 | 0.041665
2778 | 201.3387 | 0.0413131
2779 | 200.6212 | 0.0403356
2780 | 199.8767 | 0.0397882
2781 | 198.8051 | 0.0387325
2782 | 198.1206 | 0.0383806
2783 | 197.0547 | 0.0377159
2784 | 196.124 | 0.0367384
2785 | 195.2531 | 0.03623009
2786 | 194.7495 | 0.03509619
2787 | 193.7808 | 0.03423599
2788 | 192.5824 | 0.03337579
2789 | 191.8046 | 0.03259379
2790 | 190.7393 | 0.03204639
2791 | 189.7396698 | 0.03161629
2792 | 188.8796 | 0.03083429
2793 | 188.0848 | 0.02938759
2794 | 187.4130249 | 0.02880109
2795 | 186.3913269 | 0.02797999
2796 | 185.412 | 0.02719798
2797 | 184.5959 | 0.02680699
2798 | 183.757 | 0.02602499
2799 | 183.0506 | 0.02504748
2800 | 182.1073 | 0.02403088
2801 | 180.9709 | 0.02332708
2802 | 179.7352 | 0.02250598
2803 | 179.0335 | 0.02176308
2804 | 178.1128 | 0.02066828
2805 | 177.338 | 0.02012088
2806 | 176.5357 | 0.01879148
2807 | 175.2922 | 0.01804858
2808 | 174.3709 | 0.01730568
2809 | 173.5608 | 0.01679738
2810 | 172.9885 | 0.01589807
2811 | 171.9784 | 0.01507697
2812 | 170.4918 | 0.01347387
2813 | 170.2573 | 0.01323927
2814 | 168.8484 | 0.01245727
2815 | 168.4728 | 0.01163617
2816 | 167.1929 | 0.01042407
2817 | 166.6338 | 0.00975937
2818 | 165.9062 | 0.00882097
2819 | 165.2186 | 0.00796077
2820 | 163.9645 | 0.00706147
2821 | 163.0786 | 0.00627947
2822 | 162.338 | 0.00565387
2823 | 161.3536 | 0.00444176
2824 | 160.5516 | 0.00322966
2825 | 159.3074 | 0.00248676
2826 | 158.1347 | 0.00147016
2827 | 157.7663 | 0.00025806
2828 | 156.6833 | -0.00048484
2829 | 155.5566864 | -0.00122774
2830 | 154.7431 | -0.00263534
2831 | 154.1877 | -0.00290904
2832 | 152.9271 | -0.00404294
2833 | 152.2725 | -0.00470764
2834 | 151.1852 | -0.00623255
2835 | 150.4778 | -0.00685815
2836 | 149.6626 | -0.00767925
2837 | 148.468 | -0.00896955
2838 | 147.7576 | -0.00928235
2839 | 146.6297 | -0.01068995
2840 | 146.1514 | -0.01178475
2841 | 144.9412 | -0.01264495
2842 | 144.4058075 | -0.01350515
2843 | 143.1212 | -0.01420896
2844 | 142.4945 | -0.01561655
2845 | 141.4751 | -0.01592936
2846 | 140.4356 | -0.01686776
2847 | 139.4548 | -0.01827536
2848 | 138.2035 | -0.01929196
2849 | 137.8665 | -0.02042586
2850 | 136.9966 | -0.02066046
2851 | 135.7302 | -0.02198986
2852 | 135.2007 | -0.02292826
2853 | 134.2842 | -0.02402307
2854 | 133.4285 | -0.02445317
2855 | 132.2502 | -0.02582167
2856 | 131.6414 | -0.02687737
2857 | 130.5409 | -0.02801127
2858 | 129.613 | -0.02832407
2859 | 128.7937 | -0.02953617
2860 | 127.9447 | -0.03023997
2861 | 126.9251 | -0.03137387
2862 | 125.8456 | -0.03231227
2863 | 125.1232 | -0.03340708
2864 | 124.4435 | -0.03477558
2865 | 123.525 | -0.03567487
2866 | 122.5511 | -0.03649598
2867 | 121.7515 | -0.03731708
2868 | 120.8189 | -0.03845098
2869 | 119.9089 | -0.03942848
2870 | 118.7329 | -0.04024958
2871 | 118.0066 | -0.04114888
2872 | 117.1858 | -0.04259558
2873 | 116.5214 | -0.04333849
2874 | 115.2793 | -0.04423779
2875 | 114.6669 | -0.04556718
2876 | 113.8562 | -0.04619278
2877 | 112.6232 | -0.04744398
2878 | 111.874 | -0.04826508
2879 | 110.8104 | -0.04896889
2880 | 110.0839 | -0.04982909
2881 | 109.7102 | -0.05072839
2882 | 108.4227 | -0.05201869
2883 | 107.6079 | -0.05303529
2884 | 106.7566 | -0.05393459
2885 | 106.1651 | -0.05542039
2886 | 105.0556 | -0.0558896
2887 | 104.1952 | -0.05714079
2888 | 103.5457 | -0.0578055
2889 | 102.5416 | -0.05878299
2890 | 101.7837 | -0.0591349
2891 | 100.6499 | -0.060738
2892 | 99.71669769 | -0.0616764
2893 | 98.52274323 | -0.0627321
2894 | 97.96783447 | -0.0637878
2895 | 96.97392273 | -0.0653127
2896 | 95.67655945 | -0.066603
2897 | 94.60665894 | -0.0675023
2898 | 93.51911163 | -0.06887081
2899 | 92.87203979 | -0.06992651
2900 | 91.51786041 | -0.07121681
2901 | 90.83717346 | -0.07219431
2902 | 90.05723572 | -0.07360191
2903 | 89.17762756 | -0.07454031
2904 | 88.4990921 | -0.07567421
2905 | 87.15452576 | -0.07665171
2906 | 86.39003754 | -0.07735552
2907 | 85.51996613 | -0.07845031
2908 | 84.84190369 | -0.07958422
2909 | 83.72332001 | -0.08087452
2910 | 83.1109314 | -0.08142192
2911 | 81.85748291 | -0.08239942
2912 | 80.80072021 | -0.08333782
2913 | 80.17951965 | -0.08454992
2914 | 79.56284332 | -0.08564472
2915 | 78.35340881 | -0.08658312
2916 | 77.8618927 | -0.08740423
2917 | 76.87638855 | -0.08795163
2918 | 75.96862793 | -0.08920283
2919 | 74.94246674 | -0.09021942
2920 | 74.06878662 | -0.09139243
2921 | 73.10276031 | -0.09217443
2922 | 72.8784256 | -0.09295643
2923 | 71.98500824 | -0.09354293
2924 | 71.51369476 | -0.09475503
2925 | 70.47297668 | -0.09553703
2926 | 69.26321411 | -0.09616263
2927 | 68.68679047 | -0.09772664
2928 | 68.20145416 | -0.09803943
2929 | 67.2996521 | -0.09882144
2930 | 66.23918915 | -0.10034634
2931 | 65.18190765 | -0.10124564
2932 | 64.76916504 | -0.10198854
2933 | 64.14975739 | -0.10273144
2934 | 62.98426437 | -0.10417814
2935 | 62.01291656 | -0.10476465
2936 | 60.94657516 | -0.10582034
2937 | 60.51924133 | -0.10695424
2938 | 59.52643585 | -0.10746254
2939 | 58.40532303 | -0.10863554
2940 | 57.3804245 | -0.10988675
2941 | 56.82885742 | -0.11074695
2942 | 55.4189949 | -0.11180264
2943 | 54.68766403 | -0.11242825
2944 | 53.26036835 | -0.11348396
2945 | 53.01003647 | -0.11450055
2946 | 51.93496323 | -0.11555625
2947 | 51.24839401 | -0.11614276
2948 | 50.17504883 | -0.11719845
2949 | 49.22234344 | -0.11833236
2950 | 48.67268372 | -0.11919256
2951 | 47.66661453 | -0.12020916
2952 | 46.62435913 | -0.12106936
2953 | 45.96995544 | -0.12126487
2954 | 44.80550003 | -0.12216417
2955 | 44.37507629 | -0.12263336
2956 | 43.68901825 | -0.12357177
2957 | 42.11452866 | -0.12435377
2958 | 41.80727768 | -0.12517487
2959 | 40.84923553 | -0.12599596
2960 | 40.27259827 | -0.12677796
2961 | 39.69521332 | -0.12806827
2962 | 38.37143326 | -0.12881117
2963 | 37.37225723 | -0.12982777
2964 | 37.1192627 | -0.13037518
2965 | 35.86314392 | -0.13080528
2966 | 35.2053566 | -0.13197827
2967 | 35.020401 | -0.13295577
2968 | 33.99077606 | -0.13354228
2969 | 33.19078445 | -0.13412878
2970 | 32.59883118 | -0.13502808
2971 | 31.84334183 | -0.13581008
2972 | 30.93463898 | -0.13686578
2973 | 30.51485825 | -0.13713947
2974 | 30.05946159 | -0.13803877
2975 | 29.13026047 | -0.13854708
2976 | 28.33370209 | -0.13932908
2977 | 27.52988434 | -0.14015017
2978 | 26.9129467 | -0.14081489
2979 | 26.64829636 | -0.14163598
2980 | 26.19501495 | -0.14187059
2981 | 25.51757622 | -0.14292629
2982 | 24.71480751 | -0.14359099
2983 | 24.80935669 | -0.14359099
2984 | 24.63211441 | -0.1440993
2985 | 23.46067619 | -0.14523318
2986 | 23.06399155 | -0.14613248
2987 | 23.38972092 | -0.14617158
2988 | 22.13798523 | -0.14675808
2989 | 21.95375633 | -0.14714909
2990 | 21.76349449 | -0.14785288
2991 | 20.78150177 | -0.14847849
2992 | 20.54935646 | -0.14863488
2993 | 20.23899269 | -0.14937778
2994 | 19.89901543 | -0.14992519
2995 | 19.98851776 | -0.15035528
2996 | 19.70788002 | -0.15055078
2997 | 19.5226841 | -0.15109819
2998 | 19.52870178 | -0.1514892
2999 | 18.88897514 | -0.1518411
3000 | 19.05635643 | -0.151802
3001 | 18.98472214 | -0.1524667
3002 | 18.344244 | -0.15285771
3003 | 19.06842804 | -0.1517629
3004 | 18.7992363 | -0.1513328
3005 | 18.1765995 | -0.15094179
3006 | 18.59558868 | -0.15043348
3007 | 18.79321098 | -0.15047258
3008 | 18.7992363 | -0.14984699
3009 | 18.51782608 | -0.15000339
3010 | 18.70947838 | -0.15004249
3011 | 18.87692451 | -0.14937778
3012 | 18.60762024 | -0.14937778
3013 | 18.78115654 | -0.14918229
3014 | 19.05033493 | -0.14894769
3015 | 18.68536949 | -0.14875218
3016 | 18.96662521 | -0.14847849
3017 | 18.87690163 | -0.14898679
3018 | 18.78115654 | -0.14843939
3019 | 18.79321098 | -0.14812659
3020 | 19.15809059 | -0.14828299
3021 | 18.9546051 | -0.14785288
3022 | 19.02022171 | -0.14804839
3023 | 18.77513123 | -0.14781378