## Summary
Ms
Exp40 | 378 | <Fitting is not good less than 0.9999>
Exp41 | 390 | <Slope is not constant..
Exp42 |  | <strange behavior around 400C
Exp44 | 361
Exp45 | 360
Exp50 | 405 | <Fitting is not good less than 0.9999>
Exp52 | 383
Exp53 | 382
371.5 | 379.8571
12.7148 | 15.8264
| Alloy | Ms/℃ | Alloy | 4% Ni alloy | 5% Ni alloy | 6% Ni alloy
| 4% Ni alloy | 373±12 | Ms/℃ | 373±12 | 372±13 | 271±14
| 5% Ni alloy | 372±13
| 6% Ni alloy | 271±14

## 040
Sample | 511
Heating | 5min
Austenization | 950C 5min
cooling | 20sec
Ms | 378C
Temp. | dL/L0(%) | slope
20.3469 | 0 | -0.00041991
20.3708 | 0.00010166 | 0.0004372
20.8358 | 2.3457e-05 | -0.00061978
20.1979 | 6.2557e-05 | 4.4335e-05
20.4602 | 0.00014076 | -0.0012153
21.1512 | -0.00017204 | -0.00015274
21.0798 | 0.00010166 | 0.00061915
20.6211 | -5.4743e-05 | -0.00038578
20.8952 | -0.00013294 | 0.0026234
20.4483 | -0.00028934 | 0.0014128
20.7225 | -9.3843e-05 | -0.0012695
21.0144 | 0.00017986 | 0.00040995
20.8358 | 0.00025806 | 0.015269
20.5377 | 0.00014076 | 0
20.2514 | -0.00013294 | 0.0039297
20.8178 | -1.5643e-05 | -0.0010946
20.1144 | 0.00014076 | 2.9971e-05
20.3708 | 0.00033626 | -7.1312e-05
21.0679 | -0.00028934 | 0.0036938
21.419 | 0.00017986 | 0.00078851
20.9191 | 0.00029716 | 0.0014686
21.2584 | 0.00041446 | 0.0011904
21.7165 | 0.00041446 | 0.0012186
21.425 | 0.0010401 | 0.00095097
22.5065 | 0.0019003 | 0.001399
23.8342 | 0.0029951 | 0.0013733
24.5498 | 0.0040117 | 0.0013778
25.4412 | 0.0060058 | 0.0011839
26.5959 | 0.0067878 | 0.0012131
27.6714 | 0.0083127 | 0.00113
28.2814 | 0.0093684 | 0.001308
29.3355 | 0.010111 | 0.0015263
30.4395 | 0.011441 | 0.0012712
30.912 | 0.012809 | 0.0012067
31.9485 | 0.014099 | 0.0011204
33.3307 | 0.015116 | 0.0012674
34.2172 | 0.016797 | 0.0010963
35.2638 | 0.017814 | 0.0011568
36.354 | 0.018948 | 0.00094947
36.999 | 0.019847 | 0.0012272
37.8326 | 0.020786 | 0.001468
39.2778 | 0.021724 | 0.001824
40.1532 | 0.023718 | 0.0012918
40.7358 | 0.025047 | 0.00096574
41.6143 | 0.025986 | 0.001181
42.6957 | 0.027002 | 0.0013105
43.8938 | 0.028097 | 0.0015659
44.4946 | 0.029388 | 0.0012737
45.5301 | 0.030717 | 0.0012896
46.3658 | 0.031968 | 0.0010407
47.3802 | 0.033063 | 0.0011767
48.3196 | 0.034314 | 0.001037
49.6719 | 0.035409 | 0.0013857
50.2711 | 0.036465 | 0.0011262
51.1098 | 0.037208 | 0.0011394
52.0139 | 0.038654 | 0.0011392
53.0832 | 0.039632 | 0.0013535
54.2669 | 0.040805 | 0.0013115
54.794 | 0.041821 | 0.0012056
55.7409 | 0.043229 | 0.0012531
56.7414 | 0.04405 | 0.0012916
57.7454 | 0.04538 | 0.0013039
58.7363 | 0.046983 | 0.0014317
59.8898 | 0.048116 | 0.0012776
60.5642 | 0.049055 | 0.0012874
61.4399 | 0.050854 | 0.0010171
62.5217 | 0.051479 | 0.0011038
63.1761 | 0.052418 | 0.0013042
64.4769 | 0.053942 | 0.0011204
65.6388 | 0.05492 | 0.0018154
66.354 | 0.056562 | 0.0012092
67.3386 | 0.057149 | 0.0018672
67.9003 | 0.059025 | 0.00099708
69.1995 | 0.060003 | 0.0012294
69.6839 | 0.061528 | 0.0011332
71.0374 | 0.062153 | 0.0014704
72.1572 | 0.063639 | 0.001161
72.5478 | 0.064773 | 0.0010129
73.7497 | 0.066142 | 0.00092622
75.1882 | 0.067158 | 0.001289
75.7518 | 0.068018 | 0.0012097
77.2113 | 0.069348 | 0.0017421
77.5238 | 0.070169 | 0.00114
78.9516 | 0.071889 | 0.0015121
79.4108 | 0.07318 | 0.0012982
81.2278 | 0.074392 | 0.0012751
81.5115 | 0.07576 | 0.001107
82.4828 | 0.077168 | 0.00096569
83.8343 | 0.077715 | 0.001369
84.5137 | 0.079084 | 0.0012719
85.641 | 0.080218 | 0.0014373
86.7188 | 0.081664 | 0.0015165
87.2804 | 0.082603 | 0.0011195
88.2253 | 0.083932 | 0.0012285
89.0908 | 0.085262 | 0.001164
90.3889 | 0.086083 | 0.0015356
91.3126 | 0.087725 | 0.0013557
92.0804 | 0.088741 | 0.0011981
93.0115 | 0.09011 | 0.0013082
93.8796 | 0.091205 | 0.0010379
95.0174 | 0.09226 | 0.0014926
95.6418 | 0.093551 | 0.0012918
97.3829 | 0.094841 | 0.0016278
97.4798 | 0.095936 | 0.0012095
98.3658 | 0.09707 | 0.0010609
99.809 | 0.09879 | 0.0012665
100.6155 | 0.099729 | 0.0011935
101.5722 | 0.10047 | 0.0016499
102.3406 | 0.102 | 0.001309
103.9244 | 0.10368 | 0.0012791
104.2265 | 0.10485 | 0.00091648
105.2977 | 0.10587 | 0.0012942
106.492 | 0.10696 | 0.0014651
107.3836 | 0.10774 | 0.0016616
108.2887 | 0.10974 | 0.0012733
109.1874 | 0.11091 | 0.0011407
110.0897 | 0.11224 | 0.0013353
111.1446 | 0.11337 | 0.0012855
112.3065 | 0.11447 | 0.0014341
112.8421 | 0.11592 | 0.0013665
113.6692 | 0.11662 | 0.0012834
115.142 | 0.11854 | 0.0013603
115.8178 | 0.11998 | 0.001267
116.99 | 0.12088 | 0.0013918
117.7864 | 0.12213 | 0.0010436
118.626 | 0.12354 | 0.0010944
119.6307 | 0.12456 | 0.0011759
120.9712 | 0.12546 | 0.0017933
121.6987 | 0.1269 | 0.0014352
122.5568 | 0.128 | 0.0014143
123.2387 | 0.12952 | 0.001261
124.3959 | 0.13077 | 0.0011449
125.5702 | 0.13226 | 0.0013807
126.2774 | 0.13335 | 0.001137
127.7428 | 0.13461 | 0.001467
128.3172 | 0.13605 | 0.0011469
129.4067 | 0.13691 | 0.0015189
130.3548 | 0.13844 | 0.0015572
131.2149 | 0.13938 | 0.0014649
132.0067 | 0.14086 | 0.0013167
132.9411 | 0.14246 | 0.0013353
134.0175 | 0.14348 | 0.0014328
135.006 | 0.14481 | 0.001446
135.6642 | 0.1461 | 0.0012553
136.6645 | 0.14727 | 0.0012795
137.7912 | 0.14884 | 0.0013423
138.7168 | 0.14993 | 0.0013038
139.8732 | 0.15138 | 0.0013972
140.5877 | 0.15259 | 0.0012731
141.5658 | 0.15365 | 0.0012856
142.4198 | 0.15494 | 0.0014055
143.5974 | 0.15642 | 0.0011723
144.881 | 0.15791 | 0.00131
145.313 | 0.159 | 0.0011312
146.7992 | 0.16018 | 0.0017876
147.7164 | 0.16162 | 0.0014933
148.5622 | 0.16268 | 0.0015502
149.1177 | 0.16432 | 0.0012332
150.4134 | 0.16565 | 0.0014272
151.1349 | 0.16667 | 0.0012581
152.32 | 0.16827 | 0.0013027
153.0161 | 0.16937 | 0.0012412
153.994 | 0.17027 | 0.0014882
154.9012 | 0.17163 | 0.001439
155.9457 | 0.173 | 0.0014408
156.8316 | 0.17449 | 0.0011938
158.0803 | 0.17621 | 0.0012308
158.9037 | 0.17726 | 0.0013485
159.3863 | 0.17754 | 0.0016323
160.6852 | 0.17941 | 0.0017087
161.4552 | 0.1807 | 0.0011441
162.2608 | 0.18223 | 0.0010405
163.3626 | 0.18399 | 0.001157
164.7362 | 0.18446 | 0.0016328
165.4926 | 0.18559 | 0.0014294
166.3026 | 0.18739 | 0.0013377
167.2027 | 0.18849 | 0.001149
168.3648 | 0.1897 | 0.0014749
169.167 | 0.19122 | 0.0011702
170.0272 | 0.19173 | 0.0013806
170.9362 | 0.19349 | 0.0015827
172.0741 | 0.19462 | 0.0013339
172.746 | 0.19548 | 0.0014638
173.6291 | 0.19775 | 0.001193
175.064 | 0.19861 | 0.0014214
175.7377 | 0.19986 | 0.0012942
176.7427 | 0.20147 | 0.0012237
177.7597 | 0.20244 | 0.0015733
178.4265 | 0.20334 | 0.0014706
179.6824 | 0.20506 | 0.00141
180.4189 | 0.20663 | 0.0013453
181.431 | 0.20776 | 0.0013463
182.5663 | 0.20913 | 0.0014321
183.1801 | 0.21034 | 0.0012882
184.2772 | 0.21159 | 0.0014241
185.1601 | 0.21284 | 0.0012191
186.0332 | 0.21402 | 0.0014421
187.0776 | 0.21558 | 0.0012836
188.1429 | 0.21648 | 0.0015893
189.0699 | 0.2184 | 0.0014305
190.1237 | 0.21949 | 0.0015516
191.0706 | 0.22113 | 0.0012329
191.858 | 0.22239 | 0.0014043
192.7193 | 0.22352 | 0.0013185
193.8296 | 0.22454 | 0.001369
194.6143 | 0.22626 | 0.0013614
195.4771 | 0.22716 | 0.0013287
196.8285 | 0.22864 | 0.001584
197.6586 | 0.2304 | 0.0013793
198.4788 | 0.23114 | 0.0013937
199.3463 | 0.23263 | 0.0015956
200.5784 | 0.23443 | 0.0014948
201.4526 | 0.23529 | 0.0014738
202.0173 | 0.23689 | 0.0012218
203.0373 | 0.2381 | 0.0012712
204.2383 | 0.23939 | 0.0015941
204.9615 | 0.24049 | 0.0014826
206.0515 | 0.24194 | 0.0012403
206.7646 | 0.24342 | 0.0010491
207.7834 | 0.24467 | 0.0013462
208.9519 | 0.24553 | 0.0016689
210.0071 | 0.24682 | 0.0017742
210.8331 | 0.24878 | 0.0010702
211.4821 | 0.24976 | 0.0012701
212.4312 | 0.25112 | 0.0014702
214.0481 | 0.25222 | 0.001821
214.6221 | 0.25374 | 0.0014314
215.4098 | 0.2555 | 0.0011713
216.496 | 0.25668 | 0.0013567
217.4356 | 0.25777 | 0.0016778
218.2807 | 0.25887 | 0.0015942
219.5509 | 0.26082 | 0.001396
220.1855 | 0.26238 | 0.0012359
221.2237 | 0.26356 | 0.0013428
222.3798 | 0.26477 | 0.0015542
223.2543 | 0.26618 | 0.0016151
224.0773 | 0.26739 | 0.0014114
224.9208 | 0.26872 | 0.0012333
225.6026 | 0.26997 | 0.0013672
226.986 | 0.2715 | 0.0013008
227.9326 | 0.27243 | 0.0014673
228.7771 | 0.27431 | 0.0013567
229.9919 | 0.27541 | 0.0014159
230.7839 | 0.27662 | 0.0012028
231.6303 | 0.27818 | 0.0013705
232.7534 | 0.27932 | 0.0014848
233.7746 | 0.28021 | 0.0019311
234.4547 | 0.28205 | 0.0014794
235.4658 | 0.28334 | 0.0013822
236.2245 | 0.28495 | 0.0011382
237.2298 | 0.28616 | 0.0012297
238.3511 | 0.28733 | 0.0013176
239.1789 | 0.28831 | 0.0014464
240.3776 | 0.29003 | 0.0015861
241.4374 | 0.2914 | 0.0015824
242.2336 | 0.29273 | 0.0014505
242.9168 | 0.29406 | 0.0016927
243.9825 | 0.29542 | 0.0014842
245.118 | 0.29691 | 0.0014808
245.5501 | 0.29851 | 0.0012054
246.8541 | 0.29969 | 0.001207
248.0489 | 0.30125 | 0.0013704
249.1181 | 0.30281 | 0.001628
249.8344 | 0.30328 | 0.0015306
250.9021 | 0.30516 | 0.0014696
251.4479 | 0.30661 | 0.0014107
252.5678 | 0.30747 | 0.0015292
253.5628 | 0.30907 | 0.0013468
254.6354 | 0.3111 | 0.0013205
255.5338 | 0.312 | 0.0013362
256.8434 | 0.31349 | 0.0015975
257.5964 | 0.31501 | 0.0013473
258.46 | 0.31591 | 0.0015722
259.4378 | 0.31763 | 0.0016376
260.3534 | 0.31873 | 0.0013181
261.0961 | 0.32006 | 0.0014302
261.9449 | 0.32174 | 0.0012319
263.4977 | 0.32287 | 0.0016748
264.1035 | 0.32436 | 0.0013874
265.1507 | 0.32569 | 0.0016273
266.1358 | 0.32729 | 0.0014223
267.0344 | 0.32842 | 0.0015226
267.7938 | 0.32999 | 0.001428
268.8299 | 0.33112 | 0.0014296
269.7307 | 0.33253 | 0.0013074
270.6962 | 0.33413 | 0.0013583
271.7018 | 0.33523 | 0.0013741
272.7513 | 0.33648 | 0.0015086
273.7187 | 0.33824 | 0.0014252
274.6895 | 0.33933 | 0.0015604
275.68 | 0.3409 | 0.0014966
276.325 | 0.34195 | 0.0013626
277.2454 | 0.34332 | 0.0013709
278.2664 | 0.34477 | 0.0014927
279.4528 | 0.34622 | 0.0015694
280.4682 | 0.34774 | 0.00186
281.2526 | 0.34923 | 0.0014445
282.2183 | 0.35056 | 0.0013992
282.7595 | 0.352 | 0.0011383
283.797 | 0.3529 | 0.0013127
285.1804 | 0.3547 | 0.0014742
286.0913 | 0.35579 | 0.0016904
287.3117 | 0.35752 | 0.001559
287.8592 | 0.35865 | 0.0017476
288.8207 | 0.36041 | 0.0014844
289.7696 | 0.36135 | 0.0014523
290.3202 | 0.36295 | 0.0013774
291.4811 | 0.36436 | 0.0012938
292.6772 | 0.36557 | 0.0017006
293.4994 | 0.36733 | 0.0014638
294.5939 | 0.36838 | 0.0016884
295.3672 | 0.37014 | 0.0015353
296.3843 | 0.37155 | 0.0014248
297.0487 | 0.37253 | 0.0015363
298.1687 | 0.37445 | 0.0014589
299.3481 | 0.37577 | 0.0015537
300.1791 | 0.37734 | 0.001618
301.0096 | 0.37859 | 0.0013105
302.0912 | 0.38004 | 0.0015727
302.8132 | 0.3816 | 0.0012282
303.9932 | 0.3825 | 0.0016318
304.8259 | 0.38434 | 0.0013172
305.933 | 0.38543 | 0.00162
306.7966 | 0.38707 | 0.001671
308.0615 | 0.3886 | 0.0017163
308.781 | 0.39005 | 0.0015134
309.4407 | 0.39149 | 0.0011974
310.4536 | 0.39271 | 0.0012974
311.3905 | 0.394 | 0.0012078
312.4777 | 0.39513 | 0.0016558
313.5879 | 0.39677 | 0.0013834
314.5629 | 0.39783 | 0.0019057
315.2641 | 0.39974 | 0.0014672
316.5272 | 0.40084 | 0.0016499
317.0455 | 0.40256 | 0.0015754
318.0623 | 0.40385 | 0.0014048
319.3235 | 0.40545 | 0.0015882
319.8253 | 0.40694 | 0.0013113
321.2631 | 0.40835 | 0.0017357
321.9578 | 0.40964 | 0.0014421
322.9561 | 0.41104 | 0.0013605
323.7411 | 0.41265 | 0.0013753
324.7504 | 0.41366 | 0.0014707
325.8302 | 0.41495 | 0.0016719
326.5273 | 0.41648 | 0.001495
327.8344 | 0.4182 | 0.0016397
328.5898 | 0.41957 | 0.0014443
329.4828 | 0.4209 | 0.0017328
330.4814 | 0.42254 | 0.0015814
331.4324 | 0.42367 | 0.0014318
332.1905 | 0.42559 | 0.0014292
333.2506 | 0.42692 | 0.0014887
334.5457 | 0.42813 | 0.0015606
334.9536 | 0.42954 | 0.0013796
336.0085 | 0.43102 | 0.0014711
337.1764 | 0.43224 | 0.0016784
337.7878 | 0.43345 | 0.0014015
338.9587 | 0.43536 | 0.0015016
339.9021 | 0.43681 | 0.0016116
341.0798 | 0.43806 | 0.0016304
341.9011 | 0.43978 | 0.0015317
342.8862 | 0.44162 | 0.0013696
343.7419 | 0.4424 | 0.0014633
344.6325 | 0.44397 | 0.0015961
345.5697 | 0.44529 | 0.0014714
346.8148 | 0.4469 | 0.0013946
347.6457 | 0.44877 | 0.0012683
348.5193 | 0.44963 | 0.0015764
349.6185 | 0.45081 | 0.0016165
350.6979 | 0.45265 | 0.0016502
351.3716 | 0.45413 | 0.0013505
352.4969 | 0.45546 | 0.0017547
353.1857 | 0.45675 | 0.0017765
354.4695 | 0.45831 | 0.0019079
355.2823 | 0.46035 | 0.0015195
356.223 | 0.46215 | 0.0011676
357.0313 | 0.4632 | 0.0013151
357.9326 | 0.46438 | 0.0013874
359.1363 | 0.46555 | 0.0017792
360.0639 | 0.46719 | 0.0015486
361.1736 | 0.46887 | 0.0017241
361.7515 | 0.4702 | 0.0013941
362.7402 | 0.47134 | 0.0015719
363.7363 | 0.47329 | 0.0013885
364.8366 | 0.4745 | 0.0015816
365.8745 | 0.47626 | 0.001353
366.7494 | 0.47747 | 0.0014269
367.6549 | 0.47896 | 0.0014951
368.5331 | 0.47986 | 0.0015117
369.7088 | 0.4817 | 0.0013178
370.4008 | 0.48307 | 0.0014946
371.4559 | 0.48428 | 0.0016949
372.3791 | 0.48522 | 0.0016627
373.1478 | 0.48717 | 0.0013702
374.0627 | 0.4887 | 0.0013081
375.4598 | 0.49034 | 0.0014567
376.2583 | 0.49143 | 0.0015
377.1414 | 0.49272 | 0.0015046
378.1707 | 0.49429 | 0.0015832
379.0995 | 0.49569 | 0.001503
380.1819 | 0.4973 | 0.001653
380.9368 | 0.49867 | 0.0014726
381.753 | 0.49968 | 0.0015559
382.9731 | 0.50191 | 0.0012831
383.831 | 0.50293 | 0.0015024
384.9194 | 0.50461 | 0.0013977
385.7461 | 0.50547 | 0.0014106
386.3033 | 0.50664 | 0.0013727
387.6329 | 0.5084 | 0.0012693
388.8505 | 0.50985 | 0.0015993
389.6645 | 0.51126 | 0.0016188
390.4053 | 0.51192 | 0.0017219
391.5642 | 0.51419 | 0.0013226
392.3698 | 0.51564 | 0.0013066
393.2211 | 0.51677 | 0.001254
394.3136 | 0.51783 | 0.0014835
395.3025 | 0.51947 | 0.0014625
396.2143 | 0.52052 | 0.0016705
397.3709 | 0.52236 | 0.0015284
398.0562 | 0.52349 | 0.001489
398.9059 | 0.52502 | 0.0012952
399.8779 | 0.52619 | 0.0013347
400.9184 | 0.52776 | 0.0014705
401.9852 | 0.52901 | 0.0013084
403.1589 | 0.53057 | 0.0015645
403.8964 | 0.53214 | 0.0013341
404.9737 | 0.53292 | 0.0014703
405.5581 | 0.53433 | 0.0013459
406.7685 | 0.53597 | 0.001374
408.0319 | 0.53741 | 0.0014422
408.6957 | 0.53855 | 0.0014379
409.4434 | 0.53964 | 0.0015527
410.5533 | 0.54105 | 0.0017146
411.6053 | 0.54273 | 0.0013194
412.4402 | 0.5443 | 0.0011725
413.2898 | 0.54574 | 0.0012203
414.5391 | 0.5466 | 0.0017535
415.4415 | 0.54782 | 0.001682
416.0773 | 0.54914 | 0.0012595
416.7243 | 0.55043 | 0.0013435
418.0218 | 0.55216 | 0.0012708
418.9955 | 0.55282 | 0.0013859
419.8966 | 0.5547 | 0.0012697
421.037 | 0.55599 | 0.0012718
422.0706 | 0.55708 | 0.0015136
422.8837 | 0.55849 | 0.0013506
424.0192 | 0.55978 | 0.0016014
424.8089 | 0.56123 | 0.0015189
425.663 | 0.56224 | 0.001361
426.5585 | 0.56385 | 0.0012
427.3059 | 0.56502 | 0.0014637
428.622 | 0.56627 | 0.0015075
429.4258 | 0.56729 | 0.0014589
430.2711 | 0.56936 | 0.0011035
431.4232 | 0.57049 | 0.0014617
432.3739 | 0.57159 | 0.0012975
433.2828 | 0.57268 | 0.0014456
433.9644 | 0.57421 | 0.0012616
435.327 | 0.57542 | 0.0015526
436.0687 | 0.57671 | 0.0014789
436.9085 | 0.57792 | 0.0013494
438.0469 | 0.57964 | 0.0011688
438.8976 | 0.58089 | 0.0011918
440.0958 | 0.58222 | 0.001442
440.7231 | 0.58277 | 0.001574
441.7846 | 0.58433 | 0.0014814
442.5363 | 0.58574 | 0.0013095
443.6048 | 0.58731 | 0.0011633
444.556 | 0.58844 | 0.0014913
445.522 | 0.58965 | 0.0015729
446.4954 | 0.59067 | 0.0014114
447.1516 | 0.59231 | 0.0011429
448.2565 | 0.59395 | 0.0011951
449.2102 | 0.5945 | 0.0015535
450.3332 | 0.59595 | 0.0015948
451.1357 | 0.59739 | 0.0015804
452.2054 | 0.59915 | 0.0013467
452.981 | 0.60017 | 0.0013052
453.7829 | 0.60158 | 0.0012549
454.7313 | 0.60256 | 0.0010565
455.9767 | 0.60408 | 0.0013313
456.556 | 0.60506 | 0.0013395
457.951 | 0.60596 | 0.0015938
458.7668 | 0.60779 | 0.0012521
459.5334 | 0.60905 | 0.0010881
460.6005 | 0.61018 | 0.0010556
461.671 | 0.61143 | 0.0014627
462.516 | 0.61229 | 0.0015655
463.601 | 0.61335 | 0.0017053
464.3441 | 0.61534 | 0.0013596
465.1884 | 0.61647 | 0.0012491
466.2837 | 0.61792 | 0.0013132
467.1912 | 0.61921 | 0.0014015
468.256 | 0.62031 | 0.0013993
469.3803 | 0.62199 | 0.0013172
469.8975 | 0.623 | 0.0013538
471.1899 | 0.62441 | 0.0011422
472.1411 | 0.62562 | 0.0012987
473.1034 | 0.62734 | 0.001422
474.0653 | 0.6277 | 0.0014594
474.911 | 0.62922 | 0.0015494
475.633 | 0.63094 | 0.0011388
476.8784 | 0.6318 | 0.0015734
477.8131 | 0.63372 | 0.0011239
478.8261 | 0.63458 | 0.0015926
479.5623 | 0.63602 | 0.0013755
480.7354 | 0.637 | 0.0014532
481.4039 | 0.63868 | 0.0013411
482.6323 | 0.64025 | 0.0015264
483.4797 | 0.64099 | 0.0015257
484.3194 | 0.64259 | 0.0014145
485.2708 | 0.64427 | 0.0012722
486.2219 | 0.64517 | 0.0012372
487.2772 | 0.64678 | 0.0013164
488.0675 | 0.64783 | 0.0013065
489.0663 | 0.64869 | 0.0013373
490.2177 | 0.65065 | 0.0013722
490.8509 | 0.65147 | 0.0012855
492.3702 | 0.65311 | 0.0015334
492.9248 | 0.65436 | 0.0014253
493.8926 | 0.65538 | 0.0013296
494.9456 | 0.65706 | 0.0012295
495.7229 | 0.65835 | 0.0011646
497.0096 | 0.65952 | 0.0015262
497.9984 | 0.66081 | 0.0016296
499.0131 | 0.66218 | 0.0015098
499.6485 | 0.66355 | 0.0012716
500.5177 | 0.66492 | 0.0011638
501.7581 | 0.66633 | 0.001462
502.9387 | 0.66773 | 0.0014506
503.9109 | 0.66887 | 0.0016795
504.4861 | 0.67032 | 0.0015773
505.5803 | 0.67157 | 0.00147
506.3554 | 0.67297 | 0.0014941
507.2377 | 0.67466 | 0.0012165
508.4795 | 0.67583 | 0.0016024
508.9723 | 0.67688 | 0.0012848
510.1948 | 0.67825 | 0.0012796
511.1392 | 0.68009 | 0.0011328
512.1981 | 0.68103 | 0.0012627
513.0976 | 0.68197 | 0.0014863
513.9005 | 0.68322 | 0.0012706
515.1398 | 0.68474 | 0.0015194
515.702 | 0.68584 | 0.0013657
517.0699 | 0.68725 | 0.0018503
517.739 | 0.68869 | 0.0013958
518.7368 | 0.68998 | 0.0013284
519.3944 | 0.69155 | 0.0011927
520.6243 | 0.69272 | 0.0014188
521.6213 | 0.69381 | 0.0013526
522.3448 | 0.69507 | 0.0012204
523.4077 | 0.69667 | 0.0012749
524.5698 | 0.6978 | 0.0015995
525.3885 | 0.69878 | 0.001705
526.3214 | 0.70038 | 0.0015332
527.2098 | 0.70203 | 0.0013457
527.9799 | 0.7032 | 0.0013613
528.8716 | 0.70429 | 0.0012237
530.0282 | 0.70582 | 0.0014008
530.9672 | 0.70726 | 0.0010865
532.0348 | 0.70816 | 0.0014919
532.9032 | 0.70985 | 0.001497
534.062 | 0.71063 | 0.0014929
534.7867 | 0.71227 | 0.0014321
535.489 | 0.71372 | 0.0012473
536.8382 | 0.71477 | 0.0014753
537.5988 | 0.7163 | 0.0016025
538.6238 | 0.71763 | 0.0014608
539.8065 | 0.71915 | 0.0014156
540.3315 | 0.72068 | 0.0012169
541.4878 | 0.72181 | 0.00145
542.5961 | 0.7231 | 0.0013187
543.4802 | 0.72451 | 0.0015021
544.1844 | 0.72572 | 0.0015681
545.3833 | 0.72678 | 0.0015349
546.1092 | 0.72846 | 0.001273
546.9522 | 0.73006 | 0.0012131
547.9816 | 0.73076 | 0.0015011
549.1501 | 0.73233 | 0.0015042
549.853 | 0.73358 | 0.0015385
550.7426 | 0.73491 | 0.0016285
551.7234 | 0.7362 | 0.0014181
552.5978 | 0.7378 | 0.0012538
553.4318 | 0.73929 | 0.001314
554.5909 | 0.74027 | 0.0014861
555.8409 | 0.74187 | 0.0015207
556.4075 | 0.7432 | 0.0013261
557.4851 | 0.74457 | 0.0015336
558.5406 | 0.74597 | 0.0015172
559.238 | 0.74695 | 0.0015233
560.4425 | 0.7491 | 0.0012466
561.1177 | 0.74988 | 0.0013339
562.2668 | 0.75157 | 0.0012758
563.1712 | 0.7525 | 0.0013427
564.2249 | 0.75403 | 0.0014078
565.209 | 0.75532 | 0.0012263
565.9668 | 0.75626 | 0.0012639
566.9467 | 0.75786 | 0.0013337
568.0466 | 0.7588 | 0.0015108
569.0914 | 0.76021 | 0.0015994
569.7318 | 0.76157 | 0.0013075
570.8417 | 0.76302 | 0.0015483
571.8784 | 0.76466 | 0.0012278
572.8418 | 0.76564 | 0.0014717
573.569 | 0.76724 | 0.0013552
574.8081 | 0.76826 | 0.0016084
575.5784 | 0.76967 | 0.0014191
576.5118 | 0.77123 | 0.0012534
577.2634 | 0.77221 | 0.0013724
578.3887 | 0.77366 | 0.0015127
579.6625 | 0.77518 | 0.0013495
580.3119 | 0.77639 | 0.0013023
581.2837 | 0.77804 | 0.001343
582.386 | 0.77886 | 0.0012988
583.4044 | 0.78042 | 0.0014646
584.0204 | 0.78171 | 0.001314
585.2159 | 0.78253 | 0.0015917
586.074 | 0.78433 | 0.0014584
587.1746 | 0.78586 | 0.0014308
587.9671 | 0.78691 | 0.0014543
588.8355 | 0.78836 | 0.0012358
589.9893 | 0.78988 | 0.001308
590.7632 | 0.79098 | 0.0012884
591.9995 | 0.79227 | 0.0014373
592.6499 | 0.79336 | 0.0012821
593.7373 | 0.79481 | 0.0013741
594.6655 | 0.7961 | 0.0013523
595.6691 | 0.79723 | 0.0013388
596.6112 | 0.79876 | 0.0012446
597.4122 | 0.79981 | 0.0012536
598.7649 | 0.80138 | 0.0012916
599.533 | 0.8024 | 0.0013031
600.3442 | 0.80349 | 0.0013616
601.429 | 0.80482 | 0.0014185
602.3835 | 0.80611 | 0.0011736
603.2733 | 0.80748 | 0.0014826
604.1302 | 0.80865 | 0.0012668
605.4152 | 0.80967 | 0.0013827
605.8579 | 0.81131 | 0.0010799
607.1241 | 0.81244 | 0.0014991
608.2712 | 0.81362 | 0.0014671
609.0443 | 0.81475 | 0.0015916
609.7845 | 0.81643 | 0.0012915
610.963 | 0.81757 | 0.0014652
611.7712 | 0.81909 | 0.0012656
612.7515 | 0.82026 | 0.0011463
613.4982 | 0.82128 | 0.0012456
614.6754 | 0.82277 | 0.0013483
615.9237 | 0.8239 | 0.0014358
616.5118 | 0.82503 | 0.0013559
617.3724 | 0.8264 | 0.0012336
618.6197 | 0.82777 | 0.0014108
619.1071 | 0.82855 | 0.0014124
620.4468 | 0.8302 | 0.0014162
621.3635 | 0.83164 | 0.001299
621.9863 | 0.83262 | 0.0012734
623.2354 | 0.83414 | 0.0014157
624.0725 | 0.83516 | 0.0013528
624.9953 | 0.83645 | 0.0014449
625.9143 | 0.83794 | 0.0012236
626.8472 | 0.83891 | 0.0012661
627.7013 | 0.84036 | 0.0010782
628.6943 | 0.84134 | 0.0011063
629.7193 | 0.84255 | 0.0013998
630.7474 | 0.84365 | 0.0012281
631.8752 | 0.84486 | 0.0013904
632.6244 | 0.84662 | 0.0010862
633.6765 | 0.84724 | 0.0014731
634.3218 | 0.84826 | 0.0013531
635.6123 | 0.84986 | 0.0011312
636.4103 | 0.85127 | 0.0012624
637.5004 | 0.85256 | 0.00105
638.6541 | 0.8533 | 0.0012599
639.074 | 0.85463 | 0.0011819
640.405 | 0.85561 | 0.0014184
641.323 | 0.85667 | 0.0016893
642.1838 | 0.85831 | 0.0013965
643.0513 | 0.85936 | 0.0012576
643.7302 | 0.86073 | 0.0010494
644.9276 | 0.86214 | 0.0012813
645.9116 | 0.86296 | 0.0011465
646.9344 | 0.8641 | 0.0012668
647.5519 | 0.8655 | 0.0010074
648.9468 | 0.86644 | 0.0011993
649.8975 | 0.86785 | 0.0011705
650.7733 | 0.86875 | 0.0012623
651.8157 | 0.86988 | 0.0012092
652.6699 | 0.87109 | 0.001197
653.623 | 0.87235 | 0.0010537
654.3704 | 0.87297 | 0.0012221
655.3159 | 0.87426 | 0.0011277
656.3318 | 0.8752 | 0.001104
656.9618 | 0.87614 | 0.0011564
658.2283 | 0.87755 | 0.001155
659.5192 | 0.87872 | 0.0011849
660.0388 | 0.8797 | 0.0011223
660.9365 | 0.88067 | 0.0010639
662.0602 | 0.88173 | 0.0013123
662.7561 | 0.88275 | 0.00087353
664.0237 | 0.88396 | 0.0011008
664.4438 | 0.88486 | 0.00072582
665.9789 | 0.88556 | 0.00099405
666.7231 | 0.88693 | 0.00061686
667.8376 | 0.88732 | 0.00073873
668.7716 | 0.88834 | 0.00066113
669.8924 | 0.88888 | 0.00067281
670.59 | 0.88935 | 0.00053015
671.2555 | 0.88998 | 0.00040926
672.2169 | 0.89045 | 0.00030974
673.3925 | 0.89084 | -4.3017e-05
674.5995 | 0.89135 | -0.00034505
675.2466 | 0.89139 | -0.00060365
676.1187 | 0.89072 | -0.00037087
677.0925 | 0.89049 | -0.00058215
678.291 | 0.88955 | -0.00076936
679.0707 | 0.88963 | -0.0013134
679.9135 | 0.88885 | -0.0015075
680.9845 | 0.88748 | -0.00168
681.9883 | 0.8858 | -0.0021492
682.9741 | 0.88423 | -0.002284
684.0333 | 0.88235 | -0.0033022
684.8082 | 0.87974 | -0.0032082
685.8844 | 0.87758 | -0.0036497
686.508 | 0.87418 | -0.0038131
687.5625 | 0.8709 | -0.0038856
688.8091 | 0.86691 | -0.0049692
689.5022 | 0.86277 | -0.0046426
690.692 | 0.85874 | -0.0056938
691.4371 | 0.85385 | -0.0053524
692.5004 | 0.84885 | -0.0055936
693.329 | 0.84372 | -0.0058727
694.3811 | 0.83809 | -0.0060644
695.3873 | 0.8327 | -0.0068603
696.2185 | 0.82675 | -0.0063684
697.2696 | 0.82058 | -0.0070034
698.1003 | 0.81409 | -0.0063767
699.1472 | 0.8081 | -0.007025
699.9215 | 0.802 | -0.0073084
701.0864 | 0.79504 | -0.0075399
701.9857 | 0.78816 | -0.0076958
702.7838 | 0.78109 | -0.0085233
703.9127 | 0.77373 | -0.0084818
704.7344 | 0.76701 | -0.0082797
705.4169 | 0.75864 | -0.0080693
706.5726 | 0.75117 | -0.0082368
707.6198 | 0.74312 | -0.0089981
708.4406 | 0.73424 | -0.0096135
709.6439 | 0.72588 | -0.010586
710.5442 | 0.71681 | -0.011378
711.2184 | 0.70754 | -0.0096797
712.2847 | 0.69792 | -0.011419
713.0941 | 0.68779 | -0.011529
714.3369 | 0.67735 | -0.013465
715.0136 | 0.66676 | -0.012803
715.9055 | 0.65538 | -0.011637
716.7761 | 0.64451 | -0.010599
717.6186 | 0.6334 | -0.010197
718.7278 | 0.62254 | -0.010249
719.7605 | 0.61288 | -0.0086807
720.5365 | 0.60365 | -0.0070605
721.3678 | 0.59548 | -0.0061309
722.6072 | 0.58817 | -0.0057451
723.5934 | 0.58207 | -0.0045356
724.3716 | 0.57706 | -0.003915
725.3091 | 0.57264 | -0.0030703
726.5675 | 0.56858 | -0.0028862
727.3279 | 0.56549 | -0.002177
728.4164 | 0.5631 | -0.0019975
729.304 | 0.56068 | -0.0013453
730.2914 | 0.55904 | -0.00092251
731.0198 | 0.5579 | -0.00045288
732.2104 | 0.55677 | -0.00017999
733.4278 | 0.55614 | -0.00011277
734.128 | 0.5565 | 4.1419e-05
735.2518 | 0.55622 | 0.00042933
735.8548 | 0.55587 | 0.00078947
736.9607 | 0.55661 | 0.0008634
738.1662 | 0.55747 | 0.001269
738.7274 | 0.55814 | 0.0013408
739.9043 | 0.55915 | 0.0015502
740.7852 | 0.5608 | 0.0014558
741.6726 | 0.56209 | 0.0015758
742.7796 | 0.56361 | 0.0015971
743.6323 | 0.56494 | 0.001571
744.402 | 0.56639 | 0.0017053
745.546 | 0.56803 | 0.0019658
746.6688 | 0.56971 | 0.0020914
747.4515 | 0.57159 | 0.0019787
748.2511 | 0.57335 | 0.0018739
749.3422 | 0.5753 | 0.001923
750.4156 | 0.57745 | 0.0018599
751.2557 | 0.57898 | 0.0021941
752.2701 | 0.58093 | 0.0021056
753.4008 | 0.58301 | 0.0022578
754.0001 | 0.585 | 0.00191
755.3526 | 0.58742 | 0.0021277
756.0851 | 0.58907 | 0.0020217
757.1116 | 0.59094 | 0.0023473
758.1826 | 0.59344 | 0.0021005
759.1021 | 0.59517 | 0.0024201
759.8268 | 0.59732 | 0.0021392
761.1051 | 0.59958 | 0.0022688
761.7679 | 0.60162 | 0.0019686
762.8062 | 0.60369 | 0.0023161
763.7246 | 0.60553 | 0.0021291
764.8068 | 0.6076 | 0.0024564
765.6254 | 0.61022 | 0.0023041
766.8466 | 0.61217 | 0.0026377
767.5765 | 0.6144 | 0.0021492
768.5781 | 0.61702 | 0.0024655
769.3962 | 0.6189 | 0.0023604
770.5784 | 0.62085 | 0.0025615
771.1948 | 0.62347 | 0.001998
772.3116 | 0.62578 | 0.0023441
773.387 | 0.62805 | 0.0022541
774.2477 | 0.62957 | 0.002516
775.0638 | 0.63223 | 0.0022557
775.9889 | 0.63391 | 0.0024253
776.9984 | 0.63649 | 0.0022882
777.8718 | 0.63857 | 0.0019819
778.8264 | 0.64079 | 0.0019598
779.8179 | 0.64295 | 0.0023311
781.0876 | 0.64494 | 0.0024915
781.8987 | 0.64682 | 0.0022214
782.7197 | 0.64971 | 0.0021524
783.7712 | 0.65163 | 0.0023071
784.9614 | 0.65362 | 0.0024998
785.7171 | 0.65616 | 0.0023087
786.5845 | 0.65812 | 0.002357
787.6516 | 0.66034 | 0.0026061
788.5116 | 0.66261 | 0.0021465
789.3715 | 0.66468 | 0.0021132
790.1871 | 0.66695 | 0.0020474
791.4625 | 0.66895 | 0.002732
792.369 | 0.67102 | 0.0023526
793.3764 | 0.67348 | 0.002444
793.9814 | 0.67583 | 0.0021873
795.1943 | 0.67767 | 0.0023964
795.9681 | 0.67982 | 0.0023991
796.9846 | 0.6824 | 0.002152
798.0007 | 0.68439 | 0.0021277
798.9017 | 0.68685 | 0.002355
799.8734 | 0.68861 | 0.002176
801.1246 | 0.69104 | 0.0024107
801.691 | 0.69342 | 0.0021436
802.8203 | 0.69503 | 0.0024362
803.7197 | 0.69729 | 0.0025093
804.7371 | 0.69995 | 0.0023912
805.5487 | 0.70167 | 0.002709
806.3531 | 0.7039 | 0.0021447
807.2552 | 0.70597 | 0.0021059
808.1467 | 0.70871 | 0.0018775
809.4888 | 0.71063 | 0.0024105
810.4302 | 0.71266 | 0.0026567
811.3746 | 0.71477 | 0.0023252
812.1004 | 0.71692 | 0.0023101
812.9469 | 0.71935 | 0.0021425
814.2165 | 0.72138 | 0.0023303
815.0793 | 0.7238 | 0.0021679
815.9216 | 0.72572 | 0.0022566
817.0354 | 0.72795 | 0.0023804
818.0552 | 0.73026 | 0.0024012
818.538 | 0.73162 | 0.0022453
819.7949 | 0.73452 | 0.0022883
820.6931 | 0.73659 | 0.0023616
821.8119 | 0.73898 | 0.002514
822.6827 | 0.74113 | 0.0024748
823.3588 | 0.74289 | 0.0022759
824.4869 | 0.7457 | 0.0022026
825.2263 | 0.74742 | 0.0022823
826.434 | 0.74988 | 0.0024381
827.4338 | 0.75219 | 0.0023239
828.1558 | 0.75411 | 0.0023166
829.1282 | 0.75645 | 0.0022141
830.3277 | 0.75892 | 0.0019858
831.1094 | 0.76095 | 0.0021588
832.201 | 0.76326 | 0.0024052
833.2025 | 0.76462 | 0.0026704
833.9531 | 0.76709 | 0.002428
834.737 | 0.76936 | 0.0022583
835.7209 | 0.77135 | 0.0024546
836.8679 | 0.77417 | 0.0024393
837.6978 | 0.77604 | 0.0021366
838.6041 | 0.77843 | 0.0022758
839.4967 | 0.78058 | 0.0019575
840.8088 | 0.78269 | 0.0025869
841.4045 | 0.7848 | 0.002188
842.6127 | 0.78668 | 0.0026685
843.5143 | 0.78969 | 0.0022775
844.3889 | 0.79133 | 0.0022988
845.2502 | 0.79372 | 0.0020535
846.347 | 0.79614 | 0.0020589
847.2975 | 0.79802 | 0.0022271
848.3538 | 0.80009 | 0.0027509
849.2336 | 0.80208 | 0.0023143
850.1767 | 0.80443 | 0.0023048
850.8837 | 0.80705 | 0.0017999
852.2241 | 0.809 | 0.0027152
853.0267 | 0.811 | 0.0025153
854.1639 | 0.81295 | 0.0028391
854.7009 | 0.81573 | 0.0022472
855.7781 | 0.81792 | 0.0021234
856.5602 | 0.81976 | 0.0021641
857.537 | 0.8221 | 0.0019831
858.5771 | 0.82386 | 0.0023205
859.722 | 0.8266 | 0.0024413
860.6325 | 0.82824 | 0.0025643
861.5258 | 0.8307 | 0.0021335
862.4287 | 0.83321 | 0.0021287
863.2094 | 0.83485 | 0.0021053
864.6962 | 0.83747 | 0.0024087
865.4962 | 0.83974 | 0.0020966
866.2923 | 0.84134 | 0.0020501
867.3422 | 0.84384 | 0.0025311
868.4615 | 0.84595 | 0.0023645
869.4583 | 0.84783 | 0.0027322
870.0456 | 0.85068 | 0.0020023
871.2892 | 0.85264 | 0.0023056
871.9913 | 0.85475 | 0.0021965
873.0333 | 0.85667 | 0.0024827
874.1044 | 0.85913 | 0.0024324
875.0531 | 0.86148 | 0.002323
875.8995 | 0.86378 | 0.0020412
876.7889 | 0.86566 | 0.0023487
877.7798 | 0.86781 | 0.0020432
878.9644 | 0.87004 | 0.0024884
879.6024 | 0.87227 | 0.0021756
880.8226 | 0.87403 | 0.0024426
881.5727 | 0.87653 | 0.0023056
882.4959 | 0.87856 | 0.0021878
883.6399 | 0.88091 | 0.0024926
884.2183 | 0.88263 | 0.0022295
885.4626 | 0.88505 | 0.0023188
886.3066 | 0.88756 | 0.0022086
887.147 | 0.88916 | 0.0023943
888.4303 | 0.89193 | 0.0024699
889.2277 | 0.89401 | 0.0021094
889.9722 | 0.89592 | 0.0021759
890.8998 | 0.89803 | 0.0021092
892.2306 | 0.90034 | 0.0025457
893.063 | 0.90265 | 0.0022605
894.0328 | 0.90464 | 0.0020449
894.8878 | 0.90711 | 0.002051
895.9516 | 0.90918 | 0.0022999
897.0347 | 0.91078 | 0.0025296
897.8236 | 0.91313 | 0.0021748
898.7397 | 0.91559 | 0.0023333
899.7861 | 0.91774 | 0.0021364
900.8619 | 0.91973 | 0.0023908
901.5549 | 0.92216 | 0.0021576
902.8425 | 0.92427 | 0.0021647
903.5932 | 0.92626 | 0.0023666
904.4363 | 0.92838 | 0.0023411
905.6603 | 0.93037 | 0.002949
906.3688 | 0.93283 | 0.0020436
907.2922 | 0.93506 | 0.002156
907.9805 | 0.93721 | 0.0020939
909.2004 | 0.93862 | 0.0023362
910.1758 | 0.94128 | 0.0021337
910.9123 | 0.94335 | 0.0022374
912.1795 | 0.94558 | 0.0022586
913.0528 | 0.94742 | 0.002215
913.9356 | 0.95012 | 0.0021816
914.8801 | 0.95168 | 0.0021848
915.9832 | 0.95391 | 0.0023409
916.8749 | 0.95653 | 0.0023383
917.851 | 0.95817 | 0.0026359
918.7225 | 0.96032 | 0.0025022
919.7175 | 0.96317 | 0.002189
920.4913 | 0.96513 | 0.0019247
921.3946 | 0.96701 | 0.0021103
922.4862 | 0.96924 | 0.0023411
923.4574 | 0.97084 | 0.0024824
924.3406 | 0.97322 | 0.0027341
925.1585 | 0.97549 | 0.0019908
926.324 | 0.97795 | 0.0025072
926.7717 | 0.97987 | 0.0016958
928.1438 | 0.98143 | 0.002541
928.7569 | 0.98405 | 0.0017548
930.1151 | 0.98554 | 0.0024405
930.8674 | 0.98836 | 0.0020836
931.9431 | 0.98965 | 0.0023502
932.6625 | 0.99176 | 0.0021412
933.8699 | 0.99461 | 0.0021921
934.838 | 0.99645 | 0.0022448
935.7121 | 0.99829 | 0.0024368
936.4919 | 1.0004 | 0.0020427
937.6596 | 1.0028 | 0.002126
938.488 | 1.0051 | 0.0021669
939.5545 | 1.0066 | 0.002376
940.4183 | 1.0086 | 0.002398
941.3389 | 1.0112 | 0.0021264
942.4343 | 1.0135 | 0.0022277
943.2065 | 1.0153 | 0.0020998
944.1523 | 1.0172 | 0.0023492
945.1372 | 1.0195 | 0.002112
946.1859 | 1.0216 | 0.0022482
947.015 | 1.0239 | 0.0021028
948.0994 | 1.0257 | 0.0023016
948.899 | 1.0277 | 0.0022989
950.1761 | 1.0306 | -0.011493
950.053 | 1.0302 | 0.0022099
950.1236 | 1.0305 | 0
950.1625 | 1.0307 | -0.001948
950.1592 | 1.0305 | -0.0036856
949.9269 | 1.0305 | 0.00091488
949.9819 | 1.0311 | -0.0010242
949.9788 | 1.0311 | 0.00090166
950.2689 | 1.0308 | -0.00054497
950.1727 | 1.0309 | 0.0016934
950.0656 | 1.0312 | -0.11141
949.9819 | 1.031 | 0.00041575
950.011 | 1.0306 | -0.0014614
950.0726 | 1.0304 | -0.0047365
950.076 | 1.031 | 0.0025998
949.9307 | 1.0307 | -0.0056485
950.0396 | 1.0306 | -0.00095182
949.8955 | 1.0305 | -0.0238
950.0276 | 1.0302 | 0.010284
949.8343 | 1.0308 | -0.013621
949.8758 | 1.031 | -0.0040544
950.0656 | 1.0306 | 0.0011713
949.84 | 1.0307 | 0.00050326
949.9819 | 1.0306 | -0.00093412
949.8987 | 1.0304 | 0.0004852
949.9953 | 1.0308 | 0.0044281
949.7308 | 1.0308 | -0.00021453
950.1404 | 1.0305 | -0.00074584
949.8629 | 1.0302 | -0.02464
950.095 | 1.0307 | 0.001495
949.9307 | 1.0307 | 0.00065029
949.8502 | 1.0305 | #DIV/0!
949.8596 | 1.0304 | -0.0037992
949.7503 | 1.0305 | 0.0017379
949.8502 | 1.0304 | 0.0022085
949.7567 | 1.0308 | -0.0075084
949.9528 | 1.0309 | 0.0040423
950.0626 | 1.0309 | 0.0021809
949.8244 | 1.0303 | -0.0027985
949.8174 | 1.0303 | 0.0014926
949.9012 | 1.0305 | -0.010341
949.6567 | 1.0307 | -0.00099056
949.8698 | 1.0304 | 0
949.905 | 1.0305 | 0.0058549
949.9725 | 1.0304 | -0.0010436
949.8174 | 1.0304 | 0.0027154
949.9985 | 1.0311 | 0.004983
949.6728 | 1.0307 | -0.0011181
949.9758 | 1.0309 | -0.018279
949.873 | 1.0304 | 0.0056071
949.9177 | 1.0305 | 0.0031194
950.0207 | 1.03 | -0.0046476
949.7893 | 1.03 | -0.0024469
949.8174 | 1.0302 | 0.00045701
949.9113 | 1.0305 | -0.0021384
949.8213 | 1.0299 | 0.004354
950.1596 | 1.0303 | 0
950.1307 | 1.0301 | -0.0024815
950.0278 | 1.0308 | 0.0040156
950.1214 | 1.0303 | 0
949.8629 | 1.0307 | 0.00034565
949.9694 | 1.0305 | 0.0022982
949.8378 | 1.0303 | -0.00093866
950.0889 | 1.0308 | 0.0070395
949.8503 | 1.0303 | -0.00043331
949.8793 | 1.0303 | -0.0013475
950.0278 | 1.0304 | 0.0099001
950.0309 | 1.0302 | 0.00080893
950.0825 | 1.03 | -0.0034577
949.9725 | 1.0298 | -0.002483
950.1277 | 1.0303 | -0.0051929
949.9694 | 1.0304 | 0.0058331
949.8466 | 1.0302 | -0.011963
950.0825 | 1.0305 | -0.0075892
949.8957 | 1.03 | 0.0012577
949.8825 | 1.0297 | 0.019579
950.134 | 1.0301 | 0
950.1754 | 1.0303 | 0.00015956
949.9185 | 1.0304 | -0.00362
950.2243 | 1.0301 | 0.0012127
949.9309 | 1.0303 | -0.012488
950.0373 | 1.03 | 0.002279
949.9985 | 1.0298 | 0.0030995
949.9403 | 1.0302 | 0.0027043
950.1917 | 1.0303 | 0
950.1373 | 1.0303 | 0.00092424
949.8536 | 1.0299 | 0.00028852
949.9476 | 1.0303 | 0.043068
949.7989 | 1.03 | 0.0035805
949.9892 | 1.03 | 0.001012
949.9403 | 1.03 | -0.016117
950.05 | 1.0309 | 0.0056934
950.1437 | 1.0301 | 0.0016525
949.95 | 1.0299 | 0.0017687
949.9058 | 1.03 | -0.043963
949.8598 | 1.0296 | 0.0020186
949.9058 | 1.0298 | 0.004655
949.912 | 1.0298 | -0.00077453
950.0148 | 1.03 | -0.0042577
950.057 | 1.0305 | -0.0064487
950.0635 | 1.0296 | #DIV/0!
950.0699 | 1.0297 | 0.061199
950.1661 | 1.0298 | 0.0026762
950.0635 | 1.0293 | -0.0043486
950.0795 | 1.0303 | 0.0026711
950.2538 | 1.03 | 0.001465
949.9736 | 1.0297 | 0.00043025
949.9185 | 1.0299 | -0.0002728
949.9602 | 1.0296 | 0
949.8826 | 1.0297 | -0.0023664
950.205 | 1.0298 | 0.0031956
949.957 | 1.0296 | 0.0022509
950.0148 | 1.0294 | -0.0019175
950.0826 | 1.0294 | -0.014556
949.7311 | 1.0291 | 0.00035321
949.9536 | 1.0295 | 0.0060232
950.0987 | 1.0292 | 0.001721
950.0635 | 1.0292 | -0.0013554
949.9341 | 1.0294 | -0.0017256
950.0532 | 1.0291 | 0.00052735
950.0923 | 1.0292 | -0.0009492
950.0248 | 1.0292 | 0.00062991
950.2758 | 1.0292 | 0.00067625
949.8864 | 1.0294 | -0.0009343
950.2731 | 1.0294 | 0.00092777
950.218 | 1.0292 | -0.00097559
950.1375 | 1.0291 | -0.0025523
950.2309 | 1.0293 | -0.0011752
949.9374 | 1.0294 | -0.0023719
950.0762 | 1.0293 | 0.0026914
950.1311 | 1.0294 | -0.0006277
950.0858 | 1.0291 | 0.0025815
949.931 | 1.0289 | -0.00019252
950.3179 | 1.0293 | 0.0010466
949.9798 | 1.0288 | 0.004341
950.1342 | 1.0289 | -0.0053873
950.1311 | 1.0291 | 0.0002648
950.0699 | 1.0292 | 0.0083812
950.0471 | 1.0293 | -0.003661
950.2789 | 1.0292 | 0.020223
950.0279 | 1.0289 | -0.0021534
950.186 | 1.0288 | 0.0026945
950.2731 | 1.0291 | 0.0055901
949.8826 | 1.0292 | -0.0093241
950.1279 | 1.0287 | -0.003036
950.1472 | 1.0284 | 0.043114
949.9413 | 1.0286 | -0.00011429
949.9863 | 1.0291 | 0.017017
950.1408 | 1.0281 | 0.016426
950.2827 | 1.0286 | -0.0022631
949.9541 | 1.0285 | 0.0012714
950.1694 | 1.0285 | 0.00053025
950.2309 | 1.0287 | 0.00043434
950.2309 | 1.0289 | 0.012095
950.0956 | 1.0285 | 0.0031121
950.1408 | 1.0287 | -0.00053941
950.2212 | 1.0288 | -0.0072355
950.1082 | 1.0285 | 0.00054736
949.9957 | 1.0287 | -0.0023451
950.3022 | 1.0282 | -0.031883
950.2509 | 1.0286 | 0.003207
950.1958 | 1.0283 | -0.019885
950.2888 | 1.0286 | 0.0018416
950.2021 | 1.0285 | -0.001068
950.186 | 1.0285 | -0.0081348
950.0765 | 1.0282 | -0.00405
950.312 | 1.0284 | 0.00078315
950.2437 | 1.028 | -0.0012617
950.1248 | 1.028 | 0.00074393
950.1122 | 1.0282 | 0.0022396
949.9957 | 1.0283 | 0.00024776
950.4402 | 1.0283 | 0.00055671
950.0599 | 1.0281 | 0.0022027
949.8383 | 1.0283 | -0.00037458
950.0187 | 1.028 | -0.0018864
950.2374 | 1.0285 | 0.0025
950.3603 | 1.0281 | 0.00013782
950.1638 | 1.0278 | #DIV/0!
950.1122 | 1.0282 | -0.00083638
950.0765 | 1.028 | -0.0011047
950.1638 | 1.0282 | 0.00096571
950.0187 | 1.0282 | #DIV/0!
950.2535 | 1.0278 | 0.0020899
950.0828 | 1.0281 | 0.0027732
950.0187 | 1.0278 | -0.082467
950.16 | 1.0277 | 0.0013487
949.97 | 1.0278 | -0.002837
950.0248 | 1.0273 | 0.0092744
949.928 | 1.0273 | 0.0028973
950.1768 | 1.0272 | -0.00077938
950.0797 | 1.0278 | -0.0007873
950.0765 | 1.0278 | 0.0028008
950.0765 | 1.0273 | -0.0025968
950.328 | 1.0276 | 0.0015875
950.0346 | 1.0277 | -0.0054436
950.1216 | 1.0272 | -0.0017996
949.9832 | 1.0271 | 0.00063856
950.128 | 1.0271 | -0.0050854
950.0347 | 1.0273 | -0.0029607
950.0443 | 1.0271 | -0.0094617
950.0895 | 1.0273 | 0
950.18 | 1.0269 | -0.0014724
949.9864 | 1.0277 | -0.0063885
950.1346 | 1.0273 | -0.00038001
949.941 | 1.0273 | 0.00019891
950.0538 | 1.0272 | 0.00068179
950.2376 | 1.0273 | 0.0016443
950.1378 | 1.0273 | 0.0074492
949.7096 | 1.027 | 0.00024773
950.0474 | 1.027 | 0.00026339
950.0538 | 1.0267 | 0.016988
950.183 | 1.0271 | 0.0015807
950.1959 | 1.027 | 0.0011701
950.086 | 1.0272 | 0.00080936
950.0346 | 1.0269 | -0.0060477
950.0957 | 1.0269 | 0.0030433
949.8928 | 1.0271 | -0.0022202
950.0411 | 1.0268 | -0.00026925
950.0443 | 1.0268 | 0.0046187
950.0513 | 1.0267 | -0.030688
950.3313 | 1.0268 | -0.00054693
949.9512 | 1.0263 | 0.0020595
950.0411 | 1.027 | -0.032033
949.9025 | 1.027 | 0.0088359
950.1411 | 1.0267 | -0.0016611
950.0569 | 1.0265 | 0.0065804
949.8671 | 1.0267 | 0
949.9057 | 1.0271 | -0.0085414
950.0213 | 1.0263 | -0.0081085
950.0538 | 1.0267 | -0.017003
949.9927 | 1.0264 | -0.0024198
949.9345 | 1.027 | 0.037244
950.0607 | 1.0266 | 0.0022736
949.9119 | 1.0266 | 0.014435
949.9188 | 1.0264 | -0.0010875
949.9575 | 1.0263 | -0.0027509
949.8766 | 1.026 | 0.0017885
950.1704 | 1.0261 | -0.0023517
950.0569 | 1.026 | -0.00062914
950.0734 | 1.0264 | 0.0038562
949.9709 | 1.0266 | -0.011559
950.119 | 1.026 | 0.00065452
950.0126 | 1.0262 | 0.0011387
950.0182 | 1.026 | -0.00027633
949.88 | 1.0259 | 0.0037711
950.1157 | 1.0263 | -0.00080219
949.8766 | 1.0261 | -0.0049014
949.9318 | 1.026 | -0.0030898
950.0182 | 1.0264 | #DIV/0!
949.9245 | 1.0259 | 0.0054466
950.0837 | 1.0256 | -0.0033196
950.0182 | 1.0257 | 0.0067441
949.9963 | 1.0262 | 0.0022272
949.9188 | 1.0261 | 0.0012451
950.0704 | 1.026 | 0.011117
949.6803 | 1.0255 | 8.8972e-05
949.7932 | 1.026 | -0.00083724
950.0317 | 1.0256 | 0.001288
950.119 | 1.0256 | 0.0021269
950.0734 | 1.0257 | 0.01054
949.88 | 1.0254 | 0
949.88 | 1.0251 | 0.0024258
950.0252 | 1.0252 | 0.006011
949.6742 | 1.0254 | -0.0013341
950.0734 | 1.0255 | 0.0017595
950.0382 | 1.0253 | 0.0023866
949.938 | 1.025 | -0.0041942
949.8734 | 1.0252 | -0.00035497
949.8416 | 1.0248 | 0.0033036
949.8354 | 1.0255 | 0.005223
949.9836 | 1.0251 | -0.0019112
949.9836 | 1.0253 | 0.017672
949.9028 | 1.0258 | 0.011351
949.7995 | 1.0255 | -0.005319
949.9482 | 1.0247 | 0.0085594
949.8477 | 1.0252 | 0.0013436
949.851 | 1.0252 | -0.0020633
950.035 | 1.0254 | 0.0016899
949.935 | 1.0253 | 0.004366
949.9836 | 1.025 | -0.00033679
949.8962 | 1.0252 | 0.001742
949.8096 | 1.0248 | -0.00058416
949.7513 | 1.025 | 0
949.8065 | 1.025 | 0.00029048
950.1443 | 1.0246 | -0.0023441
949.9544 | 1.025 | 0.0047052
949.9412 | 1.0251 | 0.0021452
949.9609 | 1.025 | -0.00084237
949.8962 | 1.0248 | -0.00022886
949.7771 | 1.0247 | 0.00073603
950.193 | 1.0248 | 0.00086612
949.7257 | 1.0248 | 0.00094439
949.6708 | 1.0246 | 0.0011022
949.9222 | 1.0246 | -0.00054948
949.9742 | 1.025 | 0.0020419
949.9192 | 1.0249 | 0.0076646
949.78 | 1.0246 | 0.0013344
949.687 | 1.0244 | 0.00038142
949.858 | 1.0244 | -0.00018956
950.1024 | 1.0251 | 0.0024313
950.1993 | 1.0246 | 0.00013929
950.0644 | 1.0244 | -0.00075437
949.8611 | 1.0245 | -0.030996
949.9192 | 1.0246 | -0.00063916
949.9089 | 1.0245 | 0.0026281
949.88 | 1.0239 | 0.002343
949.9804 | 1.0246 | 0.0021216
950.0577 | 1.0249 | 0.0017588
950.0803 | 1.0244 | 0.0017564
949.7224 | 1.024 | 0.0027098
949.8354 | 1.0245 | -0.0076577
949.8354 | 1.0239 | -0.00040229
949.9388 | 1.0246 | -0.0028031
949.9222 | 1.0239 | -0.017792
949.9326 | 1.0239 | -0.00071766
950.0644 | 1.0242 | -0.0047935
949.887 | 1.0245 | -0.0025093
949.987 | 1.0239 | -0.00071404
950.1541 | 1.0238 | -0.0029224
950.1675 | 1.0238 | -0.00086599
949.8776 | 1.0239 | -0.005208
950.0739 | 1.0241 | 0.0015002
949.9869 | 1.0239 | 0.0054815
949.9902 | 1.0233 | -0.015922
949.7872 | 1.0236 | 0.0013034
949.887 | 1.0234 | 0.0044512
949.9484 | 1.024 | 0.024759
950.1772 | 1.0241 | 0.0024257
949.9836 | 1.0238 | 0.00020243
949.9358 | 1.0237 | 0.0010984
949.9999 | 1.0237 | 0.0021301
949.7903 | 1.0238 | 0.00061844
949.7934 | 1.0235 | 0.00076386
950.0549 | 1.0238 | 0.00079813
950.1065 | 1.024 | 0.0012855
950.1517 | 1.0238 | 0
949.7609 | 1.0236 | -0.0013904
949.8936 | 1.0237 | -0.0010295
949.7546 | 1.0238 | -0.0017537
949.6484 | 1.0237 | 0
950.0455 | 1.0235 | -0.010968
949.9999 | 1.0234 | 0.00016382
950.0516 | 1.0237 | 0
950.0099 | 1.0239 | 0.011754
950.238 | 1.0234 | -0.0015843
949.874 | 1.0237 | -0.0032035
949.9966 | 1.0238 | 0
949.8678 | 1.024 | -0.0016
949.813 | 1.0239 | -0.0041363
950.1 | 1.0238 | 0.011309
950.21 | 1.0235 | 0.0010668
949.9548 | 1.0233 | -0.061603
950.0516 | 1.0232 | 0.00044814
950.1 | 1.0233 | -0.00098255
949.9516 | 1.0235 | 0.0026973
949.9644 | 1.0232 | 0.0012119
949.8613 | 1.0236 | -0.003637
949.8936 | 1.0234 | 0
950.2548 | 1.0235 | 0.00056442
950.0226 | 1.023 | 0.0037736
950.1545 | 1.0234 | 0.0062663
949.9777 | 1.0234 | -0.0038237
950.1677 | 1.0235 | -0.0015049
950.1607 | 1.0234 | -0.0069906
949.9163 | 1.0236 | -0.0018195
950.2197 | 1.0235 | 0.00095715
950.2222 | 1.023 | 0.00019422
950.1097 | 1.0233 | -0.00019555
949.9746 | 1.0232 | -0.00048969
949.8199 | 1.0229 | 0.0010021
950.3093 | 1.0232 | 0.0089559
950.3739 | 1.023 | -0.00059196
950.171 | 1.0233 | -0.03558
950.2613 | 1.0228 | -0.0014096
949.9777 | 1.0233 | -0.0015847
950.1743 | 1.0232 | -0.012195
950.0394 | 1.0231 | -0.0040428
950.1257 | 1.023 | 0.0095092
950.1807 | 1.0231 | -0.0018238
950.0877 | 1.0229 | 0.0084569
950.0804 | 1.0226 | 0.0010295
950.3093 | 1.0228 | 0.001251
950.0322 | 1.0225 | -0.0003034
950.2324 | 1.0228 | 0.0017964
949.9968 | 1.0225 | -0.0065653
949.9033 | 1.0225 | 0
949.8841 | 1.0221 | 0.0095611
950.0385 | 1.0222 | 0.0027325
950.0449 | 1.0225 | -0.02479
949.9291 | 1.0226 | -0.0010999
950.1387 | 1.0225 | 0.00025546
950.0355 | 1.0227 | 0.0024821
950.1423 | 1.0223 | 0.0015776
949.8323 | 1.0224 | -0.0024499
949.8937 | 1.0224 | #DIV/0!
949.9936 | 1.0221 | -0.0017653
949.8483 | 1.0223 | 0.0071429
949.8937 | 1.0224 | -0.0037663
950.1486 | 1.0218 | -0.015626
949.8099 | 1.0221 | 0.00055815
949.9871 | 1.0221 | 0.0031477
950.1361 | 1.022 | 0.00067217
950.0901 | 1.0222 | 0.002429
949.8132 | 1.0215 | 0.002218
949.8452 | 1.0218 | 0.0010541
949.9936 | 1.022 | 0.00093362
950.0424 | 1.022 | -0.00050518
949.9936 | 1.022 | 0.00096116
949.868 | 1.0219 | -0.00089659
950.1973 | 1.0219 | 0.00064823
949.6682 | 1.0217 | 0.00096116
950.0424 | 1.0217 | -0.067124
950.0164 | 1.0218 | -0.002662
949.9936 | 1.022 | 0.0026582
950.0488 | 1.0213 | -0.00071258
950.1486 | 1.0215 | -0.0065832
949.8171 | 1.0215 | 0.0027841
949.7744 | 1.0215 | 0.00023539
950.113 | 1.0217 | 0.0085896
949.9716 | 1.0219 | -0.0049554
950.1068 | 1.0216 | 0.0056442
950.0584 | 1.0212 | -0.0011025
950.0584 | 1.0215 | -0.00024293
950.0514 | 1.0212 | -0.0001665
949.8101 | 1.0215 | 0.0036381
950.2194 | 1.0215 | 0.00078645
949.8171 | 1.0213 | 0
949.6812 | 1.021 | 0.00024405
949.7719 | 1.0211 | 0.00080984
950.0133 | 1.0213 | 0.020318
950.1617 | 1.0212 | 0.00054338
950.1099 | 1.0214 | 0.0027284
950.0095 | 1.0212 | 0
949.73 | 1.0209 | 0.0019241
949.8233 | 1.0206 | -0.0060432
950.0743 | 1.0212 | 0.0018109
950.0552 | 1.0216 | -0.040553
949.778 | 1.0209 | -0.086865
949.8584 | 1.0208 | -0.0087056
950.0648 | 1.0212 | 0.0038332
949.7744 | 1.0212 | 0.0004422
949.8359 | 1.021 | 0.0067496
949.8812 | 1.0205 | 0.00025881
950.0396 | 1.0213 | 0.0072249
949.778 | 1.0206 | -0.0021407
949.73 | 1.0204 | 0.00061524
949.9747 | 1.0208 | -0.0089422
949.8876 | 1.0204 | 0.012249
949.9843 | 1.0206 | 0.0010119
950.0228 | 1.0204 | -0.001477
949.8972 | 1.0205 | -0.0024363
949.6365 | 1.0202 | 0.0011066
949.7845 | 1.0208 | -0.0032287
949.7528 | 1.0208 | -0.0033739
949.7426 | 1.0203 | -0.00060785
949.9298 | 1.0203 | 0.0025727
949.9266 | 1.0203 | 0.0018109
949.9357 | 1.0202 | -0.0037272
949.9906 | 1.0205 | -0.0047301
949.7971 | 1.02 | -0.00020909
949.9042 | 1.0203 | 0.072537
950.1229 | 1.0198 | 0.0027786
949.9843 | 1.02 | 0.00064011
949.9009 | 1.0201 | -0.0039064
950.2776 | 1.0203 | 0.00047594
949.801 | 1.0199 | -0.0027116
949.981 | 1.0198 | -0.0032659
949.949 | 1.0201 | 0.00058069
949.8587 | 1.0197 | 0
949.8972 | 1.0201 | 0.00039708
950.0838 | 1.0202 | 0.0023561
949.7426 | 1.0197 | 0.00097045
950.0943 | 1.0201 | -0.0073495
949.868 | 1.0197 | 0.0036464
949.9843 | 1.0199 | -0.0014214
950.1581 | 1.0197 | -0.0016463
950.0396 | 1.0203 | 0.016538
950.0943 | 1.0198 | 0.0015788
949.8494 | 1.0202 | -0.0021902
950.0041 | 1.0197 | -0.0039852
950.02 | 1.0197 | -0.0034863
950.0458 | 1.0198 | -0.0014181
949.9649 | 1.0199 | 0.010894
949.9752 | 1.0198 | 0.0052938
949.9906 | 1.0198 | 0.0020658
950.0008 | 1.0203 | 0.0030986
950.049 | 1.0202 | 0.010151
950.142 | 1.0201 | 0
949.8494 | 1.0198 | -0.00030717
950.0105 | 1.0198 | 0.0010675
950.1492 | 1.0201 | 0.0060566
950.1038 | 1.0197 | -0.0060435
950.3035 | 1.0201 | 0.00099808
950.0588 | 1.0196 | -0.00061721
950.1555 | 1.0194 | -0.0040172
950.0684 | 1.0199 | -0.0061006
950.2488 | 1.0195 | -0.013019
950.1069 | 1.0196 | -0.0040281
950.1581 | 1.0194 | -0.0040934
950.2067 | 1.02 | 0.018524
950.1651 | 1.0194 | -0.0060592
950.1199 | 1.0195 | 0.00080842
950.1814 | 1.0196 | -0.00010608
950.1199 | 1.0196 | 0.0014937
950.1683 | 1.0196 | -0.0064119
949.8136 | 1.0196 | 0.0011182
949.9105 | 1.0193 | 0.00072559
950.1135 | 1.0199 | -0.0057009
949.9885 | 1.0198 | -0.0021697
950.0721 | 1.0194 | 0.00066521
950.1683 | 1.0196 | -0.0054379
950.1326 | 1.0195 | 0.0024827
949.7784 | 1.0192 | 0.00074447
950.233 | 1.0192 | -0.00036146
949.9752 | 1.0191 | 0
949.9885 | 1.0194 | 0.0006055
950.0168 | 1.0193 | -0.0011608
949.7816 | 1.0191 | -0.00067743
949.7302 | 1.0192 | 0.00038259
950.0842 | 1.0192 | 0.0038119
949.8394 | 1.019 | 0
950.0367 | 1.0194 | 0.0017835
949.92 | 1.0186 | 0.00068981
949.9885 | 1.019 | 0.0018835
949.8394 | 1.019 | 0.0022088
950.0333 | 1.0187 | -0.00067129
949.8846 | 1.0189 | -0.00047419
949.6624 | 1.0186 | 0.0003107
949.9167 | 1.0188 | -0.013925
950.0494 | 1.0188 | 0.00015975
950.0398 | 1.0187 | 0.00052083
949.9364 | 1.0185 | -0.00072685
949.8045 | 1.0187 | -0.0035557
949.5143 | 1.0185 | 0.00022075
950.0979 | 1.0184 | 0.00041035
949.8815 | 1.0185 | -0.0025195
950.0456 | 1.0186 | -0.050853
949.9075 | 1.0183 | -0.018653
950.0367 | 1.0181 | -0.00041437
950.0494 | 1.0184 | -0.00099366
949.9012 | 1.0184 | 0.01101
949.6592 | 1.0182 | 0.0014635
949.8527 | 1.0186 | 0.15073
949.8621 | 1.018 | 0.00075957
949.8463 | 1.0185 | 0.0025424
949.8495 | 1.0181 | -0.0045622
949.7591 | 1.0179 | 0.0003063
949.7079 | 1.0181 | -0.0018874
949.9524 | 1.0176 | -0.0039653
950.1423 | 1.018 | 0.0018382
949.8943 | 1.0178 | -0.0012142
949.8143 | 1.0182 | -0.0099623
949.9722 | 1.0177 | -0.0019888
949.8621 | 1.0178 | -0.11766
949.8654 | 1.0177 | -0.045462
949.7559 | 1.0181 | 0.00041792
949.8591 | 1.0182 | -0.0024227
949.8559 | 1.0181 | 0.0048996
949.8495 | 1.0182 | -0.0036578
950.0044 | 1.0178 | 0.0073079
949.824 | 1.018 | -0.0011689
950.0527 | 1.0174 | 0.0074489
949.9562 | 1.0175 | -0.0021576
949.7236 | 1.0181 | -0.0004844
950.0947 | 1.0178 | 0.00059108
949.7206 | 1.018 | 0.057884
949.9658 | 1.018 | 0.028744
949.9625 | 1.0177 | -0.0024348
949.7105 | 1.0174 | -0.00035504
949.9562 | 1.0177 | -0.0061644
950.0588 | 1.0174 | -0.0013568
949.8207 | 1.0174 | 0.0018849
949.9689 | 1.0176 | 0.00058525
950.0012 | 1.0175 | -0.012116
950.0074 | 1.0177 | 0.0019955
949.7686 | 1.0175 | -0.0014329
949.9753 | 1.0178 | #DIV/0!
949.733 | 1.0172 | -0.00059979
950.0141 | 1.0171 | 0.010689
949.9753 | 1.0173 | #DIV/0!
950.0588 | 1.017 | -0.0048579
950.0653 | 1.0177 | -0.0057007
949.9753 | 1.0176 | -0.001022
949.8818 | 1.0178 | -0.016083
950.1202 | 1.0174 | 0.0016754
950.2432 | 1.0173 | 0.0056961
949.9401 | 1.0169 | 0.0022434
949.9335 | 1.0171 | 0.0012119
950.1815 | 1.0169 | 0.00015381
950.0273 | 1.0171 | -0.018128
949.9658 | 1.0171 | 0.0012005
949.9271 | 1.0169 | 0.00078842
950.0338 | 1.017 | 0.0026993
949.9984 | 1.0171 | -0.0014886
950.0758 | 1.017 | 0.010493
950.1496 | 1.0173 | -0.0024284
950.1297 | 1.0169 | -0.0010661
950.1466 | 1.0178 | 0.0026469
950.1335 | 1.0173 | 0.0036441
949.9463 | 1.0171 | -0.00049138
949.7921 | 1.0168 | 0
949.9296 | 1.0166 | 0.0020381
950.1852 | 1.017 | 0.0021604
950.0884 | 1.0168 | 0.0010541
950.1982 | 1.0171 | 0.0031134
950.0947 | 1.0168 | 0.0011035
949.9401 | 1.0167 | 0.0010112
950.0852 | 1.0168 | 0.00056334
949.8466 | 1.0165 | -0.0033669
950.0947 | 1.0168 | 0.0037463
949.9463 | 1.0167 | 0.00059383
949.9047 | 1.0164 | 0.0017233
950.053 | 1.0167 | 0.002932
949.8147 | 1.0166 | 0.00033051
950.0181 | 1.0165 | 0.007091
949.9463 | 1.0164 | 0.013712
950.2879 | 1.0168 | 0.0012955
950.0015 | 1.0164 | -0.0021633
949.9662 | 1.0166 | 0.0024932
950.0464 | 1.0165 | -0.0020702
949.9111 | 1.0166 | -0.0013468
950.2015 | 1.0172 | 0.0046067
949.9142 | 1.0167 | -0.0017396
949.9692 | 1.0165 | -0.0032608
950.0657 | 1.0166 | 0
949.9592 | 1.0167 | #DIV/0!
950.1011 | 1.0161 | 0.060442
950.2528 | 1.0166 | 0.0015636
949.9592 | 1.0164 | -0.13932
950.1044 | 1.0163 | #DIV/0!
950.1528 | 1.0164 | 0.0021808
949.9564 | 1.0168 | -0.0031346
950.1044 | 1.0165 | 0.0014781
950.0631 | 1.0162 | -0.0043408
950.1559 | 1.0162 | -0.0041898
950.2631 | 1.0167 | 0.0020683
950.0181 | 1.0164 | -0.00015396
950.1466 | 1.0162 | -0.0021735
950.1307 | 1.0165 | 0.016219
950.2722 | 1.0164 | 0.0021308
950.0207 | 1.0165 | 0.00097157
950.1211 | 1.0163 | 0.0010349
950.0887 | 1.016 | 0.0027366
950.1011 | 1.0165 | 0.002196
950.2722 | 1.0165 | 0.00017719
950.2173 | 1.0164 | 0.0012196
949.9409 | 1.0162 | 0.0011281
949.8306 | 1.0164 | -0.0039728
950.1211 | 1.0162 | 0.00020095
950.1141 | 1.0164 | 0.0036142
950.0372 | 1.0156 | 0.0032348
949.9269 | 1.0162 | 0
950.0276 | 1.0161 | 0.00082368
950.3273 | 1.0165 | 0.0016349
950.1236 | 1.0162 | 0.0031104
949.8377 | 1.0159 | -0.0018033
950.0403 | 1.016 | 0.0046959
949.9853 | 1.0158 | 0.0042624
949.9244 | 1.0158 | 0.0041358
950.1236 | 1.0164 | 0.0028229
950.0403 | 1.016 | 0.00055266
949.9339 | 1.0158 | -0.0044257
949.902 | 1.0158 | -0.0031309
949.8987 | 1.0159 | -0.0016177
949.9692 | 1.0156 | -0.00093504
949.9269 | 1.0157 | 0
949.9954 | 1.0158 | #DIV/0!
949.8856 | 1.0157 | 0.001063
950.0533 | 1.0157 | 0.0010499
949.9954 | 1.0157 | 0.0010549
949.812 | 1.0156 | -0.0018491
949.9788 | 1.0156 | -0.0031266
949.8472 | 1.0156 | -0.0028535
949.96 | 1.0154 | 0.0010466
949.9538 | 1.0157 | 0.0048353
949.902 | 1.0154 | 0.0037795
950.1468 | 1.0156 | 0.001492
949.8406 | 1.0152 | 0.001992
949.9434 | 1.0156 | -0.0088753
949.9371 | 1.0153 | -0.0012749
950.0958 | 1.0157 | -0.15675
950.0887 | 1.0143 | -0.027976
950.0598 | 1.0151 | -0.014056
950.1015 | 1.0148 | -0.0046965
950.0468 | 1.0155 | #DIV/0!
950.0403 | 1.0154 | 0
949.96 | 1.0155 | #DIV/0!
950.0468 | 1.0153 | 0.0027995
949.9466 | 1.0154 | -0.03882
949.96 | 1.0153 | 0.0064464
950.0049 | 1.0152 | -0.0039129
949.9567 | 1.015 | -0.0012274
949.9114 | 1.0149 | 0.0095092
950.1048 | 1.0148 | #DIV/0!
949.9249 | 1.015 | -0.0045969
949.9567 | 1.0154 | -0.0043032
950.1048 | 1.0152 | 0.00057791
949.9759 | 1.0148 | 0.0066488
950.0112 | 1.0151 | 0.0012965
949.8342 | 1.0151 | 0.0015962
950.0112 | 1.015 | 0.002044
949.8604 | 1.0149 | 0.003096
949.9567 | 1.0153 | 0.024592
949.9538 | 1.0149 | 0.0015141
949.873 | 1.015 | -0.0011858
949.9249 | 1.0145 | -0.026895
950.0312 | 1.015 | 0.0057397
950.0049 | 1.0148 | -0.0028507
949.9089 | 1.0149 | 0.0035585
949.9631 | 1.0146 | 0.0018432
949.9089 | 1.0151 | 0.013832
949.8759 | 1.0148 | -0.0068713
950.0692 | 1.0148 | 0.0037591
949.8636 | 1.0145 | -0.0032806
949.9727 | 1.0141 | 0.039301
949.9444 | 1.0144 | 0.019653
949.9828 | 1.0141 | 0.0016187
949.9926 | 1.0149 | 0.0014372
949.9344 | 1.0142 | -0.00062729
950.0795 | 1.0142 | -0.013018
949.9382 | 1.0148 | -0.0018058
949.7475 | 1.0143 | -0.042964
950.0374 | 1.0148 | 0.016481
950.1764 | 1.0144 | 0.00019458
949.7375 | 1.0147 | -0.0078337
949.9828 | 1.0139 | 0.024175
949.9759 | 1.0144 | -0.0060333
949.8473 | 1.0138 | 0.0037712
950.0023 | 1.0144 | 0.0056569
950.0407 | 1.014 | 0.00051418
949.9406 | 1.0142 | -0.0028345
949.947 | 1.014 | -0.00040438
949.8887 | 1.0139 | -0.00039043
950.0923 | 1.0138 | 0.00080741
949.6569 | 1.0142 | -0.0020641
950.0892 | 1.0138 | -0.0040527
950.0439 | 1.0137 | 0
949.8085 | 1.0138 | 0.027101
950.1374 | 1.0136 | -0.00011526
949.8536 | 1.0137 | -0.0071539
949.7926 | 1.0134 | -0.004029
949.7989 | 1.0137 | -0.0052418
949.9028 | 1.0134 | 0
949.7538 | 1.0136 | 0.0092376
949.9406 | 1.0129 | -0.001065
949.7056 | 1.0134 | -0.00078463
949.7411 | 1.0135 | -0.0023541
949.757 | 1.0131 | -0.0002755
949.8052 | 1.0133 | #DIV/0!
949.957 | 1.0129 | #DIV/0!
949.899 | 1.0131 | 0.0032621
949.8052 | 1.013 | -0.00011299
949.957 | 1.013 | -0.0014589
949.8631 | 1.0129 | 0.00085291
950.1505 | 1.013 | -0.0068869
950.0374 | 1.0129 | 0.0024212
950.0923 | 1.0131 | 0.0014804
950.0994 | 1.0133 | -0.004908
950.1505 | 1.0132 | 0.0032171
949.9603 | 1.0129 | 0.0056945
950.1472 | 1.0131 | 0.0056474
950.2477 | 1.0135 | 0.0013854
950.0701 | 1.0136 | 0.045759
950.1956 | 1.0134 | 0.0011205
949.909 | 1.013 | 0.0012955
950.0599 | 1.0131 | 0.00094977
950.0211 | 1.0132 | -0.0025144
950.1505 | 1.0133 | 0.0027203
950.0187 | 1.0131 | 0.0022034
949.9122 | 1.0135 | 0.0022761
949.9636 | 1.0128 | 0.0044704
949.9122 | 1.0128 | 0.006905
949.8607 | 1.0133 | -0.0024338
950.0248 | 1.0131 | 0.00075778
950.0085 | 1.0135 | -0.0012534
949.957 | 1.0131 | 0.0038213
950.0765 | 1.0131 | -0.0060292
950.1956 | 1.0133 | 0.0015479
950.0696 | 1.0135 | 0.0072134
950.1219 | 1.0129 | -0.00083843
950.1703 | 1.0132 | 0.00079555
950.0154 | 1.0131 | 0.0025885
950.2151 | 1.0128 | -0.0030236
950.3669 | 1.0134 | 0.0010388
949.97 | 1.013 | -0.00043239
950.0211 | 1.0134 | 0.0090231
950.0281 | 1.013 | -0.0019535
950.1508 | 1.0129 | 0
949.9864 | 1.0131 | -0.00047069
949.928 | 1.0132 | 0
950.3733 | 1.0129 | -0.00026054
950.0696 | 1.013 | -0.0056495
950.4249 | 1.0132 | 0.00088522
950.0734 | 1.013 | -0.012114
950.0211 | 1.0133 | 0.0053392
949.9832 | 1.0128 | 0.0040427
950.0443 | 1.0134 | 0.011488
949.9479 | 1.0129 | 0.0043605
949.9252 | 1.0126 | -0.0040705
949.9864 | 1.0127 | -0.02479
949.8313 | 1.0124 | -0.0013046
949.9732 | 1.0124 | 0.0031622
949.9959 | 1.0125 | -0.0095223
950.0411 | 1.0121 | -0.001517
949.8867 | 1.0121 | 0
950.0411 | 1.012 | 0.000809
950.0926 | 1.012 | -0.00024185
949.835 | 1.0121 | 0.0013455
949.8961 | 1.0119 | 0.034933
949.9313 | 1.0121 | -0.00064023
949.7478 | 1.012 | 0
949.8995 | 1.012 | 0.0023374
949.7479 | 1.0122 | -0.00089753
949.5509 | 1.012 | -0.0016164
949.9998 | 1.0123 | -0.0028325
950.0964 | 1.0119 | 0
949.8412 | 1.0115 | 0.00053873
950.0964 | 1.012 | -0.0028792
949.9864 | 1.0119 | 0.0014755
949.9864 | 1.0116 | 0.0014524
950.1508 | 1.0119 | 0.0012333
949.7479 | 1.0115 | 0.05125
949.9056 | 1.0115 | 0.0028693
949.9606 | 1.0116 | 0.0067408
949.751 | 1.0117 | 0.00079184
950.0964 | 1.012 | 0.0024789
949.9896 | 1.0118 | 0.0019726
950.2447 | 1.0121 | 0.0017185
949.9545 | 1.0117 | -0.00075662
950.2473 | 1.0123 | 0.0017581
950.1992 | 1.012 | -0.00075723
950.2129 | 1.0115 | -0.0028482
950.0026 | 1.0119 | -0.00093044
949.9927 | 1.0122 | -0.0012075
950.0482 | 1.012 | -0.00077631
949.9606 | 1.0119 | -0.00041882
950.1546 | 1.012 | -0.0043798
950.1992 | 1.0119 | 0.0004502
950.2408 | 1.0118 | -0.0033134
950.1992 | 1.0118 | -0.0014624
950.1123 | 1.0118 | 0.0050944
950.0638 | 1.0124 | -0.00089925
950.0121 | 1.012 | 0.0018867
950.1737 | 1.0121 | 0
950.1508 | 1.0123 | 0.0012845
950.1157 | 1.0122 | 0
950.0186 | 1.0121 | -0.0099927
949.8768 | 1.012 | 0.037306
949.8187 | 1.0122 | -0.0011639
950.0577 | 1.0117 | 0.0029979
949.8705 | 1.0117 | 0.00020236
950.2217 | 1.0118 | 0
950.0186 | 1.0116 | 0.00035895
950.0638 | 1.0118 | 0.0057215
949.8219 | 1.0118 | -0.013814
949.9095 | 1.0116 | 0
950.016 | 1.0115 | -0.00039028
949.8672 | 1.0112 | -0.0024563
949.9127 | 1.0116 | 0.20943
949.9158 | 1.0115 | 0.0047482
949.8831 | 1.0111 | 0.0061009
949.9095 | 1.0109 | 0.0012793
949.8252 | 1.0111 | -0.0020782
949.787 | 1.0105 | -0.00021341
950.2763 | 1.0114 | 0.00087276
949.9381 | 1.0109 | 0.00037972
949.9703 | 1.0105 | -0.0045799
949.8284 | 1.011 | -0.032055
949.8353 | 1.0108 | 0.0022232
949.8252 | 1.0112 | -0.0007901
949.832 | 1.0109 | -0.00188
949.8705 | 1.0109 | 0.0015589
950.1222 | 1.0109 | 0.00086405
949.8736 | 1.0108 | 0.0070112
949.7451 | 1.0107 | 0.00030882
950.0317 | 1.0108 | 0.0011031
949.9349 | 1.0112 | -0.0031014
950.1251 | 1.0108 | 0.00029655
950.1381 | 1.011 | 0.00040218
950.0736 | 1.0108 | -0.00062811
949.9932 | 1.0108 | -0.0018213
950.2354 | 1.011 | 0.00018916
949.8869 | 1.0109 | -0.0012563
950.1221 | 1.0106 | -0.0082384
950.0285 | 1.011 | 0.0015367
950.0736 | 1.0107 | 0.0040452
950.0414 | 1.0112 | -0.00047831
950.2321 | 1.0113 | 0.0022799
950.1316 | 1.0109 | 0.0018306
950.2866 | 1.0111 | 0.00094342
950.0091 | 1.0108 | 0.0016288
950.2384 | 1.0111 | 0.0009666
949.9965 | 1.0108 | 0.0019339
950.2252 | 1.0111 | 0
949.9553 | 1.0108 | -0.0043596
949.9156 | 1.0107 | -0.00092641
950.0613 | 1.0111 | 0.0006186
949.9642 | 1.0108 | -0.00019285
949.9578 | 1.0106 | 0.0022548
950.2509 | 1.0112 | 0.0035348
949.7614 | 1.0108 | -0.0015167
950.0966 | 1.011 | -0.0017738
950.0518 | 1.0105 | #DIV/0!
950.0966 | 1.0103 | -0.0039057
950.2509 | 1.0107 | 0
950.0518 | 1.0106 | -0.011323
949.9965 | 1.0107 | -0.00079309
950.1453 | 1.0107 | 0.0065832
950.1001 | 1.01 | -0.0030918
949.6512 | 1.011 | -0.0025013
950.1096 | 1.0104 | 0.004553
949.961 | 1.0104 | 0.0014571
949.9482 | 1.0103 | -0.00060423
950.0581 | 1.0102 | 0.0046522
949.7195 | 1.0101 | 0.0019171
950.013 | 1.0102 | -0.0028961
950.0833 | 1.0103 | 0
949.9642 | 1.0106 | 0.0016958
949.8645 | 1.0106 | 0.077031
949.9553 | 1.0103 | -0.0012485
949.6646 | 1.0101 | -0.0027375
949.8549 | 1.0099 | -0.0087761
949.8613 | 1.0104 | -0.0010275
949.7645 | 1.0098 | -0.0023081
949.8192 | 1.0102 | -0.0013647
950.0896 | 1.0102 | 0.00097734
949.5782 | 1.0102 | -0.00057308
950.1058 | 1.0098 | -0.00064829
949.8096 | 1.0099 | -0.0023241
949.9194 | 1.01 | -0.0024251
949.8645 | 1.01 | -0.0014244
949.961 | 1.0096 | 0.004679
950.1129 | 1.0095 | -0.00033989
949.9194 | 1.0099 | 0.0018776
950.0613 | 1.0101 | #DIV/0!
949.7678 | 1.0097 | 0.0012817
949.961 | 1.01 | -0.00074497
950.0613 | 1.0097 | -0.00016388
950.1644 | 1.0102 | 0.0019398
950.171 | 1.0098 | 0.0003921
949.8225 | 1.0097 | -0.0042992
949.9225 | 1.0097 | 0.0011199
950.2708 | 1.0099 | -0.00061426
949.9225 | 1.0093 | 0.0011923
950.1321 | 1.0099 | -0.0021955
950.0161 | 1.01 | -0.00028242
950.1193 | 1.0095 | 0
950.1677 | 1.0099 | 0.0040433
949.739 | 1.0101 | -0.0011123
949.9769 | 1.0095 | 0.0018361
950.013 | 1.0092 | 0.0017016
950.1258 | 1.0097 | -0.0037778
950.2324 | 1.01 | 0.0017024
950.3577 | 1.0098 | -0.00017345
950.074 | 1.0099 | -0.0018718
950.0258 | 1.0096 | 0.039246
950.1321 | 1.0099 | 0.0013985
950.0322 | 1.0099 | -0.0052587
950.0228 | 1.0095 | 0.031833
949.8804 | 1.0095 | 0.00050479
950.0843 | 1.0097 | 0.0030453
950.0424 | 1.0101 | 0.00039105
950.0355 | 1.0096 | 0.0069537
950.187 | 1.01 | 0.00427
949.8426 | 1.0101 | -0.00063397
950.0804 | 1.0099 | 0.00035655
950.1321 | 1.0097 | -0.0022767
950.2743 | 1.0098 | 0
950.1902 | 1.0099 | 0.0015144
950.0291 | 1.01 | -0.003092
949.9871 | 1.0098 | -0.00052462
950.0869 | 1.0098 | 0.00059851
950.1934 | 1.0095 | -0.0009699
950.0617 | 1.0097 | 0.00051146
950.1521 | 1.0098 | -0.0048672
949.7903 | 1.0099 | -0.00044923
949.6029 | 1.0095 | 0.0003255
950.2324 | 1.0094 | 0.00059634
950.0514 | 1.0097 | -0.0019269
950.2036 | 1.0097 | 0.0017807
949.8389 | 1.0092 | 0.011998
950.1934 | 1.0095 | 0.0015201
949.8523 | 1.0091 | -0.00054076
949.8552 | 1.0094 | -0.00188
950.0133 | 1.0092 | 0
949.9968 | 1.009 | -0.0088968
950.0424 | 1.009 | 0.00080571
949.7167 | 1.0092 | -0.00087256
949.9353 | 1.0095 | -0.012711
949.7999 | 1.0088 | -0.017089
950.1647 | 1.0088 | 0.0055278
950.0584 | 1.008 | -0.0017307
949.8937 | 1.0072 | 0.0036518
949.903 | 1.0074 | -0.0085044
949.9454 | 1.0082 | 0.00086744
950.0971 | 1.008 | 0.001884
949.8616 | 1.0077 | -0.0010998
949.675 | 1.0079 | -0.00055095
949.9518 | 1.0077 | -0.0068479
949.9683 | 1.0076 | -0.0005517
949.9589 | 1.0078 | -0.0044065
950.0032 | 1.0074 | 0.0029319
949.8973 | 1.0076 | 0.0050509
950.0032 | 1.0076 | 0.004038
950.2166 | 1.008 | -0.00033068
949.9902 | 1.0081 | -0.047451
950.1097 | 1.008 | 0.0021186
949.8616 | 1.0081 | -0.0029798
949.9968 | 1.0078 | 0.0015484
949.9621 | 1.0077 | 0.012095
950.0322 | 1.0076 | 0.0013273
949.82 | 1.0075 | 0.00051921
949.9589 | 1.0077 | -0.0016493
950.0617 | 1.0076 | -0.012145
950.1966 | 1.0077 | 0.0037215
949.8166 | 1.0079 | 0.006962
950.1132 | 1.007 | 0.0032107
949.6713 | 1.0058 | 0.0024305
949.1876 | 1.0035 | 0.0021183
948.3109 | 1.0012 | 0.0017825
946.9042 | 0.99903 | 0.0020231
945.9943 | 0.99676 | 0.001964
944.9327 | 0.9952 | 0.0020284
943.6766 | 0.9925 | 0.0018773
942.6497 | 0.99019 | 0.0015794
941.2895 | 0.98781 | 0.0015091
940.1358 | 0.98585 | 0.0015888
938.7877 | 0.98409 | 0.0017613
937.455 | 0.98202 | 0.0021055
936.5428 | 0.98014 | 0.0018838
935.2802 | 0.97792 | 0.0020789
934.8923 | 0.97663 | 0.0019902
933.9276 | 0.97522 | 0.0025507
933.0044 | 0.97318 | 0.0023562
932.2205 | 0.97131 | 0.002212
931.5823 | 0.96924 | 0.0018275
930.5649 | 0.96744 | 0.0019062
929.6929 | 0.96572 | 0.0021798
928.4799 | 0.96357 | 0.0022785
927.16 | 0.96095 | 0.0024258
926.4462 | 0.95864 | 0.0018825
925.4597 | 0.95668 | 0.002023
924.7422 | 0.95508 | 0.001964
923.3721 | 0.95285 | 0.0021251
922.29 | 0.95027 | 0.0020712
921.3578 | 0.94843 | 0.0022198
920.4834 | 0.94671 | 0.0023891
919.6093 | 0.94472 | 0.0023176
918.5395 | 0.94218 | 0.0022136
917.5211 | 0.93964 | 0.0018061
916.4376 | 0.93737 | 0.0021183
915.5721 | 0.93561 | 0.0020092
914.5335 | 0.93424 | 0.0025246
913.6505 | 0.93146 | 0.0020168
912.2248 | 0.92888 | 0.002205
911.6219 | 0.92689 | 0.0017765
910.4709 | 0.92505 | 0.0022202
909.6004 | 0.9231 | 0.002291
908.3646 | 0.9211 | 0.0027192
907.301 | 0.91801 | 0.002024
906.5114 | 0.91602 | 0.0021133
905.8913 | 0.91438 | 0.0021022
904.6738 | 0.9127 | 0.0026485
903.7361 | 0.91016 | 0.0025913
902.6549 | 0.90757 | 0.0023453
901.9131 | 0.90538 | 0.0022914
901.171 | 0.90351 | 0.0020267
899.8541 | 0.90101 | 0.0026804
898.7221 | 0.89807 | 0.0022118
897.6984 | 0.89647 | 0.0024097
897.243 | 0.89401 | 0.0018747
896.1765 | 0.89244 | 0.0023405
895.1022 | 0.89021 | 0.0024551
893.7599 | 0.88748 | 0.0023801
893.0358 | 0.88509 | 0.002037
892.1081 | 0.88286 | 0.0019461
891.1151 | 0.88118 | 0.0022009
890.0991 | 0.87911 | 0.0024389
889.2952 | 0.87739 | 0.0026464
888.3082 | 0.875 | 0.002625
887.2775 | 0.87223 | 0.0025144
886.5914 | 0.87023 | 0.0023041
885.7015 | 0.86816 | 0.0025423
884.5717 | 0.86542 | 0.0026089
883.435 | 0.86296 | 0.0025336
882.6563 | 0.86042 | 0.0021673
881.9039 | 0.85846 | 0.0019928
880.6571 | 0.85592 | 0.002311
879.3909 | 0.85334 | 0.0026401
878.5488 | 0.85178 | 0.0024283
877.8148 | 0.84935 | 0.001992
877.1101 | 0.84732 | 0.0023907
876.0369 | 0.84568 | 0.0024473
874.7919 | 0.84333 | 0.0026019
874.248 | 0.84048 | 0.0020301
873.0652 | 0.83841 | 0.0022272
872.2673 | 0.83676 | 0.0022679
871.3011 | 0.8345 | 0.0025626
870.3089 | 0.83227 | 0.0023748
868.9915 | 0.82934 | 0.002719
868.3716 | 0.82699 | 0.0025602
867.5099 | 0.82562 | 0.0024089
866.6907 | 0.82308 | 0.0023384
865.7296 | 0.82022 | 0.0022468
864.3123 | 0.81792 | 0.0022106
863.6475 | 0.81596 | 0.0021869
862.9104 | 0.81389 | 0.0020583
861.4822 | 0.81166 | 0.003146
860.5723 | 0.80924 | 0.0029818
859.586 | 0.80705 | 0.0027704
859.1954 | 0.80447 | 0.002433
858.2119 | 0.8022 | 0.0023677
856.9468 | 0.79974 | 0.0028002
856.1581 | 0.79708 | 0.0025911
854.9091 | 0.79438 | 0.002475
854.0704 | 0.79168 | 0.0022923
853.3211 | 0.78973 | 0.0022499
852.097 | 0.78742 | 0.0025613
851.0684 | 0.7848 | 0.0024125
850.0365 | 0.78234 | 0.0023118
849.3492 | 0.78038 | 0.0023646
848.313 | 0.77815 | 0.0023135
847.1105 | 0.77557 | 0.0029492
846.3728 | 0.77334 | 0.0026065
845.3555 | 0.77131 | 0.0028905
844.8832 | 0.769 | 0.0022547
843.9127 | 0.76693 | 0.0023429
842.9747 | 0.76443 | 0.002518
841.7097 | 0.76185 | 0.0025883
840.5081 | 0.75896 | 0.0025177
839.8224 | 0.75649 | 0.0025524
838.8698 | 0.7545 | 0.002731
837.9767 | 0.75258 | 0.0031647
837.0803 | 0.74949 | 0.002503
835.9634 | 0.74656 | 0.0023227
835.3699 | 0.74433 | 0.0020892
834.1591 | 0.74218 | 0.0021994
833.0848 | 0.73987 | 0.0027335
832.1134 | 0.73753 | 0.0030492
830.9947 | 0.73522 | 0.0029906
830.367 | 0.73245 | 0.0025411
829.7155 | 0.73022 | 0.002146
828.5629 | 0.72795 | 0.0026842
827.4896 | 0.72513 | 0.0023245
826.2355 | 0.72275 | 0.0026205
825.7806 | 0.72048 | 0.0022403
824.6132 | 0.71845 | 0.0026517
823.6392 | 0.71595 | 0.0027554
822.5344 | 0.71321 | 0.0029794
821.7674 | 0.7109 | 0.0029135
820.8295 | 0.7082 | 0.0024104
820.1591 | 0.70613 | 0.0023511
819.1638 | 0.70332 | 0.0022808
817.6989 | 0.70066 | 0.002279
816.7997 | 0.69823 | 0.0024012
816.0781 | 0.69628 | 0.0022514
814.9709 | 0.69444 | 0.0023183
814.2758 | 0.69217 | 0.0024222
813.1778 | 0.68975 | 0.0023274
811.9013 | 0.68732 | 0.0026023
811.4509 | 0.68533 | 0.0020172
810.4562 | 0.68341 | 0.0019836
809.6025 | 0.68134 | 0.0022052
808.2333 | 0.67884 | 0.0023142
807.0659 | 0.67669 | 0.0025014
806.7123 | 0.67497 | 0.0024689
805.7496 | 0.67309 | 0.0025445
804.4398 | 0.67012 | 0.0024127
803.83 | 0.66785 | 0.0022427
802.7685 | 0.66551 | 0.002314
801.7172 | 0.66355 | 0.0025669
801.0056 | 0.66152 | 0.0024883
799.896 | 0.65886 | 0.0026261
798.9449 | 0.65643 | 0.0024258
797.9257 | 0.65385 | 0.0023739
797.2606 | 0.65194 | 0.0023673
796.1565 | 0.64967 | 0.0029705
795.241 | 0.64748 | 0.002652
794.2711 | 0.64486 | 0.0025846
793.5108 | 0.64181 | 0.0022993
792.3512 | 0.63982 | 0.0025448
791.5329 | 0.63778 | 0.0026267
790.5179 | 0.63493 | 0.0027354
789.4011 | 0.63231 | 0.0024452
788.4665 | 0.62973 | 0.0023888
787.8878 | 0.62774 | 0.0022908
786.8107 | 0.62598 | 0.0024558
785.733 | 0.6232 | 0.0026449
784.679 | 0.62038 | 0.0025517
783.7059 | 0.61835 | 0.0026548
783.072 | 0.61616 | 0.0023755
782.1354 | 0.61389 | 0.0022745
781.158 | 0.61159 | 0.0025283
779.8953 | 0.60862 | 0.0023699
778.9208 | 0.60658 | 0.0023743
778.3124 | 0.60439 | 0.0024513
777.3546 | 0.60259 | 0.0027796
776.1377 | 0.59997 | 0.0029553
775.2978 | 0.597 | 0.0026292
774.3864 | 0.59434 | 0.0022236
773.5048 | 0.59219 | 0.0024056
772.6953 | 0.59016 | 0.0021766
771.4323 | 0.58778 | 0.0027874
770.4003 | 0.58473 | 0.0025217
769.4258 | 0.58304 | 0.002712
768.8231 | 0.5805 | 0.0024818
767.9504 | 0.57855 | 0.0025182
766.9172 | 0.57624 | 0.0026982
765.7509 | 0.57288 | 0.0024088
764.9692 | 0.57104 | 0.0023265
764.1059 | 0.56866 | 0.0022314
763.1537 | 0.56662 | 0.0022644
761.9105 | 0.56392 | 0.0023078
761.0395 | 0.56181 | 0.0025369
759.9594 | 0.55939 | 0.0025996
759.0981 | 0.55743 | 0.0027139
758.4964 | 0.55536 | 0.0026163
757.2068 | 0.55223 | 0.0025868
756.1734 | 0.5495 | 0.0023385
755.4477 | 0.54738 | 0.0022097
754.5164 | 0.54527 | 0.0022426
753.448 | 0.54312 | 0.0026447
752.475 | 0.54082 | 0.0028272
751.3781 | 0.53824 | 0.002673
750.6686 | 0.53577 | 0.0022853
750.0547 | 0.53397 | 0.0022244
749.0668 | 0.53206 | 0.0023866
747.9311 | 0.52952 | 0.0026113
746.7501 | 0.52662 | 0.0027248
745.8886 | 0.52447 | 0.0024137
745.0712 | 0.52205 | 0.0022852
744.3394 | 0.52005 | 0.0022721
743.1023 | 0.51775 | 0.0026237
741.9572 | 0.51493 | 0.0026903
741.0353 | 0.51255 | 0.0024408
740.4199 | 0.51071 | 0.0024384
739.3701 | 0.50797 | 0.0025188
738.296 | 0.50586 | 0.0024274
737.3251 | 0.50316 | 0.002226
736.5914 | 0.50097 | 0.0020355
735.5577 | 0.49921 | 0.0023637
734.6201 | 0.49714 | 0.0027566
733.4411 | 0.49456 | 0.0027332
732.6132 | 0.49225 | 0.0024556
731.9818 | 0.48987 | 0.0022419
730.9949 | 0.48787 | 0.0023258
729.8109 | 0.48537 | 0.0025822
728.982 | 0.48314 | 0.0023922
727.8008 | 0.48045 | 0.0022967
726.9642 | 0.47802 | 0.0023636
726.2524 | 0.47661 | 0.0023602
725.0939 | 0.47423 | 0.0025538
724.2015 | 0.47149 | 0.0023629
722.9557 | 0.46883 | 0.0025372
722.139 | 0.46668 | 0.0022118
721.256 | 0.46453 | 0.0026696
720.4284 | 0.46242 | 0.0025843
719.0807 | 0.45992 | 0.0027904
718.4879 | 0.45714 | 0.0021485
717.6143 | 0.45515 | 0.0023327
716.7266 | 0.45335 | 0.0022098
715.5579 | 0.45085 | 0.002755
714.7145 | 0.44838 | 0.0025058
713.5063 | 0.44623 | 0.0024024
712.989 | 0.44377 | 0.0021315
712.093 | 0.44181 | 0.0023926
710.9674 | 0.44013 | 0.0025721
709.9073 | 0.4372 | 0.0025083
709.0208 | 0.43446 | 0.002098
707.9879 | 0.43247 | 0.0023513
707.2573 | 0.43055 | 0.0024213
706.1507 | 0.42844 | 0.0027118
705.2109 | 0.42594 | 0.0022869
704.173 | 0.42309 | 0.0022248
703.3823 | 0.42094 | 0.0020406
702.2359 | 0.41914 | 0.0025386
701.3611 | 0.41683 | 0.0025915
700.2974 | 0.41464 | 0.0026184
699.3557 | 0.41183 | 0.0024586
698.6754 | 0.40987 | 0.002331
697.6841 | 0.4078 | 0.0027386
696.8429 | 0.40565 | 0.0024014
695.8406 | 0.40326 | 0.002181
695.0999 | 0.40072 | 0.0019975
693.8632 | 0.39849 | 0.0022059
692.8109 | 0.39665 | 0.0026275
691.8702 | 0.39427 | 0.0024815
690.7613 | 0.39165 | 0.0026265
690.1769 | 0.38973 | 0.0022788
689.1758 | 0.38758 | 0.0026838
688.3497 | 0.38532 | 0.0026859
687.2429 | 0.38305 | 0.0024037
686.4369 | 0.38023 | 0.0022726
685.4382 | 0.3775 | 0.0020994
684.0709 | 0.37542 | 0.0024654
683.6152 | 0.37382 | 0.0023568
682.5701 | 0.37147 | 0.0023429
681.4541 | 0.36897 | 0.0024857
680.4465 | 0.36635 | 0.0023896
679.5161 | 0.36432 | 0.0025896
678.7643 | 0.36229 | 0.0024693
677.8121 | 0.36006 | 0.0028255
676.7228 | 0.35709 | 0.0024521
675.7557 | 0.35486 | 0.0024044
675.1967 | 0.35267 | 0.0022223
674.1236 | 0.35071 | 0.0024434
673.04 | 0.34833 | 0.0025463
672.0297 | 0.34563 | 0.002295
671.1632 | 0.34348 | 0.0022219
670.23 | 0.34117 | 0.0022501
669.3207 | 0.33941 | 0.0022225
668.154 | 0.33679 | 0.0023532
667.2585 | 0.33449 | 0.0024773
665.978 | 0.33198 | 0.0025579
665.3958 | 0.3303 | 0.0024475
664.8278 | 0.32846 | 0.0026096
663.624 | 0.32596 | 0.0028409
662.5362 | 0.3233 | 0.0025469
661.7413 | 0.32041 | 0.0022538
660.9677 | 0.31842 | 0.0021335
659.865 | 0.3165 | 0.0024086
658.8961 | 0.314 | 0.0024526
657.7606 | 0.31157 | 0.0022907
656.8618 | 0.30927 | 0.0022177
656.186 | 0.30735 | 0.0023086
655.0637 | 0.30539 | 0.0024915
654.1642 | 0.30328 | 0.0024378
653.2221 | 0.30051 | 0.0025566
652.2546 | 0.2984 | 0.0023852
651.0848 | 0.29578 | 0.0023095
650.5457 | 0.29366 | 0.0021196
649.3859 | 0.29155 | 0.0025403
648.2575 | 0.28925 | 0.0025923
647.2991 | 0.28678 | 0.0024775
646.6923 | 0.28471 | 0.0021804
645.7084 | 0.28264 | 0.0023082
644.632 | 0.28018 | 0.0026331
643.6796 | 0.27814 | 0.0023772
642.6593 | 0.2756 | 0.0023577
641.87 | 0.2729 | 0.0020491
640.867 | 0.27146 | 0.0022454
639.9064 | 0.26911 | 0.0023982
638.817 | 0.26665 | 0.002685
637.8023 | 0.26457 | 0.0027399
637.2325 | 0.2627 | 0.0023852
636.3705 | 0.26008 | 0.0024991
635.362 | 0.25789 | 0.0026194
634.1178 | 0.25527 | 0.0026528
633.476 | 0.25284 | 0.0020652
632.481 | 0.25034 | 0.0022173
631.6711 | 0.24878 | 0.0024462
630.2574 | 0.2462 | 0.0024517
629.5185 | 0.24377 | 0.0022271
628.5542 | 0.24115 | 0.0021177
627.4825 | 0.23939 | 0.0028198
626.6393 | 0.23736 | 0.0026812
625.5632 | 0.23482 | 0.0025701
624.8479 | 0.23196 | 0.0024151
623.8393 | 0.22985 | 0.0020713
622.916 | 0.22802 | 0.0023007
622.2899 | 0.22579 | 0.0022223
620.8756 | 0.22371 | 0.0026858
619.8229 | 0.2209 | 0.0025901
619.0526 | 0.21859 | 0.0023024
618.1387 | 0.21636 | 0.0023958
617.3322 | 0.21445 | 0.0024183
616.2674 | 0.21218 | 0.0024095
615.2989 | 0.20956 | 0.0023386
614.2116 | 0.2069 | 0.0023122
613.4114 | 0.2053 | 0.0024334
612.5068 | 0.20303 | 0.0024009
611.3538 | 0.20029 | 0.0022716
610.5994 | 0.19846 | 0.0022015
609.5754 | 0.19599 | 0.0024523
608.5654 | 0.19396 | 0.0022206
607.5801 | 0.19181 | 0.0025455
607.0084 | 0.1897 | 0.0021969
605.5368 | 0.18723 | 0.0025644
604.7845 | 0.18469 | 0.0022245
603.7513 | 0.18254 | 0.0023704
602.9448 | 0.18059 | 0.0025399
601.9722 | 0.17844 | 0.0024511
600.9307 | 0.17586 | 0.0023083
600.1738 | 0.17355 | 0.0018845
599.2762 | 0.17183 | 0.0022412
598.068 | 0.16925 | 0.0022023
596.8956 | 0.16737 | 0.0030105
596.0836 | 0.16467 | 0.0026014
594.9787 | 0.16245 | 0.002422
594.5058 | 0.16018 | 0.0020943
593.5885 | 0.15818 | 0.0021537
592.3311 | 0.15603 | 0.0025772
591.276 | 0.15341 | 0.0024106
590.5021 | 0.15154 | 0.0023643
589.6306 | 0.14907 | 0.0023908
588.5997 | 0.14696 | 0.0023988
587.608 | 0.14469 | 0.0025864
586.7686 | 0.14223 | 0.0024605
585.8124 | 0.14028 | 0.0023334
585.1136 | 0.13824 | 0.0021371
584.1465 | 0.13578 | 0.0021012
582.9471 | 0.13359 | 0.0023036
581.7471 | 0.13105 | 0.0022664
581.0762 | 0.12933 | 0.0024081
580.2314 | 0.12733 | 0.0021774
579.2628 | 0.12542 | 0.0023889
578.3809 | 0.12284 | 0.0023212
577.1248 | 0.12057 | 0.0022816
576.3658 | 0.1185 | 0.00239
575.7194 | 0.11666 | 0.0021397
574.5713 | 0.11474 | 0.0025928
573.7646 | 0.11228 | 0.0022935
572.4302 | 0.10962 | 0.0024961
571.7211 | 0.10735 | 0.0021139
570.8665 | 0.10563 | 0.0025227
569.9239 | 0.10336 | 0.0023241
568.8541 | 0.10129 | 0.0021389
568.1075 | 0.098673 | 0.0019019
567.0807 | 0.096757 | 0.0020729
566.0389 | 0.095271 | 0.0022049
565.3321 | 0.093394 | 0.002431
564.1004 | 0.090579 | 0.0023741
562.8824 | 0.088311 | 0.0023819
562.3243 | 0.086083 | 0.0020336
561.4489 | 0.084284 | 0.0023012
560.4858 | 0.082603 | 0.0025267
559.325 | 0.079983 | 0.0026369
558.4924 | 0.077481 | 0.0022112
557.561 | 0.075213 | 0.0024623
556.8635 | 0.073492 | 0.002189
555.7161 | 0.071342 | 0.0024925
554.9886 | 0.068879 | 0.0022992
553.559 | 0.066259 | 0.0022369
552.7983 | 0.064069 | 0.0022356
552.1656 | 0.062388 | 0.0020163
551.042 | 0.060629 | 0.0022828
550.1049 | 0.058048 | 0.0020825
548.772 | 0.055546 | 0.0021793
547.959 | 0.053591 | 0.0023938
547.1384 | 0.05187 | 0.0022729
546.1525 | 0.049837 | 0.0024205
545.2802 | 0.047178 | 0.0023128
544.059 | 0.044871 | 0.0023786
543.2449 | 0.042799 | 0.0023136
542.4231 | 0.04057 | 0.0023275
541.5275 | 0.03885 | 0.0023342
540.4226 | 0.036269 | 0.0026331
539.5672 | 0.033923 | 0.0020189
538.5459 | 0.03189 | 0.0023044
538.017 | 0.029935 | 0.0019611
536.5654 | 0.027863 | 0.0023572
535.5765 | 0.025047 | 0.0023212
534.4881 | 0.023014 | 0.0023711
533.4801 | 0.02059 | 0.0023836
532.9319 | 0.018909 | 0.0021956
531.8167 | 0.01668 | 0.0025382
530.7899 | 0.014178 | 0.0022972
529.7621 | 0.011949 | 0.0022969
529.1363 | 0.0098767 | 0.0018953
528.1857 | 0.0081954 | 0.0023281
527.2938 | 0.0062795 | 0.002189
525.8561 | 0.0036598 | 0.0029362
525.045 | 0.00088366 | 0.0024196
523.9714 | -0.00099314 | 0.0025346
523.8054 | -0.0023616 | 0.0021116
522.4918 | -0.0052941 | 0.0023771
521.4877 | -0.0072882 | 0.0022394
520.4353 | -0.0094778 | 0.0025439
519.5968 | -0.012176 | 0.0018793
518.6068 | -0.01374 | 0.0023084
517.8531 | -0.016047 | 0.0020927
516.3928 | -0.018197 | 0.0029022
515.6088 | -0.02066 | 0.0021054
514.6768 | -0.022694 | 0.0024737
514.1294 | -0.024766 | 0.0021733
512.786 | -0.026604 | 0.0027962
512.053 | -0.029184 | 0.0022891
510.9091 | -0.031765 | 0.0021719
510.283 | -0.033603 | 0.0021009
509.2347 | -0.035636 | 0.0021324
508.2267 | -0.037591 | 0.0026066
506.9516 | -0.040601 | 0.0024413
506.1543 | -0.042205 | 0.0022606
505.6167 | -0.044394 | 0.0017971
504.7414 | -0.045997 | 0.0021947
503.2831 | -0.048695 | 0.0022654
502.1138 | -0.050689 | 0.0028063
501.4455 | -0.053231 | 0.0019541
500.4353 | -0.055147 | 0.0020693
499.8706 | -0.056984 | 0.001971
498.5441 | -0.0589 | 0.0024506
497.5443 | -0.061129 | 0.0024108
496.5775 | -0.063475 | 0.0021141
495.8636 | -0.065469 | 0.0022666
495.0304 | -0.067189 | 0.0022352
493.9142 | -0.069105 | 0.0023655
493.0172 | -0.071921 | 0.0020945
492.0566 | -0.073837 | 0.0020525
491.0216 | -0.075948 | 0.0022098
490.161 | -0.077903 | 0.0022066
489.0658 | -0.079975 | 0.0025589
487.9251 | -0.08279 | 0.0023781
487.2019 | -0.084433 | 0.0024306
486.4377 | -0.0867 | 0.0021374
485.4753 | -0.088616 | 0.0022536
484.5315 | -0.090923 | 0.0021929
483.2364 | -0.093543 | 0.0024179
482.5085 | -0.095302 | 0.0018796
481.5003 | -0.09757 | 0.0020247
480.8916 | -0.099212 | 0.0020103
479.3672 | -0.10121 | 0.0025971
478.5263 | -0.10359 | 0.0024668
477.4685 | -0.10609 | 0.0022608
476.6272 | -0.10832 | 0.0021283
475.9427 | -0.10996 | 0.0021138
474.8916 | -0.11192 | 0.0022684
473.945 | -0.11403 | 0.002123
472.6871 | -0.11685 | 0.0019644
472.0131 | -0.11845 | 0.001961
470.9981 | -0.12029 | 0.0023052
469.8407 | -0.12244 | 0.0024572
468.9825 | -0.12439 | 0.0026406
468.1316 | -0.1269 | 0.0020377
467.3107 | -0.12865 | 0.0021687
466.6281 | -0.13061 | 0.0020285
465.1766 | -0.13292 | 0.0023025
464.4259 | -0.13491 | 0.0022836
463.255 | -0.13745 | 0.0020823
462.3577 | -0.13941 | 0.0022334
461.6179 | -0.14132 | 0.0022309
460.4384 | -0.14332 | 0.0022952
459.5741 | -0.14562 | 0.002186
458.691 | -0.14785 | 0.0018893
457.5594 | -0.14993 | 0.0021617
456.7659 | -0.15176 | 0.0021514
455.5246 | -0.15384 | 0.00241
454.6291 | -0.15626 | 0.0021414
453.7671 | -0.15821 | 0.0021838
452.9124 | -0.16013 | 0.0022574
452.0728 | -0.16173 | 0.002274
451.1352 | -0.16396 | 0.0022544
450.1065 | -0.16646 | 0.0020451
448.9607 | -0.16881 | 0.0022973
448.256 | -0.17045 | 0.002093
447.1814 | -0.17245 | 0.0025906
446.5439 | -0.17436 | 0.0021612
445.1176 | -0.17702 | 0.0025853
444.6457 | -0.17902 | 0.0018862
443.3777 | -0.18121 | 0.0022057
442.7885 | -0.18304 | 0.0019845
441.3912 | -0.18515 | 0.002293
440.4883 | -0.18758 | 0.0023093
439.3997 | -0.18977 | 0.0022683
438.5606 | -0.19164 | 0.0022493
438.0501 | -0.19321 | 0.0022789
436.9003 | -0.19544 | 0.002239
435.8488 | -0.19774 | 0.0026634
434.8417 | -0.20052 | 0.0018369
433.8617 | -0.20224 | 0.0021905
433.4412 | -0.20416 | 0.0019835
432.1384 | -0.20549 | 0.0022524
431.0057 | -0.2085 | 0.002157
430.1492 | -0.21069 | 0.0020385
429.2394 | -0.21202 | 0.0022145
428.4316 | -0.21405 | 0.002222
427.5406 | -0.216 | 0.002206
426.2202 | -0.2187 | 0.0022331
425.317 | -0.22097 | 0.0020292
424.5806 | -0.22253 | 0.0020367
423.6463 | -0.22445 | 0.0021441
422.4652 | -0.22676 | 0.0022944
421.3938 | -0.22902 | 0.0023049
420.6373 | -0.2309 | 0.0021308
419.7896 | -0.2329 | 0.0020455
418.9341 | -0.23469 | 0.0021891
417.9032 | -0.23673 | 0.0026037
416.7886 | -0.23903 | 0.0024421
415.8977 | -0.24134 | 0.0019111
415.3953 | -0.24326 | 0.0019017
414.371 | -0.24494 | 0.0021251
412.931 | -0.24701 | 0.002483
412.0851 | -0.24955 | 0.0023641
411.2616 | -0.25155 | 0.0021861
410.4114 | -0.25327 | 0.0021243
409.7366 | -0.2551 | 0.0020169
408.4893 | -0.25761 | 0.0020836
407.2641 | -0.25995 | 0.0023279
406.344 | -0.26195 | 0.0020767
405.5994 | -0.26363 | 0.0020347
404.6943 | -0.26593 | 0.0021803
403.6704 | -0.2675 | 0.0020663
402.3518 | -0.27024 | 0.0021236
401.6635 | -0.27254 | 0.0017261
400.6806 | -0.27368 | 0.0021709
399.7741 | -0.27571 | 0.0022715
398.7867 | -0.27751 | 0.00241
397.9789 | -0.27954 | 0.0020591
397.1749 | -0.28161 | 0.0018829
396.2557 | -0.28361 | 0.0018481
395.2445 | -0.28517 | 0.0021804
394.3092 | -0.28701 | 0.0025066
393.1668 | -0.28932 | 0.0022229
392.4649 | -0.29123 | 0.0016918
391.7822 | -0.29334 | 0.001668
390.7922 | -0.2946 | 0.0017171
389.391 | -0.29643 | 0.0022711
388.5004 | -0.29882 | 0.0019462
387.5132 | -0.30023 | 0.0018959
386.9291 | -0.30202 | 0.0016783
386.1298 | -0.30343 | 0.0017935
384.7496 | -0.30547 | 0.0019489
383.8304 | -0.30722 | 0.0019213
382.9032 | -0.30922 | 0.0016953
382.3221 | -0.3102 | 0.0017511
381.2866 | -0.31211 | 0.0017139
380.4585 | -0.31336 | 0.0018929
379.1067 | -0.31583 | 0.0016718
378.3436 | -0.31716 | 0.0015386
377.7732 | -0.31845 | 0.0014782
377.0252 | -0.31931 | 0.0016223
375.6752 | -0.32126 | 0.0018784
374.6255 | -0.3231 | 0.0017195
373.6991 | -0.3247 | 0.0019053
373.2397 | -0.32584 | 0.0013416
372.5563 | -0.32666 | 0.0016958
371.8727 | -0.32818 | 0.0013702
370.2379 | -0.32986 | 0.0017568
369.8125 | -0.33131 | 0.0012389
368.962 | -0.33217 | 0.0013173
368.1458 | -0.33354 | 0.0012084
367.0352 | -0.33475 | 0.0013741
365.8158 | -0.33632 | 0.001032
365.169 | -0.33714 | 0.00088812
364.6734 | -0.338 | 0.00082836
363.7319 | -0.33847 | 0.00091549
362.6155 | -0.3394 | 0.0010292
361.7469 | -0.34042 | 0.00057923
360.9984 | -0.34097 | 0.00071303
360.374 | -0.34171 | 0.00053292
359.7219 | -0.34159 | 0.00062753
358.4211 | -0.34281 | 0.00020814
357.5125 | -0.34324 | -5.9545e-05
356.918 | -0.34335 | 5.2659e-05
356.3547 | -0.34324 | 0.00021231
355.5423 | -0.34312 | 0.00035065
354.6905 | -0.34347 | -0.00016037
353.7765 | -0.34378 | -0.00024732
353.2007 | -0.34394 | -0.0004346
352.4963 | -0.34312 | 0.0001505
351.7214 | -0.34327 | -0.00024785
350.6817 | -0.34284 | -0.00057457
349.8983 | -0.34351 | -0.0013027
349.5127 | -0.34273 | -0.00088373
348.9123 | -0.34183 | -0.00089488
348.0974 | -0.34116 | -0.0012218
347.3448 | -0.34081 | -0.001805
346.7714 | -0.33991 | -0.0015573
346.0492 | -0.33866 | -0.0015958
345.6551 | -0.33776 | -0.0012324
344.9135 | -0.33702 | -0.0018692
344.3586 | -0.33596 | -0.0023987
343.5929 | -0.33522 | -0.0036452
343.2609 | -0.33393 | -0.0022805
342.8427 | -0.33233 | -0.0021107
342.4988 | -0.33123 | -0.0016595
341.8379 | -0.33068 | -0.0027217
341.3607 | -0.3292 | -0.001995
340.5432 | -0.32799 | -0.0025089
340.2576 | -0.32638 | -0.0019362
339.2048 | -0.3249 | -0.0028021
338.7977 | -0.32361 | -0.0028162
337.9555 | -0.32193 | -0.0030941
337.4187 | -0.31989 | -0.0023391
336.9095 | -0.31829 | -0.002059
336.161 | -0.31637 | -0.0021588
335.0785 | -0.31442 | -0.0027127
334.137 | -0.31258 | -0.0034456
333.6072 | -0.31086 | -0.0032172
332.9164 | -0.30855 | -0.0035935
332.2646 | -0.30613 | -0.0035567
331.4318 | -0.30386 | -0.0053284
331.0232 | -0.30175 | -0.0047972
330.1978 | -0.29878 | -0.0044403
329.8321 | -0.29534 | -0.0038238
329.0181 | -0.29213 | -0.0049984
328.058 | -0.28928 | -0.0056732
327.3575 | -0.28588 | -0.0071328
327.0781 | -0.28244 | -0.0052323
326.1489 | -0.27845 | -0.0055481
325.7075 | -0.27411 | -0.0048793
324.8288 | -0.27067 | -0.0062643
324.1545 | -0.26738 | -0.005614
323.5118 | -0.26339 | -0.0049537
322.8689 | -0.25839 | -0.004148
321.8074 | -0.2542 | -0.0054135
320.7966 | -0.24994 | -0.0070241
319.8525 | -0.24588 | -0.0077718
319.4456 | -0.24142 | -0.0067205
318.9039 | -0.23665 | -0.0048687
318.0262 | -0.23168 | -0.0049166
317.4209 | -0.22781 | -0.0053475
316.2377 | -0.22367 | -0.0063056
315.537 | -0.21945 | -0.0055496
314.9349 | -0.21452 | -0.0044073
314.1108 | -0.21026 | -0.0043481
313.1909 | -0.20642 | -0.0046712
312.0605 | -0.20185 | -0.0054938
311.2512 | -0.19782 | -0.0055598
310.2863 | -0.19286 | -0.0047365
309.6905 | -0.18883 | -0.0048207
308.86 | -0.18453 | -0.0046885
307.719 | -0.1807 | -0.0055393
307.0707 | -0.1762 | -0.0045576
306.1914 | -0.17202 | -0.0043972
305.3473 | -0.16756 | -0.0048536
304.2396 | -0.1633 | -0.0052017
303.3549 | -0.15954 | -0.0049542
302.721 | -0.15481 | -0.0041768
301.8793 | -0.15102 | -0.0043425
300.8056 | -0.14691 | -0.0047183
299.8471 | -0.14281 | -0.0053846
298.944 | -0.13827 | -0.0042194
298.2284 | -0.13475 | -0.0041139
297.4363 | -0.12983 | -0.0036459
296.0157 | -0.12592 | -0.0042353
295.1584 | -0.12213 | -0.0053137
294.3048 | -0.11841 | -0.0039521
293.3385 | -0.11458 | -0.0040052
292.8773 | -0.11 | -0.0031033
291.2477 | -0.10633 | -0.0032494
290.3317 | -0.10254 | -0.0037135
289.1983 | -0.098587 | -0.0031942
287.7581 | -0.09499 | -0.0038613
287.1624 | -0.090767 | -0.0028962
285.575 | -0.087013 | -0.0035487
284.7202 | -0.08326 | -0.0031522
283.4092 | -0.079897 | -0.003393
282.545 | -0.076261 | -0.0027962
281.2968 | -0.072468 | -0.0028006
280.0674 | -0.068558 | -0.0024659
278.7276 | -0.065586 | -0.0030126
277.6947 | -0.06238 | -0.0028394
276.357 | -0.059409 | -0.0026501
275.3791 | -0.055499 | -0.0020446
274.2383 | -0.052566 | -0.0022457
272.6979 | -0.049712 | -0.0022912
270.9808 | -0.046506 | -0.002467
270.1989 | -0.043495 | -0.001909
268.6704 | -0.040484 | -0.0017991
267.4463 | -0.037786 | -0.0017734
266.0821 | -0.035636 | -0.0021015
264.6715 | -0.03329 | -0.0018367
263.5218 | -0.030826 | -0.0015811
262.547 | -0.028207 | -0.001149
260.7759 | -0.026134 | -0.0013061
259.4662 | -0.024414 | -0.0013996
257.8509 | -0.022811 | -0.0015914
256.5547 | -0.020621 | -0.0011933
255.3315 | -0.018627 | -0.00092423
254.2392 | -0.017063 | -0.0010018
252.3608 | -0.015617 | -0.0012734
250.8894 | -0.014522 | -0.0012275
250.0241 | -0.01284 | -0.00091735
248.6454 | -0.010885 | -0.00064267
247.0987 | -0.0098688 | -0.00062577
245.5913 | -0.008774 | -0.00063727
244.265 | -0.0080702 | -0.00064573
242.9749 | -0.0072882 | -0.00047654
241.7873 | -0.0063498 | -0.0003512
240.2686 | -0.0054896 | -0.0003172
239.0365 | -0.0054114 | -0.00052141
237.3341 | -0.0047858 | -0.00049506
236.0775 | -0.0041602 | -0.00026524
234.9871 | -0.0033 | -0.00013626
233.543 | -0.002909 | -0.00010635
231.8026 | -0.0030263 | -0.00035674
230.396 | -0.0026744 | -0.00022541
229.1311 | -0.0024398 | -0.00015719
228.076 | -0.0016969 | 0.00010081
226.233 | -0.001736 | 0.00012056
225.6488 | -0.0018924 | 0
223.8098 | -0.002127 | -2.0222e-05
222.3411 | -0.0022052 | 4.855e-05
221.1426 | -0.0018924 | 0.00024066
219.9427 | -0.0020488 | 0.00021535
218.3144 | -0.0024007 | 1.1524e-05
217.2433 | -0.0028308 | 0
215.9483 | -0.002909 | 0.00021107
214.9214 | -0.0024398 | 0.0004826
213.9664 | -0.0028308 | 0.00024149
212.9843 | -0.0035346 | 7.0436e-05
211.8427 | -0.0039256 | -0.00014379
210.5662 | -0.0036519 | 0.00041116
210.2088 | -0.0037301 | 0.00039035
209.3954 | -0.0035737 | 0.00056712
208.0936 | -0.0046685 | 0.00047098
206.8031 | -0.0050595 | 0.00061868
206.1549 | -0.0054114 | 0.00057176
205.437 | -0.0059197 | 0.00058622
204.212 | -0.0066626 | 0.00045364
202.8725 | -0.0072882 | 0.00068915
202.1688 | -0.0078356 | 0.0005022
201.6262 | -0.0078356 | 0.00069661
200.9434 | -0.0086176 | 0.00068123
199.6773 | -0.0090868 | 0.00094263
198.483 | -0.010025 | 0.00071992
197.6145 | -0.010885 | 0.00070103
196.8982 | -0.011707 | 0.00076865
195.7131 | -0.012019 | 0.00090122
194.8814 | -0.012801 | 0.00066048
193.6935 | -0.01417 | 0.00039996
192.7629 | -0.014678 | 0.00051323
191.8623 | -0.014795 | 0.00099314
190.9562 | -0.015265 | 0.0011386
190.4012 | -0.01589 | 0.00085042
189.2638 | -0.017376 | 0.00061668
188.2089 | -0.018393 | 0.00077083
187.0908 | -0.018705 | 0.0010726
186.3473 | -0.019175 | 0.0010161
185.3684 | -0.020582 | 0.00099851
184.3569 | -0.021638 | 0.0008422
183.6152 | -0.021951 | 0.00069963
183.1755 | -0.022772 | 0.00076925
182.2677 | -0.023397 | 0.00084955
180.4856 | -0.02414 | 0.0013288
179.4142 | -0.025665 | 0.0011961
178.954 | -0.026213 | 0.00075677
178.2786 | -0.027073 | 0.0008721
177.6163 | -0.027816 | 0.00072489
176.0606 | -0.028402 | 0.00097884
175.1851 | -0.029771 | 0.00091711
173.8405 | -0.030553 | 0.00092166
173.2645 | -0.031139 | 0.00097401
172.7549 | -0.031999 | 0.00099581
171.889 | -0.032351 | 0.00094753
169.9727 | -0.034345 | 0.00092259
169.5745 | -0.035167 | 0.00065599
168.5053 | -0.035558 | 0.0011076
167.557 | -0.036574 | 0.00091478
166.5347 | -0.037161 | 0.0010744
165.7518 | -0.038607 | 0.00090162
164.736 | -0.039155 | 0.0010683
163.7688 | -0.040132 | 0.00091953
163.0197 | -0.041071 | 0.0010845
162.2837 | -0.041774 | 0.0010542
161.0474 | -0.042635 | 0.0010041
160.4238 | -0.043886 | 0.00083569
159.3908 | -0.044824 | 0.00094939
158.2826 | -0.045411 | 0.0011811
157.5229 | -0.04631 | 0.0011572
156.3844 | -0.047679 | 0.00096287
155.3032 | -0.04893 | 0.00070649
154.5494 | -0.049751 | 0.00083436
153.7855 | -0.050181 | 0.0011068
152.2039 | -0.051119 | 0.0013545
151.3628 | -0.05241 | 0.001176
150.6414 | -0.053661 | 0.00083531
150.0967 | -0.053974 | 0.00099282
149.2017 | -0.054951 | 0.0010929
148.1606 | -0.055733 | 0.0011869
147.1036 | -0.056945 | 0.0010737
146.2321 | -0.058196 | 0.00078904
145.1957 | -0.059252 | 0.00077432
144.6274 | -0.059604 | 0.001056
143.1598 | -0.060621 | 0.0012492
142.3679 | -0.061442 | 0.0010341
141.443 | -0.062967 | 0.00082783
140.6871 | -0.06371 | 0.0012135
139.5322 | -0.064374 | 0.001363
138.8452 | -0.065117 | 0.0012679
138.1095 | -0.066838 | 0.00080821
136.807 | -0.068089 | 0.00088915
136.1314 | -0.068558 | 0.0010377
134.8681 | -0.069457 | 0.0013802
134.2565 | -0.070357 | 0.0012204
133.0418 | -0.071764 | 0.0009203
132.3184 | -0.072976 | 0.00089918
131.6613 | -0.073524 | 0.00095256
130.6626 | -0.073954 | 0.0011736
129.8398 | -0.075205 | 0.001144
128.5007 | -0.076534 | 0.0012823
127.5642 | -0.07759 | 0.00085996
127.0713 | -0.078372 | 0.00088538
126.3358 | -0.079311 | 0.00085668
124.8816 | -0.079897 | 0.0013371
123.8033 | -0.081266 | 0.0012565
123.2778 | -0.08193 | 0.001045
122.6008 | -0.082947 | 0.00099897
121.9673 | -0.083572 | 0.0011717
120.6587 | -0.084667 | 0.0010674
119.5478 | -0.085997 | 0.0010178
119.2977 | -0.0867 | 0.0011332
118.2777 | -0.087209 | 0.0014109
117.5118 | -0.088069 | 0.0014558
116.4338 | -0.089946 | 0.0009123
115.7835 | -0.090728 | 0.0011154
115.2556 | -0.091353 | 0.00095121
114.3766 | -0.091823 | 0.0010791
113.9958 | -0.092722 | 0.0010635
112.7482 | -0.093738 | 0.0011151
111.8402 | -0.09456 | 0.00091839
111.3487 | -0.095537 | 0.00088276
110.3638 | -0.096397 | 0.0010472
109.7115 | -0.096515 | 0.0012427
108.8683 | -0.097727 | 0.0015645
107.9742 | -0.0989 | 0.00097853
107.2887 | -0.099525 | 0.0012525
107.1689 | -0.10039 | 0.0010417
106.0962 | -0.10074 | 0.0011578
105.3533 | -0.10195 | 0.001078
104.579 | -0.10308 | 0.0011086
103.5971 | -0.10363 | 0.0010626
103.2496 | -0.10422 | 0.0014338
102.7096 | -0.10516 | 0.0011313
101.4261 | -0.10594 | 0.0014976
101.2589 | -0.10707 | 0.00078803
100.2557 | -0.10793 | 0.00098297
99.5202 | -0.10879 | 0.00098631
98.9765 | -0.10887 | 0.0015526
98.1475 | -0.11 | 0.00093216
97.2606 | -0.11102 | 0.0011725
97.0877 | -0.1118 | 0.00072439
96.0922 | -0.11192 | 0.001133
95.6933 | -0.11286 | 0.0011542
94.8747 | -0.11341 | 0.0009734
93.8491 | -0.11446 | 0.001148
93.3559 | -0.11556 | 0.00092852
92.7859 | -0.11544 | 0.0010387
92.3845 | -0.11614 | 0.0014307
91.5452 | -0.11724 | 0.0016598
90.3015 | -0.11802 | 0.0012202
90.3894 | -0.119 | 0.00081664
90.0846 | -0.11966 | 0.00078474
88.9877 | -0.11962 | 0.0013568
88.2827 | -0.12072 | 0.001087
87.4937 | -0.12169 | 0.0010594
87.1145 | -0.12216 | 0.0012298
86.4123 | -0.12275 | 0.0013629
85.9805 | -0.1233 | 0.00095377
85.3023 | -0.12439 | 0.00072764
84.3468 | -0.12557 | 0.00058459
83.5208 | -0.12564 | 0.00079831
83.2066 | -0.12592 | 0.0010672
82.8084 | -0.12647 | 0.0011484
81.9535 | -0.1269 | 0.001852
81.1184 | -0.12815 | 0.001121
80.7655 | -0.12881 | 0.0014209
80.7079 | -0.1292 | 0.00093556
80.0022 | -0.1294 | 0.0011952
79.2796 | -0.13092 | 0.00067376
78.5346 | -0.13124 | 0.00062601
77.974 | -0.13182 | 0.00090811
77.1904 | -0.13233 | 0.0011178
76.411 | -0.13256 | 0.0015447
76.2517 | -0.13339 | 0.001471
75.2315 | -0.13452 | 0.0010865
74.8163 | -0.13503 | 0.0012488
74.8961 | -0.13538 | 0.001299
74.044 | -0.13581 | 0.0013811
73.5638 | -0.13659 | 0.0014633
73.1202 | -0.13769 | 0.0006206
72.3453 | -0.13816 | 0.00079573
72.2812 | -0.13847 | 0.00077581
71.1671 | -0.1389 | 0.0014502
70.9203 | -0.13929 | 0.0010898
69.8621 | -0.14035 | 0.001147
69.7651 | -0.14093 | 0.0008339
69.27 | -0.14109 | 0.0012012
68.7371 | -0.14164 | 0.0015786
68.1709 | -0.14226 | 0.0016706
67.5122 | -0.1432 | 0.0012706
67.3501 | -0.14383 | 0.00094561
67.188 | -0.1439 | 0.001307
66.7121 | -0.14422 | 0.001052
65.8615 | -0.14523 | 0.00091034
65.2435 | -0.14645 | 0.00063551
64.6678 | -0.14637 | 0.00076147
64.3582 | -0.1466 | 0.0012824
63.7054 | -0.14742 | 0.0015937
63.3841 | -0.14734 | 0.0019451
62.4679 | -0.14903 | 0.001163
62.3805 | -0.14953 | 0.00065287
62.2987 | -0.14946 | 0.001144
61.8291 | -0.14977 | 0.00094933
60.9432 | -0.15047 | 0.0011991
60.6581 | -0.15133 | 0.00047506
60.0169 | -0.15149 | 0.0013841
59.7368 | -0.15192 | 0.0010927
59.012 | -0.15211 | 0.0017539
58.8304 | -0.15313 | 0.0010345
58.1265 | -0.15368 | 0.0013895
57.6966 | -0.15442 | 0.00089384
57.4319 | -0.15458 | 0.001339
57.0572 | -0.15516 | 0.0015481
56.4718 | -0.15552 | 0.0012989
56.1179 | -0.15634 | 0.00065848
55.8195 | -0.15708 | 0.00057602
55.4483 | -0.15685 | 0.0013003
54.8115 | -0.1572 | 0.0016619
54.4619 | -0.15786 | 0.0011897
53.8847 | -0.15888 | 0.0014688
53.7293 | -0.159 | 0.0016146
53.6403 | -0.15884 | 0.0017271
53.3789 | -0.15962 | 0.0013152
52.9785 | -0.16021 | 0.0011823
52.3272 | -0.16111 | 0.00050541
52.0707 | -0.16134 | 0.00055558
51.9533 | -0.16142 | 0.00085569
50.7026 | -0.16193 | 0.0017685
50.3113 | -0.16232 | 0.0013279
49.8971 | -0.16318 | 0.00099069
49.7961 | -0.16353 | 0.0014016
49.3985 | -0.16353 | 0.0014079
48.8709 | -0.1642 | 0.0019012
48.6523 | -0.16514 | 0.0010466
47.871 | -0.16568 | 0.0012386
47.7193 | -0.16639 | 0.00077992
46.7844 | -0.16709 | 0.0012371
46.5136 | -0.16736 | 0.001145
46.2654 | -0.16752 | 0.0015588
45.6782 | -0.16846 | 0.0011154
44.9769 | -0.16912 | 0.0013811
44.8357 | -0.16975 | 0.0009921
44.241 | -0.17006 | 0.0013245
43.8444 | -0.17069 | 0.0011532
43.2198 | -0.17135 | 0.00080874
42.6174 | -0.17221 | 0.00060019
41.8778 | -0.17296 | 0.0018656
41.7694 | -0.17253 | 0.0022218
41.4447 | -0.17292 | 0.0014805
41.291 | -0.17405 | 0.00091746
40.7487 | -0.17479 | 0.00079273
39.9658 | -0.17511 | 0.0015943
39.7141 | -0.1755 | 0.0030571
39.8115 | -0.17554 | 0.0015604
39.2791 | -0.1762 | 0.0014899
39.113 | -0.17733 | 0.00041151
38.6088 | -0.17741 | 0.0010699
38.0982 | -0.17796 | 0.00088022
37.5928 | -0.17796 | 0.0011413
37.5124 | -0.17859 | 0.0011109
37.1209 | -0.17882 | 0.00090289
36.1882 | -0.17956 | 0.0033899
36.2805 | -0.17995 | 0.0018373
36.2115 | -0.17964 | 0.0014895
35.9229 | -0.18046 | 0.0012623
35.6633 | -0.18109 | 0.00064903
34.8203 | -0.18171 | 0.0022558
34.9936 | -0.18164 | 0.0023737
34.3982 | -0.18191 | 0.0024207
34.5776 | -0.18226 | 0.0013434
34.3348 | -0.1832 | 0.00093752
33.7844 | -0.18339 | -0.0071992
33.4425 | -0.18379 | 0.0034964
33.7092 | -0.18379 | 0.0020998
33.8713 | -0.18402 | 0.00090808
32.984 | -0.18539 | 0.00039633
33.0016 | -0.18527 | 0.00148
32.2351 | -0.18551 | -0.0082997
32.4907 | -0.18558 | 0.0014746
32.7638 | -0.18562 | 0.0021869
32.334 | -0.18633 | 0.0014938
31.3506 | -0.18727 | 0.0038387
32.0665 | -0.18715 | 0.0013619
31.5488 | -0.1875 | 0.0010573
31.2691 | -0.18758 | 0.0012153
31.2053 | -0.18832 | 0.0005862
30.5873 | -0.18852 | 0.0020526
30.4004 | -0.18863 | 0.0080555
30.6049 | -0.18867 | 0.0018126
30.2253 | -0.18926 | 0.0033898
30.2548 | -0.18981 | 0.00037737
29.7637 | -0.1902 | 0.00077921
29.7755 | -0.19078 | 0.00090175
29.1151 | -0.19024 | 0.0038277
29.1615 | -0.19067 | 0.0044615
29.2552 | -0.19125 | 0.015839
28.7985 | -0.19145 | 0.021245
28.8635 | -0.192 | 0.0050051
29.2206 | -0.1918 | 0.00083758
28.758 | -0.19231 | 0.00073132
28.7698 | -0.19247 | 0.00013162
27.8668 | -0.19294 | -0.00037634
27.8491 | -0.19297 | 0.002788
27.8787 | -0.19258 | -0.016883
28.5941 | -0.19321 | 0.0010771
27.5265 | -0.19387 | -0.019745
27.9667 | -0.19407 | 0.0003789
27.4325 | -0.19446 | 0.0047587
27.5443 | -0.19423 | 0.0016455
27.2444 | -0.19434 | 0.00084366
27.3503 | -0.19485 | 0.00037809
26.9978 | -0.19512 | -0.00028902
26.4565 | -0.19501 | #DIV/0!
26.8333 | -0.19505 | 0.0036595
26.7272 | -0.19505 | 0.0019931
26.4565 | -0.19552 | 0.0025323
26.5448 | -0.1961 | 0.0022151
26.1976 | -0.1961 | 0.00071184
26.2095 | -0.19614 | 0.0052258
26.633 | -0.19591 | 0.0016447
26.0328 | -0.19622 | 0.0031088
26.0149 | -0.19716 | 0.0018089
26.0387 | -0.19688 | 0.0024706
25.8441 | -0.19681 | 0.0013136
26.2095 | -0.19681 | 0.00065227
25.7855 | -0.19751 | 0.0039365
25.2488 | -0.19759 | 0.00011437
25.1305 | -0.19751 | -0.001242
25.7557 | -0.19763 | 0.0019371
25.9325 | -0.19751 | 0.0014527
25.6027 | -0.1981 | 0.00017441
25.2309 | -0.19864 | 0.0014932
25.3134 | -0.19841 | -0.026132
25.1543 | -0.19817 | 0.0030912
25.4666 | -0.19829 | 0.0015117
25.3194 | -0.19857 | 0.0013712
24.9772 | -0.19872 | 0.00066214
24.7941 | -0.19931 | -0.00013788
25.1483 | -0.1988 | 0.0011117
24.8001 | -0.19884 | -0.0039282
25.0777 | -0.19935 | 0.00056319
24.4097 | -0.19962 | -0.00050084
24.9593 | -0.19946 | 0.0056783
24.5223 | -0.19966 | 0.027833
24.8001 | -0.19982 | 0.0016173
24.8767 | -0.19993 | 0.0012039
24.4984 | -0.20033 | 0.018745
24.2682 | -0.20068 | -0.0015535
24.6169 | -0.20025 | 0.00080615
24.4754 | -0.20076 | 0.00075285
24.0668 | -0.20036 | 0.0017156
23.8893 | -0.20083 | -0.00081705
24.008 | -0.20111 | 0.00073541
23.9073 | -0.20064 | 0.0024222
23.9372 | -0.20087 | 0.00077294
24.327 | -0.20087 | 0.0012617
23.7297 | -0.20107 | 0.00027511
23.2796 | -0.20138 | -0.00050226
23.9551 | -0.20134 | 0.00023008
24.014 | -0.20099 | 0.00086744
23.8245 | -0.20165 | 0.00042309
23.4453 | -0.20146 | -0.0087121
23.2026 | -0.20169 | -0.0033076
23.3624 | -0.20185 | 0.00063276
23.4633 | -0.20162 | 0.0022767
23.2736 | -0.20193 | 0.00068258
22.9299 | -0.20212 | 0.00066771
23.2915 | -0.20201 | -0.0005501
22.9299 | -0.20216 | -0.00028678
23.3984 | -0.20181 | 0.0014175
23.6469 | -0.2022 | -8.6837e-05
23.4752 | -0.20232 | -0.00082429
22.7639 | -0.20271 | 0.00028696
23.1967 | -0.20216 | -0.0019236
23.0958 | -0.20201 | 0.0051039
23.1727 | -0.20259 | -0.00070721
23.4812 | -0.20271 | -0.0029597
22.9119 | -0.20294 | 0.00050758
23.0068 | -0.20248 | -0.0019955
23.3095 | -0.2022 | 0.00054914
23.5282 | -0.20263 | 0.00011584
23.2616 | -0.20298 | -0.0033292
22.3839 | -0.20271 | -0.0013157
23.1906 | -0.20267 | 0.003559
23.2146 | -0.20283 | 0.00027242
22.5919 | -0.20298 | -0.00060083
23.1137 | -0.20294 | -0.00020595
22.4969 | -0.20302 | -0.003973
22.657 | -0.20302 | 0.00058323
22.9239 | -0.20291 | 0.0012612
22.5559 | -0.20326 | -0.00044917
22.1877 | -0.2033 | 0.0011408
22.3659 | -0.20361 | 0.0034826
22.2948 | -0.20314 | 0.019552
22.3248 | -0.20314 | -0.0049864
22.4669 | -0.20326 | -0.011409
22.2828 | -0.20337 | -7.1595e-05
22.3719 | -0.20337 | 0.00082237
22.4909 | -0.20353 | 0.0003947
22.8289 | -0.20341 | 0.00049294
22.2768 | -0.20345 | 0.00070587
22.1937 | -0.20365 | 0.00015688
21.9564 | -0.20384 | -0.009284
21.9444 | -0.20369 | -0.009282
21.9444 | -0.20369 | -0.009282

## Sheet11
884.5717 | 0.86542 | 0.86276 | 0.82532 | y = 0.002362 x - 1.238991 | 0.012393 | <800-450)
883.435 | 0.86296 | 0.86008 | 0.82276
882.6563 | 0.86042 | 0.85824 | 0.821 | y = 0.00225552 x - 1.18224040 |  | <420-600>
881.9039 | 0.85846 | 0.85646 | 0.8193
880.6571 | 0.85592 | 0.85351 | 0.81649
879.3909 | 0.85334 | 0.85052 | 0.81364
878.5488 | 0.85178 | 0.84853 | 0.81174
877.8148 | 0.84935 | 0.8468 | 0.81008
877.1101 | 0.84732 | 0.84514 | 0.80849
876.0369 | 0.84568 | 0.8426 | 0.80607
874.7919 | 0.84333 | 0.83966 | 0.80326
874.248 | 0.84048 | 0.83838 | 0.80204
873.0652 | 0.83841 | 0.83558 | 0.79937
872.2673 | 0.83676 | 0.8337 | 0.79757
871.3011 | 0.8345 | 0.83142 | 0.79539
870.3089 | 0.83227 | 0.82907 | 0.79315
868.9915 | 0.82934 | 0.82596 | 0.79018
868.3716 | 0.82699 | 0.8245 | 0.78878
867.5099 | 0.82562 | 0.82246 | 0.78684
866.6907 | 0.82308 | 0.82053 | 0.78499
865.7296 | 0.82022 | 0.81826 | 0.78282
864.3123 | 0.81792 | 0.81491 | 0.77963
863.6475 | 0.81596 | 0.81334 | 0.77813
862.9104 | 0.81389 | 0.8116 | 0.77646
861.4822 | 0.81166 | 0.80822 | 0.77324
860.5723 | 0.80924 | 0.80607 | 0.77119
859.586 | 0.80705 | 0.80374 | 0.76897
859.1954 | 0.80447 | 0.80282 | 0.76809
858.2119 | 0.8022 | 0.8005 | 0.76587
856.9468 | 0.79974 | 0.79751 | 0.76301
856.1581 | 0.79708 | 0.79565 | 0.76123
854.9091 | 0.79438 | 0.7927 | 0.75842
854.0704 | 0.79168 | 0.79072 | 0.75653
853.3211 | 0.78973 | 0.78895 | 0.75484
852.097 | 0.78742 | 0.78606 | 0.75207
851.0684 | 0.7848 | 0.78363 | 0.74975
850.0365 | 0.78234 | 0.78119 | 0.74743
849.3492 | 0.78038 | 0.77957 | 0.74588
848.313 | 0.77815 | 0.77712 | 0.74354
847.1105 | 0.77557 | 0.77428 | 0.74083
846.3728 | 0.77334 | 0.77253 | 0.73916
845.3555 | 0.77131 | 0.77013 | 0.73687
844.8832 | 0.769 | 0.76902 | 0.7358
843.9127 | 0.76693 | 0.76672 | 0.73361
842.9747 | 0.76443 | 0.76451 | 0.7315
841.7097 | 0.76185 | 0.76152 | 0.72865
840.5081 | 0.75896 | 0.75868 | 0.72594
839.8224 | 0.75649 | 0.75706 | 0.72439
838.8698 | 0.7545 | 0.75481 | 0.72224
837.9767 | 0.75258 | 0.7527 | 0.72023
837.0803 | 0.74949 | 0.75059 | 0.7182
835.9634 | 0.74656 | 0.74795 | 0.71569
835.3699 | 0.74433 | 0.74655 | 0.71435
834.1591 | 0.74218 | 0.74369 | 0.71162
833.0848 | 0.73987 | 0.74115 | 0.70919
832.1134 | 0.73753 | 0.73885 | 0.707
830.9947 | 0.73522 | 0.73621 | 0.70448
830.367 | 0.73245 | 0.73473 | 0.70306
829.7155 | 0.73022 | 0.73319 | 0.70159
828.5629 | 0.72795 | 0.73047 | 0.69899
827.4896 | 0.72513 | 0.72793 | 0.69657
826.2355 | 0.72275 | 0.72497 | 0.69374
825.7806 | 0.72048 | 0.7239 | 0.69272
824.6132 | 0.71845 | 0.72114 | 0.69008
823.6392 | 0.71595 | 0.71884 | 0.68789
822.5344 | 0.71321 | 0.71623 | 0.6854
821.7674 | 0.7109 | 0.71442 | 0.68367
820.8295 | 0.7082 | 0.7122 | 0.68155
820.1591 | 0.70613 | 0.71062 | 0.68004
819.1638 | 0.70332 | 0.70827 | 0.67779
817.6989 | 0.70066 | 0.70481 | 0.67449
816.7997 | 0.69823 | 0.70268 | 0.67246
816.0781 | 0.69628 | 0.70098 | 0.67083
814.9709 | 0.69444 | 0.69836 | 0.66834
814.2758 | 0.69217 | 0.69672 | 0.66677
813.1778 | 0.68975 | 0.69413 | 0.66429
811.9013 | 0.68732 | 0.69111 | 0.66141
811.4509 | 0.68533 | 0.69005 | 0.6604
810.4562 | 0.68341 | 0.6877 | 0.65815
809.6025 | 0.68134 | 0.68568 | 0.65623
808.2333 | 0.67884 | 0.68245 | 0.65314
807.0659 | 0.67669 | 0.67969 | 0.65051
806.7123 | 0.67497 | 0.67886 | 0.64971
805.7496 | 0.67309 | 0.67658 | 0.64754
804.4398 | 0.67012 | 0.67349 | 0.64458
803.83 | 0.66785 | 0.67205 | 0.64321
802.7685 | 0.66551 | 0.66954 | 0.64081
801.7172 | 0.66355 | 0.66706 | 0.63844
801.0056 | 0.66152 | 0.66538 | 0.63684
799.896 | 0.65886 | 0.66276 | 0.63433
798.9449 | 0.65643 | 0.66051 | 0.63219
797.9257 | 0.65385 | 0.6581 | 0.62989
797.2606 | 0.65194 | 0.65653 | 0.62839
796.1565 | 0.64967 | 0.65392 | 0.6259
795.241 | 0.64748 | 0.65176 | 0.62383
794.2711 | 0.64486 | 0.64947 | 0.62165
793.5108 | 0.64181 | 0.64767 | 0.61993
792.3512 | 0.63982 | 0.64494 | 0.61732
791.5329 | 0.63778 | 0.643 | 0.61547
790.5179 | 0.63493 | 0.64061 | 0.61318
789.4011 | 0.63231 | 0.63797 | 0.61066
788.4665 | 0.62973 | 0.63576 | 0.60855
787.8878 | 0.62774 | 0.63439 | 0.60725
786.8107 | 0.62598 | 0.63185 | 0.60482
785.733 | 0.6232 | 0.6293 | 0.60239
784.679 | 0.62038 | 0.62681 | 0.60001
783.7059 | 0.61835 | 0.62452 | 0.59782
783.072 | 0.61616 | 0.62302 | 0.59639
782.1354 | 0.61389 | 0.62081 | 0.59427
781.158 | 0.61159 | 0.6185 | 0.59207
779.8953 | 0.60862 | 0.61552 | 0.58922
778.9208 | 0.60658 | 0.61321 | 0.58702
778.3124 | 0.60439 | 0.61178 | 0.58565
777.3546 | 0.60259 | 0.60951 | 0.58349
776.1377 | 0.59997 | 0.60664 | 0.58075
775.2978 | 0.597 | 0.60466 | 0.57885
774.3864 | 0.59434 | 0.6025 | 0.5768
773.5048 | 0.59219 | 0.60042 | 0.57481
772.6953 | 0.59016 | 0.59851 | 0.57298
771.4323 | 0.58778 | 0.59553 | 0.57013
770.4003 | 0.58473 | 0.59309 | 0.56781
769.4258 | 0.58304 | 0.59079 | 0.56561
768.8231 | 0.5805 | 0.58936 | 0.56425
767.9504 | 0.57855 | 0.5873 | 0.56228
766.9172 | 0.57624 | 0.58486 | 0.55995
765.7509 | 0.57288 | 0.58211 | 0.55732
764.9692 | 0.57104 | 0.58026 | 0.55556
764.1059 | 0.56866 | 0.57822 | 0.55361
763.1537 | 0.56662 | 0.57597 | 0.55146
761.9105 | 0.56392 | 0.57303 | 0.54866
761.0395 | 0.56181 | 0.57098 | 0.54669
759.9594 | 0.55939 | 0.56843 | 0.54426
759.0981 | 0.55743 | 0.56639 | 0.54231
758.4964 | 0.55536 | 0.56497 | 0.54096
757.2068 | 0.55223 | 0.56192 | 0.53805
756.1734 | 0.5495 | 0.55948 | 0.53572
755.4477 | 0.54738 | 0.55777 | 0.53408
754.5164 | 0.54527 | 0.55557 | 0.53198
753.448 | 0.54312 | 0.55305 | 0.52957
752.475 | 0.54082 | 0.55075 | 0.52738
751.3781 | 0.53824 | 0.54816 | 0.5249
750.6686 | 0.53577 | 0.54648 | 0.5233
750.0547 | 0.53397 | 0.54503 | 0.52192
749.0668 | 0.53206 | 0.5427 | 0.51969
747.9311 | 0.52952 | 0.54002 | 0.51713
746.7501 | 0.52662 | 0.53723 | 0.51446
745.8886 | 0.52447 | 0.53519 | 0.51252
745.0712 | 0.52205 | 0.53326 | 0.51068
744.3394 | 0.52005 | 0.53153 | 0.50903
743.1023 | 0.51775 | 0.52861 | 0.50623
741.9572 | 0.51493 | 0.52591 | 0.50365
741.0353 | 0.51255 | 0.52373 | 0.50157
740.4199 | 0.51071 | 0.52227 | 0.50018
739.3701 | 0.50797 | 0.51979 | 0.49782
738.296 | 0.50586 | 0.51726 | 0.49539
737.3251 | 0.50316 | 0.51496 | 0.4932
736.5914 | 0.50097 | 0.51323 | 0.49155
735.5577 | 0.49921 | 0.51079 | 0.48922
734.6201 | 0.49714 | 0.50857 | 0.4871
733.4411 | 0.49456 | 0.50579 | 0.48444
732.6132 | 0.49225 | 0.50383 | 0.48258
731.9818 | 0.48987 | 0.50234 | 0.48115
730.9949 | 0.48787 | 0.50001 | 0.47893
729.8109 | 0.48537 | 0.49722 | 0.47626
728.982 | 0.48314 | 0.49526 | 0.47439
727.8008 | 0.48045 | 0.49247 | 0.47172
726.9642 | 0.47802 | 0.49049 | 0.46984
726.2524 | 0.47661 | 0.48881 | 0.46823
725.0939 | 0.47423 | 0.48607 | 0.46562
724.2015 | 0.47149 | 0.48397 | 0.4636
722.9557 | 0.46883 | 0.48102 | 0.46079
722.139 | 0.46668 | 0.47909 | 0.45895
721.256 | 0.46453 | 0.47701 | 0.45696
720.4284 | 0.46242 | 0.47505 | 0.45509
719.0807 | 0.45992 | 0.47187 | 0.45205
718.4879 | 0.45714 | 0.47047 | 0.45072
717.6143 | 0.45515 | 0.46841 | 0.44875
716.7266 | 0.45335 | 0.46631 | 0.44674
715.5579 | 0.45085 | 0.46355 | 0.44411
714.7145 | 0.44838 | 0.46156 | 0.44221
713.5063 | 0.44623 | 0.4587 | 0.43948
712.989 | 0.44377 | 0.45748 | 0.43831
712.093 | 0.44181 | 0.45537 | 0.43629
710.9674 | 0.44013 | 0.45271 | 0.43375
709.9073 | 0.4372 | 0.4502 | 0.43136
709.0208 | 0.43446 | 0.44811 | 0.42936
707.9879 | 0.43247 | 0.44567 | 0.42703
707.2573 | 0.43055 | 0.44394 | 0.42539
706.1507 | 0.42844 | 0.44133 | 0.42289
705.2109 | 0.42594 | 0.43911 | 0.42077
704.173 | 0.42309 | 0.43666 | 0.41843
703.3823 | 0.42094 | 0.43479 | 0.41665
702.2359 | 0.41914 | 0.43208 | 0.41406
701.3611 | 0.41683 | 0.43002 | 0.41209
700.2974 | 0.41464 | 0.4275 | 0.40969
699.3557 | 0.41183 | 0.42528 | 0.40756
698.6754 | 0.40987 | 0.42367 | 0.40603
697.6841 | 0.4078 | 0.42133 | 0.40379
696.8429 | 0.40565 | 0.41935 | 0.4019
695.8406 | 0.40326 | 0.41698 | 0.39964
695.0999 | 0.40072 | 0.41523 | 0.39796
693.8632 | 0.39849 | 0.41231 | 0.39518
692.8109 | 0.39665 | 0.40982 | 0.3928
691.8702 | 0.39427 | 0.4076 | 0.39068
690.7613 | 0.39165 | 0.40498 | 0.38818
690.1769 | 0.38973 | 0.4036 | 0.38686
689.1758 | 0.38758 | 0.40124 | 0.3846
688.3497 | 0.38532 | 0.39928 | 0.38274
687.2429 | 0.38305 | 0.39667 | 0.38024
686.4369 | 0.38023 | 0.39477 | 0.37843
685.4382 | 0.3775 | 0.39241 | 0.37617
684.0709 | 0.37542 | 0.38918 | 0.37309
683.6152 | 0.37382 | 0.3881 | 0.37206
682.5701 | 0.37147 | 0.38563 | 0.3697
681.4541 | 0.36897 | 0.383 | 0.36719
680.4465 | 0.36635 | 0.38062 | 0.36491
679.5161 | 0.36432 | 0.37842 | 0.36281
678.7643 | 0.36229 | 0.37664 | 0.36112
677.8121 | 0.36006 | 0.37439 | 0.35897
676.7228 | 0.35709 | 0.37182 | 0.35651
675.7557 | 0.35486 | 0.36954 | 0.35433
675.1967 | 0.35267 | 0.36822 | 0.35307
674.1236 | 0.35071 | 0.36568 | 0.35065
673.04 | 0.34833 | 0.36312 | 0.34821
672.0297 | 0.34563 | 0.36074 | 0.34593
671.1632 | 0.34348 | 0.35869 | 0.34397
670.23 | 0.34117 | 0.35649 | 0.34187
669.3207 | 0.33941 | 0.35434 | 0.33982
668.154 | 0.33679 | 0.35158 | 0.33719
667.2585 | 0.33449 | 0.34947 | 0.33517
665.978 | 0.33198 | 0.34644 | 0.33228
665.3958 | 0.3303 | 0.34507 | 0.33097
664.8278 | 0.32846 | 0.34373 | 0.32969
663.624 | 0.32596 | 0.34088 | 0.32697
662.5362 | 0.3233 | 0.33831 | 0.32452
661.7413 | 0.32041 | 0.33644 | 0.32272
660.9677 | 0.31842 | 0.33461 | 0.32098
659.865 | 0.3165 | 0.332 | 0.31849
658.8961 | 0.314 | 0.32971 | 0.31631
657.7606 | 0.31157 | 0.32703 | 0.31375
656.8618 | 0.30927 | 0.32491 | 0.31172
656.186 | 0.30735 | 0.32331 | 0.31019
655.0637 | 0.30539 | 0.32066 | 0.30766
654.1642 | 0.30328 | 0.31854 | 0.30563
653.2221 | 0.30051 | 0.31631 | 0.30351
652.2546 | 0.2984 | 0.31403 | 0.30133
651.0848 | 0.29578 | 0.31126 | 0.29869
650.5457 | 0.29366 | 0.30999 | 0.29747
649.3859 | 0.29155 | 0.30725 | 0.29486
648.2575 | 0.28925 | 0.30459 | 0.29231
647.2991 | 0.28678 | 0.30232 | 0.29015
646.6923 | 0.28471 | 0.30089 | 0.28878
645.7084 | 0.28264 | 0.29857 | 0.28656
644.632 | 0.28018 | 0.29602 | 0.28413
643.6796 | 0.27814 | 0.29377 | 0.28199
642.6593 | 0.2756 | 0.29136 | 0.27968
641.87 | 0.2729 | 0.2895 | 0.2779
640.867 | 0.27146 | 0.28713 | 0.27564
639.9064 | 0.26911 | 0.28486 | 0.27347
638.817 | 0.26665 | 0.28229 | 0.27102
637.8023 | 0.26457 | 0.27989 | 0.26873
637.2325 | 0.2627 | 0.27855 | 0.26744
636.3705 | 0.26008 | 0.27651 | 0.2655
635.362 | 0.25789 | 0.27413 | 0.26322
634.1178 | 0.25527 | 0.27119 | 0.26042
633.476 | 0.25284 | 0.26967 | 0.25897
632.481 | 0.25034 | 0.26732 | 0.25673
631.6711 | 0.24878 | 0.26541 | 0.2549
630.2574 | 0.2462 | 0.26207 | 0.25171
629.5185 | 0.24377 | 0.26032 | 0.25004
628.5542 | 0.24115 | 0.25805 | 0.24787
627.4825 | 0.23939 | 0.25552 | 0.24545
626.6393 | 0.23736 | 0.25352 | 0.24355
625.5632 | 0.23482 | 0.25098 | 0.24112
624.8479 | 0.23196 | 0.24929 | 0.23951
623.8393 | 0.22985 | 0.24691 | 0.23723
622.916 | 0.22802 | 0.24473 | 0.23515
622.2899 | 0.22579 | 0.24325 | 0.23374
620.8756 | 0.22371 | 0.23991 | 0.23055
619.8229 | 0.2209 | 0.23742 | 0.22818
619.0526 | 0.21859 | 0.2356 | 0.22644
618.1387 | 0.21636 | 0.23345 | 0.22438
617.3322 | 0.21445 | 0.23154 | 0.22256
616.2674 | 0.21218 | 0.22903 | 0.22016
615.2989 | 0.20956 | 0.22674 | 0.21797
614.2116 | 0.2069 | 0.22417 | 0.21552
613.4114 | 0.2053 | 0.22228 | 0.21371
612.5068 | 0.20303 | 0.22014 | 0.21167
611.3538 | 0.20029 | 0.21742 | 0.20907
610.5994 | 0.19846 | 0.21564 | 0.20737
609.5754 | 0.19599 | 0.21322 | 0.20506
608.5654 | 0.19396 | 0.21083 | 0.20278
607.5801 | 0.19181 | 0.20851 | 0.20056
607.0084 | 0.1897 | 0.20716 | 0.19927
605.5368 | 0.18723 | 0.20368 | 0.19595
604.7845 | 0.18469 | 0.2019 | 0.19426
603.7513 | 0.18254 | 0.19946 | 0.19193
602.9448 | 0.18059 | 0.19756 | 0.19011
601.9722 | 0.17844 | 0.19526 | 0.18791
600.9307 | 0.17586 | 0.1928 | 0.18556
600.1738 | 0.17355 | 0.19101 | 0.18386
599.2762 | 0.17183 | 0.18889 | 0.18183
598.068 | 0.16925 | 0.18604 | 0.17911
596.8956 | 0.16737 | 0.18327 | 0.17646
596.0836 | 0.16467 | 0.18135 | 0.17463
594.9787 | 0.16245 | 0.17874 | 0.17214
594.5058 | 0.16018 | 0.17763 | 0.17107
593.5885 | 0.15818 | 0.17546 | 0.169
592.3311 | 0.15603 | 0.17249 | 0.16617
591.276 | 0.15341 | 0.17 | 0.16379
590.5021 | 0.15154 | 0.16817 | 0.16204
589.6306 | 0.14907 | 0.16611 | 0.16008
588.5997 | 0.14696 | 0.16367 | 0.15775
587.608 | 0.14469 | 0.16133 | 0.15551
586.7686 | 0.14223 | 0.15935 | 0.15362
585.8124 | 0.14028 | 0.15709 | 0.15146
585.1136 | 0.13824 | 0.15544 | 0.14989
584.1465 | 0.13578 | 0.15316 | 0.14771
582.9471 | 0.13359 | 0.15032 | 0.145
581.7471 | 0.13105 | 0.14749 | 0.1423
581.0762 | 0.12933 | 0.1459 | 0.14078
580.2314 | 0.12733 | 0.14391 | 0.13888
579.2628 | 0.12542 | 0.14162 | 0.13669
578.3809 | 0.12284 | 0.13954 | 0.1347
577.1248 | 0.12057 | 0.13657 | 0.13187
576.3658 | 0.1185 | 0.13478 | 0.13016
575.7194 | 0.11666 | 0.13325 | 0.1287
574.5713 | 0.11474 | 0.13054 | 0.12611
573.7646 | 0.11228 | 0.12863 | 0.12429
572.4302 | 0.10962 | 0.12548 | 0.12128
571.7211 | 0.10735 | 0.12381 | 0.11968
570.8665 | 0.10563 | 0.12179 | 0.11775
569.9239 | 0.10336 | 0.11956 | 0.11563
568.8541 | 0.10129 | 0.11704 | 0.11321
568.1075 | 0.098673 | 0.11527 | 0.11153
567.0807 | 0.096757 | 0.11285 | 0.10921
566.0389 | 0.095271 | 0.11039 | 0.10687
565.3321 | 0.093394 | 0.10872 | 0.10527
564.1004 | 0.090579 | 0.10581 | 0.10249
562.8824 | 0.088311 | 0.10293 | 0.099746
562.3243 | 0.086083 | 0.10161 | 0.098487
561.4489 | 0.084284 | 0.099545 | 0.096512
560.4858 | 0.082603 | 0.09727 | 0.09434
559.325 | 0.079983 | 0.094528 | 0.091722
558.4924 | 0.077481 | 0.092561 | 0.089844
557.561 | 0.075213 | 0.090361 | 0.087743
556.8635 | 0.073492 | 0.088714 | 0.08617
555.7161 | 0.071342 | 0.086004 | 0.083582
554.9886 | 0.068879 | 0.084285 | 0.081941
553.559 | 0.066259 | 0.080909 | 0.078716
552.7983 | 0.064069 | 0.079112 | 0.077
552.1656 | 0.062388 | 0.077618 | 0.075574
551.042 | 0.060629 | 0.074963 | 0.073039
550.1049 | 0.058048 | 0.07275 | 0.070926
548.772 | 0.055546 | 0.069602 | 0.067919
547.959 | 0.053591 | 0.067681 | 0.066085
547.1384 | 0.05187 | 0.065743 | 0.064234
546.1525 | 0.049837 | 0.063415 | 0.062011
545.2802 | 0.047178 | 0.061354 | 0.060043
544.059 | 0.044871 | 0.05847 | 0.057289
543.2449 | 0.042799 | 0.056547 | 0.055453
542.4231 | 0.04057 | 0.054606 | 0.053599
541.5275 | 0.03885 | 0.05249 | 0.051579
540.4226 | 0.036269 | 0.049881 | 0.049087
539.5672 | 0.033923 | 0.04786 | 0.047158
538.5459 | 0.03189 | 0.045448 | 0.044854
538.017 | 0.029935 | 0.044199 | 0.043661
536.5654 | 0.027863 | 0.04077 | 0.040387
535.5765 | 0.025047 | 0.038434 | 0.038157
534.4881 | 0.023014 | 0.035863 | 0.035702
533.4801 | 0.02059 | 0.033482 | 0.033428
532.9319 | 0.018909 | 0.032188 | 0.032192
531.8167 | 0.01668 | 0.029553 | 0.029676
530.7899 | 0.014178 | 0.027128 | 0.02736
529.7621 | 0.011949 | 0.0247 | 0.025042
529.1363 | 0.0098767 | 0.023222 | 0.02363
528.1857 | 0.0081954 | 0.020977 | 0.021486
527.2938 | 0.0062795 | 0.01887 | 0.019475
525.8561 | 0.0036598 | 0.015474 | 0.016232
525.045 | 0.00088366 | 0.013559 | 0.014403
523.9714 | -0.00099314 | 0.011023 | 0.011981
523.8054 | -0.0023616 | 0.010631 | 0.011606
522.4918 | -0.0052941 | 0.0075278 | 0.0086435
521.4877 | -0.0072882 | 0.0051562 | 0.0063788
520.4353 | -0.0094778 | 0.0026705 | 0.0040051
519.5968 | -0.012176 | 0.00068996 | 0.0021139
518.6068 | -0.01374 | -0.0016484 | -0.00011905
517.8531 | -0.016047 | -0.0034286 | -0.001819
516.3928 | -0.018197 | -0.006878 | -0.0051129
515.6088 | -0.02066 | -0.0087296 | -0.0068811
514.6768 | -0.022694 | -0.010931 | -0.0089832
514.1294 | -0.024766 | -0.012224 | -0.010218
512.786 | -0.026604 | -0.015397 | -0.013248
512.053 | -0.029184 | -0.017129 | -0.014901
510.9091 | -0.031765 | -0.01983 | -0.017481
510.283 | -0.033603 | -0.021309 | -0.018894
509.2347 | -0.035636 | -0.023785 | -0.021258
508.2267 | -0.037591 | -0.026166 | -0.023532
506.9516 | -0.040601 | -0.029178 | -0.026408
506.1543 | -0.042205 | -0.031061 | -0.028206
505.6167 | -0.044394 | -0.032331 | -0.029419
504.7414 | -0.045997 | -0.034398 | -0.031393
503.2831 | -0.048695 | -0.037843 | -0.034682
502.1138 | -0.050689 | -0.040605 | -0.037319
501.4455 | -0.053231 | -0.042183 | -0.038827
500.4353 | -0.055147 | -0.04457 | -0.041105
499.8706 | -0.056984 | -0.045903 | -0.042379
498.5441 | -0.0589 | -0.049037 | -0.045371
497.5443 | -0.061129 | -0.051398 | -0.047626
496.5775 | -0.063475 | -0.053682 | -0.049807
495.8636 | -0.065469 | -0.055368 | -0.051417
495.0304 | -0.067189 | -0.057336 | -0.053296
493.9142 | -0.069105 | -0.059972 | -0.055814
493.0172 | -0.071921 | -0.062091 | -0.057837
492.0566 | -0.073837 | -0.06436 | -0.060003
491.0216 | -0.075948 | -0.066805 | -0.062338
490.161 | -0.077903 | -0.068837 | -0.064279
489.0658 | -0.079975 | -0.071424 | -0.066749
487.9251 | -0.08279 | -0.074119 | -0.069322
487.2019 | -0.084433 | -0.075827 | -0.070953
486.4377 | -0.0867 | -0.077632 | -0.072677
485.4753 | -0.088616 | -0.079905 | -0.074848
484.5315 | -0.090923 | -0.082134 | -0.076977
483.2364 | -0.093543 | -0.085193 | -0.079898
482.5085 | -0.095302 | -0.086913 | -0.08154
481.5003 | -0.09757 | -0.089294 | -0.083813
480.8916 | -0.099212 | -0.090732 | -0.085186
479.3672 | -0.10121 | -0.094332 | -0.088625
478.5263 | -0.10359 | -0.096318 | -0.090521
477.4685 | -0.10609 | -0.098817 | -0.092907
476.6272 | -0.10832 | -0.1008 | -0.094805
475.9427 | -0.10996 | -0.10242 | -0.096349
474.8916 | -0.11192 | -0.1049 | -0.09872
473.945 | -0.11403 | -0.10714 | -0.10085
472.6871 | -0.11685 | -0.11011 | -0.10369
472.0131 | -0.11845 | -0.1117 | -0.10521
470.9981 | -0.12029 | -0.1141 | -0.1075
469.8407 | -0.12244 | -0.11683 | -0.11011
468.9825 | -0.12439 | -0.11886 | -0.11205
468.1316 | -0.1269 | -0.12087 | -0.11397
467.3107 | -0.12865 | -0.12281 | -0.11582
466.6281 | -0.13061 | -0.12442 | -0.11736
465.1766 | -0.13292 | -0.12785 | -0.12063
464.4259 | -0.13491 | -0.12962 | -0.12233
463.255 | -0.13745 | -0.13239 | -0.12497
462.3577 | -0.13941 | -0.13451 | -0.12699
461.6179 | -0.14132 | -0.13626 | -0.12866
460.4384 | -0.14332 | -0.13904 | -0.13132
459.5741 | -0.14562 | -0.14108 | -0.13327
458.691 | -0.14785 | -0.14317 | -0.13526
457.5594 | -0.14993 | -0.14584 | -0.13781
456.7659 | -0.15176 | -0.14772 | -0.1396
455.5246 | -0.15384 | -0.15065 | -0.1424
454.6291 | -0.15626 | -0.15276 | -0.14442
453.7671 | -0.15821 | -0.1548 | -0.14637
452.9124 | -0.16013 | -0.15682 | -0.14829
452.0728 | -0.16173 | -0.1588 | -0.15019
451.1352 | -0.16396 | -0.16102 | -0.1523
450.1065 | -0.16646 | -0.16345 | -0.15462
448.9607 | -0.16881 | -0.16615 | -0.15721
448.256 | -0.17045 | -0.16782 | -0.1588
447.1814 | -0.17245 | -0.17036 | -0.16122
446.5439 | -0.17436 | -0.17186 | -0.16266
445.1176 | -0.17702 | -0.17523 | -0.16588
444.6457 | -0.17902 | -0.17634 | -0.16694
443.3777 | -0.18121 | -0.17934 | -0.1698
442.7885 | -0.18304 | -0.18073 | -0.17113
441.3912 | -0.18515 | -0.18403 | -0.17428
440.4883 | -0.18758 | -0.18616 | -0.17632
439.3997 | -0.18977 | -0.18874 | -0.17877
438.5606 | -0.19164 | -0.19072 | -0.18066
438.0501 | -0.19321 | -0.19192 | -0.18182
436.9003 | -0.19544 | -0.19464 | -0.18441
435.8488 | -0.19774 | -0.19712 | -0.18678
434.8417 | -0.20052 | -0.1995 | -0.18905
433.8617 | -0.20224 | -0.20182 | -0.19126
433.4412 | -0.20416 | -0.20281 | -0.19221
432.1384 | -0.20549 | -0.20589 | -0.19515
431.0057 | -0.2085 | -0.20856 | -0.19771
430.1492 | -0.21069 | -0.21059 | -0.19964
429.2394 | -0.21202 | -0.21273 | -0.20169
428.4316 | -0.21405 | -0.21464 | -0.20351
427.5406 | -0.216 | -0.21675 | -0.20552
426.2202 | -0.2187 | -0.21987 | -0.2085
425.317 | -0.22097 | -0.222 | -0.21054
424.5806 | -0.22253 | -0.22374 | -0.2122
423.6463 | -0.22445 | -0.22595 | -0.2143
422.4652 | -0.22676 | -0.22873 | -0.21697
421.3938 | -0.22902 | -0.23127 | -0.21939
420.6373 | -0.2309 | -0.23305 | -0.22109
419.7896 | -0.2329 | -0.23505 | -0.223
418.9341 | -0.23469 | -0.23708 | -0.22493
417.9032 | -0.23673 | -0.23951 | -0.22726
416.7886 | -0.23903 | -0.24214 | -0.22977
415.8977 | -0.24134 | -0.24425 | -0.23178
415.3953 | -0.24326 | -0.24543 | -0.23291
414.371 | -0.24494 | -0.24785 | -0.23523
412.931 | -0.24701 | -0.25125 | -0.23847
412.0851 | -0.24955 | -0.25325 | -0.24038
411.2616 | -0.25155 | -0.2552 | -0.24224
410.4114 | -0.25327 | -0.25721 | -0.24416
409.7366 | -0.2551 | -0.2588 | -0.24568
408.4893 | -0.25761 | -0.26175 | -0.24849
407.2641 | -0.25995 | -0.26464 | -0.25125
406.344 | -0.26195 | -0.26681 | -0.25333
405.5994 | -0.26363 | -0.26857 | -0.25501
404.6943 | -0.26593 | -0.27071 | -0.25705
403.6704 | -0.2675 | -0.27313 | -0.25936
402.3518 | -0.27024 | -0.27624 | -0.26233
401.6635 | -0.27254 | -0.27787 | -0.26389
400.6806 | -0.27368 | -0.28019 | -0.2661
399.7741 | -0.27571 | -0.28233 | -0.26815
398.7867 | -0.27751 | -0.28466 | -0.27038
397.9789 | -0.27954 | -0.28657 | -0.2722
397.1749 | -0.28161 | -0.28847 | -0.27401
396.2557 | -0.28361 | -0.29064 | -0.27608
395.2445 | -0.28517 | -0.29303 | -0.27837
394.3092 | -0.28701 | -0.29524 | -0.28047
393.1668 | -0.28932 | -0.29794 | -0.28305
392.4649 | -0.29123 | -0.2996 | -0.28463
391.7822 | -0.29334 | -0.30121 | -0.28617
390.7922 | -0.2946 | -0.30355 | -0.28841
389.391 | -0.29643 | -0.30686 | -0.29157
388.5004 | -0.29882 | -0.30896 | -0.29358
387.5132 | -0.30023 | -0.31129 | -0.2958
386.9291 | -0.30202 | -0.31267 | -0.29712
386.1298 | -0.30343 | -0.31456 | -0.29892
384.7496 | -0.30547 | -0.31782 | -0.30204
383.8304 | -0.30722 | -0.31999 | -0.30411
382.9032 | -0.30922 | -0.32218 | -0.3062
382.3221 | -0.3102 | -0.32355 | -0.30751
381.2866 | -0.31211 | -0.326 | -0.30985
380.4585 | -0.31336 | -0.32795 | -0.31172
379.1067 | -0.31583 | -0.33115 | -0.31476
378.3436 | -0.31716 | -0.33295 | -0.31649
377.7732 | -0.31845 | -0.3343 | -0.31777
377.0252 | -0.31931 | -0.33606 | -0.31946
375.6752 | -0.32126 | -0.33925 | -0.3225
374.6255 | -0.3231 | -0.34173 | -0.32487
373.6991 | -0.3247 | -0.34392 | -0.32696
373.2397 | -0.32584 | -0.34501 | -0.328
372.5563 | -0.32666 | -0.34662 | -0.32954
371.8727 | -0.32818 | -0.34823 | -0.33108
370.2379 | -0.32986 | -0.3521 | -0.33477
369.8125 | -0.33131 | -0.3531 | -0.33573
368.962 | -0.33217 | -0.35511 | -0.33765
368.1458 | -0.33354 | -0.35704 | -0.33949
367.0352 | -0.33475 | -0.35966 | -0.34199
365.8158 | -0.33632 | -0.36254 | -0.34474
365.169 | -0.33714 | -0.36407 | -0.3462
364.6734 | -0.338 | -0.36524 | -0.34732
363.7319 | -0.33847 | -0.36746 | -0.34944
362.6155 | -0.3394 | -0.3701 | -0.35196
361.7469 | -0.34042 | -0.37215 | -0.35392
360.9984 | -0.34097 | -0.37392 | -0.35561
360.374 | -0.34171 | -0.37539 | -0.35702
359.7219 | -0.34159 | -0.37693 | -0.35849
358.4211 | -0.34281 | -0.38001 | -0.36142
357.5125 | -0.34324 | -0.38215 | -0.36347
356.918 | -0.34335 | -0.38356 | -0.36481
356.3547 | -0.34324 | -0.38489 | -0.36608
355.5423 | -0.34312 | -0.38681 | -0.36791
354.6905 | -0.34347 | -0.38882 | -0.36984
353.7765 | -0.34378 | -0.39098 | -0.3719
353.2007 | -0.34394 | -0.39234 | -0.3732
352.4963 | -0.34312 | -0.394 | -0.37478
351.7214 | -0.34327 | -0.39583 | -0.37653
350.6817 | -0.34284 | -0.39829 | -0.37888
349.8983 | -0.34351 | -0.40014 | -0.38064
349.5127 | -0.34273 | -0.40105 | -0.38151
348.9123 | -0.34183 | -0.40247 | -0.38287
348.0974 | -0.34116 | -0.40439 | -0.38471
347.3448 | -0.34081 | -0.40617 | -0.3864
346.7714 | -0.33991 | -0.40752 | -0.3877
346.0492 | -0.33866 | -0.40923 | -0.38933
345.6551 | -0.33776 | -0.41016 | -0.39022
344.9135 | -0.33702 | -0.41191 | -0.39189
344.3586 | -0.33596 | -0.41322 | -0.39314
343.5929 | -0.33522 | -0.41503 | -0.39487
343.2609 | -0.33393 | -0.41582 | -0.39562
342.8427 | -0.33233 | -0.4168 | -0.39656
342.4988 | -0.33123 | -0.41762 | -0.39733
341.8379 | -0.33068 | -0.41918 | -0.39882
341.3607 | -0.3292 | -0.4203 | -0.3999
340.5432 | -0.32799 | -0.42223 | -0.40175
340.2576 | -0.32638 | -0.42291 | -0.40239
339.2048 | -0.3249 | -0.4254 | -0.40476
338.7977 | -0.32361 | -0.42636 | -0.40568
337.9555 | -0.32193 | -0.42835 | -0.40758
337.4187 | -0.31989 | -0.42961 | -0.40879
336.9095 | -0.31829 | -0.43082 | -0.40994
336.161 | -0.31637 | -0.43259 | -0.41163
335.0785 | -0.31442 | -0.43514 | -0.41407
334.137 | -0.31258 | -0.43737 | -0.41619
333.6072 | -0.31086 | -0.43862 | -0.41739
332.9164 | -0.30855 | -0.44025 | -0.41895
332.2646 | -0.30613 | -0.44179 | -0.42042
331.4318 | -0.30386 | -0.44376 | -0.4223
331.0232 | -0.30175 | -0.44472 | -0.42322
330.1978 | -0.29878 | -0.44667 | -0.42508
329.8321 | -0.29534 | -0.44753 | -0.4259
329.0181 | -0.29213 | -0.44946 | -0.42774
328.058 | -0.28928 | -0.45172 | -0.42991
327.3575 | -0.28588 | -0.45338 | -0.43149
327.0781 | -0.28244 | -0.45404 | -0.43212
326.1489 | -0.27845 | -0.45623 | -0.43421
325.7075 | -0.27411 | -0.45728 | -0.43521
324.8288 | -0.27067 | -0.45935 | -0.43719
324.1545 | -0.26738 | -0.46094 | -0.43871
323.5118 | -0.26339 | -0.46246 | -0.44016
322.8689 | -0.25839 | -0.46398 | -0.44161
321.8074 | -0.2542 | -0.46649 | -0.444
320.7966 | -0.24994 | -0.46888 | -0.44628
319.8525 | -0.24588 | -0.47111 | -0.44841
319.4456 | -0.24142 | -0.47207 | -0.44933
318.9039 | -0.23665 | -0.47335 | -0.45055
318.0262 | -0.23168 | -0.47542 | -0.45253
317.4209 | -0.22781 | -0.47685 | -0.4539
316.2377 | -0.22367 | -0.47964 | -0.45657
315.537 | -0.21945 | -0.4813 | -0.45815
314.9349 | -0.21452 | -0.48272 | -0.45951
314.1108 | -0.21026 | -0.48467 | -0.46136
313.1909 | -0.20642 | -0.48684 | -0.46344
312.0605 | -0.20185 | -0.48951 | -0.46599
311.2512 | -0.19782 | -0.49142 | -0.46781
310.2863 | -0.19286 | -0.4937 | -0.46999
309.6905 | -0.18883 | -0.49511 | -0.47133
308.86 | -0.18453 | -0.49707 | -0.47321
307.719 | -0.1807 | -0.49977 | -0.47578
307.0707 | -0.1762 | -0.5013 | -0.47724
306.1914 | -0.17202 | -0.50337 | -0.47923
305.3473 | -0.16756 | -0.50537 | -0.48113
304.2396 | -0.1633 | -0.50798 | -0.48363
303.3549 | -0.15954 | -0.51007 | -0.48562
302.721 | -0.15481 | -0.51157 | -0.48705
301.8793 | -0.15102 | -0.51356 | -0.48895
300.8056 | -0.14691 | -0.51609 | -0.49137
299.8471 | -0.14281 | -0.51836 | -0.49354
298.944 | -0.13827 | -0.52049 | -0.49557
298.2284 | -0.13475 | -0.52218 | -0.49719
297.4363 | -0.12983 | -0.52405 | -0.49897
296.0157 | -0.12592 | -0.52741 | -0.50218
295.1584 | -0.12213 | -0.52943 | -0.50411
294.3048 | -0.11841 | -0.53145 | -0.50604
293.3385 | -0.11458 | -0.53373 | -0.50822
292.8773 | -0.11 | -0.53482 | -0.50926
291.2477 | -0.10633 | -0.53867 | -0.51293
290.3317 | -0.10254 | -0.54083 | -0.515
289.1983 | -0.098587 | -0.54351 | -0.51755
287.7581 | -0.09499 | -0.54691 | -0.5208
287.1624 | -0.090767 | -0.54832 | -0.52215
285.575 | -0.087013 | -0.55207 | -0.52573
284.7202 | -0.08326 | -0.55409 | -0.52765
283.4092 | -0.079897 | -0.55719 | -0.53061
282.545 | -0.076261 | -0.55923 | -0.53256
281.2968 | -0.072468 | -0.56217 | -0.53538
280.0674 | -0.068558 | -0.56508 | -0.53815
278.7276 | -0.065586 | -0.56824 | -0.54117
277.6947 | -0.06238 | -0.57068 | -0.5435
276.357 | -0.059409 | -0.57384 | -0.54652
275.3791 | -0.055499 | -0.57615 | -0.54872
274.2383 | -0.052566 | -0.57885 | -0.5513
272.6979 | -0.049712 | -0.58249 | -0.55477
270.9808 | -0.046506 | -0.58654 | -0.55864
270.1989 | -0.043495 | -0.58839 | -0.56041
268.6704 | -0.040484 | -0.592 | -0.56386
267.4463 | -0.037786 | -0.59489 | -0.56662
266.0821 | -0.035636 | -0.59811 | -0.56969
264.6715 | -0.03329 | -0.60144 | -0.57288
263.5218 | -0.030826 | -0.60416 | -0.57547
262.547 | -0.028207 | -0.60646 | -0.57767
260.7759 | -0.026134 | -0.61065 | -0.58166
259.4662 | -0.024414 | -0.61374 | -0.58462
257.8509 | -0.022811 | -0.61755 | -0.58826
256.5547 | -0.020621 | -0.62062 | -0.59118
255.3315 | -0.018627 | -0.6235 | -0.59394
254.2392 | -0.017063 | -0.62608 | -0.59641
252.3608 | -0.015617 | -0.63052 | -0.60064
250.8894 | -0.014522 | -0.634 | -0.60396
250.0241 | -0.01284 | -0.63604 | -0.60591
248.6454 | -0.010885 | -0.6393 | -0.60902
247.0987 | -0.0098688 | -0.64295 | -0.61251
245.5913 | -0.008774 | -0.64651 | -0.61591
244.265 | -0.0080702 | -0.64964 | -0.6189
242.9749 | -0.0072882 | -0.65269 | -0.62181
241.7873 | -0.0063498 | -0.6555 | -0.62449
240.2686 | -0.0054896 | -0.65908 | -0.62792
239.0365 | -0.0054114 | -0.66199 | -0.6307
237.3341 | -0.0047858 | -0.66601 | -0.63454
236.0775 | -0.0041602 | -0.66898 | -0.63737
234.9871 | -0.0033 | -0.67156 | -0.63983
233.543 | -0.002909 | -0.67497 | -0.64309
231.8026 | -0.0030263 | -0.67908 | -0.64701
230.396 | -0.0026744 | -0.6824 | -0.65018
229.1311 | -0.0024398 | -0.68539 | -0.65304
228.076 | -0.0016969 | -0.68788 | -0.65542
226.233 | -0.001736 | -0.69224 | -0.65957
225.6488 | -0.0018924 | -0.69362 | -0.66089
223.8098 | -0.002127 | -0.69796 | -0.66504
222.3411 | -0.0022052 | -0.70143 | -0.66835
221.1426 | -0.0018924 | -0.70426 | -0.67106
219.9427 | -0.0020488 | -0.70709 | -0.67376
218.3144 | -0.0024007 | -0.71094 | -0.67743
217.2433 | -0.0028308 | -0.71347 | -0.67985
215.9483 | -0.002909 | -0.71653 | -0.68277
214.9214 | -0.0024398 | -0.71895 | -0.68509
213.9664 | -0.0028308 | -0.72121 | -0.68724
212.9843 | -0.0035346 | -0.72353 | -0.68946
211.8427 | -0.0039256 | -0.72623 | -0.69203
210.5662 | -0.0036519 | -0.72924 | -0.69491
210.2088 | -0.0037301 | -0.73008 | -0.69572
209.3954 | -0.0035737 | -0.73201 | -0.69755
208.0936 | -0.0046685 | -0.73508 | -0.70049
206.8031 | -0.0050595 | -0.73813 | -0.7034
206.1549 | -0.0054114 | -0.73966 | -0.70486
205.437 | -0.0059197 | -0.74136 | -0.70648
204.212 | -0.0066626 | -0.74425 | -0.70924
202.8725 | -0.0072882 | -0.74741 | -0.71226
202.1688 | -0.0078356 | -0.74908 | -0.71385
201.6262 | -0.0078356 | -0.75036 | -0.71508
200.9434 | -0.0086176 | -0.75197 | -0.71662
199.6773 | -0.0090868 | -0.75496 | -0.71947
198.483 | -0.010025 | -0.75778 | -0.72216
197.6145 | -0.010885 | -0.75983 | -0.72412
196.8982 | -0.011707 | -0.76152 | -0.72574
195.7131 | -0.012019 | -0.76432 | -0.72841
194.8814 | -0.012801 | -0.76629 | -0.73029
193.6935 | -0.01417 | -0.76909 | -0.73297
192.7629 | -0.014678 | -0.77129 | -0.73507
191.8623 | -0.014795 | -0.77342 | -0.7371
190.9562 | -0.015265 | -0.77556 | -0.73914
190.4012 | -0.01589 | -0.77687 | -0.74039
189.2638 | -0.017376 | -0.77956 | -0.74296
188.2089 | -0.018393 | -0.78205 | -0.74534
187.0908 | -0.018705 | -0.78469 | -0.74786
186.3473 | -0.019175 | -0.78645 | -0.74954
185.3684 | -0.020582 | -0.78876 | -0.75175
184.3569 | -0.021638 | -0.79115 | -0.75403
183.6152 | -0.021951 | -0.7929 | -0.7557
183.1755 | -0.022772 | -0.79394 | -0.75669
182.2677 | -0.023397 | -0.79608 | -0.75874
180.4856 | -0.02414 | -0.80029 | -0.76276
179.4142 | -0.025665 | -0.80282 | -0.76517
178.954 | -0.026213 | -0.80391 | -0.76621
178.2786 | -0.027073 | -0.8055 | -0.76774
177.6163 | -0.027816 | -0.80707 | -0.76923
176.0606 | -0.028402 | -0.81074 | -0.77274
175.1851 | -0.029771 | -0.81281 | -0.77471
173.8405 | -0.030553 | -0.81599 | -0.77775
173.2645 | -0.031139 | -0.81735 | -0.77905
172.7549 | -0.031999 | -0.81855 | -0.78019
171.889 | -0.032351 | -0.8206 | -0.78215
169.9727 | -0.034345 | -0.82512 | -0.78647
169.5745 | -0.035167 | -0.82606 | -0.78737
168.5053 | -0.035558 | -0.82859 | -0.78978
167.557 | -0.036574 | -0.83083 | -0.79192
166.5347 | -0.037161 | -0.83324 | -0.79422
165.7518 | -0.038607 | -0.83509 | -0.79599
164.736 | -0.039155 | -0.83749 | -0.79828
163.7688 | -0.040132 | -0.83978 | -0.80046
163.0197 | -0.041071 | -0.84155 | -0.80215
162.2837 | -0.041774 | -0.84328 | -0.80381
161.0474 | -0.042635 | -0.8462 | -0.8066
160.4238 | -0.043886 | -0.84768 | -0.80801
159.3908 | -0.044824 | -0.85012 | -0.81034
158.2826 | -0.045411 | -0.85273 | -0.81284
157.5229 | -0.04631 | -0.85453 | -0.81455
156.3844 | -0.047679 | -0.85722 | -0.81712
155.3032 | -0.04893 | -0.85977 | -0.81956
154.5494 | -0.049751 | -0.86155 | -0.82126
153.7855 | -0.050181 | -0.86336 | -0.82298
152.2039 | -0.051119 | -0.86709 | -0.82655
151.3628 | -0.05241 | -0.86908 | -0.82845
150.6414 | -0.053661 | -0.87078 | -0.83007
150.0967 | -0.053974 | -0.87207 | -0.8313
149.2017 | -0.054951 | -0.87418 | -0.83332
148.1606 | -0.055733 | -0.87664 | -0.83567
147.1036 | -0.056945 | -0.87914 | -0.83805
146.2321 | -0.058196 | -0.8812 | -0.84002
145.1957 | -0.059252 | -0.88365 | -0.84236
144.6274 | -0.059604 | -0.88499 | -0.84364
143.1598 | -0.060621 | -0.88845 | -0.84695
142.3679 | -0.061442 | -0.89032 | -0.84873
141.443 | -0.062967 | -0.89251 | -0.85082
140.6871 | -0.06371 | -0.89429 | -0.85252
139.5322 | -0.064374 | -0.89702 | -0.85513
138.8452 | -0.065117 | -0.89865 | -0.85668
138.1095 | -0.066838 | -0.90038 | -0.85834
136.807 | -0.068089 | -0.90346 | -0.86128
136.1314 | -0.068558 | -0.90506 | -0.8628
134.8681 | -0.069457 | -0.90804 | -0.86565
134.2565 | -0.070357 | -0.90948 | -0.86703
133.0418 | -0.071764 | -0.91235 | -0.86977
132.3184 | -0.072976 | -0.91406 | -0.8714
131.6613 | -0.073524 | -0.91561 | -0.87288
130.6626 | -0.073954 | -0.91797 | -0.87514
129.8398 | -0.075205 | -0.91992 | -0.87699
128.5007 | -0.076534 | -0.92308 | -0.88001
127.5642 | -0.07759 | -0.92529 | -0.88212
127.0713 | -0.078372 | -0.92646 | -0.88324
126.3358 | -0.079311 | -0.92819 | -0.88489
124.8816 | -0.079897 | -0.93163 | -0.88817
123.8033 | -0.081266 | -0.93417 | -0.89061
123.2778 | -0.08193 | -0.93542 | -0.89179
122.6008 | -0.082947 | -0.93701 | -0.89332
121.9673 | -0.083572 | -0.93851 | -0.89475
120.6587 | -0.084667 | -0.9416 | -0.8977
119.5478 | -0.085997 | -0.94423 | -0.9002
119.2977 | -0.0867 | -0.94482 | -0.90077
118.2777 | -0.087209 | -0.94723 | -0.90307
117.5118 | -0.088069 | -0.94903 | -0.9048
116.4338 | -0.089946 | -0.95158 | -0.90723
115.7835 | -0.090728 | -0.95312 | -0.90869
115.2556 | -0.091353 | -0.95436 | -0.90989
114.3766 | -0.091823 | -0.95644 | -0.91187
113.9958 | -0.092722 | -0.95734 | -0.91273
112.7482 | -0.093738 | -0.96029 | -0.91554
111.8402 | -0.09456 | -0.96243 | -0.91759
111.3487 | -0.095537 | -0.96359 | -0.9187
110.3638 | -0.096397 | -0.96592 | -0.92092
109.7115 | -0.096515 | -0.96746 | -0.92239
108.8683 | -0.097727 | -0.96945 | -0.92429
107.9742 | -0.0989 | -0.97156 | -0.92631
107.2887 | -0.099525 | -0.97318 | -0.92786
107.1689 | -0.10039 | -0.97346 | -0.92813
106.0962 | -0.10074 | -0.976 | -0.93055
105.3533 | -0.10195 | -0.97775 | -0.93222
104.579 | -0.10308 | -0.97958 | -0.93397
103.5971 | -0.10363 | -0.9819 | -0.93618
103.2496 | -0.10422 | -0.98272 | -0.93697
102.7096 | -0.10516 | -0.984 | -0.93818
101.4261 | -0.10594 | -0.98703 | -0.94108
101.2589 | -0.10707 | -0.98742 | -0.94146
100.2557 | -0.10793 | -0.98979 | -0.94372
99.5202 | -0.10879 | -0.99153 | -0.94538
98.9765 | -0.10887 | -0.99282 | -0.9466
98.1475 | -0.11 | -0.99477 | -0.94847
97.2606 | -0.11102 | -0.99687 | -0.95047
97.0877 | -0.1118 | -0.99728 | -0.95086
96.0922 | -0.11192 | -0.99963 | -0.95311
95.6933 | -0.11286 | -1.0006 | -0.95401
94.8747 | -0.11341 | -1.0025 | -0.95586
93.8491 | -0.11446 | -1.0049 | -0.95817
93.3559 | -0.11556 | -1.0061 | -0.95928
92.7859 | -0.11544 | -1.0074 | -0.96057
92.3845 | -0.11614 | -1.0084 | -0.96147
91.5452 | -0.11724 | -1.0104 | -0.96337
90.3015 | -0.11802 | -1.0133 | -0.96617
90.3894 | -0.119 | -1.0131 | -0.96597
90.0846 | -0.11966 | -1.0138 | -0.96666
88.9877 | -0.11962 | -1.0164 | -0.96913
88.2827 | -0.12072 | -1.0181 | -0.97072
87.4937 | -0.12169 | -1.0199 | -0.9725
87.1145 | -0.12216 | -1.0208 | -0.97336
86.4123 | -0.12275 | -1.0225 | -0.97494
85.9805 | -0.1233 | -1.0235 | -0.97592
85.3023 | -0.12439 | -1.0251 | -0.97745
84.3468 | -0.12557 | -1.0274 | -0.9796
83.5208 | -0.12564 | -1.0293 | -0.98146
83.2066 | -0.12592 | -1.0301 | -0.98217
82.8084 | -0.12647 | -1.031 | -0.98307
81.9535 | -0.1269 | -1.033 | -0.985
81.1184 | -0.12815 | -1.035 | -0.98688
80.7655 | -0.12881 | -1.0358 | -0.98768
80.7079 | -0.1292 | -1.036 | -0.98781
80.0022 | -0.1294 | -1.0376 | -0.9894
79.2796 | -0.13092 | -1.0393 | -0.99103
78.5346 | -0.13124 | -1.0411 | -0.99271
77.974 | -0.13182 | -1.0424 | -0.99398
77.1904 | -0.13233 | -1.0443 | -0.99574
76.411 | -0.13256 | -1.0461 | -0.9975
76.2517 | -0.13339 | -1.0465 | -0.99786
75.2315 | -0.13452 | -1.0489 | -1.0002
74.8163 | -0.13503 | -1.0499 | -1.0011
74.8961 | -0.13538 | -1.0497 | -1.0009
74.044 | -0.13581 | -1.0517 | -1.0028
73.5638 | -0.13659 | -1.0528 | -1.0039
73.1202 | -0.13769 | -1.0539 | -1.0049
72.3453 | -0.13816 | -1.0557 | -1.0067
72.2812 | -0.13847 | -1.0559 | -1.0068
71.1671 | -0.1389 | -1.0585 | -1.0093
70.9203 | -0.13929 | -1.0591 | -1.0099
69.8621 | -0.14035 | -1.0616 | -1.0123
69.7651 | -0.14093 | -1.0618 | -1.0125
69.27 | -0.14109 | -1.063 | -1.0136
68.7371 | -0.14164 | -1.0642 | -1.0148
68.1709 | -0.14226 | -1.0656 | -1.0161
67.5122 | -0.1432 | -1.0671 | -1.0176
67.3501 | -0.14383 | -1.0675 | -1.0179
67.188 | -0.1439 | -1.0679 | -1.0183
66.7121 | -0.14422 | -1.069 | -1.0194
65.8615 | -0.14523 | -1.071 | -1.0213
65.2435 | -0.14645 | -1.0725 | -1.0227
64.6678 | -0.14637 | -1.0739 | -1.024
64.3582 | -0.1466 | -1.0746 | -1.0247
63.7054 | -0.14742 | -1.0761 | -1.0262
63.3841 | -0.14734 | -1.0769 | -1.0269
62.4679 | -0.14903 | -1.079 | -1.0289
62.3805 | -0.14953 | -1.0793 | -1.0291
62.2987 | -0.14946 | -1.0794 | -1.0293
61.8291 | -0.14977 | -1.0806 | -1.0304
60.9432 | -0.15047 | -1.0826 | -1.0324
60.6581 | -0.15133 | -1.0833 | -1.033
60.0169 | -0.15149 | -1.0848 | -1.0345
59.7368 | -0.15192 | -1.0855 | -1.0351
59.012 | -0.15211 | -1.0872 | -1.0367
58.8304 | -0.15313 | -1.0876 | -1.0372
58.1265 | -0.15368 | -1.0893 | -1.0387
57.6966 | -0.15442 | -1.0903 | -1.0397
57.4319 | -0.15458 | -1.0909 | -1.0403
57.0572 | -0.15516 | -1.0918 | -1.0412
56.4718 | -0.15552 | -1.0932 | -1.0425
56.1179 | -0.15634 | -1.094 | -1.0433
55.8195 | -0.15708 | -1.0948 | -1.0439
55.4483 | -0.15685 | -1.0956 | -1.0448
54.8115 | -0.1572 | -1.0971 | -1.0462
54.4619 | -0.15786 | -1.098 | -1.047
53.8847 | -0.15888 | -1.0993 | -1.0483
53.7293 | -0.159 | -1.0997 | -1.0487
53.6403 | -0.15884 | -1.0999 | -1.0489
53.3789 | -0.15962 | -1.1005 | -1.0494
52.9785 | -0.16021 | -1.1015 | -1.0504
52.3272 | -0.16111 | -1.103 | -1.0518
52.0707 | -0.16134 | -1.1036 | -1.0524
51.9533 | -0.16142 | -1.1039 | -1.0527
50.7026 | -0.16193 | -1.1068 | -1.0555
50.3113 | -0.16232 | -1.1078 | -1.0564
49.8971 | -0.16318 | -1.1087 | -1.0573
49.7961 | -0.16353 | -1.109 | -1.0575
49.3985 | -0.16353 | -1.1099 | -1.0584
48.8709 | -0.1642 | -1.1112 | -1.0596
48.6523 | -0.16514 | -1.1117 | -1.0601
47.871 | -0.16568 | -1.1135 | -1.0619
47.7193 | -0.16639 | -1.1139 | -1.0622
46.7844 | -0.16709 | -1.1161 | -1.0643
46.5136 | -0.16736 | -1.1167 | -1.0649
46.2654 | -0.16752 | -1.1173 | -1.0655
45.6782 | -0.16846 | -1.1187 | -1.0668
44.9769 | -0.16912 | -1.1204 | -1.0684
44.8357 | -0.16975 | -1.1207 | -1.0687
44.241 | -0.17006 | -1.1221 | -1.0701
43.8444 | -0.17069 | -1.123 | -1.071
43.2198 | -0.17135 | -1.1245 | -1.0724
42.6174 | -0.17221 | -1.1259 | -1.0737
41.8778 | -0.17296 | -1.1277 | -1.0754
41.7694 | -0.17253 | -1.1279 | -1.0756
41.4447 | -0.17292 | -1.1287 | -1.0764
41.291 | -0.17405 | -1.1291 | -1.0767
40.7487 | -0.17479 | -1.1303 | -1.0779
39.9658 | -0.17511 | -1.1322 | -1.0797
39.7141 | -0.1755 | -1.1328 | -1.0803
39.8115 | -0.17554 | -1.1326 | -1.0801
39.2791 | -0.1762 | -1.1338 | -1.0813
39.113 | -0.17733 | -1.1342 | -1.0816
38.6088 | -0.17741 | -1.1354 | -1.0828
38.0982 | -0.17796 | -1.1366 | -1.0839
37.5928 | -0.17796 | -1.1378 | -1.0851
37.5124 | -0.17859 | -1.138 | -1.0852
37.1209 | -0.17882 | -1.1389 | -1.0861
36.1882 | -0.17956 | -1.1411 | -1.0882
36.2805 | -0.17995 | -1.1409 | -1.088
36.2115 | -0.17964 | -1.1411 | -1.0882
35.9229 | -0.18046 | -1.1417 | -1.0888
35.6633 | -0.18109 | -1.1424 | -1.0894
34.8203 | -0.18171 | -1.1444 | -1.0913
34.9936 | -0.18164 | -1.1439 | -1.0909
34.3982 | -0.18191 | -1.1453 | -1.0923
34.5776 | -0.18226 | -1.1449 | -1.0919
34.3348 | -0.1832 | -1.1455 | -1.0924
33.7844 | -0.18339 | -1.1468 | -1.0936
33.4425 | -0.18379 | -1.1476 | -1.0944
33.7092 | -0.18379 | -1.147 | -1.0938
33.8713 | -0.18402 | -1.1466 | -1.0934
32.984 | -0.18539 | -1.1487 | -1.0955
33.0016 | -0.18527 | -1.1486 | -1.0954
32.2351 | -0.18551 | -1.1505 | -1.0971
32.4907 | -0.18558 | -1.1499 | -1.0966
32.7638 | -0.18562 | -1.1492 | -1.0959
32.334 | -0.18633 | -1.1502 | -1.0969
31.3506 | -0.18727 | -1.1525 | -1.0991
32.0665 | -0.18715 | -1.1509 | -1.0975
31.5488 | -0.1875 | -1.1521 | -1.0987
31.2691 | -0.18758 | -1.1527 | -1.0993
31.2053 | -0.18832 | -1.1529 | -1.0995
30.5873 | -0.18852 | -1.1544 | -1.1009
30.4004 | -0.18863 | -1.1548 | -1.1013
30.6049 | -0.18867 | -1.1543 | -1.1008
30.2253 | -0.18926 | -1.1552 | -1.1017
30.2548 | -0.18981 | -1.1551 | -1.1016
29.7637 | -0.1902 | -1.1563 | -1.1027
29.7755 | -0.19078 | -1.1563 | -1.1027
29.1151 | -0.19024 | -1.1578 | -1.1042
29.1615 | -0.19067 | -1.1577 | -1.1041
29.2552 | -0.19125 | -1.1575 | -1.1039
28.7985 | -0.19145 | -1.1586 | -1.1049
28.8635 | -0.192 | -1.1584 | -1.1047
29.2206 | -0.1918 | -1.1576 | -1.1039
28.758 | -0.19231 | -1.1587 | -1.105
28.7698 | -0.19247 | -1.1586 | -1.105
27.8668 | -0.19294 | -1.1608 | -1.107
27.8491 | -0.19297 | -1.1608 | -1.107
27.8787 | -0.19258 | -1.1607 | -1.107
28.5941 | -0.19321 | -1.1591 | -1.1054
27.5265 | -0.19387 | -1.1616 | -1.1078
27.9667 | -0.19407 | -1.1605 | -1.1068
27.4325 | -0.19446 | -1.1618 | -1.108
27.5443 | -0.19423 | -1.1615 | -1.1077
27.2444 | -0.19434 | -1.1622 | -1.1084
27.3503 | -0.19485 | -1.162 | -1.1082
26.9978 | -0.19512 | -1.1628 | -1.109
26.4565 | -0.19501 | -1.1641 | -1.1102
26.8333 | -0.19505 | -1.1632 | -1.1093
26.7272 | -0.19505 | -1.1635 | -1.1096
26.4565 | -0.19552 | -1.1641 | -1.1102
26.5448 | -0.1961 | -1.1639 | -1.11
26.1976 | -0.1961 | -1.1647 | -1.1108
26.2095 | -0.19614 | -1.1647 | -1.1107
26.633 | -0.19591 | -1.1637 | -1.1098
26.0328 | -0.19622 | -1.1651 | -1.1111
26.0149 | -0.19716 | -1.1652 | -1.1112
26.0387 | -0.19688 | -1.1651 | -1.1111
25.8441 | -0.19681 | -1.1656 | -1.1116
26.2095 | -0.19681 | -1.1647 | -1.1107
25.7855 | -0.19751 | -1.1657 | -1.1117
25.2488 | -0.19759 | -1.167 | -1.1129
25.1305 | -0.19751 | -1.1672 | -1.1132
25.7557 | -0.19763 | -1.1658 | -1.1118
25.9325 | -0.19751 | -1.1653 | -1.1114
25.6027 | -0.1981 | -1.1661 | -1.1121
25.2309 | -0.19864 | -1.167 | -1.1129
25.3134 | -0.19841 | -1.1668 | -1.1128
25.1543 | -0.19817 | -1.1672 | -1.1131
25.4666 | -0.19829 | -1.1664 | -1.1124
25.3194 | -0.19857 | -1.1668 | -1.1127
24.9772 | -0.19872 | -1.1676 | -1.1135
24.7941 | -0.19931 | -1.168 | -1.1139
25.1483 | -0.1988 | -1.1672 | -1.1131
24.8001 | -0.19884 | -1.168 | -1.1139
25.0777 | -0.19935 | -1.1674 | -1.1133
24.4097 | -0.19962 | -1.1689 | -1.1148
24.9593 | -0.19946 | -1.1676 | -1.1136
24.5223 | -0.19966 | -1.1687 | -1.1145
24.8001 | -0.19982 | -1.168 | -1.1139
24.8767 | -0.19993 | -1.1678 | -1.1137
24.4984 | -0.20033 | -1.1687 | -1.1146
24.2682 | -0.20068 | -1.1693 | -1.1151
24.6169 | -0.20025 | -1.1685 | -1.1143
24.4754 | -0.20076 | -1.1688 | -1.1146
24.0668 | -0.20036 | -1.1698 | -1.1156
23.8893 | -0.20083 | -1.1702 | -1.116
24.008 | -0.20111 | -1.1699 | -1.1157
23.9073 | -0.20064 | -1.1701 | -1.1159
23.9372 | -0.20087 | -1.1701 | -1.1159
24.327 | -0.20087 | -1.1691 | -1.115
23.7297 | -0.20107 | -1.1705 | -1.1163
23.2796 | -0.20138 | -1.1716 | -1.1173
23.9551 | -0.20134 | -1.17 | -1.1158
24.014 | -0.20099 | -1.1699 | -1.1157
23.8245 | -0.20165 | -1.1703 | -1.1161
23.4453 | -0.20146 | -1.1712 | -1.117
23.2026 | -0.20169 | -1.1718 | -1.1175
23.3624 | -0.20185 | -1.1714 | -1.1172
23.4633 | -0.20162 | -1.1712 | -1.1169
23.2736 | -0.20193 | -1.1716 | -1.1174
22.9299 | -0.20212 | -1.1724 | -1.1181
23.2915 | -0.20201 | -1.1716 | -1.1173
22.9299 | -0.20216 | -1.1724 | -1.1181
23.3984 | -0.20181 | -1.1713 | -1.1171
23.6469 | -0.2022 | -1.1707 | -1.1165
23.4752 | -0.20232 | -1.1711 | -1.1169
22.7639 | -0.20271 | -1.1728 | -1.1185
23.1967 | -0.20216 | -1.1718 | -1.1175
23.0958 | -0.20201 | -1.172 | -1.1178
23.1727 | -0.20259 | -1.1719 | -1.1176
23.4812 | -0.20271 | -1.1711 | -1.1169
22.9119 | -0.20294 | -1.1725 | -1.1182
23.0068 | -0.20248 | -1.1723 | -1.118
23.3095 | -0.2022 | -1.1715 | -1.1173
23.5282 | -0.20263 | -1.171 | -1.1168
23.2616 | -0.20298 | -1.1717 | -1.1174
22.3839 | -0.20271 | -1.1737 | -1.1194
23.1906 | -0.20267 | -1.1718 | -1.1175
23.2146 | -0.20283 | -1.1718 | -1.1175
22.5919 | -0.20298 | -1.1732 | -1.1189
23.1137 | -0.20294 | -1.172 | -1.1177
22.4969 | -0.20302 | -1.1735 | -1.1191
22.657 | -0.20302 | -1.1731 | -1.1187
22.9239 | -0.20291 | -1.1725 | -1.1181
22.5559 | -0.20326 | -1.1733 | -1.119
22.1877 | -0.2033 | -1.1742 | -1.1198
22.3659 | -0.20361 | -1.1738 | -1.1194
22.2948 | -0.20314 | -1.1739 | -1.1196
22.3248 | -0.20314 | -1.1739 | -1.1195

## 040_1
799.896 | 0.65886 | 599.2762 | 0.17183
798.9449 | 0.65643 | 598.068 | 0.16925
797.9257 | 0.65385 | 596.8956 | 0.16737
797.2606 | 0.65194 | 596.0836 | 0.16467
796.1565 | 0.64967 | 594.9787 | 0.16245
795.241 | 0.64748 | 594.5058 | 0.16018
794.2711 | 0.64486 | 593.5885 | 0.15818
793.5108 | 0.64181 | 592.3311 | 0.15603
792.3512 | 0.63982 | 591.276 | 0.15341
791.5329 | 0.63778 | 590.5021 | 0.15154
790.5179 | 0.63493 | 589.6306 | 0.14907
789.4011 | 0.63231 | 588.5997 | 0.14696
788.4665 | 0.62973 | 587.608 | 0.14469
787.8878 | 0.62774 | 586.7686 | 0.14223
786.8107 | 0.62598 | 585.8124 | 0.14028
785.733 | 0.6232 | 585.1136 | 0.13824
784.679 | 0.62038 | 584.1465 | 0.13578
783.7059 | 0.61835 | 582.9471 | 0.13359
783.072 | 0.61616 | 581.7471 | 0.13105
782.1354 | 0.61389 | 581.0762 | 0.12933
781.158 | 0.61159 | 580.2314 | 0.12733
779.8953 | 0.60862 | 579.2628 | 0.12542
778.9208 | 0.60658 | 578.3809 | 0.12284
778.3124 | 0.60439 | 577.1248 | 0.12057
777.3546 | 0.60259 | 576.3658 | 0.1185
776.1377 | 0.59997 | 575.7194 | 0.11666
775.2978 | 0.597 | 574.5713 | 0.11474
774.3864 | 0.59434 | 573.7646 | 0.11228
773.5048 | 0.59219 | 572.4302 | 0.10962
772.6953 | 0.59016 | 571.7211 | 0.10735
771.4323 | 0.58778 | 570.8665 | 0.10563
770.4003 | 0.58473 | 569.9239 | 0.10336
769.4258 | 0.58304 | 568.8541 | 0.10129
768.8231 | 0.5805 | 568.1075 | 0.098673
767.9504 | 0.57855 | 567.0807 | 0.096757
766.9172 | 0.57624 | 566.0389 | 0.095271
765.7509 | 0.57288 | 565.3321 | 0.093394
764.9692 | 0.57104 | 564.1004 | 0.090579
764.1059 | 0.56866 | 562.8824 | 0.088311
763.1537 | 0.56662 | 562.3243 | 0.086083
761.9105 | 0.56392 | 561.4489 | 0.084284
761.0395 | 0.56181 | 560.4858 | 0.082603
759.9594 | 0.55939 | 559.325 | 0.079983
759.0981 | 0.55743 | 558.4924 | 0.077481
758.4964 | 0.55536 | 557.561 | 0.075213
757.2068 | 0.55223 | 556.8635 | 0.073492
756.1734 | 0.5495 | 555.7161 | 0.071342
755.4477 | 0.54738 | 554.9886 | 0.068879
754.5164 | 0.54527 | 553.559 | 0.066259
753.448 | 0.54312 | 552.7983 | 0.064069
752.475 | 0.54082 | 552.1656 | 0.062388
751.3781 | 0.53824 | 551.042 | 0.060629
750.6686 | 0.53577 | 550.1049 | 0.058048
750.0547 | 0.53397 | 548.772 | 0.055546
749.0668 | 0.53206 | 547.959 | 0.053591
747.9311 | 0.52952 | 547.1384 | 0.05187
746.7501 | 0.52662 | 546.1525 | 0.049837
745.8886 | 0.52447 | 545.2802 | 0.047178
745.0712 | 0.52205 | 544.059 | 0.044871
744.3394 | 0.52005 | 543.2449 | 0.042799
743.1023 | 0.51775 | 542.4231 | 0.04057
741.9572 | 0.51493 | 541.5275 | 0.03885
741.0353 | 0.51255 | 540.4226 | 0.036269
740.4199 | 0.51071 | 539.5672 | 0.033923
739.3701 | 0.50797 | 538.5459 | 0.03189
738.296 | 0.50586 | 538.017 | 0.029935
737.3251 | 0.50316 | 536.5654 | 0.027863
736.5914 | 0.50097 | 535.5765 | 0.025047
735.5577 | 0.49921 | 534.4881 | 0.023014
734.6201 | 0.49714 | 533.4801 | 0.02059
733.4411 | 0.49456 | 532.9319 | 0.018909
732.6132 | 0.49225 | 531.8167 | 0.01668
731.9818 | 0.48987 | 530.7899 | 0.014178
730.9949 | 0.48787 | 529.7621 | 0.011949
729.8109 | 0.48537 | 529.1363 | 0.0098767
728.982 | 0.48314 | 528.1857 | 0.0081954
727.8008 | 0.48045 | 527.2938 | 0.0062795
726.9642 | 0.47802 | 525.8561 | 0.0036598
726.2524 | 0.47661 | 525.045 | 0.00088366
725.0939 | 0.47423 | 523.9714 | -0.00099314
724.2015 | 0.47149 | 523.8054 | -0.0023616
722.9557 | 0.46883 | 522.4918 | -0.0052941
722.139 | 0.46668 | 521.4877 | -0.0072882
721.256 | 0.46453 | 520.4353 | -0.0094778
720.4284 | 0.46242 | 519.5968 | -0.012176
719.0807 | 0.45992 | 518.6068 | -0.01374
718.4879 | 0.45714 | 517.8531 | -0.016047
717.6143 | 0.45515 | 516.3928 | -0.018197
716.7266 | 0.45335 | 515.6088 | -0.02066
715.5579 | 0.45085 | 514.6768 | -0.022694
714.7145 | 0.44838 | 514.1294 | -0.024766
713.5063 | 0.44623 | 512.786 | -0.026604
712.989 | 0.44377 | 512.053 | -0.029184
712.093 | 0.44181 | 510.9091 | -0.031765
710.9674 | 0.44013 | 510.283 | -0.033603
709.9073 | 0.4372 | 509.2347 | -0.035636
709.0208 | 0.43446 | 508.2267 | -0.037591
707.9879 | 0.43247 | 506.9516 | -0.040601
707.2573 | 0.43055 | 506.1543 | -0.042205
706.1507 | 0.42844 | 505.6167 | -0.044394
705.2109 | 0.42594 | 504.7414 | -0.045997
704.173 | 0.42309 | 503.2831 | -0.048695
703.3823 | 0.42094 | 502.1138 | -0.050689
702.2359 | 0.41914 | 501.4455 | -0.053231
701.3611 | 0.41683 | 500.4353 | -0.055147
700.2974 | 0.41464 | 499.8706 | -0.056984
699.3557 | 0.41183 | 498.5441 | -0.0589
698.6754 | 0.40987 | 497.5443 | -0.061129
697.6841 | 0.4078 | 496.5775 | -0.063475
696.8429 | 0.40565 | 495.8636 | -0.065469
695.8406 | 0.40326 | 495.0304 | -0.067189
695.0999 | 0.40072 | 493.9142 | -0.069105
693.8632 | 0.39849 | 493.0172 | -0.071921
692.8109 | 0.39665 | 492.0566 | -0.073837
691.8702 | 0.39427 | 491.0216 | -0.075948
690.7613 | 0.39165 | 490.161 | -0.077903
690.1769 | 0.38973 | 489.0658 | -0.079975
689.1758 | 0.38758 | 487.9251 | -0.08279
688.3497 | 0.38532 | 487.2019 | -0.084433
687.2429 | 0.38305 | 486.4377 | -0.0867
686.4369 | 0.38023 | 485.4753 | -0.088616
685.4382 | 0.3775 | 484.5315 | -0.090923
684.0709 | 0.37542 | 483.2364 | -0.093543
683.6152 | 0.37382 | 482.5085 | -0.095302
682.5701 | 0.37147 | 481.5003 | -0.09757
681.4541 | 0.36897 | 480.8916 | -0.099212
680.4465 | 0.36635 | 479.3672 | -0.10121
679.5161 | 0.36432 | 478.5263 | -0.10359
678.7643 | 0.36229 | 477.4685 | -0.10609
677.8121 | 0.36006 | 476.6272 | -0.10832
676.7228 | 0.35709 | 475.9427 | -0.10996
675.7557 | 0.35486 | 474.8916 | -0.11192
675.1967 | 0.35267 | 473.945 | -0.11403
674.1236 | 0.35071 | 472.6871 | -0.11685
673.04 | 0.34833 | 472.0131 | -0.11845
672.0297 | 0.34563 | 470.9981 | -0.12029
671.1632 | 0.34348 | 469.8407 | -0.12244
670.23 | 0.34117 | 468.9825 | -0.12439
669.3207 | 0.33941 | 468.1316 | -0.1269
668.154 | 0.33679 | 467.3107 | -0.12865
667.2585 | 0.33449 | 466.6281 | -0.13061
665.978 | 0.33198 | 465.1766 | -0.13292
665.3958 | 0.3303 | 464.4259 | -0.13491
664.8278 | 0.32846 | 463.255 | -0.13745
663.624 | 0.32596 | 462.3577 | -0.13941
662.5362 | 0.3233 | 461.6179 | -0.14132
661.7413 | 0.32041 | 460.4384 | -0.14332
660.9677 | 0.31842 | 459.5741 | -0.14562
659.865 | 0.3165 | 458.691 | -0.14785
658.8961 | 0.314 | 457.5594 | -0.14993
657.7606 | 0.31157 | 456.7659 | -0.15176
656.8618 | 0.30927 | 455.5246 | -0.15384
656.186 | 0.30735 | 454.6291 | -0.15626
655.0637 | 0.30539 | 453.7671 | -0.15821
654.1642 | 0.30328 | 452.9124 | -0.16013
653.2221 | 0.30051 | 452.0728 | -0.16173
652.2546 | 0.2984 | 451.1352 | -0.16396
651.0848 | 0.29578 | 450.1065 | -0.16646
650.5457 | 0.29366 | 448.9607 | -0.16881
649.3859 | 0.29155 | 448.256 | -0.17045
648.2575 | 0.28925 | 447.1814 | -0.17245
647.2991 | 0.28678 | 446.5439 | -0.17436
646.6923 | 0.28471 | 445.1176 | -0.17702
645.7084 | 0.28264 | 444.6457 | -0.17902
644.632 | 0.28018 | 443.3777 | -0.18121
643.6796 | 0.27814 | 442.7885 | -0.18304
642.6593 | 0.2756 | 441.3912 | -0.18515
641.87 | 0.2729 | 440.4883 | -0.18758
640.867 | 0.27146 | 439.3997 | -0.18977
639.9064 | 0.26911 | 438.5606 | -0.19164
638.817 | 0.26665 | 438.0501 | -0.19321
637.8023 | 0.26457 | 436.9003 | -0.19544
637.2325 | 0.2627 | 435.8488 | -0.19774
636.3705 | 0.26008 | 434.8417 | -0.20052
635.362 | 0.25789 | 433.8617 | -0.20224
634.1178 | 0.25527 | 433.4412 | -0.20416
633.476 | 0.25284 | 432.1384 | -0.20549
632.481 | 0.25034 | 431.0057 | -0.2085
631.6711 | 0.24878 | 430.1492 | -0.21069
630.2574 | 0.2462 | 429.2394 | -0.21202
629.5185 | 0.24377 | 428.4316 | -0.21405
628.5542 | 0.24115 | 427.5406 | -0.216
627.4825 | 0.23939 | 426.2202 | -0.2187
626.6393 | 0.23736 | 425.317 | -0.22097
625.5632 | 0.23482 | 424.5806 | -0.22253
624.8479 | 0.23196 | 423.6463 | -0.22445
623.8393 | 0.22985 | 422.4652 | -0.22676
622.916 | 0.22802 | 421.3938 | -0.22902
622.2899 | 0.22579 | 420.6373 | -0.2309
620.8756 | 0.22371
619.8229 | 0.2209
619.0526 | 0.21859
618.1387 | 0.21636
617.3322 | 0.21445
616.2674 | 0.21218
615.2989 | 0.20956
614.2116 | 0.2069
613.4114 | 0.2053
612.5068 | 0.20303
611.3538 | 0.20029
610.5994 | 0.19846
609.5754 | 0.19599
608.5654 | 0.19396
607.5801 | 0.19181
607.0084 | 0.1897
605.5368 | 0.18723
604.7845 | 0.18469
603.7513 | 0.18254
602.9448 | 0.18059
601.9722 | 0.17844
600.9307 | 0.17586
600.1738 | 0.17355
599.2762 | 0.17183
598.068 | 0.16925
596.8956 | 0.16737
596.0836 | 0.16467
594.9787 | 0.16245
594.5058 | 0.16018
593.5885 | 0.15818
592.3311 | 0.15603
591.276 | 0.15341
590.5021 | 0.15154
589.6306 | 0.14907
588.5997 | 0.14696
587.608 | 0.14469
586.7686 | 0.14223
585.8124 | 0.14028
585.1136 | 0.13824
584.1465 | 0.13578
582.9471 | 0.13359
581.7471 | 0.13105
581.0762 | 0.12933
580.2314 | 0.12733
579.2628 | 0.12542
578.3809 | 0.12284
577.1248 | 0.12057
576.3658 | 0.1185
575.7194 | 0.11666
574.5713 | 0.11474
573.7646 | 0.11228
572.4302 | 0.10962
571.7211 | 0.10735
570.8665 | 0.10563
569.9239 | 0.10336
568.8541 | 0.10129
568.1075 | 0.098673
567.0807 | 0.096757
566.0389 | 0.095271
565.3321 | 0.093394
564.1004 | 0.090579
562.8824 | 0.088311
562.3243 | 0.086083
561.4489 | 0.084284
560.4858 | 0.082603
559.325 | 0.079983
558.4924 | 0.077481
557.561 | 0.075213
556.8635 | 0.073492
555.7161 | 0.071342
554.9886 | 0.068879
553.559 | 0.066259
552.7983 | 0.064069
552.1656 | 0.062388
551.042 | 0.060629
550.1049 | 0.058048
548.772 | 0.055546
547.959 | 0.053591
547.1384 | 0.05187
546.1525 | 0.049837
545.2802 | 0.047178
544.059 | 0.044871
543.2449 | 0.042799
542.4231 | 0.04057
541.5275 | 0.03885
540.4226 | 0.036269
539.5672 | 0.033923
538.5459 | 0.03189
538.017 | 0.029935
536.5654 | 0.027863
535.5765 | 0.025047
534.4881 | 0.023014
533.4801 | 0.02059
532.9319 | 0.018909
531.8167 | 0.01668
530.7899 | 0.014178
529.7621 | 0.011949
529.1363 | 0.0098767
528.1857 | 0.0081954
527.2938 | 0.0062795
525.8561 | 0.0036598
525.045 | 0.00088366
523.9714 | -0.00099314
523.8054 | -0.0023616
522.4918 | -0.0052941
521.4877 | -0.0072882
520.4353 | -0.0094778
519.5968 | -0.012176
518.6068 | -0.01374
517.8531 | -0.016047
516.3928 | -0.018197
515.6088 | -0.02066
514.6768 | -0.022694
514.1294 | -0.024766
512.786 | -0.026604
512.053 | -0.029184
510.9091 | -0.031765
510.283 | -0.033603
509.2347 | -0.035636
508.2267 | -0.037591
506.9516 | -0.040601
506.1543 | -0.042205
505.6167 | -0.044394
504.7414 | -0.045997
503.2831 | -0.048695
502.1138 | -0.050689
501.4455 | -0.053231
500.4353 | -0.055147
499.8706 | -0.056984
498.5441 | -0.0589
497.5443 | -0.061129
496.5775 | -0.063475
495.8636 | -0.065469
495.0304 | -0.067189
493.9142 | -0.069105
493.0172 | -0.071921
492.0566 | -0.073837
491.0216 | -0.075948
490.161 | -0.077903
489.0658 | -0.079975
487.9251 | -0.08279
487.2019 | -0.084433
486.4377 | -0.0867
485.4753 | -0.088616
484.5315 | -0.090923
483.2364 | -0.093543
482.5085 | -0.095302
481.5003 | -0.09757
480.8916 | -0.099212
479.3672 | -0.10121
478.5263 | -0.10359
477.4685 | -0.10609
476.6272 | -0.10832
475.9427 | -0.10996
474.8916 | -0.11192
473.945 | -0.11403
472.6871 | -0.11685
472.0131 | -0.11845
470.9981 | -0.12029
469.8407 | -0.12244
468.9825 | -0.12439
468.1316 | -0.1269
467.3107 | -0.12865
466.6281 | -0.13061
465.1766 | -0.13292
464.4259 | -0.13491
463.255 | -0.13745
462.3577 | -0.13941
461.6179 | -0.14132
460.4384 | -0.14332
459.5741 | -0.14562
458.691 | -0.14785
457.5594 | -0.14993
456.7659 | -0.15176
455.5246 | -0.15384
454.6291 | -0.15626
453.7671 | -0.15821
452.9124 | -0.16013
452.0728 | -0.16173
451.1352 | -0.16396
450.1065 | -0.16646

## Sheet1
20.3469 | 0
20.3708 | 0.00010166
20.8358 | 2.3457e-05
20.1979 | 6.2557e-05
20.4602 | 0.00014076
21.1512 | -0.00017204
21.0798 | 0.00010166
20.6211 | -5.4743e-05
20.8952 | -0.00013294
20.4483 | -0.00028934
20.7225 | -9.3843e-05
21.0144 | 0.00017986
20.8358 | 0.00025806
20.5377 | 0.00014076
20.2514 | -0.00013294
20.8178 | -1.5643e-05
20.1144 | 0.00014076
20.3708 | 0.00033626
21.0679 | -0.00028934
21.419 | 0.00017986
20.9191 | 0.00029716
21.2584 | 0.00041446
21.7165 | 0.00041446
21.425 | 0.0010401
22.5065 | 0.0019003
23.8342 | 0.0029951
24.5498 | 0.0040117
25.4412 | 0.0060058
26.5959 | 0.0067878
27.6714 | 0.0083127
28.2814 | 0.0093684
29.3355 | 0.010111
30.4395 | 0.011441
30.912 | 0.012809
31.9485 | 0.014099
33.3307 | 0.015116
34.2172 | 0.016797
35.2638 | 0.017814
36.354 | 0.018948
36.999 | 0.019847
37.8326 | 0.020786
39.2778 | 0.021724
40.1532 | 0.023718
40.7358 | 0.025047
41.6143 | 0.025986
42.6957 | 0.027002
43.8938 | 0.028097
44.4946 | 0.029388
45.5301 | 0.030717
46.3658 | 0.031968
47.3802 | 0.033063
48.3196 | 0.034314
49.6719 | 0.035409
50.2711 | 0.036465
51.1098 | 0.037208
52.0139 | 0.038654
53.0832 | 0.039632
54.2669 | 0.040805
54.794 | 0.041821
55.7409 | 0.043229
56.7414 | 0.04405
57.7454 | 0.04538
58.7363 | 0.046983
59.8898 | 0.048116
60.5642 | 0.049055
61.4399 | 0.050854
62.5217 | 0.051479
63.1761 | 0.052418
64.4769 | 0.053942
65.6388 | 0.05492
66.354 | 0.056562
67.3386 | 0.057149
67.9003 | 0.059025
69.1995 | 0.060003
69.6839 | 0.061528
71.0374 | 0.062153
72.1572 | 0.063639
72.5478 | 0.064773
73.7497 | 0.066142
75.1882 | 0.067158
75.7518 | 0.068018
77.2113 | 0.069348
77.5238 | 0.070169
78.9516 | 0.071889
79.4108 | 0.07318
81.2278 | 0.074392
81.5115 | 0.07576
82.4828 | 0.077168
83.8343 | 0.077715
84.5137 | 0.079084
85.641 | 0.080218
86.7188 | 0.081664
87.2804 | 0.082603
88.2253 | 0.083932
89.0908 | 0.085262
90.3889 | 0.086083
91.3126 | 0.087725
92.0804 | 0.088741
93.0115 | 0.09011
93.8796 | 0.091205
95.0174 | 0.09226
95.6418 | 0.093551
97.3829 | 0.094841
97.4798 | 0.095936
98.3658 | 0.09707
99.809 | 0.09879
100.6155 | 0.099729
101.5722 | 0.10047
102.3406 | 0.102
103.9244 | 0.10368
104.2265 | 0.10485
105.2977 | 0.10587
106.492 | 0.10696
107.3836 | 0.10774
108.2887 | 0.10974
109.1874 | 0.11091
110.0897 | 0.11224
111.1446 | 0.11337
112.3065 | 0.11447
112.8421 | 0.11592
113.6692 | 0.11662
115.142 | 0.11854
115.8178 | 0.11998
116.99 | 0.12088
117.7864 | 0.12213
118.626 | 0.12354
119.6307 | 0.12456
120.9712 | 0.12546
121.6987 | 0.1269
122.5568 | 0.128
123.2387 | 0.12952
124.3959 | 0.13077
125.5702 | 0.13226
126.2774 | 0.13335
127.7428 | 0.13461
128.3172 | 0.13605
129.4067 | 0.13691
130.3548 | 0.13844
131.2149 | 0.13938
132.0067 | 0.14086
132.9411 | 0.14246
134.0175 | 0.14348
135.006 | 0.14481
135.6642 | 0.1461
136.6645 | 0.14727
137.7912 | 0.14884
138.7168 | 0.14993
139.8732 | 0.15138
140.5877 | 0.15259
141.5658 | 0.15365
142.4198 | 0.15494
143.5974 | 0.15642
144.881 | 0.15791
145.313 | 0.159
146.7992 | 0.16018
147.7164 | 0.16162
148.5622 | 0.16268
149.1177 | 0.16432
150.4134 | 0.16565
151.1349 | 0.16667
152.32 | 0.16827
153.0161 | 0.16937
153.994 | 0.17027
154.9012 | 0.17163
155.9457 | 0.173
156.8316 | 0.17449
158.0803 | 0.17621
158.9037 | 0.17726
159.3863 | 0.17754
160.6852 | 0.17941
161.4552 | 0.1807
162.2608 | 0.18223
163.3626 | 0.18399
164.7362 | 0.18446
165.4926 | 0.18559
166.3026 | 0.18739
167.2027 | 0.18849
168.3648 | 0.1897
169.167 | 0.19122
170.0272 | 0.19173
170.9362 | 0.19349
172.0741 | 0.19462
172.746 | 0.19548
173.6291 | 0.19775
175.064 | 0.19861
175.7377 | 0.19986
176.7427 | 0.20147
177.7597 | 0.20244
178.4265 | 0.20334
179.6824 | 0.20506
180.4189 | 0.20663
181.431 | 0.20776
182.5663 | 0.20913
183.1801 | 0.21034
184.2772 | 0.21159
185.1601 | 0.21284
186.0332 | 0.21402
187.0776 | 0.21558
188.1429 | 0.21648
189.0699 | 0.2184
190.1237 | 0.21949
191.0706 | 0.22113
191.858 | 0.22239
192.7193 | 0.22352
193.8296 | 0.22454
194.6143 | 0.22626
195.4771 | 0.22716
196.8285 | 0.22864
197.6586 | 0.2304
198.4788 | 0.23114
199.3463 | 0.23263
200.5784 | 0.23443
201.4526 | 0.23529
202.0173 | 0.23689
203.0373 | 0.2381
204.2383 | 0.23939
204.9615 | 0.24049
206.0515 | 0.24194
206.7646 | 0.24342
207.7834 | 0.24467
208.9519 | 0.24553
210.0071 | 0.24682
210.8331 | 0.24878
211.4821 | 0.24976
212.4312 | 0.25112
214.0481 | 0.25222
214.6221 | 0.25374
215.4098 | 0.2555
216.496 | 0.25668
217.4356 | 0.25777
218.2807 | 0.25887
219.5509 | 0.26082
220.1855 | 0.26238
221.2237 | 0.26356
222.3798 | 0.26477
223.2543 | 0.26618
224.0773 | 0.26739
224.9208 | 0.26872
225.6026 | 0.26997
226.986 | 0.2715
227.9326 | 0.27243
228.7771 | 0.27431
229.9919 | 0.27541
230.7839 | 0.27662
231.6303 | 0.27818
232.7534 | 0.27932
233.7746 | 0.28021
234.4547 | 0.28205
235.4658 | 0.28334
236.2245 | 0.28495
237.2298 | 0.28616
238.3511 | 0.28733
239.1789 | 0.28831
240.3776 | 0.29003
241.4374 | 0.2914
242.2336 | 0.29273
242.9168 | 0.29406
243.9825 | 0.29542
245.118 | 0.29691
245.5501 | 0.29851
246.8541 | 0.29969
248.0489 | 0.30125
249.1181 | 0.30281
249.8344 | 0.30328
250.9021 | 0.30516
251.4479 | 0.30661
252.5678 | 0.30747
253.5628 | 0.30907
254.6354 | 0.3111
255.5338 | 0.312
256.8434 | 0.31349
257.5964 | 0.31501
258.46 | 0.31591
259.4378 | 0.31763
260.3534 | 0.31873
261.0961 | 0.32006
261.9449 | 0.32174
263.4977 | 0.32287
264.1035 | 0.32436
265.1507 | 0.32569
266.1358 | 0.32729
267.0344 | 0.32842
267.7938 | 0.32999
268.8299 | 0.33112
269.7307 | 0.33253
270.6962 | 0.33413
271.7018 | 0.33523
272.7513 | 0.33648
273.7187 | 0.33824
274.6895 | 0.33933
275.68 | 0.3409
276.325 | 0.34195
277.2454 | 0.34332
278.2664 | 0.34477
279.4528 | 0.34622
280.4682 | 0.34774
281.2526 | 0.34923
282.2183 | 0.35056
282.7595 | 0.352
283.797 | 0.3529
285.1804 | 0.3547
286.0913 | 0.35579
287.3117 | 0.35752
287.8592 | 0.35865
288.8207 | 0.36041
289.7696 | 0.36135
290.3202 | 0.36295
291.4811 | 0.36436
292.6772 | 0.36557
293.4994 | 0.36733
294.5939 | 0.36838
295.3672 | 0.37014
296.3843 | 0.37155
297.0487 | 0.37253
298.1687 | 0.37445
299.3481 | 0.37577
300.1791 | 0.37734
301.0096 | 0.37859
302.0912 | 0.38004
302.8132 | 0.3816
303.9932 | 0.3825
304.8259 | 0.38434
305.933 | 0.38543
306.7966 | 0.38707
308.0615 | 0.3886
308.781 | 0.39005
309.4407 | 0.39149
310.4536 | 0.39271
311.3905 | 0.394
312.4777 | 0.39513
313.5879 | 0.39677
314.5629 | 0.39783
315.2641 | 0.39974
316.5272 | 0.40084
317.0455 | 0.40256
318.0623 | 0.40385
319.3235 | 0.40545
319.8253 | 0.40694
321.2631 | 0.40835
321.9578 | 0.40964
322.9561 | 0.41104
323.7411 | 0.41265
324.7504 | 0.41366
325.8302 | 0.41495
326.5273 | 0.41648
327.8344 | 0.4182
328.5898 | 0.41957
329.4828 | 0.4209
330.4814 | 0.42254
331.4324 | 0.42367
332.1905 | 0.42559
333.2506 | 0.42692
334.5457 | 0.42813
334.9536 | 0.42954
336.0085 | 0.43102
337.1764 | 0.43224
337.7878 | 0.43345
338.9587 | 0.43536
339.9021 | 0.43681
341.0798 | 0.43806
341.9011 | 0.43978
342.8862 | 0.44162
343.7419 | 0.4424
344.6325 | 0.44397
345.5697 | 0.44529
346.8148 | 0.4469
347.6457 | 0.44877
348.5193 | 0.44963
349.6185 | 0.45081
350.6979 | 0.45265
351.3716 | 0.45413
352.4969 | 0.45546
353.1857 | 0.45675
354.4695 | 0.45831
355.2823 | 0.46035
356.223 | 0.46215
357.0313 | 0.4632
357.9326 | 0.46438
359.1363 | 0.46555
360.0639 | 0.46719
361.1736 | 0.46887
361.7515 | 0.4702
362.7402 | 0.47134
363.7363 | 0.47329
364.8366 | 0.4745
365.8745 | 0.47626
366.7494 | 0.47747
367.6549 | 0.47896
368.5331 | 0.47986
369.7088 | 0.4817
370.4008 | 0.48307
371.4559 | 0.48428
372.3791 | 0.48522
373.1478 | 0.48717
374.0627 | 0.4887
375.4598 | 0.49034
376.2583 | 0.49143
377.1414 | 0.49272
378.1707 | 0.49429
379.0995 | 0.49569
380.1819 | 0.4973
380.9368 | 0.49867
381.753 | 0.49968
382.9731 | 0.50191
383.831 | 0.50293
384.9194 | 0.50461
385.7461 | 0.50547
386.3033 | 0.50664
387.6329 | 0.5084
388.8505 | 0.50985
389.6645 | 0.51126
390.4053 | 0.51192
391.5642 | 0.51419
392.3698 | 0.51564
393.2211 | 0.51677
394.3136 | 0.51783
395.3025 | 0.51947
396.2143 | 0.52052
397.3709 | 0.52236
398.0562 | 0.52349
398.9059 | 0.52502
399.8779 | 0.52619
400.9184 | 0.52776
401.9852 | 0.52901
403.1589 | 0.53057
403.8964 | 0.53214
404.9737 | 0.53292
405.5581 | 0.53433
406.7685 | 0.53597
408.0319 | 0.53741
408.6957 | 0.53855
409.4434 | 0.53964
410.5533 | 0.54105
411.6053 | 0.54273
412.4402 | 0.5443
413.2898 | 0.54574
414.5391 | 0.5466
415.4415 | 0.54782
416.0773 | 0.54914
416.7243 | 0.55043
418.0218 | 0.55216
418.9955 | 0.55282
419.8966 | 0.5547
421.037 | 0.55599
422.0706 | 0.55708
422.8837 | 0.55849
424.0192 | 0.55978
424.8089 | 0.56123
425.663 | 0.56224
426.5585 | 0.56385
427.3059 | 0.56502
428.622 | 0.56627
429.4258 | 0.56729
430.2711 | 0.56936
431.4232 | 0.57049
432.3739 | 0.57159
433.2828 | 0.57268
433.9644 | 0.57421
435.327 | 0.57542
436.0687 | 0.57671
436.9085 | 0.57792
438.0469 | 0.57964
438.8976 | 0.58089
440.0958 | 0.58222
440.7231 | 0.58277
441.7846 | 0.58433
442.5363 | 0.58574
443.6048 | 0.58731
444.556 | 0.58844
445.522 | 0.58965
446.4954 | 0.59067
447.1516 | 0.59231
448.2565 | 0.59395
449.2102 | 0.5945
450.3332 | 0.59595
451.1357 | 0.59739
452.2054 | 0.59915
452.981 | 0.60017
453.7829 | 0.60158
454.7313 | 0.60256
455.9767 | 0.60408
456.556 | 0.60506
457.951 | 0.60596
458.7668 | 0.60779
459.5334 | 0.60905
460.6005 | 0.61018
461.671 | 0.61143
462.516 | 0.61229
463.601 | 0.61335
464.3441 | 0.61534
465.1884 | 0.61647
466.2837 | 0.61792
467.1912 | 0.61921
468.256 | 0.62031
469.3803 | 0.62199
469.8975 | 0.623
471.1899 | 0.62441
472.1411 | 0.62562
473.1034 | 0.62734
474.0653 | 0.6277
474.911 | 0.62922
475.633 | 0.63094
476.8784 | 0.6318
477.8131 | 0.63372
478.8261 | 0.63458
479.5623 | 0.63602
480.7354 | 0.637
481.4039 | 0.63868
482.6323 | 0.64025
483.4797 | 0.64099
484.3194 | 0.64259
485.2708 | 0.64427
486.2219 | 0.64517
487.2772 | 0.64678
488.0675 | 0.64783
489.0663 | 0.64869
490.2177 | 0.65065
490.8509 | 0.65147
492.3702 | 0.65311
492.9248 | 0.65436
493.8926 | 0.65538
494.9456 | 0.65706
495.7229 | 0.65835
497.0096 | 0.65952
497.9984 | 0.66081
499.0131 | 0.66218
499.6485 | 0.66355

## 041
Sample | 511
Heating | 8min
Austenization | 950C 5min
cooling | 10s
Ms | 390C
Temp | dL | dL/L0 (%) | slope
20.5509 | 0 | 0 | 0.062633
20.3186 | -0.018064 | -0.00025806 | 0.023948
20.5569 | 0.001095 | 1.5643e-05 | 0.00010084
20.5449 | -0.026275 | -0.00037536 | -0.00026947
20.3006 | -0.048171 | -0.00068816 | 0.0028118
20.1692 | -0.001642 | -2.3457e-05 | 0.0011938
20.1096 | -0.018064 | -0.00025806 | -0.00021326
20.5509 | 0.001095 | 1.5643e-05 | -0.013053
20.1037 | -0.007116 | -0.00010166 | -3.9282e-05
20.843 | -0.029012 | -0.00041446 | -0.00052489
20.5689 | -0.015327 | -0.00021896 | 0.00043134
21.099 | -0.009853 | -0.00014076 | 0.00069917
20.3961 | -0.01259 | -0.00017986 | 0.00019852
20.1156 | -0.029012 | -0.00041446 | 0.00046019
19.9246 | -0.06733 | -0.00096186 | 0.0017153
20.0022 | -0.018064 | -0.00025806 | -0.00046817
20.4555 | -0.018064 | -0.00025806 | 0.0020593
20.5629 | 0.009306 | 0.00013294 | 0.00078855
20.6703 | -0.03996 | -0.00057086 | -0.00065556
20.2466 | -0.048171 | -0.00068816 | 0.00087831
19.7695 | -0.034486 | -0.00049266 | 0.00086519
20.1931 | -0.018064 | -0.00025806 | 0.00099524
20.9144 | -0.007116 | -0.00010166 | 0.0011452
22.0743 | 0.1051 | 0.0015014 | 0.0012295
22.1575 | 0.11879 | 0.0016969 | 0.0012537
23.6459 | 0.21184 | 0.0030263 | 0.0013302
24.5867 | 0.32132 | 0.0045903 | 0.0011486
25.8377 | 0.44175 | 0.0063107 | 0.0013654
26.5266 | 0.48007 | 0.0068581 | 0.0013724
27.8546 | 0.58408 | 0.0083439 | 0.0015749
28.3004 | 0.67714 | 0.0096734 | 0.0011929
29.518 | 0.76746 | 0.010964 | 0.0011158
30.2132 | 0.84409 | 0.012058 | 0.0011285
31.1521 | 0.91525 | 0.013075 | 0.0013238
32.4266 | 0.99463 | 0.014209 | 0.0012999
33.1929 | 1.0795 | 0.015421 | 0.001223
34.2534 | 1.2026 | 0.017181 | 0.00096993
35.5248 | 1.2765 | 0.018236 | 0.0012651
36.0383 | 1.3231 | 0.018901 | 0.0014182
36.9139 | 1.3833 | 0.019761 | 0.0015342
38.121 | 1.5064 | 0.021521 | 0.0011335
38.8781 | 1.605 | 0.022928 | 0.0011288
39.7428 | 1.6871 | 0.024101 | 0.0010435
40.7772 | 1.7172 | 0.024531 | 0.001267
41.6838 | 1.8267 | 0.026095 | 0.0012439
42.8902 | 1.917 | 0.027386 | 0.0012542
44.0485 | 2.0073 | 0.028676 | 0.0015328
44.5129 | 2.073 | 0.029614 | 0.0013382
45.4465 | 2.1414 | 0.030592 | 0.0013819
46.3953 | 2.2591 | 0.032273 | 0.0011969
47.5224 | 2.3549 | 0.033642 | 0.00097262
48.3043 | 2.4179 | 0.034541 | 0.00099722
49.466 | 2.5164 | 0.035949 | 0.0012118
50.6581 | 2.5684 | 0.036691 | 0.0011561
51.2842 | 2.6259 | 0.037513 | 0.0012783
52.4667 | 2.7709 | 0.039585 | 0.001178
54.074 | 2.8448 | 0.040641 | 0.001281
54.3736 | 2.9023 | 0.041462 | 0.0012822
55.1221 | 2.9899 | 0.042713 | 0.0011197
56.6379 | 3.0747 | 0.043925 | 0.001368
57.1181 | 3.1486 | 0.044981 | 0.0012244
58.0554 | 3.2198 | 0.045997 | 0.0012145
58.9245 | 3.2937 | 0.047053 | 0.0013608
59.5451 | 3.3567 | 0.047952 | 0.0011889
60.8885 | 3.4607 | 0.049438 | 0.0012365
61.884 | 3.5756 | 0.05108 | 0.0011268
62.8666 | 3.6331 | 0.051901 | 0.00128
63.4498 | 3.6824 | 0.052605 | 0.0014704
64.3477 | 3.7699 | 0.053856 | 0.0012355
65.4936 | 3.8685 | 0.055264 | 0.001232
66.5611 | 4.0026 | 0.05718 | 0.0010846
67.734 | 4.0628 | 0.05804 | 0.0016047
68.3816 | 4.1175 | 0.058822 | 0.0013509
69.373 | 4.2161 | 0.06023 | 0.0010857
69.927 | 4.3091 | 0.061559 | 0.00085998
71.3338 | 4.3967 | 0.06281 | 0.0011107
72.5063 | 4.4542 | 0.063631 | 0.0017667
73.5643 | 4.5281 | 0.064687 | 0.0015542
73.8683 | 4.5938 | 0.065626 | 0.0010642
74.7638 | 4.7334 | 0.06762 | 0.0010598
76.1304 | 4.8073 | 0.068675 | 0.0011276
77.1382 | 4.8374 | 0.069105 | 0.0014118
77.6784 | 4.9496 | 0.070708 | 0.001179
78.731 | 5.0125 | 0.071608 | 0.0014487
79.9077 | 5.1111 | 0.073015 | 0.0013086
81.061 | 5.2288 | 0.074697 | 0.0012107
81.5918 | 5.3027 | 0.075752 | 0.0012485
82.4474 | 5.3437 | 0.076339 | 0.0011904
83.5477 | 5.4395 | 0.077707 | 0.0011022
84.2538 | 5.5353 | 0.079076 | 0.0010266
85.6006 | 5.6065 | 0.080093 | 0.0012382
86.5276 | 5.6694 | 0.080992 | 0.0013072
87.453 | 5.7652 | 0.08236 | 0.0012584
88.5688 | 5.8638 | 0.083768 | 0.0012629
89.3093 | 5.924 | 0.084628 | 0.0013184
90.7154 | 6.0526 | 0.086466 | 0.0016016
91.1076 | 6.0882 | 0.086974 | 0.0014974
92.097 | 6.1812 | 0.088304 | 0.0013081
92.9613 | 6.3044 | 0.090063 | 0.0011036
93.8755 | 6.3783 | 0.091119 | 0.00095838
95.1159 | 6.4577 | 0.092253 | 0.0011845
95.7247 | 6.5179 | 0.093113 | 0.0011407
97.0985 | 6.5945 | 0.094208 | 0.0012922
97.8887 | 6.6876 | 0.095537 | 0.0010738
98.8097 | 6.7642 | 0.096632 | 0.0012181
100.0337 | 6.86 | 0.098 | 0.0016701
100.6926 | 6.8983 | 0.098548 | 0.0016868
101.5381 | 6.9969 | 0.099955 | 0.0013723
102.0237 | 7.0927 | 0.10132 | 0.0013036
103.3815 | 7.2158 | 0.10308 | 0.001019
104.9572 | 7.3253 | 0.10465 | 0.0013711
105.1429 | 7.3773 | 0.10539 | 0.0010345
106.2977 | 7.4238 | 0.10605 | 0.0013384
107.1245 | 7.5333 | 0.10762 | 0.00099302
108.5447 | 7.6236 | 0.10891 | 0.0014434
109.0438 | 7.6811 | 0.10973 | 0.0011384
110.2351 | 7.7495 | 0.11071 | 0.0013145
110.8473 | 7.8563 | 0.11223 | 0.0011017
112.2036 | 7.9329 | 0.11333 | 0.0011326
113.3881 | 8.0397 | 0.11485 | 0.0013746
113.8286 | 8.0862 | 0.11552 | 0.0012772
114.8617 | 8.1437 | 0.11634 | 0.0013602
115.7205 | 8.2641 | 0.11806 | 0.0012969
117.1043 | 8.3791 | 0.1197 | 0.0012396
118.2249 | 8.4639 | 0.12091 | 0.0016109
118.9164 | 8.5542 | 0.1222 | 0.0014175
119.9747 | 8.6281 | 0.12326 | 0.001497
120.288 | 8.6966 | 0.12424 | 0.0011816
121.4265 | 8.8033 | 0.12576 | 0.0011565
122.3777 | 8.8799 | 0.12686 | 0.0010741
123.3323 | 8.9484 | 0.12783 | 0.0011509
124.368 | 9.0414 | 0.12916 | 0.0012371
125.5083 | 9.1153 | 0.13022 | 0.0013082
126.39 | 9.1947 | 0.13135 | 0.0013618
127.2125 | 9.2877 | 0.13268 | 0.0013764
128.0189 | 9.3452 | 0.1335 | 0.0012022
128.9454 | 9.4383 | 0.13483 | 0.0012868
130.0818 | 9.5642 | 0.13663 | 0.0011866
131.3362 | 9.6244 | 0.13749 | 0.0015426
131.8928 | 9.7038 | 0.13863 | 0.0012896
132.7507 | 9.7859 | 0.1398 | 0.0013725
133.6936 | 9.8789 | 0.14113 | 0.0011728
134.8642 | 9.972 | 0.14246 | 0.001292
135.8274 | 10.0815 | 0.14402 | 0.0012447
136.8273 | 10.1362 | 0.1448 | 0.0013618
137.3458 | 10.1964 | 0.14566 | 0.0011961
138.6232 | 10.3251 | 0.1475 | 0.0011501
139.756 | 10.4154 | 0.14879 | 0.0012586
140.811 | 10.4866 | 0.14981 | 0.0014855
141.581 | 10.5632 | 0.1509 | 0.0014946
142.4587 | 10.6535 | 0.15219 | 0.0011338
143.3115 | 10.7466 | 0.15352 | 0.0012366
144.5111 | 10.8697 | 0.15528 | 0.0011172
145.7693 | 10.9163 | 0.15595 | 0.0015187
146.2521 | 11.0011 | 0.15716 | 0.0014399
147.521 | 11.1051 | 0.15864 | 0.0013005
148.2924 | 11.1845 | 0.15978 | 0.0012675
148.9134 | 11.2693 | 0.16099 | 0.0013258
150.0466 | 11.335 | 0.16193 | 0.0015257
150.9452 | 11.4199 | 0.16314 | 0.0012595
151.9216 | 11.5485 | 0.16498 | 0.0012252
153.045 | 11.6553 | 0.1665 | 0.0013947
154.236 | 11.71 | 0.16729 | 0.0017081
154.6661 | 11.7839 | 0.16834 | 0.0011265
155.5402 | 11.8988 | 0.16998 | 0.0010925
156.7081 | 12.0056 | 0.17151 | 0.0012411
158.4495 | 12.0822 | 0.1726 | 0.0014792
158.7255 | 12.1424 | 0.17346 | 0.001607
159.5436 | 12.2519 | 0.17503 | 0.0011556
160.3791 | 12.282 | 0.17546 | 0.0013997
161.5479 | 12.4599 | 0.178 | 0.0012157
162.724 | 12.5092 | 0.1787 | 0.0015259
163.6196 | 12.5995 | 0.17999 | 0.0014702
164.2174 | 12.6871 | 0.18124 | 0.0013262
164.9789 | 12.7501 | 0.18214 | 0.0012965
166.3855 | 12.8842 | 0.18406 | 0.0014326
167.431 | 12.9854 | 0.18551 | 0.0011609
168.2661 | 13.0484 | 0.18641 | 0.001332
168.8691 | 13.1332 | 0.18762 | 0.0013445
170.0918 | 13.2017 | 0.1886 | 0.0014919
171.1723 | 13.3193 | 0.19028 | 0.0013799
171.7774 | 13.4069 | 0.19153 | 0.0011229
172.7651 | 13.4808 | 0.19258 | 0.0013978
173.8643 | 13.5794 | 0.19399 | 0.0014312
175.1549 | 13.6724 | 0.19532 | 0.0015463
175.8421 | 13.7819 | 0.19688 | 0.0012687
176.5689 | 13.8503 | 0.19786 | 0.001456
177.3801 | 13.9133 | 0.19876 | 0.0013801
178.6467 | 14.031 | 0.20044 | 0.0013589
179.5228 | 14.1514 | 0.20216 | 0.00099817
180.8082 | 14.2445 | 0.20349 | 0.0012762
181.6104 | 14.3129 | 0.20447 | 0.001677
182.4606 | 14.3567 | 0.2051 | 0.0013521
183.4123 | 14.4771 | 0.20682 | 0.00099614
183.9186 | 14.5838 | 0.20834 | 0.0010083
185.7861 | 14.6714 | 0.20959 | 0.0013417
186.8665 | 14.718 | 0.21026 | 0.0020823
187.176 | 14.8138 | 0.21163 | 0.0014458
188.1176 | 14.8904 | 0.21272 | 0.0016323
189.0446 | 15.0355 | 0.21479 | 0.0012541
190.3671 | 15.1367 | 0.21624 | 0.0015057
191.1597 | 15.238 | 0.21769 | 0.0013283
191.8195 | 15.279 | 0.21827 | 0.0014628
192.8082 | 15.394 | 0.21991 | 0.0014239
194.015 | 15.5035 | 0.22148 | 0.0015611
194.7863 | 15.5829 | 0.22261 | 0.0014592
195.719 | 15.6841 | 0.22406 | 0.0012224
196.3444 | 15.758 | 0.22511 | 0.0012565
197.7338 | 15.8839 | 0.22691 | 0.0014132
198.7896 | 15.9469 | 0.22781 | 0.0015428
199.674 | 16.0509 | 0.2293 | 0.0015184
200.2793 | 16.1357 | 0.23051 | 0.0012341
201.3493 | 16.2233 | 0.23176 | 0.0013467
202.3006 | 16.3301 | 0.23329 | 0.0012925
203.4158 | 16.4067 | 0.23438 | 0.0016491
204.4559 | 16.5162 | 0.23595 | 0.0015118
205.1746 | 16.5901 | 0.237 | 0.0015151
205.8579 | 16.6886 | 0.23841 | 0.001286
207.1198 | 16.7981 | 0.23997 | 0.0011955
208.0391 | 16.8939 | 0.24134 | 0.0014218
209.2633 | 16.9951 | 0.24279 | 0.0011871
209.9651 | 17.0362 | 0.24337 | 0.001539
210.5417 | 17.1429 | 0.2449 | 0.0012756
212.3594 | 17.2524 | 0.24646 | 0.0015542
212.8615 | 17.3482 | 0.24783 | 0.0013801
213.8522 | 17.4385 | 0.24912 | 0.00157
214.6488 | 17.5015 | 0.25002 | 0.0015781
215.4964 | 17.6028 | 0.25147 | 0.0012947
216.4671 | 17.7259 | 0.25323 | 0.0013147
217.5477 | 17.8217 | 0.2546 | 0.0014658
218.5164 | 17.8765 | 0.25538 | 0.0016016
219.4115 | 17.9969 | 0.2571 | 0.0015201
220.242 | 18.0982 | 0.25855 | 0.0011857
221.4459 | 18.2049 | 0.26007 | 0.0013281
222.2152 | 18.2952 | 0.26136 | 0.0014775
223.2427 | 18.3472 | 0.2621 | 0.0016578
224.125 | 18.454 | 0.26363 | 0.0014719
224.8879 | 18.5717 | 0.26531 | 0.0012204
226.1202 | 18.6811 | 0.26687 | 0.0014042
227.3127 | 18.7824 | 0.26832 | 0.0014947
228.1238 | 18.8481 | 0.26926 | 0.0013761
228.6262 | 18.9275 | 0.27039 | 0.0014254
230.0856 | 19.0725 | 0.27246 | 0.0012043
231.0505 | 19.13 | 0.27329 | 0.0013834
231.8082 | 19.245 | 0.27493 | 0.0013993
232.6831 | 19.2915 | 0.27559 | 0.00157
233.679 | 19.3845 | 0.27692 | 0.0015072
234.4348 | 19.5022 | 0.2786 | 0.0012778
235.597 | 19.6117 | 0.28017 | 0.001491
236.766 | 19.7103 | 0.28158 | 0.0014043
237.5866 | 19.7841 | 0.28263 | 0.0016861
238.298 | 19.8936 | 0.28419 | 0.0013551
239.5226 | 19.9812 | 0.28545 | 0.0016196
240.4621 | 20.1235 | 0.28748 | 0.0013123
241.4718 | 20.1947 | 0.2885 | 0.0017885
242.2264 | 20.2878 | 0.28983 | 0.0013774
243.1138 | 20.3671 | 0.29096 | 0.0015419
243.8547 | 20.493 | 0.29276 | 0.0012132
245.4058 | 20.5943 | 0.2942 | 0.0014864
245.9792 | 20.6764 | 0.29538 | 0.0014616
246.8842 | 20.7503 | 0.29643 | 0.0014334
247.9049 | 20.8543 | 0.29792 | 0.0013028
248.8416 | 20.9693 | 0.29956 | 0.0014103
250.0757 | 21.0705 | 0.30101 | 0.0011211
251.0562 | 21.1417 | 0.30202 | 0.0016064
251.42 | 21.2238 | 0.3032 | 0.0013849
252.796 | 21.284 | 0.30406 | 0.0016067
253.758 | 21.4455 | 0.30636 | 0.0012289
254.9209 | 21.5632 | 0.30805 | 0.0014583
255.7162 | 21.6125 | 0.30875 | 0.0018045
256.717 | 21.7001 | 0.31 | 0.0018316
257.3877 | 21.815 | 0.31164 | 0.0012287
258.2514 | 21.9327 | 0.31332 | 0.0012984
259.2787 | 22.0285 | 0.31469 | 0.0012407
260.5063 | 22.0832 | 0.31547 | 0.0016085
261.1423 | 22.1955 | 0.31708 | 0.0013633
262.2411 | 22.2858 | 0.31837 | 0.001306
263.2531 | 22.3925 | 0.31989 | 0.001493
264.1537 | 22.4828 | 0.32118 | 0.0014255
265.205 | 22.5567 | 0.32224 | 0.0014957
265.7935 | 22.658 | 0.32369 | 0.0012659
266.8966 | 22.7565 | 0.32509 | 0.0015017
267.9499 | 22.8441 | 0.32634 | 0.0015887
269.0675 | 22.9481 | 0.32783 | 0.0014999
269.4222 | 23.022 | 0.32889 | 0.0012191
270.5833 | 23.137 | 0.33053 | 0.0012542
271.6743 | 23.2218 | 0.33174 | 0.0014753
272.8541 | 23.3149 | 0.33307 | 0.0016634
273.4515 | 23.3888 | 0.33413 | 0.0015573
274.4307 | 23.5065 | 0.33581 | 0.0014333
275.2751 | 23.5968 | 0.3371 | 0.0013039
276.3139 | 23.7008 | 0.33858 | 0.0011924
277.2951 | 23.7939 | 0.33991 | 0.0012813
278.4539 | 23.8869 | 0.34124 | 0.001348
279.4618 | 23.9636 | 0.34234 | 0.0016787
280.1942 | 24.0539 | 0.34363 | 0.0015143
281.5285 | 24.177 | 0.34539 | 0.0014549
282.2801 | 24.2947 | 0.34707 | 0.001384
283.1119 | 24.3632 | 0.34805 | 0.0012777
283.9473 | 24.4234 | 0.34891 | 0.001483
284.7379 | 24.5328 | 0.35047 | 0.0013662
286.0803 | 24.6286 | 0.35184 | 0.0015375
286.8739 | 24.7272 | 0.35325 | 0.0013616
287.5139 | 24.7983 | 0.35426 | 0.0014947
288.5725 | 24.8969 | 0.35567 | 0.0014722
289.4008 | 24.968 | 0.35669 | 0.0012862
290.4177 | 25.1021 | 0.3586 | 0.0010413
291.6267 | 25.2116 | 0.36017 | 0.0010008
292.7144 | 25.2664 | 0.36095 | 0.0013755
293.4966 | 25.3266 | 0.36181 | 0.0014814
294.6351 | 25.4224 | 0.36318 | 0.0015813
295.5284 | 25.5373 | 0.36482 | 0.0011559
296.5055 | 25.6386 | 0.36627 | 0.0013796
297.4539 | 25.7344 | 0.36763 | 0.0013145
298.3699 | 25.7672 | 0.3681 | 0.0016937
299.1413 | 25.8931 | 0.3699 | 0.0013006
300.2201 | 25.9889 | 0.37127 | 0.0013955
301.1864 | 26.1012 | 0.37287 | 0.0012882
302.2679 | 26.1778 | 0.37397 | 0.001312
302.8819 | 26.2489 | 0.37498 | 0.0011856
303.827 | 26.3393 | 0.37628 | 0.001319
304.7115 | 26.4022 | 0.37717 | 0.0012039
305.9819 | 26.5062 | 0.37866 | 0.0015869
306.7024 | 26.6048 | 0.38007 | 0.0012446
307.9594 | 26.6759 | 0.38108 | 0.0015503
308.643 | 26.8018 | 0.38288 | 0.0012139
309.5927 | 26.8566 | 0.38367 | 0.0011774
310.7841 | 26.9825 | 0.38546 | 0.0011796
311.5742 | 27.0509 | 0.38644 | 0.0014218
312.9468 | 27.133 | 0.38761 | 0.0016283
313.4027 | 27.1987 | 0.38855 | 0.0014818
314.1042 | 27.3027 | 0.39004 | 0.0012298
315.3721 | 27.4094 | 0.39156 | 0.0011624
316.4371 | 27.5134 | 0.39305 | 0.0013432
317.3789 | 27.5846 | 0.39407 | 0.0015258
318.4667 | 27.6612 | 0.39516 | 0.0015139
319.0279 | 27.757 | 0.39653 | 0.0014812
320.0953 | 27.8747 | 0.39821 | 0.0010772
320.9721 | 27.9267 | 0.39895 | 0.0012944
321.8524 | 28.0499 | 0.40071 | 0.0011612
323.2531 | 28.1128 | 0.40161 | 0.0015543
323.6002 | 28.1649 | 0.40236 | 0.0013829
324.6135 | 28.2743 | 0.40392 | 0.0013201
325.6934 | 28.3783 | 0.4054 | 0.0011764
326.9931 | 28.4933 | 0.40705 | 0.0011478
327.6347 | 28.5535 | 0.40791 | 0.0013568
328.9174 | 28.6438 | 0.4092 | 0.0012997
329.6843 | 28.7095 | 0.41014 | 0.0014675
330.6317 | 28.8382 | 0.41197 | 0.0011165
331.7752 | 28.9038 | 0.41291 | 0.0014931
332.3486 | 28.9832 | 0.41405 | 0.001497
333.5383 | 29.0653 | 0.41522 | 0.0015966
334.3154 | 29.1693 | 0.4167 | 0.0013709
335.3784 | 29.3007 | 0.41858 | 0.0012209
336.3545 | 29.3801 | 0.41972 | 0.0012999
337.2245 | 29.4485 | 0.42069 | 0.0014585
338.3567 | 29.5552 | 0.42222 | 0.0013924
339.0616 | 29.6264 | 0.42323 | 0.0014704
340.3611 | 29.7687 | 0.42527 | 0.0013797
341.2491 | 29.8372 | 0.42625 | 0.0012558
342.0664 | 29.9357 | 0.42765 | 0.0012709
342.9967 | 30.0233 | 0.4289 | 0.0014059
343.9267 | 30.0725 | 0.42961 | 0.0016184
344.743 | 30.1738 | 0.43105 | 0.0014985
345.7779 | 30.297 | 0.43281 | 0.001233
346.7534 | 30.3928 | 0.43418 | 0.0014479
347.5609 | 30.4694 | 0.43528 | 0.0013255
348.7269 | 30.5515 | 0.43645 | 0.0014746
349.2649 | 30.6473 | 0.43782 | 0.0013279
350.4222 | 30.7349 | 0.43907 | 0.0012743
351.7232 | 30.8608 | 0.44087 | 0.0013941
352.4745 | 30.9456 | 0.44208 | 0.0014357
353.5214 | 31.0113 | 0.44302 | 0.0015211
354.1633 | 31.0989 | 0.44427 | 0.0012468
355.1707 | 31.2166 | 0.44595 | 0.0013066
356.4261 | 31.3206 | 0.44744 | 0.0013971
357.4247 | 31.3836 | 0.44834 | 0.0014734
358.0735 | 31.4821 | 0.44974 | 0.0016622
358.8889 | 31.5615 | 0.45088 | 0.0015427
360.1581 | 31.6655 | 0.45236 | 0.0014227
360.8256 | 31.8023 | 0.45432 | 0.0011568
362.0317 | 31.9009 | 0.45573 | 0.0013231
362.714 | 31.92 | 0.456 | 0.0014315
363.6985 | 32.035 | 0.45764 | 0.0015906
364.6323 | 32.1417 | 0.45917 | 0.0011711
365.9918 | 32.2485 | 0.46069 | 0.0014371
366.7467 | 32.3744 | 0.46249 | 0.0011882
367.7374 | 32.3963 | 0.4628 | 0.0018301
368.6581 | 32.5167 | 0.46452 | 0.0013661
369.4122 | 32.5961 | 0.46566 | 0.0013107
370.344 | 32.7302 | 0.46757 | 0.001113
371.4917 | 32.7877 | 0.4684 | 0.0014337
372.6043 | 32.8889 | 0.46984 | 0.0014904
373.3651 | 32.9656 | 0.47094 | 0.0015557
374.137 | 33.0531 | 0.47219 | 0.0016156
375.3064 | 33.1708 | 0.47387 | 0.0015285
376.2555 | 33.2803 | 0.47543 | 0.0014468
377.0654 | 33.3843 | 0.47692 | 0.0012362
377.8133 | 33.4391 | 0.4777 | 0.0014551
378.904 | 33.5485 | 0.47926 | 0.0014285
379.817 | 33.6224 | 0.48032 | 0.0014016
381.0379 | 33.7675 | 0.48239 | 0.0013546
381.9696 | 33.8551 | 0.48364 | 0.0012535
382.9972 | 33.9345 | 0.48478 | 0.0015965
383.809 | 34.0302 | 0.48615 | 0.0013146
384.8705 | 34.1096 | 0.48728 | 0.0015712
385.5933 | 34.2246 | 0.48892 | 0.0010603
386.9617 | 34.3204 | 0.49029 | 0.0014544
387.8568 | 34.4381 | 0.49197 | 0.0013247
388.8014 | 34.4627 | 0.49232 | 0.0017733
389.6502 | 34.5941 | 0.4942 | 0.0017008
390.6904 | 34.7008 | 0.49573 | 0.0014251
391.5576 | 34.8048 | 0.49721 | 0.0013401
392.225 | 34.9006 | 0.49858 | 0.0014021
393.2145 | 34.9526 | 0.49932 | 0.0015958
394.2419 | 35.0566 | 0.50081 | 0.0014916
394.8743 | 35.1606 | 0.50229 | 0.0012745
396.0812 | 35.2728 | 0.5039 | 0.0014436
397.2303 | 35.3686 | 0.50527 | 0.0012514
398.0956 | 35.448 | 0.5064 | 0.0015188
398.6544 | 35.5329 | 0.50761 | 0.0013822
400.1047 | 35.6204 | 0.50886 | 0.0015122
401.0304 | 35.76 | 0.51086 | 0.0016089
401.8793 | 35.8449 | 0.51207 | 0.0014076
402.923 | 35.9188 | 0.51313 | 0.0016427
403.4121 | 36.0283 | 0.51469 | 0.0012929
404.5737 | 36.1104 | 0.51586 | 0.0012317
405.6127 | 36.2281 | 0.51754 | 0.0012804
406.7086 | 36.3266 | 0.51895 | 0.0010118
407.907 | 36.3978 | 0.51997 | 0.0016487
408.3 | 36.4689 | 0.52098 | 0.0016208
409.4522 | 36.5209 | 0.52173 | 0.0018023
410.4209 | 36.6879 | 0.52411 | 0.0013996
411.3397 | 36.8138 | 0.52591 | 0.0013132
412.4678 | 36.9014 | 0.52716 | 0.0016581
413.3822 | 36.978 | 0.52826 | 0.0014731
413.9003 | 37.0492 | 0.52927 | 0.0013446
414.9439 | 37.1888 | 0.53127 | 0.0010325
416.063 | 37.2544 | 0.53221 | 0.0011775
417.2733 | 37.3667 | 0.53381 | 0.0012831
417.9735 | 37.4077 | 0.5344 | 0.0015163
418.9851 | 37.4953 | 0.53565 | 0.0016495
419.8331 | 37.5966 | 0.53709 | 0.0013437
421.042 | 37.7334 | 0.53905 | 0.0012003
421.9956 | 37.8429 | 0.54061 | 0.0012111
422.9759 | 37.8922 | 0.54132 | 0.0015625
423.8759 | 37.9715 | 0.54245 | 0.0016961
424.4493 | 38.0509 | 0.54358 | 0.0014541
425.6034 | 38.1795 | 0.54542 | 0.0013664
426.4117 | 38.2726 | 0.54675 | 0.0011687
427.5953 | 38.3711 | 0.54816 | 0.001234
428.2933 | 38.4368 | 0.5491 | 0.0013901
429.222 | 38.5025 | 0.55004 | 0.0014844
430.257 | 38.601 | 0.55144 | 0.0015764
431.303 | 38.7297 | 0.55328 | 0.0015074
432.4357 | 38.8364 | 0.55481 | 0.0013089
433.1589 | 38.9213 | 0.55602 | 0.0015405
434.0524 | 39.0198 | 0.55743 | 0.0015989
435.1541 | 39.0855 | 0.55836 | 0.0016688
436.0016 | 39.2278 | 0.5604 | 0.0014593
436.9626 | 39.3455 | 0.56208 | 0.0011779
437.9422 | 39.4112 | 0.56302 | 0.0012493
438.5471 | 39.4878 | 0.56411 | 0.0013547
439.8173 | 39.5809 | 0.56544 | 0.0014108
441.0719 | 39.6849 | 0.56693 | 0.0015894
441.8952 | 39.8053 | 0.56865 | 0.0014835
442.8659 | 39.882 | 0.56974 | 0.001734
443.6549 | 39.9723 | 0.57103 | 0.0015711
444.6099 | 40.0872 | 0.57267 | 0.0015978
445.459 | 40.1967 | 0.57424 | 0.0012155
446.5417 | 40.2898 | 0.57557 | 0.0013292
447.2282 | 40.3801 | 0.57686 | 0.0013239
448.3218 | 40.4403 | 0.57772 | 0.0015459
449.3658 | 40.5525 | 0.57932 | 0.0016193
450.2702 | 40.662 | 0.58089 | 0.0016465
451.3063 | 40.7633 | 0.58233 | 0.0013803
452.0219 | 40.8536 | 0.58362 | 0.0014339
452.7637 | 40.9494 | 0.58499 | 0.001259
454.2808 | 41.0507 | 0.58644 | 0.0013155
455.1577 | 41.1683 | 0.58812 | 0.0011262
456.0868 | 41.2422 | 0.58917 | 0.0015245
456.9558 | 41.297 | 0.58996 | 0.0016156
458.0047 | 41.3928 | 0.59133 | 0.0018567
458.8055 | 41.5324 | 0.59332 | 0.0012243
459.8841 | 41.6282 | 0.59469 | 0.0013921
460.5528 | 41.724 | 0.59606 | 0.0012613
461.7436 | 41.7842 | 0.59692 | 0.001486
462.4119 | 41.8745 | 0.59821 | 0.0013758
463.4668 | 41.9812 | 0.59973 | 0.0015133
464.6116 | 42.0825 | 0.60118 | 0.0015743
465.7372 | 42.1947 | 0.60278 | 0.001444
466.4123 | 42.2933 | 0.60419 | 0.001613
467.1697 | 42.3644 | 0.60521 | 0.001475
468.5533 | 42.4794 | 0.60685 | 0.0015212
469.2728 | 42.6162 | 0.6088 | 0.0012466
470.4568 | 42.7038 | 0.61005 | 0.0016163
471.1236 | 42.7531 | 0.61076 | 0.0014542
472.1271 | 42.8653 | 0.61236 | 0.0015066
472.8275 | 42.972 | 0.61389 | 0.0013217
474.3769 | 43.0843 | 0.61549 | 0.0017018
474.8522 | 43.1527 | 0.61647 | 0.0013572
475.9632 | 43.2622 | 0.61803 | 0.0016318
476.6515 | 43.3552 | 0.61936 | 0.0013711
477.7619 | 43.4291 | 0.62042 | 0.0014967
478.7188 | 43.5769 | 0.62253 | 0.0011614
479.9595 | 43.6727 | 0.6239 | 0.0015281
480.6094 | 43.7274 | 0.62468 | 0.0015682
481.6813 | 43.8178 | 0.62597 | 0.0016662
482.3647 | 43.93 | 0.62757 | 0.0013185
483.701 | 44.0668 | 0.62953 | 0.0014577
484.7086 | 44.1708 | 0.63101 | 0.0014613
485.7158 | 44.2393 | 0.63199 | 0.0018926
486.3834 | 44.3405 | 0.63344 | 0.0016515
487.1702 | 44.4226 | 0.63461 | 0.001411
488.009 | 44.5431 | 0.63633 | 0.0012816
489.0825 | 44.6526 | 0.63789 | 0.0012117
490.4125 | 44.7429 | 0.63918 | 0.0015066
491.243 | 44.8332 | 0.64047 | 0.0015175
492.1479 | 44.9126 | 0.64161 | 0.0016638
492.9818 | 45.0138 | 0.64305 | 0.001285
494.2062 | 45.148 | 0.64497 | 0.0012283
495.062 | 45.252 | 0.64646 | 0.0014488
496.0551 | 45.2903 | 0.647 | 0.001753
496.9438 | 45.3833 | 0.64833 | 0.0015987
497.7877 | 45.5284 | 0.65041 | 0.0013866
498.8432 | 45.6324 | 0.65189 | 0.0016095
499.9766 | 45.7227 | 0.65318 | 0.0013927
500.8048 | 45.8213 | 0.65459 | 0.0016955
501.2726 | 45.9061 | 0.6558 | 0.0013655
502.5314 | 45.9718 | 0.65674 | 0.0016652
503.5261 | 46.1442 | 0.6592 | 0.0012542
504.68 | 46.2318 | 0.66045 | 0.0015563
505.4664 | 46.3139 | 0.66163 | 0.001564
506.4565 | 46.4015 | 0.66288 | 0.001615
507.2426 | 46.511 | 0.66444 | 0.0014563
508.1915 | 46.6123 | 0.66589 | 0.0014794
509.1439 | 46.7053 | 0.66722 | 0.0014344
510.0886 | 46.8011 | 0.66859 | 0.001397
510.7552 | 46.8777 | 0.66968 | 0.0015073
511.8698 | 46.979 | 0.67113 | 0.0014847
513.1393 | 47.0994 | 0.67285 | 0.0015201
514.1016 | 47.2308 | 0.67473 | 0.0013989
515.03 | 47.3074 | 0.67582 | 0.0016316
515.8659 | 47.3896 | 0.67699 | 0.0016003
516.7569 | 47.4908 | 0.67844 | 0.001632
517.6181 | 47.603 | 0.68004 | 0.00152
518.7491 | 47.7125 | 0.68161 | 0.0015695
519.632 | 47.8193 | 0.68313 | 0.0014711
520.3448 | 47.8932 | 0.68419 | 0.0014785
521.2902 | 47.9917 | 0.6856 | 0.0014764
522.5822 | 48.1231 | 0.68747 | 0.0013801
523.5712 | 48.2271 | 0.68896 | 0.0013195
524.4418 | 48.3174 | 0.69025 | 0.0012998
525.5003 | 48.405 | 0.6915 | 0.0014897
526.1491 | 48.4652 | 0.69236 | 0.0014462
527.6606 | 48.6103 | 0.69443 | 0.0015489
528.335 | 48.7006 | 0.69572 | 0.0015104
529.3664 | 48.7909 | 0.69701 | 0.0014409
529.8821 | 48.8511 | 0.69787 | 0.0015377
531.0272 | 48.9852 | 0.69979 | 0.001283
532.08 | 49.0646 | 0.70092 | 0.0016031
533.1876 | 49.2069 | 0.70296 | 0.0014817
533.9528 | 49.248 | 0.70354 | 0.0018926
534.7142 | 49.3602 | 0.70515 | 0.0016038
535.4571 | 49.4423 | 0.70632 | 0.0014941
536.6592 | 49.6065 | 0.70866 | 0.001421
537.7617 | 49.7023 | 0.71003 | 0.0015438
538.7021 | 49.7817 | 0.71117 | 0.0015155
539.3008 | 49.8693 | 0.71242 | 0.0014021
540.4464 | 49.9924 | 0.71418 | 0.0014558
541.5917 | 50.0882 | 0.71555 | 0.0014834
542.3405 | 50.1676 | 0.71668 | 0.001815
543.4813 | 50.3017 | 0.7186 | 0.0015293
544.3066 | 50.3702 | 0.71957 | 0.0014826
544.8824 | 50.4906 | 0.72129 | 0.0011075
546.2937 | 50.6028 | 0.7229 | 0.001285
547.5505 | 50.7068 | 0.72438 | 0.0015345
548.166 | 50.7451 | 0.72493 | 0.0015624
548.8802 | 50.8354 | 0.72622 | 0.0016858
549.9201 | 50.9613 | 0.72802 | 0.0013028
551.194 | 51.0763 | 0.72966 | 0.0016778
551.8489 | 51.1858 | 0.73123 | 0.0016895
553.0414 | 51.246 | 0.73209 | 0.0015512
553.7109 | 51.3719 | 0.73388 | 0.0014487
554.7419 | 51.5279 | 0.73611 | 0.0011357
556.1419 | 51.5826 | 0.73689 | 0.0018779
556.7338 | 51.6784 | 0.73826 | 0.001624
557.5994 | 51.7551 | 0.73936 | 0.0015441
558.4322 | 51.8837 | 0.7412 | 0.001417
559.4544 | 51.9877 | 0.74268 | 0.0012522
560.7393 | 52.0945 | 0.74421 | 0.0014058
561.4398 | 52.182 | 0.74546 | 0.0017794
562.4832 | 52.2532 | 0.74647 | 0.0015139
563.4094 | 52.3572 | 0.74796 | 0.0013938
564.0546 | 52.5078 | 0.75011 | 0.0010608
565.5307 | 52.5762 | 0.75109 | 0.0015639
566.1865 | 52.6282 | 0.75183 | 0.0016824
567.2246 | 52.7431 | 0.75347 | 0.0016307
568.1059 | 52.8581 | 0.75512 | 0.0014159
569.0452 | 52.9648 | 0.75664 | 0.0012256
570.0059 | 53.0606 | 0.75801 | 0.0014692
570.7845 | 53.1236 | 0.75891 | 0.0012012
571.6613 | 53.1893 | 0.75985 | 0.0013954
572.6939 | 53.3371 | 0.76196 | 0.0012331
574.1698 | 53.4082 | 0.76297 | 0.0018719
574.8276 | 53.4985 | 0.76426 | 0.0015673
575.5795 | 53.5861 | 0.76552 | 0.0013907
576.5093 | 53.7148 | 0.76735 | 0.0013465
577.6965 | 53.8133 | 0.76876 | 0.0015436
578.8691 | 53.9064 | 0.77009 | 0.0017293
579.5003 | 53.9967 | 0.77138 | 0.001666
580.2042 | 54.0843 | 0.77263 | 0.0013911
581.5824 | 54.2348 | 0.77478 | 0.0015569
582.3871 | 54.3333 | 0.77619 | 0.0013579
583.4926 | 54.4045 | 0.77721 | 0.0016266
584.0686 | 54.5058 | 0.77865 | 0.0014099
585.0938 | 54.5906 | 0.77987 | 0.0015922
586.1367 | 54.7056 | 0.78151 | 0.0012894
587.1469 | 54.8096 | 0.78299 | 0.0014109
588.0407 | 54.9191 | 0.78456 | 0.0011983
589.0175 | 54.9656 | 0.78522 | 0.0015163
590.0014 | 55.0915 | 0.78702 | 0.0015433
591.0101 | 55.1681 | 0.78812 | 0.001596
591.9572 | 55.2776 | 0.78968 | 0.0015263
592.8136 | 55.3953 | 0.79136 | 0.0015308
593.9009 | 55.4911 | 0.79273 | 0.00148
594.4932 | 55.5486 | 0.79355 | 0.0015045
595.6233 | 55.6964 | 0.79566 | 0.0012968
596.7278 | 55.7839 | 0.79691 | 0.0014106
597.482 | 55.8633 | 0.79805 | 0.0015071
598.3368 | 55.9427 | 0.79918 | 0.0013541
599.361 | 56.044 | 0.80063 | 0.0013612
600.2839 | 56.1589 | 0.80227 | 0.0013532
601.3687 | 56.2301 | 0.80329 | 0.0016582
602.2334 | 56.3177 | 0.80454 | 0.0013097
603.2023 | 56.4354 | 0.80622 | 0.0011869
603.9153 | 56.5257 | 0.80751 | 0.0011827
605.3084 | 56.5996 | 0.80857 | 0.0018332
606.2332 | 56.6872 | 0.80982 | 0.0017058
607.0892 | 56.7884 | 0.81126 | 0.0015915
607.7185 | 56.9089 | 0.81298 | 0.0011376
608.8691 | 57.0019 | 0.81431 | 0.0012746
609.7426 | 57.084 | 0.81549 | 0.0015029
611.018 | 57.1716 | 0.81674 | 0.0015831
611.722 | 57.2565 | 0.81795 | 0.0016899
612.4223 | 57.3659 | 0.81951 | 0.0013166
613.6608 | 57.4645 | 0.82092 | 0.0013063
614.4755 | 57.5822 | 0.8226 | 0.0011239
615.4514 | 57.6451 | 0.8235 | 0.0013564
616.6241 | 57.7354 | 0.82479 | 0.0015705
617.2587 | 57.8011 | 0.82573 | 0.0014947
618.3917 | 57.9243 | 0.82749 | 0.0013071
619.3877 | 58.0392 | 0.82913 | 0.0012689
620.3978 | 58.1296 | 0.83042 | 0.0012964
621.2035 | 58.1816 | 0.83117 | 0.0016324
621.8836 | 58.2609 | 0.8323 | 0.0013114
623.2329 | 58.3868 | 0.8341 | 0.0012691
623.9341 | 58.4936 | 0.83562 | 0.001081
625.2825 | 58.573 | 0.83676 | 0.0015149
626.1906 | 58.6496 | 0.83785 | 0.0014715
627.0448 | 58.729 | 0.83899 | 0.0016303
627.9667 | 58.8576 | 0.84082 | 0.0012417
629.1135 | 58.9507 | 0.84215 | 0.0013674
629.731 | 59.0355 | 0.84336 | 0.0012256
630.7377 | 59.0985 | 0.84426 | 0.0013779
631.7157 | 59.1997 | 0.84571 | 0.0016817
632.8895 | 59.3065 | 0.84724 | 0.0014738
633.8025 | 59.3941 | 0.84849 | 0.0014465
634.2267 | 59.4953 | 0.84993 | 0.0011384
635.3568 | 59.561 | 0.85087 | 0.0014874
636.3975 | 59.6568 | 0.85224 | 0.001297
637.4553 | 59.7526 | 0.85361 | 0.0012018
638.1959 | 59.8566 | 0.85509 | 0.0013427
639.0504 | 59.8977 | 0.85568 | 0.0014568
640.481 | 60.0071 | 0.85724 | 0.0015236
641.0787 | 60.1276 | 0.85897 | 0.0012528
642.4053 | 60.2398 | 0.86057 | 0.00096158
643.0986 | 60.2863 | 0.86123 | 0.001275
643.8876 | 60.3739 | 0.86248 | 0.0012505
645.1703 | 60.4259 | 0.86323 | 0.0014496
645.92 | 60.5381 | 0.86483 | 0.0013167
646.8893 | 60.6367 | 0.86624 | 0.0011398
647.8407 | 60.6969 | 0.8671 | 0.0013415
648.6817 | 60.7927 | 0.86847 | 0.0011426
649.874 | 60.8748 | 0.86964 | 0.0011943
651.2216 | 61.0144 | 0.87163 | 0.001167
651.8985 | 61.0499 | 0.87214 | 0.0013815
652.6567 | 61.1074 | 0.87296 | 0.0012809
653.4329 | 61.195 | 0.87421 | 0.0011335
654.2194 | 61.2744 | 0.87535 | 0.00095836
655.7703 | 61.3866 | 0.87695 | 0.0010475
656.3651 | 61.4276 | 0.87754 | 0.0011833
657.4017 | 61.4879 | 0.8784 | 0.001141
658.4205 | 61.5809 | 0.87973 | 0.0010237
659.2729 | 61.6685 | 0.88098 | 0.00093341
660.383 | 61.726 | 0.8818 | 0.001054
661.1323 | 61.7752 | 0.8825 | 0.00109
662.1214 | 61.8546 | 0.88364 | 0.00088796
662.9797 | 61.9176 | 0.88454 | 0.00076261
663.8943 | 61.986 | 0.88551 | 0.00059189
665.1157 | 62.0407 | 0.8863 | 0.00056541
666.0048 | 62.0791 | 0.88684 | 0.00060658
666.7349 | 62.1037 | 0.8872 | 0.00032701
667.7435 | 62.1447 | 0.88778 | 9.4014e-05
668.7766 | 62.1967 | 0.88852 | -0.00036528
669.6046 | 62.1694 | 0.88813 | -0.00043115
670.6545 | 62.1639 | 0.88806 | -0.00082113
671.5596 | 62.1256 | 0.88751 | -0.00092466
672.5067 | 62.0818 | 0.88688 | -0.0014994
673.5591 | 61.9969 | 0.88567 | -0.0017143
674.562 | 61.9313 | 0.88473 | -0.0022298
675.297 | 61.7889 | 0.8827 | -0.0019449
676.4786 | 61.6466 | 0.88067 | -0.0027607
677.2449 | 61.5125 | 0.87875 | -0.0033977
678.3729 | 61.3702 | 0.87672 | -0.0039286
679.2546 | 61.1102 | 0.873 | -0.0031196
679.8341 | 60.8967 | 0.86995 | -0.0032139
680.9506 | 60.6613 | 0.86659 | -0.0037491
682.2877 | 60.4478 | 0.86354 | -0.0050816
683.0945 | 60.1632 | 0.85947 | -0.0044049
683.9959 | 59.8621 | 0.85517 | -0.0039113
684.8269 | 59.5446 | 0.85064 | -0.0039788
685.8995 | 59.2983 | 0.84712 | -0.0046168
687.1049 | 59.0109 | 0.84301 | -0.005989
687.8929 | 58.6906 | 0.83844 | -0.0051079
688.8383 | 58.3485 | 0.83355 | -0.0049756
689.5139 | 58.0009 | 0.82858 | -0.0042305
690.6793 | 57.6944 | 0.82421 | -0.004715
691.5573 | 57.4015 | 0.82002 | -0.0052474
692.7672 | 57.0375 | 0.81482 | -0.0049856
693.673 | 56.7063 | 0.81009 | -0.0057659
694.3962 | 56.3587 | 0.80512 | -0.0060435
695.6298 | 56.0385 | 0.80055 | -0.0070568
696.3245 | 55.6361 | 0.7948 | -0.0056953
697.0682 | 55.2283 | 0.78898 | -0.0053416
698.0455 | 54.8452 | 0.7835 | -0.0056596
699.2216 | 54.4811 | 0.7783 | -0.0067575
700.2158 | 54.0514 | 0.77216 | -0.0075074
701.2166 | 53.5889 | 0.76556 | -0.0073625
702.1436 | 53.0989 | 0.75856 | -0.0072526
702.8303 | 52.6774 | 0.75253 | -0.0064135
703.8719 | 52.2204 | 0.74601 | -0.007802
704.8123 | 51.7441 | 0.7392 | -0.0085429
706.031 | 51.2405 | 0.73201 | -0.0086596
706.6433 | 50.7068 | 0.72438 | -0.0071347
707.4714 | 50.1539 | 0.71648 | -0.0075921
708.6227 | 49.6695 | 0.70956 | -0.0085655
709.8328 | 49.1139 | 0.70163 | -0.0085921
710.4585 | 48.5665 | 0.69381 | -0.0083666
711.4073 | 47.9999 | 0.68571 | -0.0087633
712.5951 | 47.4525 | 0.67789 | -0.0097366
713.3139 | 46.8942 | 0.66992 | -0.011053
714.1647 | 46.3084 | 0.66155 | -0.010396
715.2335 | 45.6543 | 0.6522 | -0.010319
715.7088 | 45.0412 | 0.64345 | -0.0079361
716.8049 | 44.3871 | 0.6341 | -0.0089171
717.8557 | 43.7603 | 0.62515 | -0.0083669
719.1034 | 43.1554 | 0.61651 | -0.0088801
719.7339 | 42.5588 | 0.60798 | -0.0064415
720.8044 | 42.0332 | 0.60047 | -0.0062208
721.6044 | 41.6008 | 0.5943 | -0.0056815
722.8297 | 41.1629 | 0.58804 | -0.0057571
723.7711 | 40.7414 | 0.58202 | -0.0047837
724.6118 | 40.4047 | 0.57721 | -0.0041705
725.587 | 40.0517 | 0.57217 | -0.0034022
726.4929 | 39.83 | 0.569 | -0.00333
727.5088 | 39.559 | 0.56513 | -0.0031667
728.4487 | 39.3701 | 0.56243 | -0.0025167
729.4401 | 39.143 | 0.55919 | -0.0019498
730.1511 | 38.9733 | 0.55676 | -0.0011907
731.4938 | 38.8337 | 0.55477 | -0.00084715
732.2876 | 38.7543 | 0.55363 | -0.00089422
733.2706 | 38.7133 | 0.55305 | -0.00043624
734.4016 | 38.6613 | 0.5523 | -1.4784e-05
734.605 | 38.6093 | 0.55156 | 0.00033893
736.2283 | 38.6229 | 0.55176 | 0.00045214
737.0483 | 38.6585 | 0.55226 | 0.00048945
738.1813 | 38.6941 | 0.55277 | 0.00067098
739.2551 | 38.7187 | 0.55312 | 0.0011364
739.7644 | 38.7516 | 0.55359 | 0.0013087
740.8036 | 38.8173 | 0.55453 | 0.0012116
741.9044 | 38.9295 | 0.55614 | 0.001286
742.8118 | 39.0307 | 0.55758 | 0.0014486
743.9016 | 39.08 | 0.55829 | 0.0017799
744.6712 | 39.1786 | 0.55969 | 0.0020311
745.808 | 39.3346 | 0.56192 | 0.0017376
746.8453 | 39.4468 | 0.56353 | 0.0020108
747.4047 | 39.5672 | 0.56525 | 0.0018927
748.4857 | 39.6603 | 0.56658 | 0.0017513
749.412 | 39.8081 | 0.56869 | 0.0013995
750.235 | 39.9422 | 0.5706 | 0.0014817
751.723 | 40.0571 | 0.57224 | 0.0020177
752.4014 | 40.1009 | 0.57287 | 0.0021164
753.2169 | 40.2515 | 0.57502 | 0.0020564
754.2034 | 40.4075 | 0.57725 | 0.0016228
755.5421 | 40.5662 | 0.57952 | 0.0025305
756.107 | 40.6675 | 0.58096 | 0.0019262
757.2634 | 40.7551 | 0.58222 | 0.0023583
757.6126 | 40.933 | 0.58476 | 0.0015929
759.1924 | 41.0835 | 0.58691 | 0.0022622
760.2146 | 41.2422 | 0.58917 | 0.0021392
761.1474 | 41.3271 | 0.59039 | 0.0027429
761.595 | 41.4639 | 0.59234 | 0.0018755
762.7186 | 41.6172 | 0.59453 | 0.0019586
763.6848 | 41.8143 | 0.59735 | 0.0019291
764.9305 | 41.9019 | 0.5986 | 0.0024399
765.753 | 42.0332 | 0.60047 | 0.0021879
766.3602 | 42.1756 | 0.60251 | 0.0018169
767.6389 | 42.3644 | 0.60521 | 0.0019288
768.8626 | 42.5095 | 0.60728 | 0.002232
769.5882 | 42.5861 | 0.60837 | 0.0024349
770.4363 | 42.7421 | 0.6106 | 0.0023452
771.3151 | 42.8927 | 0.61275 | 0.0022416
772.3502 | 43.0569 | 0.6151 | 0.0019853
773.3541 | 43.2211 | 0.61744 | 0.0018791
773.9664 | 43.3087 | 0.6187 | 0.0020515
775.1469 | 43.4455 | 0.62065 | 0.0022151
776.184 | 43.5933 | 0.62276 | 0.0019024
776.9015 | 43.7302 | 0.62472 | 0.0021556
778.077 | 43.8999 | 0.62714 | 0.001953
779.1437 | 43.9875 | 0.62839 | 0.0026411
779.7311 | 44.1572 | 0.63082 | 0.0019103
780.9598 | 44.294 | 0.63277 | 0.0021352
781.8529 | 44.4883 | 0.63555 | 0.0020026
783.006 | 44.5951 | 0.63707 | 0.002258
783.8166 | 44.721 | 0.63887 | 0.0023016
784.5082 | 44.8606 | 0.64087 | 0.002161
785.742 | 45.0275 | 0.64325 | 0.0024106
786.6536 | 45.1781 | 0.6454 | 0.0021415
787.4393 | 45.304 | 0.6472 | 0.0020368
788.1913 | 45.4408 | 0.64915 | 0.0018513
789.2645 | 45.5695 | 0.65099 | 0.0019283
790.4724 | 45.7364 | 0.65338 | 0.0022324
791.6128 | 45.8842 | 0.65549 | 0.0025316
792.7927 | 46.0457 | 0.6578 | 0.0026148
793.2223 | 46.1661 | 0.65952 | 0.0020465
793.9758 | 46.303 | 0.66147 | 0.0019471
795.0506 | 46.459 | 0.6637 | 0.0022554
796.3174 | 46.6095 | 0.66585 | 0.002258
797.2289 | 46.7464 | 0.66781 | 0.0027794
797.7723 | 46.8887 | 0.66984 | 0.0018484
798.9841 | 47.031 | 0.67187 | 0.0021812
799.6486 | 47.2171 | 0.67453 | 0.0018103
801.2203 | 47.3348 | 0.67621 | 0.0026529
801.9419 | 47.4826 | 0.67832 | 0.0027958
802.7371 | 47.6085 | 0.68012 | 0.0023108
803.549 | 47.7673 | 0.68239 | 0.0022889
804.2635 | 47.937 | 0.68481 | 0.0018774
805.6813 | 48.0848 | 0.68693 | 0.002269
806.3847 | 48.2216 | 0.68888 | 0.002316
807.2833 | 48.3338 | 0.69048 | 0.0022655
808.2489 | 48.4926 | 0.69275 | 0.0021895
809.2547 | 48.6869 | 0.69553 | 0.0021952
810.4417 | 48.8347 | 0.69764 | 0.0019396
811.1776 | 48.9414 | 0.69916 | 0.0021381
811.9977 | 49.1084 | 0.70155 | 0.0018935
813.2438 | 49.2151 | 0.70307 | 0.0024117
814.2682 | 49.404 | 0.70577 | 0.0025135
815.3222 | 49.5491 | 0.70784 | 0.0024427
815.9999 | 49.6804 | 0.70972 | 0.0021968
816.5705 | 49.8091 | 0.71156 | 0.001986
817.7712 | 49.9678 | 0.71383 | 0.0020945
818.8478 | 50.1184 | 0.71598 | 0.0021408
819.9371 | 50.2771 | 0.71824 | 0.0024424
820.7581 | 50.4057 | 0.72008 | 0.0022006
821.8066 | 50.5617 | 0.72231 | 0.00223
822.5465 | 50.7232 | 0.72462 | 0.0019266
823.7787 | 50.871 | 0.72673 | 0.0022025
824.6121 | 50.9997 | 0.72857 | 0.002327
825.4284 | 51.1119 | 0.73017 | 0.0020615
826.3884 | 51.2734 | 0.73248 | 0.0020347
827.4854 | 51.4677 | 0.73525 | 0.0022044
828.7855 | 51.5963 | 0.73709 | 0.0026679
829.4438 | 51.7085 | 0.73869 | 0.0025293
830.0217 | 51.8591 | 0.74084 | 0.0020766
831.0571 | 52.0206 | 0.74315 | 0.0018307
832.1491 | 52.1875 | 0.74554 | 0.0019738
833.2039 | 52.3216 | 0.74745 | 0.0023233
834.1113 | 52.412 | 0.74874 | 0.0023556
834.962 | 52.5762 | 0.75109 | 0.0021048
835.7957 | 52.7431 | 0.75347 | 0.0021162
837.0659 | 52.8991 | 0.7557 | 0.002184
837.9156 | 53.0114 | 0.75731 | 0.0023225
838.7519 | 53.1811 | 0.75973 | 0.0022143
839.7513 | 53.3097 | 0.76157 | 0.002219
840.6935 | 53.463 | 0.76376 | 0.0021311
841.6124 | 53.6245 | 0.76606 | 0.002024
842.6938 | 53.7668 | 0.7681 | 0.0023571
843.4457 | 53.8735 | 0.76962 | 0.002253
844.4136 | 54.0213 | 0.77173 | 0.002243
845.2484 | 54.1883 | 0.77412 | 0.0021514
846.6042 | 54.3717 | 0.77674 | 0.0019938
847.3421 | 54.4811 | 0.7783 | 0.0019937
848.229 | 54.6371 | 0.78053 | 0.0020839
849.4478 | 54.7685 | 0.78241 | 0.0024871
850.48 | 54.9191 | 0.78456 | 0.0025486
851.1372 | 55.0614 | 0.78659 | 0.0022762
851.8374 | 55.1845 | 0.78835 | 0.0022957
852.9653 | 55.3624 | 0.79089 | 0.0020441
853.92 | 55.5048 | 0.79293 | 0.0021827
854.9713 | 55.6881 | 0.79554 | 0.0018591
855.9684 | 55.7922 | 0.79703 | 0.0022734
856.6608 | 55.9235 | 0.79891 | 0.0022244
857.8106 | 56.0576 | 0.80082 | 0.0023741
858.5655 | 56.2054 | 0.80293 | 0.001848
859.6843 | 56.3943 | 0.80563 | 0.0019342
860.5775 | 56.5175 | 0.80739 | 0.0021163
861.7816 | 56.6215 | 0.80888 | 0.0027171
862.4335 | 56.7665 | 0.81095 | 0.0020851
863.4782 | 56.9472 | 0.81353 | 0.0021464
864.4006 | 57.1196 | 0.81599 | 0.0018507
865.3025 | 57.1853 | 0.81693 | 0.0022
866.1743 | 57.3522 | 0.81932 | 0.0020903
867.2316 | 57.4864 | 0.82123 | 0.0018882
868.3771 | 57.6588 | 0.8237 | 0.0023421
869.0736 | 57.7765 | 0.82538 | 0.0021187
870.2549 | 57.886 | 0.82694 | 0.002523
870.898 | 58.0721 | 0.8296 | 0.0021362
871.9895 | 58.2089 | 0.83156 | 0.001935
873.0444 | 58.3786 | 0.83398 | 0.0021267
873.918 | 58.5237 | 0.83605 | 0.0020759
874.9195 | 58.6058 | 0.83723 | 0.0022194
875.8022 | 58.7892 | 0.83985 | 0.0020527
876.7999 | 58.9424 | 0.84203 | 0.0020201
877.7912 | 59.0519 | 0.8436 | 0.0024655
878.7356 | 59.2107 | 0.84587 | 0.0021565
879.5483 | 59.3311 | 0.84759 | 0.0021187
880.4396 | 59.509 | 0.85013 | 0.0018161
881.5641 | 59.6376 | 0.85197 | 0.001767
882.5564 | 59.7772 | 0.85396 | 0.0020902
883.4538 | 59.8922 | 0.8556 | 0.0023062
884.5514 | 60.0071 | 0.85724 | 0.0023709
885.4185 | 60.196 | 0.85994 | 0.0019612
886.2852 | 60.3493 | 0.86213 | 0.0019741
887.4539 | 60.4889 | 0.86413 | 0.0024392
888.11 | 60.5655 | 0.86522 | 0.002232
889.1175 | 60.7407 | 0.86772 | 0.0021238
889.8584 | 60.8994 | 0.86999 | 0.0017973
891.1932 | 61.0472 | 0.8721 | 0.0021855
892.0815 | 61.1813 | 0.87402 | 0.0023561
892.9694 | 61.2908 | 0.87558 | 0.0022092
893.8409 | 61.4523 | 0.87789 | 0.0019366
894.5708 | 61.5919 | 0.87988 | 0.0017959
895.819 | 61.7315 | 0.88188 | 0.002037
896.9907 | 61.8792 | 0.88399 | 0.0022946
897.5535 | 61.9668 | 0.88524 | 0.0021186
898.5255 | 62.1174 | 0.88739 | 0.0022166
899.5978 | 62.298 | 0.88997 | 0.0019536
900.6541 | 62.4267 | 0.89181 | 0.0022019
901.5594 | 62.5881 | 0.89412 | 0.0017595
902.5399 | 62.7004 | 0.89572 | 0.0022573
903.1934 | 62.818 | 0.8974 | 0.0020089
904.6039 | 62.9631 | 0.89947 | 0.0026709
905.2247 | 63.1246 | 0.90178 | 0.00228
906.2296 | 63.245 | 0.9035 | 0.0023078
906.9902 | 63.4092 | 0.90585 | 0.0021583
907.8486 | 63.5433 | 0.90776 | 0.0020827
909.1268 | 63.713 | 0.91019 | 0.0018567
909.9975 | 63.8636 | 0.91234 | 0.0018486
911.0214 | 64.0059 | 0.91437 | 0.0020247
912.2435 | 64.1181 | 0.91597 | 0.0022417
912.9798 | 64.2495 | 0.91785 | 0.0021411
913.9568 | 64.4219 | 0.92031 | 0.0019252
914.79 | 64.5177 | 0.92168 | 0.0021058
915.5547 | 64.6354 | 0.92336 | 0.0023169
916.8408 | 64.8106 | 0.92587 | 0.002228
917.631 | 64.9365 | 0.92766 | 0.0021496
918.5418 | 65.1199 | 0.93028 | 0.0019824
919.7188 | 65.2594 | 0.93228 | 0.0020418
920.4504 | 65.3607 | 0.93372 | 0.0020158
921.1848 | 65.4866 | 0.93552 | 0.0022341
922.5529 | 65.6645 | 0.93806 | 0.002032
923.5926 | 65.8041 | 0.94006 | 0.0021775
924.125 | 65.9464 | 0.94209 | 0.0019022
925.1507 | 66.034 | 0.94334 | 0.0019504
926.1603 | 66.1955 | 0.94565 | 0.0019076
927.0848 | 66.3406 | 0.94772 | 0.0018898
928.4986 | 66.4911 | 0.94987 | 0.0025342
929.2349 | 66.606 | 0.95151 | 0.0020911
929.9608 | 66.721 | 0.95316 | 0.0023619
930.7358 | 66.888 | 0.95554 | 0.0018878
932.1518 | 67.033 | 0.95761 | 0.002227
932.8909 | 67.2055 | 0.96008 | 0.0022747
934.0082 | 67.3204 | 0.96172 | 0.0024528
934.8205 | 67.4491 | 0.96356 | 0.0021369
935.5035 | 67.6215 | 0.96602 | 0.002151
936.5746 | 67.7611 | 0.96802 | 0.0018462
937.7847 | 67.8924 | 0.96989 | 0.0021472
938.321 | 68.0457 | 0.97208 | 0.0017595
939.6244 | 68.1552 | 0.97365 | 0.0021972
940.4615 | 68.2948 | 0.97564 | 0.0019904
941.4766 | 68.4344 | 0.97763 | 0.0022333
942.5072 | 68.5986 | 0.97998 | 0.0023211
943.4278 | 68.7081 | 0.98154 | 0.0022864
944.1378 | 68.8504 | 0.98358 | 0.002053
945.0678 | 69.0146 | 0.98592 | 0.0020074
946.1298 | 69.1405 | 0.98772 | 0.0019303
947.204 | 69.291 | 0.98987 | 0.0022725
947.7947 | 69.3978 | 0.9914 | 0.0019526
948.9455 | 69.521 | 0.99316 | 0.0022416
949.7677 | 69.6989 | 0.9957 | -0.00076869
950.0575 | 69.7071 | 0.99582 | -0.00094415
949.9746 | 69.6824 | 0.99546 | 0.002494
949.9713 | 69.6879 | 0.99554 | 0.0034999
949.9746 | 69.7126 | 0.99589 | 0.014128
950.1 | 69.7043 | 0.99578 | -0.046105
949.8708 | 69.6633 | 0.99519 | 0.0093263
949.9193 | 69.6578 | 0.99511 | 0.0028273
950.1161 | 69.6523 | 0.99503 | -0.0026944
949.8163 | 69.6277 | 0.99468 | 0.0019042
949.9746 | 69.6688 | 0.99527 | -0.0044344
950.2613 | 69.625 | 0.99464 | -0.0030244
949.8779 | 69.6359 | 0.9948 | -0.00045111
950.0804 | 69.6359 | 0.9948 | -0.00068288
950.1708 | 69.6441 | 0.99492 | 0.006057
949.9644 | 69.6332 | 0.99476 | -0.0020661
950.3093 | 69.625 | 0.99464 | 0.00080898
950.1257 | 69.625 | 0.99464 | 0.0017329
950.0779 | 69.6168 | 0.99453 | 0.0060309
950.0676 | 69.6113 | 0.99445 | 0.0025845
949.8323 | 69.5894 | 0.99413 | -0.0025316
949.9871 | 69.5784 | 0.99398 | 0.00057874
949.9163 | 69.5839 | 0.99406 | 0.00091977
949.9713 | 69.5648 | 0.99378 | -0.022269
949.7841 | 69.5702 | 0.99386 | -0.0017617
950.1289 | 69.5976 | 0.99425 | 0.0020418
949.9871 | 69.5401 | 0.99343 | 0.0014631
949.9838 | 69.5456 | 0.99351 | -0.0022711
949.8225 | 69.5538 | 0.99363 | -0.0027146
950.1743 | 69.5593 | 0.9937 | 0.0021542
949.9322 | 69.5538 | 0.99363 | 0.054412
950.0385 | 69.5128 | 0.99304 | 0.0050342
950.0291 | 69.5374 | 0.99339 | -0.0019195
949.9387 | 69.5784 | 0.99398 | -0.0033197
950.1161 | 69.5401 | 0.99343 | 0.0051896
950.0901 | 69.5292 | 0.99327 | 0.0017335
950.1743 | 69.5237 | 0.9932 | 0.00058506
950.0258 | 69.5073 | 0.99296 | 0.0014826
949.842 | 69.4991 | 0.99284 | 0.0020924
949.9071 | 69.5128 | 0.99304 | 0.0033492
950.184 | 69.5237 | 0.9932 | 0.0021962
949.7486 | 69.4854 | 0.99265 | -0.0014898
949.7903 | 69.4854 | 0.99265 | -0.00068001
949.8457 | 69.4717 | 0.99245 | -0.00048548
950.1423 | 69.4443 | 0.99206 | -0.0097409
950.0779 | 69.4717 | 0.99245 | 0.002422
950.0069 | 69.4662 | 0.99237 | 0.002058
950.0901 | 69.4799 | 0.99257 | 0.0007134
949.9487 | 69.4498 | 0.99214 | 0.00026381
950.0449 | 69.4717 | 0.99245 | -0.0059325
950.0355 | 69.4772 | 0.99253 | 0.010368
950.0966 | 69.4525 | 0.99218 | 0.0033496
950.0779 | 69.458 | 0.99226 | 0.0014263
950.0166 | 69.4635 | 0.99234 | 0.010042
950.0032 | 69.4306 | 0.99187 | 0.0080967
949.8037 | 69.4306 | 0.99187 | 0.0018431
949.9621 | 69.4252 | 0.99179 | 0.0002693
949.9646 | 69.4087 | 0.99155 | 0.0026496
950.0584 | 69.4635 | 0.99234 | -0.0043726
950.2519 | 69.4306 | 0.99187 | 0.060375
950.0679 | 69.4279 | 0.99183 | -0.024035
950.2551 | 69.4033 | 0.99148 | -0.1355
950.2487 | 69.417 | 0.99167 | 0.0023406
950.1005 | 69.3732 | 0.99105 | -0.0045214
950.2519 | 69.4334 | 0.99191 | 0.0035806
949.9646 | 69.3704 | 0.99101 | 0.00081618
949.9621 | 69.417 | 0.99167 | -0.0052238
950.1099 | 69.3978 | 0.9914 | -0.0010647
950.3 | 69.3896 | 0.99128 | 0.0011036
950.0519 | 69.3841 | 0.9912 | 0.0040481
950.2936 | 69.3841 | 0.9912 | 0.0034769
950.0166 | 69.3677 | 0.99097 | 0.00046556
949.9747 | 69.3622 | 0.99089 | -0.0023532
950.2036 | 69.3622 | 0.99089 | 0.0011396
950.1004 | 69.3704 | 0.99101 | -0.002076
950.0743 | 69.3458 | 0.99065 | 0.0078644
950.3065 | 69.3704 | 0.99101 | 0.0049343
950.2134 | 69.354 | 0.99077 | -0.0033013
950.0197 | 69.3157 | 0.99022 | 0.0025068
950.2194 | 69.3403 | 0.99058 | -0.039215
950.1423 | 69.3704 | 0.99101 | 0.0082323
950.1132 | 69.3321 | 0.99046 | -0.00034733
950.2134 | 69.3567 | 0.99081 | #DIV/0!
950.0711 | 69.3294 | 0.99042 | 0.001178
950.2256 | 69.3294 | 0.99042 | -0.0015295
950.2134 | 69.3403 | 0.99058 | 0.0034008
949.9716 | 69.3212 | 0.9903 | 0.00064295
950.1746 | 69.3348 | 0.9905 | 0.0010297
950.1099 | 69.3157 | 0.99022 | -0.0027927
949.9105 | 69.3184 | 0.99026 | -0.0015001
950.0228 | 69.3239 | 0.99034 | 0.011242
950.0679 | 69.3239 | 0.99034 | 0.0031577
950.1712 | 69.291 | 0.98987 | -0.049311
949.981 | 69.291 | 0.98987 | -0.0007003
949.8946 | 69.2856 | 0.98979 | 0.037672
950.168 | 69.302 | 0.99003 | 0.0019481
949.8132 | 69.2993 | 0.98999 | 0.0036494
949.8915 | 69.2774 | 0.98968 | 0.00042068
949.9874 | 69.2774 | 0.98968 | -0.0040713
949.7489 | 69.2828 | 0.98975 | -0.0001392
949.9843 | 69.2801 | 0.98972 | -0.0052071
949.949 | 69.2883 | 0.98983 | -0.0044569
950.0292 | 69.2801 | 0.98972 | 0.001973
950.0743 | 69.2473 | 0.98925 | 0.037678
950.142 | 69.2281 | 0.98897 | -0.0036729
949.6526 | 69.2281 | 0.98897 | 0.0029769
950.0806 | 69.2637 | 0.98948 | 0.0031567
949.8972 | 69.291 | 0.98987 | 0.0049538
949.7971 | 69.2582 | 0.9894 | -0.00029197
949.9938 | 69.2445 | 0.98921 | 0.00044121
949.7394 | 69.2363 | 0.98909 | 9.5978e-05
950.3324 | 69.2473 | 0.98925 | 0.00086679
950.1712 | 69.25 | 0.98929 | 0.0017737
950.1459 | 69.239 | 0.98913 | 0
949.8812 | 69.2199 | 0.98886 | 0.00019741
950.0168 | 69.2308 | 0.98901 | 0.033712
950.0041 | 69.239 | 0.98913 | 0.0060294
950.2776 | 69.2254 | 0.98893 | 0.00054813
949.9971 | 69.1843 | 0.98835 | 0.0020836
949.9523 | 69.2171 | 0.98882 | 0
949.8494 | 69.2089 | 0.9887 | -0.0014557
950.1848 | 69.2117 | 0.98874 | 0.0025225
949.8915 | 69.2171 | 0.98882 | 0.018488
950.0105 | 69.1925 | 0.98846 | 0.0028388
949.9523 | 69.1706 | 0.98815 | 0.00082481
949.8555 | 69.1706 | 0.98815 | -0.0025149
949.9554 | 69.1816 | 0.98831 | 0.0056869
950.142 | 69.1816 | 0.98831 | 0.0094364
949.7623 | 69.187 | 0.98839 | -0.001363
949.8523 | 69.1405 | 0.98772 | 0.0038125
950.1006 | 69.1542 | 0.98792 | -0.0016529
950.049 | 69.1597 | 0.988 | -0.00052042
949.9138 | 69.1569 | 0.98796 | -0.00037986
949.9587 | 69.1706 | 0.98815 | 0.00046545
949.8237 | 69.1679 | 0.98811 | -0.006302
949.8105 | 69.1597 | 0.988 | -0.0024267
950.2106 | 69.1788 | 0.98827 | 0.00036301
949.9167 | 69.1268 | 0.98753 | 0.00097758
949.9073 | 69.1432 | 0.98776 | 0.00016805
949.672 | 69.1651 | 0.98807 | -0.0033128
950.1168 | 69.1405 | 0.98772 | 0.0020257
949.675 | 69.1405 | 0.98772 | -0.00055183
949.8136 | 69.1323 | 0.9876 | 0.0081477
949.9623 | 69.1186 | 0.98741 | -0.0014631
949.9587 | 69.1296 | 0.98757 | -0.0034889
949.7752 | 69.1104 | 0.98729 | -0.0024345
949.7752 | 69.1378 | 0.98768 | -0.0057801
949.9138 | 69.1405 | 0.98772 | -0.003329
949.8555 | 69.0967 | 0.9871 | -0.0046634
949.9105 | 69.083 | 0.9869 | -0.00095189
950.1135 | 69.094 | 0.98706 | -0.00014938
949.8136 | 69.1104 | 0.98729 | 0.0046882
950.0747 | 69.0721 | 0.98674 | 8.8929e-05
949.8523 | 69.0967 | 0.9871 | 0
949.6885 | 69.0694 | 0.98671 | 0.0025571
949.6334 | 69.0694 | 0.98671 | 0.0016391
949.7172 | 69.0967 | 0.9871 | -0.0020083
949.872 | 69.1022 | 0.98717 | 0.0074167
949.872 | 69.0967 | 0.9871 | 0.0088968
949.795 | 69.0858 | 0.98694 | 0.0020034
949.8298 | 69.0803 | 0.98686 | -0.0028986
949.8237 | 69.0666 | 0.98667 | 0
949.7559 | 69.0803 | 0.98686 | 0.021603
949.9782 | 69.0502 | 0.98643 | -0.0060487
949.8815 | 69.0666 | 0.98667 | -0.0023895
949.7396 | 69.0557 | 0.98651 | 0.001065
949.92 | 69.0748 | 0.98678 | 0.0026
950.0779 | 69.0338 | 0.9862 | 0.00019871
949.9232 | 69.0694 | 0.98671 | 0.0010114
949.7396 | 69.042 | 0.98631 | -0.00067394
949.8815 | 69.031 | 0.98616 | -0.0020336
949.8846 | 69.0666 | 0.98667 | 0.0070447
949.9719 | 69.031 | 0.98616 | 0.00078949
949.8045 | 69.042 | 0.98631 | 0.030508
949.7847 | 69.0173 | 0.98596 | 0.0026866
950.1204 | 69.0392 | 0.98627 | 0
949.7878 | 69.0064 | 0.98581 | 0.0019621
949.9885 | 69.0557 | 0.98651 | -0.0058767
949.9364 | 69.0392 | 0.98627 | -0.00031942
950.0269 | 69.0392 | 0.98627 | 0.0012125
950.0816 | 69.0173 | 0.98596 | -0.0030248
950.1814 | 69.0338 | 0.9862 | -0.00052184
949.898 | 69.0283 | 0.98612 | -0.00059633
949.9911 | 69.0365 | 0.98624 | 0.0089306
949.8815 | 69.0447 | 0.98635 | -0.004298
950.0947 | 69.0201 | 0.986 | 0.002655
949.9429 | 69.0064 | 0.98581 | -0.0014763
950.0816 | 68.9845 | 0.98549 | -0.0047515
949.9327 | 68.99 | 0.98557 | 0.002377
950.1814 | 68.9818 | 0.98545 | -0.00014
949.9911 | 69.0146 | 0.98592 | 0.0043533
949.9491 | 68.9927 | 0.98561 | 0.0017231
949.9012 | 68.9845 | 0.98549 | -0.028603
949.8654 | 68.9763 | 0.98538 | 0.0019389
950.0398 | 69.0037 | 0.98577 | 0.00034052
949.8943 | 68.9982 | 0.98569 | -0.0021749
950.1073 | 69.0091 | 0.98584 | 0.0055928
949.8106 | 68.9982 | 0.98569 | -0.0018109
950.1461 | 68.9599 | 0.98514 | 0.00027792
949.9885 | 68.9626 | 0.98518 | 0.0017298
950.0913 | 68.9626 | 0.98518 | 0.00272
949.8654 | 68.9544 | 0.98506 | 0.0061306
949.7624 | 68.9352 | 0.98479 | 0.0014689
949.9044 | 68.927 | 0.98467 | 0.0070015
949.8143 | 68.9325 | 0.98475 | 0.0038572
949.9753 | 68.9571 | 0.9851 | 0.00058434
949.9491 | 68.9489 | 0.98498 | -0.0013854
949.9562 | 68.9708 | 0.9853 | 0.0042602
949.7079 | 68.9462 | 0.98495 | -0.0010348
950.0621 | 68.938 | 0.98483 | -0.0011796
949.9012 | 68.9544 | 0.98506 | -0.00035779
949.8591 | 68.9352 | 0.98479 | 0.0020749
949.9625 | 68.9462 | 0.98495 | 0.0022647
950.0109 | 68.9517 | 0.98502 | -0.0095608
949.9722 | 68.9517 | 0.98502 | 0.00053224
949.7725 | 68.9161 | 0.98452 | 0.0023705
950.0558 | 68.9216 | 0.98459 | 0.0010773
949.6785 | 68.9407 | 0.98487 | 0.14379
949.9044 | 68.938 | 0.98483 | -0.00037864
949.9108 | 68.9106 | 0.98444 | -0.00093263
949.6755 | 68.9106 | 0.98444 | 0.00051567
950.1105 | 68.9325 | 0.98475 | 0.0012965
949.8271 | 68.9161 | 0.98452 | -0.00051298
949.9786 | 68.9216 | 0.98459 | -0.0059118
949.8693 | 68.9106 | 0.98444 | 0.0003918
950.0557 | 68.9079 | 0.9844 | 0.0072817
949.9588 | 68.9298 | 0.98471 | -0.0077776
950.1686 | 68.9188 | 0.98455 | -0.001106
950.1202 | 68.9407 | 0.98487 | 0.0027535
950.0141 | 68.8997 | 0.98428 | 0.0017286
949.8857 | 68.9407 | 0.98487 | -0.0058818
949.8787 | 68.8942 | 0.9842 | #DIV/0!
950.1725 | 68.9188 | 0.98455 | 0.0015151
949.9722 | 68.9051 | 0.98436 | 0.061017
949.8787 | 68.9243 | 0.98463 | -0.00090154
949.9401 | 68.8942 | 0.9842 | -0.00609
949.9658 | 68.8778 | 0.98397 | -0.0054114
950.356 | 68.8942 | 0.9842 | -0.00017688
949.9786 | 68.8778 | 0.98397 | -0.00049279
949.9296 | 68.8914 | 0.98416 | -0.0038049
949.6917 | 68.9024 | 0.98432 | -0.00070786
949.7407 | 68.886 | 0.98409 | -0.00081594
950.0015 | 68.8723 | 0.98389 | -0.0040011
950.0234 | 68.886 | 0.98409 | 0.0028404
950.124 | 68.8641 | 0.98377 | -0.00034681
949.9234 | 68.8942 | 0.9842 | 0.0010818
949.9271 | 68.8668 | 0.98381 | -0.00046743
949.8984 | 68.8696 | 0.98385 | 0.00095621
949.7789 | 68.8832 | 0.98405 | -0.030318
949.8436 | 68.8696 | 0.98385 | -0.00069381
949.6531 | 68.8531 | 0.98362 | 0.001888
949.7983 | 68.8422 | 0.98346 | 0.0010476
949.9564 | 68.8641 | 0.98377 | 0
949.943 | 68.8914 | 0.98416 | -0.0032252
949.9849 | 68.8559 | 0.98366 | -0.0011066
949.8405 | 68.8641 | 0.98377 | -0.00074279
950.0884 | 68.8586 | 0.98369 | -0.00028072
949.9495 | 68.8586 | 0.98369 | 0.002641
949.9984 | 68.8559 | 0.98366 | 0.1048
949.9495 | 68.8613 | 0.98373 | 0.0027876
949.8014 | 68.8312 | 0.9833 | -0.00026935
949.995 | 68.8312 | 0.9833 | -0.0040145
949.7531 | 68.823 | 0.98319 | 0.0014676
949.9463 | 68.8285 | 0.98326 | 0.00068671
949.9463 | 68.8449 | 0.9835 | -0.010755
949.9662 | 68.8449 | 0.9835 | 0.0078498
950.0599 | 68.834 | 0.98334 | -0.0014137
950.0045 | 68.8011 | 0.98287 | -0.012947
949.9015 | 68.8093 | 0.98299 | -0.001225
950.1982 | 68.8203 | 0.98315 | 0.0024108
949.9592 | 68.8422 | 0.98346 | -0.00015893
949.8696 | 68.8121 | 0.98303 | -0.00052843
950.1496 | 68.8121 | 0.98303 | -0.0026765
950.2047 | 68.8394 | 0.98342 | 0.00221
950.0916 | 68.8039 | 0.98291 | -0.0070977
950.0181 | 68.8367 | 0.98338 | 0.0021702
950.0631 | 68.8176 | 0.98311 | -0.0086741
950.053 | 68.823 | 0.98319 | 0.0029567
949.7657 | 68.7984 | 0.98283 | -0.00015707
950.1307 | 68.7765 | 0.98252 | 0.00034627
949.9207 | 68.7957 | 0.9828 | -0.00076566
950.0142 | 68.7957 | 0.9828 | 0.00042611
950.0181 | 68.7738 | 0.98248 | 0.22346
950.1761 | 68.782 | 0.9826 | 0.079317
949.8306 | 68.7902 | 0.98272 | -0.00077071
950.0207 | 68.8148 | 0.98307 | -0.004962
950.1825 | 68.8176 | 0.98311 | 0.00044731
949.9827 | 68.782 | 0.9826 | 0.0017141
950.0759 | 68.7957 | 0.9828 | 0.0021375
950.2697 | 68.8203 | 0.98315 | 0.0058867
950.2336 | 68.8121 | 0.98303 | -0.016256
950.1307 | 68.8039 | 0.98291 | 0.0016366
950.1236 | 68.7601 | 0.98229 | 0.00019929
950.2697 | 68.771 | 0.98244 | 0.0012104
949.8918 | 68.7765 | 0.98252 | -0.0070365
950.3204 | 68.7628 | 0.98233 | -0.0016197
950.0435 | 68.7519 | 0.98217 | 0.0028301
949.9307 | 68.7573 | 0.98225 | 0.0011612
950.2239 | 68.7738 | 0.98248 | 0.0015577
950.1403 | 68.771 | 0.98244 | -0.018747
950.2336 | 68.782 | 0.9826 | 0.014932
950.1236 | 68.7628 | 0.98233 | 0.0033463
950.1528 | 68.7546 | 0.98221 | -0.035824
950.1786 | 68.7245 | 0.98178 | 0
949.96 | 68.7245 | 0.98178 | 0.0015493
950.1626 | 68.73 | 0.98186 | 0.0023532
950.1689 | 68.7245 | 0.98178 | -0.0025554
949.9853 | 68.7272 | 0.98182 | 0.0058509
950.0629 | 68.7135 | 0.98162 | 0.0015165
949.9853 | 68.7573 | 0.98225 | -0.00048495
950.0855 | 68.7683 | 0.9824 | #DIV/0!
950.2435 | 68.7327 | 0.9819 | -0.00031457
950.4689 | 68.7409 | 0.98201 | 0.00027362
950.0855 | 68.7135 | 0.98162 | 0.001951
949.9954 | 68.7382 | 0.98197 | -0.0048605
950.0403 | 68.7327 | 0.9819 | -0.0007081
949.9853 | 68.6999 | 0.98143 | 0.0049627
950.108 | 68.6999 | 0.98143 | -0.020035
950.0958 | 68.73 | 0.98186 | 0.0060228
949.9538 | 68.6889 | 0.98127 | 0.012557
950.1119 | 68.6944 | 0.98135 | 0
950.0049 | 68.6916 | 0.98131 | 0.0010633
949.9631 | 68.6971 | 0.98139 | 0.0011449
949.9466 | 68.6944 | 0.98135 | 0.055112
950.1888 | 68.7053 | 0.9815 | 0.0022034
949.7924 | 68.6834 | 0.98119 | -0.0027807
949.9409 | 68.6725 | 0.98104 | 0.00072
950.0468 | 68.6834 | 0.98119 | -0.0052073
949.9048 | 68.6615 | 0.98088 | 0.0017141
949.9954 | 68.6752 | 0.98107 | -0.084632
950.0018 | 68.6999 | 0.98143 | 0.00019834
949.9505 | 68.667 | 0.98096 | 0.0027954
949.9987 | 68.6561 | 0.9808 | -0.00051659
949.805 | 68.6971 | 0.98139 | 0.0016607
949.8665 | 68.6506 | 0.98072 | -0.0014112
949.8472 | 68.6615 | 0.98088 | -0.00047717
949.5695 | 68.6698 | 0.981 | -0.0014941
949.728 | 68.6643 | 0.98092 | -0.0040551
950.0112 | 68.6561 | 0.9808 | -0.0022671
949.805 | 68.6451 | 0.98064 | 0.0018957
949.7762 | 68.6506 | 0.98072 | 0.0012982
949.8215 | 68.6862 | 0.98123 | -0.0026302
950.0112 | 68.6725 | 0.98104 | 0.0013062
949.8665 | 68.6588 | 0.98084 | -0.0019548
949.9702 | 68.6588 | 0.98084 | -0.0012912
949.8316 | 68.6561 | 0.9808 | -0.0020244
949.9664 | 68.6451 | 0.98064 | 0.0023772
949.8791 | 68.667 | 0.98096 | -0.00017566
950.0248 | 68.6287 | 0.98041 | 0.0014973
949.9828 | 68.6479 | 0.98068 | 0.0022687
950.3246 | 68.6615 | 0.98088 | 0.0012706
949.9727 | 68.6232 | 0.98033 | -0.0024801
949.9312 | 68.6396 | 0.98057 | -0.009919
949.9861 | 68.6314 | 0.98045 | 0.0026987
949.8151 | 68.6506 | 0.98072 | -0.0018934
949.9114 | 68.6533 | 0.98076 | -0.00088608
950.0731 | 68.6479 | 0.98068 | 0.0015867
950.0215 | 68.6232 | 0.98033 | -0.0025721
950.1764 | 68.6369 | 0.98053 | 0.003232
949.8759 | 68.626 | 0.98037 | 0.0094877
949.9759 | 68.6314 | 0.98045 | 0.00076881
950.0312 | 68.6041 | 0.98006 | -0.0030207
949.7894 | 68.5685 | 0.97955 | 0.0030713
949.9249 | 68.6287 | 0.98041 | 0.00077475
949.9406 | 68.6232 | 0.98033 | -0.00026612
950.0312 | 68.6205 | 0.98029 | -0.00015385
950.0762 | 68.6369 | 0.98053 | -0.012126
950.2347 | 68.6178 | 0.98025 | -0.00084308
949.7762 | 68.6232 | 0.98033 | -0.00033064
950.1278 | 68.5931 | 0.9799 | -0.0097066
950.0956 | 68.626 | 0.98037 | -0.009522
950.1309 | 68.615 | 0.98021 | -0.0060129
950.0956 | 68.615 | 0.98021 | -0.00067074
950.1407 | 68.5959 | 0.97994 | -0.0030259
950.1764 | 68.5959 | 0.97994 | 0.00063816
950.0374 | 68.6178 | 0.98025 | -0.00080507
949.947 | 68.6369 | 0.98053 | -0.0013201
950.1152 | 68.5931 | 0.9799 | -0.0024946
950.0859 | 68.615 | 0.98021 | 0.00034496
950.3023 | 68.6041 | 0.98006 | 0.001258
949.8958 | 68.6314 | 0.98045 | -0.0024035
950.199 | 68.6178 | 0.98025 | 0.0026685
950.0536 | 68.5822 | 0.97975 | -0.0057584
950.1887 | 68.5822 | 0.97975 | 0.00039229
950.0085 | 68.5822 | 0.97975 | -0.0011909
949.9926 | 68.6068 | 0.9801 | -0.0014011
950.0892 | 68.5794 | 0.97971 | 0.00034546
950.2054 | 68.5657 | 0.97951 | -0.00053901
950.2437 | 68.5822 | 0.97975 | -0.0040706
950.2021 | 68.5822 | 0.97975 | 0.0030235
949.9155 | 68.5767 | 0.97967 | -0.0011808
950.1956 | 68.5959 | 0.97994 | 0.0020616
950.047 | 68.5493 | 0.97928 | 0.0039168
950.1472 | 68.5575 | 0.97939 | 0.0014081
950.0439 | 68.574 | 0.97963 | -0.00051575
950.1568 | 68.5794 | 0.97971 | 0.0036208
950.286 | 68.5712 | 0.97959 | 0.00048522
950.1956 | 68.5685 | 0.97955 | -0.00085434
950.254 | 68.6041 | 0.98006 | -0.25922
950.0439 | 68.563 | 0.97947 | 0.0051435
949.9667 | 68.5822 | 0.97975 | -0.0088413
950.2565 | 68.5575 | 0.97939 | -0.00087097
949.9603 | 68.5329 | 0.97904 | 0.00093219
950.0154 | 68.5521 | 0.97932 | -0.00026982
950.1219 | 68.5657 | 0.97951 | -0.0038543
950.254 | 68.5521 | 0.97932 | 0.0042836
950.16 | 68.5493 | 0.97928 | 0.0035157
950.2437 | 68.5329 | 0.97904 | -0.00060939
950.1536 | 68.522 | 0.97889 | 0.002128
950.0154 | 68.5137 | 0.97877 | 0.0034109
950.1152 | 68.5384 | 0.97912 | -0.0014635
950.2087 | 68.5302 | 0.979 | 0.016626
950.1185 | 68.5384 | 0.97912 | 0.0071875
950.3023 | 68.5192 | 0.97885 | 0.0001677
950.2181 | 68.5411 | 0.97916 | 0.0021931
950.0696 | 68.5137 | 0.97877 | 0.01552
950.0696 | 68.5165 | 0.97881 | -0.00095931
950.022 | 68.511 | 0.97873 | -0.00040525
950.0797 | 68.5247 | 0.97892 | 0.00028556
949.8251 | 68.5329 | 0.97904 | -0.0001862
949.9252 | 68.5137 | 0.97877 | -0.0008675
950.3537 | 68.5302 | 0.979 | 0.00050595
950.0346 | 68.5302 | 0.979 | -0.0051248
950.0154 | 68.5083 | 0.97869 | -0.000126
950.1219 | 68.522 | 0.97889 | 0.0028715
950.1185 | 68.5001 | 0.97857 | 0.0036437
950.325 | 68.5055 | 0.97865 | 0.00022896
949.9313 | 68.4836 | 0.97834 | 0.0049308
950.022 | 68.4754 | 0.97822 | -0.00083084
949.9832 | 68.5001 | 0.97857 | -0.0019045
950.0026 | 68.5083 | 0.97869 | -0.0037382
949.928 | 68.4809 | 0.9783 | -0.0015938
950.1475 | 68.4782 | 0.97826 | 0.0020164
950.1281 | 68.4754 | 0.97822 | 0
950.0507 | 68.4672 | 0.9781 | 0.0046699
950.0893 | 68.47 | 0.97814 | 0.0013915
950.1768 | 68.4754 | 0.97822 | 0.024419
950.0926 | 68.4809 | 0.9783 | 0.0020885
950.1736 | 68.4782 | 0.97826 | 0.00036318
950.1703 | 68.4645 | 0.97806 | -0.004232
949.8867 | 68.4508 | 0.97787 | 0.00059263
949.8506 | 68.47 | 0.97814 | 0.00028204
950.0964 | 68.4864 | 0.97838 | 0.0031576
950.1508 | 68.4617 | 0.97802 | 0.0080684
950.1281 | 68.4754 | 0.97822 | 0.013778
949.9479 | 68.4535 | 0.97791 | 0.02137
950.0926 | 68.4289 | 0.97756 | 0.0035053
950.0997 | 68.4481 | 0.97783 | -0.01184
949.9442 | 68.4481 | 0.97783 | 0
950.2376 | 68.4645 | 0.97806 | 0.0031308
950.0964 | 68.4508 | 0.97787 | 0.0017888
950.0482 | 68.4481 | 0.97783 | -0.00081037
950.1377 | 68.4426 | 0.97775 | 0
950.2057 | 68.4645 | 0.97806 | -0.010363
950.1929 | 68.4399 | 0.97771 | -0.00043561
950.1411 | 68.4426 | 0.97775 | 0.0017119
950.2473 | 68.4344 | 0.97763 | #DIV/0!
950.283 | 68.4371 | 0.97767 | -0.0080733
949.8898 | 68.4125 | 0.97732 | 0.00037512
950.2473 | 68.4481 | 0.97783 | 0.0011515
950.3411 | 68.4043 | 0.9772 | -0.00028157
950.2025 | 68.4207 | 0.97744 | 0
949.9415 | 68.4234 | 0.97748 | -0.00091514
950.2025 | 68.407 | 0.97724 | -0.0030273
949.9189 | 68.4207 | 0.97744 | 0.0040382
950.1123 | 68.4125 | 0.97732 | -0.0022711
950.1508 | 68.418 | 0.9774 | -0.0046207
949.9577 | 68.4316 | 0.97759 | -0.0093003
950.0607 | 68.4207 | 0.97744 | -0.00099927
950.0577 | 68.4481 | 0.97783 | -0.14379
949.9703 | 68.4234 | 0.97748 | -0.00066388
950.3347 | 68.4015 | 0.97716 | -0.0012693
950.0607 | 68.418 | 0.9774 | 0.0033115
950.2057 | 68.4125 | 0.97732 | -0.0011827
950.119 | 68.4207 | 0.97744 | 0.0037777
949.9189 | 68.3851 | 0.97693 | 0.0025183
950.0736 | 68.4234 | 0.97748 | -0.00016469
950.0672 | 68.407 | 0.97724 | 0.00083769
950.0121 | 68.4015 | 0.97716 | -0.0014616
949.8353 | 68.4262 | 0.97752 | -0.003041
949.8806 | 68.3961 | 0.97709 | 0.0016479
949.9317 | 68.4097 | 0.97728 | 0
949.9639 | 68.3988 | 0.97713 | 0.0035796
950.0704 | 68.418 | 0.9774 | 0.0018358
949.9703 | 68.4097 | 0.97728 | -0.0045197
950.0186 | 68.4125 | 0.97732 | 0.0060322
949.9639 | 68.4043 | 0.9772 | -0.048806
950.0223 | 68.3933 | 0.97705 | 0.00036285
950.0121 | 68.4097 | 0.97728 | 0.0012408
949.9703 | 68.3824 | 0.97689 | -0.049311
950.2379 | 68.3988 | 0.97713 | 0.0030352
949.9805 | 68.407 | 0.97724 | 0.015426
949.9735 | 68.3714 | 0.97673 | 0.0020792
950.0704 | 68.3632 | 0.97662 | 0.0020174
949.9703 | 68.3961 | 0.97709 | -0.0053777
950.1804 | 68.4015 | 0.97716 | 0.003181
950.1674 | 68.3769 | 0.97681 | 0.0017187
950.0285 | 68.3742 | 0.97677 | -0.0029223
950.119 | 68.3878 | 0.97697 | 0.0029261
950.2129 | 68.3824 | 0.97689 | 0.0053778
950.1222 | 68.355 | 0.9765 | -0.0016188
950.0254 | 68.3687 | 0.9767 | #DIV/0!
950.0966 | 68.3386 | 0.97627 | -0.0051698
949.8806 | 68.3824 | 0.97689 | -0.0019194
950.0254 | 68.3769 | 0.97681 | -0.0023518
950.0285 | 68.3632 | 0.97662 | 0.0020199
950.1251 | 68.3495 | 0.97642 | 0.0014551
950.1251 | 68.3605 | 0.97658 | 0.0071231
949.9317 | 68.3495 | 0.97642 | -0.0033367
949.9639 | 68.3331 | 0.97619 | -0.0024284
950.0483 | 68.3222 | 0.97603 | -0.00022186
950.0255 | 68.3276 | 0.97611 | -0.0032454
949.9317 | 68.3386 | 0.97627 | -0.0036344
950.2252 | 68.3194 | 0.97599 | -0.001234
950.0736 | 68.3167 | 0.97595 | 0.0040281
950.0285 | 68.314 | 0.97591 | 0.00013513
950.0349 | 68.3358 | 0.97623 | 0.003749
950.0445 | 68.3085 | 0.97584 | 0.0071783
949.7381 | 68.3112 | 0.97587 | -0.0051168
949.9515 | 68.314 | 0.97591 | -0.00084286
950.0935 | 68.3331 | 0.97619 | 0.0035957
949.7839 | 68.2948 | 0.97564 | 0.0026482
950.2763 | 68.2948 | 0.97564 | -0.00056598
949.8869 | 68.2811 | 0.97544 | 0.0027402
950.0349 | 68.3413 | 0.9763 | 0.0022598
950.1381 | 68.3003 | 0.97572 | 0.00080867
949.9868 | 68.3003 | 0.97572 | 0.0018246
949.8965 | 68.3194 | 0.97599 | 0.0024276
949.7995 | 68.2811 | 0.97544 | -0.0010247
949.8582 | 68.2838 | 0.97548 | -0.0083039
949.7032 | 68.2866 | 0.97552 | -0.00074184
949.7614 | 68.2838 | 0.97548 | -0.0048034
949.8063 | 68.314 | 0.97591 | -0.0026232
949.8613 | 68.2784 | 0.97541 | 0.003615
949.8998 | 68.2373 | 0.97482 | 0.0030996
950.0001 | 68.2784 | 0.97541 | -0.0026621
949.7964 | 68.2619 | 0.97517 | 0
950.1899 | 68.3003 | 0.97572 | 0.0012568
950.103 | 68.2592 | 0.97513 | -0.002382
949.7 | 68.2619 | 0.97517 | -0.0010108
949.9099 | 68.2756 | 0.97537 | 0.013638
949.9553 | 68.2838 | 0.97548 | 0.0060245
949.8549 | 68.251 | 0.97501 | -0.00029577
949.9156 | 68.2811 | 0.97544 | -0.0078845
949.9099 | 68.2647 | 0.97521 | 0.0015749
949.9868 | 68.2483 | 0.97498 | 0.0017388
949.9553 | 68.2592 | 0.97513 | -0.021652
950.0091 | 68.2756 | 0.97537 | 0.0014327
949.9194 | 68.2401 | 0.97486 | -0.0024215
949.9679 | 68.2401 | 0.97486 | -0.001154
949.6544 | 68.2401 | 0.97486 | 0.00050891
949.8225 | 68.2565 | 0.97509 | 0.059323
949.6292 | 68.2674 | 0.97525 | 0.01368
950.0382 | 68.2537 | 0.97505 | 0.00058216
949.8192 | 68.2428 | 0.9749 | 0.012296
949.5806 | 68.2209 | 0.97458 | 9.3037e-05
949.9712 | 68.251 | 0.97501 | 0.0087739
949.816 | 68.2401 | 0.97486 | 0.0046378
950.0001 | 68.2236 | 0.97462 | -0.00044159
949.9578 | 68.2428 | 0.9749 | 0.0016183
949.8582 | 68.2537 | 0.97505 | -0.010209
949.8229 | 68.2291 | 0.9747 | -0.0022581
949.7645 | 68.2209 | 0.97458 | 0
949.9156 | 68.2127 | 0.97447 | 0.0049201
949.771 | 68.2373 | 0.97482 | 9.6548e-05
949.7678 | 68.2209 | 0.97458 | -0.0003848
949.9712 | 68.2318 | 0.97474 | -0.0060652
950.1773 | 68.2401 | 0.97486 | 0.001134
949.9712 | 68.2154 | 0.97451 | 0.0033442
950.0228 | 68.2099 | 0.97443 | 0.0015129
949.7291 | 68.2045 | 0.97435 | -0.00027269
949.8426 | 68.1853 | 0.97408 | -0.015555
949.9712 | 68.2045 | 0.97435 | 0.0030303
950.0161 | 68.199 | 0.97427 | -0.0022631
949.7873 | 68.2455 | 0.97494 | -0.0020215
950.0228 | 68.2154 | 0.97451 | 0.0034051
949.9642 | 68.2072 | 0.97439 | 0.0019522
950.0193 | 68.2127 | 0.97447 | 0.00040539
949.9769 | 68.2045 | 0.97435 | 0.00082356
950.0644 | 68.2209 | 0.97458 | 0.0040196
949.9225 | 68.2099 | 0.97443 | 0
950.1193 | 68.2127 | 0.97447 | 0.00020964
949.9769 | 68.1963 | 0.97423 | 0
950.287 | 68.2099 | 0.97443 | -9.6511e-05
949.9321 | 68.2099 | 0.97443 | -0.024191
950.0779 | 68.1963 | 0.97423 | 0.0013119
949.8804 | 68.2127 | 0.97447 | 0.0015156
949.9288 | 68.2154 | 0.97451 | -0.0018337
949.9288 | 68.1826 | 0.97404 | 0.0092271
949.9321 | 68.2182 | 0.97455 | -0.005296
950.0355 | 68.2017 | 0.97431 | 0.012102
949.9712 | 68.2099 | 0.97443 | -0.082629
950.0355 | 68.1798 | 0.974 | 0.064066
949.9902 | 68.1634 | 0.97376 | 0.0035838
949.9769 | 68.1771 | 0.97396 | 0.0024595
950.0385 | 68.1935 | 0.97419 | 0.00089662
950.1321 | 68.199 | 0.97427 | 0.00082016
950.1359 | 68.2045 | 0.97435 | 0.0015167
950.1258 | 68.199 | 0.97427 | 0.0065806
949.8937 | 68.1853 | 0.97408 | 0.00026108
949.8523 | 68.1744 | 0.97392 | 0.0006141
950.0901 | 68.1826 | 0.97404 | 0.0046348
950.1934 | 68.1908 | 0.97415 | 0.0024214
950.1068 | 68.1853 | 0.97408 | 0.0014589
950.1998 | 68.2182 | 0.97455 | 0.0029915
950.2903 | 68.2072 | 0.97439 | -0.054378
950.2676 | 68.2017 | 0.97431 | 0.0056512
949.9645 | 68.1689 | 0.97384 | 0.003424
950.2968 | 68.1826 | 0.97404 | 0
950.1223 | 68.1443 | 0.97349 | 0.0048241
950.0901 | 68.199 | 0.97427 | -0.0028265
950.0424 | 68.1826 | 0.97404 | -0.0029044
950.252 | 68.188 | 0.97411 | -0.00079869
950.187 | 68.1798 | 0.974 | 0.0001901
950.1097 | 68.1689 | 0.97384 | -0.0053611
950.0071 | 68.2017 | 0.97431 | -0.006084
950.3934 | 68.1826 | 0.97404 | -0.00020328
950.0514 | 68.1908 | 0.97415 | -0.022494
950.0971 | 68.1634 | 0.97376 | -0.0035404
950.0095 | 68.188 | 0.97411 | 0.00033174
950.0584 | 68.1798 | 0.974 | 0.0094897
950.0198 | 68.1826 | 0.97404 | 0.0034558
950.2454 | 68.1935 | 0.97419 | 0.0016726
950.0007 | 68.1415 | 0.97345 | 0.00071749
949.9518 | 68.1661 | 0.9738 | -0.018841
950.0584 | 68.1716 | 0.97388 | 0.0017004
950.1097 | 68.147 | 0.97353 | -0.0028679
949.9747 | 68.136 | 0.97337 | 0.012123
950.2194 | 68.1908 | 0.97415 | 0.0021021
950.0007 | 68.1689 | 0.97384 | 0.00084345
950.0166 | 68.1716 | 0.97388 | 0.0063527
949.8845 | 68.1415 | 0.97345 | -0.0004339
949.8616 | 68.1607 | 0.97372 | -0.00040361
949.9551 | 68.1443 | 0.97349 | -0.0043997
950.0649 | 68.136 | 0.97337 | 0.024191
949.9589 | 68.1579 | 0.97368 | 0.011809
949.9196 | 68.1552 | 0.97365 | -0.12325
950.0714 | 68.147 | 0.97353 | -0.0069392
949.9324 | 68.136 | 0.97337 | -0.00083488
949.9227 | 68.1278 | 0.97325 | -0.0015782
950.0488 | 68.1579 | 0.97368 | -0.0045145
950.1196 | 68.1251 | 0.97322 | -0.000155
950.0714 | 68.1114 | 0.97302 | 0.0012881
950.2134 | 68.1059 | 0.97294 | 0.0013029
949.8679 | 68.1278 | 0.97325 | -0.00019802
949.9196 | 68.0977 | 0.97282 | -0.0034086
949.9134 | 68.0786 | 0.97255 | -0.016248
950.0649 | 68.1251 | 0.97322 | 0.0005285
949.8392 | 68.1169 | 0.9731 | -0.00062524
949.8845 | 68.1114 | 0.97302 | 0.0019244
949.843 | 68.1169 | 0.9731 | -0.0012337
950.0268 | 68.1087 | 0.97298 | -0.002457
950.0268 | 68.1306 | 0.97329 | 0.00062524
950.0649 | 68.0977 | 0.97282 | 0.0081001
950.0745 | 68.1005 | 0.97286 | -0.0033475
949.8392 | 68.1224 | 0.97318 | -0.0042163
950.0166 | 68.0703 | 0.97243 | -0.0008545
950.1329 | 68.0868 | 0.97267 | -0.00024651
949.9227 | 68.0977 | 0.97282 | 0.032187
949.7878 | 68.084 | 0.97263 | -0.0015801
949.9747 | 68.0895 | 0.97271 | -0.0012084
949.8972 | 68.0402 | 0.972 | 0.0046432
949.9362 | 68.0676 | 0.97239 | 0.031884
950.104 | 68.0786 | 0.97255 | 8.567e-05
949.9393 | 68.0539 | 0.9722 | 0.00049925
949.9227 | 68.0375 | 0.97196 | -0.0094224
949.6459 | 68.0758 | 0.97251 | 0.00090349
949.7044 | 68.0457 | 0.97208 | 0.0096967
949.8812 | 68.0649 | 0.97236 | 0.024161
950.0356 | 68.1005 | 0.97286 | 0.0026497
949.7528 | 68.0786 | 0.97255 | 0
949.8877 | 68.0758 | 0.97251 | -0.0024902
949.7847 | 68.0539 | 0.9722 | -0.00012477
950.0872 | 68.0786 | 0.97255 | 0.0011063
950.0133 | 68.0539 | 0.9722 | -0.0018663
950.0975 | 68.0512 | 0.97216 | -0.0002957
949.875 | 68.0621 | 0.97232 | -0.012535
949.8876 | 68.0703 | 0.97243 | -0.00036736
949.8328 | 68.0567 | 0.97224 | -0.0017326
949.8812 | 68.0567 | 0.97224 | -0.002095
949.9938 | 68.0676 | 0.97239 | 0.0015758
949.7878 | 68.0621 | 0.97232 | -0.0010352
949.9559 | 68.0457 | 0.97208 | -0.00093362
949.7457 | 68.0402 | 0.972 | 0.0012073
949.9011 | 68.0539 | 0.9722 | 0.00035426
950.0815 | 68.0375 | 0.97196 | 0.00062302
949.8105 | 68.0457 | 0.97208 | -0.0032249
949.7909 | 68.0512 | 0.97216 | 0.0094834
949.9559 | 68.032 | 0.97189 | 0.00060688
949.8589 | 68.0348 | 0.97193 | 0.003032
949.762 | 68.032 | 0.97189 | 0.00054054
950.1492 | 68.0402 | 0.972 | 0.00080832
950.0008 | 68.0649 | 0.97236 | 0.078697
949.9068 | 68.0375 | 0.97196 | -0.0028114
950.0041 | 68.032 | 0.97189 | 0.0056809
949.9938 | 68.0266 | 0.97181 | 0.0022511
950.0459 | 68.0101 | 0.97157 | -0.0011366
949.9559 | 68.0129 | 0.97161 | 0.0064036
949.8723 | 68.0074 | 0.97153 | 0.00034267
950.2523 | 67.9937 | 0.97134 | -0.00031958
950.017 | 68.0402 | 0.972 | 0.0021021
950.1006 | 68.0129 | 0.97161 | 0.0035714
950.0074 | 67.9992 | 0.97142 | 0.00071669
949.9239 | 68.0266 | 0.97181 | -0.0019539
950.0459 | 67.9992 | 0.97142 | 0.0015168
950.1166 | 68.0047 | 0.9715 | -0.0025484
950.104 | 68.0019 | 0.97146 | -0.0003639
949.917 | 67.9855 | 0.97122 | 0.00098336
949.9785 | 68.0293 | 0.97185 | 0.0045105
949.7817 | 68.0101 | 0.97157 | -0.00091061
950.1555 | 68.0019 | 0.97146 | -0.0055853
949.9265 | 68.0129 | 0.97161 | -0.0055502
949.9105 | 68.0019 | 0.97146 | -0.00077705
950.1135 | 68.0183 | 0.97169 | 0.00047243
949.9688 | 67.9964 | 0.97138 | -0.0034794
950.1622 | 67.9882 | 0.97126 | -0.0035546
949.8653 | 68.0101 | 0.97157 | 0.0061254
950.0137 | 67.9855 | 0.97122 | 0.003421
950.0851 | 68.0074 | 0.97153 | -0.0056305
949.8334 | 67.9964 | 0.97138 | -0.0031455
950.1166 | 68.0101 | 0.97157 | 0.0032916
950.1199 | 67.9937 | 0.97134 | 0.020406
950.0074 | 67.9581 | 0.97083 | 0.0016037
949.9265 | 67.9663 | 0.97095 | 0.0010252
950.1103 | 67.98 | 0.97114 | 0.023778
950.1781 | 67.9773 | 0.9711 | -0.0085145
950.1555 | 67.9828 | 0.97118 | -0.0066018
950.1399 | 68.0293 | 0.97185 | -0.0041685
950.1368 | 68.0019 | 0.97146 | -0.0011043
950.0786 | 68.0183 | 0.97169 | 0.0025845
950.2618 | 67.9937 | 0.97134 | -0.0014867
950.42 | 67.98 | 0.97114 | 0.00031911
949.8365 | 67.9745 | 0.97106 | 0.00065495
950.1303 | 68.0074 | 0.97153 | 0.0032901
950.1748 | 67.9745 | 0.97106 | -0.00043768
950.1949 | 67.991 | 0.9713 | -0.00075482
950.0234 | 67.9828 | 0.97118 | -0.002264
950.0851 | 67.9773 | 0.9711 | 0.00043531
950.0916 | 67.9964 | 0.97138 | 0.0022608
950.1271 | 67.9663 | 0.97095 | -0.0053262
949.995 | 67.9745 | 0.97106 | 0.001931
949.9532 | 67.9745 | 0.97106 | -0.003358
950.0463 | 67.9964 | 0.97138 | 0.048336
950.1166 | 67.991 | 0.9713 | 0.00098009
949.895 | 67.9882 | 0.97126 | -0.0043585
950.0366 | 67.9636 | 0.97091 | -0.0014391
949.7974 | 67.9691 | 0.97099 | 0.00054797
949.9398 | 67.9745 | 0.97106 | 0.00039228
949.8464 | 67.9828 | 0.97118 | -0.0038787
949.9398 | 67.9745 | 0.97106 | -0.0031746
950.0399 | 67.9773 | 0.9711 | 0.0041794
950.0883 | 67.9171 | 0.97024 | -0.011171
950.0013 | 67.9609 | 0.97087 | -0.01686
949.9463 | 67.9499 | 0.97071 | -0.028035
950.0463 | 67.9499 | 0.97071 | -0.0021996
950.0431 | 67.9116 | 0.97017 | -0.0018051
949.9365 | 67.9691 | 0.97099 | 0.031307
950.1885 | 67.928 | 0.9704 | -0.00023753
949.7399 | 67.9499 | 0.97071 | 0
949.9178 | 67.928 | 0.9704 | 0.0038475
949.8591 | 67.9335 | 0.97048 | 0.00089725
949.9431 | 67.9499 | 0.97071 | -0.0311
949.8365 | 67.9061 | 0.97009 | 0.0024934
949.9463 | 67.939 | 0.97056 | -0.0073977
949.9494 | 67.9362 | 0.97052 | 0.002019
949.9463 | 67.9253 | 0.97036 | -0.0053776
950.0045 | 67.9089 | 0.97013 | -0.0033615
949.8139 | 67.9171 | 0.97024 | -0.00043214
950.0045 | 67.9034 | 0.97005 | -0.00083285
949.9463 | 67.9225 | 0.97032 | 0
949.995 | 67.9116 | 0.97017 | -0.0019546
949.9108 | 67.9089 | 0.97013 | 0.0043176
949.9724 | 67.9225 | 0.97032 | 0
949.895 | 67.9253 | 0.97036 | 0.00033768
950.0013 | 67.9362 | 0.97052 | 0.0051472
949.8077 | 67.9225 | 0.97032 | 0.0050292
949.6632 | 67.9198 | 0.97028 | -0.0008034
949.9178 | 67.9061 | 0.97009 | 0.030688
949.7688 | 67.9089 | 0.97013 | -0.00086497
950.0526 | 67.8979 | 0.96997 | 0.0020316
949.9076 | 67.8842 | 0.96977 | -0.00053885
949.8139 | 67.9061 | 0.97009 | -0.011123
949.9178 | 67.8788 | 0.9697 | -0.0002633
949.7624 | 67.8897 | 0.96985 | -0.00060081
949.8561 | 67.8733 | 0.96962 | -0.001885
949.7688 | 67.8815 | 0.96974 | 0.00041052
950.1528 | 67.8733 | 0.96962 | -0.0020812
949.6694 | 67.8979 | 0.96997 | -0.00044935
950.1495 | 67.8924 | 0.96989 | 0.00043206
949.9274 | 67.9061 | 0.97009 | -0.0097246
950.0173 | 67.887 | 0.96981 | 0.001625
950.0592 | 67.8897 | 0.96985 | 0
949.9595 | 67.8842 | 0.96977 | 0.0022588
949.9691 | 67.8815 | 0.96974 | #DIV/0!
950.0242 | 67.8897 | 0.96985 | -0.0005034
949.821 | 67.8623 | 0.96946 | 0.0020674
949.9691 | 67.8733 | 0.96962 | 0.0028247
949.8688 | 67.8952 | 0.96993 | 0.00092941
949.9724 | 67.8842 | 0.96977 | -0.0016271
950.1075 | 67.9006 | 0.97001 | 0.0018553
949.9108 | 67.8979 | 0.96997 | -0.007953
950.0204 | 67.8788 | 0.9697 | -0.011304
949.8757 | 67.8705 | 0.96958 | 0.00046596
949.9304 | 67.887 | 0.96981 | -0.0011257
950.0308 | 67.8705 | 0.96958 | -0.0040195
950.1274 | 67.8788 | 0.9697 | -0.00043352
950.0695 | 67.876 | 0.96966 | -0.0037258
949.9627 | 67.8897 | 0.96985 | 0.0077708
950.2174 | 67.876 | 0.96966 | 0.0014549
950.2374 | 67.8322 | 0.96903 | -0.0049109
949.8822 | 67.8459 | 0.96923 | 0.02535
949.9756 | 67.8514 | 0.96931 | 0.002203
950.1179 | 67.8733 | 0.96962 | 0.00050377
949.8884 | 67.8569 | 0.96938 | 0.00018989
949.9401 | 67.8459 | 0.96923 | -0.0024324
949.8851 | 67.8651 | 0.9695 | -0.0012746
950.095 | 67.8596 | 0.96942 | -0.0019368
950.0204 | 67.8322 | 0.96903 | 0.0019408
950.1306 | 67.8432 | 0.96919 | -0.0025968
950.1758 | 67.8486 | 0.96927 | -0.00057124
950.2623 | 67.8651 | 0.9695 | -0.0002069
950.0854 | 67.8514 | 0.96931 | -0.0026411
949.8336 | 67.8623 | 0.96946 | -0.0034446
949.8851 | 67.8705 | 0.96958 | -0.0022658
949.9818 | 67.8705 | 0.96958 | 0.00039162
949.9471 | 67.835 | 0.96907 | 0.0012589
949.9369 | 67.8623 | 0.96946 | -0.00031472
950.1816 | 67.876 | 0.96966 | -0.0012099
950.0404 | 67.8432 | 0.96919 | 0.001389
950.1855 | 67.8569 | 0.96938 | -0.0015147
950.2786 | 67.8678 | 0.96954 | 0.0016468
950.2374 | 67.8623 | 0.96946 | 0.0007969
950.0822 | 67.8678 | 0.96954 | -0.0005284
950.0886 | 67.8459 | 0.96923 | 0.005045
949.992 | 67.8486 | 0.96927 | -0.0021372
950.3784 | 67.8569 | 0.96938 | 0.00020228
950.1274 | 67.8596 | 0.96942 | -0.0059857
950.0469 | 67.8404 | 0.96915 | -0.0093671
950.1855 | 67.8541 | 0.96934 | 0.0022402
950.1078 | 67.8678 | 0.96954 | 0.02244
950.0886 | 67.8131 | 0.96876 | 0.0032978
950.0983 | 67.8404 | 0.96915 | 0.00043663
950.0886 | 67.8377 | 0.96911 | 0.0022508
950.1954 | 67.8377 | 0.96911 | 0.0004037
950.1881 | 67.8432 | 0.96919 | 0.0020959
949.9496 | 67.8158 | 0.9688 | -0.0078748
950.0015 | 67.8322 | 0.96903 | 0.0011511
950.0015 | 67.8158 | 0.9688 | -0.0011694
949.905 | 67.8404 | 0.96915 | -0.0015144
950.4431 | 67.8678 | 0.96954 | 0.00098905
949.9012 | 67.824 | 0.96891 | 0
950.0082 | 67.8295 | 0.96899 | -0.004833
949.85 | 67.8268 | 0.96895 | 0
950.0626 | 67.824 | 0.96891 | -0.0060618
950.1053 | 67.7966 | 0.96852 | 0.0016249
950.2531 | 67.8268 | 0.96895 | -0.0005296
950.1078 | 67.8049 | 0.96864 | 0.048348
950.2496 | 67.8131 | 0.96876 | -0.0033032
950.1053 | 67.8322 | 0.96903 | -0.0042338
950.1143 | 67.8268 | 0.96895 | 0.0030416
950.1667 | 67.8322 | 0.96903 | 0.0010491
950.2531 | 67.7884 | 0.96841 | -0.0014824
950.0114 | 67.8049 | 0.96864 | -0.0060674
950.0178 | 67.8213 | 0.96888 | -0.0011039
950.1212 | 67.8021 | 0.9686 | 0
950.0436 | 67.7912 | 0.96845 | 0
950.1595 | 67.8103 | 0.96872 | 0.0075555
950.0563 | 67.8021 | 0.9686 | -0.0010307
949.8213 | 67.7912 | 0.96845 | -0.0002001
950.1078 | 67.783 | 0.96833 | 0.0058545
950.2081 | 67.7912 | 0.96845 | -0.0014767
950.2112 | 67.7857 | 0.96837 | #DIV/0!
950.1212 | 67.7884 | 0.96841 | -0.0006148
949.9697 | 67.8158 | 0.9688 | -0.0018943
950.2112 | 67.8049 | 0.96864 | -0.00078133
949.8666 | 67.7994 | 0.96856 | -0.0040339
950.1143 | 67.7966 | 0.96852 | 0.0017588
950.1111 | 67.8103 | 0.96872 | 0.0015337
949.9344 | 67.7802 | 0.96829 | 0.0025018
950.0698 | 67.7912 | 0.96845 | -0.0053852
950.0601 | 67.8049 | 0.96864 | 0
950.0439 | 67.7994 | 0.96856 | 0.011975
950.1278 | 67.7693 | 0.96813 | -0.0027391
950.1244 | 67.8049 | 0.96864 | 0.00043307
950.0178 | 67.7775 | 0.96825 | -0.031499
949.928 | 67.8076 | 0.96868 | -0.0016519
950.0343 | 67.8021 | 0.9686 | -0.0026367
950.0215 | 67.7693 | 0.96813 | 0.0032131
950.2593 | 67.7693 | 0.96813 | -0.00046266
950.1826 | 67.7747 | 0.96821 | -0.00046954
950.131 | 67.7939 | 0.96848 | 0.0017327
949.9215 | 67.7802 | 0.96829 | -0.0029113
949.6831 | 67.7912 | 0.96845 | -0.00091268
950.0858 | 67.7884 | 0.96841 | 0.0004919
950.0826 | 67.7474 | 0.96782 | 0.061579
949.9828 | 67.772 | 0.96817 | -0.00032313
949.8474 | 67.7802 | 0.96829 | 0.00043346
950.089 | 67.7747 | 0.96821 | -0.020838
949.7407 | 67.7775 | 0.96825 | -0.00026931
950.028 | 67.7857 | 0.96837 | 0.0028283
950.0665 | 67.8076 | 0.96868 | 0.0036285
950.0312 | 67.772 | 0.96817 | 0
949.9312 | 67.7665 | 0.96809 | -0.00020541
949.8832 | 67.7611 | 0.96802 | -0.001687
949.9343 | 67.772 | 0.96817 | -0.023289
950.1212 | 67.7638 | 0.96805 | 0
949.9759 | 67.7501 | 0.96786 | 0
949.9444 | 67.7556 | 0.96794 | 0.00056453
949.9375 | 67.7638 | 0.96805 | -0.001846
949.9926 | 67.7501 | 0.96786 | 0.0017323
950.0826 | 67.7611 | 0.96802 | -0.12318
950.0858 | 67.7446 | 0.96778 | 0
950.0151 | 67.7529 | 0.9679 | 0.0015111
950.0858 | 67.7337 | 0.96762 | 0.0029335
949.947 | 67.7446 | 0.96778 | -0.00040396
949.9893 | 67.7501 | 0.96786 | 0.0003912
950.1924 | 67.7556 | 0.96794 | 0.00040719
950.1407 | 67.7392 | 0.9677 | -0.0004676
950.089 | 67.7529 | 0.9679 | 0.00019864
950.0961 | 67.7529 | 0.9679 | 0.030522
949.8894 | 67.7474 | 0.96782 | -0.00034031
949.8926 | 67.7501 | 0.96786 | 0.00086691
950.0986 | 67.7583 | 0.96798 | 0
950.2347 | 67.7392 | 0.9677 | -0.0043484
949.9828 | 67.7556 | 0.96794 | 0.0010562
950.1278 | 67.7583 | 0.96798 | 0.00042284
950.2437 | 67.7364 | 0.96766 | 0.00040501
949.8347 | 67.7446 | 0.96778 | -0.0057135
949.8505 | 67.7501 | 0.96786 | -0.0054549
949.9541 | 67.7282 | 0.96755 | -0.00045063
949.8894 | 67.7227 | 0.96747 | #DIV/0!
949.9508 | 67.7118 | 0.96731 | 0.001345
950.0407 | 67.7255 | 0.96751 | -0.00043411
949.8894 | 67.7063 | 0.96723 | 0.0034108
950.067 | 67.7227 | 0.96747 | -0.038335
949.9508 | 67.7282 | 0.96755 | -0.00021872
949.9926 | 67.731 | 0.96759 | -0.048341
950.0599 | 67.7419 | 0.96774 | -0.060035
950.3086 | 67.7227 | 0.96747 | 0.0071349
950.0023 | 67.6981 | 0.96712 | 0.002844
950.0638 | 67.7255 | 0.96751 | -0.001728
950.3634 | 67.7501 | 0.96786 | 0.0092426
950.1122 | 67.72 | 0.96743 | -0.0044598
949.928 | 67.7419 | 0.96774 | -0.0021155
950.2957 | 67.7063 | 0.96723 | 0.0016485
950.0509 | 67.7392 | 0.9677 | 0.0034558
950.2053 | 67.7009 | 0.96716 | -0.00040395
950.1534 | 67.6899 | 0.967 | -0.0023906
949.9604 | 67.7173 | 0.96739 | -0.00073191
949.915 | 67.7091 | 0.96727 | 0.0024047
949.9572 | 67.7227 | 0.96747 | -0.0023418
950.067 | 67.7118 | 0.96731 | 0.0017373
949.9637 | 67.7173 | 0.96739 | -0.00051496
950.0574 | 67.7063 | 0.96723 | 0
950.022 | 67.7063 | 0.96723 | -0.00056835
950.1153 | 67.7118 | 0.96731 | 0.00039132
950.1122 | 67.7063 | 0.96723 | -0.00079896
949.8156 | 67.7145 | 0.96735 | -0.00050177
949.8156 | 67.7036 | 0.96719 | -0.00020347
949.8187 | 67.7227 | 0.96747 | 0.016988
950.2053 | 67.7009 | 0.96716 | 0.005165
950.0085 | 67.7009 | 0.96716 | -0.003197
949.7795 | 67.6762 | 0.9668 | 0.0004458
950.1599 | 67.6844 | 0.96692 | 0.00073435
950.1185 | 67.6762 | 0.9668 | -0.072502
950.2181 | 67.6899 | 0.967 | 0.0016146
950.2665 | 67.6899 | 0.967 | 0.00049919
950.1153 | 67.6926 | 0.96704 | 0.0012374
950.3634 | 67.7063 | 0.96723 | 0.0013638
950.0316 | 67.6817 | 0.96688 | -0.0017818
949.7993 | 67.6653 | 0.96665 | 0.00087792
950.0767 | 67.679 | 0.96684 | 0.0029223
949.9219 | 67.6954 | 0.96708 | 0
950.022 | 67.679 | 0.96684 | -0.0078108
950.1703 | 67.6981 | 0.96712 | 0.00052742
950.0862 | 67.6954 | 0.96708 | -0.0023542
950.067 | 67.6543 | 0.96649 | 0.035923
950.022 | 67.6926 | 0.96704 | -0.00739
950.0696 | 67.6981 | 0.96712 | -0.00022225
950.0931 | 67.72 | 0.96743 | 0.0022314
950.0696 | 67.668 | 0.96669 | 0.0014797
950.4217 | 67.6926 | 0.96704 | 0.0011024
949.8828 | 67.6872 | 0.96696 | -0.0016126
950.0959 | 67.6707 | 0.96672 | -0.029943
950.0316 | 67.6625 | 0.96661 | -0.027149
950.0283 | 67.6707 | 0.96672 | -0.031884
950.0894 | 67.6844 | 0.96692 | #DIV/0!
950.0244 | 67.6762 | 0.9668 | -0.0010199
950.0417 | 67.6406 | 0.96629 | -0.0038032
950.0894 | 67.7009 | 0.96716 | 0.1224
950.2928 | 67.6571 | 0.96653 | 0.0014738
950.1857 | 67.6023 | 0.96575 | 0.0018521
950.0798 | 67.6187 | 0.96598 | 0.003354
949.9479 | 67.6215 | 0.96602 | -0.008821
950.0378 | 67.5832 | 0.96547 | 0.0028337
949.9866 | 67.5968 | 0.96567 | 0.002429
949.9833 | 67.5996 | 0.96571 | -0.0028101
950.1345 | 67.6023 | 0.96575 | 0
950.1314 | 67.6215 | 0.96602 | 0.0016543
949.9415 | 67.6078 | 0.96583 | 0.0048576
950.2313 | 67.6023 | 0.96575 | 0.0015635
949.8478 | 67.5886 | 0.96555 | -0.001616
949.861 | 67.5804 | 0.96543 | 0.039348
950.1062 | 67.5886 | 0.96555 | 0.0018074
949.993 | 67.5722 | 0.96532 | -0.0021704
949.8541 | 67.5613 | 0.96516 | -0.0036563
949.8898 | 67.5613 | 0.96516 | 0.004139
950.0831 | 67.5585 | 0.96512 | 0.0066439
949.7899 | 67.5777 | 0.9654 | 0.0018729
950.0316 | 67.6023 | 0.96575 | 0.0013026
950.1831 | 67.6051 | 0.96579 | 0.0012902
950.1449 | 67.6242 | 0.96606 | 0.0057554
949.9415 | 67.5941 | 0.96563 | 0.046383
950.0316 | 67.5914 | 0.96559 | -0.0062071
949.9479 | 67.5448 | 0.96493 | -0.0043469
949.928 | 67.5503 | 0.965 | 0.013832
950.189 | 67.5229 | 0.96461 | 0.00073791
950.0378 | 67.5175 | 0.96454 | 0.004999
949.8828 | 67.5065 | 0.96438 | 0.0089786
949.6062 | 67.4928 | 0.96418 | 0.012462
949.858 | 67.4545 | 0.96364 | 0.0097078
949.7478 | 67.4217 | 0.96317 | 0.0031586
949.5058 | 67.4053 | 0.96293 | 0.0044835
949.7573 | 67.3861 | 0.96266 | 0.0036354
949.2155 | 67.304 | 0.96149 | 0.0028568
948.9738 | 67.2383 | 0.96055 | 0.0031501
948.7355 | 67.1261 | 0.95894 | 0.0021391
947.8195 | 67.0248 | 0.9575 | 0.0021042
947.5712 | 66.929 | 0.95613 | 0.0019706
946.5969 | 66.8058 | 0.95437 | 0.0017732
946.0356 | 66.7621 | 0.95374 | 0.0022576
945.4283 | 66.6334 | 0.95191 | 0.001579
944.3698 | 66.5294 | 0.95042 | 0.0018654
943.9919 | 66.4391 | 0.94913 | 0.0018332
942.432 | 66.3022 | 0.94717 | 0.0023194
942.0641 | 66.2283 | 0.94612 | 0.0020137
941.0912 | 66.0669 | 0.94381 | 0.0018505
940.2573 | 65.9492 | 0.94213 | 0.0017764
939.3263 | 65.8424 | 0.94061 | 0.0021792
938.1332 | 65.6837 | 0.93834 | 0.0021517
937.506 | 65.607 | 0.93724 | 0.0022521
936.4734 | 65.4072 | 0.93439 | 0.0021418
935.6617 | 65.3114 | 0.93302 | 0.0022289
934.6935 | 65.1637 | 0.93091 | 0.0019554
933.7351 | 64.9967 | 0.92852 | 0.0019688
932.89 | 64.879 | 0.92684 | 0.0020481
931.6141 | 64.7422 | 0.92489 | 0.0023647
930.8555 | 64.5998 | 0.92285 | 0.0020321
930.0646 | 64.4739 | 0.92106 | 0.0019434
928.6542 | 64.2522 | 0.91789 | 0.0020418
927.6423 | 64.1427 | 0.91632 | 0.0024012
926.4028 | 63.9758 | 0.91394 | 0.0024907
925.686 | 63.828 | 0.91183 | 0.0019372
924.9556 | 63.6911 | 0.90987 | 0.0020912
923.6241 | 63.4913 | 0.90702 | 0.002048
922.4161 | 63.3846 | 0.90549 | 0.0024716
921.6461 | 63.2067 | 0.90295 | 0.0021454
920.3785 | 63.0261 | 0.90037 | 0.0022066
919.5528 | 62.8892 | 0.89842 | 0.0021989
918.1286 | 62.6785 | 0.89541 | 0.0021196
917.1004 | 62.5197 | 0.89314 | 0.0021905
916.1566 | 62.3664 | 0.89095 | 0.0022084
915.011 | 62.2159 | 0.8888 | 0.0023775
913.8875 | 62.0271 | 0.8861 | 0.002334
912.7217 | 61.8355 | 0.88336 | 0.0023536
911.689 | 61.663 | 0.8809 | 0.0022745
910.4699 | 61.4687 | 0.87812 | 0.0021557
909.4822 | 61.3017 | 0.87574 | 0.0020858
908.5431 | 61.1622 | 0.87375 | 0.0021252
907.0781 | 60.9569 | 0.87081 | 0.0022224
906.0143 | 60.7954 | 0.86851 | 0.0022641
904.7347 | 60.5956 | 0.86565 | 0.0023888
903.5945 | 60.415 | 0.86307 | 0.0023229
902.474 | 60.2343 | 0.86049 | 0.0022686
901.3465 | 60.029 | 0.85756 | 0.0020811
900.4637 | 59.9059 | 0.8558 | 0.0023305
898.8029 | 59.6513 | 0.85216 | 0.0024008
897.5138 | 59.4707 | 0.84958 | 0.0026267
896.8397 | 59.3147 | 0.84735 | 0.0024484
895.2199 | 59.0492 | 0.84356 | 0.0024279
894.5516 | 58.926 | 0.8418 | 0.0023042
893.0867 | 58.6715 | 0.83816 | 0.0022573
891.9829 | 58.499 | 0.8357 | 0.0022484
891.0391 | 58.3595 | 0.83371 | 0.0024982
889.5531 | 58.1131 | 0.83019 | 0.0023578
888.5397 | 57.9571 | 0.82796 | 0.0024926
887.4079 | 57.7245 | 0.82464 | 0.0023082
886.1701 | 57.5548 | 0.82221 | 0.0021492
885.3397 | 57.3988 | 0.81998 | 0.0023819
883.9861 | 57.1716 | 0.81674 | 0.0022697
882.6953 | 57.032 | 0.81474 | 0.0023224
881.9744 | 56.8377 | 0.81197 | 0.0022191
880.6958 | 56.6488 | 0.80927 | 0.0021977
879.4628 | 56.5065 | 0.80724 | 0.002573
878.3801 | 56.2793 | 0.80399 | 0.0023919
877.6002 | 56.1726 | 0.80247 | 0.0028247
876.6058 | 55.992 | 0.79989 | 0.0026256
875.6175 | 55.8168 | 0.79738 | 0.002261
875.0809 | 55.6745 | 0.79535 | 0.0023651
873.7168 | 55.461 | 0.7923 | 0.0026146
872.695 | 55.3542 | 0.79077 | 0.0027881
871.9894 | 55.1626 | 0.78804 | 0.0024443
871.0699 | 54.9765 | 0.78538 | 0.0023005
869.9744 | 54.8233 | 0.78319 | 0.0026197
869.0302 | 54.6563 | 0.7808 | 0.0025276
868.1296 | 54.503 | 0.77861 | 0.002472
867.258 | 54.3251 | 0.77607 | 0.0022117
866.0755 | 54.1335 | 0.77334 | 0.0024155
865.4248 | 54.035 | 0.77193 | 0.0026198
863.8814 | 53.8024 | 0.76861 | 0.0030238
863.3561 | 53.6737 | 0.76677 | 0.0024695
862.3204 | 53.4657 | 0.7638 | 0.0026163
861.5538 | 53.3097 | 0.76157 | 0.0027277
860.4586 | 53.1728 | 0.75961 | 0.0027934
859.466 | 52.9429 | 0.75633 | 0.0025835
858.9163 | 52.8061 | 0.75437 | 0.0023108
857.5751 | 52.609 | 0.75156 | 0.0024818
856.6812 | 52.4393 | 0.74913 | 0.0022717
855.6336 | 52.2751 | 0.74679 | 0.0024795
854.5502 | 52.0835 | 0.74405 | 0.0027348
853.5659 | 51.9439 | 0.74206 | 0.0028567
852.6531 | 51.7578 | 0.7394 | 0.0023001
851.9767 | 51.5909 | 0.73701 | 0.0023115
851.0611 | 51.4431 | 0.7349 | 0.0024941
849.4573 | 51.2433 | 0.73205 | 0.0028004
848.9827 | 51.1064 | 0.73009 | 0.0025558
848.0198 | 50.9121 | 0.72732 | 0.0023961
846.9301 | 50.7479 | 0.72497 | 0.0023742
846.2289 | 50.6137 | 0.72305 | 0.0024082
844.9357 | 50.3948 | 0.71993 | 0.0024579
844.0975 | 50.2771 | 0.71824 | 0.0027726
843.1927 | 50.1019 | 0.71574 | 0.0027915
842.0882 | 49.9049 | 0.71293 | 0.0026625
841.5027 | 49.7735 | 0.71105 | 0.0024555
840.2372 | 49.5244 | 0.70749 | 0.0021823
839.4448 | 49.4122 | 0.70589 | 0.0023309
838.3657 | 49.2343 | 0.70335 | 0.0022732
837.3526 | 49.0838 | 0.7012 | 0.0026773
836.4925 | 48.9305 | 0.69901 | 0.0027602
835.3556 | 48.7553 | 0.6965 | 0.0023876
834.7384 | 48.5938 | 0.6942 | 0.0022886
833.7443 | 48.3995 | 0.69142 | 0.0020766
832.1458 | 48.2189 | 0.68884 | 0.002661
831.4582 | 48.0683 | 0.68669 | 0.0026637
830.3928 | 47.9123 | 0.68446 | 0.002498
829.7949 | 47.7809 | 0.68258 | 0.0026045
828.8893 | 47.5894 | 0.67985 | 0.0024675
827.6223 | 47.4279 | 0.67754 | 0.0026699
827.1377 | 47.2965 | 0.67566 | 0.0026448
825.9103 | 47.0748 | 0.6725 | 0.0023368
825.1912 | 46.9735 | 0.67105 | 0.0025582
824.314 | 46.7737 | 0.6682 | 0.0022351
823.1161 | 46.6177 | 0.66597 | 0.0024614
822.4095 | 46.4754 | 0.66393 | 0.0026711
821.0428 | 46.2619 | 0.66088 | 0.002445
820.2726 | 46.1278 | 0.65897 | 0.0026114
819.5551 | 45.9417 | 0.65631 | 0.0019948
818.0363 | 45.7474 | 0.65353 | 0.0024607
817.6373 | 45.6461 | 0.65209 | 0.0024815
816.0269 | 45.449 | 0.64927 | 0.0025617
815.3827 | 45.2903 | 0.647 | 0.0026405
814.5805 | 45.1151 | 0.6445 | 0.0023779
813.2642 | 44.9536 | 0.64219 | 0.0024904
812.821 | 44.8168 | 0.64024 | 0.0024297
811.5878 | 44.617 | 0.63739 | 0.0024981
810.6266 | 44.4938 | 0.63563 | 0.0030044
809.7794 | 44.2995 | 0.63285 | 0.0024306
808.6765 | 44.1079 | 0.63011 | 0.0024877
808.219 | 43.9875 | 0.62839 | 0.0022792
806.8999 | 43.8096 | 0.62585 | 0.0023726
806.0518 | 43.6508 | 0.62358 | 0.0022607
805.0453 | 43.4811 | 0.62116 | 0.0023872
804.0818 | 43.3415 | 0.61916 | 0.0023946
803.1115 | 43.1855 | 0.61694 | 0.0024432
802.2117 | 43.0076 | 0.61439 | 0.0024404
801.2407 | 42.8653 | 0.61236 | 0.0024789
800.1989 | 42.6874 | 0.60982 | 0.0022532
799.4399 | 42.5341 | 0.60763 | 0.0023582
798.4645 | 42.3836 | 0.60548 | 0.0022564
797.1447 | 42.2057 | 0.60294 | 0.0026931
796.2399 | 42.0059 | 0.60008 | 0.0023856
795.3108 | 41.8854 | 0.59836 | 0.0028604
794.4733 | 41.7021 | 0.59574 | 0.0022069
793.601 | 41.5652 | 0.59379 | 0.002295
792.5769 | 41.338 | 0.59054 | 0.0019394
791.6739 | 41.2696 | 0.58957 | 0.0027904
790.4492 | 41.0589 | 0.58656 | 0.0025249
789.5931 | 40.933 | 0.58476 | 0.0023724
789.2918 | 40.8043 | 0.58292 | 0.0024501
787.7546 | 40.5826 | 0.57975 | 0.0024889
786.8572 | 40.4786 | 0.57827 | 0.0027304
786.132 | 40.2624 | 0.57518 | 0.0025522
785.1154 | 40.1228 | 0.57318 | 0.0022265
784.2509 | 39.9805 | 0.57115 | 0.0023413
783.3897 | 39.7725 | 0.56818 | 0.0019974
782.0597 | 39.6466 | 0.56638 | 0.0025698
781.2115 | 39.4824 | 0.56403 | 0.0022542
780.1794 | 39.3236 | 0.56177 | 0.0026315
779.4731 | 39.1813 | 0.55973 | 0.0022848
778.0026 | 38.976 | 0.5568 | 0.0028292
777.6832 | 38.8638 | 0.5552 | 0.0022765
776.2559 | 38.6667 | 0.55238 | 0.0024752
775.6946 | 38.5189 | 0.55027 | 0.0022543
774.729 | 38.393 | 0.54847 | 0.0023881
773.4125 | 38.1741 | 0.54534 | 0.0023942
772.8848 | 38.0755 | 0.54394 | 0.0024374
771.5199 | 37.8566 | 0.54081 | 0.0026454
770.6852 | 37.717 | 0.53881 | 0.0024344
770.0453 | 37.5911 | 0.53702 | 0.0023824
768.8594 | 37.3639 | 0.53377 | 0.0025013
767.9868 | 37.2572 | 0.53225 | 0.0026493
767.0255 | 37.0875 | 0.52982 | 0.0025046
766.1863 | 36.8959 | 0.52708 | 0.0022192
765.3746 | 36.7727 | 0.52532 | 0.0023869
764.153 | 36.5839 | 0.52263 | 0.0023263
763.3849 | 36.4607 | 0.52087 | 0.0021315
762.3605 | 36.2691 | 0.51813 | 0.0020851
761.1445 | 36.0939 | 0.51563 | 0.0023299
760.0646 | 35.9653 | 0.51379 | 0.0026724
759.3226 | 35.8257 | 0.5118 | 0.0022652
758.5601 | 35.6725 | 0.50961 | 0.002355
757.6505 | 35.5137 | 0.50734 | 0.0023126
756.3537 | 35.355 | 0.50507 | 0.0025884
755.7377 | 35.2072 | 0.50296 | 0.0023087
754.5565 | 35.0128 | 0.50018 | 0.0023053
754.0123 | 34.9307 | 0.49901 | 0.0022088
752.9263 | 34.7528 | 0.49647 | 0.0022838
751.7919 | 34.5667 | 0.49381 | 0.0022612
750.9145 | 34.4517 | 0.49217 | 0.0024444
749.8788 | 34.2656 | 0.48951 | 0.002399
748.9734 | 34.1206 | 0.48744 | 0.002424
747.9713 | 33.9481 | 0.48497 | 0.0022667
746.9451 | 33.773 | 0.48247 | 0.0021026
746.1829 | 33.6471 | 0.48067 | 0.0022264
745.0906 | 33.4911 | 0.47844 | 0.0025638
744.1185 | 33.3569 | 0.47653 | 0.0024812
743.1973 | 33.1818 | 0.47403 | 0.0024188
742.3759 | 33.0039 | 0.47148 | 0.0020713
741.4711 | 32.8971 | 0.46996 | 0.0023097
740.4978 | 32.7247 | 0.4675 | 0.002374
739.4311 | 32.5769 | 0.46538 | 0.0025186
738.5255 | 32.4209 | 0.46316 | 0.0020342
737.665 | 32.2539 | 0.46077 | 0.0021261
736.8385 | 32.1198 | 0.45885 | 0.0022533
735.181 | 31.9447 | 0.45635 | 0.0028308
734.557 | 31.7914 | 0.45416 | 0.0027583
733.8539 | 31.6491 | 0.45213 | 0.0022386
733.0125 | 31.5149 | 0.45021 | 0.002356
732.2606 | 31.348 | 0.44783 | 0.0022679
730.7973 | 31.1701 | 0.44529 | 0.0023279
730.0584 | 31.0278 | 0.44325 | 0.0023079
729.2263 | 30.8663 | 0.44095 | 0.002161
728.0931 | 30.7294 | 0.43899 | 0.0022574
727.2121 | 30.5679 | 0.43668 | 0.0023928
726.0056 | 30.3791 | 0.43399 | 0.0023292
724.9927 | 30.2395 | 0.43199 | 0.0026883
724.4669 | 30.1081 | 0.43012 | 0.0021713
723.3701 | 29.9494 | 0.42785 | 0.0021817
722.7092 | 29.8098 | 0.42585 | 0.0021848
721.4596 | 29.651 | 0.42359 | 0.0021097
720.5385 | 29.5169 | 0.42167 | 0.0022049
719.8279 | 29.3691 | 0.41956 | 0.0020686
718.3831 | 29.1967 | 0.4171 | 0.0020671
717.6479 | 29.0708 | 0.4153 | 0.0026217
716.6146 | 28.9038 | 0.41291 | 0.0025008
715.6781 | 28.8053 | 0.4115 | 0.0026844
715.1126 | 28.6055 | 0.40865 | 0.0021023
714.1755 | 28.4769 | 0.40681 | 0.0022819
713.0854 | 28.3181 | 0.40454 | 0.0022
711.9323 | 28.1375 | 0.40196 | 0.0022178
711.314 | 28.0198 | 0.40028 | 0.0023115
710.1706 | 27.8693 | 0.39813 | 0.0022646
709.2701 | 27.7242 | 0.39606 | 0.0020145
708.5399 | 27.5709 | 0.39387 | 0.0021175
707.2354 | 27.404 | 0.39149 | 0.0026259
706.087 | 27.2753 | 0.38965 | 0.0027835
705.3454 | 27.0974 | 0.38711 | 0.0023403
704.8232 | 26.9606 | 0.38515 | 0.0020025
703.6428 | 26.7991 | 0.38284 | 0.0019965
702.4717 | 26.6267 | 0.38038 | 0.0020327
701.5624 | 26.5035 | 0.37862 | 0.0022534
700.5094 | 26.3612 | 0.37659 | 0.0020485
699.6441 | 26.2243 | 0.37463 | 0.0022893
698.8209 | 26.071 | 0.37244 | 0.0023108
697.3027 | 25.9014 | 0.37002 | 0.0026495
696.8943 | 25.7837 | 0.36834 | 0.002439
695.9444 | 25.6058 | 0.3658 | 0.0022906
695.0153 | 25.4771 | 0.36396 | 0.0021933
694.2011 | 25.3238 | 0.36177 | 0.0022365
692.8377 | 25.1076 | 0.35868 | 0.0021739
692.163 | 25.0392 | 0.3577 | 0.0022057
691.3164 | 24.8722 | 0.35532 | 0.0021043
690.4456 | 24.7436 | 0.35348 | 0.0021429
689.2203 | 24.5849 | 0.35121 | 0.0024101
688.1948 | 24.4124 | 0.34875 | 0.0020898
687.3436 | 24.2783 | 0.34683 | 0.0022849
686.3487 | 24.1004 | 0.34429 | 0.0020595
685.2761 | 23.9854 | 0.34265 | 0.0025466
684.7084 | 23.8568 | 0.34081 | 0.001986
683.33 | 23.6652 | 0.33807 | 0.0019859
682.9269 | 23.5667 | 0.33667 | 0.0022101
681.3023 | 23.3833 | 0.33405 | 0.0023271
680.4948 | 23.2711 | 0.33244 | 0.0026774
679.8662 | 23.0932 | 0.3299 | 0.002061
678.4964 | 22.9262 | 0.32752 | 0.0023123
678.1873 | 22.8386 | 0.32627 | 0.0022298
676.9257 | 22.669 | 0.32384 | 0.0023994
676.0783 | 22.5348 | 0.32193 | 0.0024165
675.2764 | 22.3843 | 0.31978 | 0.0020203
674.1228 | 22.1982 | 0.31712 | 0.0021673
673.4894 | 22.0969 | 0.31567 | 0.0021726
672.0638 | 21.93 | 0.31329 | 0.0024313
671.3806 | 21.7822 | 0.31117 | 0.0021945
670.5739 | 21.6535 | 0.30934 | 0.0021303
669.3621 | 21.4701 | 0.30672 | 0.0021901
668.601 | 21.3552 | 0.30507 | 0.0023369
667.3068 | 21.1663 | 0.30238 | 0.0022218
666.577 | 21.0432 | 0.30062 | 0.0021475
665.8571 | 20.9063 | 0.29866 | 0.0020254
664.3503 | 20.7065 | 0.29581 | 0.0023114
663.7184 | 20.6135 | 0.29448 | 0.0023816
662.4788 | 20.4273 | 0.29182 | 0.0025099
661.7791 | 20.2905 | 0.28986 | 0.0020212
661.108 | 20.1783 | 0.28826 | 0.0020574
660.0018 | 19.9922 | 0.2856 | 0.0019898
658.8774 | 19.8799 | 0.284 | 0.0020869
657.9152 | 19.7185 | 0.28169 | 0.0021099
656.8185 | 19.5488 | 0.27927 | 0.002376
656.0295 | 19.4639 | 0.27806 | 0.0027372
654.9316 | 19.2778 | 0.2754 | 0.0027596
654.383 | 19.1437 | 0.27348 | 0.0021933
653.4725 | 18.974 | 0.27106 | 0.0020931
652.5654 | 18.8207 | 0.26887 | 0.0020878
651.5128 | 18.703 | 0.26719 | 0.0022807
650.5023 | 18.5388 | 0.26484 | 0.0025615
649.6439 | 18.3938 | 0.26277 | 0.00241
648.5298 | 18.2268 | 0.26038 | 0.002389
647.8768 | 18.068 | 0.25811 | 0.0020887
646.9183 | 17.9339 | 0.2562 | 0.0022141
645.7147 | 17.756 | 0.25366 | 0.0019212
644.8442 | 17.6247 | 0.25178 | 0.0020099
643.8278 | 17.455 | 0.24936 | 0.0019573
642.6619 | 17.3455 | 0.24779 | 0.0022207
641.965 | 17.2196 | 0.24599 | 0.0022825
640.9512 | 17.0608 | 0.24373 | 0.0022487
639.8448 | 16.9076 | 0.24154 | 0.0025231
639.1898 | 16.7762 | 0.23966 | 0.0021853
638.2213 | 16.6311 | 0.23759 | 0.0023173
637.4274 | 16.4806 | 0.23544 | 0.0023407
636.2554 | 16.3273 | 0.23325 | 0.0022409
635.5216 | 16.1932 | 0.23133 | 0.0023218
634.5375 | 16.0071 | 0.22867 | 0.0021445
633.4288 | 15.8839 | 0.22691 | 0.0022266
632.7261 | 15.7389 | 0.22484 | 0.0021911
631.438 | 15.5418 | 0.22203 | 0.0022361
630.7421 | 15.4652 | 0.22093 | 0.0024004
629.6746 | 15.2708 | 0.21815 | 0.0019518
628.8676 | 15.1395 | 0.21628 | 0.0018341
627.9567 | 14.9971 | 0.21424 | 0.0023587
626.5095 | 14.8384 | 0.21198 | 0.002776
625.7551 | 14.7399 | 0.21057 | 0.0027251
625.0723 | 14.5209 | 0.20744 | 0.0018134
624.1995 | 14.3895 | 0.20556 | 0.0019521
623.2873 | 14.2691 | 0.20384 | 0.0019992
621.7303 | 14.0967 | 0.20138 | 0.0026611
621.2151 | 13.9817 | 0.19974 | 0.0020837
620.0798 | 13.8202 | 0.19743 | 0.002082
619.5998 | 13.6998 | 0.19571 | 0.0019092
618.4567 | 13.5794 | 0.19399 | 0.0023961
617.1125 | 13.3878 | 0.19125 | 0.002405
616.241 | 13.2509 | 0.1893 | 0.0020931
615.6172 | 13.1031 | 0.18719 | 0.0018156
614.6414 | 12.9718 | 0.18531 | 0.0021201
613.6258 | 12.8677 | 0.18382 | 0.0024486
612.3008 | 12.6816 | 0.18117 | 0.0028993
611.9672 | 12.5749 | 0.17964 | 0.0025027
610.7675 | 12.3778 | 0.17683 | 0.0023351
610.1025 | 12.2355 | 0.17479 | 0.0018794
609.1394 | 12.0795 | 0.17256 | 0.002045
607.9209 | 11.9125 | 0.17018 | 0.0020817
607.0651 | 11.8359 | 0.16908 | 0.0021756
606.061 | 11.6388 | 0.16627 | 0.0021064
605.1974 | 11.5157 | 0.16451 | 0.0022142
604.0277 | 11.3733 | 0.16248 | 0.0026298
603.1096 | 11.2036 | 0.16005 | 0.0019312
602.5839 | 11.1106 | 0.15872 | 0.0019236
601.5894 | 10.9245 | 0.15606 | 0.0020623
600.1334 | 10.8013 | 0.1543 | 0.0024235
599.3112 | 10.6699 | 0.15243 | 0.0022388
598.4421 | 10.4701 | 0.14957 | 0.0020975
597.6487 | 10.3798 | 0.14828 | 0.0022846
596.447 | 10.2211 | 0.14602 | 0.0023902
595.6459 | 10.0596 | 0.14371 | 0.0020447
594.996 | 9.9556 | 0.14222 | 0.0021142
593.797 | 9.7777 | 0.13968 | 0.0020487
592.9879 | 9.6791 | 0.13827 | 0.0021665
592.0554 | 9.5204 | 0.13601 | 0.0021147
591.0869 | 9.389 | 0.13413 | 0.0023556
590.3348 | 9.2768 | 0.13253 | 0.0024165
588.9677 | 9.0633 | 0.12948 | 0.0023689
588.4975 | 8.962 | 0.12803 | 0.0022827
587.39 | 8.7787 | 0.12541 | 0.0023636
586.2607 | 8.6144 | 0.12306 | 0.0021948
585.6199 | 8.5022 | 0.12146 | 0.0021106
584.6274 | 8.3216 | 0.11888 | 0.001831
583.6241 | 8.2094 | 0.11728 | 0.001922
582.6743 | 8.067 | 0.11524 | 0.0023116
581.467 | 7.9165 | 0.11309 | 0.0021422
580.5929 | 7.8016 | 0.11145 | 0.0024518
579.8495 | 7.61 | 0.10871 | 0.0020828
578.6013 | 7.4868 | 0.10695 | 0.0025566
577.9296 | 7.3445 | 0.10492 | 0.0024272
577.1274 | 7.2131 | 0.10304 | 0.002012
576.1543 | 7.0489 | 0.1007 | 0.0022876
575.2716 | 6.8929 | 0.09847 | 0.0022704
573.9597 | 6.767 | 0.096671 | 0.0023998
573.2657 | 6.5863 | 0.09409 | 0.0023249
572.7056 | 6.4851 | 0.092644 | 0.0020856
571.3854 | 6.3345 | 0.090493 | 0.0023598
570.6252 | 6.1566 | 0.087952 | 0.0020048
569.5373 | 6.0225 | 0.086036 | 0.0023544
568.4527 | 5.8501 | 0.083572 | 0.0021106
567.5242 | 5.7214 | 0.081735 | 0.0018648
566.9631 | 5.5983 | 0.079975 | 0.0020718
565.6553 | 5.4368 | 0.077668 | 0.0020495
564.5259 | 5.33 | 0.076143 | 0.0025616
563.6982 | 5.1248 | 0.073211 | 0.0021947
562.7174 | 5.0153 | 0.071647 | 0.0022781
561.9005 | 4.8593 | 0.069418 | 0.0022117
560.919 | 4.6978 | 0.067111 | 0.0020644
559.9884 | 4.5801 | 0.06543 | 0.0024733
558.9481 | 4.4022 | 0.062888 | 0.0022805
558.0969 | 4.29 | 0.061285 | 0.0026513
557.3958 | 4.1312 | 0.059018 | 0.002286
556.2048 | 3.9643 | 0.056633 | 0.0019995
555.7225 | 3.8493 | 0.05499 | 0.0022855
554.5052 | 3.6687 | 0.05241 | 0.0021963
553.2911 | 3.5565 | 0.050807 | 0.0025566
552.8997 | 3.3977 | 0.048539 | 0.0019967
551.5678 | 3.2171 | 0.045958 | 0.0020961
550.8289 | 3.1158 | 0.044511 | 0.0022881
549.5511 | 2.9297 | 0.041853 | 0.0021663
548.863 | 2.8202 | 0.040289 | 0.0021858
547.9067 | 2.6478 | 0.037825 | 0.0020431
546.8076 | 2.5137 | 0.035909 | 0.002243
545.983 | 2.3796 | 0.033994 | 0.0021596
544.7108 | 2.1907 | 0.031296 | 0.0025405
544.1057 | 2.0894 | 0.029849 | 0.0024657
543.0862 | 1.9416 | 0.027738 | 0.0025802
542.356 | 1.7719 | 0.025313 | 0.0023489
541.6478 | 1.6652 | 0.023788 | 0.0022083
540.3889 | 1.4544 | 0.020778 | 0.0020873
539.7093 | 1.3368 | 0.019096 | 0.0021435
538.7617 | 1.2191 | 0.017415 | 0.0022346
537.579 | 1.0439 | 0.014913 | 0.0024546
537.0643 | 0.93989 | 0.013427 | 0.0020358
535.6821 | 0.73735 | 0.010534 | 0.0023873
535.0941 | 0.61692 | 0.0088131 | 0.0019901
533.9721 | 0.49923 | 0.0071318 | 0.0023849
533.0779 | 0.30217 | 0.0043166 | 0.0018574
532.2648 | 0.22279 | 0.0031827 | 0.0020816
531.0538 | 0.012043 | 0.00017204 | 0.002237
530.0045 | -0.097437 | -0.001392 | 0.002061
529.1093 | -0.23702 | -0.0033861 | 0.002261
528.1699 | -0.43956 | -0.0062795 | 0.0020931
527.0829 | -0.51894 | -0.0074134 | 0.0023712
526.2385 | -0.69137 | -0.0098767 | 0.0020192
525.4052 | -0.84464 | -0.012066 | 0.0022206
524.461 | -0.95412 | -0.01363 | 0.0022361
523.1403 | -1.1293 | -0.016133 | 0.0023403
522.9225 | -1.2306 | -0.017579 | 0.0021823
521.3834 | -1.4358 | -0.020512 | 0.0023195
520.5339 | -1.5563 | -0.022232 | 0.0023611
519.8766 | -1.6958 | -0.024226 | 0.0021507
518.6021 | -1.8874 | -0.026963 | 0.0020794
518.0665 | -1.9641 | -0.028058 | 0.00203
516.9315 | -2.1392 | -0.030561 | 0.0020665
516.026 | -2.2624 | -0.03232 | 0.0022436
515.2158 | -2.3691 | -0.033845 | 0.0022931
513.8286 | -2.5881 | -0.036973 | 0.0020759
513.377 | -2.6784 | -0.038263 | 0.0021807
512.2148 | -2.8509 | -0.040727 | 0.0021174
511.0598 | -2.9904 | -0.042721 | 0.002154
510.4007 | -3.1328 | -0.044754 | 0.0020893
509.4449 | -3.2614 | -0.046592 | 0.0019741
508.337 | -3.401 | -0.048586 | 0.0024944
507.4438 | -3.5652 | -0.050932 | 0.0022583
506.3352 | -3.6911 | -0.05273 | 0.0026725
506.0014 | -3.8088 | -0.054412 | 0.0021388
504.7774 | -3.9867 | -0.056953 | 0.0022892
504.2284 | -4.0853 | -0.058361 | 0.0022629
502.985 | -4.2604 | -0.060863 | 0.002116
502.1129 | -4.4137 | -0.063053 | 0.0019369
501.3256 | -4.5451 | -0.06493 | 0.0020274
499.8252 | -4.7284 | -0.067549 | 0.0024563
499.0042 | -4.8352 | -0.069074 | 0.0023625
498.2012 | -4.9885 | -0.071264 | 0.0021962
497.4055 | -5.1445 | -0.073492 | 0.0017395
496.5878 | -5.2348 | -0.074783 | 0.0022915
495.5128 | -5.4017 | -0.077168 | 0.0019164
494.371 | -5.514 | -0.078771 | 0.0023766
493.7383 | -5.6919 | -0.081312 | 0.0020608
492.5137 | -5.8041 | -0.082916 | 0.0021945
491.9032 | -5.9245 | -0.084636 | 0.0024379
490.7784 | -6.1188 | -0.087412 | 0.0021966
489.7877 | -6.2228 | -0.088898 | 0.0026053
489.1767 | -6.3898 | -0.091283 | 0.0022182
488.144 | -6.5239 | -0.093199 | 0.002514
487.5365 | -6.6334 | -0.094763 | 0.0020538
486.7089 | -6.773 | -0.096757 | 0.0021642
485.9666 | -6.9071 | -0.098673 | 0.0023393
484.6236 | -7.0522 | -0.10075 | 0.0031927
483.8362 | -7.2082 | -0.10297 | 0.0032294
483.4594 | -7.3177 | -0.10454 | 0.0028014
482.6642 | -7.4901 | -0.107 | 0.0022491
481.9959 | -7.6242 | -0.10892 | 0.0019878
481.0587 | -7.7884 | -0.11126 | 0.002084
480.1434 | -7.8869 | -0.11267 | 0.0023518
479.2618 | -8.0046 | -0.11435 | 0.0022119
478.4133 | -8.1743 | -0.11678 | 0.0022068
477.6995 | -8.2893 | -0.11842 | 0.0020305
476.3981 | -8.448 | -0.12069 | 0.0024624
475.7734 | -8.5821 | -0.1226 | 0.0023141
474.7148 | -8.7135 | -0.12448 | 0.0025103
473.794 | -8.8969 | -0.1271 | 0.0022023
473.0193 | -9.0283 | -0.12898 | 0.0021901
472.3005 | -9.1378 | -0.13054 | 0.0020496
471.4504 | -9.2582 | -0.13226 | 0.0023863
470.7162 | -9.3814 | -0.13402 | 0.002337
469.4199 | -9.551 | -0.13644 | 0.0023653
469.1729 | -9.6386 | -0.13769 | 0.0018982
468.0895 | -9.8111 | -0.14016 | 0.002047
467.1221 | -9.9315 | -0.14188 | 0.0021963
466.0008 | -10.0601 | -0.14372 | 0.0024538
465.2243 | -10.2216 | -0.14602 | 0.0019609
464.6653 | -10.3092 | -0.14727 | 0.0019079
463.4831 | -10.4926 | -0.14989 | 0.0018116
462.353 | -10.6157 | -0.15165 | 0.0019204
461.6733 | -10.7088 | -0.15298 | 0.0019836
460.2457 | -10.9031 | -0.15576 | 0.0019829
459.5433 | -10.9934 | -0.15705 | 0.0021909
458.2238 | -11.1878 | -0.15983 | 0.0019293
457.4457 | -11.2918 | -0.16131 | 0.0019711
456.8664 | -11.404 | -0.16291 | 0.0020354
455.3055 | -11.5819 | -0.16546 | 0.0019802
454.9066 | -11.6421 | -0.16632 | 0.0022768
453.7928 | -11.8419 | -0.16917 | 0.001807
452.6595 | -11.9487 | -0.1707 | 0.0023067
452.1245 | -12.0855 | -0.17265 | 0.0020623
450.4822 | -12.2607 | -0.17515 | 0.0021949
450.117 | -12.3592 | -0.17656 | 0.002276
449.1859 | -12.5097 | -0.17871 | 0.0022292
448.006 | -12.6411 | -0.18059 | 0.0022687
447.5573 | -12.767 | -0.18239 | 0.0020651
446.4145 | -12.9422 | -0.18489 | 0.0021635
445.5243 | -13.0352 | -0.18622 | 0.0019904
444.4901 | -13.2104 | -0.18872 | 0.0018887
443.7579 | -13.3445 | -0.19064 | 0.001745
442.6366 | -13.4376 | -0.19197 | 0.0021225
441.4469 | -13.6128 | -0.19447 | 0.0019747
440.7554 | -13.7113 | -0.19588 | 0.0020329
439.6708 | -13.8782 | -0.19826 | 0.0019551
438.7145 | -13.9905 | -0.19986 | 0.0020649
437.9472 | -14.1109 | -0.20158 | 0.0020924
436.6309 | -14.2943 | -0.2042 | 0.0022315
435.9499 | -14.3901 | -0.20557 | 0.0023545
434.9013 | -14.557 | -0.20796 | 0.0020372
434.0726 | -14.6939 | -0.20991 | 0.0019815
433.3758 | -14.8143 | -0.21163 | 0.0022139
432.1183 | -14.9539 | -0.21363 | 0.0022489
431.3496 | -15.0716 | -0.21531 | 0.0021834
430.55 | -15.2522 | -0.21789 | 0.0019993
429.4583 | -15.3726 | -0.21961 | 0.0019776
428.5559 | -15.4986 | -0.22141 | 0.0020639
427.5773 | -15.6682 | -0.22383 | 0.0016985
426.8683 | -15.7312 | -0.22473 | 0.0020427
425.5815 | -15.9283 | -0.22755 | 0.0018023
424.4465 | -16.0405 | -0.22915 | 0.0018122
423.7291 | -16.1801 | -0.23114 | 0.0021536
422.1754 | -16.358 | -0.23369 | 0.0019084
421.3397 | -16.4346 | -0.23478 | 0.0021674
421.0239 | -16.5879 | -0.23697 | 0.0015978
419.5529 | -16.7083 | -0.23869 | 0.0019612
418.6517 | -16.8424 | -0.24061 | 0.0019185
417.2552 | -17.0094 | -0.24299 | 0.002114
416.662 | -17.1052 | -0.24436 | 0.0018647
415.615 | -17.2502 | -0.24643 | 0.0021165
414.7583 | -17.3789 | -0.24827 | 0.0024393
413.6844 | -17.4938 | -0.24991 | 0.0026008
412.7701 | -17.6717 | -0.25245 | 0.0018539
412.37 | -17.7867 | -0.2541 | 0.0017506
411.2188 | -17.9427 | -0.25632 | 0.0015987
409.8384 | -18.0522 | -0.25789 | 0.002099
409.2207 | -18.1726 | -0.25961 | 0.002066
408.015 | -18.3012 | -0.26145 | 0.002132
407.4541 | -18.4025 | -0.26289 | 0.002073
406.4576 | -18.5722 | -0.26532 | 0.0017848
405.209 | -18.72 | -0.26743 | 0.001845
404.6437 | -18.8103 | -0.26872 | 0.0018998
403.4781 | -18.9444 | -0.27063 | 0.0021474
402.4539 | -19.0758 | -0.27251 | 0.0020067
401.7007 | -19.2017 | -0.27431 | 0.0018103
401.0201 | -19.3139 | -0.27591 | 0.0015399
399.9988 | -19.4207 | -0.27744 | 0.0019419
398.8928 | -19.5575 | -0.27939 | 0.0020841
398.0238 | -19.6369 | -0.28053 | 0.0023023
397.1397 | -19.8093 | -0.28299 | 0.0019878
396.2663 | -19.9407 | -0.28487 | 0.0017685
395.5612 | -20.0338 | -0.2862 | 0.0022212
394.6416 | -20.1569 | -0.28796 | 0.0019267
393.6796 | -20.2609 | -0.28944 | 0.0020124
393.0968 | -20.4169 | -0.29167 | 0.0015026
392.2875 | -20.4744 | -0.29249 | 0.0018661
391.3093 | -20.5949 | -0.29421 | 0.0019091
390.1043 | -20.7317 | -0.29617 | 0.0020909
389.6475 | -20.8193 | -0.29742 | 0.0018391
388.5034 | -20.9698 | -0.29957 | 0.0018571
387.8042 | -21.0684 | -0.30098 | 0.0014028
386.9475 | -21.1669 | -0.30238 | 0.001707
385.9137 | -21.3065 | -0.30438 | 0.001728
385.0448 | -21.3393 | -0.30485 | 0.0024758
384.2217 | -21.4926 | -0.30704 | 0.0017116
383.5831 | -21.5884 | -0.30841 | 0.0018832
382.9444 | -21.7033 | -0.31005 | 0.0015113
381.6859 | -21.7964 | -0.31138 | 0.0018472
381.2162 | -21.9004 | -0.31286 | 0.0015816
379.7103 | -22.0455 | -0.31494 | 0.0019351
379.0824 | -22.133 | -0.31619 | 0.0015983
378.3731 | -22.2152 | -0.31736 | 0.0015832
377.4675 | -22.3493 | -0.31928 | 0.0013496
376.6116 | -22.4095 | -0.32014 | 0.0016863
375.5084 | -22.5326 | -0.32189 | 0.0016282
374.7442 | -22.6065 | -0.32295 | 0.0018239
374.1074 | -22.7051 | -0.32436 | 0.0015344
373.011 | -22.8173 | -0.32596 | 0.0013722
372.7291 | -22.8638 | -0.32663 | 0.0016401
371.3807 | -22.9979 | -0.32854 | 0.0014917
370.5034 | -23.0582 | -0.3294 | 0.0020609
370.3451 | -23.1375 | -0.33054 | 0.00146
368.9955 | -23.247 | -0.3321 | 0.0013988
368.8528 | -23.2963 | -0.3328 | 0.0013653
367.5064 | -23.4276 | -0.33468 | 0.0013806
366.5078 | -23.4906 | -0.33558 | 0.0017094
365.989 | -23.57 | -0.33671 | 0.0015752
364.9859 | -23.6712 | -0.33816 | 0.0014789
364.5406 | -23.726 | -0.33894 | 0.0013341
363.4324 | -23.8519 | -0.34074 | 0.0013887
362.7386 | -23.9039 | -0.34148 | 0.0013583
361.9322 | -23.9696 | -0.34242 | 0.0017202
361.1799 | -24.0708 | -0.34387 | 0.0014759
360.6948 | -24.0982 | -0.34426 | 0.0010119
360.0002 | -24.2022 | -0.34575 | 0.00096273
359.193 | -24.2761 | -0.3468 | 0.00099769
358.1446 | -24.2789 | -0.34684 | 0.0016508
357.4415 | -24.3747 | -0.34821 | 0.0012327
357.0375 | -24.4267 | -0.34895 | 0.0011212
355.9182 | -24.5361 | -0.35052 | 0.00093691
355.2846 | -24.5608 | -0.35087 | 0.0011416
354.5964 | -24.6182 | -0.35169 | 0.0010216
353.748 | -24.6785 | -0.35255 | 0.00094673
353.3323 | -24.7168 | -0.3531 | 0.0010523
352.2617 | -24.7852 | -0.35407 | 0.0010392
351.7243 | -24.8126 | -0.35447 | 0.0010624
351.2144 | -24.8728 | -0.35533 | 0.00072338
350.2677 | -24.9303 | -0.35615 | 0.0005221
349.9209 | -24.9467 | -0.35638 | 0.00063249
348.728 | -24.9987 | -0.35712 | 0.00059626
348.1707 | -25.0069 | -0.35724 | 0.00062085
347.7573 | -25.0425 | -0.35775 | 0.00055754
346.6296 | -25.0863 | -0.35838 | 0.00050943
346.4073 | -25.0835 | -0.35834 | 0.00054875
345.3028 | -25.1383 | -0.35912 | 0.00048239
345.0178 | -25.1437 | -0.3592 | 0.00018409
344.4123 | -25.1602 | -0.35943 | 0.00036978
343.3574 | -25.204 | -0.36006 | -4.7862e-05
343.3186 | -25.1656 | -0.35951 | 0.00014058
342.7205 | -25.204 | -0.36006 | -3.3215e-05
341.7235 | -25.1985 | -0.35998 | -0.00023066
341.3716 | -25.1848 | -0.35978 | 0.00016194
340.3661 | -25.1985 | -0.35998 | -0.00033437
340.1979 | -25.1739 | -0.35963 | -0.00026995
338.9571 | -25.2122 | -0.36017 | -0.00069078
338.4951 | -25.1547 | -0.35935 | -0.00064507
338.3149 | -25.1383 | -0.35912 | -0.00029985
337.2024 | -25.1273 | -0.35896 | -0.00092405
336.4343 | -25.0616 | -0.35802 | -0.00070124
335.9678 | -25.089 | -0.35841 | -0.0011273
335.5521 | -25.0206 | -0.35744 | -0.0012138
334.9288 | -24.9877 | -0.35697 | -0.0012171
334.1989 | -24.9494 | -0.35642 | -0.0014729
334.0381 | -24.8919 | -0.3556 | -0.0016772
333.1941 | -24.8399 | -0.35486 | -0.0016016
332.5264 | -24.777 | -0.35396 | -0.002396
332.1498 | -24.6702 | -0.35243 | -0.001631
331.5096 | -24.6511 | -0.35216 | -0.0019281
331.2699 | -24.5662 | -0.35095 | -0.0022989
330.7354 | -24.5088 | -0.35013 | -0.0021564
329.725 | -24.4102 | -0.34872 | -0.0050799
329.6031 | -24.298 | -0.34711 | -0.0025472
328.7771 | -24.2132 | -0.3459 | -0.0037302
328.8322 | -24.0927 | -0.34418 | -0.0024315
327.8839 | -23.9915 | -0.34274 | -0.0030455
327.4354 | -23.8628 | -0.3409 | -0.0042669
326.7739 | -23.7424 | -0.33918 | -0.0039959
326.1122 | -23.6138 | -0.33734 | -0.0048607
326.0059 | -23.4359 | -0.3348 | -0.0037935
325.2376 | -23.3127 | -0.33304 | -0.0052347
324.7607 | -23.1539 | -0.33077 | -0.0071324
324.398 | -23.0089 | -0.3287 | -0.0050603
323.8857 | -22.8173 | -0.32596 | -0.0055986
323.7082 | -22.6284 | -0.32326 | -0.0049554
322.6904 | -22.404 | -0.32006 | -0.0044575
322.3352 | -22.2097 | -0.31728 | -0.0061458
322.0512 | -22.0537 | -0.31505 | -0.0051029
321.0325 | -21.8867 | -0.31267 | -0.0090131
321.0565 | -21.6595 | -0.30942 | -0.0063193
320.3808 | -21.457 | -0.30653 | -0.0056436
319.974 | -21.2189 | -0.30313 | -0.0068664
319.5591 | -20.9972 | -0.29996 | -0.0056819
318.5864 | -20.7481 | -0.2964 | -0.0072628
318.4365 | -20.4799 | -0.29257 | -0.0064845
317.942 | -20.354 | -0.29077 | -0.0071996
317.2459 | -20.0666 | -0.28667 | -0.015084
316.9411 | -19.8011 | -0.28287 | -0.0079412
316.4702 | -19.6123 | -0.28018 | -0.0089866
316.5849 | -19.3687 | -0.2767 | -0.0056336
315.7496 | -19.1388 | -0.27341 | -0.005781
315.2824 | -18.8651 | -0.2695 | -0.0080498
314.6208 | -18.5941 | -0.26563 | -0.0055494
313.9235 | -18.3998 | -0.26285 | -0.0075244
313.9709 | -18.1261 | -0.25894 | -0.0051669
312.8804 | -17.9181 | -0.25597 | -0.0074124
312.484 | -17.6416 | -0.25202 | -0.0068366
311.905 | -17.3789 | -0.24827 | -0.0058134
311.4087 | -17.1544 | -0.24506 | -0.0080927
310.9284 | -16.8972 | -0.24139 | -0.0068422
310.1227 | -16.6536 | -0.23791 | -0.0071255
310.0945 | -16.41 | -0.23443 | -0.0066706
309.4712 | -16.1992 | -0.23142 | -0.0069294
308.7398 | -15.9638 | -0.22805 | -0.0072455
308.5529 | -15.6901 | -0.22414 | -0.006225
307.9646 | -15.4684 | -0.22098 | -0.0057563
307.3044 | -15.2358 | -0.21765 | -0.0072054
307.0141 | -15.0196 | -0.21457 | -0.0062043
306.2461 | -14.776 | -0.21109 | -0.0083144
305.9315 | -14.5433 | -0.20776 | -0.0056907
305.3503 | -14.297 | -0.20424 | -0.0044044
305.0516 | -14.0808 | -0.20115 | -0.0062807
304.3306 | -13.9056 | -0.19865 | -0.0065191
303.3263 | -13.673 | -0.19533 | -0.010086
303.6011 | -13.4431 | -0.19204 | -0.0048912
302.9271 | -13.2652 | -0.1895 | -0.005539
302.3571 | -12.9887 | -0.18555 | -0.0047493
301.7465 | -12.8081 | -0.18297 | -0.0049956
301.2117 | -12.6001 | -0.18 | -0.0051794
300.3894 | -12.3346 | -0.17621 | -0.0059142
299.7741 | -12.1184 | -0.17312 | -0.0042658
299.4226 | -11.9514 | -0.17073 | -0.0062002
298.9349 | -11.7324 | -0.16761 | -0.0050736
297.8034 | -11.5299 | -0.16471 | -0.0058822
297.9154 | -11.2973 | -0.16139 | -0.0040413
297.1393 | -11.0947 | -0.1585 | -0.0036658
296.2347 | -10.884 | -0.15549 | -0.0055029
295.8062 | -10.7006 | -0.15287 | -0.0046129
294.7928 | -10.4926 | -0.14989 | -0.0048985
294.6928 | -10.29 | -0.147 | -0.003881
293.899 | -10.0848 | -0.14407 | -0.0036808
293.0447 | -9.8932 | -0.14133 | -0.0043854
292.6275 | -9.7289 | -0.13898 | -0.0036656
291.6683 | -9.51 | -0.13586 | -0.0045659
291.11 | -9.2992 | -0.13285 | -0.0036325
290.5155 | -9.187 | -0.13124 | -0.0039818
289.9128 | -8.9489 | -0.12784 | -0.0042652
289.0325 | -8.771 | -0.1253 | -0.0038656
288.2963 | -8.5685 | -0.12241 | -0.00435
288.0427 | -8.3906 | -0.11987 | -0.0032784
287.1411 | -8.2592 | -0.11799 | -0.0032143
286.4806 | -8.0156 | -0.11451 | -0.0036899
285.8362 | -7.8842 | -0.11263 | -0.0030283
284.5622 | -7.6789 | -0.1097 | -0.0036178
284.4249 | -7.4846 | -0.10692 | -0.0025953
283.396 | -7.3669 | -0.10524 | -0.0033482
282.6168 | -7.1863 | -0.10266 | -0.0037854
281.8938 | -7.0248 | -0.10035 | -0.0025242
281.3524 | -6.8879 | -0.098399 | -0.0030023
280.6853 | -6.6745 | -0.095349 | -0.0022066
279.338 | -6.5732 | -0.093903 | -0.0026182
278.917 | -6.3761 | -0.091087 | -0.0025833
277.8679 | -6.2393 | -0.089132 | -0.002993
276.859 | -6.1188 | -0.087412 | -0.003139
276.5104 | -5.9409 | -0.084871 | -0.0027188
275.7516 | -5.7959 | -0.082798 | -0.0021264
274.7165 | -5.6481 | -0.080687 | -0.0022592
273.9936 | -5.462 | -0.078028 | -0.0018325
273.0669 | -5.3963 | -0.07709 | -0.0025054
271.9648 | -5.2129 | -0.07447 | -0.0026861
271.2199 | -5.1062 | -0.072945 | -0.0022341
270.5075 | -4.9474 | -0.070677 | -0.0026909
269.8395 | -4.8133 | -0.068761 | -0.0017344
268.7347 | -4.7175 | -0.067393 | -0.0023579
268.5023 | -4.5697 | -0.065281 | -0.001725
266.8411 | -4.4493 | -0.063561 | -0.0021129
266.3634 | -4.3261 | -0.061802 | -0.0020381
265.6236 | -4.2221 | -0.060316 | -0.0015808
264.454 | -4.0962 | -0.058517 | -0.0017727
264.0037 | -3.9895 | -0.056992 | -0.0014934
262.8533 | -3.9156 | -0.055937 | -0.0017147
261.9395 | -3.7842 | -0.05406 | -0.0019991
261.2547 | -3.7021 | -0.052887 | -0.0016626
260.0029 | -3.5734 | -0.051049 | -0.0017989
259.5925 | -3.4557 | -0.049368 | -0.0014644
258.4091 | -3.3709 | -0.048156 | -0.0012139
257.6772 | -3.2806 | -0.046865 | -0.0018166
257.0025 | -3.1902 | -0.045575 | -0.0014978
255.4458 | -3.1191 | -0.044558 | -0.0017902
255.2236 | -2.9686 | -0.042408 | -0.0010887
254.2876 | -2.9056 | -0.041509 | -0.0010632
252.9341 | -2.8043 | -0.040062 | -0.0016118
252.3146 | -2.7469 | -0.039241 | -0.0011482
250.8675 | -2.6511 | -0.037872 | -0.0014402
250.7023 | -2.5525 | -0.036465 | -0.00091733
249.3859 | -2.5115 | -0.035878 | -0.0011393
248.5327 | -2.4157 | -0.03451 | -0.0011723
247.7613 | -2.3637 | -0.033767 | -0.00090632
246.5374 | -2.2843 | -0.032633 | -0.0011949
245.8977 | -2.1995 | -0.031421 | -0.00084114
244.6551 | -2.1666 | -0.030952 | -0.0010418
244.2141 | -2.09 | -0.029857 | -0.00066955
243.2946 | -2.0462 | -0.029231 | -0.00068129
242.2907 | -1.9942 | -0.028488 | -0.00083773
241.3527 | -1.9559 | -0.027941 | -0.00078649
240.1381 | -1.8956 | -0.027081 | -0.00068538
239.5369 | -1.8327 | -0.026181 | -0.00071429
238.7178 | -1.8108 | -0.025869 | -0.00047761
237.2286 | -1.7561 | -0.025087 | -0.00071209
237.1284 | -1.7123 | -0.024461 | -0.00040427
235.7706 | -1.7123 | -0.024461 | -0.00044864
235.0871 | -1.6493 | -0.023562 | -0.00054751
234.1301 | -1.6274 | -0.023249 | -0.00041659
232.546 | -1.611 | -0.023014 | -0.00082783
232.2305 | -1.5398 | -0.021998 | -0.00024653
231.2206 | -1.5426 | -0.022037 | -0.00030362
230.4205 | -1.4878 | -0.021255 | -0.00016823
229.8515 | -1.4988 | -0.021411 | -0.00025129
228.3874 | -1.4824 | -0.021177 | -0.00043972
227.6315 | -1.455 | -0.020786 | -0.0002505
226.7395 | -1.444 | -0.020629 | -0.0002092
225.7198 | -1.4002 | -0.020004 | -0.00019655
224.8219 | -1.4057 | -0.020082 | 5.4848e-05
223.9359 | -1.403 | -0.020043 | -0.00015463
222.9348 | -1.3619 | -0.019456 | 8.8135e-05
221.9706 | -1.4167 | -0.020238 | -0.00015572
221.1545 | -1.3729 | -0.019613 | -1.2749e-05
220.7164 | -1.3756 | -0.019652 | 0.00012565
219.2086 | -1.3866 | -0.019808 | -8.3671e-05
218.0875 | -1.3701 | -0.019573 | 0.00013031
217.2933 | -1.4057 | -0.020082 | 0.0001133
216.4048 | -1.3701 | -0.019573 | 0.00035081
215.3871 | -1.3948 | -0.019925 | 0.0004049
214.8778 | -1.4249 | -0.020355 | 0.00021109
213.7298 | -1.4358 | -0.020512 | 0.00010619
212.6832 | -1.4714 | -0.02102 | 8.0861e-05
212.0993 | -1.4659 | -0.020942 | 0.00012218
210.7841 | -1.4577 | -0.020825 | 0.00050132
209.7819 | -1.4878 | -0.021255 | 0.00021087
208.8991 | -1.4933 | -0.021333 | 0.00046225
207.9763 | -1.5563 | -0.022232 | 0.0003183
206.8151 | -1.5316 | -0.02188 | 0.00054092
206.3615 | -1.5754 | -0.022506 | 0.00041448
204.7824 | -1.6274 | -0.023249 | 0.00013851
204.7912 | -1.6083 | -0.022975 | 0.00038585
203.6258 | -1.6548 | -0.02364 | 0.00049878
202.524 | -1.6493 | -0.023562 | 0.0005685
201.7511 | -1.6904 | -0.024148 | 0.0005807
200.6469 | -1.7588 | -0.025126 | 0.00032684
200.1856 | -1.7424 | -0.024891 | 0.00052991
199.1925 | -1.7944 | -0.025634 | 0.00057243
198.015 | -1.819 | -0.025986 | 0.00055314
197.308 | -1.8491 | -0.026416 | 0.00068531
196.4603 | -1.9039 | -0.027198 | 0.00048069
195.6117 | -1.9121 | -0.027315 | 0.00069272
194.6264 | -1.9778 | -0.028254 | 0.00045531
193.6133 | -1.9997 | -0.028566 | 0.00063191
193.2975 | -2.0243 | -0.028918 | 0.00082192
192.0501 | -2.0599 | -0.029427 | 0.0007316
191.4476 | -2.0954 | -0.029935 | 0.00080679
190.3956 | -2.1912 | -0.031303 | 0.00041357
189.3245 | -2.1995 | -0.031421 | 0.00083811
188.8791 | -2.2405 | -0.032007 | 0.00067731
187.7484 | -2.2679 | -0.032398 | 0.00071423
187.1785 | -2.3254 | -0.033219 | 0.00071052
185.7617 | -2.3883 | -0.034119 | 0.00080889
184.9017 | -2.4102 | -0.034431 | 0.0011237
184.4269 | -2.4622 | -0.035174 | 0.00086844
183.4898 | -2.5169 | -0.035956 | 0.00065476
182.9879 | -2.5607 | -0.036582 | 0.00065847
181.5454 | -2.6374 | -0.037677 | 0.00082429
180.922 | -2.6346 | -0.037638 | 0.0011792
179.9001 | -2.7031 | -0.038615 | 0.0013047
179.2211 | -2.7715 | -0.039593 | 0.00079432
178.5015 | -2.8344 | -0.040492 | 0.00072728
177.6824 | -2.9056 | -0.041509 | 0.00070396
176.9568 | -2.8974 | -0.041391 | 0.0010685
176.136 | -2.9549 | -0.042212 | 0.0009601
174.9053 | -3.0425 | -0.043464 | 0.00066205
174.5416 | -3.078 | -0.043972 | 0.00072773
173.3667 | -3.141 | -0.044871 | 0.00082759
172.4248 | -3.1574 | -0.045106 | 0.0011057
171.694 | -3.2231 | -0.046044 | 0.0010144
170.343 | -3.3162 | -0.047374 | 0.0010421
170.3384 | -3.3189 | -0.047413 | 0.001007
168.9573 | -3.4174 | -0.04882 | 0.00097536
168.3545 | -3.4612 | -0.049446 | 0.0010084
167.8146 | -3.4968 | -0.049954 | 0.0011618
166.7926 | -3.5652 | -0.050932 | 0.0010562
166.3381 | -3.6035 | -0.051479 | 0.00093811
164.9538 | -3.7294 | -0.053278 | 0.00072861
164.5344 | -3.7322 | -0.053317 | 0.00099182
163.4206 | -3.7951 | -0.054216 | 0.0011261
162.7536 | -3.8417 | -0.054881 | 0.001149
162.2873 | -3.8882 | -0.055546 | 0.00083362
161.129 | -3.9758 | -0.056797 | 0.00088382
160.7118 | -4.0059 | -0.057227 | 0.00076202
159.6607 | -4.0415 | -0.057735 | 0.0012513
159.0497 | -4.1044 | -0.058634 | 0.0010594
157.941 | -4.1537 | -0.059338 | 0.0015584
157.2547 | -4.2522 | -0.060746 | 0.0010793
156.577 | -4.2878 | -0.061254 | 0.001027
156.0091 | -4.3644 | -0.062349 | 0.00095342
154.9 | -4.4301 | -0.063287 | 0.00080923
154.3307 | -4.4493 | -0.063561 | 0.0010382
153.3024 | -4.5451 | -0.06493 | 0.00093769
152.774 | -4.5505 | -0.065008 | 0.0011651
151.8451 | -4.6299 | -0.066142 | 0.0014003
151.2175 | -4.6819 | -0.066885 | 0.0014181
150.6262 | -4.7257 | -0.06751 | 0.0010095
149.7508 | -4.8352 | -0.069074 | 0.00077989
149.4805 | -4.8543 | -0.069348 | 0.00085231
148.2249 | -4.8954 | -0.069934 | 0.0013781
147.2942 | -4.9693 | -0.07099 | 0.0012879
146.9574 | -5.0049 | -0.071498 | 0.0012072
145.8984 | -5.1198 | -0.073141 | 0.0010202
145.1993 | -5.1582 | -0.073688 | 0.00095311
144.5605 | -5.2074 | -0.074392 | 0.0011551
143.9821 | -5.2567 | -0.075096 | 0.00098155
143.1071 | -5.2977 | -0.075682 | 0.0011462
142.428 | -5.3799 | -0.076855 | 0.0010093
141.7912 | -5.4072 | -0.077246 | 0.0013108
141.0262 | -5.4647 | -0.078067 | 0.0012637
140.5298 | -5.514 | -0.078771 | 0.0011003
139.9716 | -5.5742 | -0.079631 | 0.0012569
138.8913 | -5.6536 | -0.080765 | 0.00095586
138.2556 | -5.6891 | -0.081273 | 0.0010085
137.6385 | -5.7795 | -0.082564 | 0.0010656
136.4779 | -5.815 | -0.083072 | 0.00091907
136.2395 | -5.8315 | -0.083307 | 0.0013112
135.6203 | -5.93 | -0.084714 | 0.00091414
134.7761 | -5.9245 | -0.084636 | 0.0015319
134.3609 | -6.0039 | -0.08577 | 0.0012803
133.61 | -6.0586 | -0.086552 | 0.0010719
132.8874 | -6.1271 | -0.087529 | 0.0014028
132.4368 | -6.1763 | -0.088233 | 0.001088
131.5308 | -6.2146 | -0.088781 | 0.001205
131.1035 | -6.3022 | -0.090032 | 0.0010136
130.0649 | -6.357 | -0.090814 | 0.0010685
129.4541 | -6.3898 | -0.091283 | 0.0014647
128.7889 | -6.4664 | -0.092378 | 0.00097836
128.3451 | -6.4856 | -0.092651 | 0.00093635
127.9058 | -6.5486 | -0.093551 | 0.0011257
126.7507 | -6.606 | -0.094372 | 0.0011094
126.2572 | -6.6225 | -0.094606 | 0.0014328
125.5787 | -6.7319 | -0.09617 | 0.00098658
124.9533 | -6.7456 | -0.096366 | 0.0011589
124.4288 | -6.8058 | -0.097226 | 0.0012319
123.6367 | -6.866 | -0.098086 | 0.0012487
123.1988 | -6.8879 | -0.098399 | 0.0015528
122.3023 | -6.9892 | -0.099846 | 0.001345
121.8832 | -7.0193 | -0.10028 | 0.001182
121.5369 | -7.0686 | -0.10098 | 0.0011502
120.936 | -7.1178 | -0.10168 | 0.00072605
120.4277 | -7.1397 | -0.102 | 0.0011374
119.4634 | -7.2355 | -0.10336 | 0.00089677
118.7281 | -7.2301 | -0.10329 | 0.0015976
118.2964 | -7.3094 | -0.10442 | 0.0010984
117.2397 | -7.3751 | -0.10536 | 0.0015958
117.2596 | -7.3943 | -0.10563 | 0.0013627
116.1961 | -7.4709 | -0.10673 | 0.0013877
116.0881 | -7.5038 | -0.1072 | 0.0013782
115.5954 | -7.553 | -0.1079 | 0.0011144
114.5338 | -7.6324 | -0.10903 | 0.00090601
114.6129 | -7.6461 | -0.10923 | 0.0011446
113.4901 | -7.7173 | -0.11025 | 0.001319
112.9801 | -7.7309 | -0.11044 | 0.0010679
112.529 | -7.813 | -0.11161 | 0.00095319
111.9487 | -7.8596 | -0.11228 | 0.0010897
111.3326 | -7.8541 | -0.1122 | 0.0018195
110.2729 | -7.9636 | -0.11377 | 0.0016065
110.2981 | -7.9855 | -0.11408 | 0.0014238
109.8498 | -8.043 | -0.1149 | 0.00099328
109.2263 | -8.0813 | -0.11545 | 0.0010336
108.8975 | -8.1251 | -0.11607 | 0.0010316
107.8028 | -8.1853 | -0.11693 | 0.001604
107.3728 | -8.2154 | -0.11736 | 0.0021614
107.0023 | -8.2619 | -0.11803 | 0.0019422
106.6815 | -8.3112 | -0.11873 | 0.0011877
106.396 | -8.3632 | -0.11947 | 0.0010536
105.6535 | -8.4453 | -0.12065 | 0.0013245
105.0355 | -8.448 | -0.12069 | 0.0010836
104.6889 | -8.4891 | -0.12127 | 0.0014889
104.4727 | -8.5548 | -0.12221 | 0.00072256
103.5561 | -8.5602 | -0.12229 | 0.0015633
103.087 | -8.656 | -0.12366 | 0.0008469
102.6328 | -8.6478 | -0.12354 | 0.0012849
101.9304 | -8.7382 | -0.12483 | 0.00084772
101.0556 | -8.7765 | -0.12538 | 0.001598
101.0504 | -8.7902 | -0.12557 | 0.0012685
100.2699 | -8.8367 | -0.12624 | 0.0013349
100.346 | -8.8558 | -0.12651 | 0.001293
98.5229 | -9.0146 | -0.12878 | 0.0013704
96.9895 | -9.1432 | -0.13062 | 0.0012565
95.4775 | -9.2965 | -0.13281 | 0.0011916
94.243 | -9.4251 | -0.13464 | 0.0011923
92.9442 | -9.499 | -0.1357 | 0.0012961
91.7038 | -9.6113 | -0.1373 | 0.0012753
90.0783 | -9.7727 | -0.13961 | 0.0011721
88.8416 | -9.8713 | -0.14102 | 0.0014022
87.8409 | -9.9561 | -0.14223 | 0.0013285
86.2085 | -10.0902 | -0.14415 | 0.0014322
85.7186 | -10.1778 | -0.1454 | 0.0011324
83.9852 | -10.3147 | -0.14735 | 0.0012839
82.8231 | -10.4296 | -0.14899 | 0.0012509
81.2644 | -10.5309 | -0.15044 | 0.0014641
80.6961 | -10.6103 | -0.15158 | 0.0012697
79.8536 | -10.6896 | -0.15271 | 0.0014236
78.4069 | -10.8238 | -0.15463 | 0.0012439
77.0624 | -10.9332 | -0.15619 | 0.0014211
76.5851 | -11.0153 | -0.15736 | 0.0011735
75.3263 | -11.092 | -0.15846 | 0.0013075
74.421 | -11.196 | -0.15994 | 0.0010702
73.3864 | -11.2781 | -0.16112 | 0.0012389
72.1566 | -11.3821 | -0.1626 | 0.0015181
70.731 | -11.4724 | -0.16389 | 0.0014946
70.4198 | -11.5354 | -0.16479 | 0.0013875
69.9416 | -11.6175 | -0.16596 | 0.0010214
68.4289 | -11.7133 | -0.16733 | 0.0011745
67.3763 | -11.831 | -0.16901 | 0.0013641
66.305 | -11.8775 | -0.16968 | 0.0013863
65.6657 | -11.9404 | -0.17058 | 0.0013284
65.4271 | -12.0171 | -0.17167 | 0.0010985
63.9922 | -12.1019 | -0.17288 | 0.0013511
62.9577 | -12.1923 | -0.17418 | 0.0016992
62.4015 | -12.2497 | -0.175 | 0.0016356
61.735 | -12.3154 | -0.17593 | 0.0013845
61.347 | -12.3838 | -0.17691 | 0.0012518
60.5369 | -12.4632 | -0.17805 | 0.0010434
59.3627 | -12.5453 | -0.17922 | 0.0012815
58.7856 | -12.6083 | -0.18012 | 0.0013052
58.2135 | -12.6329 | -0.18047 | 0.0013832
57.3489 | -12.726 | -0.1818 | 0.0011675
56.6587 | -12.8026 | -0.18289 | 0.0011155
55.6412 | -12.882 | -0.18403 | 0.0014181
55.0046 | -12.9176 | -0.18454 | 0.0022934
54.6608 | -12.9586 | -0.18512 | 0.001799
54.4281 | -13.0024 | -0.18575 | 0.0013159
53.8283 | -13.1064 | -0.18723 | 0.0010489
52.9221 | -13.1776 | -0.18825 | 0.0010222
51.9916 | -13.2268 | -0.18895 | 0.0015686
51.8525 | -13.2515 | -0.18931 | 0.001342
51.0094 | -13.3144 | -0.19021 | 0.0014313
50.3215 | -13.4102 | -0.19157 | 0.00094518
49.6382 | -13.4595 | -0.19228 | 0.0017336
49.2064 | -13.4951 | -0.19279 | 0.0022934
48.584 | -13.5252 | -0.19322 | 0.0014711
48.5556 | -13.5909 | -0.19416 | 0.00095431
48.3199 | -13.6374 | -0.19482 | 0.00076547
46.8564 | -13.7031 | -0.19576 | 0.0017972
46.3432 | -13.7387 | -0.19627 | 0.0025266
46.1234 | -13.7551 | -0.1965 | 0.0015048
45.9427 | -13.818 | -0.1974 | 0.0018468
45.4456 | -13.8974 | -0.19853 | 0.00096815
44.3306 | -13.9439 | -0.1992 | 0.0022544
44.7782 | -13.9686 | -0.19955 | 0.0011669
43.9513 | -13.9987 | -0.19998 | 0.0015347
43.7582 | -14.0343 | -0.20049 | 0.0014231
42.9688 | -14.1164 | -0.20166 | 0.0011709
42.3718 | -14.1684 | -0.20241 | 0.0076138
41.9449 | -14.2149 | -0.20307 | 0.0033935
41.6665 | -14.2231 | -0.20319 | 0.0025981
42.2126 | -14.2532 | -0.20362 | 0.00089739
41.4955 | -14.3216 | -0.20459 | 0.00074544
40.9591 | -14.3517 | -0.20502 | 0.0011076
40.034 | -14.3901 | -0.20557 | 0.0030944
40.0793 | -14.3955 | -0.20565 | 0.0021212
39.5471 | -14.4612 | -0.20659 | 0.0017944
39.4275 | -14.5214 | -0.20745 | 0.00071343
39.0839 | -14.5433 | -0.20776 | 0.0012628
38.5448 | -14.5871 | -0.20839 | 0.0017341
38.0574 | -14.5899 | -0.20843 | 0.0020953
38.3098 | -14.6118 | -0.20874 | 0.00087241
37.8909 | -14.6665 | -0.20952 | 0.0011612
37.0683 | -14.7349 | -0.2105 | 0.0010788
36.5619 | -14.7185 | -0.21026 | 0.0028837
36.9481 | -14.7431 | -0.21062 | 0.0013042
36.4522 | -14.7815 | -0.21116 | 0.0018033
35.9111 | -14.8499 | -0.21214 | 0.0011696
35.4491 | -14.88 | -0.21257 | 0.0075562
35.5415 | -14.8964 | -0.21281 | 0.0014497
35.2759 | -14.9019 | -0.21288 | 0.0017625
35.3508 | -14.932 | -0.21331 | 0.0007699
34.7324 | -14.9785 | -0.21398 | 0.00059614
34.322 | -15.0196 | -0.21457 | 0.0021498
33.7257 | -15.0196 | -0.21457 | 0.0039558
33.5518 | -15.0278 | -0.21468 | 0.077686
34.0673 | -15.0579 | -0.21511 | 0.0014628
33.3896 | -15.1126 | -0.21589 | 0.0012119
33.5342 | -15.1236 | -0.21605 | 0.0013628
33.1051 | -15.1564 | -0.21652 | 0.0011658
33.0992 | -15.1373 | -0.21625 | 0.0026946
32.9604 | -15.1783 | -0.21683 | 0.001386
32.5014 | -15.2057 | -0.21722 | 0.0027328
32.3447 | -15.2796 | -0.21828 | -9.959e-05
31.8037 | -15.2905 | -0.21844 | 0.0015302
32.1007 | -15.2823 | -0.21832 | 0.0022398
31.5595 | -15.2741 | -0.2182 | 0.0030731
31.216 | -15.3535 | -0.21934 | 0.00086532
31.4025 | -15.3918 | -0.21988 | 0
30.936 | -15.4082 | -0.22012 | -0.0010332
30.8545 | -15.3754 | -0.21965 | 0.002872
31.0176 | -15.3918 | -0.21988 | 0.0011777
31.0117 | -15.4137 | -0.2202 | 0.00077227
30.4052 | -15.4657 | -0.22094 | 0.00026531
30.1544 | -15.463 | -0.2209 | 0.0012226
30.2016 | -15.4575 | -0.22082 | 0.002104
29.8157 | -15.4767 | -0.2211 | 0.0031214
29.4828 | -15.5204 | -0.22172 | 0.0019929
29.4768 | -15.5642 | -0.22235 | 0.0012523
29.3773 | -15.5725 | -0.22246 | 0.00097731
29.0904 | -15.5752 | -0.2225 | 0.0021501
29.1022 | -15.5971 | -0.22282 | 0.0021371
28.6572 | -15.6217 | -0.22317 | 0.0012912
28.5812 | -15.6518 | -0.2236 | 0.00040807
28.6631 | -15.6628 | -0.22375 | 0.0006608
28.4755 | -15.6381 | -0.2234 | 0.0016853
28.2937 | -15.66 | -0.22371 | 0.0025299
28.0714 | -15.6901 | -0.22414 | 0.00080717
27.9419 | -15.7011 | -0.2243 | 0.0019052
27.9537 | -15.7202 | -0.22457 | -0.0088853
27.8776 | -15.7011 | -0.2243 | 0.0017287
27.6956 | -15.7339 | -0.22477 | 0.0014298
28.0417 | -15.775 | -0.22536 | -6.3447e-05
26.9729 | -15.8106 | -0.22587 | 0.00099508
26.9025 | -15.8133 | -0.2259 | -0.0017156
27.4255 | -15.7723 | -0.22532 | 0.0015627
27.2087 | -15.7941 | -0.22563 | 0.0027049
27.0849 | -15.8352 | -0.22622 | 0.026304
26.7499 | -15.8461 | -0.22637 | 0.0016607
26.8906 | -15.8544 | -0.22649 | 0.0014449
27.073 | -15.8571 | -0.22653 | 0.00094063
26.6557 | -15.8571 | -0.22653 | 0.0015408
26.62 | -15.8817 | -0.22688 | 0.0004685
26.4495 | -15.8982 | -0.22712 | -0.0037526
25.9959 | -15.9283 | -0.22755 | -0.0023787
25.702 | -15.9118 | -0.22731 | 0.0080085
26.4911 | -15.9091 | -0.22727 | 0.0015569
26.1439 | -15.9529 | -0.2279 | -0.0015753
25.5897 | -15.9748 | -0.22821 | 0.00026729
25.9135 | -15.9721 | -0.22817 | 0.00080086
26.0198 | -15.9392 | -0.2277 | 0.0039814
26.4673 | -15.9584 | -0.22798 | 0.00052203
25.5718 | -15.9912 | -0.22845 | 0
25.7546 | -16.0131 | -0.22876 | -0.019671
25.4187 | -15.9967 | -0.22852 | 0.0061849
25.5777 | -15.9912 | -0.22845 | 0.0025816
25.7367 | -15.9885 | -0.22841 | 0.0018854
25.3302 | -16.035 | -0.22907 | 0.00054019
25.1234 | -16.0733 | -0.22962 | 0.00058266
25.1353 | -16.0678 | -0.22954 | 0.00051044
24.7512 | -16.0569 | -0.22938 | -0.0015216
25.6602 | -16.0514 | -0.22931 | 0.0025592
24.9821 | -16.0733 | -0.22962 | -0.00051044
25.188 | -16.1034 | -0.23005 | 0
25.2477 | -16.1253 | -0.23036 | -4.6931e-05
25.1353 | -16.0788 | -0.2297 | 0.002047
24.6685 | -16.1034 | -0.23005 | 0.0019267
24.4146 | -16.1226 | -0.23032 | 0.00040472
24.6387 | -16.15 | -0.23071 | 0
24.3438 | -16.1472 | -0.23067 | -0.0015541
24.7044 | -16.1144 | -0.23021 | 0.0012361
24.3259 | -16.15 | -0.23071 | -0.0023082
24.4445 | -16.1582 | -0.23083 | -0.0012658
24.0717 | -16.1691 | -0.23099 | 0.000609
24.4445 | -16.1691 | -0.23099 | 0.0019688
24.1664 | -16.1335 | -0.23048 | 0.0019438
24.5212 | -16.15 | -0.23071 | 0.0033604
24.1664 | -16.2074 | -0.23153 | -0.00048855
23.563 | -16.2156 | -0.23165 | 0.00047215
24.1605 | -16.2348 | -0.23193 | -0.0025468
23.8463 | -16.1965 | -0.23138 | 0.00010242
23.977 | -16.202 | -0.23146 | -0.0033023
24.0069 | -16.2074 | -0.23153 | -0.0019935
23.0827 | -16.202 | -0.23146 | -0.00028212
24.1664 | -16.2458 | -0.23208 | -0.00044069
24.0658 | -16.2156 | -0.23165 | 0.0008315
23.7755 | -16.2156 | -0.23165 | 0.0022989
24.0777 | -16.243 | -0.23204 | -0.00018515
23.3134 | -16.2594 | -0.23228 | 0.00074604
23.3673 | -16.2813 | -0.23259 | -0.0010394
23.4442 | -16.2348 | -0.23193 | 0.0014656
23.6279 | -16.243 | -0.23204 | 0.0012692
23.2545 | -16.2731 | -0.23247 | -0.00012339
23.0707 | -16.2731 | -0.23247 | -0.0007527
23.0117 | -16.2978 | -0.23283 | 0.00021626
23.8882 | -16.2786 | -0.23255 | 0.00065131
23.2784 | -16.2841 | -0.23263 | 0.00064496
23.3733 | -16.2923 | -0.23275 | 0.0010544
22.9877 | -16.3197 | -0.23314 | -0.0018157
22.7328 | -16.3087 | -0.23298 | -0.00018071
23.0767 | -16.3142 | -0.23306 | 0.0012044
22.7508 | -16.2895 | -0.23271 | -0.0048258
23.1656 | -16.3142 | -0.23306 | -0.00019385
23.0117 | -16.3197 | -0.23314 | -0.00079312
22.9048 | -16.3415 | -0.23345 | -0.00010626
23.3673 | -16.3169 | -0.2331 | 0.00062206
23.1596 | -16.3279 | -0.23326 | 0.00066478
22.5368 | -16.3388 | -0.23341 | 0.00034668
22.7388 | -16.3443 | -0.23349 | 0.00039849
22.4538 | -16.3607 | -0.23372 | 0
23.1006 | -16.3251 | -0.23322 | 0.0011664
23.6218 | -16.3197 | -0.23314 | 0.00046824
22.5548 | -16.3607 | -0.23372 | 0.00096667
22.5308 | -16.3717 | -0.23388 | 0.00079324
22.6198 | -16.3525 | -0.23361 | 0.0072155
22.9997 | -16.3306 | -0.23329 | 0.001751
23.0237 | -16.3443 | -0.23349 | 0.0014635
22.5548 | -16.3853 | -0.23408 | 0.00045471
22.5308 | -16.3881 | -0.23412 | 0.0026653
22.5428 | -16.3936 | -0.23419 | 0.00082282
22.8988 | -16.3744 | -0.23392 | 0.00059318
22.7508 | -16.347 | -0.23353 | 0.0018899
22.4478 | -16.399 | -0.23427 | 0.00042035
22.2396 | -16.4018 | -0.23431 | 0.0032803
22.1095 | -16.4319 | -0.23474 | 0.00052193
22.7268 | -16.3908 | -0.23415 | 0.00056639
22.3707 | -16.3717 | -0.23388 | 0.0014393
22.7088 | -16.41 | -0.23443 | -0.00017798
22.1746 | -16.4127 | -0.23447 | 0.00050255
22.1806 | -16.3908 | -0.23415 | -0.0034183
21.8301 | -16.399 | -0.23427 | -0.0095758
22.8748 | -16.3881 | -0.23412 | 0.0012391
22.3407 | -16.4291 | -0.2347 | 0.0026268
21.8831 | -16.4346 | -0.23478 | 0.0010737
22.1806 | -16.4483 | -0.23498 | 0.0037643
22.4598 | -16.4072 | -0.23439 | 0.0026043
22.4658 | -16.3908 | -0.23415 | 0.00078687
22.2637 | -16.4264 | -0.23466 | -0.0013183
22.1745 | -16.4592 | -0.23513 | 0.001919
21.9192 | -16.4209 | -0.23458 | 0.0010998
22.0264 | -16.4045 | -0.23435 | 0.016262
22.4598 | -16.4209 | -0.23458 | 0.00010616
21.9903 | -16.4154 | -0.23451 | 0.00019331
21.9903 | -16.4456 | -0.23494 | 0.0012208
22.0915 | -16.4237 | -0.23462 | -0.0014929
22.1926 | -16.4127 | -0.23447 | 0.0058749
22.5668 | -16.3963 | -0.23423 | 0.0013707
22.4057 | -16.4565 | -0.23509 | -0.017171
22.0794 | -16.4592 | -0.23513 | -0.004521
21.9964 | -16.451 | -0.23501 | 9.1389e-05
22.3648 | -16.4072 | -0.23439 | 0.0012596
21.9843 | -16.4291 | -0.2347 | 0.0018489
21.5685 | -16.4538 | -0.23505 | 0.00061871
21.806 | -16.4565 | -0.23509 | 0.0018486
21.794 | -16.4538 | -0.23505 | -0.00018107
22.2636 | -16.4237 | -0.23462 | 0.0030042
21.9964 | -16.4319 | -0.23474 | 0.0014376
22.4418 | -16.462 | -0.23517 | 0.0001624
22.0554 | -16.4674 | -0.23525 | 0.0094098
21.6156 | -16.4702 | -0.23529 | 0.00010781
21.9603 | -16.4674 | -0.23525 | -0.0010365
22.1385 | -16.4127 | -0.23447 | 0.0011699
21.9783 | -16.4674 | -0.23525 | -0.0013616
22.0734 | -16.4757 | -0.23537 | 0.0048069
21.8711 | -16.4346 | -0.23478 | 0.0034146
21.806 | -16.451 | -0.23501 | 0.0037613
22.1385 | -16.4538 | -0.23505 | -0.00024406
21.7108 | -16.4729 | -0.23533 | 0.00097037
21.7228 | -16.4729 | -0.23533 | 0.00049659
21.9783 | -16.451 | -0.23501 | -0.0039485
22.0734 | -16.4483 | -0.23498 | 0.00047365
22.3527 | -16.451 | -0.23501 | 0.00051271
22.0674 | -16.4757 | -0.23537 | -0.00068896
21.4131 | -16.4702 | -0.23529 | 0.00018434
21.8952 | -16.4674 | -0.23525 | 0.0023191
21.4432 | -16.4456 | -0.23494 | 0.0014311
22.0494 | -16.462 | -0.23517 | -0.0038759
21.794 | -16.4839 | -0.23548 | 0.0015461
20.9787 | -16.4921 | -0.2356 | 0.00015145
22.1806 | -16.4976 | -0.23568 | -0.0019691
21.8952 | -16.4729 | -0.23533 | -0.0071483
22.2696 | -16.4784 | -0.23541 | 0.00030047
22.0614 | -16.4811 | -0.23544 | -0.00061235
21.9663 | -16.5085 | -0.23584 | 0.0018497
21.2286 | -16.5003 | -0.23572 | 0.001388
21.806 | -16.4702 | -0.23529 | 0.00058283
22.1565 | -16.4839 | -0.23548 | -0.00016038
21.5384 | -16.4702 | -0.23529 | 0.0011958
21.068 | -16.5003 | -0.23572 | 0.00031301
21.4251 | -16.4757 | -0.23537 | -0.017869
21.8 | -16.4483 | -0.23498 | 0.0038096
22.0674 | -16.4784 | -0.23541 | 0.00085773
21.4492 | -16.5058 | -0.2358 | 0.0012001
21.5024 | -16.5277 | -0.23611 | 0.00098651
21.5204 | -16.5112 | -0.23587 | -0.00043836
21.5144 | -16.5003 | -0.23572 | -0.0015444
22.3347 | -16.4702 | -0.23529 | 0.0013797
21.788 | -16.5195 | -0.23599 | -0.018208
21.4131 | -16.4893 | -0.23556 | 0
21.9663 | -16.5058 | -0.2358 | -0.00043853
21.7579 | -16.4811 | -0.23544 | 0.0015086
21.8831 | -16.4893 | -0.23556 | -0.00012387
21.6988 | -16.4976 | -0.23568 | -0.0050672
21.395 | -16.5195 | -0.23599 | -0.010792
21.5675 | -16.4866 | -0.23552 | -0.0026225
21.6216 | -16.4702 | -0.23529 | 0.0074887
21.3479 | -16.4839 | -0.23548 | -0.0046338
21.6868 | -16.5085 | -0.23584 | -0.026002
21.4963 | -16.5359 | -0.23623 | 0.001355
21.4492 | -16.5167 | -0.23595 | -0.0027004
21.6747 | -16.4866 | -0.23552 | 0.0065647
22.0734 | -16.4811 | -0.23544 | 0.00026291
21.5795 | -16.5413 | -0.2363 | -0.019093
21.5735 | -16.5331 | -0.23619 | 0.0018761
21.7759 | -16.4866 | -0.23552 | 0.001226
21.5324 | -16.4784 | -0.23541 | 0.00098746
21.9903 | -16.4784 | -0.23541 | 0.00063322
21.4251 | -16.5167 | -0.23595 | 0.00041038
20.8593 | -16.5249 | -0.23607 | 0.0005365
21.4963 | -16.5003 | -0.23572 | -0.0014611
21.2346 | -16.5222 | -0.23603 | -0.00029209
22.0254 | -16.4811 | -0.23544 | 0.0018156
21.7639 | -16.5277 | -0.23611 | -0.00363
21.5023 | -16.5277 | -0.23611 | 0.0012718
21.6808 | -16.5249 | -0.23607 | -0.05874
21.5916 | -16.4839 | -0.23548 | 0.0016061
21.6868 | -16.5112 | -0.23587 | -0.00084801
21.6868 | -16.5496 | -0.23642 | -0.007452
21.056 | -16.5441 | -0.23634 | 0.0011813
21.5023 | -16.5003 | -0.23572 | 0.064972
21.5976 | -16.503 | -0.23576 | 0.0010806
21.5855 | -16.5003 | -0.23572 | 0.0010426
21.4963 | -16.5277 | -0.23611 | 0.0090982
21.1634 | -16.5359 | -0.23623 | -0.00011338
21.2105 | -16.5277 | -0.23611 | -0.00013397
21.5264 | -16.5085 | -0.23584 | 0.00054724
21.8531 | -16.5413 | -0.2363 | -0.00043812
21.5024 | -16.5304 | -0.23615 | 0.00055741
20.8834 | -16.5331 | -0.23619 | 0.00047465
20.9606 | -16.514 | -0.23591 | -0.00089606
21.8531 | -16.5167 | -0.23595 | 0.0010244
21.9543 | -16.4976 | -0.23568 | 0.00095402
21.4843 | -16.5468 | -0.23638 | -0.0078869
21.395 | -16.5496 | -0.23642 | 0.0013577
21.2165 | -16.5468 | -0.23638 | 0
21.395 | -16.4976 | -0.23568 | -0.0077994
21.9422 | -16.4976 | -0.23568 | 0.0005757
21.5675 | -16.5468 | -0.23638 | -0.002967
21.4903 | -16.5496 | -0.23642 | -19.5505
21.1272 | -16.5304 | -0.23615 | 5.0196e-05
21.383 | -16.5085 | -0.23584 | 0.00075754
21.4903 | -16.514 | -0.23591 | -0.0027607
21.9062 | -16.5277 | -0.23611 | -0.0017821
20.9185 | -16.5331 | -0.23619 | 0.00038082
21.6036 | -16.5359 | -0.23623 | 0.00036101
21.6868 | -16.5003 | -0.23572 | 0.00098779
21.7399 | -16.5112 | -0.23587 | 0.0024011
21.062 | -16.5496 | -0.23642 | 0.00076427
21.0138 | -16.5468 | -0.23638 | 0.0032468
21.6747 | -16.5222 | -0.23603 | 0.0015103
21.3178 | -16.5359 | -0.23623 | 0.0018971
21.0379 | -16.5413 | -0.2363 | 0.0010802
21.2346 | -16.5687 | -0.2367 | 0.0061338
21.0911 | -16.566 | -0.23666 | 0.0045137
21.4723 | -16.5085 | -0.23584 | 0.0016948
21.3238 | -16.5304 | -0.23615 | 0
21.1864 | -16.5359 | -0.23623 | -0.0016223
21.2877 | -16.5304 | -0.23615 | 0.0038948
20.8532 | -16.5304 | -0.23615 | 0.00030118
21.2105 | -16.5386 | -0.23627 | 11.9006
21.3178 | -16.5222 | -0.23603 | -0.00498
21.5024 | -16.5167 | -0.23595 | 0.00041557
21.2105 | -16.5578 | -0.23654 | -0.0041413
21.3649 | -16.5386 | -0.23627 | 0.002415
21.0319 | -16.5304 | -0.23615 | -0.00033993
21.05 | -16.5112 | -0.23587 | -0.015761
21.4783 | -16.5195 | -0.23599 | -0.00077217
21.377 | -16.5386 | -0.23627 | 0.045393
21.0971 | -16.5632 | -0.23662 | 0.0042566
21.377 | -16.514 | -0.23591 | 0.0018164
21.3891 | -16.5003 | -0.23572 | 0.0010824
21.2165 | -16.5277 | -0.23611 | -0.00017066
21.0971 | -16.5496 | -0.23642 | 0.00038956
20.8472 | -16.5413 | -0.2363 | -0.00035486
21.6747 | -16.5331 | -0.23619 | 0.0014859
21.9001 | -16.5277 | -0.23611 | 0.0004426
21.5083 | -16.5578 | -0.23654 | -0.00028562
21.3589 | -16.566 | -0.23666 | 0.0011458
21.2817 | -16.5468 | -0.23638 | 0.0013139
21.2345 | -16.5523 | -0.23646 | 0.00036604
22.0073 | -16.514 | -0.23591 | 0.00049624
21.1924 | -16.555 | -0.2365 | 0.0045559
21.4482 | -16.5468 | -0.23638 | 0.0033755
21.377 | -16.5359 | -0.23623 | 0.00073058
21.2697 | -16.5304 | -0.23615 | 0.0020391
21.6567 | -16.4976 | -0.23568 | 0.00048665
21.9122 | -16.5085 | -0.23584 | 7.5609e-05
21.0971 | -16.555 | -0.2365 | 0.0038971
20.8532 | -16.5249 | -0.23607 | -0.00019135
21.395 | -16.5112 | -0.23587 | 0.005896
21.2877 | -16.503 | -0.23576 | -0.064844
21.4662 | -16.5331 | -0.23619 | -0.002551
21.2757 | -16.5605 | -0.23658 | 0.028115
21.2998 | -16.5578 | -0.23654 | 0.0040145
21.3589 | -16.514 | -0.23591 | 0.0022844
21.2938 | -16.5249 | -0.23607 | 0.0049238
21.4362 | -16.5195 | -0.23599 | -0.0035448
21.0851 | -16.5578 | -0.23654 | 0.0026547
21.1985 | -16.5578 | -0.23654 | 0.00055252
21.3589 | -16.5003 | -0.23572 | 0.0040253
21.3649 | -16.5058 | -0.2358 | 0.11095
21.9061 | -16.5304 | -0.23615 | -0.0010116
21.1744 | -16.5523 | -0.23646 | 0.00096694
21.3589 | -16.5523 | -0.23646 | -0.0011947
21.2877 | -16.4866 | -0.23552 | -0.015198
21.7809 | -16.5112 | -0.23587 | 0.00066849
21.0971 | -16.5304 | -0.23615 | -0.00021536
21.3469 | -16.5496 | -0.23642 | 0.0019308
21.0791 | -16.5441 | -0.23634 | 0.0010593
21.4602 | -16.5359 | -0.23623 | 0.0025977
21.6507 | -16.5085 | -0.23584 | 0.0013681
21.4482 | -16.5167 | -0.23595 | 0.00073106
21.4301 | -16.5413 | -0.2363 | -0.0010127
21.0791 | -16.5632 | -0.23662 | #DIV/0!
21.2877 | -16.5249 | -0.23607 | 0.0031046
21.1985 | -16.5249 | -0.23607 | 0.0031881
21.0791 | -16.5523 | -0.23646 | -0.00032874
21.1744 | -16.5496 | -0.23642 | 0.00049888
20.9777 | -16.5742 | -0.23677 | 0.0015146
20.8412 | -16.5468 | -0.23638 | -0.0003168
21.6447 | -16.5331 | -0.23619 | 0.00028534
21.3649 | -16.5331 | -0.23619 | -0.0014577
21.3349 | -16.5578 | -0.23654 | 0.017869
21.2336 | -16.5413 | -0.2363 | 0.001752
21.2576 | -16.5222 | -0.23603 | -0.13648
21.3589 | -16.5277 | -0.23611 | 0.0020772
21.3228 | -16.5304 | -0.23615 | 0.00098678
21.2637 | -16.5797 | -0.23685 | 0.007653
20.8884 | -16.5961 | -0.23709 | 0.00076156
21.0851 | -16.5468 | -0.23638 | 0.0032474
21.3709 | -16.5222 | -0.23603 | 0.0006563
21.7098 | -16.5523 | -0.23646 | -0.001188
21.049 | -16.555 | -0.2365 | 0.00080052
21.0731 | -16.5359 | -0.23623 | -0.004333
21.1503 | -16.5058 | -0.2358 | -0.0015675
21.5374 | -16.5277 | -0.23611 | 0.0010709
21.1092 | -16.5468 | -0.23638 | 0.00013708
21.5494 | -16.5496 | -0.23642 | 0.00084807
20.9897 | -16.5687 | -0.2367 | -0.0002118
21.6797 | -16.5413 | -0.2363 | 0.00022352
21.7339 | -16.5386 | -0.23627 | 0.00036479
21.5434 | -16.5769 | -0.23681 | -0.0016079
20.805 | -16.555 | -0.2365 | 0.0007831
20.8763 | -16.5605 | -0.23658 | 0.0022653
21.2516 | -16.5441 | -0.23634 | -0.0010127
21.7038 | -16.5058 | -0.2358 | 0.00079917
21.0489 | -16.5331 | -0.23619 | 0.0011635
21.3289 | -16.5496 | -0.23642 | 0.021662
20.8231 | -16.555 | -0.2365 | 0.00079195
21.5194 | -16.4948 | -0.23564 | 0.0013995
21.3469 | -16.5222 | -0.23603 | 0.00069124
21.3168 | -16.5277 | -0.23611 | 0.00090633
20.793 | -16.566 | -0.23666 | 0.0024595
20.8944 | -16.5441 | -0.23634 | 0.00044383
21.1443 | -16.5386 | -0.23627 | -0.00060917
20.9837 | -16.5331 | -0.23619 | -0.0014236
21.3349 | -16.5304 | -0.23615 | 0.001648
21.4652 | -16.5523 | -0.23646 | -0.0013218
21.2035 | -16.555 | -0.2365 | -0.00086636
21.4061 | -16.5222 | -0.23603 | 0.0065785
21.3469 | -16.5413 | -0.2363 | 0.0022843
21.5194 | -16.5742 | -0.23677 | -0.0032838
21.3228 | -16.5605 | -0.23658 | 0.0054914
21.073 | -16.5851 | -0.23693 | 0.0035215
21.4241 | -16.5523 | -0.23646 | 0.0046323
21.394 | -16.5331 | -0.23619 | 0.0014294
21.2396 | -16.5441 | -0.23634 | -0.00041904
21.3228 | -16.5851 | -0.23693 | -0.065117
20.9837 | -16.5742 | -0.23677 | 0.00064138
20.9597 | -16.5359 | -0.23623 | -0.0016241
21.3108 | -16.5304 | -0.23615 | 0.0013155
21.2276 | -16.5632 | -0.23662 | -0.0038426
21.4652 | -16.5934 | -0.23705 | 0.013002
21.073 | -16.5523 | -0.23646 | -0.0017217
21.1563 | -16.5441 | -0.23634 | -0.00080323
21.5194 | -16.5441 | -0.23634 | 0.00069831
21.3228 | -16.5824 | -0.23689 | -0.0014596
21.6918 | -16.5742 | -0.23677 | -0.0010598
20.6795 | -16.5851 | -0.23693 | 0.00016012
21.055 | -16.555 | -0.2365 | 0.015587
21.3228 | -16.5468 | -0.23638 | -0.0018469
21.4121 | -16.5769 | -0.23681 | -0.0061332
21.0249 | -16.5879 | -0.23697 | 0.0011344
21.5134 | -16.5715 | -0.23674 | -0.00025256
21.3228 | -16.5386 | -0.23627 | -0.013975
21.8521 | -16.5222 | -0.23603 | 0.00079482
21.0489 | -16.5632 | -0.23662 | 0.00051858
21.376 | -16.5906 | -0.23701 | 0.013812
21.1142 | -16.5632 | -0.23662 | 0.0064894
21.5013 | -16.5468 | -0.23638 | 0.00072934
21.4241 | -16.5441 | -0.23634 | -0.0051682
21.1383 | -16.5523 | -0.23646 | -0.0016404
20.7508 | -16.5851 | -0.23693 | 0.00078448
21.5073 | -16.5742 | -0.23677 | -0.00048969
20.9476 | -16.5304 | -0.23615 | 0.0026652
21.6978 | -16.5331 | -0.23619 | 0.00052969
21.1082 | -16.5605 | -0.23658 | -0.0008756
20.7569 | -16.566 | -0.23666 | 8.9974e-05
20.9596 | -16.5605 | -0.23658 | 0.0065178
21.0189 | -16.555 | -0.2365 | 0.0011855
21.1914 | -16.5632 | -0.23662 | 0.002627
20.9536 | -16.5632 | -0.23662 | 0
20.5901 | -16.5906 | -0.23701 | 0.00083322
21.1021 | -16.5797 | -0.23685 | 0.0015321
20.8643 | -16.5632 | -0.23662 | -0.0023686
21.3409 | -16.5468 | -0.23638 | 0.00041678
20.9235 | -16.5988 | -0.23713 | -0.010772
21.0128 | -16.5879 | -0.23697 | 0.0011488
20.9657 | -16.5578 | -0.23654 | -0.0020123
20.8763 | -16.5632 | -0.23662 | -0.00076372
21.4893 | -16.5496 | -0.23642 | 0.00061371
21.1794 | -16.5879 | -0.23697 | -0.0027502
21.1323 | -16.5769 | -0.23681 | 0.0025419
20.8522 | -16.5769 | -0.23681 | 0.00043765
20.9235 | -16.5386 | -0.23627 | 0.0020737
21.3168 | -16.5441 | -0.23634 | 0.0081192
20.9416 | -16.5742 | -0.23677 | 0.0013766
20.5841 | -16.5879 | -0.23697 | 0.00068087
21.2687 | -16.5715 | -0.23674 | -0.0020393
21.3108 | -16.5386 | -0.23627 | 0.00069944
21.388 | -16.5496 | -0.23642 | 0.00059044
21.0961 | -16.5468 | -0.23638 | 0
20.5841 | -16.5742 | -0.23677 | 0.00030079
20.8583 | -16.5715 | -0.23674 | 0.0003854
21.37 | -16.5468 | -0.23638 | 0.00071608
21.364 | -16.5578 | -0.23654 | -5.7129e-05
20.6554 | -16.5769 | -0.23681 | 0.00077251
20.3872 | -16.5961 | -0.23709 | 0.00055389
20.6795 | -16.555 | -0.2365 | -0.00085014
21.5665 | -16.5277 | -0.23611 | 0.0015095
21.3048 | -16.5605 | -0.23658 | 0.0010418
21.1854 | -16.5851 | -0.23693 | -0.0045546
20.9707 | -16.5906 | -0.23701 | 0.002027
20.9295 | -16.5879 | -0.23697 | -0.0010114
21.1082 | -16.5605 | -0.23658 | 0.00093518
21.1443 | -16.566 | -0.23666 | 0.001117
20.6976 | -16.5715 | -0.23674 | 0.00079644
20.9827 | -16.5687 | -0.2367 | -0.0024348
20.8643 | -16.5879 | -0.23697 | 0.00097392
21.2867 | -16.5386 | -0.23627 | 0.0009931
20.8221 | -16.5413 | -0.2363 | -0.004481
21.1854 | -16.566 | -0.23666 | 0.00041035
20.7749 | -16.5742 | -0.23677 | 0.00034569
20.9356 | -16.5769 | -0.23681 | 0
21.376 | -16.5605 | -0.23658 | -0.0045587
21.1142 | -16.566 | -0.23666 | 0.0011805
21.1854 | -16.5769 | -0.23681 | -0.0015279
21.4532 | -16.5851 | -0.23693 | -0.00084772
20.8161 | -16.5906 | -0.23701 | 0.00013669
20.9295 | -16.5496 | -0.23642 | 0.0058595
21.2687 | -16.5742 | -0.23677 | 0
21.1021 | -16.5879 | -0.23697 | -0.0097652
20.8161 | -16.5961 | -0.23709 | 0.0012304
21.0901 | -16.5742 | -0.23677 | -0.00042364
21.0901 | -16.5797 | -0.23685 | -0.0018116
21.2928 | -16.555 | -0.2365 | 0.0010697
21.2747 | -16.5797 | -0.23685 | 0.030366
20.9175 | -16.5578 | -0.23654 | 0.0019699
21.0369 | -16.5742 | -0.23677 | 0
21.2927 | -16.5413 | -0.2363 | 0.0023865
21.0961 | -16.5331 | -0.23619 | -0.0013365
21.5424 | -16.5742 | -0.23677 | -0.00058407
21.0961 | -16.5742 | -0.23677 | 0.00087614
21.4472 | -16.566 | -0.23666 | 0.00043808
21.2747 | -16.5632 | -0.23662 | 0.0014147
21.6316 | -16.5413 | -0.2363 | 0.00042576
21.2687 | -16.5715 | -0.23674 | 0.002463
20.9707 | -16.5934 | -0.23705 | 0.0027587
20.9888 | -16.5605 | -0.23658 | -0.00082025
21.4592 | -16.5386 | -0.23627 | 0.0029662
21.1975 | -16.5496 | -0.23642 | -0.00087595
21.0841 | -16.566 | -0.23666 | 0.00090052
21.2747 | -16.5769 | -0.23681 | -0.0023861
21.2867 | -16.555 | -0.2365 | 0
21.388 | -16.5468 | -0.23638 | 0.007583
21.078 | -16.5441 | -0.23634 | 0.005996
21.0841 | -16.555 | -0.2365 | 0.00087574
21.3519 | -16.566 | -0.23666 | 0.00036444
21.0128 | -16.5715 | -0.23674 | 0.0035962
21.1734 | -16.5496 | -0.23642 | 0.00078779
21.4592 | -16.5632 | -0.23662 | -0.0029157
21.0781 | -16.555 | -0.2365 | -0.006585
20.7267 | -16.5742 | -0.23677 | 0.00043793
21.3519 | -16.5413 | -0.2363 | -0.00093865
21.0068 | -16.5222 | -0.23603 | 0.0013937
21.7088 | -16.5441 | -0.23634 | 9.0675e-05
21.7268 | -16.566 | -0.23666 | -0.0017531
20.5299 | -16.5687 | -0.2367 | 0.0011272
20.8462 | -16.5496 | -0.23642 | 0.0024588
21.37 | -16.5222 | -0.23603 | 0.0013693
20.9114 | -16.5386 | -0.23627 | -0.0047939
20.6554 | -16.5824 | -0.23689 | 0.0021113
20.5419 | -16.6016 | -0.23717 | 0.00058478
20.9767 | -16.5605 | -0.23658 | 0
20.9888 | -16.5331 | -0.23619 | -0.0039411
21.4111 | -16.566 | -0.23666 | -0.00063893
21.2627 | -16.5605 | -0.23658 | 0.028163
21.078 | -16.5578 | -0.23654 | -0.00046955
20.9827 | -16.5468 | -0.23638 | 0.00021629
21.2807 | -16.5249 | -0.23607 | 0.0027013
20.9948 | -16.555 | -0.2365 | 0.0020248
20.4404 | -16.555 | -0.2365 | 0.00042322
21.0781 | -16.5632 | -0.23662 | 0.00045328
21.072 | -16.5441 | -0.23634 | 0.00065676
20.9948 | -16.5386 | -0.23627 | 0.0065566
21.4231 | -16.5523 | -0.23646 | 0.00097816
20.8934 | -16.5523 | -0.23646 | 0.00035692
20.8934 | -16.5851 | -0.23693 | 0.0017432
21.1433 | -16.5715 | -0.23674 | -0.00066038
21.4412 | -16.5386 | -0.23627 | 0.0011873
21.2747 | -16.5386 | -0.23627 | 0.0020034
21.0841 | -16.5687 | -0.2367 | 0.0015861
20.8814 | -16.5851 | -0.23693 | 0.00092279
21.06 | -16.5687 | -0.2367 | 0.0020693
21.2567 | -16.5496 | -0.23642 | 0.00025578
21.2627 | -16.5605 | -0.23658 | -0.00029371
21.1734 | -16.5523 | -0.23646 | -0.0013138
20.7981 | -16.5578 | -0.23654 | 0.00057079
20.8633 | -16.5523 | -0.23646 | -0.00039525
21.0841 | -16.5441 | -0.23634 | 0.0035422
21.0721 | -16.5468 | -0.23638 | 0.0004152
21.3579 | -16.566 | -0.23666 | -0.0030878
20.9406 | -16.5797 | -0.23685 | 0.00059693
20.6012 | -16.5605 | -0.23658 | -0.00020497
21.1553 | -16.5222 | -0.23603 | 0.0072855
21.5956 | -16.5523 | -0.23646 | 9.3954e-05
20.9827 | -16.566 | -0.23666 | 0.0012305
21.048 | -16.5769 | -0.23681 | -0.0021935
21.1794 | -16.555 | -0.2365 | -0.0017221
21.2687 | -16.5413 | -0.2363 | 0.00060772
20.9767 | -16.566 | -0.23666 | 0.00042819
21.4292 | -16.5851 | -0.23693 | -0.0014691
20.6253 | -16.5687 | -0.2367 | 0.00017744
21.2506 | -16.5578 | -0.23654 | 0.0014825
20.9767 | -16.5386 | -0.23627 | 0.14284
21.066 | -16.5632 | -0.23662 | 0
21.066 | -16.5769 | -0.23681 | 0.0021896
20.9707 | -16.5988 | -0.23713 | 0.0027117
21.1493 | -16.5632 | -0.23662 | 0.0076829
21.2446 | -16.5496 | -0.23642 | 0.00094834
21.2446 | -16.5468 | -0.23638 | 0.0035024
21.0781 | -16.6016 | -0.23717 | -0.058464
20.7086 | -16.5851 | -0.23693 | 0.00175
21.1553 | -16.5687 | -0.2367 | -0.029174
21.066 | -16.5523 | -0.23646 | 0.0025298
20.9767 | -16.5523 | -0.23646 | 0.00074142
21.1674 | -16.5934 | -0.23705 | 0.006058
20.9888 | -16.566 | -0.23666 | 0.00090652
21.3459 | -16.5331 | -0.23619 | 0.00078507
21.3158 | -16.5304 | -0.23615 | 0.0027366
21.5064 | -16.5331 | -0.23619 | 0.001104
20.7981 | -16.5632 | -0.23662 | 0.00099904
20.9587 | -16.5988 | -0.23713 | 0.0022346
20.798 | -16.5879 | -0.23697 | 0.0016025
21.072 | -16.5441 | -0.23634 | -0.0089875
21.2386 | -16.555 | -0.2365 | -0.00013674
21.042 | -16.5605 | -0.23658 | -0.0021885
21.1373 | -16.5851 | -0.23693 | 0.0024618
20.9527 | -16.5523 | -0.23646 | -0.0023475
20.8633 | -16.5331 | -0.23619 | 0.0037526
21.3279 | -16.5523 | -0.23646 | 0.00046958
21.0359 | -16.566 | -0.23666 | -0.00045301
20.6966 | -16.5769 | -0.23681 | 0.001693
21.0781 | -16.5605 | -0.23658 | -0.00079232
20.8633 | -16.5605 | -0.23658 | -0.024399
20.8814 | -16.555 | -0.2365 | -0.00063508
21.5715 | -16.5879 | -0.23697 | -0.00034574
20.8874 | -16.6016 | -0.23717 | 0.0010374
21.0661 | -16.5632 | -0.23662 | -0.0018271
20.78 | -16.5687 | -0.2367 | -0.0007659
21.2266 | -16.5769 | -0.23681 | -0.0018779
21.3871 | -16.6043 | -0.2372 | -0.028946
21.1373 | -16.5879 | -0.23697 | 0.0045547
21.06 | -16.555 | -0.2365 | 0.071464
21.3519 | -16.5331 | -0.23619 | 0.0015435
21.2145 | -16.5632 | -0.23662 | -0.00015649
21.054 | -16.5851 | -0.23693 | 0.0023474
20.9466 | -16.5769 | -0.23681 | -0.0015896
20.9647 | -16.5605 | -0.23658 | 0.00038563
21.2206 | -16.5578 | -0.23654 | 0.00043191
20.7499 | -16.555 | -0.2365 | -0.0035676
20.6605 | -16.5687 | -0.2367 | 0.002247
20.7679 | -16.5715 | -0.23674 | 0.0003856
20.8814 | -16.5879 | -0.23697 | -0.0018204
20.8693 | -16.5359 | -0.23623 | 0.0032806
20.8693 | -16.5687 | -0.2367 | 0
20.774 | -16.5742 | -0.23677 | 0.0015066
20.774 | -16.5578 | -0.23654 | -0.0011414
21.1253 | -16.5687 | -0.2367 | 0.0013131
21.1373 | -16.5359 | -0.23623 | 0.0017217
21.048 | -16.5797 | -0.23685 | -0.002185
21.0359 | -16.5769 | -0.23681 | -0.0040089
20.7739 | -16.5797 | -0.23685 | 0.0015357
20.9406 | -16.5632 | -0.23662 | -0.0042439
20.8994 | -16.5386 | -0.23627 | -0.0019851
21.054 | -16.5496 | -0.23642 | 0.0017508
21.042 | -16.5934 | -0.23705 | 0.0028108
21.2145 | -16.5824 | -0.23689 | 0.0029235
20.8753 | -16.5715 | -0.23674 | 7.5523e-05
21.2506 | -16.5523 | -0.23646 | 0.00082021
21.375 | -16.5496 | -0.23642 | 0.00025309
21.3931 | -16.5687 | -0.2367 | -0.0025834
20.7739 | -16.5797 | -0.23685 | 0.0017205
21.2205 | -16.5523 | -0.23646 | 0.00068367
21.2266 | -16.5386 | -0.23627 | 0.00097635
21.0239 | -16.5496 | -0.23642 | 0.00016029
20.9346 | -16.566 | -0.23666 | -0.00034563
20.5057 | -16.5879 | -0.23697 | 0.00074587
20.78 | -16.5523 | -0.23646 | -0.0020231
20.5952 | -16.5578 | -0.23654 | 0.025909
21.0299 | -16.5605 | -0.23658 | -0.00067968
21.0119 | -16.5851 | -0.23693 | 0.0011928
20.5831 | -16.5797 | -0.23685 | 0
21.2025 | -16.5687 | -0.2367 | 0.00046932
21.2085 | -16.5687 | -0.2367 | 0.0024611
20.7679 | -16.5797 | -0.23685 | 0.00042346
20.8693 | -16.5797 | -0.23685 | 0.00047312
21.1132 | -16.5851 | -0.23693 | -0.0020505
21.3219 | -16.5632 | -0.23662 | -0.00019583
21.5304 | -16.5578 | -0.23654 | 0.00024921
21.0179 | -16.5715 | -0.23674 | -0.0020504
20.9225 | -16.5578 | -0.23654 | 0.00091681
20.5891 | -16.5742 | -0.23677 | 0.00090546
20.9225 | -16.5578 | -0.23654 | 0.0035401
21.1784 | -16.5413 | -0.2363 | 0.00086253
20.9346 | -16.5523 | -0.23646 | -0.0021819
20.8452 | -16.5769 | -0.23681 | 0.0005225
20.5891 | -16.5769 | -0.23681 | 0.00093764
21.06 | -16.5715 | -0.23674 | -0.0015429
21.369 | -16.5578 | -0.23654 | 0.0012462
21.1312 | -16.5413 | -0.2363 | 0.0026662
20.8573 | -16.5496 | -0.23642 | -0.0021676
21.0239 | -16.5879 | -0.23697 | -0.00090795
20.9406 | -16.5769 | -0.23681 | 0.017321
20.8392 | -16.5468 | -0.23638 | -0.11739
20.6364 | -16.5632 | -0.23662 | -0.00019864
20.9225 | -16.5988 | -0.23713 | -0.045467
20.8452 | -16.5961 | -0.23709 | 0.0084484
20.8332 | -16.566 | -0.23666 | -0.0029114
20.9105 | -16.5605 | -0.23658 | -9.1176e-05
20.9285 | -16.5468 | -0.23638 | 6.5173
20.9406 | -16.5879 | -0.23697 | 0.010427
20.4817 | -16.5578 | -0.23654 | 0.00031559
20.9286 | -16.5359 | -0.23623 | 0.027632
21.0119 | -16.5359 | -0.23623 | 0.0016419
21.1012 | -16.5441 | -0.23634 | 0.00082019
20.9045 | -16.5824 | -0.23689 | 0.014642
20.5118 | -16.5934 | -0.23705 | 0.0022629
20.8151 | -16.5605 | -0.23658 | -0.0015426
20.9285 | -16.5578 | -0.23654 | -0.0055264
20.6846 | -16.566 | -0.23666 | 9.6643e-05
20.9165 | -16.5715 | -0.23674 | 0.0017239
21.0771 | -16.6152 | -0.23736 | 0.0061534
21.0891 | -16.5632 | -0.23662 | 0.00043777
21.0299 | -16.5578 | -0.23654 | 0.00043772
21.1724 | -16.5742 | -0.23677 | -0.00013402
20.9998 | -16.566 | -0.23666 | 0.0006897
20.9406 | -16.5605 | -0.23658 | -0.0021883
20.5891 | -16.5687 | -0.2367 | -0.00082123
21.1132 | -16.5605 | -0.23658 | 0.0013118
21.0299 | -16.5742 | -0.23677 | -0.0019282
20.8272 | -16.5824 | -0.23689 | 0.010816
20.7257 | -16.5961 | -0.23709 | 0.02106
20.7258 | -16.5331 | -0.23619 | -0.0019974
20.8633 | -16.555 | -0.2365 | -0.0035947
20.7499 | -16.5605 | -0.23658 | 0.00057623
20.9998 | -16.5715 | -0.23674 | 0.00036837
20.9286 | -16.5715 | -0.23674 | -0.00023457
21.0891 | -16.5468 | -0.23638 | 0.0012911
21.6367 | -16.555 | -0.2365 | 0.00030859
20.7619 | -16.5687 | -0.2367 | 0.0025769
20.7258 | -16.5797 | -0.23685 | 0.00018892
20.7499 | -16.5742 | -0.23677 | 0.00046882
20.8985 | -16.5441 | -0.23634 | -0.0010944
21.5535 | -16.5687 | -0.2367 | 0.00057099
20.8332 | -16.5715 | -0.23674 | -0.00048078
21.0771 | -16.5578 | -0.23654 | 0.00023468
20.7318 | -16.6016 | -0.23717 | 0.0027936
21.0771 | -16.5797 | -0.23685 | -0.00013001
20.9105 | -16.5605 | -0.23658 | -0.00042356
20.9697 | -16.555 | -0.2365 | -0.0010287
20.4756 | -16.5742 | -0.23677 | 0.00061464
21.2798 | -16.5715 | -0.23674 | 0.00028854
21.2738 | -16.5769 | -0.23681 | 0.00052941
20.8573 | -16.5578 | -0.23654 | -0.0032907
20.7378 | -16.5824 | -0.23689 | -0.00071626
20.9045 | -16.5906 | -0.23701 | 0.0016407
20.9286 | -16.5742 | -0.23677 | 0.004937
20.4103 | -16.566 | -0.23666 | -0.0011372
21.2858 | -16.5468 | -0.23638 | 0.0032789
20.9998 | -16.5496 | -0.23642 | 0.001408
20.7197 | -16.5906 | -0.23701 | 0.000538
21.1784 | -16.5715 | -0.23674 | 0.00065657
20.9165 | -16.5578 | -0.23654 | 0.009762
21.0831 | -16.5769 | -0.23681 | -8.8717e-05
20.9998 | -16.5797 | -0.23685 | 0.00092606
20.9045 | -16.566 | -0.23666 | -0.0097332
20.6424 | -16.5742 | -0.23677 | 0.00011521
21.4642 | -16.5496 | -0.23642 | 0.0011135
20.8804 | -16.5496 | -0.23642 | 0.0024336
21.3209 | -16.5687 | -0.2367 | -0.00038199
20.7971 | -16.6016 | -0.23717 | 0.00089099
20.7197 | -16.5769 | -0.23681 | 0.0010648
20.8091 | -16.555 | -0.2365 | -0.00087547
21.2798 | -16.5715 | -0.23674 | 0.00088391
21.1604 | -16.5441 | -0.23634 | 0.00055657
21.2557 | -16.5824 | -0.23689 | 0.022798
20.6605 | -16.6098 | -0.23728 | 0.0018362
20.8091 | -16.5578 | -0.23654 | 0.001058
21.2677 | -16.5632 | -0.23662 | 0.00044193
21.0651 | -16.5578 | -0.23654 | 0.0016408
20.6243 | -16.5715 | -0.23674 | 0.00033218
20.6484 | -16.5824 | -0.23689 | 0.0002389
21.1604 | -16.5468 | -0.23638 | -0.061865
21.0952 | -16.5605 | -0.23658 | 0.0013287
20.9758 | -16.5769 | -0.23681 | 0.012992
21.1724 | -16.5988 | -0.23713 | -0.011397
20.6243 | -16.6043 | -0.2372 | 0.0034838
20.9998 | -16.555 | -0.2365 | 0.0016385
21.1072 | -16.5468 | -0.23638 | 0.0024601
20.8151 | -16.5578 | -0.23654 | -0.00033974
20.6896 | -16.5906 | -0.23701 | 0.0044592
20.8211 | -16.5961 | -0.23709 | -0.015133
21.1604 | -16.566 | -0.23666 | 0.0021121
20.8211 | -16.5496 | -0.23642 | -0.0098534
20.8031 | -16.5769 | -0.23681 | 0.00025568
20.8272 | -16.6152 | -0.23736 | 0.00068577
20.9045 | -16.607 | -0.23724 | 0.028146
21.2617 | -16.5687 | -0.2367 | 0.00044521
21.5114 | -16.5824 | -0.23689 | 0
20.9225 | -16.5715 | -0.23674 | 0.0013852
20.9105 | -16.5797 | -0.23685 | 0.0020905
20.791 | -16.5824 | -0.23689 | 0.00057064
21.1484 | -16.5496 | -0.23642 | 0.00077726
21.4342 | -16.503 | -0.23576 | 0.0050612
21.0651 | -16.5715 | -0.23674 | -0.0042245
20.6957 | -16.5742 | -0.23677 | 0.0045231
21.2256 | -16.5769 | -0.23681 | -0.00080683
20.9818 | -16.5468 | -0.23638 | -0.0020432
20.8513 | -16.5249 | -0.23607 | 0.0027898
20.8864 | -16.5578 | -0.23654 | 0.00041678
21.2497 | -16.5851 | -0.23693 | 0.0030659
20.5289 | -16.5879 | -0.23697 | 0.0002917
21.2617 | -16.5468 | -0.23638 | 0.0020952
21.4282 | -16.5468 | -0.23638 | 0.00055185
21.0651 | -16.5769 | -0.23681 | -0.002444
20.9818 | -16.5879 | -0.23697 | 0.0087551
20.7197 | -16.5742 | -0.23677 | #DIV/0!
20.8091 | -16.5331 | -0.23619 | -0.0014081
21.0711 | -16.5331 | -0.23619 | 0.0010016
20.7197 | -16.5715 | -0.23674 | 0.00016026
21.2256 | -16.5742 | -0.23677 | 0.0021234
20.7197 | -16.5578 | -0.23654 | -0.00032823
20.9637 | -16.5687 | -0.2367 | -0.00023462
21.4282 | -16.5441 | -0.23634 | 0.00027644
21.0771 | -16.566 | -0.23666 | -0.0041381
20.7971 | -16.566 | -0.23666 | 0.00087563
20.8623 | -16.555 | -0.2365 | -0.001469
20.9637 | -16.5331 | -0.23619 | 0.0062331
21.3329 | -16.5331 | -0.23619 | 0.0014583
20.8091 | -16.5496 | -0.23642 | -0.0035413
20.8383 | -16.5879 | -0.23697 | -0.011381
20.8503 | -16.5824 | -0.23689 | -0.00027936
20.8864 | -16.5687 | -0.2367 | 0
20.797 | -16.555 | -0.2365 | 0.028181
21.4102 | -16.5934 | -0.23705 | -0.001271
20.8864 | -16.5687 | -0.2367 | -0.002188
20.779 | -16.5906 | -0.23701 | 0.0012302
21.041 | -16.5605 | -0.23658 | 0.00194
20.7971 | -16.555 | -0.2365 | -0.00014917
20.9697 | -16.5742 | -0.23677 | 0.0016406
20.779 | -16.5961 | -0.23709 | 0.0030167
20.535 | -16.5523 | -0.23646 | -0.00014586
21.2557 | -16.5413 | -0.2363 | 0.0028122
21.0771 | -16.5331 | -0.23619 | 0.0011996
21.0711 | -16.5578 | -0.23654 | -0.00032751
20.9637 | -16.5988 | -0.23713 | 0.0032816
20.5882 | -16.5742 | -0.23677 | -8.0974e-05
20.9517 | -16.555 | -0.2365 | 0.00074913
21.1544 | -16.555 | -0.2365 | 0.001312
21.0711 | -16.5769 | -0.23681 | -0.0023288
20.7429 | -16.566 | -0.23666 | 0
20.7669 | -16.5906 | -0.23701 | 0.0016061
20.8864 | -16.5468 | -0.23638 | -0.001731
21.3861 | -16.566 | -0.23666 | 0.00061133
21.0591 | -16.5578 | -0.23654 | 0
21.1123 | -16.5742 | -0.23677 | 0.0017718
21.1303 | -16.5769 | -0.23681 | 0.0023152
20.9758 | -16.5578 | -0.23654 | 0.0018356
21.3329 | -16.5468 | -0.23638 | 0.001279
21.2316 | -16.5605 | -0.23658 | -0.00011537
20.6776 | -16.5961 | -0.23709 | 0.0012107
20.8744 | -16.5879 | -0.23697 | -0.0051607
21.5705 | -16.5632 | -0.23662 | 0.0002803
21.0651 | -16.5632 | -0.23662 | 0.00079492
20.791 | -16.5578 | -0.23654 | 3.128
20.5942 | -16.5824 | -0.23689 | 0.001349
20.8684 | -16.5742 | -0.23677 | 0.00046924
20.7911 | -16.5523 | -0.23646 | -0.0010372
20.7971 | -16.5632 | -0.23662 | 0.0037906
21.1183 | -16.566 | -0.23666 | -0.0010956
21.1303 | -16.5769 | -0.23681 | -0.058733
20.6836 | -16.5934 | -0.23705 | 0.00010708
20.7971 | -16.5413 | -0.2363 | -0.016661
21.1243 | -16.5523 | -0.23646 | 0.00059002
21.779 | -16.5851 | -0.23693 | -0.0007919
20.8323 | -16.5824 | -0.23689 | 0.001387
20.5942 | -16.5742 | -0.23677 | 0.00013946
20.9396 | -16.5386 | -0.23627 | 0.025988
21.1423 | -16.5523 | -0.23646 | 0.00051821
20.8744 | -16.5715 | -0.23674 | 0.00057102
20.9216 | -16.5715 | -0.23674 | 0.0083529
20.6896 | -16.5687 | -0.2367 | 0.00069134
21.4222 | -16.5496 | -0.23642 | 0.0010269
20.9637 | -16.5468 | -0.23638 | 0.0026766
21.029 | -16.5523 | -0.23646 | -0.00022643
20.7369 | -16.5988 | -0.23713 | 0.0006908
20.6716 | -16.6016 | -0.23717 | 0.00087523
20.8563 | -16.5496 | -0.23642 | 0.004381
21.3028 | -16.5715 | -0.23674 | 0.0002265
21.029 | -16.5797 | -0.23685 | -0.0018769
20.6957 | -16.5988 | -0.23713 | 0.0012217
20.9577 | -16.5769 | -0.23681 | 0
20.779 | -16.5468 | -0.23638 | 0.002049
20.9517 | -16.5769 | -0.23681 | -0.00013959
20.8563 | -16.5769 | -0.23681 | -0.0086599
20.5882 | -16.5742 | -0.23677 | 0.00018226
20.6716 | -16.5742 | -0.23677 | 0.00034437
20.8383 | -16.566 | -0.23666 | -0.0049199
21.2316 | -16.566 | -0.23666 | 0.00036456
20.785 | -16.5715 | -0.23674 | 0.0046189
20.9336 | -16.5988 | -0.23713 | 0.0085994
20.5882 | -16.5824 | -0.23689 | 0.0005832
20.8443 | -16.5523 | -0.23646 | -0.032475
21.0109 | -16.5523 | -0.23646 | 0.00035188
20.8563 | -16.5715 | -0.23674 | 0.0013964
20.8563 | -16.5797 | -0.23685 | 0.00076733
20.6776 | -16.5605 | -0.23658 | -0.00031749
21.1363 | -16.5441 | -0.23634 | 0.00096677
21.3149 | -16.555 | -0.2365 | 0.00035679
21.047 | -16.5687 | -0.2367 | -0.00019282
20.5701 | -16.5824 | -0.23689 | 0.0013458
20.7669 | -16.5687 | -0.2367 | 0.00016431
20.6415 | -16.5632 | -0.23662 | -0.0034694
21.035 | -16.5386 | -0.23627 | -0.0049382
21.0049 | -16.566 | -0.23666 | 0.0011815
20.7429 | -16.5879 | -0.23697 | 0.0016403
21.1063 | -16.5632 | -0.23662 | -0.0021665
21.0711 | -16.5605 | -0.23658 | 0.0024204
21.1243 | -16.5441 | -0.23634 | 0.00084135
21.1604 | -16.5715 | -0.23674 | -0.0029476
20.9096 | -16.5879 | -0.23697 | -0.0092379
20.6595 | -16.5715 | -0.23674 | -0.00026251
21.041 | -16.5468 | -0.23638 | 0.00097183
20.8503 | -16.5496 | -0.23642 | 0.00090767
21.1063 | -16.5797 | -0.23685 | -0.00092251
20.3973 | -16.5906 | -0.23701 | 0.00069901
20.4626 | -16.5742 | -0.23677 | -0.00096352
20.7248 | -16.555 | -0.2365 | -0.07791
21.4041 | -16.5413 | -0.2363 | 0.00047306
20.6655 | -16.5879 | -0.23697 | 0.0016411
20.7308 | -16.5879 | -0.23697 | 0.0014223
20.7429 | -16.5632 | -0.23662 | 0.00040997
20.9276 | -16.5578 | -0.23654 | -0.0035014
21.0882 | -16.5523 | -0.23646 | 0.00080149
20.9336 | -16.5578 | -0.23654 | -0.00046819
21.0169 | -16.5797 | -0.23685 | -0.0043769
20.8443 | -16.566 | -0.23666 | -0.00069148
20.4325 | -16.5413 | -0.2363 | -0.0054446
20.9276 | -16.5523 | -0.23646 | 0.065227
21.1835 | -16.5824 | -0.23689 | -0.00090579
20.5762 | -16.5961 | -0.23709 | 0.0024901
20.9216 | -16.5797 | -0.23685 | -0.0017502
20.6655 | -16.5496 | -0.23642 | -0.0015168
20.9216 | -16.5359 | -0.23623 | 0.0021312
20.7429 | -16.5578 | -0.23654 | -0.00034467
20.8202 | -16.566 | -0.23666 | 0.0020685
20.4446 | -16.607 | -0.23724 | 0.00098754
20.8563 | -16.5605 | -0.23658 | 0.0010715
20.9336 | -16.5496 | -0.23642 | 0.0010091
20.9989 | -16.5687 | -0.2367 | -0.0013715
20.528 | -16.5851 | -0.23693 | 0.00097043
20.4687 | -16.5824 | -0.23689 | 0
20.8563 | -16.555 | -0.2365 | 0.00070225
21.3741 | -16.5277 | -0.23611 | 0.00089054
20.9748 | -16.5824 | -0.23689 | 0.024945
20.1883 | -16.5879 | -0.23697 | 0.00046343
20.6716 | -16.5715 | -0.23674 | 0.0004532
21.0109 | -16.5195 | -0.23599 | -0.011232
21.7069 | -16.5386 | -0.23627 | -0.010884
21.7069 | -16.5386 | -0.23627 | -0.010884

## Sheet12
649.6439 | 18.3938 | 0.26277
648.5298 | 18.2268 | 0.26038
647.8768 | 18.068 | 0.25811
646.9183 | 17.9339 | 0.2562
645.7147 | 17.756 | 0.25366
644.8442 | 17.6247 | 0.25178
643.8278 | 17.455 | 0.24936
642.6619 | 17.3455 | 0.24779
641.965 | 17.2196 | 0.24599
640.9512 | 17.0608 | 0.24373
639.8448 | 16.9076 | 0.24154
639.1898 | 16.7762 | 0.23966
638.2213 | 16.6311 | 0.23759
637.4274 | 16.4806 | 0.23544
636.2554 | 16.3273 | 0.23325
635.5216 | 16.1932 | 0.23133
634.5375 | 16.0071 | 0.22867
633.4288 | 15.8839 | 0.22691
632.7261 | 15.7389 | 0.22484
631.438 | 15.5418 | 0.22203
630.7421 | 15.4652 | 0.22093
629.6746 | 15.2708 | 0.21815
628.8676 | 15.1395 | 0.21628
627.9567 | 14.9971 | 0.21424
626.5095 | 14.8384 | 0.21198
625.7551 | 14.7399 | 0.21057
625.0723 | 14.5209 | 0.20744
624.1995 | 14.3895 | 0.20556
623.2873 | 14.2691 | 0.20384
621.7303 | 14.0967 | 0.20138
621.2151 | 13.9817 | 0.19974
620.0798 | 13.8202 | 0.19743
619.5998 | 13.6998 | 0.19571
618.4567 | 13.5794 | 0.19399
617.1125 | 13.3878 | 0.19125
616.241 | 13.2509 | 0.1893
615.6172 | 13.1031 | 0.18719
614.6414 | 12.9718 | 0.18531
613.6258 | 12.8677 | 0.18382
612.3008 | 12.6816 | 0.18117
611.9672 | 12.5749 | 0.17964
610.7675 | 12.3778 | 0.17683
610.1025 | 12.2355 | 0.17479
609.1394 | 12.0795 | 0.17256
607.9209 | 11.9125 | 0.17018
607.0651 | 11.8359 | 0.16908
606.061 | 11.6388 | 0.16627
605.1974 | 11.5157 | 0.16451
604.0277 | 11.3733 | 0.16248
603.1096 | 11.2036 | 0.16005
602.5839 | 11.1106 | 0.15872
601.5894 | 10.9245 | 0.15606
600.1334 | 10.8013 | 0.1543
599.3112 | 10.6699 | 0.15243
598.4421 | 10.4701 | 0.14957
597.6487 | 10.3798 | 0.14828
596.447 | 10.2211 | 0.14602
595.6459 | 10.0596 | 0.14371
594.996 | 9.9556 | 0.14222
593.797 | 9.7777 | 0.13968
592.9879 | 9.6791 | 0.13827
592.0554 | 9.5204 | 0.13601
591.0869 | 9.389 | 0.13413
590.3348 | 9.2768 | 0.13253
588.9677 | 9.0633 | 0.12948
588.4975 | 8.962 | 0.12803
587.39 | 8.7787 | 0.12541
586.2607 | 8.6144 | 0.12306
585.6199 | 8.5022 | 0.12146
584.6274 | 8.3216 | 0.11888
583.6241 | 8.2094 | 0.11728
582.6743 | 8.067 | 0.11524
581.467 | 7.9165 | 0.11309
580.5929 | 7.8016 | 0.11145
579.8495 | 7.61 | 0.10871
578.6013 | 7.4868 | 0.10695
577.9296 | 7.3445 | 0.10492
577.1274 | 7.2131 | 0.10304
576.1543 | 7.0489 | 0.1007
575.2716 | 6.8929 | 0.09847
573.9597 | 6.767 | 0.096671
573.2657 | 6.5863 | 0.09409
572.7056 | 6.4851 | 0.092644
571.3854 | 6.3345 | 0.090493
570.6252 | 6.1566 | 0.087952
569.5373 | 6.0225 | 0.086036
568.4527 | 5.8501 | 0.083572
567.5242 | 5.7214 | 0.081735
566.9631 | 5.5983 | 0.079975
565.6553 | 5.4368 | 0.077668
564.5259 | 5.33 | 0.076143
563.6982 | 5.1248 | 0.073211
562.7174 | 5.0153 | 0.071647
561.9005 | 4.8593 | 0.069418
560.919 | 4.6978 | 0.067111
559.9884 | 4.5801 | 0.06543
558.9481 | 4.4022 | 0.062888
558.0969 | 4.29 | 0.061285
557.3958 | 4.1312 | 0.059018
556.2048 | 3.9643 | 0.056633
555.7225 | 3.8493 | 0.05499
554.5052 | 3.6687 | 0.05241
553.2911 | 3.5565 | 0.050807
552.8997 | 3.3977 | 0.048539
551.5678 | 3.2171 | 0.045958
550.8289 | 3.1158 | 0.044511
549.5511 | 2.9297 | 0.041853
548.863 | 2.8202 | 0.040289
547.9067 | 2.6478 | 0.037825
546.8076 | 2.5137 | 0.035909
545.983 | 2.3796 | 0.033994
544.7108 | 2.1907 | 0.031296
544.1057 | 2.0894 | 0.029849
543.0862 | 1.9416 | 0.027738
542.356 | 1.7719 | 0.025313
541.6478 | 1.6652 | 0.023788
540.3889 | 1.4544 | 0.020778
539.7093 | 1.3368 | 0.019096
538.7617 | 1.2191 | 0.017415
537.579 | 1.0439 | 0.014913
537.0643 | 0.93989 | 0.013427
535.6821 | 0.73735 | 0.010534
535.0941 | 0.61692 | 0.0088131
533.9721 | 0.49923 | 0.0071318
533.0779 | 0.30217 | 0.0043166
532.2648 | 0.22279 | 0.0031827
531.0538 | 0.012043 | 0.00017204
530.0045 | -0.097437 | -0.001392
529.1093 | -0.23702 | -0.0033861
528.1699 | -0.43956 | -0.0062795
527.0829 | -0.51894 | -0.0074134
526.2385 | -0.69137 | -0.0098767
525.4052 | -0.84464 | -0.012066
524.461 | -0.95412 | -0.01363
523.1403 | -1.1293 | -0.016133
522.9225 | -1.2306 | -0.017579
521.3834 | -1.4358 | -0.020512
520.5339 | -1.5563 | -0.022232
519.8766 | -1.6958 | -0.024226
518.6021 | -1.8874 | -0.026963
518.0665 | -1.9641 | -0.028058
516.9315 | -2.1392 | -0.030561
516.026 | -2.2624 | -0.03232
515.2158 | -2.3691 | -0.033845
513.8286 | -2.5881 | -0.036973
513.377 | -2.6784 | -0.038263
512.2148 | -2.8509 | -0.040727
511.0598 | -2.9904 | -0.042721
510.4007 | -3.1328 | -0.044754
509.4449 | -3.2614 | -0.046592
508.337 | -3.401 | -0.048586
507.4438 | -3.5652 | -0.050932
506.3352 | -3.6911 | -0.05273
506.0014 | -3.8088 | -0.054412
504.7774 | -3.9867 | -0.056953
504.2284 | -4.0853 | -0.058361
502.985 | -4.2604 | -0.060863
502.1129 | -4.4137 | -0.063053
501.3256 | -4.5451 | -0.06493
499.8252 | -4.7284 | -0.067549
499.0042 | -4.8352 | -0.069074
498.2012 | -4.9885 | -0.071264
497.4055 | -5.1445 | -0.073492
496.5878 | -5.2348 | -0.074783
495.5128 | -5.4017 | -0.077168
494.371 | -5.514 | -0.078771
493.7383 | -5.6919 | -0.081312
492.5137 | -5.8041 | -0.082916
491.9032 | -5.9245 | -0.084636
490.7784 | -6.1188 | -0.087412
489.7877 | -6.2228 | -0.088898
489.1767 | -6.3898 | -0.091283
488.144 | -6.5239 | -0.093199
487.5365 | -6.6334 | -0.094763
486.7089 | -6.773 | -0.096757
485.9666 | -6.9071 | -0.098673
484.6236 | -7.0522 | -0.10075
483.8362 | -7.2082 | -0.10297
483.4594 | -7.3177 | -0.10454
482.6642 | -7.4901 | -0.107
481.9959 | -7.6242 | -0.10892
481.0587 | -7.7884 | -0.11126
480.1434 | -7.8869 | -0.11267
479.2618 | -8.0046 | -0.11435
478.4133 | -8.1743 | -0.11678
477.6995 | -8.2893 | -0.11842
476.3981 | -8.448 | -0.12069
475.7734 | -8.5821 | -0.1226
474.7148 | -8.7135 | -0.12448
473.794 | -8.8969 | -0.1271
473.0193 | -9.0283 | -0.12898
472.3005 | -9.1378 | -0.13054
471.4504 | -9.2582 | -0.13226
470.7162 | -9.3814 | -0.13402
469.4199 | -9.551 | -0.13644
469.1729 | -9.6386 | -0.13769
468.0895 | -9.8111 | -0.14016
467.1221 | -9.9315 | -0.14188
466.0008 | -10.0601 | -0.14372
465.2243 | -10.2216 | -0.14602
464.6653 | -10.3092 | -0.14727
463.4831 | -10.4926 | -0.14989
462.353 | -10.6157 | -0.15165
461.6733 | -10.7088 | -0.15298
460.2457 | -10.9031 | -0.15576
459.5433 | -10.9934 | -0.15705
458.2238 | -11.1878 | -0.15983
457.4457 | -11.2918 | -0.16131
456.8664 | -11.404 | -0.16291
455.3055 | -11.5819 | -0.16546
454.9066 | -11.6421 | -0.16632
453.7928 | -11.8419 | -0.16917
452.6595 | -11.9487 | -0.1707
452.1245 | -12.0855 | -0.17265
450.4822 | -12.2607 | -0.17515
450.117 | -12.3592 | -0.17656

## Sheet13
873.7168 | 55.461 | 0.7923 | 0.76671 | 0.7704 | y = 0.00219776 x - 1.16590359 | <420-620> | 0.012393
872.695 | 55.3542 | 0.79077 | 0.76446 | 0.76815 | y = 0.00220978 x - 1.17271041 | <450-650>
871.9894 | 55.1626 | 0.78804 | 0.76291 | 0.76659
871.0699 | 54.9765 | 0.78538 | 0.76089 | 0.76456
869.9744 | 54.8233 | 0.78319 | 0.75848 | 0.76213
869.0302 | 54.6563 | 0.7808 | 0.75641 | 0.76005
868.1296 | 54.503 | 0.77861 | 0.75443 | 0.75806
867.258 | 54.3251 | 0.77607 | 0.75251 | 0.75613
866.0755 | 54.1335 | 0.77334 | 0.74992 | 0.75352
865.4248 | 54.035 | 0.77193 | 0.74849 | 0.75208
863.8814 | 53.8024 | 0.76861 | 0.74509 | 0.74867
863.3561 | 53.6737 | 0.76677 | 0.74394 | 0.74751
862.3204 | 53.4657 | 0.7638 | 0.74166 | 0.74522
861.5538 | 53.3097 | 0.76157 | 0.73998 | 0.74353
860.4586 | 53.1728 | 0.75961 | 0.73757 | 0.74111
859.466 | 52.9429 | 0.75633 | 0.73539 | 0.73891
858.9163 | 52.8061 | 0.75437 | 0.73418 | 0.7377
857.5751 | 52.609 | 0.75156 | 0.73123 | 0.73474
856.6812 | 52.4393 | 0.74913 | 0.72927 | 0.73276
855.6336 | 52.2751 | 0.74679 | 0.72697 | 0.73044
854.5502 | 52.0835 | 0.74405 | 0.72459 | 0.72805
853.5659 | 51.9439 | 0.74206 | 0.72242 | 0.72588
852.6531 | 51.7578 | 0.7394 | 0.72042 | 0.72386
851.9767 | 51.5909 | 0.73701 | 0.71893 | 0.72236
851.0611 | 51.4431 | 0.7349 | 0.71692 | 0.72034
849.4573 | 51.2433 | 0.73205 | 0.71339 | 0.7168
848.9827 | 51.1064 | 0.73009 | 0.71235 | 0.71575
848.0198 | 50.9121 | 0.72732 | 0.71023 | 0.71362
846.9301 | 50.7479 | 0.72497 | 0.70784 | 0.71121
846.2289 | 50.6137 | 0.72305 | 0.7063 | 0.70966
844.9357 | 50.3948 | 0.71993 | 0.70346 | 0.7068
844.0975 | 50.2771 | 0.71824 | 0.70161 | 0.70495
843.1927 | 50.1019 | 0.71574 | 0.69962 | 0.70295
842.0882 | 49.9049 | 0.71293 | 0.6972 | 0.70051
841.5027 | 49.7735 | 0.71105 | 0.69591 | 0.69922
840.2372 | 49.5244 | 0.70749 | 0.69313 | 0.69642
839.4448 | 49.4122 | 0.70589 | 0.69139 | 0.69467
838.3657 | 49.2343 | 0.70335 | 0.68902 | 0.69229
837.3526 | 49.0838 | 0.7012 | 0.68679 | 0.69005
836.4925 | 48.9305 | 0.69901 | 0.6849 | 0.68815
835.3556 | 48.7553 | 0.6965 | 0.6824 | 0.68563
834.7384 | 48.5938 | 0.6942 | 0.68104 | 0.68427
833.7443 | 48.3995 | 0.69142 | 0.67886 | 0.68207
832.1458 | 48.2189 | 0.68884 | 0.67535 | 0.67854
831.4582 | 48.0683 | 0.68669 | 0.67384 | 0.67702
830.3928 | 47.9123 | 0.68446 | 0.67149 | 0.67467
829.7949 | 47.7809 | 0.68258 | 0.67018 | 0.67335
828.8893 | 47.5894 | 0.67985 | 0.66819 | 0.67135
827.6223 | 47.4279 | 0.67754 | 0.6654 | 0.66855
827.1377 | 47.2965 | 0.67566 | 0.66434 | 0.66748
825.9103 | 47.0748 | 0.6725 | 0.66164 | 0.66476
825.1912 | 46.9735 | 0.67105 | 0.66006 | 0.66317
824.314 | 46.7737 | 0.6682 | 0.65813 | 0.66124
823.1161 | 46.6177 | 0.66597 | 0.6555 | 0.65859
822.4095 | 46.4754 | 0.66393 | 0.65395 | 0.65703
821.0428 | 46.2619 | 0.66088 | 0.65094 | 0.65401
820.2726 | 46.1278 | 0.65897 | 0.64925 | 0.6523
819.5551 | 45.9417 | 0.65631 | 0.64768 | 0.65072
818.0363 | 45.7474 | 0.65353 | 0.64434 | 0.64736
817.6373 | 45.6461 | 0.65209 | 0.64346 | 0.64648
816.0269 | 45.449 | 0.64927 | 0.63992 | 0.64292
815.3827 | 45.2903 | 0.647 | 0.63851 | 0.6415
814.5805 | 45.1151 | 0.6445 | 0.63674 | 0.63973
813.2642 | 44.9536 | 0.64219 | 0.63385 | 0.63682
812.821 | 44.8168 | 0.64024 | 0.63288 | 0.63584
811.5878 | 44.617 | 0.63739 | 0.63016 | 0.63311
810.6266 | 44.4938 | 0.63563 | 0.62805 | 0.63099
809.7794 | 44.2995 | 0.63285 | 0.62619 | 0.62912
808.6765 | 44.1079 | 0.63011 | 0.62377 | 0.62668
808.219 | 43.9875 | 0.62839 | 0.62276 | 0.62567
806.8999 | 43.8096 | 0.62585 | 0.61986 | 0.62275
806.0518 | 43.6508 | 0.62358 | 0.618 | 0.62088
805.0453 | 43.4811 | 0.62116 | 0.61579 | 0.61866
804.0818 | 43.3415 | 0.61916 | 0.61367 | 0.61653
803.1115 | 43.1855 | 0.61694 | 0.61154 | 0.61438
802.2117 | 43.0076 | 0.61439 | 0.60956 | 0.61239
801.2407 | 42.8653 | 0.61236 | 0.60742 | 0.61025
800.1989 | 42.6874 | 0.60982 | 0.60513 | 0.60795
799.4399 | 42.5341 | 0.60763 | 0.60347 | 0.60627
798.4645 | 42.3836 | 0.60548 | 0.60132 | 0.60411
797.1447 | 42.2057 | 0.60294 | 0.59842 | 0.6012
796.2399 | 42.0059 | 0.60008 | 0.59643 | 0.5992
795.3108 | 41.8854 | 0.59836 | 0.59439 | 0.59714
794.4733 | 41.7021 | 0.59574 | 0.59255 | 0.59529
793.601 | 41.5652 | 0.59379 | 0.59063 | 0.59337
792.5769 | 41.338 | 0.59054 | 0.58838 | 0.5911
791.6739 | 41.2696 | 0.58957 | 0.5864 | 0.58911
790.4492 | 41.0589 | 0.58656 | 0.58371 | 0.5864
789.5931 | 40.933 | 0.58476 | 0.58183 | 0.58451
789.2918 | 40.8043 | 0.58292 | 0.58116 | 0.58384
787.7546 | 40.5826 | 0.57975 | 0.57779 | 0.58045
786.8572 | 40.4786 | 0.57827 | 0.57581 | 0.57846
786.132 | 40.2624 | 0.57518 | 0.57422 | 0.57686
785.1154 | 40.1228 | 0.57318 | 0.57198 | 0.57462
784.2509 | 39.9805 | 0.57115 | 0.57009 | 0.5727
783.3897 | 39.7725 | 0.56818 | 0.56819 | 0.5708
782.0597 | 39.6466 | 0.56638 | 0.56527 | 0.56786
781.2115 | 39.4824 | 0.56403 | 0.56341 | 0.56599
780.1794 | 39.3236 | 0.56177 | 0.56114 | 0.56371
779.4731 | 39.1813 | 0.55973 | 0.55958 | 0.56215
778.0026 | 38.976 | 0.5568 | 0.55635 | 0.5589
777.6832 | 38.8638 | 0.5552 | 0.55565 | 0.55819
776.2559 | 38.6667 | 0.55238 | 0.55251 | 0.55504
775.6946 | 38.5189 | 0.55027 | 0.55128 | 0.5538
774.729 | 38.393 | 0.54847 | 0.54916 | 0.55166
773.4125 | 38.1741 | 0.54534 | 0.54626 | 0.54875
772.8848 | 38.0755 | 0.54394 | 0.5451 | 0.54759
771.5199 | 37.8566 | 0.54081 | 0.54211 | 0.54457
770.6852 | 37.717 | 0.53881 | 0.54027 | 0.54273
770.0453 | 37.5911 | 0.53702 | 0.53886 | 0.54131
768.8594 | 37.3639 | 0.53377 | 0.53626 | 0.53869
767.9868 | 37.2572 | 0.53225 | 0.53434 | 0.53676
767.0255 | 37.0875 | 0.52982 | 0.53223 | 0.53464
766.1863 | 36.8959 | 0.52708 | 0.53038 | 0.53279
765.3746 | 36.7727 | 0.52532 | 0.5286 | 0.53099
764.153 | 36.5839 | 0.52263 | 0.52591 | 0.52829
763.3849 | 36.4607 | 0.52087 | 0.52423 | 0.5266
762.3605 | 36.2691 | 0.51813 | 0.52198 | 0.52433
761.1445 | 36.0939 | 0.51563 | 0.5193 | 0.52164
760.0646 | 35.9653 | 0.51379 | 0.51693 | 0.51926
759.3226 | 35.8257 | 0.5118 | 0.5153 | 0.51762
758.5601 | 35.6725 | 0.50961 | 0.51362 | 0.51593
757.6505 | 35.5137 | 0.50734 | 0.51162 | 0.51392
756.3537 | 35.355 | 0.50507 | 0.50877 | 0.51106
755.7377 | 35.2072 | 0.50296 | 0.50742 | 0.5097
754.5565 | 35.0128 | 0.50018 | 0.50482 | 0.50709
754.0123 | 34.9307 | 0.49901 | 0.50363 | 0.50588
752.9263 | 34.7528 | 0.49647 | 0.50124 | 0.50348
751.7919 | 34.5667 | 0.49381 | 0.49875 | 0.50098
750.9145 | 34.4517 | 0.49217 | 0.49682 | 0.49904
749.8788 | 34.2656 | 0.48951 | 0.49454 | 0.49675
748.9734 | 34.1206 | 0.48744 | 0.49255 | 0.49475
747.9713 | 33.9481 | 0.48497 | 0.49035 | 0.49253
746.9451 | 33.773 | 0.48247 | 0.4881 | 0.49027
746.1829 | 33.6471 | 0.48067 | 0.48642 | 0.48858
745.0906 | 33.4911 | 0.47844 | 0.48402 | 0.48617
744.1185 | 33.3569 | 0.47653 | 0.48188 | 0.48402
743.1973 | 33.1818 | 0.47403 | 0.47986 | 0.48199
742.3759 | 33.0039 | 0.47148 | 0.47805 | 0.48017
741.4711 | 32.8971 | 0.46996 | 0.47607 | 0.47817
740.4978 | 32.7247 | 0.4675 | 0.47393 | 0.47602
739.4311 | 32.5769 | 0.46538 | 0.47158 | 0.47366
738.5255 | 32.4209 | 0.46316 | 0.46959 | 0.47166
737.665 | 32.2539 | 0.46077 | 0.4677 | 0.46976
736.8385 | 32.1198 | 0.45885 | 0.46588 | 0.46793
735.181 | 31.9447 | 0.45635 | 0.46224 | 0.46427
734.557 | 31.7914 | 0.45416 | 0.46087 | 0.46289
733.8539 | 31.6491 | 0.45213 | 0.45932 | 0.46134
733.0125 | 31.5149 | 0.45021 | 0.45748 | 0.45948
732.2606 | 31.348 | 0.44783 | 0.45582 | 0.45782
730.7973 | 31.1701 | 0.44529 | 0.45261 | 0.45458
730.0584 | 31.0278 | 0.44325 | 0.45098 | 0.45295
729.2263 | 30.8663 | 0.44095 | 0.44915 | 0.45111
728.0931 | 30.7294 | 0.43899 | 0.44666 | 0.44861
727.2121 | 30.5679 | 0.43668 | 0.44473 | 0.44666
726.0056 | 30.3791 | 0.43399 | 0.44208 | 0.444
724.9927 | 30.2395 | 0.43199 | 0.43985 | 0.44176
724.4669 | 30.1081 | 0.43012 | 0.43869 | 0.4406
723.3701 | 29.9494 | 0.42785 | 0.43628 | 0.43817
722.7092 | 29.8098 | 0.42585 | 0.43483 | 0.43671
721.4596 | 29.651 | 0.42359 | 0.43208 | 0.43395
720.5385 | 29.5169 | 0.42167 | 0.43006 | 0.43191
719.8279 | 29.3691 | 0.41956 | 0.4285 | 0.43034
718.3831 | 29.1967 | 0.4171 | 0.42532 | 0.42715
717.6479 | 29.0708 | 0.4153 | 0.42371 | 0.42553
716.6146 | 28.9038 | 0.41291 | 0.42144 | 0.42324
715.6781 | 28.8053 | 0.4115 | 0.41938 | 0.42117
715.1126 | 28.6055 | 0.40865 | 0.41814 | 0.41992
714.1755 | 28.4769 | 0.40681 | 0.41608 | 0.41785
713.0854 | 28.3181 | 0.40454 | 0.41368 | 0.41544
711.9323 | 28.1375 | 0.40196 | 0.41115 | 0.4129
711.314 | 28.0198 | 0.40028 | 0.40979 | 0.41153
710.1706 | 27.8693 | 0.39813 | 0.40727 | 0.409
709.2701 | 27.7242 | 0.39606 | 0.4053 | 0.40701
708.5399 | 27.5709 | 0.39387 | 0.40369 | 0.4054
707.2354 | 27.404 | 0.39149 | 0.40082 | 0.40252
706.087 | 27.2753 | 0.38965 | 0.3983 | 0.39998
705.3454 | 27.0974 | 0.38711 | 0.39667 | 0.39834
704.8232 | 26.9606 | 0.38515 | 0.39552 | 0.39719
703.6428 | 26.7991 | 0.38284 | 0.39293 | 0.39458
702.4717 | 26.6267 | 0.38038 | 0.39035 | 0.39199
701.5624 | 26.5035 | 0.37862 | 0.38836 | 0.38998
700.5094 | 26.3612 | 0.37659 | 0.38604 | 0.38765
699.6441 | 26.2243 | 0.37463 | 0.38414 | 0.38574
698.8209 | 26.071 | 0.37244 | 0.38233 | 0.38392
697.3027 | 25.9014 | 0.37002 | 0.37899 | 0.38057
696.8943 | 25.7837 | 0.36834 | 0.3781 | 0.37967
695.9444 | 25.6058 | 0.3658 | 0.37601 | 0.37757
695.0153 | 25.4771 | 0.36396 | 0.37397 | 0.37551
694.2011 | 25.3238 | 0.36177 | 0.37218 | 0.37371
692.8377 | 25.1076 | 0.35868 | 0.36918 | 0.3707
692.163 | 25.0392 | 0.3577 | 0.3677 | 0.36921
691.3164 | 24.8722 | 0.35532 | 0.36584 | 0.36734
690.4456 | 24.7436 | 0.35348 | 0.36392 | 0.36542
689.2203 | 24.5849 | 0.35121 | 0.36123 | 0.36271
688.1948 | 24.4124 | 0.34875 | 0.35898 | 0.36044
687.3436 | 24.2783 | 0.34683 | 0.35711 | 0.35856
686.3487 | 24.1004 | 0.34429 | 0.35492 | 0.35636
685.2761 | 23.9854 | 0.34265 | 0.35256 | 0.35399
684.7084 | 23.8568 | 0.34081 | 0.35131 | 0.35274
683.33 | 23.6652 | 0.33807 | 0.34829 | 0.34969
682.9269 | 23.5667 | 0.33667 | 0.3474 | 0.3488
681.3023 | 23.3833 | 0.33405 | 0.34383 | 0.34521
680.4948 | 23.2711 | 0.33244 | 0.34205 | 0.34343
679.8662 | 23.0932 | 0.3299 | 0.34067 | 0.34204
678.4964 | 22.9262 | 0.32752 | 0.33766 | 0.33901
678.1873 | 22.8386 | 0.32627 | 0.33698 | 0.33833
676.9257 | 22.669 | 0.32384 | 0.33421 | 0.33554
676.0783 | 22.5348 | 0.32193 | 0.33235 | 0.33367
675.2764 | 22.3843 | 0.31978 | 0.33059 | 0.3319
674.1228 | 22.1982 | 0.31712 | 0.32805 | 0.32935
673.4894 | 22.0969 | 0.31567 | 0.32666 | 0.32795
672.0638 | 21.93 | 0.31329 | 0.32352 | 0.3248
671.3806 | 21.7822 | 0.31117 | 0.32202 | 0.32329
670.5739 | 21.6535 | 0.30934 | 0.32025 | 0.3215
669.3621 | 21.4701 | 0.30672 | 0.31759 | 0.31883
668.601 | 21.3552 | 0.30507 | 0.31591 | 0.31714
667.3068 | 21.1663 | 0.30238 | 0.31307 | 0.31428
666.577 | 21.0432 | 0.30062 | 0.31147 | 0.31267
665.8571 | 20.9063 | 0.29866 | 0.30988 | 0.31108
664.3503 | 20.7065 | 0.29581 | 0.30657 | 0.30775
663.7184 | 20.6135 | 0.29448 | 0.30518 | 0.30635
662.4788 | 20.4273 | 0.29182 | 0.30246 | 0.30362
661.7791 | 20.2905 | 0.28986 | 0.30092 | 0.30207
661.108 | 20.1783 | 0.28826 | 0.29945 | 0.30059
660.0018 | 19.9922 | 0.2856 | 0.29702 | 0.29814
658.8774 | 19.8799 | 0.284 | 0.29454 | 0.29566
657.9152 | 19.7185 | 0.28169 | 0.29243 | 0.29353
656.8185 | 19.5488 | 0.27927 | 0.29002 | 0.29111
656.0295 | 19.4639 | 0.27806 | 0.28829 | 0.28936
654.9316 | 19.2778 | 0.2754 | 0.28587 | 0.28694
654.383 | 19.1437 | 0.27348 | 0.28467 | 0.28573
653.4725 | 18.974 | 0.27106 | 0.28267 | 0.28371
652.5654 | 18.8207 | 0.26887 | 0.28067 | 0.28171
651.5128 | 18.703 | 0.26719 | 0.27836 | 0.27938
650.5023 | 18.5388 | 0.26484 | 0.27614 | 0.27715
649.6439 | 18.3938 | 0.26277 | 0.27425 | 0.27525
648.5298 | 18.2268 | 0.26038 | 0.2718 | 0.27279
647.8768 | 18.068 | 0.25811 | 0.27037 | 0.27135
646.9183 | 17.9339 | 0.2562 | 0.26826 | 0.26923
645.7147 | 17.756 | 0.25366 | 0.26562 | 0.26657
644.8442 | 17.6247 | 0.25178 | 0.2637 | 0.26465
643.8278 | 17.455 | 0.24936 | 0.26147 | 0.2624
642.6619 | 17.3455 | 0.24779 | 0.25891 | 0.25982
641.965 | 17.2196 | 0.24599 | 0.25737 | 0.25828
640.9512 | 17.0608 | 0.24373 | 0.25515 | 0.25604
639.8448 | 16.9076 | 0.24154 | 0.25272 | 0.2536
639.1898 | 16.7762 | 0.23966 | 0.25128 | 0.25215
638.2213 | 16.6311 | 0.23759 | 0.24915 | 0.25001
637.4274 | 16.4806 | 0.23544 | 0.2474 | 0.24826
636.2554 | 16.3273 | 0.23325 | 0.24483 | 0.24567
635.5216 | 16.1932 | 0.23133 | 0.24321 | 0.24405
634.5375 | 16.0071 | 0.22867 | 0.24105 | 0.24187
633.4288 | 15.8839 | 0.22691 | 0.23861 | 0.23942
632.7261 | 15.7389 | 0.22484 | 0.23707 | 0.23787
631.438 | 15.5418 | 0.22203 | 0.23424 | 0.23502
630.7421 | 15.4652 | 0.22093 | 0.23271 | 0.23348
629.6746 | 15.2708 | 0.21815 | 0.23036 | 0.23113
628.8676 | 15.1395 | 0.21628 | 0.22859 | 0.22934
627.9567 | 14.9971 | 0.21424 | 0.22659 | 0.22733
626.5095 | 14.8384 | 0.21198 | 0.22341 | 0.22413
625.7551 | 14.7399 | 0.21057 | 0.22175 | 0.22246
625.0723 | 14.5209 | 0.20744 | 0.22025 | 0.22096
624.1995 | 14.3895 | 0.20556 | 0.21833 | 0.21903
623.2873 | 14.2691 | 0.20384 | 0.21633 | 0.21701
621.7303 | 14.0967 | 0.20138 | 0.2129 | 0.21357
621.2151 | 13.9817 | 0.19974 | 0.21177 | 0.21243
620.0798 | 13.8202 | 0.19743 | 0.20928 | 0.20992
619.5998 | 13.6998 | 0.19571 | 0.20822 | 0.20886
618.4567 | 13.5794 | 0.19399 | 0.20571 | 0.20634
617.1125 | 13.3878 | 0.19125 | 0.20275 | 0.20337
616.241 | 13.2509 | 0.1893 | 0.20084 | 0.20144
615.6172 | 13.1031 | 0.18719 | 0.19947 | 0.20006
614.6414 | 12.9718 | 0.18531 | 0.19732 | 0.19791
613.6258 | 12.8677 | 0.18382 | 0.19509 | 0.19566
612.3008 | 12.6816 | 0.18117 | 0.19218 | 0.19273
611.9672 | 12.5749 | 0.17964 | 0.19145 | 0.192
610.7675 | 12.3778 | 0.17683 | 0.18881 | 0.18934
610.1025 | 12.2355 | 0.17479 | 0.18735 | 0.18788
609.1394 | 12.0795 | 0.17256 | 0.18523 | 0.18575
607.9209 | 11.9125 | 0.17018 | 0.18255 | 0.18305
607.0651 | 11.8359 | 0.16908 | 0.18067 | 0.18116
606.061 | 11.6388 | 0.16627 | 0.17847 | 0.17894
605.1974 | 11.5157 | 0.16451 | 0.17657 | 0.17704
604.0277 | 11.3733 | 0.16248 | 0.174 | 0.17445
603.1096 | 11.2036 | 0.16005 | 0.17198 | 0.17242
602.5839 | 11.1106 | 0.15872 | 0.17082 | 0.17126
601.5894 | 10.9245 | 0.15606 | 0.16864 | 0.16906
600.1334 | 10.8013 | 0.1543 | 0.16544 | 0.16585
599.3112 | 10.6699 | 0.15243 | 0.16363 | 0.16403
598.4421 | 10.4701 | 0.14957 | 0.16172 | 0.16211
597.6487 | 10.3798 | 0.14828 | 0.15998 | 0.16036
596.447 | 10.2211 | 0.14602 | 0.15734 | 0.1577
595.6459 | 10.0596 | 0.14371 | 0.15558 | 0.15593
594.996 | 9.9556 | 0.14222 | 0.15415 | 0.15449
593.797 | 9.7777 | 0.13968 | 0.15151 | 0.15184
592.9879 | 9.6791 | 0.13827 | 0.14973 | 0.15006
592.0554 | 9.5204 | 0.13601 | 0.14769 | 0.148
591.0869 | 9.389 | 0.13413 | 0.14556 | 0.14585
590.3348 | 9.2768 | 0.13253 | 0.1439 | 0.14419
588.9677 | 9.0633 | 0.12948 | 0.1409 | 0.14117
588.4975 | 8.962 | 0.12803 | 0.13987 | 0.14013
587.39 | 8.7787 | 0.12541 | 0.13743 | 0.13769
586.2607 | 8.6144 | 0.12306 | 0.13495 | 0.13519
585.6199 | 8.5022 | 0.12146 | 0.13354 | 0.13377
584.6274 | 8.3216 | 0.11888 | 0.13136 | 0.13158
583.6241 | 8.2094 | 0.11728 | 0.12916 | 0.12936
582.6743 | 8.067 | 0.11524 | 0.12707 | 0.12726
581.467 | 7.9165 | 0.11309 | 0.12441 | 0.1246
580.5929 | 7.8016 | 0.11145 | 0.12249 | 0.12267
579.8495 | 7.61 | 0.10871 | 0.12086 | 0.12102
578.6013 | 7.4868 | 0.10695 | 0.11812 | 0.11826
577.9296 | 7.3445 | 0.10492 | 0.11664 | 0.11678
577.1274 | 7.2131 | 0.10304 | 0.11488 | 0.11501
576.1543 | 7.0489 | 0.1007 | 0.11274 | 0.11286
575.2716 | 6.8929 | 0.09847 | 0.1108 | 0.11091
573.9597 | 6.767 | 0.096671 | 0.10792 | 0.10801
573.2657 | 6.5863 | 0.09409 | 0.10639 | 0.10647
572.7056 | 6.4851 | 0.092644 | 0.10516 | 0.10524
571.3854 | 6.3345 | 0.090493 | 0.10226 | 0.10232
570.6252 | 6.1566 | 0.087952 | 0.10059 | 0.10064
569.5373 | 6.0225 | 0.086036 | 0.098196 | 0.098235
568.4527 | 5.8501 | 0.083572 | 0.095812 | 0.095838
567.5242 | 5.7214 | 0.081735 | 0.093772 | 0.093786
566.9631 | 5.5983 | 0.079975 | 0.092539 | 0.092547
565.6553 | 5.4368 | 0.077668 | 0.089664 | 0.089657
564.5259 | 5.33 | 0.076143 | 0.087182 | 0.087161
563.6982 | 5.1248 | 0.073211 | 0.085363 | 0.085332
562.7174 | 5.0153 | 0.071647 | 0.083208 | 0.083165
561.9005 | 4.8593 | 0.069418 | 0.081412 | 0.081359
560.919 | 4.6978 | 0.067111 | 0.079255 | 0.079191
559.9884 | 4.5801 | 0.06543 | 0.07721 | 0.077134
558.9481 | 4.4022 | 0.062888 | 0.074923 | 0.074835
558.0969 | 4.29 | 0.061285 | 0.073053 | 0.072954
557.3958 | 4.1312 | 0.059018 | 0.071512 | 0.071405
556.2048 | 3.9643 | 0.056633 | 0.068894 | 0.068773
555.7225 | 3.8493 | 0.05499 | 0.067834 | 0.067707
554.5052 | 3.6687 | 0.05241 | 0.065159 | 0.065017
553.2911 | 3.5565 | 0.050807 | 0.062491 | 0.062335
552.8997 | 3.3977 | 0.048539 | 0.061631 | 0.06147
551.5678 | 3.2171 | 0.045958 | 0.058703 | 0.058526
550.8289 | 3.1158 | 0.044511 | 0.057079 | 0.056893
549.5511 | 2.9297 | 0.041853 | 0.054271 | 0.05407
548.863 | 2.8202 | 0.040289 | 0.052759 | 0.052549
547.9067 | 2.6478 | 0.037825 | 0.050657 | 0.050436
546.8076 | 2.5137 | 0.035909 | 0.048242 | 0.048007
545.983 | 2.3796 | 0.033994 | 0.046429 | 0.046185
544.7108 | 2.1907 | 0.031296 | 0.043633 | 0.043374
544.1057 | 2.0894 | 0.029849 | 0.042303 | 0.042037
543.0862 | 1.9416 | 0.027738 | 0.040063 | 0.039784
542.356 | 1.7719 | 0.025313 | 0.038458 | 0.03817
541.6478 | 1.6652 | 0.023788 | 0.036902 | 0.036605
540.3889 | 1.4544 | 0.020778 | 0.034135 | 0.033823
539.7093 | 1.3368 | 0.019096 | 0.032641 | 0.032322
538.7617 | 1.2191 | 0.017415 | 0.030559 | 0.030228
537.579 | 1.0439 | 0.014913 | 0.027959 | 0.027614
537.0643 | 0.93989 | 0.013427 | 0.026828 | 0.026477
535.6821 | 0.73735 | 0.010534 | 0.02379 | 0.023423
535.0941 | 0.61692 | 0.0088131 | 0.022498 | 0.022123
533.9721 | 0.49923 | 0.0071318 | 0.020032 | 0.019644
533.0779 | 0.30217 | 0.0043166 | 0.018067 | 0.017668
532.2648 | 0.22279 | 0.0031827 | 0.01628 | 0.015871
531.0538 | 0.012043 | 0.00017204 | 0.013619 | 0.013195
530.0045 | -0.097437 | -0.001392 | 0.011312 | 0.010876
529.1093 | -0.23702 | -0.0033861 | 0.0093449 | 0.0088979
528.1699 | -0.43956 | -0.0062795 | 0.0072803 | 0.0068221
527.0829 | -0.51894 | -0.0074134 | 0.0048914 | 0.0044201
526.2385 | -0.69137 | -0.0098767 | 0.0030357 | 0.0025543
525.4052 | -0.84464 | -0.012066 | 0.0012043 | 0.00071283
524.461 | -0.95412 | -0.01363 | -0.00087087 | -0.0013737
523.1403 | -1.1293 | -0.016133 | -0.0037735 | -0.0042922
522.9225 | -1.2306 | -0.017579 | -0.004252 | -0.0047733
521.3834 | -1.4358 | -0.020512 | -0.0076346 | -0.0081744
520.5339 | -1.5563 | -0.022232 | -0.0095016 | -0.010052
519.8766 | -1.6958 | -0.024226 | -0.010946 | -0.011504
518.6021 | -1.8874 | -0.026963 | -0.013747 | -0.014321
518.0665 | -1.9641 | -0.028058 | -0.014925 | -0.015504
516.9315 | -2.1392 | -0.030561 | -0.017419 | -0.018012
516.026 | -2.2624 | -0.03232 | -0.019409 | -0.020013
515.2158 | -2.3691 | -0.033845 | -0.02119 | -0.021803
513.8286 | -2.5881 | -0.036973 | -0.024238 | -0.024869
513.377 | -2.6784 | -0.038263 | -0.025231 | -0.025867
512.2148 | -2.8509 | -0.040727 | -0.027785 | -0.028435
511.0598 | -2.9904 | -0.042721 | -0.030323 | -0.030987
510.4007 | -3.1328 | -0.044754 | -0.031772 | -0.032444
509.4449 | -3.2614 | -0.046592 | -0.033873 | -0.034556
508.337 | -3.401 | -0.048586 | -0.036308 | -0.037004
507.4438 | -3.5652 | -0.050932 | -0.038271 | -0.038978
506.3352 | -3.6911 | -0.05273 | -0.040707 | -0.041428
506.0014 | -3.8088 | -0.054412 | -0.041441 | -0.042165
504.7774 | -3.9867 | -0.056953 | -0.044131 | -0.04487
504.2284 | -4.0853 | -0.058361 | -0.045337 | -0.046083
502.985 | -4.2604 | -0.060863 | -0.04807 | -0.048831
502.1129 | -4.4137 | -0.063053 | -0.049987 | -0.050758
501.3256 | -4.5451 | -0.06493 | -0.051717 | -0.052498
499.8252 | -4.7284 | -0.067549 | -0.055015 | -0.055813
499.0042 | -4.8352 | -0.069074 | -0.056819 | -0.057628
498.2012 | -4.9885 | -0.071264 | -0.058584 | -0.059402
497.4055 | -5.1445 | -0.073492 | -0.060332 | -0.06116
496.5878 | -5.2348 | -0.074783 | -0.062129 | -0.062967
495.5128 | -5.4017 | -0.077168 | -0.064492 | -0.065343
494.371 | -5.514 | -0.078771 | -0.067001 | -0.067866
493.7383 | -5.6919 | -0.081312 | -0.068392 | -0.069264
492.5137 | -5.8041 | -0.082916 | -0.071083 | -0.07197
491.9032 | -5.9245 | -0.084636 | -0.072425 | -0.073319
490.7784 | -6.1188 | -0.087412 | -0.074897 | -0.075805
489.7877 | -6.2228 | -0.088898 | -0.077075 | -0.077994
489.1767 | -6.3898 | -0.091283 | -0.078417 | -0.079344
488.144 | -6.5239 | -0.093199 | -0.080687 | -0.081626
487.5365 | -6.6334 | -0.094763 | -0.082022 | -0.082969
486.7089 | -6.773 | -0.096757 | -0.083841 | -0.084798
485.9666 | -6.9071 | -0.098673 | -0.085472 | -0.086438
484.6236 | -7.0522 | -0.10075 | -0.088424 | -0.089406
483.8362 | -7.2082 | -0.10297 | -0.090154 | -0.091145
483.4594 | -7.3177 | -0.10454 | -0.090983 | -0.091978
482.6642 | -7.4901 | -0.107 | -0.09273 | -0.093735
481.9959 | -7.6242 | -0.10892 | -0.094199 | -0.095212
481.0587 | -7.7884 | -0.11126 | -0.096259 | -0.097283
480.1434 | -7.8869 | -0.11267 | -0.09827 | -0.099306
479.2618 | -8.0046 | -0.11435 | -0.10021 | -0.10125
478.4133 | -8.1743 | -0.11678 | -0.10207 | -0.10313
477.6995 | -8.2893 | -0.11842 | -0.10364 | -0.10471
476.3981 | -8.448 | -0.12069 | -0.1065 | -0.10758
475.7734 | -8.5821 | -0.1226 | -0.10787 | -0.10896
474.7148 | -8.7135 | -0.12448 | -0.1102 | -0.1113
473.794 | -8.8969 | -0.1271 | -0.11222 | -0.11334
473.0193 | -9.0283 | -0.12898 | -0.11393 | -0.11505
472.3005 | -9.1378 | -0.13054 | -0.11551 | -0.11664
471.4504 | -9.2582 | -0.13226 | -0.11738 | -0.11852
470.7162 | -9.3814 | -0.13402 | -0.11899 | -0.12014
469.4199 | -9.551 | -0.13644 | -0.12184 | -0.123
469.1729 | -9.6386 | -0.13769 | -0.12238 | -0.12355
468.0895 | -9.8111 | -0.14016 | -0.12476 | -0.12594
467.1221 | -9.9315 | -0.14188 | -0.12689 | -0.12808
466.0008 | -10.0601 | -0.14372 | -0.12935 | -0.13056
465.2243 | -10.2216 | -0.14602 | -0.13106 | -0.13227
464.6653 | -10.3092 | -0.14727 | -0.13229 | -0.13351
463.4831 | -10.4926 | -0.14989 | -0.13489 | -0.13612
462.353 | -10.6157 | -0.15165 | -0.13737 | -0.13862
461.6733 | -10.7088 | -0.15298 | -0.13886 | -0.14012
460.2457 | -10.9031 | -0.15576 | -0.142 | -0.14328
459.5433 | -10.9934 | -0.15705 | -0.14354 | -0.14483
458.2238 | -11.1878 | -0.15983 | -0.14644 | -0.14774
457.4457 | -11.2918 | -0.16131 | -0.14815 | -0.14946
456.8664 | -11.404 | -0.16291 | -0.14943 | -0.15074
455.3055 | -11.5819 | -0.16546 | -0.15286 | -0.15419
454.9066 | -11.6421 | -0.16632 | -0.15373 | -0.15507
453.7928 | -11.8419 | -0.16917 | -0.15618 | -0.15753
452.6595 | -11.9487 | -0.1707 | -0.15867 | -0.16004
452.1245 | -12.0855 | -0.17265 | -0.15985 | -0.16122
450.4822 | -12.2607 | -0.17515 | -0.16346 | -0.16485
450.117 | -12.3592 | -0.17656 | -0.16426 | -0.16566
449.1859 | -12.5097 | -0.17871 | -0.16631 | -0.16772
448.006 | -12.6411 | -0.18059 | -0.1689 | -0.17032
447.5573 | -12.767 | -0.18239 | -0.16989 | -0.17131
446.4145 | -12.9422 | -0.18489 | -0.1724 | -0.17384
445.5243 | -13.0352 | -0.18622 | -0.17435 | -0.17581
444.4901 | -13.2104 | -0.18872 | -0.17663 | -0.17809
443.7579 | -13.3445 | -0.19064 | -0.17824 | -0.17971
442.6366 | -13.4376 | -0.19197 | -0.1807 | -0.18219
441.4469 | -13.6128 | -0.19447 | -0.18332 | -0.18482
440.7554 | -13.7113 | -0.19588 | -0.18484 | -0.18634
439.6708 | -13.8782 | -0.19826 | -0.18722 | -0.18874
438.7145 | -13.9905 | -0.19986 | -0.18932 | -0.19085
437.9472 | -14.1109 | -0.20158 | -0.19101 | -0.19255
436.6309 | -14.2943 | -0.2042 | -0.1939 | -0.19546
435.9499 | -14.3901 | -0.20557 | -0.1954 | -0.19696
434.9013 | -14.557 | -0.20796 | -0.1977 | -0.19928
434.0726 | -14.6939 | -0.20991 | -0.19952 | -0.20111
433.3758 | -14.8143 | -0.21163 | -0.20105 | -0.20265
432.1183 | -14.9539 | -0.21363 | -0.20382 | -0.20543
431.3496 | -15.0716 | -0.21531 | -0.20551 | -0.20713
430.55 | -15.2522 | -0.21789 | -0.20726 | -0.2089
429.4583 | -15.3726 | -0.21961 | -0.20966 | -0.21131
428.5559 | -15.4986 | -0.22141 | -0.21165 | -0.2133
427.5773 | -15.6682 | -0.22383 | -0.2138 | -0.21547
426.8683 | -15.7312 | -0.22473 | -0.21536 | -0.21703
425.5815 | -15.9283 | -0.22755 | -0.21818 | -0.21988
424.4465 | -16.0405 | -0.22915 | -0.22068 | -0.22238
423.7291 | -16.1801 | -0.23114 | -0.22226 | -0.22397
422.1754 | -16.358 | -0.23369 | -0.22567 | -0.2274
421.3397 | -16.4346 | -0.23478 | -0.22751 | -0.22925
421.0239 | -16.5879 | -0.23697 | -0.2282 | -0.22995
419.5529 | -16.7083 | -0.23869 | -0.23143 | -0.2332
418.6517 | -16.8424 | -0.24061 | -0.23341 | -0.23519
417.2552 | -17.0094 | -0.24299 | -0.23648 | -0.23827
416.662 | -17.1052 | -0.24436 | -0.23779 | -0.23959
415.615 | -17.2502 | -0.24643 | -0.24009 | -0.2419
414.7583 | -17.3789 | -0.24827 | -0.24197 | -0.24379
413.6844 | -17.4938 | -0.24991 | -0.24433 | -0.24617
412.7701 | -17.6717 | -0.25245 | -0.24634 | -0.24819
412.37 | -17.7867 | -0.2541 | -0.24722 | -0.24907
411.2188 | -17.9427 | -0.25632 | -0.24975 | -0.25161
409.8384 | -18.0522 | -0.25789 | -0.25278 | -0.25466
409.2207 | -18.1726 | -0.25961 | -0.25414 | -0.25603
408.015 | -18.3012 | -0.26145 | -0.25679 | -0.25869
407.4541 | -18.4025 | -0.26289 | -0.25802 | -0.25993
406.4576 | -18.5722 | -0.26532 | -0.26021 | -0.26214
405.209 | -18.72 | -0.26743 | -0.26296 | -0.26489
404.6437 | -18.8103 | -0.26872 | -0.2642 | -0.26614
403.4781 | -18.9444 | -0.27063 | -0.26676 | -0.26872
402.4539 | -19.0758 | -0.27251 | -0.26901 | -0.27098
401.7007 | -19.2017 | -0.27431 | -0.27067 | -0.27265
401.0201 | -19.3139 | -0.27591 | -0.27216 | -0.27415
399.9988 | -19.4207 | -0.27744 | -0.27441 | -0.27641
398.8928 | -19.5575 | -0.27939 | -0.27684 | -0.27885
398.0238 | -19.6369 | -0.28053 | -0.27875 | -0.28077
397.1397 | -19.8093 | -0.28299 | -0.28069 | -0.28273
396.2663 | -19.9407 | -0.28487 | -0.28261 | -0.28466
395.5612 | -20.0338 | -0.2862 | -0.28416 | -0.28621
394.6416 | -20.1569 | -0.28796 | -0.28618 | -0.28825
393.6796 | -20.2609 | -0.28944 | -0.2883 | -0.29037
393.0968 | -20.4169 | -0.29167 | -0.28958 | -0.29166
392.2875 | -20.4744 | -0.29249 | -0.29136 | -0.29345
391.3093 | -20.5949 | -0.29421 | -0.29351 | -0.29561
390.1043 | -20.7317 | -0.29617 | -0.29615 | -0.29827
389.6475 | -20.8193 | -0.29742 | -0.29716 | -0.29928
388.5034 | -20.9698 | -0.29957 | -0.29967 | -0.30181
387.8042 | -21.0684 | -0.30098 | -0.30121 | -0.30336
386.9475 | -21.1669 | -0.30238 | -0.30309 | -0.30525
385.9137 | -21.3065 | -0.30438 | -0.30536 | -0.30753
385.0448 | -21.3393 | -0.30485 | -0.30727 | -0.30945
384.2217 | -21.4926 | -0.30704 | -0.30908 | -0.31127
383.5831 | -21.5884 | -0.30841 | -0.31049 | -0.31268
382.9444 | -21.7033 | -0.31005 | -0.31189 | -0.31409
381.6859 | -21.7964 | -0.31138 | -0.31466 | -0.31688
381.2162 | -21.9004 | -0.31286 | -0.31569 | -0.31791
379.7103 | -22.0455 | -0.31494 | -0.319 | -0.32124
379.0824 | -22.133 | -0.31619 | -0.32038 | -0.32263
378.3731 | -22.2152 | -0.31736 | -0.32194 | -0.3242
377.4675 | -22.3493 | -0.31928 | -0.32393 | -0.3262
376.6116 | -22.4095 | -0.32014 | -0.32581 | -0.32809
375.5084 | -22.5326 | -0.32189 | -0.32823 | -0.33053
374.7442 | -22.6065 | -0.32295 | -0.32991 | -0.33221
374.1074 | -22.7051 | -0.32436 | -0.33131 | -0.33362
373.011 | -22.8173 | -0.32596 | -0.33372 | -0.33604
372.7291 | -22.8638 | -0.32663 | -0.33434 | -0.33667
371.3807 | -22.9979 | -0.32854 | -0.3373 | -0.33965
370.5034 | -23.0582 | -0.3294 | -0.33923 | -0.34159
370.3451 | -23.1375 | -0.33054 | -0.33958 | -0.34194
368.9955 | -23.247 | -0.3321 | -0.34255 | -0.34492
368.8528 | -23.2963 | -0.3328 | -0.34286 | -0.34523
367.5064 | -23.4276 | -0.33468 | -0.34582 | -0.34821
366.5078 | -23.4906 | -0.33558 | -0.34801 | -0.35042
365.989 | -23.57 | -0.33671 | -0.34915 | -0.35156
364.9859 | -23.6712 | -0.33816 | -0.35136 | -0.35378
364.5406 | -23.726 | -0.33894 | -0.35234 | -0.35476
363.4324 | -23.8519 | -0.34074 | -0.35477 | -0.35721
362.7386 | -23.9039 | -0.34148 | -0.3563 | -0.35874
361.9322 | -23.9696 | -0.34242 | -0.35807 | -0.36053
361.1799 | -24.0708 | -0.34387 | -0.35972 | -0.36219
360.6948 | -24.0982 | -0.34426 | -0.36079 | -0.36326
360.0002 | -24.2022 | -0.34575 | -0.36232 | -0.3648
359.193 | -24.2761 | -0.3468 | -0.36409 | -0.36658
358.1446 | -24.2789 | -0.34684 | -0.36639 | -0.3689
357.4415 | -24.3747 | -0.34821 | -0.36794 | -0.37045
357.0375 | -24.4267 | -0.34895 | -0.36883 | -0.37134
355.9182 | -24.5361 | -0.35052 | -0.37129 | -0.37382
355.2846 | -24.5608 | -0.35087 | -0.37268 | -0.37522
354.5964 | -24.6182 | -0.35169 | -0.37419 | -0.37674
353.748 | -24.6785 | -0.35255 | -0.37606 | -0.37861
353.3323 | -24.7168 | -0.3531 | -0.37697 | -0.37953
352.2617 | -24.7852 | -0.35407 | -0.37932 | -0.3819
351.7243 | -24.8126 | -0.35447 | -0.3805 | -0.38308
351.2144 | -24.8728 | -0.35533 | -0.38163 | -0.38421
350.2677 | -24.9303 | -0.35615 | -0.38371 | -0.3863
349.9209 | -24.9467 | -0.35638 | -0.38447 | -0.38707
348.728 | -24.9987 | -0.35712 | -0.38709 | -0.3897
348.1707 | -25.0069 | -0.35724 | -0.38831 | -0.39094
347.7573 | -25.0425 | -0.35775 | -0.38922 | -0.39185
346.6296 | -25.0863 | -0.35838 | -0.3917 | -0.39434
346.4073 | -25.0835 | -0.35834 | -0.39219 | -0.39483
345.3028 | -25.1383 | -0.35912 | -0.39462 | -0.39727
345.0178 | -25.1437 | -0.3592 | -0.39524 | -0.3979
344.4123 | -25.1602 | -0.35943 | -0.39657 | -0.39924
343.3574 | -25.204 | -0.36006 | -0.39889 | -0.40157
343.3186 | -25.1656 | -0.35951 | -0.39898 | -0.40166
342.7205 | -25.204 | -0.36006 | -0.40029 | -0.40298
341.7235 | -25.1985 | -0.35998 | -0.40248 | -0.40518
341.3716 | -25.1848 | -0.35978 | -0.40326 | -0.40596
340.3661 | -25.1985 | -0.35998 | -0.40547 | -0.40818
340.1979 | -25.1739 | -0.35963 | -0.40584 | -0.40855
338.9571 | -25.2122 | -0.36017 | -0.40856 | -0.4113
338.4951 | -25.1547 | -0.35935 | -0.40958 | -0.41232
338.3149 | -25.1383 | -0.35912 | -0.40998 | -0.41272
337.2024 | -25.1273 | -0.35896 | -0.41242 | -0.41517
336.4343 | -25.0616 | -0.35802 | -0.41411 | -0.41687
335.9678 | -25.089 | -0.35841 | -0.41513 | -0.4179
335.5521 | -25.0206 | -0.35744 | -0.41605 | -0.41882
334.9288 | -24.9877 | -0.35697 | -0.41742 | -0.4202
334.1989 | -24.9494 | -0.35642 | -0.41902 | -0.42181
334.0381 | -24.8919 | -0.3556 | -0.41937 | -0.42217
333.1941 | -24.8399 | -0.35486 | -0.42123 | -0.42403
332.5264 | -24.777 | -0.35396 | -0.4227 | -0.42551
332.1498 | -24.6702 | -0.35243 | -0.42352 | -0.42634
331.5096 | -24.6511 | -0.35216 | -0.42493 | -0.42775
331.2699 | -24.5662 | -0.35095 | -0.42546 | -0.42828
330.7354 | -24.5088 | -0.35013 | -0.42663 | -0.42946
329.725 | -24.4102 | -0.34872 | -0.42885 | -0.4317
329.6031 | -24.298 | -0.34711 | -0.42912 | -0.43197
328.7771 | -24.2132 | -0.3459 | -0.43094 | -0.43379
328.8322 | -24.0927 | -0.34418 | -0.43082 | -0.43367
327.8839 | -23.9915 | -0.34274 | -0.4329 | -0.43577
327.4354 | -23.8628 | -0.3409 | -0.43389 | -0.43676
326.7739 | -23.7424 | -0.33918 | -0.43534 | -0.43822
326.1122 | -23.6138 | -0.33734 | -0.43679 | -0.43968
326.0059 | -23.4359 | -0.3348 | -0.43703 | -0.43992
325.2376 | -23.3127 | -0.33304 | -0.43872 | -0.44161
324.7607 | -23.1539 | -0.33077 | -0.43976 | -0.44267
324.398 | -23.0089 | -0.3287 | -0.44056 | -0.44347
323.8857 | -22.8173 | -0.32596 | -0.44169 | -0.4446
323.7082 | -22.6284 | -0.32326 | -0.44208 | -0.44499
322.6904 | -22.404 | -0.32006 | -0.44431 | -0.44724
322.3352 | -22.2097 | -0.31728 | -0.44509 | -0.44803
322.0512 | -22.0537 | -0.31505 | -0.44572 | -0.44865
321.0325 | -21.8867 | -0.31267 | -0.44796 | -0.45091
321.0565 | -21.6595 | -0.30942 | -0.44791 | -0.45085
320.3808 | -21.457 | -0.30653 | -0.44939 | -0.45235
319.974 | -21.2189 | -0.30313 | -0.45028 | -0.45324
319.5591 | -20.9972 | -0.29996 | -0.4512 | -0.45416
318.5864 | -20.7481 | -0.2964 | -0.45333 | -0.45631
318.4365 | -20.4799 | -0.29257 | -0.45366 | -0.45664
317.942 | -20.354 | -0.29077 | -0.45475 | -0.45774
317.2459 | -20.0666 | -0.28667 | -0.45628 | -0.45927
316.9411 | -19.8011 | -0.28287 | -0.45695 | -0.45995
316.4702 | -19.6123 | -0.28018 | -0.45798 | -0.46099
316.5849 | -19.3687 | -0.2767 | -0.45773 | -0.46073
315.7496 | -19.1388 | -0.27341 | -0.45957 | -0.46258
315.2824 | -18.8651 | -0.2695 | -0.4606 | -0.46361
314.6208 | -18.5941 | -0.26563 | -0.46205 | -0.46507
313.9235 | -18.3998 | -0.26285 | -0.46358 | -0.46662
313.9709 | -18.1261 | -0.25894 | -0.46348 | -0.46651
312.8804 | -17.9181 | -0.25597 | -0.46587 | -0.46892
312.484 | -17.6416 | -0.25202 | -0.46675 | -0.4698
311.905 | -17.3789 | -0.24827 | -0.46802 | -0.47108
311.4087 | -17.1544 | -0.24506 | -0.46911 | -0.47217
310.9284 | -16.8972 | -0.24139 | -0.47016 | -0.47323
310.1227 | -16.6536 | -0.23791 | -0.47194 | -0.47501
310.0945 | -16.41 | -0.23443 | -0.472 | -0.47508
309.4712 | -16.1992 | -0.23142 | -0.47337 | -0.47645
308.7398 | -15.9638 | -0.22805 | -0.47497 | -0.47807
308.5529 | -15.6901 | -0.22414 | -0.47538 | -0.47848
307.9646 | -15.4684 | -0.22098 | -0.47668 | -0.47978
307.3044 | -15.2358 | -0.21765 | -0.47813 | -0.48124
307.0141 | -15.0196 | -0.21457 | -0.47877 | -0.48188
306.2461 | -14.776 | -0.21109 | -0.48045 | -0.48358
305.9315 | -14.5433 | -0.20776 | -0.48115 | -0.48428
305.3503 | -14.297 | -0.20424 | -0.48242 | -0.48556
305.0516 | -14.0808 | -0.20115 | -0.48308 | -0.48622
304.3306 | -13.9056 | -0.19865 | -0.48466 | -0.48781
303.3263 | -13.673 | -0.19533 | -0.48687 | -0.49003
303.6011 | -13.4431 | -0.19204 | -0.48627 | -0.48943
302.9271 | -13.2652 | -0.1895 | -0.48775 | -0.49091
302.3571 | -12.9887 | -0.18555 | -0.489 | -0.49217
301.7465 | -12.8081 | -0.18297 | -0.49034 | -0.49352
301.2117 | -12.6001 | -0.18 | -0.49152 | -0.49471
300.3894 | -12.3346 | -0.17621 | -0.49333 | -0.49652
299.7741 | -12.1184 | -0.17312 | -0.49468 | -0.49788
299.4226 | -11.9514 | -0.17073 | -0.49545 | -0.49866
298.9349 | -11.7324 | -0.16761 | -0.49652 | -0.49974
297.8034 | -11.5299 | -0.16471 | -0.49901 | -0.50224
297.9154 | -11.2973 | -0.16139 | -0.49876 | -0.50199
297.1393 | -11.0947 | -0.1585 | -0.50047 | -0.5037
296.2347 | -10.884 | -0.15549 | -0.50246 | -0.5057
295.8062 | -10.7006 | -0.15287 | -0.5034 | -0.50665
294.7928 | -10.4926 | -0.14989 | -0.50563 | -0.50889
294.6928 | -10.29 | -0.147 | -0.50585 | -0.50911
293.899 | -10.0848 | -0.14407 | -0.50759 | -0.51086
293.0447 | -9.8932 | -0.14133 | -0.50947 | -0.51275
292.6275 | -9.7289 | -0.13898 | -0.51039 | -0.51367
291.6683 | -9.51 | -0.13586 | -0.51249 | -0.51579
291.11 | -9.2992 | -0.13285 | -0.51372 | -0.51703
290.5155 | -9.187 | -0.13124 | -0.51503 | -0.51834
289.9128 | -8.9489 | -0.12784 | -0.51635 | -0.51967
289.0325 | -8.771 | -0.1253 | -0.51829 | -0.52162
288.2963 | -8.5685 | -0.12241 | -0.5199 | -0.52325
288.0427 | -8.3906 | -0.11987 | -0.52046 | -0.52381
287.1411 | -8.2592 | -0.11799 | -0.52244 | -0.5258
286.4806 | -8.0156 | -0.11451 | -0.52389 | -0.52726
285.8362 | -7.8842 | -0.11263 | -0.52531 | -0.52868
284.5622 | -7.6789 | -0.1097 | -0.52811 | -0.5315
284.4249 | -7.4846 | -0.10692 | -0.52841 | -0.5318
283.396 | -7.3669 | -0.10524 | -0.53067 | -0.53407
282.6168 | -7.1863 | -0.10266 | -0.53239 | -0.5358
281.8938 | -7.0248 | -0.10035 | -0.53398 | -0.53739
281.3524 | -6.8879 | -0.098399 | -0.53517 | -0.53859
280.6853 | -6.6745 | -0.095349 | -0.53663 | -0.54006
279.338 | -6.5732 | -0.093903 | -0.53959 | -0.54304
278.917 | -6.3761 | -0.091087 | -0.54052 | -0.54397
277.8679 | -6.2393 | -0.089132 | -0.54282 | -0.54629
276.859 | -6.1188 | -0.087412 | -0.54504 | -0.54852
276.5104 | -5.9409 | -0.084871 | -0.54581 | -0.54929
275.7516 | -5.7959 | -0.082798 | -0.54747 | -0.55097
274.7165 | -5.6481 | -0.080687 | -0.54975 | -0.55325
273.9936 | -5.462 | -0.078028 | -0.55134 | -0.55485
273.0669 | -5.3963 | -0.07709 | -0.55337 | -0.5569
271.9648 | -5.2129 | -0.07447 | -0.5558 | -0.55933
271.2199 | -5.1062 | -0.072945 | -0.55743 | -0.56098
270.5075 | -4.9474 | -0.070677 | -0.559 | -0.56255
269.8395 | -4.8133 | -0.068761 | -0.56047 | -0.56403
268.7347 | -4.7175 | -0.067393 | -0.5629 | -0.56647
268.5023 | -4.5697 | -0.065281 | -0.56341 | -0.56699
266.8411 | -4.4493 | -0.063561 | -0.56706 | -0.57066
266.3634 | -4.3261 | -0.061802 | -0.56811 | -0.57171
265.6236 | -4.2221 | -0.060316 | -0.56973 | -0.57335
264.454 | -4.0962 | -0.058517 | -0.5723 | -0.57593
264.0037 | -3.9895 | -0.056992 | -0.57329 | -0.57693
262.8533 | -3.9156 | -0.055937 | -0.57582 | -0.57947
261.9395 | -3.7842 | -0.05406 | -0.57783 | -0.58149
261.2547 | -3.7021 | -0.052887 | -0.57934 | -0.583
260.0029 | -3.5734 | -0.051049 | -0.58209 | -0.58577
259.5925 | -3.4557 | -0.049368 | -0.58299 | -0.58667
258.4091 | -3.3709 | -0.048156 | -0.58559 | -0.58929
257.6772 | -3.2806 | -0.046865 | -0.5872 | -0.59091
257.0025 | -3.1902 | -0.045575 | -0.58868 | -0.5924
255.4458 | -3.1191 | -0.044558 | -0.5921 | -0.59584
255.2236 | -2.9686 | -0.042408 | -0.59259 | -0.59633
254.2876 | -2.9056 | -0.041509 | -0.59465 | -0.5984
252.9341 | -2.8043 | -0.040062 | -0.59762 | -0.60139
252.3146 | -2.7469 | -0.039241 | -0.59898 | -0.60276
250.8675 | -2.6511 | -0.037872 | -0.60216 | -0.60596
250.7023 | -2.5525 | -0.036465 | -0.60253 | -0.60632
249.3859 | -2.5115 | -0.035878 | -0.60542 | -0.60923
248.5327 | -2.4157 | -0.03451 | -0.6073 | -0.61111
247.7613 | -2.3637 | -0.033767 | -0.60899 | -0.61282
246.5374 | -2.2843 | -0.032633 | -0.61168 | -0.61552
245.8977 | -2.1995 | -0.031421 | -0.61309 | -0.61694
244.6551 | -2.1666 | -0.030952 | -0.61582 | -0.61968
244.2141 | -2.09 | -0.029857 | -0.61679 | -0.62066
243.2946 | -2.0462 | -0.029231 | -0.61881 | -0.62269
242.2907 | -1.9942 | -0.028488 | -0.62101 | -0.62491
241.3527 | -1.9559 | -0.027941 | -0.62308 | -0.62698
240.1381 | -1.8956 | -0.027081 | -0.62574 | -0.62966
239.5369 | -1.8327 | -0.026181 | -0.62707 | -0.63099
238.7178 | -1.8108 | -0.025869 | -0.62887 | -0.6328
237.2286 | -1.7561 | -0.025087 | -0.63214 | -0.63609
237.1284 | -1.7123 | -0.024461 | -0.63236 | -0.63632
235.7706 | -1.7123 | -0.024461 | -0.63534 | -0.63932
235.0871 | -1.6493 | -0.023562 | -0.63685 | -0.64083
234.1301 | -1.6274 | -0.023249 | -0.63895 | -0.64294
232.546 | -1.611 | -0.023014 | -0.64243 | -0.64644
232.2305 | -1.5398 | -0.021998 | -0.64312 | -0.64714
231.2206 | -1.5426 | -0.022037 | -0.64534 | -0.64937
230.4205 | -1.4878 | -0.021255 | -0.6471 | -0.65114
229.8515 | -1.4988 | -0.021411 | -0.64835 | -0.6524
228.3874 | -1.4824 | -0.021177 | -0.65157 | -0.65563
227.6315 | -1.455 | -0.020786 | -0.65323 | -0.6573
226.7395 | -1.444 | -0.020629 | -0.65519 | -0.65927
225.7198 | -1.4002 | -0.020004 | -0.65743 | -0.66153
224.8219 | -1.4057 | -0.020082 | -0.65941 | -0.66351
223.9359 | -1.403 | -0.020043 | -0.66135 | -0.66547
222.9348 | -1.3619 | -0.019456 | -0.66355 | -0.66768
221.9706 | -1.4167 | -0.020238 | -0.66567 | -0.66981
221.1545 | -1.3729 | -0.019613 | -0.66747 | -0.67161
220.7164 | -1.3756 | -0.019652 | -0.66843 | -0.67258
219.2086 | -1.3866 | -0.019808 | -0.67174 | -0.67591
218.0875 | -1.3701 | -0.019573 | -0.67421 | -0.67839
217.2933 | -1.4057 | -0.020082 | -0.67595 | -0.68015
216.4048 | -1.3701 | -0.019573 | -0.6779 | -0.68211
215.3871 | -1.3948 | -0.019925 | -0.68014 | -0.68436
214.8778 | -1.4249 | -0.020355 | -0.68126 | -0.68548
213.7298 | -1.4358 | -0.020512 | -0.68378 | -0.68802
212.6832 | -1.4714 | -0.02102 | -0.68608 | -0.69033
212.0993 | -1.4659 | -0.020942 | -0.68737 | -0.69162
210.7841 | -1.4577 | -0.020825 | -0.69026 | -0.69453
209.7819 | -1.4878 | -0.021255 | -0.69246 | -0.69675
208.8991 | -1.4933 | -0.021333 | -0.6944 | -0.6987
207.9763 | -1.5563 | -0.022232 | -0.69643 | -0.70074
206.8151 | -1.5316 | -0.02188 | -0.69898 | -0.7033
206.3615 | -1.5754 | -0.022506 | -0.69998 | -0.7043
204.7824 | -1.6274 | -0.023249 | -0.70345 | -0.70779
204.7912 | -1.6083 | -0.022975 | -0.70343 | -0.70777
203.6258 | -1.6548 | -0.02364 | -0.70599 | -0.71035
202.524 | -1.6493 | -0.023562 | -0.70841 | -0.71278
201.7511 | -1.6904 | -0.024148 | -0.71011 | -0.71449
200.6469 | -1.7588 | -0.025126 | -0.71254 | -0.71693
200.1856 | -1.7424 | -0.024891 | -0.71355 | -0.71795
199.1925 | -1.7944 | -0.025634 | -0.71573 | -0.72015
198.015 | -1.819 | -0.025986 | -0.71832 | -0.72275
197.308 | -1.8491 | -0.026416 | -0.71987 | -0.72431
196.4603 | -1.9039 | -0.027198 | -0.72174 | -0.72618
195.6117 | -1.9121 | -0.027315 | -0.7236 | -0.72806
194.6264 | -1.9778 | -0.028254 | -0.72577 | -0.73024
193.6133 | -1.9997 | -0.028566 | -0.72799 | -0.73247
193.2975 | -2.0243 | -0.028918 | -0.72869 | -0.73317
192.0501 | -2.0599 | -0.029427 | -0.73143 | -0.73593
191.4476 | -2.0954 | -0.029935 | -0.73275 | -0.73726
190.3956 | -2.1912 | -0.031303 | -0.73507 | -0.73958
189.3245 | -2.1995 | -0.031421 | -0.73742 | -0.74195
188.8791 | -2.2405 | -0.032007 | -0.7384 | -0.74294
187.7484 | -2.2679 | -0.032398 | -0.74088 | -0.74543
187.1785 | -2.3254 | -0.033219 | -0.74214 | -0.74669
185.7617 | -2.3883 | -0.034119 | -0.74525 | -0.74982
184.9017 | -2.4102 | -0.034431 | -0.74714 | -0.75172
184.4269 | -2.4622 | -0.035174 | -0.74818 | -0.75277
183.4898 | -2.5169 | -0.035956 | -0.75024 | -0.75484
182.9879 | -2.5607 | -0.036582 | -0.75135 | -0.75595
181.5454 | -2.6374 | -0.037677 | -0.75452 | -0.75914
180.922 | -2.6346 | -0.037638 | -0.75589 | -0.76052
179.9001 | -2.7031 | -0.038615 | -0.75813 | -0.76278
179.2211 | -2.7715 | -0.039593 | -0.75963 | -0.76428
178.5015 | -2.8344 | -0.040492 | -0.76121 | -0.76587
177.6824 | -2.9056 | -0.041509 | -0.76301 | -0.76768
176.9568 | -2.8974 | -0.041391 | -0.7646 | -0.76928
176.136 | -2.9549 | -0.042212 | -0.76641 | -0.7711
174.9053 | -3.0425 | -0.043464 | -0.76911 | -0.77381
174.5416 | -3.078 | -0.043972 | -0.76991 | -0.77462
173.3667 | -3.141 | -0.044871 | -0.77249 | -0.77721
172.4248 | -3.1574 | -0.045106 | -0.77456 | -0.7793
171.694 | -3.2231 | -0.046044 | -0.77617 | -0.78091
170.343 | -3.3162 | -0.047374 | -0.77914 | -0.7839
170.3384 | -3.3189 | -0.047413 | -0.77915 | -0.78391
168.9573 | -3.4174 | -0.04882 | -0.78218 | -0.78696
168.3545 | -3.4612 | -0.049446 | -0.78351 | -0.78829
167.8146 | -3.4968 | -0.049954 | -0.78469 | -0.78948
166.7926 | -3.5652 | -0.050932 | -0.78694 | -0.79174
166.3381 | -3.6035 | -0.051479 | -0.78794 | -0.79275
164.9538 | -3.7294 | -0.053278 | -0.79098 | -0.79581
164.5344 | -3.7322 | -0.053317 | -0.7919 | -0.79673
163.4206 | -3.7951 | -0.054216 | -0.79435 | -0.79919
162.7536 | -3.8417 | -0.054881 | -0.79582 | -0.80067
162.2873 | -3.8882 | -0.055546 | -0.79684 | -0.8017
161.129 | -3.9758 | -0.056797 | -0.79939 | -0.80426
160.7118 | -4.0059 | -0.057227 | -0.8003 | -0.80518
159.6607 | -4.0415 | -0.057735 | -0.80261 | -0.8075
159.0497 | -4.1044 | -0.058634 | -0.80396 | -0.80885
157.941 | -4.1537 | -0.059338 | -0.80639 | -0.8113
157.2547 | -4.2522 | -0.060746 | -0.8079 | -0.81282
156.577 | -4.2878 | -0.061254 | -0.80939 | -0.81432
156.0091 | -4.3644 | -0.062349 | -0.81064 | -0.81557
154.9 | -4.4301 | -0.063287 | -0.81308 | -0.81802
154.3307 | -4.4493 | -0.063561 | -0.81433 | -0.81928
153.3024 | -4.5451 | -0.06493 | -0.81659 | -0.82155
152.774 | -4.5505 | -0.065008 | -0.81775 | -0.82272
151.8451 | -4.6299 | -0.066142 | -0.81979 | -0.82477
151.2175 | -4.6819 | -0.066885 | -0.82117 | -0.82616
150.6262 | -4.7257 | -0.06751 | -0.82247 | -0.82747
149.7508 | -4.8352 | -0.069074 | -0.82439 | -0.8294
149.4805 | -4.8543 | -0.069348 | -0.82499 | -0.83
148.2249 | -4.8954 | -0.069934 | -0.82775 | -0.83277
147.2942 | -4.9693 | -0.07099 | -0.82979 | -0.83483
146.9574 | -5.0049 | -0.071498 | -0.83053 | -0.83557
145.8984 | -5.1198 | -0.073141 | -0.83286 | -0.83791
145.1993 | -5.1582 | -0.073688 | -0.8344 | -0.83946
144.5605 | -5.2074 | -0.074392 | -0.8358 | -0.84087
143.9821 | -5.2567 | -0.075096 | -0.83707 | -0.84215
143.1071 | -5.2977 | -0.075682 | -0.839 | -0.84408
142.428 | -5.3799 | -0.076855 | -0.84049 | -0.84558
141.7912 | -5.4072 | -0.077246 | -0.84189 | -0.84699
141.0262 | -5.4647 | -0.078067 | -0.84357 | -0.84868
140.5298 | -5.514 | -0.078771 | -0.84466 | -0.84978
139.9716 | -5.5742 | -0.079631 | -0.84589 | -0.85101
138.8913 | -5.6536 | -0.080765 | -0.84826 | -0.8534
138.2556 | -5.6891 | -0.081273 | -0.84966 | -0.8548
137.6385 | -5.7795 | -0.082564 | -0.85101 | -0.85617
136.4779 | -5.815 | -0.083072 | -0.85356 | -0.85873
136.2395 | -5.8315 | -0.083307 | -0.85409 | -0.85926
135.6203 | -5.93 | -0.084714 | -0.85545 | -0.86063
134.7761 | -5.9245 | -0.084636 | -0.8573 | -0.86249
134.3609 | -6.0039 | -0.08577 | -0.85822 | -0.86341
133.61 | -6.0586 | -0.086552 | -0.85987 | -0.86507
132.8874 | -6.1271 | -0.087529 | -0.86146 | -0.86667
132.4368 | -6.1763 | -0.088233 | -0.86245 | -0.86766
131.5308 | -6.2146 | -0.088781 | -0.86444 | -0.86966
131.1035 | -6.3022 | -0.090032 | -0.86538 | -0.87061
130.0649 | -6.357 | -0.090814 | -0.86766 | -0.8729
129.4541 | -6.3898 | -0.091283 | -0.869 | -0.87425
128.7889 | -6.4664 | -0.092378 | -0.87046 | -0.87572
128.3451 | -6.4856 | -0.092651 | -0.87144 | -0.8767
127.9058 | -6.5486 | -0.093551 | -0.8724 | -0.87767
126.7507 | -6.606 | -0.094372 | -0.87494 | -0.88023
126.2572 | -6.6225 | -0.094606 | -0.87603 | -0.88132
125.5787 | -6.7319 | -0.09617 | -0.87752 | -0.88282
124.9533 | -6.7456 | -0.096366 | -0.87889 | -0.8842
124.4288 | -6.8058 | -0.097226 | -0.88005 | -0.88536
123.6367 | -6.866 | -0.098086 | -0.88179 | -0.88711
123.1988 | -6.8879 | -0.098399 | -0.88275 | -0.88807
122.3023 | -6.9892 | -0.099846 | -0.88472 | -0.89006
121.8832 | -7.0193 | -0.10028 | -0.88564 | -0.89098
121.5369 | -7.0686 | -0.10098 | -0.8864 | -0.89175
120.936 | -7.1178 | -0.10168 | -0.88772 | -0.89308
120.4277 | -7.1397 | -0.102 | -0.88884 | -0.8942
119.4634 | -7.2355 | -0.10336 | -0.89096 | -0.89633

## Sheet2
20.5509 | 0 | 0
20.3186 | -0.018064 | -0.00025806
20.5569 | 0.001095 | 1.5643e-05
20.5449 | -0.026275 | -0.00037536
20.3006 | -0.048171 | -0.00068816
20.1692 | -0.001642 | -2.3457e-05
20.1096 | -0.018064 | -0.00025806
20.5509 | 0.001095 | 1.5643e-05
20.1037 | -0.007116 | -0.00010166
20.843 | -0.029012 | -0.00041446
20.5689 | -0.015327 | -0.00021896
21.099 | -0.009853 | -0.00014076
20.3961 | -0.01259 | -0.00017986
20.1156 | -0.029012 | -0.00041446
19.9246 | -0.06733 | -0.00096186
20.0022 | -0.018064 | -0.00025806
20.4555 | -0.018064 | -0.00025806
20.5629 | 0.009306 | 0.00013294
20.6703 | -0.03996 | -0.00057086
20.2466 | -0.048171 | -0.00068816
19.7695 | -0.034486 | -0.00049266
20.1931 | -0.018064 | -0.00025806
20.9144 | -0.007116 | -0.00010166
22.0743 | 0.1051 | 0.0015014
22.1575 | 0.11879 | 0.0016969
23.6459 | 0.21184 | 0.0030263
24.5867 | 0.32132 | 0.0045903
25.8377 | 0.44175 | 0.0063107
26.5266 | 0.48007 | 0.0068581
27.8546 | 0.58408 | 0.0083439
28.3004 | 0.67714 | 0.0096734
29.518 | 0.76746 | 0.010964
30.2132 | 0.84409 | 0.012058
31.1521 | 0.91525 | 0.013075
32.4266 | 0.99463 | 0.014209
33.1929 | 1.0795 | 0.015421
34.2534 | 1.2026 | 0.017181
35.5248 | 1.2765 | 0.018236
36.0383 | 1.3231 | 0.018901
36.9139 | 1.3833 | 0.019761
38.121 | 1.5064 | 0.021521
38.8781 | 1.605 | 0.022928
39.7428 | 1.6871 | 0.024101
40.7772 | 1.7172 | 0.024531
41.6838 | 1.8267 | 0.026095
42.8902 | 1.917 | 0.027386
44.0485 | 2.0073 | 0.028676
44.5129 | 2.073 | 0.029614
45.4465 | 2.1414 | 0.030592
46.3953 | 2.2591 | 0.032273
47.5224 | 2.3549 | 0.033642
48.3043 | 2.4179 | 0.034541
49.466 | 2.5164 | 0.035949
50.6581 | 2.5684 | 0.036691
51.2842 | 2.6259 | 0.037513
52.4667 | 2.7709 | 0.039585
54.074 | 2.8448 | 0.040641
54.3736 | 2.9023 | 0.041462
55.1221 | 2.9899 | 0.042713
56.6379 | 3.0747 | 0.043925
57.1181 | 3.1486 | 0.044981
58.0554 | 3.2198 | 0.045997
58.9245 | 3.2937 | 0.047053
59.5451 | 3.3567 | 0.047952
60.8885 | 3.4607 | 0.049438
61.884 | 3.5756 | 0.05108
62.8666 | 3.6331 | 0.051901
63.4498 | 3.6824 | 0.052605
64.3477 | 3.7699 | 0.053856
65.4936 | 3.8685 | 0.055264
66.5611 | 4.0026 | 0.05718
67.734 | 4.0628 | 0.05804
68.3816 | 4.1175 | 0.058822
69.373 | 4.2161 | 0.06023
69.927 | 4.3091 | 0.061559
71.3338 | 4.3967 | 0.06281
72.5063 | 4.4542 | 0.063631
73.5643 | 4.5281 | 0.064687
73.8683 | 4.5938 | 0.065626
74.7638 | 4.7334 | 0.06762
76.1304 | 4.8073 | 0.068675
77.1382 | 4.8374 | 0.069105
77.6784 | 4.9496 | 0.070708
78.731 | 5.0125 | 0.071608
79.9077 | 5.1111 | 0.073015
81.061 | 5.2288 | 0.074697
81.5918 | 5.3027 | 0.075752
82.4474 | 5.3437 | 0.076339
83.5477 | 5.4395 | 0.077707
84.2538 | 5.5353 | 0.079076
85.6006 | 5.6065 | 0.080093
86.5276 | 5.6694 | 0.080992
87.453 | 5.7652 | 0.08236
88.5688 | 5.8638 | 0.083768
89.3093 | 5.924 | 0.084628
90.7154 | 6.0526 | 0.086466
91.1076 | 6.0882 | 0.086974
92.097 | 6.1812 | 0.088304
92.9613 | 6.3044 | 0.090063
93.8755 | 6.3783 | 0.091119
95.1159 | 6.4577 | 0.092253
95.7247 | 6.5179 | 0.093113
97.0985 | 6.5945 | 0.094208
97.8887 | 6.6876 | 0.095537
98.8097 | 6.7642 | 0.096632
100.0337 | 6.86 | 0.098
100.6926 | 6.8983 | 0.098548
101.5381 | 6.9969 | 0.099955
102.0237 | 7.0927 | 0.10132
103.3815 | 7.2158 | 0.10308
104.9572 | 7.3253 | 0.10465
105.1429 | 7.3773 | 0.10539
106.2977 | 7.4238 | 0.10605
107.1245 | 7.5333 | 0.10762
108.5447 | 7.6236 | 0.10891
109.0438 | 7.6811 | 0.10973
110.2351 | 7.7495 | 0.11071
110.8473 | 7.8563 | 0.11223
112.2036 | 7.9329 | 0.11333
113.3881 | 8.0397 | 0.11485
113.8286 | 8.0862 | 0.11552
114.8617 | 8.1437 | 0.11634
115.7205 | 8.2641 | 0.11806
117.1043 | 8.3791 | 0.1197
118.2249 | 8.4639 | 0.12091
118.9164 | 8.5542 | 0.1222
119.9747 | 8.6281 | 0.12326
120.288 | 8.6966 | 0.12424
121.4265 | 8.8033 | 0.12576
122.3777 | 8.8799 | 0.12686
123.3323 | 8.9484 | 0.12783
124.368 | 9.0414 | 0.12916
125.5083 | 9.1153 | 0.13022
126.39 | 9.1947 | 0.13135
127.2125 | 9.2877 | 0.13268
128.0189 | 9.3452 | 0.1335
128.9454 | 9.4383 | 0.13483
130.0818 | 9.5642 | 0.13663
131.3362 | 9.6244 | 0.13749
131.8928 | 9.7038 | 0.13863
132.7507 | 9.7859 | 0.1398
133.6936 | 9.8789 | 0.14113
134.8642 | 9.972 | 0.14246
135.8274 | 10.0815 | 0.14402
136.8273 | 10.1362 | 0.1448
137.3458 | 10.1964 | 0.14566
138.6232 | 10.3251 | 0.1475
139.756 | 10.4154 | 0.14879
140.811 | 10.4866 | 0.14981
141.581 | 10.5632 | 0.1509
142.4587 | 10.6535 | 0.15219
143.3115 | 10.7466 | 0.15352
144.5111 | 10.8697 | 0.15528
145.7693 | 10.9163 | 0.15595
146.2521 | 11.0011 | 0.15716
147.521 | 11.1051 | 0.15864
148.2924 | 11.1845 | 0.15978
148.9134 | 11.2693 | 0.16099
150.0466 | 11.335 | 0.16193
150.9452 | 11.4199 | 0.16314
151.9216 | 11.5485 | 0.16498
153.045 | 11.6553 | 0.1665
154.236 | 11.71 | 0.16729
154.6661 | 11.7839 | 0.16834
155.5402 | 11.8988 | 0.16998
156.7081 | 12.0056 | 0.17151
158.4495 | 12.0822 | 0.1726
158.7255 | 12.1424 | 0.17346
159.5436 | 12.2519 | 0.17503
160.3791 | 12.282 | 0.17546
161.5479 | 12.4599 | 0.178
162.724 | 12.5092 | 0.1787
163.6196 | 12.5995 | 0.17999
164.2174 | 12.6871 | 0.18124
164.9789 | 12.7501 | 0.18214
166.3855 | 12.8842 | 0.18406
167.431 | 12.9854 | 0.18551
168.2661 | 13.0484 | 0.18641
168.8691 | 13.1332 | 0.18762
170.0918 | 13.2017 | 0.1886
171.1723 | 13.3193 | 0.19028
171.7774 | 13.4069 | 0.19153
172.7651 | 13.4808 | 0.19258
173.8643 | 13.5794 | 0.19399
175.1549 | 13.6724 | 0.19532
175.8421 | 13.7819 | 0.19688
176.5689 | 13.8503 | 0.19786
177.3801 | 13.9133 | 0.19876
178.6467 | 14.031 | 0.20044
179.5228 | 14.1514 | 0.20216
180.8082 | 14.2445 | 0.20349
181.6104 | 14.3129 | 0.20447
182.4606 | 14.3567 | 0.2051
183.4123 | 14.4771 | 0.20682
183.9186 | 14.5838 | 0.20834
185.7861 | 14.6714 | 0.20959
186.8665 | 14.718 | 0.21026
187.176 | 14.8138 | 0.21163
188.1176 | 14.8904 | 0.21272
189.0446 | 15.0355 | 0.21479
190.3671 | 15.1367 | 0.21624
191.1597 | 15.238 | 0.21769
191.8195 | 15.279 | 0.21827
192.8082 | 15.394 | 0.21991
194.015 | 15.5035 | 0.22148
194.7863 | 15.5829 | 0.22261
195.719 | 15.6841 | 0.22406
196.3444 | 15.758 | 0.22511
197.7338 | 15.8839 | 0.22691
198.7896 | 15.9469 | 0.22781
199.674 | 16.0509 | 0.2293
200.2793 | 16.1357 | 0.23051
201.3493 | 16.2233 | 0.23176
202.3006 | 16.3301 | 0.23329
203.4158 | 16.4067 | 0.23438
204.4559 | 16.5162 | 0.23595
205.1746 | 16.5901 | 0.237
205.8579 | 16.6886 | 0.23841
207.1198 | 16.7981 | 0.23997
208.0391 | 16.8939 | 0.24134
209.2633 | 16.9951 | 0.24279
209.9651 | 17.0362 | 0.24337
210.5417 | 17.1429 | 0.2449
212.3594 | 17.2524 | 0.24646
212.8615 | 17.3482 | 0.24783
213.8522 | 17.4385 | 0.24912
214.6488 | 17.5015 | 0.25002
215.4964 | 17.6028 | 0.25147
216.4671 | 17.7259 | 0.25323
217.5477 | 17.8217 | 0.2546
218.5164 | 17.8765 | 0.25538
219.4115 | 17.9969 | 0.2571
220.242 | 18.0982 | 0.25855
221.4459 | 18.2049 | 0.26007
222.2152 | 18.2952 | 0.26136
223.2427 | 18.3472 | 0.2621
224.125 | 18.454 | 0.26363
224.8879 | 18.5717 | 0.26531
226.1202 | 18.6811 | 0.26687
227.3127 | 18.7824 | 0.26832
228.1238 | 18.8481 | 0.26926
228.6262 | 18.9275 | 0.27039
230.0856 | 19.0725 | 0.27246
231.0505 | 19.13 | 0.27329
231.8082 | 19.245 | 0.27493
232.6831 | 19.2915 | 0.27559
233.679 | 19.3845 | 0.27692
234.4348 | 19.5022 | 0.2786
235.597 | 19.6117 | 0.28017
236.766 | 19.7103 | 0.28158
237.5866 | 19.7841 | 0.28263
238.298 | 19.8936 | 0.28419
239.5226 | 19.9812 | 0.28545
240.4621 | 20.1235 | 0.28748
241.4718 | 20.1947 | 0.2885
242.2264 | 20.2878 | 0.28983
243.1138 | 20.3671 | 0.29096
243.8547 | 20.493 | 0.29276
245.4058 | 20.5943 | 0.2942
245.9792 | 20.6764 | 0.29538
246.8842 | 20.7503 | 0.29643
247.9049 | 20.8543 | 0.29792
248.8416 | 20.9693 | 0.29956
250.0757 | 21.0705 | 0.30101
251.0562 | 21.1417 | 0.30202
251.42 | 21.2238 | 0.3032
252.796 | 21.284 | 0.30406
253.758 | 21.4455 | 0.30636
254.9209 | 21.5632 | 0.30805
255.7162 | 21.6125 | 0.30875
256.717 | 21.7001 | 0.31
257.3877 | 21.815 | 0.31164
258.2514 | 21.9327 | 0.31332
259.2787 | 22.0285 | 0.31469
260.5063 | 22.0832 | 0.31547
261.1423 | 22.1955 | 0.31708
262.2411 | 22.2858 | 0.31837
263.2531 | 22.3925 | 0.31989
264.1537 | 22.4828 | 0.32118
265.205 | 22.5567 | 0.32224
265.7935 | 22.658 | 0.32369
266.8966 | 22.7565 | 0.32509
267.9499 | 22.8441 | 0.32634
269.0675 | 22.9481 | 0.32783
269.4222 | 23.022 | 0.32889
270.5833 | 23.137 | 0.33053
271.6743 | 23.2218 | 0.33174
272.8541 | 23.3149 | 0.33307
273.4515 | 23.3888 | 0.33413
274.4307 | 23.5065 | 0.33581
275.2751 | 23.5968 | 0.3371
276.3139 | 23.7008 | 0.33858
277.2951 | 23.7939 | 0.33991
278.4539 | 23.8869 | 0.34124
279.4618 | 23.9636 | 0.34234
280.1942 | 24.0539 | 0.34363
281.5285 | 24.177 | 0.34539
282.2801 | 24.2947 | 0.34707
283.1119 | 24.3632 | 0.34805
283.9473 | 24.4234 | 0.34891
284.7379 | 24.5328 | 0.35047
286.0803 | 24.6286 | 0.35184
286.8739 | 24.7272 | 0.35325
287.5139 | 24.7983 | 0.35426
288.5725 | 24.8969 | 0.35567
289.4008 | 24.968 | 0.35669
290.4177 | 25.1021 | 0.3586
291.6267 | 25.2116 | 0.36017
292.7144 | 25.2664 | 0.36095
293.4966 | 25.3266 | 0.36181
294.6351 | 25.4224 | 0.36318
295.5284 | 25.5373 | 0.36482
296.5055 | 25.6386 | 0.36627
297.4539 | 25.7344 | 0.36763
298.3699 | 25.7672 | 0.3681
299.1413 | 25.8931 | 0.3699
300.2201 | 25.9889 | 0.37127
301.1864 | 26.1012 | 0.37287
302.2679 | 26.1778 | 0.37397
302.8819 | 26.2489 | 0.37498
303.827 | 26.3393 | 0.37628
304.7115 | 26.4022 | 0.37717
305.9819 | 26.5062 | 0.37866
306.7024 | 26.6048 | 0.38007
307.9594 | 26.6759 | 0.38108
308.643 | 26.8018 | 0.38288
309.5927 | 26.8566 | 0.38367
310.7841 | 26.9825 | 0.38546
311.5742 | 27.0509 | 0.38644
312.9468 | 27.133 | 0.38761
313.4027 | 27.1987 | 0.38855
314.1042 | 27.3027 | 0.39004
315.3721 | 27.4094 | 0.39156
316.4371 | 27.5134 | 0.39305
317.3789 | 27.5846 | 0.39407
318.4667 | 27.6612 | 0.39516
319.0279 | 27.757 | 0.39653
320.0953 | 27.8747 | 0.39821
320.9721 | 27.9267 | 0.39895
321.8524 | 28.0499 | 0.40071
323.2531 | 28.1128 | 0.40161
323.6002 | 28.1649 | 0.40236
324.6135 | 28.2743 | 0.40392
325.6934 | 28.3783 | 0.4054
326.9931 | 28.4933 | 0.40705
327.6347 | 28.5535 | 0.40791
328.9174 | 28.6438 | 0.4092
329.6843 | 28.7095 | 0.41014
330.6317 | 28.8382 | 0.41197
331.7752 | 28.9038 | 0.41291
332.3486 | 28.9832 | 0.41405
333.5383 | 29.0653 | 0.41522
334.3154 | 29.1693 | 0.4167
335.3784 | 29.3007 | 0.41858
336.3545 | 29.3801 | 0.41972
337.2245 | 29.4485 | 0.42069
338.3567 | 29.5552 | 0.42222
339.0616 | 29.6264 | 0.42323
340.3611 | 29.7687 | 0.42527
341.2491 | 29.8372 | 0.42625
342.0664 | 29.9357 | 0.42765
342.9967 | 30.0233 | 0.4289
343.9267 | 30.0725 | 0.42961
344.743 | 30.1738 | 0.43105
345.7779 | 30.297 | 0.43281
346.7534 | 30.3928 | 0.43418
347.5609 | 30.4694 | 0.43528
348.7269 | 30.5515 | 0.43645
349.2649 | 30.6473 | 0.43782
350.4222 | 30.7349 | 0.43907
351.7232 | 30.8608 | 0.44087
352.4745 | 30.9456 | 0.44208
353.5214 | 31.0113 | 0.44302
354.1633 | 31.0989 | 0.44427
355.1707 | 31.2166 | 0.44595
356.4261 | 31.3206 | 0.44744
357.4247 | 31.3836 | 0.44834
358.0735 | 31.4821 | 0.44974
358.8889 | 31.5615 | 0.45088
360.1581 | 31.6655 | 0.45236
360.8256 | 31.8023 | 0.45432
362.0317 | 31.9009 | 0.45573
362.714 | 31.92 | 0.456
363.6985 | 32.035 | 0.45764
364.6323 | 32.1417 | 0.45917
365.9918 | 32.2485 | 0.46069
366.7467 | 32.3744 | 0.46249
367.7374 | 32.3963 | 0.4628
368.6581 | 32.5167 | 0.46452
369.4122 | 32.5961 | 0.46566
370.344 | 32.7302 | 0.46757
371.4917 | 32.7877 | 0.4684
372.6043 | 32.8889 | 0.46984
373.3651 | 32.9656 | 0.47094
374.137 | 33.0531 | 0.47219
375.3064 | 33.1708 | 0.47387
376.2555 | 33.2803 | 0.47543
377.0654 | 33.3843 | 0.47692
377.8133 | 33.4391 | 0.4777
378.904 | 33.5485 | 0.47926
379.817 | 33.6224 | 0.48032
381.0379 | 33.7675 | 0.48239
381.9696 | 33.8551 | 0.48364
382.9972 | 33.9345 | 0.48478
383.809 | 34.0302 | 0.48615
384.8705 | 34.1096 | 0.48728
385.5933 | 34.2246 | 0.48892
386.9617 | 34.3204 | 0.49029
387.8568 | 34.4381 | 0.49197
388.8014 | 34.4627 | 0.49232
389.6502 | 34.5941 | 0.4942
390.6904 | 34.7008 | 0.49573
391.5576 | 34.8048 | 0.49721
392.225 | 34.9006 | 0.49858
393.2145 | 34.9526 | 0.49932
394.2419 | 35.0566 | 0.50081
394.8743 | 35.1606 | 0.50229
396.0812 | 35.2728 | 0.5039
397.2303 | 35.3686 | 0.50527
398.0956 | 35.448 | 0.5064
398.6544 | 35.5329 | 0.50761
400.1047 | 35.6204 | 0.50886
401.0304 | 35.76 | 0.51086
401.8793 | 35.8449 | 0.51207
402.923 | 35.9188 | 0.51313
403.4121 | 36.0283 | 0.51469
404.5737 | 36.1104 | 0.51586
405.6127 | 36.2281 | 0.51754
406.7086 | 36.3266 | 0.51895
407.907 | 36.3978 | 0.51997
408.3 | 36.4689 | 0.52098
409.4522 | 36.5209 | 0.52173
410.4209 | 36.6879 | 0.52411
411.3397 | 36.8138 | 0.52591
412.4678 | 36.9014 | 0.52716
413.3822 | 36.978 | 0.52826
413.9003 | 37.0492 | 0.52927
414.9439 | 37.1888 | 0.53127
416.063 | 37.2544 | 0.53221
417.2733 | 37.3667 | 0.53381
417.9735 | 37.4077 | 0.5344
418.9851 | 37.4953 | 0.53565
419.8331 | 37.5966 | 0.53709
421.042 | 37.7334 | 0.53905
421.9956 | 37.8429 | 0.54061
422.9759 | 37.8922 | 0.54132
423.8759 | 37.9715 | 0.54245
424.4493 | 38.0509 | 0.54358
425.6034 | 38.1795 | 0.54542
426.4117 | 38.2726 | 0.54675
427.5953 | 38.3711 | 0.54816
428.2933 | 38.4368 | 0.5491
429.222 | 38.5025 | 0.55004
430.257 | 38.601 | 0.55144
431.303 | 38.7297 | 0.55328
432.4357 | 38.8364 | 0.55481
433.1589 | 38.9213 | 0.55602
434.0524 | 39.0198 | 0.55743
435.1541 | 39.0855 | 0.55836
436.0016 | 39.2278 | 0.5604
436.9626 | 39.3455 | 0.56208
437.9422 | 39.4112 | 0.56302
438.5471 | 39.4878 | 0.56411
439.8173 | 39.5809 | 0.56544
441.0719 | 39.6849 | 0.56693
441.8952 | 39.8053 | 0.56865
442.8659 | 39.882 | 0.56974
443.6549 | 39.9723 | 0.57103
444.6099 | 40.0872 | 0.57267
445.459 | 40.1967 | 0.57424
446.5417 | 40.2898 | 0.57557
447.2282 | 40.3801 | 0.57686
448.3218 | 40.4403 | 0.57772
449.3658 | 40.5525 | 0.57932
450.2702 | 40.662 | 0.58089
451.3063 | 40.7633 | 0.58233
452.0219 | 40.8536 | 0.58362
452.7637 | 40.9494 | 0.58499
454.2808 | 41.0507 | 0.58644
455.1577 | 41.1683 | 0.58812
456.0868 | 41.2422 | 0.58917
456.9558 | 41.297 | 0.58996
458.0047 | 41.3928 | 0.59133
458.8055 | 41.5324 | 0.59332
459.8841 | 41.6282 | 0.59469
460.5528 | 41.724 | 0.59606
461.7436 | 41.7842 | 0.59692
462.4119 | 41.8745 | 0.59821
463.4668 | 41.9812 | 0.59973
464.6116 | 42.0825 | 0.60118
465.7372 | 42.1947 | 0.60278
466.4123 | 42.2933 | 0.60419
467.1697 | 42.3644 | 0.60521
468.5533 | 42.4794 | 0.60685
469.2728 | 42.6162 | 0.6088
470.4568 | 42.7038 | 0.61005
471.1236 | 42.7531 | 0.61076
472.1271 | 42.8653 | 0.61236
472.8275 | 42.972 | 0.61389
474.3769 | 43.0843 | 0.61549
474.8522 | 43.1527 | 0.61647
475.9632 | 43.2622 | 0.61803
476.6515 | 43.3552 | 0.61936
477.7619 | 43.4291 | 0.62042
478.7188 | 43.5769 | 0.62253
479.9595 | 43.6727 | 0.6239
480.6094 | 43.7274 | 0.62468
481.6813 | 43.8178 | 0.62597
482.3647 | 43.93 | 0.62757
483.701 | 44.0668 | 0.62953
484.7086 | 44.1708 | 0.63101
485.7158 | 44.2393 | 0.63199
486.3834 | 44.3405 | 0.63344
487.1702 | 44.4226 | 0.63461
488.009 | 44.5431 | 0.63633
489.0825 | 44.6526 | 0.63789
490.4125 | 44.7429 | 0.63918
491.243 | 44.8332 | 0.64047
492.1479 | 44.9126 | 0.64161
492.9818 | 45.0138 | 0.64305
494.2062 | 45.148 | 0.64497
495.062 | 45.252 | 0.64646
496.0551 | 45.2903 | 0.647
496.9438 | 45.3833 | 0.64833
497.7877 | 45.5284 | 0.65041
498.8432 | 45.6324 | 0.65189
499.9766 | 45.7227 | 0.65318

## 042
26.6504 | 0 | 0 | -0.013182 | Sample | 512
26.4443 | -0.051456 | -0.00073509 | -0.0037963 | Heating | 4min
26.6622 | -0.021349 | -0.00030499 | -0.0025828 | Austenization | 950C 5min
26.6913 | -0.037771 | -0.00053959 | 0.00072223 | cooling | 30sec
26.3619 | -0.02956 | -0.00042229 | -0.0007547 | Ms | strange behavior around 400C
26.5562 | -0.00219 | -3.1286e-05 | 0.0014178
26.4206 | -0.051456 | -0.00073509 | 0.00077005
26.1028 | -0.015875 | -0.00022679 | -0.00035325
26.0322 | -0.054193 | -0.00077419 | -0.00026925
26.8268 | -0.02956 | -0.00042229 | 0.00045856
26.6563 | -0.02956 | -0.00042229 | 0.0019923
26.4679 | -0.062404 | -0.00089149 | 0.0014669
26.6563 | -0.035034 | -0.00050049 | 0.015428
26.3619 | -0.070615 | -0.0010088 | -0.00073859
26.8677 | -0.021349 | -0.00030499 | -0.00017805
26.6385 | -0.054193 | -0.00077419 | 0.00023309
26.5207 | -0.078826 | -0.0011261 | 0.0046886
26.2089 | -0.013138 | -0.00018769 | 0.0099088
25.9675 | -0.065141 | -0.00093059 | 0.0015207
26.7208 | -0.013138 | -0.00018769 | 0.00047488
26.1853 | -0.02956 | -0.00042229 | -0.0054433
26.4561 | -0.013138 | -0.00018769 | -0.0048726
26.4738 | -0.021349 | -0.00030499 | 0.00036484
26.2499 | -0.054193 | -0.00077419 | 0.010388
26.5444 | -0.043245 | -0.00061779 | -0.033068
25.938 | -0.035034 | -0.00050049 | -0.00038508
26.2913 | -0.024086 | -0.00034409 | 0.00074393
26.5384 | -0.02956 | -0.00042229 | 0.00093595
26.3441 | -0.045982 | -0.00065689 | 0.0010564
27.1322 | 0.019706 | 0.00028151 | 0.0011317
28.0424 | 0.068972 | 0.00098531 | 0.0012114
29.0092 | 0.15108 | 0.0021583 | 0.0012328
30.1726 | 0.26056 | 0.0037223 | 0.0014188
30.6567 | 0.29067 | 0.0041524 | 0.001212
31.9906 | 0.40836 | 0.0058337 | 0.0016257
32.4325 | 0.485 | 0.0069285 | 0.0010648
34.1088 | 0.58353 | 0.0083361 | 0.0015132
34.6121 | 0.70669 | 0.010096 | 0.0010659
35.9576 | 0.74775 | 0.010682 | 0.0012753
36.7702 | 0.86544 | 0.012363 | 0.0012477
37.5468 | 0.92565 | 0.013224 | 0.0013641
38.9929 | 1.0187 | 0.014553 | 0.0016134
39.4339 | 1.0981 | 0.015687 | 0.0012268
39.9259 | 1.1528 | 0.016469 | 0.0010467
41.4163 | 1.2924 | 0.018463 | 0.00086777
42.4299 | 1.3554 | 0.019362 | 0.0010132
43.5493 | 1.4183 | 0.020262 | 0.0013746
44.7055 | 1.4922 | 0.021317 | 0.0016418
45.4015 | 1.5661 | 0.022373 | 0.0014399
46.5645 | 1.7084 | 0.024406 | 0.0012129
47.0156 | 1.7577 | 0.02511 | 0.0010054
48.5514 | 1.8836 | 0.026909 | 0.0011716
49.208 | 1.9329 | 0.027612 | 0.0011221
50.1269 | 1.9767 | 0.028238 | 0.0012301
50.8876 | 2.0752 | 0.029646 | 0.0011739
51.7865 | 2.1354 | 0.030506 | 0.0013253
53.2736 | 2.2476 | 0.032109 | 0.0016699
53.9852 | 2.3297 | 0.033282 | 0.0012753
55.0613 | 2.4392 | 0.034846 | 0.0009553
55.9195 | 2.5569 | 0.036527 | 0.0011284
56.5606 | 2.5596 | 0.036566 | 0.0011674
58.6222 | 2.6773 | 0.038248 | 0.0017308
58.6222 | 2.7704 | 0.039577 | 0.00098094
59.776 | 2.8224 | 0.04032 | 0.0012538
60.7683 | 2.9374 | 0.041962 | 0.001018
62.1299 | 3.0112 | 0.043018 | 0.0014754
63.2375 | 3.1262 | 0.04466 | 0.0015042
63.9562 | 3.1645 | 0.045207 | 0.0015841
64.462 | 3.2521 | 0.046459 | 0.0013605
65.499 | 3.3643 | 0.048062 | 0.0011293
66.3011 | 3.4245 | 0.048922 | 0.0010882
67.221 | 3.5149 | 0.050212 | 0.0011987
68.0959 | 3.5696 | 0.050994 | 0.00097099
69.3193 | 3.6544 | 0.052206 | 0.0011211
70.2872 | 3.7721 | 0.053888 | 0.0010843
71.4784 | 3.7995 | 0.054279 | 0.0015143
72.5278 | 3.9062 | 0.055804 | 0.0014119
72.8114 | 3.9637 | 0.056625 | 0.0013399
74.0605 | 4.0732 | 0.058189 | 0.0011631
75.2695 | 4.1772 | 0.059674 | 0.0013246
75.8753 | 4.2511 | 0.06073 | 0.0011091
77.5568 | 4.3579 | 0.062255 | 0.0014729
77.6309 | 4.3962 | 0.062802 | 0.0010636
78.8368 | 4.481 | 0.064015 | 0.0011216
79.7867 | 4.5878 | 0.065539 | 0.0013283
80.7189 | 4.6261 | 0.066087 | 0.0014291
82.1484 | 4.741 | 0.067729 | 0.001568
82.4948 | 4.8396 | 0.069137 | 0.0010322
83.4275 | 4.897 | 0.069958 | 0.001169
84.5672 | 5.0065 | 0.071522 | 0.0013169
85.4494 | 5.0531 | 0.072186 | 0.001385
86.7722 | 5.1707 | 0.073868 | 0.0015957
87.1208 | 5.2419 | 0.074884 | 0.0010905
88.4702 | 5.3459 | 0.07637 | 0.0012143
89.5166 | 5.4773 | 0.078247 | 0.0011978
90.2042 | 5.4773 | 0.078247 | 0.0012958
91.4325 | 5.5977 | 0.079967 | 0.0014503
92.0301 | 5.688 | 0.081258 | 0.0010562
93.131 | 5.7428 | 0.08204 | 0.0015585
93.9937 | 5.8577 | 0.083682 | 0.0010655
95.0288 | 5.9097 | 0.084425 | 0.0013035
95.7402 | 6.0274 | 0.086106 | 0.0011374
96.966 | 6.0794 | 0.086849 | 0.0014834
97.8784 | 6.1698 | 0.088139 | 0.0011067
98.6623 | 6.2601 | 0.08943 | 0.0011421
99.3382 | 6.3258 | 0.090368 | 0.0012387
101.2701 | 6.4325 | 0.091893 | 0.0014342
101.5381 | 6.49 | 0.092714 | 0.0013188
102.4631 | 6.5967 | 0.094239 | 0.0014709
103.9963 | 6.7062 | 0.095803 | 0.0015597
104.4139 | 6.7555 | 0.096507 | 0.0012064
105.3341 | 6.8923 | 0.098462 | 0.0013028
106.1523 | 6.9416 | 0.099166 | 0.0012115
107.5901 | 7.0237 | 0.10034 | 0.0014449
108.1252 | 7.1469 | 0.1021 | 0.00108
109.1538 | 7.1961 | 0.1028 | 0.0012859
110.4045 | 7.3083 | 0.1044 | 0.0012351
111.0215 | 7.3658 | 0.10523 | 0.0014182
111.9207 | 7.4452 | 0.10636 | 0.0013484
113.3487 | 7.5629 | 0.10804 | 0.0013269
113.8336 | 7.645 | 0.10921 | 0.0012966
114.9655 | 7.7326 | 0.11047 | 0.0011324
115.7945 | 7.7901 | 0.11129 | 0.0013032
116.5777 | 7.8941 | 0.11277 | 0.0012613
118.0039 | 7.9734 | 0.11391 | 0.0014212
118.4947 | 8.0364 | 0.11481 | 0.0013337
119.5538 | 8.1568 | 0.11653 | 0.001222
120.4249 | 8.2143 | 0.11735 | 0.0011244
121.5144 | 8.3183 | 0.11883 | 0.00111
122.4655 | 8.4059 | 0.12008 | 0.0012394
123.6242 | 8.4661 | 0.12094 | 0.0011629
124.7903 | 8.5728 | 0.12247 | 0.0013432
125.1787 | 8.6413 | 0.12345 | 0.0011183
126.4821 | 8.6987 | 0.12427 | 0.0014259
127.4685 | 8.8246 | 0.12607 | 0.0011245
128.2555 | 8.8821 | 0.12689 | 0.0015516
129.3887 | 8.9889 | 0.12841 | 0.0013609
130.2502 | 9.0436 | 0.12919 | 0.0015981
130.9519 | 9.175 | 0.13107 | 0.0011058
132.1182 | 9.2489 | 0.13213 | 0.0013568
132.7459 | 9.3228 | 0.13318 | 0.0014621
134.2051 | 9.4268 | 0.13467 | 0.0014583
134.6254 | 9.487 | 0.13553 | 0.0011853
135.527 | 9.6074 | 0.13725 | 0.0011073
136.913 | 9.7032 | 0.13862 | 0.0013942
137.7592 | 9.747 | 0.13924 | 0.0014085
138.8462 | 9.8647 | 0.14092 | 0.0013012
139.3249 | 9.9386 | 0.14198 | 0.00094853
140.6739 | 10.0344 | 0.14335 | 0.001401
141.6708 | 10.122 | 0.1446 | 0.0011095
142.7463 | 10.1658 | 0.14523 | 0.0015663
143.2693 | 10.2889 | 0.14698 | 0.0012462
144.3842 | 10.3327 | 0.14761 | 0.0012858
145.4174 | 10.4586 | 0.14941 | 0.0012108
146.4069 | 10.5626 | 0.15089 | 0.0012164
147.5771 | 10.6201 | 0.15172 | 0.0016079
148.582 | 10.7269 | 0.15324 | 0.0016714
148.9462 | 10.7789 | 0.15398 | 0.0013487
149.9115 | 10.8829 | 0.15547 | 0.0012867
151.0384 | 11.0142 | 0.15735 | 0.0010564
152.0193 | 11.069 | 0.15813 | 0.0012798
153.1935 | 11.1785 | 0.15969 | 0.0015184
153.7404 | 11.214 | 0.1602 | 0.0014278
154.8607 | 11.3235 | 0.16176 | 0.0011459
155.9745 | 11.4741 | 0.16392 | 0.0010624
156.6158 | 11.5014 | 0.16431 | 0.0012716
158.3069 | 11.6 | 0.16571 | 0.0015247
158.3667 | 11.652 | 0.16646 | 0.0012548
159.6906 | 11.7751 | 0.16822 | 0.0015382
160.6405 | 11.849 | 0.16927 | 0.0015182
161.6074 | 11.9366 | 0.17052 | 0.001505
162.4359 | 12.0707 | 0.17244 | 0.0011539
163.1901 | 12.12 | 0.17314 | 0.0011399
164.1535 | 12.2048 | 0.17435 | 0.001306
165.316 | 12.3034 | 0.17576 | 0.0012863
166.14 | 12.3554 | 0.17651 | 0.0013073
167.2673 | 12.4895 | 0.17842 | 0.0014072
168.2342 | 12.5661 | 0.17952 | 0.0012475
169.3403 | 12.6482 | 0.18069 | 0.0013736
170.0736 | 12.7659 | 0.18237 | 0.0012324
171.0863 | 12.8152 | 0.18307 | 0.001645
172.2153 | 12.9247 | 0.18464 | 0.0014669
172.6434 | 12.9876 | 0.18554 | 0.0012231
173.7247 | 13.119 | 0.18741 | 0.0010558
174.8808 | 13.1984 | 0.18855 | 0.0015093
175.6804 | 13.2476 | 0.18925 | 0.0012592
176.9096 | 13.3544 | 0.19078 | 0.0015281
177.1605 | 13.4392 | 0.19199 | 0.0011233
178.7854 | 13.5213 | 0.19316 | 0.0014535
179.5452 | 13.6363 | 0.1948 | 0.001206
180.3978 | 13.6938 | 0.19563 | 0.0012768
181.6637 | 13.8142 | 0.19735 | 0.0015077
182.3983 | 13.8772 | 0.19825 | 0.0013913
183.3989 | 13.962 | 0.19946 | 0.0012931
184.1274 | 14.0742 | 0.20106 | 0.0011828
184.9838 | 14.129 | 0.20184 | 0.0012765
186.5435 | 14.2466 | 0.20352 | 0.0017503
186.9373 | 14.3069 | 0.20438 | 0.0015459
188.0468 | 14.4027 | 0.20575 | 0.0014042
188.9784 | 14.545 | 0.20779 | 0.0011458
189.7195 | 14.6079 | 0.20868 | 0.0013213
191.2212 | 14.7147 | 0.21021 | 0.0013099
191.6743 | 14.7612 | 0.21087 | 0.0015395
192.7379 | 14.8871 | 0.21267 | 0.0012041
194.1466 | 14.9829 | 0.21404 | 0.0015295
194.2649 | 15.0404 | 0.21486 | 0.0012971
196.1476 | 15.1745 | 0.21678 | 0.0016582
196.703 | 15.2566 | 0.21795 | 0.0012257
197.5505 | 15.3387 | 0.21912 | 0.0013678
198.3404 | 15.429 | 0.22041 | 0.0014662
199.574 | 15.5029 | 0.22147 | 0.0013485
200.4663 | 15.6179 | 0.22311 | 0.00147
201.1406 | 15.7164 | 0.22452 | 0.0013687
202.0965 | 15.741 | 0.22487 | 0.0014017
203.2857 | 15.908 | 0.22726 | 0.0011023
203.7973 | 15.971 | 0.22816 | 0.0010709
205.5553 | 16.0804 | 0.22972 | 0.0015706
206.407 | 16.1489 | 0.2307 | 0.0014875
207.1198 | 16.22 | 0.23171 | 0.001411
207.9701 | 16.3459 | 0.23351 | 0.0013957
208.7202 | 16.3897 | 0.23414 | 0.0012631
210.2233 | 16.5266 | 0.23609 | 0.0012738
210.8556 | 16.6278 | 0.23754 | 0.001116
211.9086 | 16.6716 | 0.23817 | 0.0014225
212.9859 | 16.7729 | 0.23961 | 0.001436
213.6935 | 16.8495 | 0.24071 | 0.0012775
214.9872 | 16.9782 | 0.24255 | 0.0014306
215.4365 | 17.0192 | 0.24313 | 0.0014937
216.9072 | 17.1369 | 0.24481 | 0.0015471
217.693 | 17.2491 | 0.24642 | 0.0015164
218.4992 | 17.3395 | 0.24771 | 0.0012981
219.5861 | 17.427 | 0.24896 | 0.0015439
220.2973 | 17.5256 | 0.25037 | 0.0013329
221.3607 | 17.5995 | 0.25142 | 0.0016464
222.296 | 17.7199 | 0.25314 | 0.0013262
222.9668 | 17.7746 | 0.25392 | 0.001234
224.0444 | 17.9088 | 0.25584 | 0.0011427
225.3327 | 18.0018 | 0.25717 | 0.0012831
226.2936 | 18.062 | 0.25803 | 0.0015425
227.3634 | 18.1742 | 0.25963 | 0.0014625
227.8619 | 18.229 | 0.26041 | 0.0013797
229.2086 | 18.3768 | 0.26253 | 0.0011998
229.7695 | 18.4206 | 0.26315 | 0.0015164
230.7809 | 18.5109 | 0.26444 | 0.0014219
232.3046 | 18.6368 | 0.26624 | 0.0019898
232.4769 | 18.708 | 0.26726 | 0.001409
233.9982 | 18.8311 | 0.26902 | 0.0016045
234.3089 | 18.916 | 0.27023 | 0.0013264
235.3074 | 18.9871 | 0.27124 | 0.0012521
236.7032 | 19.1349 | 0.27336 | 0.0014004
237.1387 | 19.1787 | 0.27398 | 0.0011886
238.5864 | 19.2745 | 0.27535 | 0.001644
239.2719 | 19.3867 | 0.27695 | 0.0012776
240.3953 | 19.4497 | 0.27785 | 0.0015676
241.3215 | 19.5893 | 0.27985 | 0.0014414
242.0263 | 19.6331 | 0.28047 | 0.0014986
243.2886 | 19.7672 | 0.28239 | 0.001357
243.763 | 19.8356 | 0.28337 | 0.0014172
244.9485 | 19.9396 | 0.28485 | 0.0013452
246.141 | 20.0381 | 0.28626 | 0.0015147
246.5771 | 20.1148 | 0.28735 | 0.0011665
247.826 | 20.2106 | 0.28872 | 0.0014463
248.6965 | 20.3091 | 0.29013 | 0.0013315
249.7278 | 20.3721 | 0.29103 | 0.0015499
250.7997 | 20.5116 | 0.29302 | 0.0013997
251.4862 | 20.5691 | 0.29384 | 0.0014373
252.7299 | 20.6978 | 0.29568 | 0.0014959
253.4813 | 20.7744 | 0.29678 | 0.0012572
254.261 | 20.8483 | 0.29783 | 0.0014546
255.5267 | 20.9906 | 0.29987 | 0.0014038
256.5604 | 21.0454 | 0.30065 | 0.0012772
257.4329 | 21.1713 | 0.30245 | 0.0013882
258.2841 | 21.2616 | 0.30374 | 0.0012268
259.6525 | 21.3218 | 0.3046 | 0.0015382
260.334 | 21.4532 | 0.30647 | 0.0014269
261.2162 | 21.5134 | 0.30733 | 0.0015931
262.2452 | 21.601 | 0.30859 | 0.0017065
263.1015 | 21.7296 | 0.31042 | 0.0012521
263.6951 | 21.7898 | 0.31128 | 0.0012023
265.0864 | 21.9404 | 0.31343 | 0.0011843
265.912 | 21.9759 | 0.31394 | 0.0015986
267.2723 | 22.0909 | 0.31558 | 0.0014614
267.8928 | 22.173 | 0.31676 | 0.0014636
268.6025 | 22.277 | 0.31824 | 0.0011435
270.1352 | 22.3838 | 0.31977 | 0.001383
270.6444 | 22.4549 | 0.32078 | 0.0012978
271.9877 | 22.548 | 0.32211 | 0.0018115
272.7644 | 22.6383 | 0.3234 | 0.001747
273.5367 | 22.7177 | 0.32454 | 0.0016546
274.4266 | 22.8573 | 0.32653 | 0.0012428
275.2711 | 22.9448 | 0.32778 | 0.0012333
276.3016 | 23.0379 | 0.32911 | 0.0013628
277.5098 | 23.1255 | 0.33036 | 0.0015638
278.2513 | 23.2021 | 0.33146 | 0.0014845
279.4862 | 23.3417 | 0.33345 | 0.0014469
280.0851 | 23.4074 | 0.33439 | 0.0015328
281.1484 | 23.5032 | 0.33576 | 0.0015235
282.4859 | 23.6455 | 0.33779 | 0.0015583
282.8655 | 23.7057 | 0.33865 | 0.0013581
284.2539 | 23.8344 | 0.34049 | 0.0015942
284.7943 | 23.8973 | 0.34139 | 0.0014205
286.0037 | 24.0041 | 0.34292 | 0.0016427
286.8536 | 24.1245 | 0.34464 | 0.0014116
287.5743 | 24.1738 | 0.34534 | 0.0014141
288.7171 | 24.3161 | 0.34737 | 0.0014575
289.7344 | 24.4091 | 0.3487 | 0.0013972
290.6988 | 24.483 | 0.34976 | 0.0014447
291.6949 | 24.6199 | 0.35171 | 0.00121
292.2809 | 24.6582 | 0.35226 | 0.001324
293.5406 | 24.7704 | 0.35386 | 0.0014942
294.5709 | 24.8635 | 0.35519 | 0.0016066
295.3522 | 24.9429 | 0.35633 | 0.0017339
296.4975 | 25.0797 | 0.35828 | 0.0014715
297.0777 | 25.1454 | 0.35922 | 0.0014816
298.1259 | 25.2795 | 0.36114 | 0.0014344
299.1812 | 25.3561 | 0.36223 | 0.0015191
300.3238 | 25.482 | 0.36403 | 0.0015409
301.0426 | 25.5724 | 0.36532 | 0.001406
302.0125 | 25.6572 | 0.36653 | 0.0013679
303.0135 | 25.7722 | 0.36817 | 0.0014252
303.9903 | 25.8625 | 0.36946 | 0.00147
304.8708 | 25.9309 | 0.37044 | 0.001631
305.8942 | 26.0595 | 0.37228 | 0.0012365
306.73 | 26.1444 | 0.37349 | 0.0013561
307.9154 | 26.2785 | 0.37541 | 0.0013935
309.0563 | 26.3332 | 0.37619 | 0.0013656
309.8151 | 26.4373 | 0.37768 | 0.001383
310.6651 | 26.5467 | 0.37924 | 0.0014276
311.7764 | 26.5933 | 0.3799 | 0.0017526
312.8119 | 26.7274 | 0.38182 | 0.0014374
313.2123 | 26.8013 | 0.38288 | 0.0014495
314.342 | 26.908 | 0.3844 | 0.001346
315.8314 | 27.0312 | 0.38616 | 0.0015396
315.8828 | 27.0722 | 0.38675 | 0.0012383
317.4502 | 27.2009 | 0.38858 | 0.0016808
318.3203 | 27.2994 | 0.38999 | 0.0016871
319.3877 | 27.376 | 0.39109 | 0.001483
320.0555 | 27.5074 | 0.39296 | 0.0014406
320.7073 | 27.5813 | 0.39402 | 0.0013967
322.2351 | 27.6716 | 0.39531 | 0.00165
322.8783 | 27.7921 | 0.39703 | 0.0013205
323.7026 | 27.8742 | 0.3982 | 0.0013366
324.9603 | 27.9864 | 0.39981 | 0.0014025
325.7208 | 28.0548 | 0.40078 | 0.0012595
327.1544 | 28.1971 | 0.40282 | 0.0015684
327.8039 | 28.2656 | 0.40379 | 0.0014445
328.9803 | 28.3422 | 0.40489 | 0.0018347
329.7472 | 28.4818 | 0.40688 | 0.0015208
330.5648 | 28.5447 | 0.40778 | 0.0014279
331.559 | 28.6734 | 0.40962 | 0.0014245
332.4467 | 28.7692 | 0.41099 | 0.0014938
333.4399 | 28.8321 | 0.41189 | 0.0015873
334.7704 | 28.9936 | 0.41419 | 0.0015567
335.1428 | 29.0511 | 0.41502 | 0.0012934
336.3466 | 29.1551 | 0.4165 | 0.0013662
337.0561 | 29.2427 | 0.41775 | 0.0015413
338.1959 | 29.3275 | 0.41896 | 0.0015638
339.5234 | 29.4589 | 0.42084 | 0.0014711
339.9226 | 29.552 | 0.42217 | 0.0013116
341.0963 | 29.645 | 0.4235 | 0.0012974
342.1015 | 29.7244 | 0.42463 | 0.0017503
342.8441 | 29.8202 | 0.426 | 0.0015873
344.3211 | 29.9379 | 0.42768 | 0.0017936
344.6258 | 30.0337 | 0.42905 | 0.0013018
345.8986 | 30.1596 | 0.43085 | 0.001465
346.7845 | 30.2472 | 0.4321 | 0.0016736
347.6894 | 30.3129 | 0.43304 | 0.0018065
348.9412 | 30.4716 | 0.43531 | 0.0016196
349.3544 | 30.5482 | 0.4364 | 0.0011654
350.5897 | 30.6796 | 0.43828 | 0.0012431
351.4037 | 30.7508 | 0.4393 | 0.0012576
352.743 | 30.8247 | 0.44035 | 0.00169
353.389 | 30.9232 | 0.44176 | 0.0015262
354.1398 | 30.9916 | 0.44274 | 0.0015342
355.3805 | 31.1367 | 0.44481 | 0.001451
356.3095 | 31.2352 | 0.44622 | 0.001392
357.1216 | 31.3119 | 0.44731 | 0.0015948
358.2909 | 31.4323 | 0.44903 | 0.0019371
358.9781 | 31.4952 | 0.44993 | 0.0014101
360.0882 | 31.643 | 0.45204 | 0.0015868
360.5112 | 31.7334 | 0.45333 | 0.0012267
362.0005 | 31.7936 | 0.45419 | 0.0017087
362.9466 | 31.9605 | 0.45658 | 0.0012211
363.6985 | 32.0071 | 0.45724 | 0.0013212
364.8608 | 32.1357 | 0.45908 | 0.0013713
366.0846 | 32.2288 | 0.46041 | 0.0015266
366.8356 | 32.2972 | 0.46139 | 0.0016774
367.8263 | 32.4203 | 0.46315 | 0.0016901
368.5689 | 32.4942 | 0.4642 | 0.0014586
369.5629 | 32.6174 | 0.46596 | 0.0015317
370.4868 | 32.7351 | 0.46764 | 0.0012952
371.4104 | 32.7844 | 0.46835 | 0.0015565
372.4729 | 32.9294 | 0.47042 | 0.0015085
373.0829 | 32.9705 | 0.47101 | 0.0014232
374.1988 | 33.0882 | 0.47269 | 0.0015034
375.1945 | 33.2168 | 0.47453 | 0.001412
376.1049 | 33.2716 | 0.47531 | 0.0016774
377.2156 | 33.4057 | 0.47722 | 0.0015022
377.9635 | 33.4905 | 0.47844 | 0.0013319
379.1352 | 33.6274 | 0.48039 | 0.0012865
380.0788 | 33.7067 | 0.48152 | 0.0015862
381.1341 | 33.7861 | 0.48266 | 0.0016638
382.2351 | 33.9065 | 0.48438 | 0.0017156
382.4699 | 33.9722 | 0.48532 | 0.0012594
383.7896 | 34.0954 | 0.48708 | 0.0014421
384.9473 | 34.2322 | 0.48903 | 0.0011705
385.916 | 34.276 | 0.48966 | 0.0017808
386.9077 | 34.4101 | 0.49157 | 0.0016336
387.653 | 34.4539 | 0.4922 | 0.0014511
388.5288 | 34.6017 | 0.49431 | 0.0014266
389.4926 | 34.7057 | 0.4958 | 0.0012809
390.6978 | 34.7632 | 0.49662 | 0.001803
391.4615 | 34.8946 | 0.49849 | 0.0016848
392.1482 | 34.9439 | 0.4992 | 0.0016739
393.3218 | 35.0944 | 0.50135 | 0.0015996
394.1536 | 35.2121 | 0.50303 | 0.0011168
394.9279 | 35.2696 | 0.50385 | 0.0014253
396.2305 | 35.4201 | 0.506 | 0.0013906
397.1994 | 35.4502 | 0.50643 | 0.0014458
397.973 | 35.5734 | 0.50819 | 0.0012615
398.9299 | 35.6829 | 0.50975 | 0.0013944
400.0932 | 35.7431 | 0.51062 | 0.0014951
401.0724 | 35.8471 | 0.5121 | 0.001751
401.3974 | 35.9237 | 0.5132 | 0.0012208
403.0223 | 36.0496 | 0.51499 | 0.0014433
403.4617 | 36.1399 | 0.51628 | 0.0012376
404.6003 | 36.1974 | 0.51711 | 0.0014098
405.7042 | 36.3206 | 0.51887 | 0.0015928
406.4946 | 36.4027 | 0.52004 | 0.0013619
407.6512 | 36.4985 | 0.52141 | 0.0016041
408.38 | 36.6189 | 0.52313 | 0.0013788
409.5091 | 36.6901 | 0.52414 | 0.0016687
410.4055 | 36.8078 | 0.52583 | 0.0014715
411.2442 | 36.8953 | 0.52708 | 0.0012247
412.0865 | 36.9911 | 0.52844 | 0.0014642
413.1955 | 37.0951 | 0.52993 | 0.0012834
414.2773 | 37.1554 | 0.53079 | 0.0015578
414.9171 | 37.2813 | 0.53259 | 0.001228
415.7546 | 37.325 | 0.53321 | 0.0013866
417.3645 | 37.492 | 0.5356 | 0.0013455
417.8782 | 37.5358 | 0.53623 | 0.0013295
418.9128 | 37.6316 | 0.53759 | 0.0013747
419.9509 | 37.7356 | 0.53908 | 0.0012913
420.7604 | 37.804 | 0.54006 | 0.0013589
422.1552 | 37.9436 | 0.54205 | 0.0013155
422.8275 | 37.9956 | 0.54279 | 0.0012739
423.5226 | 38.0668 | 0.54381 | 0.0015005
424.8896 | 38.1954 | 0.54565 | 0.0016021
425.4058 | 38.2255 | 0.54608 | 0.0014977
426.5974 | 38.3897 | 0.54842 | 0.0014706
427.2082 | 38.4554 | 0.54936 | 0.0013507
428.4865 | 38.5485 | 0.55069 | 0.0013678
429.2297 | 38.6607 | 0.5523 | 0.00096894
430.1318 | 38.7319 | 0.55331 | 0.0013548
431.5452 | 38.8414 | 0.55488 | 0.0014791
432.3369 | 38.8715 | 0.55531 | 0.0017314
433.0755 | 39.011 | 0.5573 | 0.0014552
434.2152 | 39.1178 | 0.55883 | 0.0013209
434.8435 | 39.1753 | 0.55965 | 0.001392
436.0847 | 39.3176 | 0.56168 | 0.001433
437.057 | 39.3805 | 0.56258 | 0.0014464
438.0176 | 39.4845 | 0.56406 | 0.0015009
438.7587 | 39.5858 | 0.56551 | 0.0013177
439.7603 | 39.6542 | 0.56649 | 0.001335
440.6748 | 39.7637 | 0.56805 | 0.0012195
441.5778 | 39.8458 | 0.56923 | 0.0012977
442.8355 | 39.9416 | 0.57059 | 0.0014669
443.6888 | 40.021 | 0.57173 | 0.0015159
444.5305 | 40.1141 | 0.57306 | 0.0013022
445.8475 | 40.2509 | 0.57501 | 0.001198
446.3455 | 40.3029 | 0.57576 | 0.0012779
447.4731 | 40.3823 | 0.57689 | 0.0015163
448.4912 | 40.4726 | 0.57818 | 0.0015179
449.2827 | 40.5657 | 0.57951 | 0.0014524
450.3871 | 40.6916 | 0.58131 | 0.0015242
450.9897 | 40.7381 | 0.58197 | 0.0013745
452.0556 | 40.8476 | 0.58354 | 0.0014046
452.6959 | 40.9379 | 0.58483 | 0.0010425
453.8628 | 41.0145 | 0.58592 | 0.0013367
454.9506 | 41.1322 | 0.5876 | 0.0015337
455.9588 | 41.176 | 0.58823 | 0.0016351
456.8464 | 41.2937 | 0.58991 | 0.0013353
457.4745 | 41.4032 | 0.59147 | 0.0010552
458.4218 | 41.4579 | 0.59226 | 0.0011133
460.0381 | 41.592 | 0.59417 | 0.0012359
460.624 | 41.6358 | 0.5948 | 0.0013883
461.7584 | 41.7179 | 0.59597 | 0.0014589
462.5057 | 41.8055 | 0.59722 | 0.0015711
463.3278 | 41.8986 | 0.59855 | 0.0013334
464.6528 | 42.0135 | 0.60019 | 0.0014954
465.2681 | 42.1093 | 0.60156 | 0.0010893
466.4947 | 42.1942 | 0.60277 | 0.0013984
467.3721 | 42.2982 | 0.60426 | 0.0012494
468.2831 | 42.3392 | 0.60485 | 0.0013955
469.4864 | 42.487 | 0.60696 | 0.0012407
469.9696 | 42.5254 | 0.60751 | 0.0012372
471.4493 | 42.6485 | 0.60926 | 0.0013275
472.2282 | 42.7252 | 0.61036 | 0.0013565
473.0668 | 42.7936 | 0.61134 | 0.001287
474.1297 | 42.8976 | 0.61282 | 0.0015805
474.7359 | 42.9633 | 0.61376 | 0.0012342
476.3782 | 43.0919 | 0.6156 | 0.0015816
476.7521 | 43.1877 | 0.61697 | 0.00093036
477.9038 | 43.237 | 0.61767 | 0.0015236
478.8009 | 43.3601 | 0.61943 | 0.0012958
479.8621 | 43.3903 | 0.61986 | 0.0015434
480.6241 | 43.5271 | 0.62182 | 0.001431
481.5468 | 43.6092 | 0.62299 | 0.0013539
482.5474 | 43.6804 | 0.62401 | 0.0013901
483.5478 | 43.82 | 0.626 | 0.0012437
484.1748 | 43.8583 | 0.62655 | 0.0013396
485.5852 | 43.976 | 0.62823 | 0.0015287
486.3459 | 44.0636 | 0.62948 | 0.0013341
487.1812 | 44.1402 | 0.63057 | 0.0013801
488.322 | 44.2688 | 0.63241 | 0.0011239
489.1009 | 44.3208 | 0.63315 | 0.0013186
490.3825 | 44.4495 | 0.63499 | 0.0017049
491.105 | 44.4878 | 0.63554 | 0.0014859
492.1255 | 44.6 | 0.63714 | 0.0015009
492.8364 | 44.7423 | 0.63918 | 0.0012485
494.1838 | 44.808 | 0.64011 | 0.00141
495.1213 | 44.9148 | 0.64164 | 0.0013125
495.8428 | 45.0051 | 0.64293 | 0.0013348
496.6796 | 45.0543 | 0.64363 | 0.0013524
497.8024 | 45.1611 | 0.64516 | 0.0015334
498.5085 | 45.2542 | 0.64649 | 0.0012094
499.6864 | 45.339 | 0.6477 | 0.001541
500.4033 | 45.4403 | 0.64915 | 0.0013583
501.5474 | 45.5114 | 0.65016 | 0.0013803
502.5535 | 45.6483 | 0.65212 | 0.0011256
503.0804 | 45.6948 | 0.65278 | 0.0012833
504.55 | 45.8015 | 0.65431 | 0.0015385
505.4366 | 45.8754 | 0.65536 | 0.0014998
506.3711 | 45.9904 | 0.65701 | 0.0013488
507.3202 | 46.0999 | 0.65857 | 0.0012422
507.9393 | 46.1382 | 0.65912 | 0.0013418
509.4438 | 46.2805 | 0.66115 | 0.0015979
510.2475 | 46.3544 | 0.66221 | 0.0012013
511.203 | 46.4447 | 0.6635 | 0.0014032
512.0621 | 46.5734 | 0.66533 | 0.001229
513.0467 | 46.5898 | 0.66557 | 0.0015408
514.1567 | 46.7349 | 0.66764 | 0.0013914
514.671 | 46.7978 | 0.66854 | 0.0012329
515.9396 | 46.9018 | 0.67003 | 0.0015874
516.8824 | 47.0004 | 0.67143 | 0.0014632
517.7473 | 47.0633 | 0.67233 | 0.0013611
518.649 | 47.2029 | 0.67433 | 0.0013744
519.4211 | 47.2604 | 0.67515 | 0.0013379
520.821 | 47.3562 | 0.67652 | 0.0014211
521.5225 | 47.4793 | 0.67828 | 0.0012713
522.4897 | 47.5478 | 0.67925 | 0.0014104
523.8475 | 47.6572 | 0.68082 | 0.0018345
524.1981 | 47.7174 | 0.68168 | 0.0013096
525.4005 | 47.8351 | 0.68336 | 0.0014356
526.0642 | 47.9419 | 0.68488 | 0.0012574
527.2733 | 47.9994 | 0.68571 | 0.0014703
528.342 | 48.1307 | 0.68758 | 0.0012458
529.0494 | 48.2046 | 0.68864 | 0.0012386
529.9593 | 48.2758 | 0.68965 | 0.0014156
531.2296 | 48.3825 | 0.69118 | 0.0017248
531.8589 | 48.4482 | 0.69212 | 0.0016514
533.3015 | 48.607 | 0.69439 | 0.0015451
533.6326 | 48.6727 | 0.69532 | 0.0010744
534.7949 | 48.7876 | 0.69697 | 0.001474
535.6296 | 48.8588 | 0.69798 | 0.0014784
536.7986 | 48.9108 | 0.69873 | 0.0015926
537.5005 | 49.0668 | 0.70095 | 0.0011104
538.3272 | 49.138 | 0.70197 | 0.0012348
539.8184 | 49.2474 | 0.70353 | 0.0015905
540.7399 | 49.3186 | 0.70455 | 0.0016392
541.2721 | 49.3925 | 0.70561 | 0.0015338
542.4979 | 49.5458 | 0.7078 | 0.0014822
543.173 | 49.5978 | 0.70854 | 0.0013715
544.1782 | 49.7045 | 0.71006 | 0.0014709
545.1095 | 49.8167 | 0.71167 | 0.0012179
546.0809 | 49.8769 | 0.71253 | 0.0014379
547.1289 | 50.0083 | 0.7144 | 0.001173
548.0632 | 50.0685 | 0.71526 | 0.0015696
549.2352 | 50.1944 | 0.71706 | 0.0016768
550.0956 | 50.2519 | 0.71788 | 0.0016391
550.9777 | 50.3888 | 0.71984 | 0.0016118
551.7536 | 50.49 | 0.72129 | 0.0012631
552.6718 | 50.5475 | 0.72211 | 0.0016524
553.6704 | 50.6926 | 0.72418 | 0.0014954
554.7563 | 50.7555 | 0.72508 | 0.001369
555.535 | 50.8787 | 0.72684 | 0.0013213
556.5727 | 50.9964 | 0.72852 | 0.0012858
557.5554 | 51.0237 | 0.72891 | 0.0015299
558.7606 | 51.177 | 0.7311 | 0.0014796
559.3704 | 51.2482 | 0.73212 | 0.0014875
560.469 | 51.3358 | 0.73337 | 0.0015085
561.4032 | 51.4507 | 0.73501 | 0.0014824
562.2093 | 51.5438 | 0.73634 | 0.0012459
563.6572 | 51.6724 | 0.73818 | 0.0012916
564.12 | 51.7326 | 0.73904 | 0.0013034
565.2534 | 51.8093 | 0.74013 | 0.0015258
566.3212 | 51.9133 | 0.74162 | 0.0015602
567.0897 | 52.0036 | 0.74291 | 0.0015464
568.1749 | 52.1213 | 0.74459 | 0.0013933
568.8774 | 52.1925 | 0.74561 | 0.0014594
569.8711 | 52.3047 | 0.74721 | 0.0015413
570.897 | 52.3868 | 0.74838 | 0.0013278
571.8245 | 52.4935 | 0.74991 | 0.0014166
572.9153 | 52.6331 | 0.7519 | 0.0013839
573.9006 | 52.666 | 0.75237 | 0.0016015
574.6674 | 52.7754 | 0.75393 | 0.0014269
575.543 | 52.8877 | 0.75554 | 0.0015101
576.6106 | 52.9698 | 0.75671 | 0.0014032
577.7364 | 53.082 | 0.75831 | 0.0014908
578.3134 | 53.1805 | 0.75972 | 0.0012743
579.4529 | 53.2489 | 0.7607 | 0.0016751
580.4904 | 53.3694 | 0.76242 | 0.001383
581.1977 | 53.4378 | 0.7634 | 0.0015562
582.394 | 53.5938 | 0.76563 | 0.0013785
583.148 | 53.6266 | 0.76609 | 0.0014755
584.1373 | 53.758 | 0.76797 | 0.001507
585.3723 | 53.8812 | 0.76973 | 0.0014167
586.0894 | 53.9304 | 0.77043 | 0.0015986
587.2767 | 54.0892 | 0.7727 | 0.001525
587.9391 | 54.1357 | 0.77337 | 0.0013758
589.0245 | 54.2589 | 0.77513 | 0.0014663
589.9432 | 54.3738 | 0.77677 | 0.0013891
590.9231 | 54.4231 | 0.77747 | 0.0014549
592.0111 | 54.5654 | 0.77951 | 0.0014325
592.4484 | 54.6174 | 0.78025 | 0.0012767
593.6912 | 54.705 | 0.7815 | 0.0013919
594.7133 | 54.8364 | 0.78338 | 0.0011299
595.5724 | 54.8966 | 0.78424 | 0.0014285
596.8936 | 55.017 | 0.78596 | 0.0016784
597.4817 | 55.0554 | 0.78651 | 0.0017226
598.6107 | 55.2004 | 0.78858 | 0.0015929
599.4329 | 55.3154 | 0.79022 | 0.0014416
600.1828 | 55.3811 | 0.79116 | 0.0011706
601.3107 | 55.5015 | 0.79288 | 0.0012482
602.0638 | 55.5809 | 0.79401 | 0.001272
603.3894 | 55.6438 | 0.79491 | 0.0016301
604.4119 | 55.7724 | 0.79675 | 0.0015766
605.0454 | 55.8463 | 0.7978 | 0.0015611
606.2437 | 55.9695 | 0.79956 | 0.0016624
606.9416 | 56.0516 | 0.80074 | 0.0012787
607.7004 | 56.1365 | 0.80195 | 0.0014913
608.9014 | 56.2788 | 0.80398 | 0.0014447
609.9077 | 56.3171 | 0.80453 | 0.0015161
610.8203 | 56.4622 | 0.8066 | 0.001345
611.3913 | 56.5306 | 0.80758 | 0.0012865
612.7704 | 56.6209 | 0.80887 | 0.0016762
613.8437 | 56.7468 | 0.81067 | 0.0013533
614.5219 | 56.8125 | 0.81161 | 0.0013453
615.3362 | 56.922 | 0.81317 | 0.0013983
616.5307 | 57.0014 | 0.81431 | 0.0014057
617.341 | 57.078 | 0.8154 | 0.0015678
618.2443 | 57.2066 | 0.81724 | 0.0013302
619.201 | 57.2641 | 0.81806 | 0.0013138
620.4584 | 57.4201 | 0.82029 | 0.0013619
621.2425 | 57.4858 | 0.82123 | 0.0011753
622.2663 | 57.546 | 0.82209 | 0.0014866
623.3007 | 57.6911 | 0.82416 | 0.0011579
623.8373 | 57.6993 | 0.82428 | 0.0015347
625.1857 | 57.8498 | 0.82643 | 0.0016269
626.2047 | 57.9265 | 0.82752 | 0.0014061
626.6908 | 58.0058 | 0.82865 | 0.0014293
627.9736 | 58.1673 | 0.83096 | 0.0011807
628.763 | 58.1783 | 0.83112 | 0.0015106
629.7273 | 58.3096 | 0.833 | 0.0013111
630.7554 | 58.3972 | 0.83425 | 0.001508
631.6619 | 58.4848 | 0.8355 | 0.0014391
632.7394 | 58.5861 | 0.83694 | 0.0017159
633.3741 | 58.6737 | 0.8382 | 0.0012316
634.6506 | 58.7859 | 0.8398 | 0.0013916
635.246 | 58.8872 | 0.84125 | 0.0012936
636.4219 | 58.9364 | 0.84195 | 0.0015903
637.6009 | 59.0733 | 0.8439 | 0.0011335
638.1779 | 59.1526 | 0.84504 | 0.0012813
639.2493 | 59.2512 | 0.84645 | 0.0013014
640.6018 | 59.3114 | 0.84731 | 0.0015707
641.0463 | 59.4099 | 0.84871 | 0.0012778
642.5543 | 59.5523 | 0.85075 | 0.0012224
643.0911 | 59.5851 | 0.85122 | 0.0013342
644.2286 | 59.6946 | 0.85278 | 0.0014395
645.1132 | 59.7712 | 0.85387 | 0.0014173
645.9338 | 59.8506 | 0.85501 | 0.0015471
647.0807 | 59.982 | 0.85689 | 0.0014918
647.7339 | 60.0312 | 0.85759 | 0.0014657
648.6886 | 60.1489 | 0.85927 | 0.0013617
649.5969 | 60.2447 | 0.86064 | 0.0010472
650.5084 | 60.3159 | 0.86166 | 0.0013136
651.6749 | 60.4336 | 0.86334 | 0.0012088
652.6212 | 60.4664 | 0.86381 | 0.0013313
653.5743 | 60.5978 | 0.86568 | 0.0012237
654.4244 | 60.6662 | 0.86666 | 0.0013011
655.4406 | 60.7292 | 0.86756 | 0.0013202
656.354 | 60.8359 | 0.86908 | 0.00098577
657.1891 | 60.918 | 0.87026 | 0.00093113
658.4023 | 61.0029 | 0.87147 | 0.0012651
659.5272 | 61.0549 | 0.87221 | 0.0012506
660.1705 | 61.1123 | 0.87303 | 0.0011805
661.0294 | 61.2355 | 0.87479 | 0.00084076
662.1846 | 61.2875 | 0.87554 | 0.00087299
663.3502 | 61.3751 | 0.87679 | 0.00096527
664.0988 | 61.4161 | 0.87737 | 0.0007701
664.7376 | 61.4435 | 0.87776 | 0.00075411
665.9021 | 61.5475 | 0.87925 | 0.00051132
666.8405 | 61.5639 | 0.87948 | 0.00044672
668.0041 | 61.616 | 0.88023 | 0.00041306
668.5786 | 61.6433 | 0.88062 | 0.00011543
669.9039 | 61.6597 | 0.88085 | -8.462e-05
670.7493 | 61.6953 | 0.88136 | -0.0004016
671.2881 | 61.6652 | 0.88093 | -0.0004349
672.6756 | 61.6433 | 0.88062 | -0.00048082
673.2807 | 61.6242 | 0.88035 | -0.0010299
674.4349 | 61.5694 | 0.87956 | -0.0010411
675.5219 | 61.5475 | 0.87925 | -0.0017429
676.204 | 61.4134 | 0.87733 | -0.001474
677.139 | 61.3724 | 0.87675 | -0.0018591
677.9896 | 61.2465 | 0.87495 | -0.0022952
679.2016 | 61.1041 | 0.87292 | -0.0027807
680.3149 | 60.9591 | 0.87084 | -0.0035658
681.073 | 60.7511 | 0.86787 | -0.0034301
681.9998 | 60.5595 | 0.86514 | -0.0036718
682.782 | 60.3432 | 0.86205 | -0.0042836
683.8202 | 60.0914 | 0.85845 | -0.0044459
684.9388 | 59.8041 | 0.85434 | -0.0053233
685.6117 | 59.4948 | 0.84993 | -0.0051975
686.7928 | 59.1663 | 0.84523 | -0.0056031
687.6124 | 58.8078 | 0.84011 | -0.0066488
688.6209 | 58.4 | 0.83429 | -0.006059
689.7167 | 58.0195 | 0.82885 | -0.0068624
690.294 | 57.5597 | 0.82228 | -0.0060339
691.5571 | 57.1546 | 0.81649 | -0.0064394
692.463 | 56.7003 | 0.81 | -0.007678
693.5081 | 56.2022 | 0.80289 | -0.0072786
694.5566 | 55.8026 | 0.79718 | -0.0078574
695.0703 | 55.2989 | 0.78998 | -0.0065177
696.2263 | 54.8172 | 0.7831 | -0.0067288
697.204 | 54.3465 | 0.77638 | -0.0082323
698.2198 | 53.862 | 0.76946 | -0.0069772
699.2073 | 53.4132 | 0.76305 | -0.0072436
699.7165 | 52.8986 | 0.75569 | -0.0065924
701.1395 | 52.436 | 0.74909 | -0.0072264
702.1923 | 51.8996 | 0.74142 | -0.008181
702.9727 | 51.396 | 0.73423 | -0.0073963
704.0666 | 50.9553 | 0.72793 | -0.0084415
704.7493 | 50.4353 | 0.7205 | -0.0075113
705.8009 | 49.9317 | 0.71331 | -0.0078901
706.6883 | 49.4062 | 0.7058 | -0.0085452
707.7112 | 48.8779 | 0.69826 | -0.0083387
708.6157 | 48.3771 | 0.6911 | -0.0087635
709.4154 | 47.7749 | 0.6825 | -0.0082569
710.4824 | 47.2604 | 0.67515 | -0.0090069
711.3373 | 46.7075 | 0.66725 | -0.0099676
712.3656 | 46.0698 | 0.65814 | -0.0090018
713.1956 | 45.5497 | 0.65071 | -0.0089238
713.8831 | 44.9312 | 0.64187 | -0.0081927
715.0803 | 44.3591 | 0.6337 | -0.0074211
716.0173 | 43.7871 | 0.62553 | -0.0080282
716.8946 | 43.2041 | 0.6172 | -0.007802
718.2574 | 42.7087 | 0.61012 | -0.010241
718.9297 | 42.1504 | 0.60215 | -0.0082884
719.6609 | 41.6933 | 0.59562 | -0.0064373
720.2809 | 41.2581 | 0.5894 | -0.0054913
721.2507 | 40.8038 | 0.58291 | -0.0040435
722.3517 | 40.4808 | 0.5783 | -0.0039943
723.179 | 40.1442 | 0.57349 | -0.0030634
724.3934 | 39.9143 | 0.5702 | -0.0021747
725.1612 | 39.6953 | 0.56708 | -0.0017501
726.1018 | 39.5174 | 0.56453 | -0.00075521
727.4499 | 39.449 | 0.56356 | -0.00042197
727.9092 | 39.3586 | 0.56227 | -7.3203e-05
729.3118 | 39.3477 | 0.56211 | 0.00041957
730.137 | 39.3696 | 0.56242 | 0.00058287
731.114 | 39.3422 | 0.56203 | 0.0010338
732.2007 | 39.4325 | 0.56332 | 0.0011765
732.8874 | 39.4818 | 0.56403 | 0.0013076
734.2908 | 39.5721 | 0.56532 | 0.0019193
735.225 | 39.6816 | 0.56688 | 0.0018888
735.9971 | 39.7665 | 0.56809 | 0.0020805
736.8169 | 39.9115 | 0.57016 | 0.0017502
737.585 | 39.9936 | 0.57134 | 0.0018216
738.8349 | 40.1797 | 0.574 | 0.0018412
739.7434 | 40.2701 | 0.57529 | 0.0021762
740.6758 | 40.3878 | 0.57697 | 0.0023298
742.0416 | 40.593 | 0.5799 | 0.0023066
742.7978 | 40.7354 | 0.58193 | 0.002132
743.6296 | 40.8695 | 0.58385 | 0.0021779
744.7877 | 41.0364 | 0.58623 | 0.0023193
745.7321 | 41.1733 | 0.58819 | 0.002342
746.7176 | 41.3402 | 0.59057 | 0.0024424
747.4008 | 41.4607 | 0.5923 | 0.0023786
748.42 | 41.6139 | 0.59448 | 0.0021511
749.2469 | 41.7727 | 0.59675 | 0.0022865
750.1625 | 41.9205 | 0.59886 | 0.0023075
751.5101 | 42.0792 | 0.60113 | 0.0027895
752.1199 | 42.2325 | 0.60332 | 0.0020238
753.1617 | 42.4049 | 0.60578 | 0.0024082
754.1172 | 42.5883 | 0.6084 | 0.0020816
755.2883 | 42.6814 | 0.60973 | 0.0028034
756.0518 | 42.8921 | 0.61274 | 0.0025674
757.0099 | 43.0098 | 0.61443 | 0.0022588
757.8547 | 43.185 | 0.61693 | 0.0021482
758.7474 | 43.3766 | 0.61967 | 0.0020778
760.0739 | 43.4943 | 0.62135 | 0.0024893
761.0582 | 43.6667 | 0.62381 | 0.0028215
761.7583 | 43.8145 | 0.62592 | 0.002102
762.8069 | 43.9705 | 0.62815 | 0.0022156
763.4556 | 44.1402 | 0.63057 | 0.0019722
764.6229 | 44.236 | 0.63194 | 0.0026038
765.9128 | 44.4522 | 0.63503 | 0.0028192
766.6871 | 44.5863 | 0.63695 | 0.0027917
767.6111 | 44.7806 | 0.63972 | 0.0028138
768.3816 | 44.9394 | 0.64199 | 0.0024161
769.1381 | 45.0653 | 0.64379 | 0.0021821
770.1124 | 45.2733 | 0.64676 | 0.0020786
771.1004 | 45.3992 | 0.64856 | 0.0020579
772.5605 | 45.5881 | 0.65126 | 0.0023494
773.1222 | 45.7112 | 0.65302 | 0.0021727
774.1974 | 45.8453 | 0.65493 | 0.0024009
775.3232 | 46.0424 | 0.65775 | 0.0025563
776.0915 | 46.1628 | 0.65947 | 0.0026484
777.1452 | 46.3407 | 0.66201 | 0.0026787
777.8317 | 46.4913 | 0.66416 | 0.0026964
778.7932 | 46.6637 | 0.66662 | 0.0020531
779.8018 | 46.8389 | 0.66913 | 0.0021117
780.4128 | 46.9785 | 0.67112 | 0.0019934
782.2592 | 47.1618 | 0.67374 | 0.0027896
782.931 | 47.3014 | 0.67573 | 0.0026263
783.6297 | 47.4273 | 0.67753 | 0.0023176
784.684 | 47.6353 | 0.6805 | 0.0022285
785.2535 | 47.7284 | 0.68183 | 0.0022479
786.599 | 47.909 | 0.68441 | 0.0025766
787.3509 | 48.0514 | 0.68645 | 0.002137
788.367 | 48.2183 | 0.68883 | 0.0022774
789.4367 | 48.4209 | 0.69173 | 0.0024533
790.3333 | 48.4975 | 0.69282 | 0.0027404
791.4059 | 48.7028 | 0.69575 | 0.0026475
792.0824 | 48.8752 | 0.69822 | 0.0023077
793.0728 | 49.023 | 0.70033 | 0.002019
794.0938 | 49.2009 | 0.70287 | 0.0021321
794.7426 | 49.3049 | 0.70436 | 0.0021662
796.3843 | 49.491 | 0.70701 | 0.0024037
797.0463 | 49.6416 | 0.70917 | 0.0025307
797.8832 | 49.7812 | 0.71116 | 0.0020439
799.2636 | 49.9755 | 0.71394 | 0.002521
799.6111 | 50.0959 | 0.71566 | 0.0020552
801.1354 | 50.2464 | 0.71781 | 0.0025985
801.6986 | 50.4052 | 0.72007 | 0.002208
802.7502 | 50.5475 | 0.72211 | 0.0026461
803.6633 | 50.7063 | 0.72438 | 0.0028161
804.6028 | 50.8541 | 0.72649 | 0.0023307
805.4247 | 51.0429 | 0.72918 | 0.002065
806.1486 | 51.1962 | 0.73137 | 0.0018337
807.5889 | 51.3412 | 0.73345 | 0.0023508
808.7194 | 51.5191 | 0.73599 | 0.0024746
809.3044 | 51.6013 | 0.73716 | 0.0025298
810.35 | 51.7956 | 0.73994 | 0.0022838
811.1368 | 51.9379 | 0.74197 | 0.0023306
812.3029 | 52.1322 | 0.74475 | 0.0022659
813.2433 | 52.2581 | 0.74654 | 0.0024028
814.0392 | 52.4114 | 0.74873 | 0.0020012
815.2881 | 52.6057 | 0.75151 | 0.0024033
816.1236 | 52.7426 | 0.75347 | 0.0022488
817.2239 | 52.8575 | 0.75511 | 0.0028818
817.7774 | 53.0245 | 0.75749 | 0.0024246
818.6794 | 53.1449 | 0.75921 | 0.0023288
819.8561 | 53.3885 | 0.76269 | 0.002337
820.5028 | 53.4871 | 0.7641 | 0.0022286
821.8527 | 53.6622 | 0.7666 | 0.0024214
822.6166 | 53.8401 | 0.76914 | 0.0022602
823.6608 | 53.9797 | 0.77114 | 0.0023423
824.7754 | 54.1576 | 0.77368 | 0.0025766
825.4883 | 54.2945 | 0.77564 | 0.0024175
826.6822 | 54.4751 | 0.77822 | 0.0024466
827.431 | 54.6366 | 0.78052 | 0.0022649
828.2701 | 54.7652 | 0.78236 | 0.0023406
829.3831 | 54.9377 | 0.78482 | 0.0026184
830.1414 | 55.0663 | 0.78666 | 0.0020886
831.2437 | 55.2524 | 0.78932 | 0.002329
831.9813 | 55.4139 | 0.79163 | 0.0022115
833.2866 | 55.5261 | 0.79323 | 0.0025471
834.064 | 55.7122 | 0.79589 | 0.0022935
834.6511 | 55.8272 | 0.79753 | 0.0020556
836.1418 | 56.0352 | 0.8005 | 0.0024104
836.7918 | 56.1502 | 0.80215 | 0.0025259
837.9416 | 56.3007 | 0.8043 | 0.0022043
838.7048 | 56.4676 | 0.80668 | 0.0023264
839.4543 | 56.6209 | 0.80887 | 0.0020859
841.0458 | 56.7797 | 0.81114 | 0.0026632
841.562 | 56.9329 | 0.81333 | 0.0023304
842.6035 | 57.0807 | 0.81544 | 0.0021342
843.5417 | 57.245 | 0.81779 | 0.0023321
844.2968 | 57.3791 | 0.8197 | 0.0021834
845.6263 | 57.5323 | 0.82189 | 0.0026731
846.3081 | 57.6966 | 0.82424 | 0.0021701
847.3948 | 57.8526 | 0.82647 | 0.0023209
848.3177 | 58.0359 | 0.82908 | 0.0020535
849.3171 | 58.1536 | 0.83077 | 0.0024041
850.124 | 58.296 | 0.8328 | 0.0024203
851.1167 | 58.4383 | 0.83483 | 0.0022588
852.0657 | 58.6162 | 0.83737 | 0.0024065
853.0642 | 58.7941 | 0.83992 | 0.0023098
854.0421 | 58.9008 | 0.84144 | 0.002457
854.9904 | 59.1089 | 0.84441 | 0.0021485
855.6034 | 59.2047 | 0.84578 | 0.0022614
856.9384 | 59.399 | 0.84856 | 0.0024979
857.8293 | 59.5358 | 0.85051 | 0.0023564
858.5947 | 59.6782 | 0.85255 | 0.0019775
859.6307 | 59.8697 | 0.85528 | 0.0020742
860.5174 | 59.9792 | 0.85685 | 0.0021403
861.8571 | 60.1298 | 0.859 | 0.0026265
862.7599 | 60.3241 | 0.86177 | 0.0021887
863.5499 | 60.4336 | 0.86334 | 0.0023796
864.4921 | 60.6142 | 0.86592 | 0.0024645
865.2789 | 60.71 | 0.86729 | 0.0023097
866.4747 | 60.9208 | 0.8703 | 0.0023553
867.2209 | 61.085 | 0.87264 | 0.0022135
868.3599 | 61.2081 | 0.8744 | 0.0023811
869.3134 | 61.3888 | 0.87698 | 0.0022005
870.0296 | 61.5202 | 0.87886 | 0.0023387
871.2335 | 61.6871 | 0.88124 | 0.0026186
872.2097 | 61.8349 | 0.88336 | 0.0024479
872.9219 | 61.9937 | 0.88562 | 0.0020889
873.8614 | 62.1688 | 0.88813 | 0.0023372
874.7015 | 62.2619 | 0.88946 | 0.0023455
876.1602 | 62.4672 | 0.89239 | 0.002665
876.8058 | 62.6505 | 0.89501 | 0.0023414
877.6354 | 62.7436 | 0.89634 | 0.002256
878.6984 | 62.9407 | 0.89915 | 0.0022611
879.5278 | 63.0967 | 0.90138 | 0.0023294
880.8071 | 63.2445 | 0.90349 | 0.0026878
881.4651 | 63.3786 | 0.90541 | 0.0025682
882.2471 | 63.5401 | 0.90772 | 0.0019209
883.4401 | 63.7399 | 0.91057 | 0.0022851
884.0839 | 63.8493 | 0.91213 | 0.0022753
885.7889 | 64.0163 | 0.91452 | 0.002629
886.1436 | 64.1723 | 0.91675 | 0.0027081
887.1771 | 64.342 | 0.91917 | 0.00222
888.6147 | 64.5363 | 0.92195 | 0.0026418
888.598 | 64.6376 | 0.92339 | 0.0021555
890.2417 | 64.8182 | 0.92597 | 0.0024142
890.8644 | 64.9524 | 0.92789 | 0.0023258
891.7362 | 65.1111 | 0.93016 | 0.0022163
892.9949 | 65.2835 | 0.93262 | 0.0024762
893.7224 | 65.4176 | 0.93454 | 0.0022296
894.947 | 65.6092 | 0.93727 | 0.0023615
895.7267 | 65.757 | 0.93939 | 0.0023558
896.8264 | 65.9021 | 0.94146 | 0.0023771
897.7949 | 66.08 | 0.944 | 0.0020849
898.4818 | 66.2114 | 0.94588 | 0.0021177
899.7214 | 66.3838 | 0.94834 | 0.002741
900.758 | 66.5125 | 0.95018 | 0.0025651
901.5652 | 66.6685 | 0.95241 | 0.0024602
902.232 | 66.8655 | 0.95522 | 0.0019378
903.5322 | 67.0106 | 0.95729 | 0.0025388
904.5054 | 67.1748 | 0.95964 | 0.0026422
905.3998 | 67.2952 | 0.96136 | 0.0027989
906.1966 | 67.4841 | 0.96406 | 0.0022338
907.1691 | 67.6675 | 0.96668 | 0.0021472
907.8865 | 67.7824 | 0.96832 | 0.002479
909.3122 | 67.9713 | 0.97102 | 0.0025682
910.1009 | 68.1081 | 0.97297 | 0.0024473
910.7886 | 68.286 | 0.97551 | 0.0020924
911.8547 | 68.4284 | 0.97755 | 0.0022954
912.7211 | 68.557 | 0.97939 | 0.0020542
913.9653 | 68.7513 | 0.98216 | 0.0022846
914.5973 | 68.869 | 0.98384 | 0.0022878
916.0521 | 69.036 | 0.98623 | 0.0025402
916.8918 | 69.2193 | 0.98885 | 0.0024447
917.383 | 69.3151 | 0.99022 | 0.0022321
918.7458 | 69.5149 | 0.99307 | 0.0023914
919.4348 | 69.6545 | 0.99506 | 0.0022797
920.6412 | 69.8242 | 0.99749 | 0.0021947
921.4599 | 69.9693 | 0.99956 | 0.0026743
922.3506 | 70.1198 | 1.0017 | 0.0024803
923.7768 | 70.3059 | 1.0044 | 0.0026336
923.77 | 70.4017 | 1.0057 | 0.0021184
925.1724 | 70.6097 | 1.0087 | 0.0022683
926.3601 | 70.7822 | 1.0112 | 0.0021899
927.0739 | 70.8917 | 1.0127 | 0.0022828
928.1027 | 71.075 | 1.0154 | 0.0022697
929.0204 | 71.19 | 1.017 | 0.002492
930.2425 | 71.398 | 1.02 | 0.0027984
931.0657 | 71.5458 | 1.0221 | 0.0025096
931.8917 | 71.6909 | 1.0242 | 0.002492
932.6597 | 71.8715 | 1.0267 | 0.002002
933.7767 | 72.022 | 1.0289 | 0.0022664
934.8258 | 72.2027 | 1.0315 | 0.0025747
935.7455 | 72.3039 | 1.0329 | 0.0026564
936.4507 | 72.4463 | 1.0349 | 0.0021498
937.3923 | 72.6652 | 1.0381 | 0.0022284
938.395 | 72.7966 | 1.04 | 0.0021629
939.8337 | 72.9554 | 1.0422 | 0.0026057
940.1119 | 73.0895 | 1.0441 | 0.0022709
941.4139 | 73.2537 | 1.0465 | 0.0024945
942.4447 | 73.4316 | 1.049 | 0.0025118
943.2972 | 73.5958 | 1.0514 | 0.0022376
944.1727 | 73.7354 | 1.0534 | 0.0024453
945.1378 | 73.9051 | 1.0558 | 0.0019961
946.2155 | 74.0529 | 1.0579 | 0.0023344
947.0029 | 74.2198 | 1.0603 | 0.0020996
947.9193 | 74.2937 | 1.0613 | 0.0022827
948.9122 | 74.4935 | 1.0642 | 0.0016378
950.299 | 74.7043 | 1.0672 | 0.0036837
950.3859 | 74.6879 | 1.067 | -0.001518
950.3924 | 74.6632 | 1.0666 | 0.0056487
950.1504 | 74.666 | 1.0667 | -0.0019546
950.4889 | 74.6769 | 1.0668 | -0.0006218
950.4339 | 74.6797 | 1.0669 | -0.0021805
949.9503 | 74.6934 | 1.067 | 0.0019466
950.2374 | 74.6879 | 1.067 | 0.0038027
950.3442 | 74.6934 | 1.067 | 0.00011262
950.1311 | 74.718 | 1.0674 | -0.00036823
950.186 | 74.6742 | 1.0668 | 0.0027698
949.9957 | 74.6906 | 1.067 | 0.00083238
950.2374 | 74.7152 | 1.0674 | 0.001731
950.2565 | 74.6879 | 1.067 | -0.035256
950.3246 | 74.7098 | 1.0673 | 0.00096584
950.1018 | 74.6988 | 1.0671 | 0.0008342
950.2632 | 74.6715 | 1.0667 | 0.010698
949.9604 | 74.6851 | 1.0669 | 0
950.1956 | 74.7043 | 1.0672 | 0.13816
950.2888 | 74.6906 | 1.067 | -0.0097313
950.0599 | 74.6851 | 1.0669 | 0.0005541
950.1925 | 74.6742 | 1.0668 | -0.0019011
950.2405 | 74.7234 | 1.0675 | 0.0078605
949.9893 | 74.6824 | 1.0669 | 0.0078267
949.9252 | 74.7098 | 1.0673 | 0.0012156
950.2604 | 74.7344 | 1.0676 | 0
950.0892 | 74.7371 | 1.0677 | -0.0021243
950.1504 | 74.7289 | 1.0676 | -0.0011654
950.0696 | 74.7344 | 1.0676 | 0.017415
949.9604 | 74.7563 | 1.0679 | 0.002606
949.9156 | 74.7481 | 1.0678 | 0.001709
950.1122 | 74.7864 | 1.0684 | 0.00052717
950.0054 | 74.7645 | 1.0681 | 0.018127
950.1216 | 74.7727 | 1.0682 | -0.0037534
949.6671 | 74.77 | 1.0681 | 0.0012246
950.0248 | 74.7891 | 1.0684 | 0.0031193
950.0696 | 74.7864 | 1.0684 | 0
949.9864 | 74.7974 | 1.0685 | 0.00022484
950.0123 | 74.7864 | 1.0684 | -0.00050128
949.9732 | 74.7864 | 1.0684 | -0.0018483
950.16 | 74.8001 | 1.0686 | -0.0012149
950.4022 | 74.7727 | 1.0682 | -0.0027261
949.8251 | 74.8056 | 1.0687 | 0.0015985
949.9667 | 74.8165 | 1.0688 | -0.0043501
950.1153 | 74.8275 | 1.069 | 0.0032273
950.0696 | 74.8329 | 1.069 | -0.0022262
949.9218 | 74.8302 | 1.069 | -0.0036017
950.1638 | 74.8384 | 1.0691 | #DIV/0!
949.8763 | 74.863 | 1.0695 | 0
949.835 | 74.8521 | 1.0693 | -0.0028366
950.1638 | 74.8548 | 1.0694 | 0.071229
950.1185 | 74.863 | 1.0695 | -0.013016
949.8763 | 74.8439 | 1.0692 | 0.0038679
950.1671 | 74.8713 | 1.0696 | -0.00043919
950.0765 | 74.9014 | 1.07 | 0.00031088
949.9572 | 74.8658 | 1.0695 | 0.0027434
949.7221 | 74.8849 | 1.0698 | 0.0036047
949.8251 | 74.8959 | 1.0699 | 0.0041131
950.2565 | 74.9233 | 1.0703 | 0.0013669
949.8631 | 74.9205 | 1.0703 | 0.0015706
949.8631 | 74.9068 | 1.0701 | 0.013563
950.2279 | 74.9205 | 1.0703 | 0.00039067
949.8383 | 74.9178 | 1.0703 | -0.0037845
949.889 | 74.9315 | 1.0704 | 0.00026125
950.0281 | 74.9151 | 1.0702 | 0.06406
949.7866 | 74.9315 | 1.0704 | 0.00011789
950.189 | 74.937 | 1.0705 | 0
950.0379 | 74.9588 | 1.0708 | 0.065259
950.1185 | 74.9342 | 1.0705 | 0
949.9832 | 74.937 | 1.0705 | -0.00040354
950.0313 | 74.9287 | 1.0704 | -0.00086578
949.8865 | 74.9342 | 1.0705 | -0.0019386
949.8865 | 74.9397 | 1.0706 | 0.0028866
949.8056 | 74.9424 | 1.0706 | 0.028119
949.4832 | 74.9889 | 1.0713 | -0.0010229
950.022 | 74.967 | 1.071 | -0.0016079
949.8251 | 74.9807 | 1.0712 | -0.002014
949.9801 | 74.9534 | 1.0708 | -0.006268
949.8031 | 74.9917 | 1.0713 | -0.027841
949.8833 | 74.9725 | 1.071 | -0.067417
949.8928 | 74.9917 | 1.0713 | 0
949.7961 | 75.0054 | 1.0715 | 0.0040441
949.8763 | 75.0054 | 1.0715 | 0.0056543
949.6998 | 74.9917 | 1.0713 | -0.0023325
949.6511 | 74.9643 | 1.0709 | -0.00041048
949.7795 | 74.967 | 1.071 | 0.0031476
949.8506 | 74.967 | 1.071 | 0.0015331
949.8412 | 74.9588 | 1.0708 | 0.0033458
949.941 | 75.0026 | 1.0715 | -0.0017349
950.1312 | 74.9972 | 1.0714 | -0.00085902
950.0281 | 75.0026 | 1.0715 | -0.015228
949.8961 | 75.0081 | 1.0715 | -0.00065204
949.8126 | 75.0163 | 1.0717 | 0.00066609
949.9896 | 75.0437 | 1.0721 | -0.0060996
950.0157 | 75.0026 | 1.0715 | -0.0035299
950.0474 | 75.0273 | 1.0718 | 0.0056903
949.9512 | 75.0601 | 1.0723 | 0.0025067
949.8607 | 75.0409 | 1.072 | 0.0015487
950.1092 | 75.0519 | 1.0722 | 0.0094214
949.8576 | 75.0437 | 1.0721 | 0.0035875
950.189 | 75.0765 | 1.0725 | 0.00033079
950.0926 | 75.0409 | 1.072 | 0.0022691
950.0538 | 75.0929 | 1.0728 | -0.0012645
950.0704 | 75.0738 | 1.0725 | 0.012379
950.2994 | 75.0738 | 1.0725 | -0.0037811
949.8992 | 75.1066 | 1.073 | -0.00077057
950.0957 | 75.0957 | 1.0728 | 0.00067608
950.1959 | 75.1012 | 1.0729 | -0.0010927
950.0513 | 75.0984 | 1.0728 | 0.0026424
950.1537 | 75.0984 | 1.0728 | -0.0011036
950.1602 | 75.1039 | 1.0729 | 0.0038586
950.1992 | 75.1258 | 1.0732 | 0.0027478
950.26 | 75.0902 | 1.0727 | -0.00099025
950.0285 | 75.0683 | 1.0724 | 0.0028536
950.0569 | 75.0984 | 1.0728 | -0.0013613
949.9836 | 75.1094 | 1.073 | -0.0018725
950.2477 | 75.1121 | 1.073 | 0
949.9709 | 75.1066 | 1.073 | 0
950.1507 | 75.0875 | 1.0727 | -0.0018212
950.1157 | 75.1121 | 1.073 | -0.0093803
950.1021 | 75.1066 | 1.073 | 0.0034344
949.9575 | 75.1121 | 1.073 | 0.00026283
950.0865 | 75.1313 | 1.0733 | -0.00063791
950.1704 | 75.1231 | 1.0732 | 0.0019559
950.1059 | 75.1148 | 1.0731 | 0.0033926
950.2703 | 75.1231 | 1.0732 | 0.012085
950.2703 | 75.1367 | 1.0734 | 0
950.2442 | 75.1477 | 1.0735 | 0.010133
950.28 | 75.1313 | 1.0733 | -0.0001463
950.0182 | 75.1367 | 1.0734 | -0.00083863
950.2249 | 75.134 | 1.0733 | 0.00090599
950.0126 | 75.134 | 1.0733 | 0.00068663
950.2513 | 75.1231 | 1.0732 | -0.0016512
949.7932 | 75.1066 | 1.073 | 0
949.8416 | 75.1258 | 1.0732 | -0.00011774
950.0382 | 75.1477 | 1.0735 | -0.0021074
950.2152 | 75.1066 | 1.073 | -0.0014836
950.173 | 75.1231 | 1.0732 | -0.0012631
950.1866 | 75.1258 | 1.0732 | 0.00067322
949.9252 | 75.1367 | 1.0734 | -0.050241
950.0182 | 75.1367 | 1.0734 | -0.0054987
949.8383 | 75.1094 | 1.073 | 0.00024274
949.9221 | 75.1477 | 1.0735 | -0.00051646
949.9898 | 75.1477 | 1.0735 | -0.0013491
949.9995 | 75.1121 | 1.073 | -0.003792
950.0734 | 75.1422 | 1.0735 | -0.001492
950.0477 | 75.1422 | 1.0735 | -0.0042217
949.8448 | 75.1532 | 1.0736 | -0.0015167
949.8901 | 75.1614 | 1.0737 | 0.014553
950.1218 | 75.1203 | 1.0731 | -0.0013506
949.9221 | 75.145 | 1.0735 | -0.0021702
949.8766 | 75.1477 | 1.0735 | 0
949.9771 | 75.134 | 1.0733 | -0.0014776
950.1024 | 75.1176 | 1.0731 | -0.0026349
950.0285 | 75.1477 | 1.0735 | 0.00022845
949.8448 | 75.1477 | 1.0735 | 0.0005907
949.9836 | 75.1395 | 1.0734 | -0.00014461
950.1993 | 75.1504 | 1.0736 | 0.00026959
950.1096 | 75.1586 | 1.0737 | 0.0010501
949.7123 | 75.1422 | 1.0735 | -0.00095643
950.0546 | 75.1477 | 1.0735 | -0.001471
949.6999 | 75.1285 | 1.0733 | 0.0017348
949.9576 | 75.1258 | 1.0732 | -0.0064915
949.9482 | 75.1586 | 1.0737 | -0.0076319
949.993 | 75.1641 | 1.0738 | -0.004017
949.9155 | 75.145 | 1.0735 | 0.00063957
949.938 | 75.1641 | 1.0738 | -0.00041391
950.0903 | 75.1367 | 1.0734 | 0.0081326
949.8543 | 75.1422 | 1.0735 | 0.0014623
949.6549 | 75.1723 | 1.0739 | -0.00053906
950.1769 | 75.186 | 1.0741 | 0.001035
950.0414 | 75.1614 | 1.0737 | 0.0069349
949.9451 | 75.1614 | 1.0737 | 0.00083539
949.7614 | 75.1559 | 1.0737 | 0
949.9963 | 75.1395 | 1.0734 | 0
949.6644 | 75.145 | 1.0735 | -0.0026076
949.8644 | 75.1559 | 1.0737 | 0.0006218
949.7964 | 75.1395 | 1.0734 | -0.001854
949.7545 | 75.1285 | 1.0733 | -0.0033644
950.1159 | 75.1669 | 1.0738 | 0.0021462
949.6065 | 75.1641 | 1.0738 | -0.0013333
949.6033 | 75.1641 | 1.0738 | -0.00034661
949.9155 | 75.1367 | 1.0734 | 0.0019118
949.8705 | 75.1395 | 1.0734 | 0.0043512
950.0546 | 75.1532 | 1.0736 | 0.0044105
950.0382 | 75.1532 | 1.0736 | -0.00068603
949.9245 | 75.1559 | 1.0737 | -0.0010919
950.0191 | 75.1422 | 1.0735 | 0.0099244
949.8674 | 75.1614 | 1.0737 | -0.0021841
949.9963 | 75.1504 | 1.0736 | 0.0012105
950.0546 | 75.1669 | 1.0738 | -0.00046675
949.581 | 75.2052 | 1.0744 | -0.0037129
950.1579 | 75.1641 | 1.0738 | -0.0025768
949.7195 | 75.1778 | 1.074 | -0.00013194
949.7705 | 75.1559 | 1.0737 | 0.0035169
950.1124 | 75.1723 | 1.0739 | -0.0010695
950.0161 | 75.1751 | 1.0739 | 0.0020129
949.8705 | 75.1805 | 1.074 | 0.0018857
950.0027 | 75.1805 | 1.074 | -0.00072212
950.0938 | 75.186 | 1.0741 | -0.00037807
949.9742 | 75.1942 | 1.0742 | 0.0016063
949.7321 | 75.1942 | 1.0742 | -0.00017789
949.887 | 75.1915 | 1.0742 | 0
949.9256 | 75.1888 | 1.0741 | 0.00055579
950.1708 | 75.1888 | 1.0741 | -0.0026341
950.039 | 75.1915 | 1.0742 | 0.0011987
950.2772 | 75.2024 | 1.0743 | 0.0033518
950.0224 | 75.2161 | 1.0745 | -0.00083448
950.2674 | 75.2106 | 1.0744 | 0.00060097
950.3705 | 75.2243 | 1.0746 | -0.00074881
950.1159 | 75.2106 | 1.0744 | -0.0042787
949.942 | 75.197 | 1.0742 | -0.00055304
950.1096 | 75.238 | 1.0748 | -0.0063481
950.1708 | 75.1942 | 1.0742 | -0.0025514
950.0835 | 75.1915 | 1.0742 | -0.0019085
950.1835 | 75.2052 | 1.0744 | -0.0025735
949.9869 | 75.2271 | 1.0747 | 0.00029607
949.8581 | 75.2216 | 1.0746 | -0.00056022
950.0771 | 75.2243 | 1.0746 | 0
949.8551 | 75.2243 | 1.0746 | -0.0011146
950.0676 | 75.2134 | 1.0745 | -0.0027717
950.2836 | 75.2243 | 1.0746 | 8.6485e-05
950.1357 | 75.2024 | 1.0743 | 0.0057084
949.9548 | 75.2353 | 1.0748 | -0.00030194
949.8325 | 75.2216 | 1.0746 | -0.03472
950.2316 | 75.2407 | 1.0749 | 0.00045513
950.084 | 75.2325 | 1.0748 | 0.0010776
949.8449 | 75.1915 | 1.0742 | 0.01124
949.9742 | 75.2325 | 1.0748 | -0.0048122
949.9388 | 75.2216 | 1.0746 | 0.00099013
949.8936 | 75.2298 | 1.0747 | -0.0097982
949.9092 | 75.2544 | 1.0751 | 0.0059515
950.2548 | 75.2435 | 1.0749 | -0.0018333
949.8417 | 75.2654 | 1.0752 | -0.0028981
949.942 | 75.2681 | 1.0753 | -0.030657
950.0416 | 75.2709 | 1.0753 | -0.0027702
949.9902 | 75.2353 | 1.0748 | 0.0013701
949.9548 | 75.2407 | 1.0749 | -0.0013798
950.1545 | 75.249 | 1.075 | 0.00022853
949.7903 | 75.2161 | 1.0745 | 0.0023085
949.813 | 75.2544 | 1.0751 | 0
949.813 | 75.2435 | 1.0749 | 0.011656
949.8581 | 75.2271 | 1.0747 | -0.0010107
950.1545 | 75.2544 | 1.0751 | -0.00012897
949.8029 | 75.2353 | 1.0748 | 0.0015012
949.6646 | 75.2407 | 1.0749 | -0.001978
949.8519 | 75.2572 | 1.0751 | 0.0031137
949.855 | 75.2407 | 1.0749 | -0.0023749
949.8029 | 75.2216 | 1.0746 | -0.0123
949.7514 | 75.2353 | 1.0748 | 0.00090201
949.6739 | 75.2709 | 1.0753 | -0.0013249
949.7648 | 75.2544 | 1.0751 | -0.0011971
950.0549 | 75.2544 | 1.0751 | 0.00070291
950.0575 | 75.2353 | 1.0748 | 0.0031768
949.9935 | 75.2353 | 1.0748 | -0.00014251
949.6099 | 75.2325 | 1.0748 | 0.0032996
949.9713 | 75.2161 | 1.0745 | -0.0046219
949.7196 | 75.238 | 1.0748 | -0.033739
949.7166 | 75.2572 | 1.0751 | 0.00062423
949.8613 | 75.2517 | 1.075 | 0.0030901
949.7126 | 75.2544 | 1.0751 | 0.00073742
949.8417 | 75.2626 | 1.0752 | -0.0048416
949.874 | 75.2544 | 1.0751 | 0.0029033
949.9777 | 75.2681 | 1.0753 | -0.00011198
949.9225 | 75.2353 | 1.0748 | -0.0042737
949.9548 | 75.2709 | 1.0753 | 0.001299
949.6293 | 75.2709 | 1.0753 | -0.00080936
949.7578 | 75.2845 | 1.0755 | -0.00061809
949.7743 | 75.2544 | 1.0751 | 0.00046187
949.9674 | 75.2517 | 1.075 | 0.0026438
950.0742 | 75.2709 | 1.0753 | 0.00075704
950.1129 | 75.2654 | 1.0752 | -0.00049048
950.0709 | 75.2709 | 1.0753 | -0.000378
949.9193 | 75.2626 | 1.0752 | -0.0067042
949.874 | 75.2736 | 1.0753 | -0.00034287
949.9674 | 75.2736 | 1.0753 | -0.0055554
949.7968 | 75.3201 | 1.076 | 0.00047463
950.2158 | 75.2654 | 1.0752 | -0.0045982
949.9322 | 75.2873 | 1.0755 | 0.0021583
949.9612 | 75.3256 | 1.0761 | 0
949.9777 | 75.342 | 1.0763 | -0.0045651
950.1677 | 75.3229 | 1.076 | 0
950.2324 | 75.3256 | 1.0761 | 0.0012752
950.0804 | 75.3092 | 1.0758 | -0.00089839
950.171 | 75.3229 | 1.076 | -0.0010457
949.9871 | 75.3037 | 1.0758 | 0.0028962
950.1677 | 75.3037 | 1.0758 | 0.00010611
950.3578 | 75.3092 | 1.0758 | 0.00031942
949.8522 | 75.2763 | 1.0754 | 0.003327
949.7999 | 75.301 | 1.0757 | -0.0095261
949.9904 | 75.301 | 1.0757 | 0.00091488
950.0519 | 75.3229 | 1.076 | -0.0011472
949.8163 | 75.29 | 1.0756 | 0.0013359
950.3323 | 75.3229 | 1.076 | -0.00044542
949.9838 | 75.3283 | 1.0761 | -0.0005484
950.226 | 75.3283 | 1.0761 | 0.00057186
949.8936 | 75.3365 | 1.0762 | -0.0035244
950.0552 | 75.3256 | 1.0761 | 0.0053176
949.8841 | 75.3146 | 1.0759 | 0.001113
950.0488 | 75.2982 | 1.0757 | 0.0019545
949.9449 | 75.2845 | 1.0755 | -0.0045624
949.9193 | 75.3174 | 1.076 | 0.00023295
949.9487 | 75.2845 | 1.0755 | -0.01231
949.842 | 75.3174 | 1.076 | -0.00064545
950.0876 | 75.3201 | 1.076 | 0.0011017
949.9551 | 75.2791 | 1.0754 | 0.0016147
950.0844 | 75.3064 | 1.0758 | 0.0049594
949.8037 | 75.2982 | 1.0757 | -0.00064839
950.0519 | 75.29 | 1.0756 | 0.012328
950.0449 | 75.2927 | 1.0756 | 0.0076797
950.0449 | 75.2873 | 1.0755 | 0.0024371
950.0424 | 75.2818 | 1.0755 | 0.0013424
949.9838 | 75.2599 | 1.0751 | 0.0001924
949.9166 | 75.2654 | 1.0752 | -0.0028119
949.8969 | 75.2681 | 1.0753 | -0.0014396
950.1872 | 75.2626 | 1.0752 | -0.0013469
949.6524 | 75.3174 | 1.076 | -0.0015781
949.7067 | 75.2873 | 1.0755 | 0.004373
949.8969 | 75.29 | 1.0756 | 0.0037408
950.0488 | 75.2736 | 1.0753 | 0.0032263
949.6619 | 75.2736 | 1.0753 | 0.00099485
949.8132 | 75.2681 | 1.0753 | 0.0016688
950.2064 | 75.3092 | 1.0758 | 0.0016262
949.8586 | 75.2873 | 1.0755 | -0.0017349
950.0007 | 75.29 | 1.0756 | -0.00076508
949.8457 | 75.2681 | 1.0753 | 0.003582
949.9487 | 75.2763 | 1.0754 | -0.0015161
949.6941 | 75.3064 | 1.0758 | -0.00093233
950.0095 | 75.3092 | 1.0758 | 0.0092731
949.7167 | 75.301 | 1.0757 | 0.00030896
950.1553 | 75.2763 | 1.0754 | -0.0015145
949.9589 | 75.2763 | 1.0754 | -0.0023377
950.0966 | 75.3092 | 1.0758 | -0.00020856
949.9487 | 75.2982 | 1.0757 | -0.0088453
949.8586 | 75.2927 | 1.0756 | 0.0031865
949.9095 | 75.3119 | 1.0759 | 0
949.9266 | 75.3119 | 1.0759 | 0.00014086
949.9936 | 75.3229 | 1.076 | 0.016137
949.9134 | 75.3119 | 1.0759 | -0.0001001
950.2036 | 75.3146 | 1.0759 | 0.00053461
949.9621 | 75.2873 | 1.0755 | 0.009508
950.3033 | 75.3092 | 1.0758 | 0.00062458
949.9843 | 75.3064 | 1.0758 | -0.0024198
950.0197 | 75.3256 | 1.0761 | 0.0019472
949.8649 | 75.29 | 1.0756 | 0.0014062
949.8712 | 75.3256 | 1.0761 | -0.0024734
949.9393 | 75.3146 | 1.0759 | 0.00035367
950.3098 | 75.3338 | 1.0762 | 0.0048656
950.0292 | 75.2982 | 1.0757 | 0.006921
950.2712 | 75.3229 | 1.076 | 0.0025439
950.2134 | 75.301 | 1.0757 | -0.0030299
950.1196 | 75.342 | 1.0763 | 0.010492
950.1329 | 75.2982 | 1.0757 | 0.0095978
950.0069 | 75.3448 | 1.0764 | -0.001331
950.0711 | 75.3064 | 1.0758 | 0
950.1777 | 75.3283 | 1.0761 | 0.0020272
950.2712 | 75.3201 | 1.076 | -0.00019197
949.9266 | 75.3064 | 1.0758 | -0.0007411
950.0428 | 75.3092 | 1.0758 | 0.00020197
950.0679 | 75.3229 | 1.076 | -0.0003899
950.1905 | 75.2927 | 1.0756 | 0.0038908
950.236 | 75.3119 | 1.0759 | 0.0029739
950.168 | 75.3201 | 1.076 | 0.0020599
950.2809 | 75.3174 | 1.076 | 0.00052715
950.0782 | 75.2791 | 1.0754 | 0.0011015
949.9971 | 75.2955 | 1.0756 | -0.0023234
949.9843 | 75.3064 | 1.0758 | 0
950.1848 | 75.2873 | 1.0755 | -0.0028177
949.9298 | 75.3064 | 1.0758 | 0
950.236 | 75.3064 | 1.0758 | -0.00083165
949.9906 | 75.3256 | 1.0761 | 0.00032725
949.8494 | 75.3064 | 1.0758 | 0.0029364
950.0008 | 75.3201 | 1.076 | 0.0034235
950.1102 | 75.3283 | 1.0761 | 0.009264
949.9426 | 75.3256 | 1.0761 | -0.0054404
949.9779 | 75.3146 | 1.0759 | -0.0040642
950.1355 | 75.3448 | 1.0764 | -0.0073688
949.9138 | 75.3365 | 1.0762 | -0.0019467
949.9009 | 75.3365 | 1.0762 | #DIV/0!
950.1196 | 75.353 | 1.0765 | -0.00073923
949.733 | 75.3612 | 1.0766 | 0.0010221
949.9009 | 75.3667 | 1.0767 | 0.0074621
950.2256 | 75.3475 | 1.0764 | -0.00070268
950.0008 | 75.3803 | 1.0769 | 0.10673
949.9324 | 75.3831 | 1.0769 | -0.046931
949.8915 | 75.3639 | 1.0766 | -0.0013082
949.9971 | 75.353 | 1.0765 | -0.00096962
949.949 | 75.3283 | 1.0761 | -0.0010973
950.1905 | 75.3365 | 1.0762 | 0.00019367
950.2393 | 75.3365 | 1.0762 | 0.0010399
949.8422 | 75.3365 | 1.0762 | 0.00065205
949.7876 | 75.3311 | 1.0762 | -0.00049975
949.9009 | 75.3119 | 1.0759 | 0.0038587
950.142 | 75.3502 | 1.0764 | -0.038308
950.1006 | 75.3201 | 1.076 | 0.00035413
950.0428 | 75.3502 | 1.0764 | 0.0047574
950.1492 | 75.3311 | 1.0762 | 0.00010494
949.6589 | 75.3092 | 1.0758 | 0.0063696
949.9688 | 75.3256 | 1.0761 | 0
949.7752 | 75.3283 | 1.0761 | -0.0017155
949.7264 | 75.3393 | 1.0763 | -0.0033431
950.0008 | 75.3256 | 1.0761 | 0
949.7068 | 75.3365 | 1.0762 | 0.0016117
949.82 | 75.3174 | 1.076 | -0.015381
949.8041 | 75.3256 | 1.0761 | 0.0043953
949.9009 | 75.3584 | 1.0765 | -0.0051838
949.7971 | 75.342 | 1.0763 | -0.0012726
949.8752 | 75.3475 | 1.0764 | 0
949.9688 | 75.3338 | 1.0762 | 0.001423
949.8587 | 75.3365 | 1.0762 | -0.00086642
949.7939 | 75.3475 | 1.0764 | -0.0017958
949.9138 | 75.3283 | 1.0761 | -0.0015962
949.7682 | 75.342 | 1.0763 | -0.0011938
949.7722 | 75.3502 | 1.0764 | -0.0017766
949.6688 | 75.3557 | 1.0765 | -0.00036487
949.9649 | 75.3256 | 1.0761 | -0.0005549
949.9042 | 75.3338 | 1.0762 | 0.00059941
950.0975 | 75.3448 | 1.0764 | 0.0011026
949.8237 | 75.3311 | 1.0762 | -0.0026693
950.1651 | 75.3448 | 1.0764 | 0.0020543
949.8846 | 75.3283 | 1.0761 | 0.061603
949.7651 | 75.342 | 1.0763 | 0.003029
949.9938 | 75.3201 | 1.076 | -0.00062574
949.8815 | 75.3146 | 1.0759 | -0.010476
949.8167 | 75.353 | 1.0765 | -0.00041102
949.6815 | 75.3338 | 1.0762 | 0.0011484
949.8105 | 75.3667 | 1.0767 | -0.00015534
950.0074 | 75.3475 | 1.0764 | 0.00055997
950.1581 | 75.3721 | 1.0767 | 0.0022439
950.0617 | 75.3639 | 1.0766 | 0
949.868 | 75.342 | 1.0763 | 0.0010337
949.949 | 75.3393 | 1.0763 | -0.0026527
949.6652 | 75.3639 | 1.0766 | -0.00047842
949.9814 | 75.3502 | 1.0764 | 0
949.7722 | 75.3721 | 1.0767 | -0.0011383
949.9105 | 75.3557 | 1.0765 | 0.0024215
950.1199 | 75.3502 | 1.0764 | 0.00019859
949.9782 | 75.3557 | 1.0765 | -0.0021508
950.0074 | 75.3721 | 1.0767 | -0.018019
949.7264 | 75.3448 | 1.0764 | -0.00047535
950.1782 | 75.3256 | 1.0761 | -0.0022306
950.0269 | 75.3475 | 1.0764 | 0.004007
950.2201 | 75.3283 | 1.0761 | -0.00027903
950.0555 | 75.3448 | 1.0764 | -0.00052653
950.0367 | 75.3502 | 1.0764 | 0
949.9396 | 75.3338 | 1.0762 | -0.021429
949.9814 | 75.3475 | 1.0764 | 0.0050279
950.1011 | 75.3502 | 1.0764 | 0.0063162
949.9232 | 75.3584 | 1.0765 | 0.0011319
950.0747 | 75.3803 | 1.0769 | 0.0018642
950.1135 | 75.3557 | 1.0765 | -0.00091713
950.1651 | 75.3776 | 1.0768 | 0.00099912
949.8651 | 75.353 | 1.0765 | 0.000155
949.9429 | 75.3667 | 1.0767 | -0.00017592
949.9302 | 75.3612 | 1.0766 | 0.012377
950.1168 | 75.3557 | 1.0765 | -0.0014659
950.3877 | 75.3612 | 1.0766 | 0.0003368
949.9587 | 75.3858 | 1.0769 | -0.0046373
950.0367 | 75.3639 | 1.0766 | 0.0044029
950.0398 | 75.353 | 1.0765 | 0
950.043 | 75.3584 | 1.0765 | -0.0012103
950.0012 | 75.353 | 1.0765 | 0.03622
949.9524 | 75.353 | 1.0765 | -0.0024071
949.8815 | 75.3721 | 1.0767 | -0.00089962
950.0044 | 75.3612 | 1.0766 | 0.006019
950.0012 | 75.3448 | 1.0764 | -0.018794
950.2292 | 75.3502 | 1.0764 | 0.00071506
949.9459 | 75.3365 | 1.0762 | -0.14383
949.9783 | 75.3749 | 1.0768 | -0.0025472
949.9012 | 75.3338 | 1.0762 | -0.0092968
949.9429 | 75.3667 | 1.0767 | 0.0028768
950.1011 | 75.353 | 1.0765 | #DIV/0!
949.8591 | 75.3612 | 1.0766 | -0.00075637
950.0109 | 75.3803 | 1.0769 | 0.0075965
950.1011 | 75.3721 | 1.0767 | 0
949.9625 | 75.3557 | 1.0765 | 0.0040417
949.9491 | 75.3475 | 1.0764 | 0.0022246
949.7654 | 75.3721 | 1.0767 | 0.00041284
950.0012 | 75.3667 | 1.0767 | -0.00015301
950.1073 | 75.3721 | 1.0767 | 0.0081091
950.0494 | 75.3803 | 1.0769 | 0.00074761
949.7461 | 75.3694 | 1.0767 | -0.00049165
950.088 | 75.3612 | 1.0766 | 0.0013465
949.9973 | 75.3776 | 1.0768 | -0.0032342
949.9846 | 75.3612 | 1.0766 | -0.0010091
949.9138 | 75.3448 | 1.0764 | 0.002417
950.1423 | 75.3448 | 1.0764 | -0.00053197
950.0621 | 75.3557 | 1.0765 | -0.00043219
950.0109 | 75.3612 | 1.0766 | -0.00055243
949.775 | 75.3584 | 1.0765 | 0.00040398
950.1523 | 75.353 | 1.0765 | -0.00099982
950.1523 | 75.3557 | 1.0765 | -0.0016579
950.259 | 75.3721 | 1.0767 | 0.00045273
949.8787 | 75.3721 | 1.0767 | -0.00062191
950.0109 | 75.3721 | 1.0767 | -0.0008385
949.8271 | 75.3584 | 1.0765 | 0
950.0044 | 75.3667 | 1.0767 | -0.0023543
950.1974 | 75.3612 | 1.0766 | -0.00027917
950.0527 | 75.3584 | 1.0765 | -0.0013356
950.1041 | 75.3502 | 1.0764 | 0.00045051
949.9171 | 75.3667 | 1.0767 | 0.0062385
950.0234 | 75.3612 | 1.0766 | 0.0016193
950.0172 | 75.3475 | 1.0764 | 0.00067421
949.8168 | 75.3229 | 1.076 | 0.0021469
949.8302 | 75.3393 | 1.0763 | 0.0014168
950.2492 | 75.3584 | 1.0765 | -0.00010368
950.0172 | 75.353 | 1.0765 | 0.0014315
950.0234 | 75.3584 | 1.0765 | 0.0029438
949.8718 | 75.3612 | 1.0766 | -0.0010218
949.9625 | 75.3475 | 1.0764 | 0.0012103
949.9171 | 75.3365 | 1.0762 | -0.00062728
949.8334 | 75.3639 | 1.0766 | -0.0034769
950.124 | 75.3612 | 1.0766 | 0
950.1041 | 75.3283 | 1.0761 | 0.0030764
949.9234 | 75.342 | 1.0763 | 0.00068769
949.9401 | 75.3612 | 1.0766 | 0.0033512
950.1168 | 75.3311 | 1.0762 | -0.0010353
950.0369 | 75.3475 | 1.0764 | -0.0027846
949.8818 | 75.3475 | 1.0764 | 0.0015185
949.9658 | 75.342 | 1.0763 | 0.00036175
950.079 | 75.3393 | 1.0763 | 0.0037574
950.0621 | 75.3667 | 1.0767 | 0.0020279
950.1815 | 75.3475 | 1.0764 | 0.00084791
950.1622 | 75.3612 | 1.0766 | -0.0010258
949.9271 | 75.3475 | 1.0764 | -0.001296
950.0432 | 75.3393 | 1.0763 | -0.0016853
949.9335 | 75.3776 | 1.0768 | 0.00044592
949.8365 | 75.3557 | 1.0765 | 0.00067993
949.9271 | 75.353 | 1.0765 | 0.0013441
950.3717 | 75.3913 | 1.077 | 0.001615
950.1815 | 75.3721 | 1.0767 | 0.00089649
950.0724 | 75.3667 | 1.0767 | 0.0039113
950.1297 | 75.3639 | 1.0766 | 0.0090437
949.7889 | 75.3475 | 1.0764 | 0.0019679
949.9625 | 75.3365 | 1.0762 | -0.0012819
950.0692 | 75.3256 | 1.0761 | -0.0014857
949.8882 | 75.3612 | 1.0766 | -0.0010097
949.8405 | 75.3475 | 1.0764 | -0.0017798
949.9111 | 75.342 | 1.0763 | 0.00089407
950.0432 | 75.3502 | 1.0764 | 0.0022529
949.9722 | 75.3311 | 1.0762 | -0.0010744
950.1297 | 75.3557 | 1.0765 | -7.9721e-05
949.9911 | 75.342 | 1.0763 | -0.0025157
950.0814 | 75.3229 | 1.076 | 0.00027946
949.6401 | 75.3584 | 1.0765 | -0.0022959
950.0845 | 75.3256 | 1.0761 | 0.0037224
949.8014 | 75.3174 | 1.076 | 0.04408
949.9296 | 75.3119 | 1.0759 | 0.0017684
950.179 | 75.3502 | 1.0764 | 0.0006211
949.8147 | 75.3584 | 1.0765 | 0
950.1949 | 75.3448 | 1.0764 | 0.0040516
949.8014 | 75.3338 | 1.0762 | 0
949.8531 | 75.3584 | 1.0765 | -0.0026457
950.2142 | 75.3502 | 1.0764 | 0
949.8952 | 75.3338 | 1.0762 | 0.00084501
950.0599 | 75.3201 | 1.076 | -0.027503
949.9527 | 75.3502 | 1.0764 | 0.0012141
949.7563 | 75.3256 | 1.0761 | 0.0012153
950.04 | 75.3584 | 1.0765 | 0
949.8562 | 75.342 | 1.0763 | 0.0011339
949.9495 | 75.342 | 1.0763 | 0.0020858
950.2047 | 75.3584 | 1.0765 | 0.00053929
949.6147 | 75.3229 | 1.076 | 0.0023517
950.0432 | 75.3557 | 1.0765 | -0.0033702
950.0599 | 75.353 | 1.0765 | 0.0023421
949.7145 | 75.3393 | 1.0763 | -0.0015521
950.1011 | 75.342 | 1.0763 | 0.0046266
950.1434 | 75.3667 | 1.0767 | 0
949.8405 | 75.3256 | 1.0761 | 0.00068847
950.1434 | 75.3557 | 1.0765 | 0.0048382
950.0078 | 75.3667 | 1.0767 | 0.00037868
950.1815 | 75.342 | 1.0763 | 0.00024603
950.1272 | 75.3502 | 1.0764 | -0.00030343
949.9048 | 75.3639 | 1.0766 | -0.0020974
949.7043 | 75.3338 | 1.0762 | 0.0010071
949.7407 | 75.3584 | 1.0765 | -0.0038562
950.0726 | 75.3393 | 1.0763 | -0.0013202
949.8984 | 75.3475 | 1.0764 | 0.0061364
949.6595 | 75.3803 | 1.0769 | -0.00048394
949.9244 | 75.353 | 1.0765 | -0.0023501
949.943 | 75.3667 | 1.0767 | -0.0010372
949.9827 | 75.3694 | 1.0767 | 0.0022621
949.9078 | 75.3557 | 1.0765 | 0.0012704
950.0562 | 75.3584 | 1.0765 | 0
949.8791 | 75.353 | 1.0765 | -0.0030015
949.9694 | 75.3612 | 1.0766 | 0.00093121
949.8791 | 75.3584 | 1.0765 | -0.0022353
949.8531 | 75.3584 | 1.0765 | -0.0023595
949.8014 | 75.3502 | 1.0764 | -0.0044995
950.0015 | 75.3393 | 1.0763 | -0.0002256
949.8696 | 75.3557 | 1.0765 | -0.0045934
949.7145 | 75.3776 | 1.0768 | -0.0070878
949.8276 | 75.342 | 1.0763 | 0
949.9207 | 75.3393 | 1.0763 | 0.0030347
949.7697 | 75.3502 | 1.0764 | 0.00057342
949.7697 | 75.342 | 1.0763 | -0.00015022
949.8306 | 75.3201 | 1.076 | -0.0042199
950.1108 | 75.3639 | 1.0766 | 0.00088391
950.0309 | 75.3393 | 1.0763 | 0.0016879
949.7472 | 75.3448 | 1.0764 | -0.0026103
949.9339 | 75.353 | 1.0765 | -0.00043355
950.1468 | 75.353 | 1.0765 | 0.00048417
949.9269 | 75.3119 | 1.0759 | 0.024303
950.2047 | 75.3448 | 1.0764 | -0.00046684
950.3888 | 75.3612 | 1.0766 | 0.00055065
949.9495 | 75.3502 | 1.0764 | 0
949.8696 | 75.3557 | 1.0765 | 0
949.9628 | 75.3448 | 1.0764 | -0.00026403
949.9142 | 75.3502 | 1.0764 | 0.048366
950.1689 | 75.3557 | 1.0765 | -0.00040688
949.8151 | 75.3475 | 1.0764 | 0.012261
949.9175 | 75.3612 | 1.0766 | -0.00031847
949.5925 | 75.3721 | 1.0767 | 0.00076438
949.8406 | 75.3694 | 1.0767 | 0.00015333
950.0403 | 75.3584 | 1.0765 | #DIV/0!
949.9505 | 75.3913 | 1.077 | -0.0055224
950.0958 | 75.3721 | 1.0767 | 0.00070604
950.0403 | 75.3694 | 1.0767 | 0.0015161
949.9788 | 75.3803 | 1.0769 | -0.00079284
950.0403 | 75.3694 | 1.0767 | 0.0022091
949.9114 | 75.3557 | 1.0765 | 0.00054747
950.1761 | 75.3694 | 1.0767 | 0.013883
949.8987 | 75.3475 | 1.0764 | 0.00036865
949.9827 | 75.3584 | 1.0765 | 0.00067782
950.1564 | 75.3502 | 1.0764 | 0.002429
950.0049 | 75.3502 | 1.0764 | 0.0095223
950.0983 | 75.3639 | 1.0766 | 0.00075748
950.2852 | 75.3721 | 1.0767 | 0.0010324
950.05 | 75.3803 | 1.0769 | 0
949.9434 | 75.3557 | 1.0765 | 0.0016944
950.0958 | 75.3584 | 1.0765 | -0.0020051
949.8918 | 75.3803 | 1.0769 | -0.00088769
950.0818 | 75.3721 | 1.0767 | 0.0055908
950.0178 | 75.3694 | 1.0767 | -0.00032876
950.1119 | 75.3667 | 1.0767 | 0.00074849
950.0468 | 75.3584 | 1.0765 | -0.0028631
949.8987 | 75.3721 | 1.0767 | -0.0011002
950.0598 | 75.3639 | 1.0766 | -0.0015946
949.9922 | 75.3694 | 1.0767 | -0.00031135
950.1119 | 75.3557 | 1.0765 | 0.0030871
949.8636 | 75.3858 | 1.0769 | -0.0025487
949.8665 | 75.3721 | 1.0767 | 0.0012952
950.15 | 75.3639 | 1.0766 | -0.0062875
950.0018 | 75.3612 | 1.0766 | 0.00048752
950.108 | 75.394 | 1.0771 | -0.0013172
950.0629 | 75.4022 | 1.0772 | 0.0019106
949.9215 | 75.3584 | 1.0765 | -0.00073318
950.2565 | 75.3803 | 1.0769 | -0.00068442
949.8378 | 75.3721 | 1.0767 | -0.0012946
950.028 | 75.353 | 1.0765 | 0.015393
950.028 | 75.3913 | 1.077 | 0.0046496
950.0795 | 75.3502 | 1.0764 | 0.0050852
950.0533 | 75.3803 | 1.0769 | -0.0040418
950.0112 | 75.3858 | 1.0769 | -0.0068014
950.1564 | 75.3776 | 1.0768 | 0.00052895
950.092 | 75.3694 | 1.0767 | 0.0013405
950.0629 | 75.3612 | 1.0766 | 0.00040549
949.9344 | 75.3694 | 1.0767 | -0.00209
950.0629 | 75.3667 | 1.0767 | 0.0044931
949.9664 | 75.3584 | 1.0765 | 0.0036913
950.028 | 75.3557 | 1.0765 | 0.001225
949.9759 | 75.3393 | 1.0763 | 0.0024585
949.8182 | 75.3201 | 1.076 | 0.001022
950.0598 | 75.3584 | 1.0765 | -0.0015157
950.1667 | 75.3721 | 1.0767 | -0.060442
950.3536 | 75.3584 | 1.0765 | -0.0095245
950.0081 | 75.3639 | 1.0766 | -0.0007491
950.17 | 75.3584 | 1.0765 | 0.0058584
950.3085 | 75.3885 | 1.077 | 0.00089314
950.2693 | 75.3502 | 1.0764 | 0
950.15 | 75.3502 | 1.0764 | 0.0048617
949.9146 | 75.3639 | 1.0766 | -0.00039968
949.9828 | 75.3502 | 1.0764 | 0.00039174
950.2626 | 75.3885 | 1.077 | 0.00012897
950.2083 | 75.3557 | 1.0765 | -0.0055686
950.1826 | 75.3557 | 1.0765 | 0.001304
949.96 | 75.3858 | 1.0769 | -0.0013372
950.1732 | 75.3694 | 1.0767 | 0.0060299
949.9727 | 75.3365 | 1.0762 | 0.0036622
950.4278 | 75.342 | 1.0763 | -0.0005346
950.1407 | 75.3557 | 1.0765 | 0.011891
950.0795 | 75.3639 | 1.0766 | 0.00075917
949.9893 | 75.3584 | 1.0765 | 0.0004733
950.1144 | 75.3338 | 1.0762 | 0.005992
950.1309 | 75.3667 | 1.0767 | 0.0077608
950.2372 | 75.3667 | 1.0767 | -0.00027286
950.1732 | 75.3584 | 1.0765 | -0.0011452
950.0956 | 75.3475 | 1.0764 | -0.00022911
949.9508 | 75.3721 | 1.0767 | -0.00070708
950.2756 | 75.3502 | 1.0764 | 0.00018517
950.2659 | 75.3448 | 1.0764 | 0.0033249
950.3377 | 75.353 | 1.0765 | -0.011837
949.8536 | 75.3448 | 1.0764 | 0.00080847
950.3246 | 75.3584 | 1.0765 | 0
950.3344 | 75.3557 | 1.0765 | -0.00091483
950.2405 | 75.3667 | 1.0767 | -0.0024976
950.1439 | 75.3584 | 1.0765 | -0.00071549
950.1635 | 75.3667 | 1.0767 | -0.002395
950.1309 | 75.3858 | 1.0769 | -0.002633
950.0892 | 75.3612 | 1.0766 | 0.0014512
950.1472 | 75.3694 | 1.0767 | -0.0045518
950.2794 | 75.3584 | 1.0765 | -0.0047574
950.17 | 75.3694 | 1.0767 | -0.00093248
950.0956 | 75.3858 | 1.0769 | -0.0025936
950.2054 | 75.3831 | 1.0769 | 0.0050792
950.0023 | 75.3803 | 1.0769 | -0.0038106
950.1861 | 75.3694 | 1.0767 | -0.00090345
950.1439 | 75.3612 | 1.0766 | -0.0087604
950.0638 | 75.3639 | 1.0766 | 0.013657
950.0994 | 75.3749 | 1.0768 | -0.0023253
950.1082 | 75.3831 | 1.0769 | 0.0025111
950.1239 | 75.4214 | 1.0774 | -0.037677
950.0826 | 75.3776 | 1.0768 | -0.00091264
950.2794 | 75.4132 | 1.0773 | 0.0064627
950.1374 | 75.3858 | 1.0769 | 0.011387
950.254 | 75.3667 | 1.0767 | 0.0009559
950.1826 | 75.3694 | 1.0767 | 0.0012742
950.0859 | 75.3448 | 1.0764 | 0.00091647
950.0085 | 75.3502 | 1.0764 | 0.00072476
950.0599 | 75.3584 | 1.0765 | 0.00059684
950.2565 | 75.3557 | 1.0765 | -0.00039194
950.3861 | 75.3694 | 1.0767 | 0.0010819
950.2565 | 75.3667 | 1.0767 | -0.0021531
949.957 | 75.3639 | 1.0766 | 0.0015131
950.0248 | 75.342 | 1.0763 | -0.00080875
950.3473 | 75.353 | 1.0765 | 0.0033217
950.1638 | 75.3858 | 1.0769 | -0.0031585
950.0734 | 75.3393 | 1.0763 | 0.004687
950.312 | 75.3448 | 1.0764 | 0
950.399 | 75.3338 | 1.0762 | -0.0014146
950.1568 | 75.3667 | 1.0767 | 0.0048239
950.2662 | 75.3448 | 1.0764 | -0.0015214
950.2054 | 75.353 | 1.0765 | 0.0028503
950.1082 | 75.3502 | 1.0764 | 0.0010821
950.112 | 75.3612 | 1.0766 | -0.0020081
950.3152 | 75.3749 | 1.0768 | 0.0024273
949.9636 | 75.3393 | 1.0763 | -0.00023072
950.1703 | 75.353 | 1.0765 | 0.0055682
950.1219 | 75.342 | 1.0763 | -0.0031023
950.3023 | 75.3338 | 1.0762 | 0.0056853
950.2054 | 75.3667 | 1.0767 | -0.0014541
950.0085 | 75.3667 | 1.0767 | 0.0078423
950.3505 | 75.353 | 1.0765 | 0.001665
950.4474 | 75.342 | 1.0763 | -0.00029225
949.9636 | 75.342 | 1.0763 | 0.00016817
950.2565 | 75.342 | 1.0763 | 0.0021465
949.9122 | 75.353 | 1.0765 | -0.0026118
950.1956 | 75.3448 | 1.0764 | 0.0047718
950.1472 | 75.3256 | 1.0761 | -0.00046931
950.1219 | 75.3146 | 1.0759 | 0.026307
950.1219 | 75.3201 | 1.076 | -0.0010994
950.0638 | 75.3283 | 1.0761 | -0.0038371
950.1472 | 75.3612 | 1.0766 | 0.0055777
950.0509 | 75.3256 | 1.0761 | 0.00055123
949.9313 | 75.3639 | 1.0766 | -0.0148
950.1051 | 75.3448 | 1.0764 | -0.01702
950.1219 | 75.3283 | 1.0761 | 0.0017289
949.9762 | 75.3174 | 1.076 | -0.010785
950.112 | 75.3365 | 1.0762 | 0.00081863
950.235 | 75.342 | 1.0763 | 0.004839
949.9218 | 75.3584 | 1.0765 | -0.0020641
949.8733 | 75.3229 | 1.076 | 0.00065519
950.1219 | 75.3037 | 1.0758 | -0.002367
950.0734 | 75.3365 | 1.0762 | 0.001951
950.112 | 75.3338 | 1.0762 | -0.00013446
949.9732 | 75.3283 | 1.0761 | -0.0013449
950.1736 | 75.3502 | 1.0764 | 0.0016431
949.8218 | 75.3365 | 1.0762 | -0.00025738
950.0313 | 75.3229 | 1.076 | 0.00066592
949.9832 | 75.3283 | 1.0761 | 0.0008019
950.125 | 75.3311 | 1.0762 | 0.012533
950.2662 | 75.3338 | 1.0762 | 0.00024348
950.3733 | 75.3502 | 1.0764 | 0.0021038
950.1281 | 75.3338 | 1.0762 | 0.0021588
949.9448 | 75.3283 | 1.0761 | -0.00012174
950.2246 | 75.3283 | 1.0761 | 0.0010238
949.9832 | 75.3119 | 1.0759 | 0.0025149
950.2662 | 75.3256 | 1.0761 | -0.0019547
950.2629 | 75.3311 | 1.0762 | 0.00027175
950.0765 | 75.3283 | 1.0761 | 0.0025149
950.2861 | 75.3229 | 1.076 | 8.6505e-05
950.1185 | 75.3283 | 1.0761 | 0.0032726
949.9832 | 75.3119 | 1.0759 | 0.0021521
949.835 | 75.3201 | 1.076 | -0.00032794
950.1663 | 75.3393 | 1.0763 | 0.0012336
950.1831 | 75.342 | 1.0763 | 0.003835
950.1929 | 75.3119 | 1.0759 | 0.0032555
949.9762 | 75.3229 | 1.076 | 0.0035265
950.1219 | 75.3256 | 1.0761 | 0.0011034
950.325 | 75.342 | 1.0763 | -0.00084411
950.1314 | 75.3612 | 1.0766 | -0.0024199
950.3347 | 75.342 | 1.0763 | -0.00063707
950.1862 | 75.3502 | 1.0764 | -0.00020621
950.196 | 75.3502 | 1.0764 | -0.0012386
950.1508 | 75.3502 | 1.0764 | 0.0015083
949.9959 | 75.353 | 1.0765 | -0.00055214
950.0381 | 75.3639 | 1.0766 | -0.023312
950.0211 | 75.3365 | 1.0762 | 0.0013833
950.2792 | 75.342 | 1.0763 | -0.0018773
950.0482 | 75.3475 | 1.0764 | 0.076295
950.2473 | 75.3584 | 1.0765 | 0.0026537
950.2376 | 75.3475 | 1.0764 | -0.0029905
950.0507 | 75.3612 | 1.0766 | 0.00031062
950.0704 | 75.3256 | 1.0761 | -0.0036738
950.0545 | 75.3858 | 1.0769 | -0.0057774
950.3026 | 75.3667 | 1.0767 | 0.0011899
949.9959 | 75.3448 | 1.0764 | 0.0010498
950.1831 | 75.3338 | 1.0762 | -0.0025419
950.1054 | 75.3502 | 1.0764 | -0.0064009
950.1449 | 75.3557 | 1.0765 | 0.00081354
949.9678 | 75.3721 | 1.0767 | -0.0031998
950.0443 | 75.3776 | 1.0768 | -0.0030008
950.1929 | 75.3584 | 1.0765 | -0.0017757
950.0411 | 75.3557 | 1.0765 | -0.0019213
950.0964 | 75.3667 | 1.0767 | -0.0042519
950.0607 | 75.3749 | 1.0768 | -0.0024328
950.1022 | 75.3475 | 1.0764 | -0.01206
950.1608 | 75.3475 | 1.0764 | 0.00050232
950.1572 | 75.3584 | 1.0765 | 0.00016383
950.1054 | 75.3448 | 1.0764 | 0.00091354
950.0055 | 75.342 | 1.0763 | 0.017291
949.9189 | 75.3557 | 1.0765 | 0.0051408
950.2766 | 75.3557 | 1.0765 | -0.00055078
950.0507 | 75.3968 | 1.0771 | -0.0014817
950.0026 | 75.3858 | 1.0769 | 0.0018007
950.2057 | 75.3584 | 1.0765 | 0
950.3411 | 75.3667 | 1.0767 | -0.00023093
949.9158 | 75.3749 | 1.0768 | 0.00024727
950.1546 | 75.3584 | 1.0765 | 0.0004711
950.0026 | 75.3721 | 1.0767 | -0.0015178
950.0736 | 75.3776 | 1.0768 | 0.0025869
949.9056 | 75.3502 | 1.0764 | 0.00017483
950.1572 | 75.3557 | 1.0765 | 0
949.9678 | 75.3584 | 1.0765 | 0.00062332
950.3533 | 75.3557 | 1.0765 | -0.0035715
950.2929 | 75.3557 | 1.0765 | 0.0029404
950.2187 | 75.3694 | 1.0767 | -0.0012907
950.189 | 75.3968 | 1.0771 | -0.015626
950.3993 | 75.3776 | 1.0768 | 0.00032817
950.0672 | 75.3831 | 1.0769 | 0.0005865
950.209 | 75.3749 | 1.0768 | 0.0011278
950.1608 | 75.3721 | 1.0767 | 0.0034375
950.2672 | 75.3913 | 1.077 | 0.0012153
950.3477 | 75.3858 | 1.0769 | 0.00094665
950.1836 | 75.3776 | 1.0768 | 0.00063663
950.1707 | 75.3831 | 1.0769 | -0.00061688
950.0997 | 75.3694 | 1.0767 | 0.0001813
950.0607 | 75.3721 | 1.0767 | -0.00050494
950.3606 | 75.3749 | 1.0768 | -0.000504
950.3156 | 75.3721 | 1.0767 | -0.00028351
950.2155 | 75.3667 | 1.0767 | -0.096692
950.2057 | 75.3803 | 1.0769 | 0.0033474
950.1772 | 75.3749 | 1.0768 | -0.0008115
950.2187 | 75.3448 | 1.0764 | -0.00078163
950.1123 | 75.3584 | 1.0765 | 0
950.2737 | 75.3694 | 1.0767 | -0.0030292
949.7185 | 75.3721 | 1.0767 | 0.0011931
950.0801 | 75.3584 | 1.0765 | 0.0024257
950.3383 | 75.3557 | 1.0765 | -0.0003979
949.9479 | 75.3913 | 1.077 | -0.00098138
950.2252 | 75.3831 | 1.0769 | 0.00091766
949.9452 | 75.3667 | 1.0767 | 0.0006113
950.1868 | 75.3749 | 1.0768 | -0.0089704
950.0121 | 75.3694 | 1.0767 | 0.001322
950.3931 | 75.3858 | 1.0769 | 0.00090907
950.1737 | 75.3831 | 1.0769 | 0.0036116
950.367 | 75.4022 | 1.0772 | -0.030954
950.1348 | 75.3694 | 1.0767 | -0.060442
950.0871 | 75.3612 | 1.0766 | -0.00048752
950.3834 | 75.3667 | 1.0767 | 0.00018917
950.1316 | 75.3831 | 1.0769 | -0.0102
950.1674 | 75.3584 | 1.0765 | -0.00067292
950.1772 | 75.3639 | 1.0766 | 0.00067305
950.1699 | 75.3557 | 1.0765 | -0.0095847
949.9349 | 75.3694 | 1.0767 | 0.00022061
949.8284 | 75.3475 | 1.0764 | 0.0016367
950.1414 | 75.3749 | 1.0768 | 0
950.1123 | 75.3721 | 1.0767 | -0.0012133
950.1868 | 75.3885 | 1.077 | 0.0015195
949.8384 | 75.3749 | 1.0768 | 0.00033409
950.2412 | 75.3612 | 1.0766 | 0.0001623
950.0066 | 75.3694 | 1.0767 | -0.0069007
949.9553 | 75.3776 | 1.0768 | -0.006745
950.0001 | 75.3584 | 1.0765 | 0.0035689
950.0349 | 75.3557 | 1.0765 | -0.0091065
949.9901 | 75.3612 | 1.0766 | 0.0033597
950.1316 | 75.3913 | 1.077 | 0.00072406
949.9963 | 75.3803 | 1.0769 | -0.0044105
950.0483 | 75.3749 | 1.0768 | 0.00078445
949.9156 | 75.3803 | 1.0769 | 0.017497
950.0317 | 75.3694 | 1.0767 | -0.00033637
950.1478 | 75.3803 | 1.0769 | 0.12502
949.8932 | 75.353 | 1.0765 | 0.002457
950.1478 | 75.3667 | 1.0767 | 0.00043351
950.1453 | 75.3584 | 1.0765 | -0.0008464
950.1001 | 75.3885 | 1.077 | -0.00053022
949.787 | 75.3557 | 1.0765 | 0.0015446
950.0066 | 75.3667 | 1.0767 | -0.006005
950.1737 | 75.3858 | 1.0769 | 0.00084682
950.1414 | 75.394 | 1.0771 | -0.0016198
949.961 | 75.3858 | 1.0769 | -0.002952
949.8965 | 75.3694 | 1.0767 | -0.00011322
950.2379 | 75.3831 | 1.0769 | 0.00018663
950.0935 | 75.3584 | 1.0765 | -0.0034581
950.2412 | 75.3667 | 1.0767 | 0.0012889
949.8192 | 75.3776 | 1.0768 | -0.0033704
950.0483 | 75.3694 | 1.0767 | 0.00027827
950.0896 | 75.353 | 1.0765 | 0
949.8772 | 75.3639 | 1.0766 | -0.00097184
949.7678 | 75.3639 | 1.0766 | -9.3636e-05
949.9156 | 75.353 | 1.0765 | -0.0020898
949.9578 | 75.3584 | 1.0765 | 0.0070865
950.1868 | 75.3612 | 1.0766 | -0.00014847
949.8034 | 75.3694 | 1.0767 | 0.0043233
949.9965 | 75.3776 | 1.0768 | -0.0033948
949.9225 | 75.3639 | 1.0766 | 0.094903
949.8486 | 75.3831 | 1.0769 | -0.0018145
950.1001 | 75.353 | 1.0765 | 0.0023796
949.9258 | 75.3858 | 1.0769 | 0.01531
949.9132 | 75.3749 | 1.0768 | -0.0016857
950.2643 | 75.3803 | 1.0769 | 0.0033549
949.8901 | 75.3475 | 1.0764 | -0.00033484
950.1453 | 75.3475 | 1.0764 | 0.0024077
950.1129 | 75.3448 | 1.0764 | -0.0086211
950.0066 | 75.3448 | 1.0764 | 0.0010144
950.0966 | 75.3393 | 1.0763 | 0.00052303
950.0675 | 75.3721 | 1.0767 | 0.0010838
950.1223 | 75.353 | 1.0765 | -0.00018658
949.7227 | 75.3256 | 1.0761 | 0.00091874
949.6708 | 75.342 | 1.0763 | -0.00038666
949.9132 | 75.3557 | 1.0765 | -0.0012293
950.1058 | 75.3502 | 1.0764 | 0.00093394
949.9744 | 75.3338 | 1.0762 | -0.00046066
949.9769 | 75.3502 | 1.0764 | 0.0081607
949.8129 | 75.3311 | 1.0762 | -0.0020172
949.7195 | 75.342 | 1.0763 | 0.0018828
949.9194 | 75.3174 | 1.076 | 0.010459
949.9099 | 75.3174 | 1.076 | -0.0031721
949.6779 | 75.3365 | 1.0762 | -0.00040145
949.9642 | 75.3502 | 1.0764 | 0.00060035
949.8359 | 75.3338 | 1.0762 | 0.00029173
950.0675 | 75.3256 | 1.0761 | -0.00041181
950.3551 | 75.3667 | 1.0767 | 0.0014379
949.5676 | 75.3283 | 1.0761 | 0.00032257
949.8772 | 75.3311 | 1.0762 | 0.001604
949.9744 | 75.3283 | 1.0761 | 0.00013482
950.1741 | 75.342 | 1.0763 | 0.00083387
949.9258 | 75.3365 | 1.0762 | 0.0011038
949.6841 | 75.3256 | 1.0761 | 0
949.5644 | 75.3064 | 1.0758 | 0.0002755
949.6779 | 75.3174 | 1.076 | -0.0009151
950.1129 | 75.3256 | 1.0761 | 0.0015011
950.1321 | 75.3174 | 1.076 | 0
949.9769 | 75.2982 | 1.0757 | 0.0020395
949.7743 | 75.29 | 1.0756 | -0.0027469
950.0228 | 75.3174 | 1.076 | -0.0073361
949.9193 | 75.29 | 1.0756 | 0.00075534
949.6746 | 75.3092 | 1.0758 | -0.00022507
950.0707 | 75.2927 | 1.0756 | -0.0028817
950.0228 | 75.2955 | 1.0756 | -0.00049808
950.0228 | 75.3037 | 1.0758 | 0
949.9486 | 75.3174 | 1.076 | 0.005378
949.7873 | 75.3037 | 1.0758 | -0.00051257
950.0161 | 75.3037 | 1.0758 | 0.0030318
949.8904 | 75.2955 | 1.0756 | -0.002451
950.0161 | 75.2955 | 1.0756 | 0.00099703
949.9258 | 75.2845 | 1.0755 | 0.00061681
949.8426 | 75.3037 | 1.0758 | -0.00017559
949.9769 | 75.2927 | 1.0756 | 0.0015307
950.116 | 75.2927 | 1.0756 | 0.0067261
950.287 | 75.2982 | 1.0757 | -0.0013648
950.2324 | 75.3201 | 1.076 | 0.0045552
950.0869 | 75.2791 | 1.0754 | -0.0096682
950.0007 | 75.3256 | 1.0761 | -0.0015985
950.0779 | 75.2709 | 1.0753 | 0.0026043
950.0424 | 75.3092 | 1.0758 | #DIV/0!
950.074 | 75.3174 | 1.076 | -0.0007291
950.213 | 75.2955 | 1.0756 | 0.00092922
950.0424 | 75.2982 | 1.0757 | -0.00066585
950.1812 | 75.3119 | 1.0759 | 0.0016915
950.3392 | 75.3037 | 1.0758 | -0.00072711
949.9838 | 75.301 | 1.0757 | -0.00093044
950.0193 | 75.2927 | 1.0756 | 0.0017212
949.8552 | 75.3283 | 1.0761 | -0.00047139
950.0258 | 75.2982 | 1.0757 | 0.0013054
950.0649 | 75.2982 | 1.0757 | 0.0072747
950.187 | 75.3174 | 1.076 | 0.0061218
950.1456 | 75.3092 | 1.0758 | 0.0075813
950.0971 | 75.3146 | 1.0759 | 0.0063317
950.1934 | 75.3201 | 1.076 | #DIV/0!
950.0424 | 75.2544 | 1.0751 | 0.0099759
949.9551 | 75.2517 | 1.075 | -0.0014161
950.1934 | 75.249 | 1.075 | 0.00026611
950.0071 | 75.2298 | 1.0747 | 0.0022263
950.2036 | 75.2271 | 1.0747 | -0.0037915
949.9001 | 75.2435 | 1.0749 | 0.00047156
949.8842 | 75.2106 | 1.0744 | 0.0026024
950.0901 | 75.2572 | 1.0751 | 0.0024903
950.1486 | 75.2517 | 1.075 | 0.00094262
950.1546 | 75.2599 | 1.0751 | -0.0035739
949.8389 | 75.2134 | 1.0745 | 0.0033639
949.8584 | 75.2325 | 1.0748 | -0.00086877
950.2421 | 75.238 | 1.0748 | 0.00039075
950.0133 | 75.2544 | 1.0751 | 0.0014728
949.9486 | 75.2271 | 1.0747 | -0.0040609
949.9423 | 75.2298 | 1.0747 | -0.0002893
949.6682 | 75.2189 | 1.0746 | -0.001561
949.9871 | 75.2161 | 1.0745 | 0.0045455
949.807 | 75.2325 | 1.0748 | 0.012267
949.8937 | 75.1942 | 1.0742 | 0.0037014
949.6517 | 75.1094 | 1.073 | 0.0043155
949.5201 | 74.9862 | 1.0712 | 0.0026759
948.7845 | 74.9068 | 1.0701 | 0.0026751
948.646 | 74.8056 | 1.0687 | 0.0021859
948.0298 | 74.707 | 1.0672 | 0.0022077
946.6652 | 74.51 | 1.0644 | 0.0024177
945.6946 | 74.354 | 1.0622 | 0.0023666
944.5939 | 74.1761 | 1.0597 | 0.0024874
943.7541 | 74.0173 | 1.0574 | 0.002409
942.8528 | 73.8832 | 1.0555 | 0.0023665
941.6386 | 73.6615 | 1.0523 | 0.0021585
940.4105 | 73.4535 | 1.0493 | 0.0021786
939.2015 | 73.2783 | 1.0468 | 0.0023516
938.0338 | 73.1168 | 1.0445 | 0.0026027
936.8211 | 72.9061 | 1.0415 | 0.0026109
935.5103 | 72.6707 | 1.0382 | 0.0023528
934.2932 | 72.4353 | 1.0348 | 0.0021157
933.137 | 72.2328 | 1.0319 | 0.0019923
931.7213 | 72.0467 | 1.0292 | 0.0018413
930.4122 | 71.8606 | 1.0266 | 0.001977
928.9569 | 71.6498 | 1.0236 | 0.0020316
927.2831 | 71.4746 | 1.0211 | 0.0024841
926.1799 | 71.2748 | 1.0182 | 0.0020438
925.3002 | 71.1298 | 1.0161 | 0.0019545
924.4341 | 70.9792 | 1.014 | 0.0017448
922.9658 | 70.815 | 1.0116 | 0.0020451
921.9393 | 70.67 | 1.0096 | 0.0023503
920.7142 | 70.5249 | 1.0075 | 0.0024174
920.1744 | 70.4154 | 1.0059 | 0.0024821
919.4106 | 70.2539 | 1.0036 | 0.001984
918.1425 | 70.0897 | 1.0013 | 0.0021811
917.4492 | 69.9419 | 0.99917 | 0.0019874
916.0406 | 69.7859 | 0.99694 | 0.0022623
915.2563 | 69.6491 | 0.99499 | 0.0021952
914.439 | 69.5231 | 0.99319 | 0.0020316
913.2926 | 69.3507 | 0.99072 | 0.0023416
912.3708 | 69.2057 | 0.98865 | 0.0026109
911.3019 | 69.077 | 0.98681 | 0.0031508
910.7545 | 68.9347 | 0.98478 | 0.0026752
910.0795 | 68.7869 | 0.98267 | 0.0021091
909.0557 | 68.5816 | 0.97974 | 0.0020093
907.8752 | 68.3955 | 0.97708 | 0.0021982
906.5015 | 68.2587 | 0.97512 | 0.0024248
905.7671 | 68.1191 | 0.97313 | 0.0024197
905.225 | 67.9877 | 0.97125 | 0.0021924
903.8248 | 67.8043 | 0.96863 | 0.0027181
902.9554 | 67.6428 | 0.96633 | 0.0025456
902.0505 | 67.5005 | 0.96429 | 0.0027909
901.3217 | 67.3281 | 0.96183 | 0.002883
900.3442 | 67.1775 | 0.95968 | 0.0026518
899.4447 | 66.9914 | 0.95702 | 0.0023083
898.7449 | 66.808 | 0.9544 | 0.001946
897.587 | 66.6657 | 0.95237 | 0.0022895
896.4973 | 66.5152 | 0.95022 | 0.0022218
895.5904 | 66.3783 | 0.94826 | 0.002478
894.6666 | 66.1977 | 0.94568 | 0.0022778
893.2944 | 66.0171 | 0.9431 | 0.0033704
892.7344 | 65.8829 | 0.94118 | 0.0029418
891.7313 | 65.7297 | 0.939 | 0.0033545
891.4498 | 65.5819 | 0.93688 | 0.0025342
890.3154 | 65.3848 | 0.93407 | 0.0025692
889.4 | 65.1823 | 0.93118 | 0.0021656
888.4257 | 65.0454 | 0.92922 | 0.0023414
887.4543 | 64.8702 | 0.92672 | 0.0022206
886.2404 | 64.7033 | 0.92433 | 0.0025299
885.2028 | 64.5172 | 0.92167 | 0.0022588
884.056 | 64.342 | 0.91917 | 0.0024531
883.412 | 64.2024 | 0.91718 | 0.0024204
882.2255 | 64.0464 | 0.91495 | 0.0027581
881.4101 | 63.8877 | 0.91268 | 0.0020955
880.6011 | 63.7262 | 0.91037 | 0.0025269
879.8154 | 63.5811 | 0.9083 | 0.0023129
878.2753 | 63.4278 | 0.90611 | 0.0040134
878.2491 | 63.3102 | 0.90443 | 0.0026404
877.2289 | 63.1624 | 0.90232 | 0.0027084
876.5899 | 62.9543 | 0.89935 | 0.0022841
875.2134 | 62.7491 | 0.89642 | 0.0024248
874.2117 | 62.5903 | 0.89415 | 0.0028382
873.286 | 62.4261 | 0.8918 | 0.0022026
872.3431 | 62.2619 | 0.88946 | 0.0020777
871.3738 | 62.0265 | 0.88609 | 0.0019153
869.7179 | 61.876 | 0.88394 | 0.0023661
868.5793 | 61.7145 | 0.88164 | 0.002763
868.2095 | 61.6023 | 0.88003 | 0.0023575
867.2061 | 61.4599 | 0.878 | 0.0022017
866.4 | 61.293 | 0.87561 | 0.0022135
865.1744 | 61.1014 | 0.87288 | 0.0025312
864.1339 | 60.9864 | 0.87123 | 0.0029047
863.5914 | 60.8578 | 0.8694 | 0.0024621
862.9963 | 60.7155 | 0.86736 | 0.0019331
861.8455 | 60.5211 | 0.86459 | 0.002073
860.4629 | 60.3186 | 0.86169 | 0.0022649
859.0925 | 60.1872 | 0.85982 | 0.0031427
858.5825 | 60.0476 | 0.85782 | 0.002502
857.9769 | 59.9245 | 0.85606 | 0.00237
857.0397 | 59.7356 | 0.85337 | 0.0022835
855.6445 | 59.5331 | 0.85047 | 0.0021383
854.7433 | 59.388 | 0.8484 | 0.0020549
853.9576 | 59.243 | 0.84633 | 0.0021541
852.8834 | 59.1198 | 0.84457 | 0.0025661
851.775 | 58.9611 | 0.8423 | 0.0032855
851.0715 | 58.8078 | 0.84011 | 0.0027685
850.2322 | 58.6436 | 0.83777 | 0.0025617
849.7638 | 58.4985 | 0.83569 | 0.0019915
848.5717 | 58.3233 | 0.83319 | 0.0021297
847.439 | 58.1427 | 0.83061 | 0.0019424
846.0334 | 57.9785 | 0.82826 | 0.0023773
845.3955 | 57.8498 | 0.82643 | 0.0024353
844.2585 | 57.7102 | 0.82443 | 0.0024085
843.5499 | 57.5652 | 0.82236 | 0.0024686
842.6982 | 57.39 | 0.81986 | 0.0021342
841.4501 | 57.2367 | 0.81767 | 0.002526
840.588 | 57.0534 | 0.81505 | 0.0024245
839.6752 | 56.9384 | 0.81341 | 0.0026446
838.8495 | 56.7769 | 0.8111 | 0.0023674
838.0399 | 56.6209 | 0.80887 | 0.0024267
836.94 | 56.4321 | 0.80617 | 0.0023394
835.8931 | 56.287 | 0.8041 | 0.002492
835.1396 | 56.1283 | 0.80183 | 0.0020053
834.1989 | 55.9832 | 0.79976 | 0.0021323
833.2415 | 55.8245 | 0.79749 | 0.002769
831.903 | 55.6739 | 0.79534 | 0.0031064
831.1916 | 55.5343 | 0.79335 | 0.0030112
830.841 | 55.3592 | 0.79085 | 0.0023672
829.889 | 55.236 | 0.78909 | 0.0022386
828.7764 | 55.0252 | 0.78607 | 0.0019896
827.6367 | 54.8282 | 0.78326 | 0.0020851
826.3259 | 54.6776 | 0.78111 | 0.0020771
825.416 | 54.5572 | 0.77939 | 0.0029338
824.8239 | 54.4176 | 0.77739 | 0.0025553
823.7094 | 54.2972 | 0.77567 | 0.0031559
823.1636 | 54.0947 | 0.77278 | 0.002143
822.1155 | 53.9332 | 0.77047 | 0.0021027
821.3553 | 53.7772 | 0.76825 | 0.002236
819.8976 | 53.6047 | 0.76578 | 0.002447
818.7312 | 53.4351 | 0.76336 | 0.0021053
817.893 | 53.2352 | 0.7605 | 0.0020704
816.8298 | 53.0792 | 0.75827 | 0.0022732
815.7225 | 52.9917 | 0.75702 | 0.0027449
815.1924 | 52.8439 | 0.75491 | 0.002398
814.3529 | 52.6851 | 0.75264 | 0.0022907
813.2013 | 52.5072 | 0.7501 | 0.0022537
812.2574 | 52.3512 | 0.74787 | 0.0027276
811.4511 | 52.2198 | 0.746 | 0.0024153
810.4428 | 52.072 | 0.74389 | 0.0026957
809.8778 | 51.8969 | 0.74138 | 0.0021427
808.5696 | 51.7326 | 0.73904 | 0.0023532
807.6579 | 51.5465 | 0.73638 | 0.0021859
806.6114 | 51.4069 | 0.73438 | 0.0025225
805.8944 | 51.292 | 0.73274 | 0.0025982
804.8674 | 51.1195 | 0.73028 | 0.0024656
803.9919 | 50.9444 | 0.72778 | 0.0022817
803.0652 | 50.7774 | 0.72539 | 0.0021745
802.1081 | 50.6433 | 0.72348 | 0.0023212
801.1473 | 50.49 | 0.72129 | 0.0021255
799.9904 | 50.3094 | 0.71871 | 0.0021555
799.1434 | 50.1616 | 0.71659 | 0.0023753
797.8545 | 50.0001 | 0.71429 | 0.0027344
797.0881 | 49.8715 | 0.71245 | 0.0025571
796.5919 | 49.7374 | 0.71053 | 0.0022509
795.4808 | 49.5458 | 0.7078 | 0.0021399
794.244 | 49.3624 | 0.70518 | 0.0023606
793.3957 | 49.2337 | 0.70334 | 0.0025325
792.3746 | 49.0805 | 0.70115 | 0.0024566
791.6104 | 48.9272 | 0.69896 | 0.0022484
790.8019 | 48.7739 | 0.69677 | 0.002297
789.5734 | 48.5988 | 0.69427 | 0.0024893
788.4801 | 48.4345 | 0.69192 | 0.0024311
787.84 | 48.2977 | 0.68997 | 0.0023402
787.0916 | 48.1663 | 0.68809 | 0.0023338
785.9229 | 47.9994 | 0.68571 | 0.0025194
784.9161 | 47.8187 | 0.68312 | 0.0025171
783.8414 | 47.6353 | 0.6805 | 0.0027591
783.2379 | 47.5259 | 0.67894 | 0.0024242
782.322 | 47.3616 | 0.67659 | 0.0021938
781.4465 | 47.1728 | 0.6739 | 0.0018609
780.4315 | 47.0496 | 0.67214 | 0.0020644
779.0425 | 46.858 | 0.6694 | 0.0024976
778.0847 | 46.7349 | 0.66764 | 0.0027149
777.3442 | 46.6035 | 0.66576 | 0.0025264
776.7256 | 46.453 | 0.66361 | 0.0021956
775.5355 | 46.2504 | 0.66072 | 0.0021855
774.512 | 46.1026 | 0.65861 | 0.0021286
773.4132 | 45.9439 | 0.65634 | 0.0024932
772.7087 | 45.818 | 0.65454 | 0.0022419
771.5546 | 45.662 | 0.65231 | 0.002701
770.7001 | 45.4704 | 0.64958 | 0.0022387
769.5519 | 45.3226 | 0.64747 | 0.0024824
769.0068 | 45.1802 | 0.64543 | 0.0024447
767.7833 | 45.0133 | 0.64305 | 0.0025755
767.0161 | 44.8819 | 0.64117 | 0.0021672
766.16 | 44.6931 | 0.63847 | 0.0019707
765.1569 | 44.5398 | 0.63628 | 0.002198
763.9489 | 44.4166 | 0.63452 | 0.0029021
762.9656 | 44.2524 | 0.63218 | 0.0025903
762.2929 | 44.0991 | 0.62999 | 0.0022806
761.4564 | 43.9103 | 0.62729 | 0.0022529
760.2636 | 43.7625 | 0.62518 | 0.0027218
759.3783 | 43.6338 | 0.62334 | 0.0025955
758.7663 | 43.486 | 0.62123 | 0.0021244
757.8359 | 43.2999 | 0.61857 | 0.0020404
756.7722 | 43.1603 | 0.61658 | 0.002183
755.2693 | 42.966 | 0.6138 | 0.0028784
754.7697 | 42.862 | 0.61231 | 0.0022312
753.8347 | 42.7115 | 0.61016 | 0.0022152
753.2182 | 42.5527 | 0.6079 | 0.0019869
751.7381 | 42.3885 | 0.60555 | 0.0024826
750.5518 | 42.2024 | 0.60289 | 0.0024957
749.8729 | 42.0874 | 0.60125 | 0.0028186
749.1079 | 41.9314 | 0.59902 | 0.0024169
748.1234 | 41.7782 | 0.59683 | 0.0021745
747.3065 | 41.5811 | 0.59402 | 0.0022368
746.1151 | 41.4251 | 0.59179 | 0.0024054
745.0846 | 41.3156 | 0.59022 | 0.0022832
744.597 | 41.1569 | 0.58796 | 0.0020306
743.4492 | 40.9762 | 0.58537 | 0.0023843
742.1049 | 40.8394 | 0.58342 | 0.0027003
741.1696 | 40.6697 | 0.581 | 0.00267
740.6122 | 40.5027 | 0.57861 | 0.0022276
739.6867 | 40.3823 | 0.57689 | 0.0022232
738.7094 | 40.2099 | 0.57443 | 0.0020639
737.6108 | 40.0347 | 0.57192 | 0.0022084
736.5738 | 39.8978 | 0.56997 | 0.0023182
735.4509 | 39.7391 | 0.5677 | 0.0030017
734.9374 | 39.6214 | 0.56602 | 0.0028195
733.8752 | 39.4599 | 0.56371 | 0.0025955
733.1062 | 39.2464 | 0.56066 | 0.0023996
732.3441 | 39.1096 | 0.55871 | 0.0022846
731.0431 | 38.9454 | 0.55636 | 0.0023975
730.5806 | 38.8222 | 0.5546 | 0.0021064
729.486 | 38.6525 | 0.55218 | 0.0021174
728.3358 | 38.491 | 0.54987 | 0.0022965
727.1093 | 38.3104 | 0.54729 | 0.0025988
726.3283 | 38.1845 | 0.54549 | 0.0025355
725.3393 | 38.0093 | 0.54299 | 0.0024168
724.6719 | 37.867 | 0.54096 | 0.0022645
723.5371 | 37.6891 | 0.53842 | 0.0022761
722.4919 | 37.5276 | 0.53611 | 0.0022136
721.5468 | 37.3716 | 0.53388 | 0.0021548
720.7885 | 37.2512 | 0.53216 | 0.0022304
719.6834 | 37.0924 | 0.52989 | 0.0026864
718.4984 | 36.9118 | 0.52731 | 0.0023448
717.4928 | 36.7366 | 0.52481 | 0.0023663
716.9763 | 36.5833 | 0.52262 | 0.0021947
715.7969 | 36.4684 | 0.52098 | 0.0023673
715.0473 | 36.3315 | 0.51902 | 0.0023775
714.0723 | 36.1372 | 0.51625 | 0.002088
712.8569 | 35.9812 | 0.51402 | 0.0023442
711.9226 | 35.8115 | 0.51159 | 0.0024234
711.2072 | 35.7184 | 0.51026 | 0.002259
710.4218 | 35.5816 | 0.50831 | 0.0024404
709.4379 | 35.39 | 0.50557 | 0.0020609
708.0051 | 35.2121 | 0.50303 | 0.0022416
707.4416 | 35.0725 | 0.50104 | 0.00214
706.5162 | 34.9685 | 0.49955 | 0.002354
705.2665 | 34.7824 | 0.49689 | 0.0022421
704.3538 | 34.6099 | 0.49443 | 0.0022659
703.41 | 34.4567 | 0.49224 | 0.0022548
702.3019 | 34.3171 | 0.49024 | 0.0024573
701.7654 | 34.1994 | 0.48856 | 0.0023312
700.6008 | 34.0133 | 0.4859 | 0.0020605
699.5651 | 33.8463 | 0.48352 | 0.0022908
698.696 | 33.6985 | 0.48141 | 0.0023707
697.356 | 33.5453 | 0.47922 | 0.0028469
696.7658 | 33.3975 | 0.47711 | 0.002203
696.0571 | 33.2606 | 0.47515 | 0.0022946
695.1036 | 33.0964 | 0.47281 | 0.0020223
693.6953 | 32.9239 | 0.47034 | 0.0026185
693.1603 | 32.7953 | 0.4685 | 0.0022331
692.0101 | 32.6585 | 0.46655 | 0.0024021
691.4257 | 32.5079 | 0.4644 | 0.0023193
690.1663 | 32.3273 | 0.46182 | 0.0020892
689.1127 | 32.1713 | 0.45959 | 0.0026159
688.5598 | 32.0426 | 0.45775 | 0.0021927
687.1905 | 31.8921 | 0.4556 | 0.0025373
686.6614 | 31.7224 | 0.45318 | 0.0019893
685.3857 | 31.5555 | 0.45079 | 0.0022823
684.4321 | 31.4022 | 0.4486 | 0.0025368
683.3593 | 31.2626 | 0.44661 | 0.0027771
682.8331 | 31.1476 | 0.44497 | 0.002514
682.0893 | 30.9862 | 0.44266 | 0.0022199
681.0784 | 30.8192 | 0.44027 | 0.0018996
679.9092 | 30.6331 | 0.43762 | 0.0022059
678.8661 | 30.4853 | 0.4355 | 0.0022625
677.8263 | 30.3868 | 0.4341 | 0.0025472
677.1973 | 30.2143 | 0.43163 | 0.0022919
676.1355 | 30.0528 | 0.42933 | 0.0024227
675.0172 | 29.8859 | 0.42694 | 0.0024065
674.1094 | 29.7189 | 0.42456 | 0.0023496
673.3918 | 29.5875 | 0.42268 | 0.0022103
672.3851 | 29.4425 | 0.42061 | 0.0023787
671.4802 | 29.2865 | 0.41838 | 0.0021082
670.4023 | 29.125 | 0.41607 | 0.0023408
669.6237 | 28.9827 | 0.41404 | 0.0019918
668.5313 | 28.8513 | 0.41216 | 0.0025178
667.5794 | 28.6624 | 0.40946 | 0.0022059
666.3061 | 28.5201 | 0.40743 | 0.0023224
665.7205 | 28.3559 | 0.40508 | 0.0021907
664.6724 | 28.2136 | 0.40305 | 0.0022988
663.6628 | 28.0904 | 0.40129 | 0.0023783
662.847 | 27.9152 | 0.39879 | 0.0020421
661.798 | 27.751 | 0.39644 | 0.0023964
660.72 | 27.6005 | 0.39429 | 0.0024973
659.7834 | 27.4773 | 0.39253 | 0.0025353
659.2037 | 27.3158 | 0.39023 | 0.0021114
658.3089 | 27.179 | 0.38827 | 0.0021774
657.1308 | 27.0066 | 0.38581 | 0.0021528
655.963 | 26.8369 | 0.38338 | 0.0022807
655.1663 | 26.7 | 0.38143 | 0.0023952
654.2067 | 26.5659 | 0.37951 | 0.0022365
653.3743 | 26.4236 | 0.37748 | 0.0021628
652.4565 | 26.2457 | 0.37494 | 0.0021783
651.0598 | 26.0732 | 0.37247 | 0.0027386
650.1201 | 25.9309 | 0.37044 | 0.0026098
649.5845 | 25.8077 | 0.36868 | 0.002537
648.861 | 25.6517 | 0.36645 | 0.0021953
647.5582 | 25.4629 | 0.36376 | 0.0021037
646.7487 | 25.3041 | 0.36149 | 0.0019828
645.6372 | 25.1563 | 0.35938 | 0.0021897
644.696 | 25.0414 | 0.35773 | 0.0025988
643.6724 | 24.8772 | 0.35539 | 0.0024899
642.7624 | 24.7157 | 0.35308 | 0.0021304
641.9125 | 24.535 | 0.3505 | 0.0021465
640.9557 | 24.4037 | 0.34862 | 0.0023493
639.7708 | 24.2695 | 0.34671 | 0.0026109
639.0162 | 24.0999 | 0.34428 | 0.0022013
638.1263 | 23.9384 | 0.34198 | 0.0019588
637.0153 | 23.7659 | 0.33951 | 0.0022361
636.1387 | 23.6565 | 0.33795 | 0.0025195
635.0125 | 23.5114 | 0.33588 | 0.0025604
634.3924 | 23.3554 | 0.33365 | 0.0023895
633.3298 | 23.1611 | 0.33087 | 0.0019538
632.2026 | 23.0078 | 0.32868 | 0.002367
631.4961 | 22.8709 | 0.32673 | 0.0022789
630.468 | 22.7697 | 0.32528 | 0.0028798
629.6256 | 22.5808 | 0.32258 | 0.0024109
628.4935 | 22.392 | 0.31989 | 0.0025336
627.7933 | 22.2305 | 0.31758 | 0.0022992
626.5604 | 22.0635 | 0.31519 | 0.0023538
626.0706 | 21.9623 | 0.31375 | 0.0022734
625.1913 | 21.8117 | 0.3116 | 0.0021106
623.9359 | 21.6311 | 0.30902 | 0.0021201
622.9233 | 21.4614 | 0.30659 | 0.0020942
621.8567 | 21.3191 | 0.30456 | 0.0023491
621.0404 | 21.2014 | 0.30288 | 0.0025157
619.9733 | 21.0289 | 0.30041 | 0.0024539
619.2101 | 20.8839 | 0.29834 | 0.0022731
618.1961 | 20.7005 | 0.29572 | 0.0020169
617.0095 | 20.5199 | 0.29314 | 0.0021828
616.2172 | 20.4076 | 0.29154 | 0.0024735
615.1912 | 20.2763 | 0.28966 | 0.0024836
614.1972 | 20.0901 | 0.287 | 0.002414
613.2928 | 19.9013 | 0.2843 | 0.0023132
612.2157 | 19.759 | 0.28227 | 0.0028138
611.4113 | 19.6194 | 0.28028 | 0.0021842
610.9263 | 19.5181 | 0.27883 | 0.0021876
609.8951 | 19.3019 | 0.27574 | 0.0020586
608.4933 | 19.1732 | 0.2739 | 0.0026856
607.6376 | 19.0145 | 0.27164 | 0.0024333
606.8751 | 18.8667 | 0.26952 | 0.0022901
606.062 | 18.7162 | 0.26737 | 0.002133
604.7773 | 18.5273 | 0.26468 | 0.0024007
603.8018 | 18.374 | 0.26249 | 0.0024954
602.8907 | 18.2427 | 0.26061 | 0.0024112
601.9109 | 18.0456 | 0.25779 | 0.0022605
601.2478 | 17.9279 | 0.25611 | 0.0022335
600.0043 | 17.7555 | 0.25365 | 0.002603
598.9877 | 17.5831 | 0.25119 | 0.0025405
598.2017 | 17.4517 | 0.24931 | 0.0024343
597.646 | 17.3258 | 0.24751 | 0.0022014
596.6791 | 17.1725 | 0.24532 | 0.0022326
595.4229 | 16.9782 | 0.24255 | 0.0021677
594.2891 | 16.8085 | 0.24012 | 0.0025254
593.4041 | 16.6607 | 0.23801 | 0.0021828
592.5369 | 16.5403 | 0.23629 | 0.0025395
591.9047 | 16.387 | 0.2341 | 0.0022325
590.5021 | 16.2173 | 0.23168 | 0.0023654
589.627 | 16.023 | 0.2289 | 0.0024051
588.7698 | 15.8971 | 0.2271 | 0.002219
587.8904 | 15.7848 | 0.2255 | 0.0022568
587.1884 | 15.6124 | 0.22303 | 0.0020417
585.8271 | 15.44 | 0.22057 | 0.0020723
584.5813 | 15.2621 | 0.21803 | 0.0025848
583.9328 | 15.1471 | 0.21639 | 0.0022901
582.9214 | 15.0185 | 0.21455 | 0.0023934
582.2366 | 14.8378 | 0.21197 | 0.002036
581.0474 | 14.6846 | 0.20978 | 0.0022198
579.9482 | 14.5203 | 0.20743 | 0.0022953
578.9142 | 14.3643 | 0.2052 | 0.0024002
578.1411 | 14.233 | 0.20333 | 0.0023427
577.2227 | 14.0824 | 0.20118 | 0.002389
576.3077 | 13.9264 | 0.19895 | 0.0024261
575.3705 | 13.7786 | 0.19684 | 0.0023306
574.4403 | 13.6171 | 0.19453 | 0.0023303
573.6808 | 13.4803 | 0.19258 | 0.0020286
572.7029 | 13.3434 | 0.19062 | 0.0022253
571.6047 | 13.1546 | 0.18792 | 0.0020588
570.4042 | 13.015 | 0.18593 | 0.0024248
569.6984 | 12.8754 | 0.18393 | 0.0023554
568.661 | 12.7303 | 0.18186 | 0.0022184
567.8564 | 12.5825 | 0.17975 | 0.0020109
566.9095 | 12.4156 | 0.17737 | 0.0020756
565.7 | 12.2705 | 0.17529 | 0.0025362
564.6871 | 12.1364 | 0.17338 | 0.002658
563.9142 | 11.9804 | 0.17115 | 0.0025322
563.218 | 11.8299 | 0.169 | 0.002374
562.0981 | 11.6547 | 0.1665 | 0.0022889
561.0731 | 11.4768 | 0.16395 | 0.002409
560.4016 | 11.3618 | 0.16231 | 0.0023969
559.3649 | 11.2168 | 0.16024 | 0.0023893
558.7846 | 11.0909 | 0.15844 | 0.0021564
557.5795 | 10.8883 | 0.15555 | 0.0024305
556.4029 | 10.7214 | 0.15316 | 0.0021337
555.3577 | 10.5736 | 0.15105 | 0.0024426
554.9412 | 10.4395 | 0.14914 | 0.0020225
553.6175 | 10.3054 | 0.14722 | 0.0025155
552.8605 | 10.1466 | 0.14495 | 0.0020647
551.6934 | 9.9797 | 0.14257 | 0.0020396
550.9285 | 9.8319 | 0.14046 | 0.001962
549.7168 | 9.6923 | 0.13846 | 0.0022931
548.7028 | 9.5527 | 0.13647 | 0.0026188
547.6403 | 9.3803 | 0.134 | 0.002391
546.8011 | 9.2242 | 0.13177 | 0.0024958
546.1049 | 9.0764 | 0.12966 | 0.0023428
545.0237 | 8.9423 | 0.12775 | 0.0024003
544.3415 | 8.7945 | 0.12564 | 0.0020435
543.3512 | 8.6248 | 0.12321 | 0.0017835
542.1404 | 8.4579 | 0.12083 | 0.0021881
541.0505 | 8.3238 | 0.11891 | 0.0022639
540.0407 | 8.2116 | 0.11731 | 0.0025005
539.4422 | 8.0446 | 0.11492 | 0.0021234
538.3217 | 7.8913 | 0.11273 | 0.002299
537.1166 | 7.6997 | 0.11 | 0.0025679
536.2382 | 7.5684 | 0.10812 | 0.0024023
535.5325 | 7.4425 | 0.10632 | 0.0024075
534.8632 | 7.2947 | 0.10421 | 0.0021794
533.4875 | 7.1058 | 0.10151 | 0.0020016
532.5604 | 6.9416 | 0.099166 | 0.0020086
531.6697 | 6.8075 | 0.09725 | 0.0022361
530.4988 | 6.687 | 0.095529 | 0.002634
529.8546 | 6.5611 | 0.093731 | 0.0025494
528.9594 | 6.3832 | 0.091189 | 0.0023097
528.0198 | 6.23 | 0.088999 | 0.002277
527.0173 | 6.0548 | 0.086497 | 0.0024779
526.2507 | 5.9453 | 0.084933 | 0.0023971
525.3067 | 5.7975 | 0.082822 | 0.0025453
524.4769 | 5.6141 | 0.080202 | 0.0021351
523.3147 | 5.4527 | 0.077895 | 0.0022214
522.4955 | 5.2966 | 0.075666 | 0.0019893
521.5468 | 5.1762 | 0.073946 | 0.0021824
520.6569 | 5.0394 | 0.071991 | 0.0023726
519.3901 | 4.8642 | 0.069489 | 0.0024081
518.4293 | 4.7 | 0.067143 | 0.0023539
517.7236 | 4.5522 | 0.065031 | 0.0022879
516.7922 | 4.4263 | 0.063233 | 0.0024581
515.7384 | 4.2566 | 0.060808 | 0.0022751
514.7841 | 4.0814 | 0.058306 | 0.0022682
513.8812 | 3.9254 | 0.056077 | 0.0024923
512.834 | 3.794 | 0.0542 | 0.0021952
512.0604 | 3.649 | 0.052128 | 0.0024007
511.4495 | 3.5012 | 0.050017 | 0.0022935
509.7348 | 3.3178 | 0.047397 | 0.0024629
509.2754 | 3.1809 | 0.045442 | 0.0023271
508.2786 | 2.9921 | 0.042744 | 0.0022877
507.1629 | 2.8744 | 0.041063 | 0.0023118
506.503 | 2.7293 | 0.038991 | 0.0025791
505.561 | 2.5569 | 0.036527 | 0.0022684
504.2031 | 2.3954 | 0.03422 | 0.0034647
503.7135 | 2.2257 | 0.031796 | 0.0024178
502.5963 | 2.0861 | 0.029802 | 0.0025231
502.2846 | 1.9301 | 0.027573 | 0.0023126
500.8997 | 1.7495 | 0.024993 | 0.0020865
499.8223 | 1.5962 | 0.022803 | 0.0024258
499.1906 | 1.4293 | 0.020418 | 0.0021811
497.8639 | 1.3061 | 0.018659 | 0.0029426
497.05 | 1.1255 | 0.016078 | 0.0024307
496.0534 | 0.95029 | 0.013576 | 0.0021756
495.1533 | 0.74775 | 0.010682 | 0.0020283
494.0259 | 0.6109 | 0.0087271 | 0.0023654
492.9802 | 0.48226 | 0.0068894 | 0.0025469
492.2617 | 0.3372 | 0.0048171 | 0.0022067
491.2488 | 0.15108 | 0.0021583 | 0.0020116
490.2169 | -0.010401 | -0.00014859 | 0.0023221
489.1255 | -0.14725 | -0.0021036 | 0.0023708
488.1971 | -0.27863 | -0.0039804 | 0.002714
487.4891 | -0.4538 | -0.0064828 | 0.0023018
486.2064 | -0.6317 | -0.0090243 | 0.0021726
485.3445 | -0.82055 | -0.011722 | 0.0026408
484.3636 | -0.9574 | -0.013677 | 0.0025257
483.4529 | -1.0505 | -0.015007 | 0.0023713
483.02 | -1.2503 | -0.017861 | 0.0019468
481.8402 | -1.4035 | -0.02005 | 0.001918
480.32 | -1.5705 | -0.022436 | 0.0023806
479.7262 | -1.6991 | -0.024273 | 0.0023142
478.5377 | -1.8469 | -0.026385 | 0.0024346
477.7414 | -2.0002 | -0.028574 | 0.0024885
476.7357 | -2.1836 | -0.031194 | 0.0022582
475.7593 | -2.3204 | -0.033149 | 0.0026456
474.7718 | -2.5175 | -0.035964 | 0.0023296
474.0346 | -2.6106 | -0.037294 | 0.0023679
473.3798 | -2.7611 | -0.039444 | 0.002247
472.1368 | -2.9472 | -0.042103 | 0.0023461
471.0954 | -3.0977 | -0.044253 | 0.0026132
470.1779 | -3.2647 | -0.046639 | 0.0022648
469.5035 | -3.3797 | -0.048281 | 0.0024348
468.6565 | -3.5439 | -0.050627 | 0.0022074
467.4156 | -3.7026 | -0.052895 | 0.0023488
466.613 | -3.8723 | -0.055319 | 0.00243
465.4504 | -4.0393 | -0.057704 | 0.002501
464.6024 | -4.1652 | -0.059502 | 0.0022588
464.0546 | -4.3075 | -0.061536 | 0.002175
462.8083 | -4.5018 | -0.064312 | 0.002101
461.7116 | -4.6223 | -0.066032 | 0.0027426
460.9266 | -4.7837 | -0.068339 | 0.0022556
459.9236 | -4.9261 | -0.070372 | 0.00243
459.4163 | -5.0629 | -0.072327 | 0.0021528
458.0144 | -5.2435 | -0.074908 | 0.0024444
456.8825 | -5.4434 | -0.077762 | 0.0019713
455.9836 | -5.5802 | -0.079717 | 0.0024629
455.295 | -5.7088 | -0.081555 | 0.002116
453.9669 | -5.8457 | -0.08351 | 0.0025849
453.4435 | -6.0181 | -0.085973 | 0.002217
452.2461 | -6.1604 | -0.088006 | 0.0024899
451.2895 | -6.3301 | -0.090431 | 0.0024154
450.5511 | -6.467 | -0.092386 | 0.0022479
449.5451 | -6.6312 | -0.094732 | 0.002413
448.6671 | -6.7735 | -0.096765 | 0.0022468
447.4376 | -6.9569 | -0.099384 | 0.0025226
446.6608 | -7.1184 | -0.10169 | 0.0020933
445.7783 | -7.2279 | -0.10326 | 0.0022506
445.0197 | -7.3839 | -0.10548 | 0.0021946
443.6908 | -7.5536 | -0.10791 | 0.002644
442.6338 | -7.7233 | -0.11033 | 0.002568
441.8483 | -7.8711 | -0.11244 | 0.0024645
441.2212 | -8.0107 | -0.11444 | 0.0022903
440.1519 | -8.1694 | -0.11671 | 0.0023198
439.294 | -8.3117 | -0.11874 | 0.0025666
438.2165 | -8.4924 | -0.12132 | 0.0023548
437.3203 | -8.6292 | -0.12327 | 0.0022261
436.628 | -8.7907 | -0.12558 | 0.0021585
435.6594 | -8.9139 | -0.12734 | 0.0023172
434.4749 | -9.0726 | -0.12961 | 0.0027565
433.4942 | -9.2642 | -0.13235 | 0.0023401
432.6727 | -9.3983 | -0.13426 | 0.0024445
432.021 | -9.5461 | -0.13637 | 0.0022927
430.8542 | -9.6967 | -0.13852 | 0.0022368
430.0015 | -9.8554 | -0.14079 | 0.0022581
429.1218 | -10.0114 | -0.14302 | 0.0022737
427.935 | -10.1537 | -0.14505 | 0.0027727
427.2484 | -10.2906 | -0.14701 | 0.0026855
426.3531 | -10.4521 | -0.14932 | 0.0023566
425.4954 | -10.6272 | -0.15182 | 0.0019909
424.482 | -10.8106 | -0.15444 | 0.0020725
423.3998 | -10.9393 | -0.15628 | 0.0022539
422.2942 | -11.0734 | -0.15819 | 0.0024964
421.6332 | -11.2239 | -0.16034 | 0.0022397
420.4854 | -11.3991 | -0.16284 | 0.0020966
419.4435 | -11.5715 | -0.16531 | 0.002188
418.5956 | -11.7001 | -0.16714 | 0.0023101
417.5762 | -11.826 | -0.16894 | 0.0024413
416.7809 | -11.9793 | -0.17113 | 0.0024237
415.8367 | -12.1463 | -0.17352 | 0.0023728
414.7253 | -12.3132 | -0.1759 | 0.0026817
413.9254 | -12.4638 | -0.17805 | 0.0028711
413.0683 | -12.6061 | -0.18009 | 0.0024943
412.3633 | -12.7566 | -0.18224 | 0.0021878
411.6239 | -12.9263 | -0.18466 | 0.002083
410.4191 | -13.0686 | -0.18669 | 0.0024986
409.2178 | -13.2383 | -0.18912 | 0.0032542
408.7143 | -13.3506 | -0.19072 | 0.0029388
407.978 | -13.4956 | -0.19279 | 0.0025822
407.2833 | -13.679 | -0.19541 | 0.0023999
406.3594 | -13.835 | -0.19764 | 0.0031443
405.2827 | -13.9828 | -0.19975 | 0.0034716
404.5951 | -14.1306 | -0.20187 | 0.0029116
404.3698 | -14.2729 | -0.2039 | 0.002673
403.3342 | -14.4563 | -0.20652 | 0.0027707
402.1913 | -14.6205 | -0.20886 | 0.0035382
401.6636 | -14.7793 | -0.21113 | 0.0026043
401.048 | -14.8997 | -0.21285 | 0.0025783
400.2906 | -15.0913 | -0.21559 | 0.002419
399.2614 | -15.2172 | -0.21739 | 0.0025646
398.1971 | -15.4143 | -0.2202 | 0.0030985
397.5427 | -15.5566 | -0.22224 | 0.0029053
396.6391 | -15.688 | -0.22411 | 0.0025768
395.9761 | -15.896 | -0.22709 | 0.0023803
394.9991 | -16.0739 | -0.22963 | 0.002383
393.6347 | -16.2299 | -0.23186 | 0.0033544
392.9865 | -16.3941 | -0.2342 | 0.0030356
392.2426 | -16.5337 | -0.2362 | 0.0029193
391.5482 | -16.7198 | -0.23885 | 0.0024437
390.6809 | -16.884 | -0.2412 | 0.0027887
389.4835 | -17.0975 | -0.24425 | 0.0024693
388.5082 | -17.2398 | -0.24628 | 0.0023077
388.1431 | -17.3794 | -0.24828 | 0.0022637
386.9025 | -17.5436 | -0.25062 | 0.0021427
385.6956 | -17.6942 | -0.25277 | 0.0026473
384.9304 | -17.8885 | -0.25555 | 0.0021972
383.5996 | -18.039 | -0.2577 | 0.00216
382.7416 | -18.2416 | -0.26059 | 0.0020458
381.8874 | -18.3565 | -0.26224 | 0.0020882
380.4318 | -18.518 | -0.26454 | 0.002931
379.569 | -18.6959 | -0.26708 | 0.0024929
378.517 | -18.8492 | -0.26927 | 0.0022075
377.9505 | -19.0271 | -0.27182 | 0.0018546
376.8556 | -19.1694 | -0.27385 | 0.002374
375.3819 | -19.3336 | -0.27619 | 0.0023376
374.282 | -19.5033 | -0.27862 | 0.0023304
373.7921 | -19.6785 | -0.28112 | 0.0019696
372.622 | -19.7852 | -0.28265 | 0.0025571
371.413 | -19.9714 | -0.28531 | 0.0024518
370.6555 | -20.1109 | -0.2873 | 0.0024368
369.7779 | -20.2943 | -0.28992 | 0.0020695
368.7338 | -20.4312 | -0.29187 | 0.0021301
367.7513 | -20.6063 | -0.29438 | 0.0021708
367.0006 | -20.6967 | -0.29567 | 0.0022048
365.7968 | -20.8691 | -0.29813 | 0.002189
364.7433 | -21.0634 | -0.30091 | 0.0019148
363.8794 | -21.1784 | -0.30255 | 0.0017342
363.046 | -21.2906 | -0.30415 | 0.0020085
362.007 | -21.4302 | -0.30615 | 0.001993
360.8356 | -21.5479 | -0.30783 | 0.0019446
360.0286 | -21.7148 | -0.31021 | 0.0017002
358.868 | -21.8681 | -0.3124 | 0.0016678
357.8195 | -21.9584 | -0.31369 | 0.0019422
357.062 | -22.0679 | -0.31526 | 0.0016248
356.172 | -22.1829 | -0.3169 | 0.0013315
355.3635 | -22.2923 | -0.31846 | 0.0013058
354.1502 | -22.3991 | -0.31999 | 0.0013376
352.9712 | -22.4812 | -0.32116 | 0.0012925
352.3992 | -22.5633 | -0.32233 | 0.0014321
351.4024 | -22.6564 | -0.32366 | 0.0013284
350.0973 | -22.7412 | -0.32487 | 0.0014946
349.2867 | -22.8753 | -0.32679 | 0.0011409
348.3708 | -22.9383 | -0.32769 | 0.0011765
347.5597 | -23.0067 | -0.32867 | 0.001168
346.5451 | -23.0943 | -0.32992 | 0.0011066
345.4794 | -23.1764 | -0.33109 | 0.00083991
344.7141 | -23.2393 | -0.33199 | 0.00076973
343.683 | -23.316 | -0.33309 | 0.00067875
342.6397 | -23.3433 | -0.33348 | 0.00075095
341.9202 | -23.3899 | -0.33414 | 0.00063668
340.8603 | -23.4501 | -0.335 | 0.00034796
339.6198 | -23.5021 | -0.33574 | 0.00051773
339.0953 | -23.5158 | -0.33594 | 0.00044974
338.1634 | -23.5158 | -0.33594 | 0.00054525
337.5052 | -23.5787 | -0.33684 | 0.00011081
336.4002 | -23.6006 | -0.33715 | 2.7651e-05
335.5101 | -23.617 | -0.33739 | -0.00015369
334.3294 | -23.6034 | -0.33719 | -8.3107e-05
333.5721 | -23.6061 | -0.33723 | -0.00018807
332.4572 | -23.5842 | -0.33692 | -0.00017866
331.5066 | -23.5869 | -0.33696 | -0.00054028
330.4535 | -23.565 | -0.33664 | -0.00072024
330.2686 | -23.5568 | -0.33653 | -0.00081754
329.4078 | -23.5076 | -0.33582 | -0.00087825
328.2277 | -23.4528 | -0.33504 | -0.0018797
327.5426 | -23.4008 | -0.3343 | -0.0022959
326.5585 | -23.3324 | -0.33332 | -0.0028908
326.0228 | -23.1627 | -0.3309 | -0.0025546
325.4989 | -23.0724 | -0.32961 | -0.0020612
324.8408 | -22.9848 | -0.32835 | -0.0027334
324.3086 | -22.8562 | -0.32652 | -0.0030784
323.1847 | -22.7385 | -0.32484 | -0.0071374
322.4233 | -22.5222 | -0.32175 | -0.0065343
321.9969 | -22.358 | -0.3194 | -0.0067761
322.0562 | -22.1746 | -0.31678 | -0.0042844
321.2863 | -22.0022 | -0.31432 | -0.0091471
320.8717 | -21.8243 | -0.31178 | -0.0061862
320.1214 | -21.5944 | -0.30849 | -0.0051389
320.3032 | -21.3727 | -0.30532 | -0.0038893
319.2916 | -21.1401 | -0.302 | -0.0048737
318.5008 | -21.0114 | -0.30016 | -0.0086161
318.1015 | -20.7733 | -0.29676 | -0.008198
317.6229 | -20.5708 | -0.29387 | -0.006237
317.3935 | -20.3436 | -0.29062 | -0.004156
316.9187 | -20.0945 | -0.28706 | -0.0032305
316.0995 | -19.9057 | -0.28437 | -0.0048884
315.0697 | -19.6676 | -0.28097 | -0.0058816
314.1228 | -19.4623 | -0.27803 | -0.0079719
313.9959 | -19.1858 | -0.27408 | -0.0049307
313.2349 | -18.9121 | -0.27017 | -0.0074317
312.7985 | -18.7233 | -0.26748 | -0.0079078
312.0055 | -18.4989 | -0.26427 | -0.007497
311.8985 | -18.2169 | -0.26024 | -0.0058187
311.3943 | -17.946 | -0.25637 | -0.0055542
310.493 | -17.7051 | -0.25293 | -0.0082739
310.0641 | -17.4697 | -0.24957 | -0.0080311
309.5358 | -17.2234 | -0.24605 | -0.007167
309.1226 | -16.9114 | -0.24159 | -0.0042159
308.5305 | -16.6076 | -0.23725 | -0.0037644
307.8664 | -16.3859 | -0.23408 | -0.0043475
306.4423 | -16.1204 | -0.23029 | -0.0092524
305.6741 | -15.8549 | -0.2265 | -0.009159
305.2043 | -15.5757 | -0.22251 | -0.0078151
305.1364 | -15.2747 | -0.21821 | -0.0046063
304.308 | -14.9791 | -0.21399 | -0.0057688
303.6383 | -14.7191 | -0.21027 | -0.0059484
302.522 | -14.4317 | -0.20617 | -0.0079074
302.2746 | -14.158 | -0.20226 | -0.0065106
301.5086 | -13.8323 | -0.1976 | -0.0051241
300.9496 | -13.5613 | -0.19373 | -0.0062485
300.2988 | -13.2575 | -0.18939 | -0.006056
299.1279 | -12.9783 | -0.1854 | -0.0063727
298.9284 | -12.6772 | -0.1811 | -0.005967
298.1488 | -12.3461 | -0.17637 | -0.0052509
296.9804 | -12.0204 | -0.17172 | -0.008894
296.7005 | -11.7467 | -0.16781 | -0.006777
295.7437 | -11.462 | -0.16374 | -0.0094865
295.5473 | -11.1281 | -0.15897 | -0.0058463
294.71 | -10.8024 | -0.15432 | -0.0068814
294.3134 | -10.5123 | -0.15018 | -0.0058792
293.3871 | -10.2441 | -0.14634 | -0.0073082
292.8577 | -9.9101 | -0.14157 | -0.0066592
292.019 | -9.568 | -0.13669 | -0.007861
291.4771 | -9.2669 | -0.13238 | -0.0073214
290.8144 | -8.9577 | -0.12797 | -0.0073564
290.3925 | -8.673 | -0.1239 | -0.0077539
289.7254 | -8.3692 | -0.11956 | -0.0078487
289.0498 | -8.049 | -0.11499 | -0.0078399
288.6478 | -7.726 | -0.11037 | -0.0050481
288.0565 | -7.4523 | -0.10646 | -0.0054176
287.4887 | -7.1923 | -0.10275 | -0.0058993
286.2079 | -6.8639 | -0.098055 | -0.0078456
285.7325 | -6.571 | -0.093871 | -0.0065648
285.2087 | -6.2508 | -0.089297 | -0.0059384
284.5434 | -5.9497 | -0.084996 | -0.0053231
283.7968 | -5.6815 | -0.081164 | -0.0063445
283.1874 | -5.4105 | -0.077293 | -0.006082
282.2223 | -5.0848 | -0.07264 | -0.0066941
281.8062 | -4.7974 | -0.068535 | -0.0056478
281.0787 | -4.5128 | -0.064468 | -0.0058139
280.4116 | -4.2363 | -0.060519 | -0.0059954
279.667 | -3.9517 | -0.056453 | -0.0082442
279.0074 | -3.6698 | -0.052425 | -0.0057428
278.3638 | -3.3769 | -0.048242 | -0.0050049
278.23 | -3.1224 | -0.044605 | -0.0038469
277.0669 | -2.8897 | -0.041282 | -0.0044728
276.106 | -2.5859 | -0.036942 | -0.0043559
275.2621 | -2.3232 | -0.033188 | -0.0037082
274.4094 | -2.0577 | -0.029395 | -0.0038212
273.5926 | -1.8196 | -0.025994 | -0.0044202
272.373 | -1.5732 | -0.022475 | -0.0052716
271.616 | -1.3105 | -0.018721 | -0.004475
271.1158 | -1.0532 | -0.015046 | -0.0037402
270.3258 | -0.81782 | -0.011683 | -0.0029646
269.2132 | -0.5578 | -0.0079686 | -0.0031889
268.471 | -0.36074 | -0.0051534 | -0.0035944
267.1078 | -0.14999 | -0.0021427 | -0.0047572
266.3196 | 0.088131 | 0.001259 | -0.0036936
265.6535 | 0.34815 | 0.0049735 | -0.0028835
264.9954 | 0.55342 | 0.007906 | -0.0025507
263.8742 | 0.72038 | 0.010291 | -0.0031531
262.8466 | 0.91471 | 0.013067 | -0.0037979
261.8223 | 1.12 | 0.016 | -0.0033909
261.0593 | 1.3417 | 0.019167 | -0.0026558
260.5096 | 1.536 | 0.021943 | -0.0020082
259.4585 | 1.6811 | 0.024015 | -0.0023739
258.2915 | 1.8562 | 0.026518 | -0.0027927
257.0243 | 2.0259 | 0.028942 | -0.0021725
256.4443 | 2.1819 | 0.031171 | -0.0018944
255.6453 | 2.3735 | 0.033908 | -0.0016565
254.1446 | 2.4638 | 0.035198 | -0.0021769
252.9768 | 2.6418 | 0.037739 | -0.002051
252.1756 | 2.7759 | 0.039655 | -0.0015351
251.0553 | 2.9346 | 0.041923 | -0.0014417
250.079 | 3.0578 | 0.043683 | -0.0012755
248.5588 | 3.1645 | 0.045207 | -0.0017635
247.6923 | 3.274 | 0.046771 | -0.0015126
245.9407 | 3.4273 | 0.048961 | -0.0014251
245.5877 | 3.5313 | 0.050447 | -0.00098519
244.4612 | 3.6161 | 0.051659 | -0.0010394
243.2794 | 3.6928 | 0.052754 | -0.0012868
241.6586 | 3.8022 | 0.054318 | -0.0013063
240.6617 | 3.8926 | 0.055608 | -0.00099657
239.785 | 4.0075 | 0.05725 | -0.00075536
238.4559 | 4.0951 | 0.058501 | -0.00070966
237.2091 | 4.1334 | 0.059049 | -0.00094516
236.3168 | 4.1909 | 0.05987 | -0.00071261
234.8745 | 4.273 | 0.061043 | -0.00059994
233.8168 | 4.3579 | 0.062255 | -0.00036382
232.476 | 4.3825 | 0.062607 | -0.00063666
231.5507 | 4.4126 | 0.063037 | -0.00075267
229.8404 | 4.4591 | 0.063702 | -0.0008713
229.0982 | 4.533 | 0.064757 | -0.0005423
227.8104 | 4.6097 | 0.065852 | -0.00027873
226.6991 | 4.6507 | 0.066439 | -0.00023133
225.2048 | 4.6808 | 0.066869 | -0.00036198
223.8826 | 4.6863 | 0.066947 | -0.00046074
222.4734 | 4.7191 | 0.067416 | -0.00033818
221.4242 | 4.7766 | 0.068237 | -0.00010453
220.4032 | 4.7985 | 0.06855 | -0.00022311
219.2361 | 4.7958 | 0.068511 | -0.00027049
217.6835 | 4.804 | 0.068628 | -0.00032411
216.5476 | 4.8587 | 0.06941 | -3.3207e-05
215.3332 | 4.8697 | 0.069567 | 3.0361e-05
214.3057 | 4.8806 | 0.069723 | 1.0166e-05
213.0153 | 4.8669 | 0.069528 | -0.00016343
211.4697 | 4.8615 | 0.069449 | -0.00012652
210.4595 | 4.8779 | 0.069684 | 8.9483e-05
209.4265 | 4.908 | 0.070114 | 0.00014696
208.3792 | 4.8888 | 0.06984 | 0.00016158
206.9638 | 4.856 | 0.069371 | -2.0486e-05
205.7016 | 4.8697 | 0.069567 | 4.5005e-05
204.5075 | 4.845 | 0.069215 | 0.00013265
203.1466 | 4.8615 | 0.069449 | 0.00021244
202.2264 | 4.8587 | 0.06941 | 0.00032842
200.9704 | 4.8122 | 0.068746 | 0.00016796
199.2815 | 4.804 | 0.068628 | 0.00030464
198.1785 | 4.7657 | 0.068081 | 0.00032242
197.0129 | 4.7657 | 0.068081 | 0.00040588
196.0728 | 4.7356 | 0.067651 | 0.00022578
194.9042 | 4.6918 | 0.067025 | 0.00019838
193.4486 | 4.6644 | 0.066634 | 0.00012888
192.2629 | 4.6753 | 0.066791 | 0.00050671
191.1593 | 4.6398 | 0.066282 | 0.00045492
190.1114 | 4.6343 | 0.066204 | 0.00046943
189.022 | 4.5604 | 0.065148 | 0.00019763
187.6354 | 4.5275 | 0.064679 | 0.0003542
186.5299 | 4.5166 | 0.064523 | 0.0004607
185.2629 | 4.5084 | 0.064406 | 0.00077404
184.5445 | 4.4509 | 0.063584 | 0.00061368
183.3897 | 4.4153 | 0.063076 | 0.00052039
181.9795 | 4.3305 | 0.061864 | 0.00039666
180.7854 | 4.2894 | 0.061278 | 0.00052812
179.9334 | 4.2894 | 0.061278 | 0.00069384
178.9237 | 4.2456 | 0.060652 | 0.00066338
177.5278 | 4.169 | 0.059557 | 0.00055232
176.214 | 4.1088 | 0.058697 | 0.00058862
175.5052 | 4.0869 | 0.058384 | 0.00075062
174.4129 | 4.0486 | 0.057837 | 0.00074399
173.4905 | 3.9966 | 0.057094 | 0.00056733
172.3277 | 3.9199 | 0.055999 | 0.0004596
170.8918 | 3.8652 | 0.055217 | 0.00057721
169.5621 | 3.8406 | 0.054865 | 0.00086575
168.6695 | 3.8022 | 0.054318 | 0.00098437
167.7757 | 3.7393 | 0.053418 | 0.0008696
166.6265 | 3.6627 | 0.052324 | 0.0006214
165.7301 | 3.5997 | 0.051424 | 0.00060012
164.3585 | 3.5313 | 0.050447 | 0.00061748
163.3545 | 3.5203 | 0.05029 | 0.00096769
162.4724 | 3.4629 | 0.049469 | 0.00088546
161.0025 | 3.3862 | 0.048375 | 0.00091965
159.9201 | 3.2877 | 0.046967 | 0.00066208
158.8957 | 3.2412 | 0.046302 | 0.00082129
158.1964 | 3.2056 | 0.045794 | 0.00090682
157.3216 | 3.1673 | 0.045247 | 0.00084929
156.182 | 3.0851 | 0.044074 | 0.00076602
155.0919 | 3.0085 | 0.042979 | 0.00076722
153.6385 | 2.9483 | 0.042119 | 0.00092158
153.1705 | 2.9237 | 0.041767 | 0.00097897
152.3908 | 2.8635 | 0.040906 | 0.00081245
151.1777 | 2.7896 | 0.039851 | 0.001024
149.8555 | 2.6965 | 0.038521 | 0.0007946
148.8295 | 2.6609 | 0.038013 | 0.0010054
148.6194 | 2.6062 | 0.037231 | 0.00089943
147.2967 | 2.5542 | 0.036488 | 0.0010193
146.1071 | 2.4693 | 0.035276 | 0.00079252
145.0982 | 2.3845 | 0.034064 | 0.00070601
144.0362 | 2.3215 | 0.033165 | 0.00085676
143.1469 | 2.3051 | 0.03293 | 0.0011707
142.2183 | 2.2422 | 0.032031 | 0.0010004
141.2979 | 2.1573 | 0.030819 | 0.00085506
140.5085 | 2.0889 | 0.029841 | 0.00075808
139.2869 | 2.0369 | 0.029098 | 0.0011434
138.7372 | 2.004 | 0.028629 | 0.0010574
137.878 | 1.9493 | 0.027847 | 0.0010275
136.7563 | 1.8343 | 0.026205 | 0.00095722
135.594 | 1.7714 | 0.025306 | 0.00091798
134.3771 | 1.6975 | 0.02425 | 0.00097573
134.3055 | 1.6701 | 0.023859 | 0.00094289
133.0384 | 1.6072 | 0.02296 | 0.0010335
132.0128 | 1.536 | 0.021943 | 0.00095088
131.1539 | 1.4621 | 0.020887 | 0.00087452
130.3901 | 1.4156 | 0.020223 | 0.00096759
129.5045 | 1.369 | 0.019558 | 0.001266
128.6948 | 1.3116 | 0.018737 | 0.001082
127.7635 | 1.2377 | 0.017681 | 0.0008796
127.0337 | 1.1501 | 0.01643 | 0.00078379
125.7315 | 1.0871 | 0.015531 | 0.0011718
125.3631 | 1.0899 | 0.01557 | 0.0013385
124.4895 | 1.0105 | 0.014436 | 0.0011476
123.6294 | 0.91471 | 0.013067 | 0.00076103
122.7632 | 0.84628 | 0.01209 | 0.00067554
121.866 | 0.79975 | 0.011425 | 0.00095782
121.0605 | 0.77786 | 0.011112 | 0.0012602
120.3322 | 0.73133 | 0.010448 | 0.0012148
119.6616 | 0.65195 | 0.0093136 | 0.0011232
118.7646 | 0.57532 | 0.0082188 | 0.00081689
117.886 | 0.52331 | 0.0074759 | 0.0011403
117.4686 | 0.47952 | 0.0068503 | 0.0015191
116.3714 | 0.43847 | 0.0062638 | 0.0014576
115.7601 | 0.35362 | 0.0050517 | 0.00082888
115.5382 | 0.27425 | 0.0039178 | 0.00064446
114.279 | 0.22498 | 0.003214 | 0.00097278
113.1656 | 0.20309 | 0.0029012 | 0.0013292
113.1114 | 0.16477 | 0.0023538 | 0.0011647
112.1889 | 0.082657 | 0.0011808 | 0.00077234
111.1065 | 0.011495 | 0.00016421 | 0.0011381
110.3251 | -0.062404 | -0.00089149 | 0.001054
109.6576 | -0.054193 | -0.00077419 | 0.0013136
109.3887 | -0.12535 | -0.0017908 | 0.00098388
108.4701 | -0.19925 | -0.0028465 | 0.00069996
107.4252 | -0.25947 | -0.0037067 | 0.0010863
106.9645 | -0.29231 | -0.0041759 | 0.0011941
106.0123 | -0.31968 | -0.0045669 | 0.0016967
105.8415 | -0.3799 | -0.0054271 | 0.0010835
105.1635 | -0.44285 | -0.0063264 | 0.00093709
104.2379 | -0.53043 | -0.0075776 | 0.0009127
103.3515 | -0.56875 | -0.008125 | 0.0013859
102.8269 | -0.59612 | -0.008516 | 0.0011434
102.61 | -0.63444 | -0.0090634 | 0.0010388
101.9126 | -0.70834 | -0.010119 | 0.00080508
100.5358 | -0.7795 | -0.011136 | 0.0011004
99.9375 | -0.82876 | -0.011839 | 0.0013279
99.3386 | -0.8534 | -0.012191 | 0.0010848
98.7947 | -0.91361 | -0.013052 | 0.0013002
98.4947 | -0.96288 | -0.013755 | 0.00083133
97.104 | -1.0231 | -0.014616 | 0.0013323
96.9001 | -1.086 | -0.015515 | 0.00085797
96.4253 | -1.0833 | -0.015476 | 0.0014508
95.9301 | -1.1326 | -0.01618 | 0.001217
94.8038 | -1.2119 | -0.017313 | 0.0013393
94.4039 | -1.2886 | -0.018408 | 0.00104
93.4241 | -1.3461 | -0.019229 | 0.0011306
93.1981 | -1.3625 | -0.019464 | 0.0010168
92.9002 | -1.3981 | -0.019972 | 0.00092216
92.0408 | -1.4555 | -0.020793 | 0.00064503
91.314 | -1.4966 | -0.02138 | 0.0012337
90.4833 | -1.5541 | -0.022201 | 0.0011925
90.1011 | -1.5431 | -0.022045 | 0.0016367
89.9512 | -1.6143 | -0.023061 | 0.00096295
89.3357 | -1.6499 | -0.02357 | 0.0010533
88.5483 | -1.721 | -0.024586 | 0.0013043
87.4743 | -1.7812 | -0.025446 | 0.0018429
87.4796 | -1.7867 | -0.025524 | 0.002229
87.4691 | -1.8196 | -0.025994 | 0.0009702
86.6893 | -1.8825 | -0.026893 | 0.0010659
86.3043 | -1.9701 | -0.028144 | 0.00070151
85.1316 | -1.9783 | -0.028262 | 0.0014389
84.8184 | -2.0221 | -0.028887 | 0.0012777
84.1862 | -2.0741 | -0.02963 | 0.0012829
83.5012 | -2.1425 | -0.030608 | 0.00079644
83.1659 | -2.1699 | -0.030999 | 0.00076668
82.4795 | -2.2274 | -0.03182 | 0.00085687
81.7339 | -2.2411 | -0.032015 | 0.0016528
81.6869 | -2.2493 | -0.032132 | 0.0011383
80.8825 | -2.3232 | -0.033188 | 0.0011105
80.6457 | -2.367 | -0.033814 | 0.00066944
79.7978 | -2.3998 | -0.034283 | 0.00094979
79.5445 | -2.4272 | -0.034674 | 0.0013363
79.2439 | -2.4326 | -0.034752 | 0.0013774
78.1923 | -2.5065 | -0.035808 | 0.0018656
78.0229 | -2.5695 | -0.036707 | 0.00053276
77.3135 | -2.6188 | -0.037411 | 0.0011262
77.1653 | -2.6407 | -0.037724 | 0.0012565
76.1147 | -2.6407 | -0.037724 | 0.0013896
76.2373 | -2.7036 | -0.038623 | 0.00096096
75.796 | -2.7611 | -0.039444 | 0.00088744
74.7641 | -2.772 | -0.039601 | 0.0017236
74.6097 | -2.8131 | -0.040187 | 0.0018031
74.3861 | -2.8487 | -0.040695 | 0.0013639
73.9702 | -2.8678 | -0.040969 | 0.00107
73.6339 | -2.9363 | -0.041947 | 0.00063252
73.1534 | -2.9664 | -0.042377 | 0.00084239
72.3623 | -2.9883 | -0.042689 | 0.0019281
71.6558 | -3.0238 | -0.043198 | 0.0013495
71.7145 | -3.0512 | -0.043589 | 0.0012149
71.4092 | -3.1169 | -0.044527 | 0.00071237
70.2071 | -3.1607 | -0.045153 | 0.0061357
70.4271 | -3.1607 | -0.045153 | 0.0011715
70.2017 | -3.1771 | -0.045387 | 0.00093504
70.035 | -3.2346 | -0.046208 | 0.00069386
68.9586 | -3.2811 | -0.046873 | 0.0011674
68.2363 | -3.3058 | -0.047225 | 0.0036254
68.3445 | -3.3167 | -0.047381 | 0.0019099
68.0208 | -3.3578 | -0.047968 | 0.00081087
67.8588 | -3.4015 | -0.048594 | 0.00067217
67.3618 | -3.4481 | -0.049258 | 0.00062142
66.2366 | -3.459 | -0.049415 | 0.0022785
66.4046 | -3.47 | -0.049571 | 0.0013111
66.1663 | -3.5001 | -0.050001 | 0.001381
65.8248 | -3.5247 | -0.050353 | 0.001288
65.0925 | -3.5904 | -0.051291 | 0.001097
64.6091 | -3.6506 | -0.052152 | 0.00083165
64.7016 | -3.626 | -0.0518 | 0.0013144
64.2014 | -3.6588 | -0.052269 | 0.00095379
63.8099 | -3.6971 | -0.052816 | 0.0013426
63.3629 | -3.7491 | -0.053559 | 0.00051209
62.5616 | -3.7683 | -0.053833 | 0.0016599
62.7906 | -3.7929 | -0.054185 | 0.0012617
62.3703 | -3.7847 | -0.054068 | 0.0016407
61.8079 | -3.8559 | -0.055084 | 0.0010209
61.7369 | -3.886 | -0.055514 | 0.0008019
61.2503 | -3.9134 | -0.055905 | 0.0014593
60.7355 | -3.9325 | -0.056179 | 0.0020385
60.6155 | -3.9489 | -0.056414 | 0.0012733
60.5001 | -3.99 | -0.057 | 0.00091193
60.0834 | -4.0256 | -0.057508 | 0.00038321
59.3258 | -4.0639 | -0.058056 | 0.0010825
59.3425 | -4.0639 | -0.058056 | 0.0013038
58.859 | -4.0584 | -0.057978 | 0.0015822
58.8201 | -4.1022 | -0.058603 | 0.0011901
58.3528 | -4.1542 | -0.059346 | 0.00050951
57.6975 | -4.1871 | -0.059815 | 0.00057725
57.703 | -4.1953 | -0.059933 | 0.0012106
57.2784 | -4.1925 | -0.059893 | 0.0015695
56.4783 | -4.2363 | -0.060519 | 0.0020835
56.6049 | -4.2883 | -0.061262 | 0.0007741
56.1075 | -4.3212 | -0.061731 | 0.00085849
55.9528 | -4.313 | -0.061614 | 0.0015982
55.8978 | -4.3267 | -0.061809 | 0.0021336
55.5154 | -4.3568 | -0.062239 | 0.0014042
55.1944 | -4.3978 | -0.062826 | 0.001094
55.1281 | -4.4416 | -0.063452 | 0.001025
54.4852 | -4.458 | -0.063686 | 0.0018562
54.4796 | -4.4526 | -0.063608 | 0.00074984
54.4796 | -4.4881 | -0.064116 | 0.00072523
53.8743 | -4.5374 | -0.06482 | 0.00049834
53.1238 | -4.5237 | -0.064625 | 0.017666
52.8622 | -4.5702 | -0.065289 | 0.0033334
53.2466 | -4.5593 | -0.065133 | 0.0011481
53.0685 | -4.5921 | -0.065602 | 0.00075646
52.5337 | -4.6469 | -0.066384 | 0.00080967
52.0547 | -4.6551 | -0.066501 | 0.0010548
51.5696 | -4.6715 | -0.066736 | 0.0018881
51.8094 | -4.6879 | -0.066971 | 0.00076327
51.5357 | -4.6934 | -0.067049 | 0.00089603
50.8655 | -4.7646 | -0.068065 | -4.6596e-05
50.2726 | -4.77 | -0.068144 | 0.0022103
50.183 | -4.7783 | -0.068261 | 0.0017322
50.0263 | -4.7618 | -0.068026 | 0.0018407
50.0603 | -4.8029 | -0.068613 | 0.00092741
49.4381 | -4.8686 | -0.069551 | 0.00097331
49.1129 | -4.8795 | -0.069708 | 0.0032523
48.922 | -4.8768 | -0.069668 | 0.0079464
49.1971 | -4.885 | -0.069786 | 0.00094101
49.0288 | -4.8987 | -0.069981 | 0.00098954
48.7989 | -4.9452 | -0.070646 | 0.00031625
47.9505 | -4.9671 | -0.070959 | -0.0013585
47.8434 | -4.9808 | -0.071154 | 0.004035
48.1808 | -4.9589 | -0.070841 | 0.00086112
48.1808 | -4.989 | -0.071272 | 0.00062442
47.669 | -5.0301 | -0.071858 | 0.00025335
46.8186 | -5.041 | -0.072014 | 0.0011001
46.6779 | -5.0547 | -0.07221 | -0.01043
46.8974 | -5.0437 | -0.072054 | 0.0027736
46.4631 | -5.0684 | -0.072405 | 0.0013303
46.7454 | -5.104 | -0.072914 | 0.00072277
46.3053 | -5.1587 | -0.073696 | 0
45.4639 | -5.1614 | -0.073735 | 0.0035786
45.8257 | -5.1505 | -0.073578 | 0.0010714
46.0741 | -5.1587 | -0.073696 | 0.00072158
45.3 | -5.2025 | -0.074321 | 0.00018423
44.6944 | -5.2353 | -0.074791 | 0.00053772
44.7736 | -5.2244 | -0.074634 | 0.0012156
44.451 | -5.2134 | -0.074478 | 0.093263
44.2582 | -5.2518 | -0.075025 | 0.0013619
43.7765 | -5.3092 | -0.075846 | 6.5005e-05
44.4338 | -5.3257 | -0.076081 | 0.00026813
43.3394 | -5.3393 | -0.076276 | 0.0018052
43.1748 | -5.312 | -0.075885 | 0.0021715
43.4131 | -5.3448 | -0.076355 | 0.00081739
42.9928 | -5.3831 | -0.076902 | 0.00034987
42.6346 | -5.3941 | -0.077058 | -0.017035
42.5042 | -5.3968 | -0.077097 | 0.00126
42.6576 | -5.3913 | -0.077019 | 0.0039261
42.6576 | -5.4215 | -0.077449 | 0.0010606
41.8836 | -5.4516 | -0.077879 | -0.001144
42.2991 | -5.4899 | -0.078427 | -0.00070445
41.8097 | -5.4844 | -0.078349 | 0.0018302
41.7127 | -5.4379 | -0.077684 | 0.0032564
41.633 | -5.457 | -0.077958 | 0.0010323
41.7242 | -5.4954 | -0.078505 | 0.0005118
41.2564 | -5.5419 | -0.07917 | -0.00076181
40.6861 | -5.5255 | -0.078935 | 0.0037312
40.9602 | -5.5227 | -0.078896 | 0.0015474
40.8458 | -5.52 | -0.078857 | 0.0021286
40.4975 | -5.5747 | -0.079639 | -0.018073
40.4801 | -5.5747 | -0.079639 | 0.0035221
40.1662 | -5.6213 | -0.080304 | 0.0011208
40.5148 | -5.5966 | -0.079952 | 0.00072921
40.2692 | -5.6267 | -0.080382 | 0.00067722
39.8173 | -5.6486 | -0.080695 | 0.00079603
39.2279 | -5.6623 | -0.08089 | -0.001138
39.6341 | -5.6568 | -0.080812 | 0.0019862
39.2279 | -5.6815 | -0.081164 | 0.002382
39.3997 | -5.676 | -0.081086 | 0.0017219
39.142 | -5.7253 | -0.081789 | 0.0006205
38.8668 | -5.7417 | -0.082024 | 0.0018469
38.7866 | -5.7499 | -0.082141 | 0.00044584
38.8899 | -5.7362 | -0.081946 | 0.0015339
39.142 | -5.7061 | -0.081516 | 0.0013555
38.1727 | -5.7691 | -0.082415 | -0.0053946
38.2017 | -5.8101 | -0.083002 | -0.00063802
38.19 | -5.7964 | -0.082806 | 0.00046559
38.2017 | -5.78 | -0.082571 | 0.0011019
38.0178 | -5.8019 | -0.082884 | 0.00073104
37.5182 | -5.8183 | -0.083119 | -0.0012611
37.3855 | -5.843 | -0.083471 | -0.0013455
37.3225 | -5.8375 | -0.083393 | 0.0021127
37.6732 | -5.832 | -0.083314 | 0.00084184
37.4146 | -5.8457 | -0.08351 | 0.00088376
36.8968 | -5.9004 | -0.084292 | 0.00026371
36.3727 | -5.9086 | -0.084409 | 0
36.7067 | -5.8895 | -0.084135 | 0.0013746
36.3038 | -5.9114 | -0.084448 | 0.0033195
36.9715 | -5.9086 | -0.084409 | 0.00096998
36.2231 | -5.936 | -0.0848 | 0.00025735
36.0211 | -5.9771 | -0.085387 | 0.0037611
36.125 | -5.9661 | -0.08523 | 0.001356
35.7673 | -5.9442 | -0.084917 | 0.004308
36.125 | -5.9497 | -0.084996 | 0.0014646
35.779 | -5.999 | -0.085699 | 0.00028218
35.5767 | -6.0017 | -0.085739 | 0.00061805
35.4843 | -6.0154 | -0.085934 | 0.00093405
35.0862 | -6.0126 | -0.085895 | 0.0029406
35.5135 | -6.0044 | -0.085778 | 0.00085597
34.982 | -6.0482 | -0.086403 | -0.0027837
34.8203 | -6.0674 | -0.086677 | 0
34.5542 | -6.0619 | -0.086599 | -0.0025062
35.0803 | -6.0674 | -0.086677 | -0.0024708
35.0803 | -6.0674 | -0.086677 | -0.0024708

## Sheet15
649.5845 | 25.8077 | 0.36868
648.861 | 25.6517 | 0.36645
647.5582 | 25.4629 | 0.36376
646.7487 | 25.3041 | 0.36149
645.6372 | 25.1563 | 0.35938
644.696 | 25.0414 | 0.35773
643.6724 | 24.8772 | 0.35539
642.7624 | 24.7157 | 0.35308
641.9125 | 24.535 | 0.3505
640.9557 | 24.4037 | 0.34862
639.7708 | 24.2695 | 0.34671
639.0162 | 24.0999 | 0.34428
638.1263 | 23.9384 | 0.34198
637.0153 | 23.7659 | 0.33951
636.1387 | 23.6565 | 0.33795
635.0125 | 23.5114 | 0.33588
634.3924 | 23.3554 | 0.33365
633.3298 | 23.1611 | 0.33087
632.2026 | 23.0078 | 0.32868
631.4961 | 22.8709 | 0.32673
630.468 | 22.7697 | 0.32528
629.6256 | 22.5808 | 0.32258
628.4935 | 22.392 | 0.31989
627.7933 | 22.2305 | 0.31758
626.5604 | 22.0635 | 0.31519
626.0706 | 21.9623 | 0.31375
625.1913 | 21.8117 | 0.3116
623.9359 | 21.6311 | 0.30902
622.9233 | 21.4614 | 0.30659
621.8567 | 21.3191 | 0.30456
621.0404 | 21.2014 | 0.30288
619.9733 | 21.0289 | 0.30041
619.2101 | 20.8839 | 0.29834
618.1961 | 20.7005 | 0.29572
617.0095 | 20.5199 | 0.29314
616.2172 | 20.4076 | 0.29154
615.1912 | 20.2763 | 0.28966
614.1972 | 20.0901 | 0.287
613.2928 | 19.9013 | 0.2843
612.2157 | 19.759 | 0.28227
611.4113 | 19.6194 | 0.28028
610.9263 | 19.5181 | 0.27883
609.8951 | 19.3019 | 0.27574
608.4933 | 19.1732 | 0.2739
607.6376 | 19.0145 | 0.27164
606.8751 | 18.8667 | 0.26952
606.062 | 18.7162 | 0.26737
604.7773 | 18.5273 | 0.26468
603.8018 | 18.374 | 0.26249
602.8907 | 18.2427 | 0.26061
601.9109 | 18.0456 | 0.25779
601.2478 | 17.9279 | 0.25611
600.0043 | 17.7555 | 0.25365
598.9877 | 17.5831 | 0.25119
598.2017 | 17.4517 | 0.24931
597.646 | 17.3258 | 0.24751
596.6791 | 17.1725 | 0.24532
595.4229 | 16.9782 | 0.24255
594.2891 | 16.8085 | 0.24012
593.4041 | 16.6607 | 0.23801
592.5369 | 16.5403 | 0.23629
591.9047 | 16.387 | 0.2341
590.5021 | 16.2173 | 0.23168
589.627 | 16.023 | 0.2289
588.7698 | 15.8971 | 0.2271
587.8904 | 15.7848 | 0.2255
587.1884 | 15.6124 | 0.22303
585.8271 | 15.44 | 0.22057
584.5813 | 15.2621 | 0.21803
583.9328 | 15.1471 | 0.21639
582.9214 | 15.0185 | 0.21455
582.2366 | 14.8378 | 0.21197
581.0474 | 14.6846 | 0.20978
579.9482 | 14.5203 | 0.20743
578.9142 | 14.3643 | 0.2052
578.1411 | 14.233 | 0.20333
577.2227 | 14.0824 | 0.20118
576.3077 | 13.9264 | 0.19895
575.3705 | 13.7786 | 0.19684
574.4403 | 13.6171 | 0.19453
573.6808 | 13.4803 | 0.19258
572.7029 | 13.3434 | 0.19062
571.6047 | 13.1546 | 0.18792
570.4042 | 13.015 | 0.18593
569.6984 | 12.8754 | 0.18393
568.661 | 12.7303 | 0.18186
567.8564 | 12.5825 | 0.17975
566.9095 | 12.4156 | 0.17737
565.7 | 12.2705 | 0.17529
564.6871 | 12.1364 | 0.17338
563.9142 | 11.9804 | 0.17115
563.218 | 11.8299 | 0.169
562.0981 | 11.6547 | 0.1665
561.0731 | 11.4768 | 0.16395
560.4016 | 11.3618 | 0.16231
559.3649 | 11.2168 | 0.16024
558.7846 | 11.0909 | 0.15844
557.5795 | 10.8883 | 0.15555
556.4029 | 10.7214 | 0.15316
555.3577 | 10.5736 | 0.15105
554.9412 | 10.4395 | 0.14914
553.6175 | 10.3054 | 0.14722
552.8605 | 10.1466 | 0.14495
551.6934 | 9.9797 | 0.14257
550.9285 | 9.8319 | 0.14046
549.7168 | 9.6923 | 0.13846
548.7028 | 9.5527 | 0.13647
547.6403 | 9.3803 | 0.134
546.8011 | 9.2242 | 0.13177
546.1049 | 9.0764 | 0.12966
545.0237 | 8.9423 | 0.12775
544.3415 | 8.7945 | 0.12564
543.3512 | 8.6248 | 0.12321
542.1404 | 8.4579 | 0.12083
541.0505 | 8.3238 | 0.11891
540.0407 | 8.2116 | 0.11731
539.4422 | 8.0446 | 0.11492
538.3217 | 7.8913 | 0.11273
537.1166 | 7.6997 | 0.11
536.2382 | 7.5684 | 0.10812
535.5325 | 7.4425 | 0.10632
534.8632 | 7.2947 | 0.10421
533.4875 | 7.1058 | 0.10151
532.5604 | 6.9416 | 0.099166
531.6697 | 6.8075 | 0.09725
530.4988 | 6.687 | 0.095529
529.8546 | 6.5611 | 0.093731
528.9594 | 6.3832 | 0.091189
528.0198 | 6.23 | 0.088999
527.0173 | 6.0548 | 0.086497
526.2507 | 5.9453 | 0.084933
525.3067 | 5.7975 | 0.082822
524.4769 | 5.6141 | 0.080202
523.3147 | 5.4527 | 0.077895
522.4955 | 5.2966 | 0.075666
521.5468 | 5.1762 | 0.073946
520.6569 | 5.0394 | 0.071991
519.3901 | 4.8642 | 0.069489
518.4293 | 4.7 | 0.067143
517.7236 | 4.5522 | 0.065031
516.7922 | 4.4263 | 0.063233
515.7384 | 4.2566 | 0.060808
514.7841 | 4.0814 | 0.058306
513.8812 | 3.9254 | 0.056077
512.834 | 3.794 | 0.0542
512.0604 | 3.649 | 0.052128
511.4495 | 3.5012 | 0.050017
509.7348 | 3.3178 | 0.047397
509.2754 | 3.1809 | 0.045442
508.2786 | 2.9921 | 0.042744
507.1629 | 2.8744 | 0.041063
506.503 | 2.7293 | 0.038991
505.561 | 2.5569 | 0.036527
504.2031 | 2.3954 | 0.03422
503.7135 | 2.2257 | 0.031796
502.5963 | 2.0861 | 0.029802
502.2846 | 1.9301 | 0.027573
500.8997 | 1.7495 | 0.024993
499.8223 | 1.5962 | 0.022803
499.1906 | 1.4293 | 0.020418
497.8639 | 1.3061 | 0.018659
497.05 | 1.1255 | 0.016078
496.0534 | 0.95029 | 0.013576
495.1533 | 0.74775 | 0.010682
494.0259 | 0.6109 | 0.0087271
492.9802 | 0.48226 | 0.0068894
492.2617 | 0.3372 | 0.0048171
491.2488 | 0.15108 | 0.0021583
490.2169 | -0.010401 | -0.00014859
489.1255 | -0.14725 | -0.0021036
488.1971 | -0.27863 | -0.0039804
487.4891 | -0.4538 | -0.0064828
486.2064 | -0.6317 | -0.0090243
485.3445 | -0.82055 | -0.011722
484.3636 | -0.9574 | -0.013677
483.4529 | -1.0505 | -0.015007
483.02 | -1.2503 | -0.017861
481.8402 | -1.4035 | -0.02005
480.32 | -1.5705 | -0.022436
479.7262 | -1.6991 | -0.024273
478.5377 | -1.8469 | -0.026385
477.7414 | -2.0002 | -0.028574
476.7357 | -2.1836 | -0.031194
475.7593 | -2.3204 | -0.033149
474.7718 | -2.5175 | -0.035964
474.0346 | -2.6106 | -0.037294
473.3798 | -2.7611 | -0.039444
472.1368 | -2.9472 | -0.042103
471.0954 | -3.0977 | -0.044253
470.1779 | -3.2647 | -0.046639
469.5035 | -3.3797 | -0.048281
468.6565 | -3.5439 | -0.050627
467.4156 | -3.7026 | -0.052895
466.613 | -3.8723 | -0.055319
465.4504 | -4.0393 | -0.057704
464.6024 | -4.1652 | -0.059502
464.0546 | -4.3075 | -0.061536
462.8083 | -4.5018 | -0.064312
461.7116 | -4.6223 | -0.066032
460.9266 | -4.7837 | -0.068339
459.9236 | -4.9261 | -0.070372
459.4163 | -5.0629 | -0.072327
458.0144 | -5.2435 | -0.074908
456.8825 | -5.4434 | -0.077762
455.9836 | -5.5802 | -0.079717
455.295 | -5.7088 | -0.081555
453.9669 | -5.8457 | -0.08351
453.4435 | -6.0181 | -0.085973
452.2461 | -6.1604 | -0.088006
451.2895 | -6.3301 | -0.090431
450.5511 | -6.467 | -0.092386

## Sheet14
861.8455 | 60.5211 | 0.86459 | 0.87157 | y = 0.00231099 x - 1.13254196 | 0.012393
860.4629 | 60.3186 | 0.86169 | 0.86837
859.0925 | 60.1872 | 0.85982 | 0.86521
858.5825 | 60.0476 | 0.85782 | 0.86403
857.9769 | 59.9245 | 0.85606 | 0.86263
857.0397 | 59.7356 | 0.85337 | 0.86046
855.6445 | 59.5331 | 0.85047 | 0.85724
854.7433 | 59.388 | 0.8484 | 0.85515
853.9576 | 59.243 | 0.84633 | 0.85334
852.8834 | 59.1198 | 0.84457 | 0.85086
851.775 | 58.9611 | 0.8423 | 0.84829
851.0715 | 58.8078 | 0.84011 | 0.84667
850.2322 | 58.6436 | 0.83777 | 0.84473
849.7638 | 58.4985 | 0.83569 | 0.84365
848.5717 | 58.3233 | 0.83319 | 0.84089
847.439 | 58.1427 | 0.83061 | 0.83827
846.0334 | 57.9785 | 0.82826 | 0.83503
845.3955 | 57.8498 | 0.82643 | 0.83355
844.2585 | 57.7102 | 0.82443 | 0.83092
843.5499 | 57.5652 | 0.82236 | 0.82929
842.6982 | 57.39 | 0.81986 | 0.82732
841.4501 | 57.2367 | 0.81767 | 0.82443
840.588 | 57.0534 | 0.81505 | 0.82244
839.6752 | 56.9384 | 0.81341 | 0.82033
838.8495 | 56.7769 | 0.8111 | 0.81842
838.0399 | 56.6209 | 0.80887 | 0.81655
836.94 | 56.4321 | 0.80617 | 0.81401
835.8931 | 56.287 | 0.8041 | 0.81159
835.1396 | 56.1283 | 0.80183 | 0.80985
834.1989 | 55.9832 | 0.79976 | 0.80768
833.2415 | 55.8245 | 0.79749 | 0.80546
831.903 | 55.6739 | 0.79534 | 0.80237
831.1916 | 55.5343 | 0.79335 | 0.80073
830.841 | 55.3592 | 0.79085 | 0.79992
829.889 | 55.236 | 0.78909 | 0.79772
828.7764 | 55.0252 | 0.78607 | 0.79515
827.6367 | 54.8282 | 0.78326 | 0.79251
826.3259 | 54.6776 | 0.78111 | 0.78948
825.416 | 54.5572 | 0.77939 | 0.78738
824.8239 | 54.4176 | 0.77739 | 0.78601
823.7094 | 54.2972 | 0.77567 | 0.78344
823.1636 | 54.0947 | 0.77278 | 0.78217
822.1155 | 53.9332 | 0.77047 | 0.77975
821.3553 | 53.7772 | 0.76825 | 0.778
819.8976 | 53.6047 | 0.76578 | 0.77463
818.7312 | 53.4351 | 0.76336 | 0.77193
817.893 | 53.2352 | 0.7605 | 0.76999
816.8298 | 53.0792 | 0.75827 | 0.76754
815.7225 | 52.9917 | 0.75702 | 0.76498
815.1924 | 52.8439 | 0.75491 | 0.76375
814.3529 | 52.6851 | 0.75264 | 0.76181
813.2013 | 52.5072 | 0.7501 | 0.75915
812.2574 | 52.3512 | 0.74787 | 0.75697
811.4511 | 52.2198 | 0.746 | 0.75511
810.4428 | 52.072 | 0.74389 | 0.75278
809.8778 | 51.8969 | 0.74138 | 0.75147
808.5696 | 51.7326 | 0.73904 | 0.74845
807.6579 | 51.5465 | 0.73638 | 0.74634
806.6114 | 51.4069 | 0.73438 | 0.74392
805.8944 | 51.292 | 0.73274 | 0.74227
804.8674 | 51.1195 | 0.73028 | 0.73989
803.9919 | 50.9444 | 0.72778 | 0.73787
803.0652 | 50.7774 | 0.72539 | 0.73573
802.1081 | 50.6433 | 0.72348 | 0.73352
801.1473 | 50.49 | 0.72129 | 0.73129
799.9904 | 50.3094 | 0.71871 | 0.72862
799.1434 | 50.1616 | 0.71659 | 0.72666
797.8545 | 50.0001 | 0.71429 | 0.72369
797.0881 | 49.8715 | 0.71245 | 0.72191
796.5919 | 49.7374 | 0.71053 | 0.72077
795.4808 | 49.5458 | 0.7078 | 0.7182
794.244 | 49.3624 | 0.70518 | 0.71534
793.3957 | 49.2337 | 0.70334 | 0.71338
792.3746 | 49.0805 | 0.70115 | 0.71102
791.6104 | 48.9272 | 0.69896 | 0.70925
790.8019 | 48.7739 | 0.69677 | 0.70739
789.5734 | 48.5988 | 0.69427 | 0.70455
788.4801 | 48.4345 | 0.69192 | 0.70202
787.84 | 48.2977 | 0.68997 | 0.70054
787.0916 | 48.1663 | 0.68809 | 0.69881
785.9229 | 47.9994 | 0.68571 | 0.69611
784.9161 | 47.8187 | 0.68312 | 0.69378
783.8414 | 47.6353 | 0.6805 | 0.6913
783.2379 | 47.5259 | 0.67894 | 0.68991
782.322 | 47.3616 | 0.67659 | 0.68779
781.4465 | 47.1728 | 0.6739 | 0.68577
780.4315 | 47.0496 | 0.67214 | 0.68342
779.0425 | 46.858 | 0.6694 | 0.68021
778.0847 | 46.7349 | 0.66764 | 0.678
777.3442 | 46.6035 | 0.66576 | 0.67629
776.7256 | 46.453 | 0.66361 | 0.67486
775.5355 | 46.2504 | 0.66072 | 0.67211
774.512 | 46.1026 | 0.65861 | 0.66974
773.4132 | 45.9439 | 0.65634 | 0.6672
772.7087 | 45.818 | 0.65454 | 0.66557
771.5546 | 45.662 | 0.65231 | 0.66291
770.7001 | 45.4704 | 0.64958 | 0.66093
769.5519 | 45.3226 | 0.64747 | 0.65828
769.0068 | 45.1802 | 0.64543 | 0.65702
767.7833 | 45.0133 | 0.64305 | 0.65419
767.0161 | 44.8819 | 0.64117 | 0.65242
766.16 | 44.6931 | 0.63847 | 0.65044
765.1569 | 44.5398 | 0.63628 | 0.64812
763.9489 | 44.4166 | 0.63452 | 0.64533
762.9656 | 44.2524 | 0.63218 | 0.64306
762.2929 | 44.0991 | 0.62999 | 0.6415
761.4564 | 43.9103 | 0.62729 | 0.63957
760.2636 | 43.7625 | 0.62518 | 0.63681
759.3783 | 43.6338 | 0.62334 | 0.63477
758.7663 | 43.486 | 0.62123 | 0.63335
757.8359 | 43.2999 | 0.61857 | 0.6312
756.7722 | 43.1603 | 0.61658 | 0.62874
755.2693 | 42.966 | 0.6138 | 0.62527
754.7697 | 42.862 | 0.61231 | 0.62412
753.8347 | 42.7115 | 0.61016 | 0.62196
753.2182 | 42.5527 | 0.6079 | 0.62053
751.7381 | 42.3885 | 0.60555 | 0.61711
750.5518 | 42.2024 | 0.60289 | 0.61437
749.8729 | 42.0874 | 0.60125 | 0.6128
749.1079 | 41.9314 | 0.59902 | 0.61103
748.1234 | 41.7782 | 0.59683 | 0.60876
747.3065 | 41.5811 | 0.59402 | 0.60687
746.1151 | 41.4251 | 0.59179 | 0.60412
745.0846 | 41.3156 | 0.59022 | 0.60173
744.597 | 41.1569 | 0.58796 | 0.60061
743.4492 | 40.9762 | 0.58537 | 0.59796
742.1049 | 40.8394 | 0.58342 | 0.59485
741.1696 | 40.6697 | 0.581 | 0.59269
740.6122 | 40.5027 | 0.57861 | 0.5914
739.6867 | 40.3823 | 0.57689 | 0.58926
738.7094 | 40.2099 | 0.57443 | 0.587
737.6108 | 40.0347 | 0.57192 | 0.58446
736.5738 | 39.8978 | 0.56997 | 0.58207
735.4509 | 39.7391 | 0.5677 | 0.57947
734.9374 | 39.6214 | 0.56602 | 0.57828
733.8752 | 39.4599 | 0.56371 | 0.57583
733.1062 | 39.2464 | 0.56066 | 0.57405
732.3441 | 39.1096 | 0.55871 | 0.57229
731.0431 | 38.9454 | 0.55636 | 0.56928
730.5806 | 38.8222 | 0.5546 | 0.56822
729.486 | 38.6525 | 0.55218 | 0.56569
728.3358 | 38.491 | 0.54987 | 0.56303
727.1093 | 38.3104 | 0.54729 | 0.56019
726.3283 | 38.1845 | 0.54549 | 0.55839
725.3393 | 38.0093 | 0.54299 | 0.5561
724.6719 | 37.867 | 0.54096 | 0.55456
723.5371 | 37.6891 | 0.53842 | 0.55194
722.4919 | 37.5276 | 0.53611 | 0.54952
721.5468 | 37.3716 | 0.53388 | 0.54734
720.7885 | 37.2512 | 0.53216 | 0.54559
719.6834 | 37.0924 | 0.52989 | 0.54303
718.4984 | 36.9118 | 0.52731 | 0.54029
717.4928 | 36.7366 | 0.52481 | 0.53797
716.9763 | 36.5833 | 0.52262 | 0.53678
715.7969 | 36.4684 | 0.52098 | 0.53405
715.0473 | 36.3315 | 0.51902 | 0.53232
714.0723 | 36.1372 | 0.51625 | 0.53007
712.8569 | 35.9812 | 0.51402 | 0.52726
711.9226 | 35.8115 | 0.51159 | 0.5251
711.2072 | 35.7184 | 0.51026 | 0.52344
710.4218 | 35.5816 | 0.50831 | 0.52163
709.4379 | 35.39 | 0.50557 | 0.51936
708.0051 | 35.2121 | 0.50303 | 0.51604
707.4416 | 35.0725 | 0.50104 | 0.51474
706.5162 | 34.9685 | 0.49955 | 0.5126
705.2665 | 34.7824 | 0.49689 | 0.50972
704.3538 | 34.6099 | 0.49443 | 0.50761
703.41 | 34.4567 | 0.49224 | 0.50542
702.3019 | 34.3171 | 0.49024 | 0.50286
701.7654 | 34.1994 | 0.48856 | 0.50162
700.6008 | 34.0133 | 0.4859 | 0.49893
699.5651 | 33.8463 | 0.48352 | 0.49654
698.696 | 33.6985 | 0.48141 | 0.49453
697.356 | 33.5453 | 0.47922 | 0.49143
696.7658 | 33.3975 | 0.47711 | 0.49007
696.0571 | 33.2606 | 0.47515 | 0.48843
695.1036 | 33.0964 | 0.47281 | 0.48623
693.6953 | 32.9239 | 0.47034 | 0.48297
693.1603 | 32.7953 | 0.4685 | 0.48174
692.0101 | 32.6585 | 0.46655 | 0.47908
691.4257 | 32.5079 | 0.4644 | 0.47773
690.1663 | 32.3273 | 0.46182 | 0.47482
689.1127 | 32.1713 | 0.45959 | 0.47238
688.5598 | 32.0426 | 0.45775 | 0.47111
687.1905 | 31.8921 | 0.4556 | 0.46794
686.6614 | 31.7224 | 0.45318 | 0.46672
685.3857 | 31.5555 | 0.45079 | 0.46377
684.4321 | 31.4022 | 0.4486 | 0.46157
683.3593 | 31.2626 | 0.44661 | 0.45909
682.8331 | 31.1476 | 0.44497 | 0.45787
682.0893 | 30.9862 | 0.44266 | 0.45615
681.0784 | 30.8192 | 0.44027 | 0.45382
679.9092 | 30.6331 | 0.43762 | 0.45111
678.8661 | 30.4853 | 0.4355 | 0.4487
677.8263 | 30.3868 | 0.4341 | 0.4463
677.1973 | 30.2143 | 0.43163 | 0.44485
676.1355 | 30.0528 | 0.42933 | 0.44239
675.0172 | 29.8859 | 0.42694 | 0.43981
674.1094 | 29.7189 | 0.42456 | 0.43771
673.3918 | 29.5875 | 0.42268 | 0.43605
672.3851 | 29.4425 | 0.42061 | 0.43373
671.4802 | 29.2865 | 0.41838 | 0.43164
670.4023 | 29.125 | 0.41607 | 0.42914
669.6237 | 28.9827 | 0.41404 | 0.42734
668.5313 | 28.8513 | 0.41216 | 0.42482
667.5794 | 28.6624 | 0.40946 | 0.42262
666.3061 | 28.5201 | 0.40743 | 0.41968
665.7205 | 28.3559 | 0.40508 | 0.41832
664.6724 | 28.2136 | 0.40305 | 0.4159
663.6628 | 28.0904 | 0.40129 | 0.41357
662.847 | 27.9152 | 0.39879 | 0.41168
661.798 | 27.751 | 0.39644 | 0.40926
660.72 | 27.6005 | 0.39429 | 0.40677
659.7834 | 27.4773 | 0.39253 | 0.4046
659.2037 | 27.3158 | 0.39023 | 0.40326
658.3089 | 27.179 | 0.38827 | 0.4012
657.1308 | 27.0066 | 0.38581 | 0.39847
655.963 | 26.8369 | 0.38338 | 0.39578
655.1663 | 26.7 | 0.38143 | 0.39393
654.2067 | 26.5659 | 0.37951 | 0.39172
653.3743 | 26.4236 | 0.37748 | 0.38979
652.4565 | 26.2457 | 0.37494 | 0.38767
651.0598 | 26.0732 | 0.37247 | 0.38444
650.1201 | 25.9309 | 0.37044 | 0.38227
649.5845 | 25.8077 | 0.36868 | 0.38103
648.861 | 25.6517 | 0.36645 | 0.37936
647.5582 | 25.4629 | 0.36376 | 0.37635
646.7487 | 25.3041 | 0.36149 | 0.37448
645.6372 | 25.1563 | 0.35938 | 0.37191
644.696 | 25.0414 | 0.35773 | 0.36974
643.6724 | 24.8772 | 0.35539 | 0.36737
642.7624 | 24.7157 | 0.35308 | 0.36527
641.9125 | 24.535 | 0.3505 | 0.3633
640.9557 | 24.4037 | 0.34862 | 0.36109
639.7708 | 24.2695 | 0.34671 | 0.35836
639.0162 | 24.0999 | 0.34428 | 0.35661
638.1263 | 23.9384 | 0.34198 | 0.35455
637.0153 | 23.7659 | 0.33951 | 0.35199
636.1387 | 23.6565 | 0.33795 | 0.34996
635.0125 | 23.5114 | 0.33588 | 0.34736
634.3924 | 23.3554 | 0.33365 | 0.34593
633.3298 | 23.1611 | 0.33087 | 0.34347
632.2026 | 23.0078 | 0.32868 | 0.34087
631.4961 | 22.8709 | 0.32673 | 0.33923
630.468 | 22.7697 | 0.32528 | 0.33686
629.6256 | 22.5808 | 0.32258 | 0.33491
628.4935 | 22.392 | 0.31989 | 0.33229
627.7933 | 22.2305 | 0.31758 | 0.33068
626.5604 | 22.0635 | 0.31519 | 0.32783
626.0706 | 21.9623 | 0.31375 | 0.32669
625.1913 | 21.8117 | 0.3116 | 0.32466
623.9359 | 21.6311 | 0.30902 | 0.32176
622.9233 | 21.4614 | 0.30659 | 0.31942
621.8567 | 21.3191 | 0.30456 | 0.31696
621.0404 | 21.2014 | 0.30288 | 0.31507
619.9733 | 21.0289 | 0.30041 | 0.3126
619.2101 | 20.8839 | 0.29834 | 0.31084
618.1961 | 20.7005 | 0.29572 | 0.3085
617.0095 | 20.5199 | 0.29314 | 0.30575
616.2172 | 20.4076 | 0.29154 | 0.30392
615.1912 | 20.2763 | 0.28966 | 0.30155
614.1972 | 20.0901 | 0.287 | 0.29925
613.2928 | 19.9013 | 0.2843 | 0.29716
612.2157 | 19.759 | 0.28227 | 0.29468
611.4113 | 19.6194 | 0.28028 | 0.29282
610.9263 | 19.5181 | 0.27883 | 0.2917
609.8951 | 19.3019 | 0.27574 | 0.28931
608.4933 | 19.1732 | 0.2739 | 0.28607
607.6376 | 19.0145 | 0.27164 | 0.2841
606.8751 | 18.8667 | 0.26952 | 0.28233
606.062 | 18.7162 | 0.26737 | 0.28045
604.7773 | 18.5273 | 0.26468 | 0.27749
603.8018 | 18.374 | 0.26249 | 0.27523
602.8907 | 18.2427 | 0.26061 | 0.27313
601.9109 | 18.0456 | 0.25779 | 0.27086
601.2478 | 17.9279 | 0.25611 | 0.26933
600.0043 | 17.7555 | 0.25365 | 0.26646
598.9877 | 17.5831 | 0.25119 | 0.26411
598.2017 | 17.4517 | 0.24931 | 0.26229
597.646 | 17.3258 | 0.24751 | 0.26101
596.6791 | 17.1725 | 0.24532 | 0.25877
595.4229 | 16.9782 | 0.24255 | 0.25587
594.2891 | 16.8085 | 0.24012 | 0.25325
593.4041 | 16.6607 | 0.23801 | 0.2512
592.5369 | 16.5403 | 0.23629 | 0.2492
591.9047 | 16.387 | 0.2341 | 0.24774
590.5021 | 16.2173 | 0.23168 | 0.2445
589.627 | 16.023 | 0.2289 | 0.24247
588.7698 | 15.8971 | 0.2271 | 0.24049
587.8904 | 15.7848 | 0.2255 | 0.23846
587.1884 | 15.6124 | 0.22303 | 0.23684
585.8271 | 15.44 | 0.22057 | 0.23369
584.5813 | 15.2621 | 0.21803 | 0.23081
583.9328 | 15.1471 | 0.21639 | 0.22931
582.9214 | 15.0185 | 0.21455 | 0.22698
582.2366 | 14.8378 | 0.21197 | 0.22539
581.0474 | 14.6846 | 0.20978 | 0.22265
579.9482 | 14.5203 | 0.20743 | 0.22011
578.9142 | 14.3643 | 0.2052 | 0.21772
578.1411 | 14.233 | 0.20333 | 0.21593
577.2227 | 14.0824 | 0.20118 | 0.21381
576.3077 | 13.9264 | 0.19895 | 0.21169
575.3705 | 13.7786 | 0.19684 | 0.20953
574.4403 | 13.6171 | 0.19453 | 0.20738
573.6808 | 13.4803 | 0.19258 | 0.20562
572.7029 | 13.3434 | 0.19062 | 0.20336
571.6047 | 13.1546 | 0.18792 | 0.20082
570.4042 | 13.015 | 0.18593 | 0.19805
569.6984 | 12.8754 | 0.18393 | 0.19642
568.661 | 12.7303 | 0.18186 | 0.19402
567.8564 | 12.5825 | 0.17975 | 0.19216
566.9095 | 12.4156 | 0.17737 | 0.18997
565.7 | 12.2705 | 0.17529 | 0.18718
564.6871 | 12.1364 | 0.17338 | 0.18484
563.9142 | 11.9804 | 0.17115 | 0.18305
563.218 | 11.8299 | 0.169 | 0.18144
562.0981 | 11.6547 | 0.1665 | 0.17885
561.0731 | 11.4768 | 0.16395 | 0.17649
560.4016 | 11.3618 | 0.16231 | 0.17493
559.3649 | 11.2168 | 0.16024 | 0.17254
558.7846 | 11.0909 | 0.15844 | 0.1712
557.5795 | 10.8883 | 0.15555 | 0.16841
556.4029 | 10.7214 | 0.15316 | 0.16569
555.3577 | 10.5736 | 0.15105 | 0.16328
554.9412 | 10.4395 | 0.14914 | 0.16231
553.6175 | 10.3054 | 0.14722 | 0.15926
552.8605 | 10.1466 | 0.14495 | 0.15751
551.6934 | 9.9797 | 0.14257 | 0.15481
550.9285 | 9.8319 | 0.14046 | 0.15304
549.7168 | 9.6923 | 0.13846 | 0.15024
548.7028 | 9.5527 | 0.13647 | 0.1479
547.6403 | 9.3803 | 0.134 | 0.14544
546.8011 | 9.2242 | 0.13177 | 0.1435
546.1049 | 9.0764 | 0.12966 | 0.14189
545.0237 | 8.9423 | 0.12775 | 0.1394
544.3415 | 8.7945 | 0.12564 | 0.13782
543.3512 | 8.6248 | 0.12321 | 0.13553
542.1404 | 8.4579 | 0.12083 | 0.13273
541.0505 | 8.3238 | 0.11891 | 0.13021
540.0407 | 8.2116 | 0.11731 | 0.12788
539.4422 | 8.0446 | 0.11492 | 0.1265
538.3217 | 7.8913 | 0.11273 | 0.12391
537.1166 | 7.6997 | 0.11 | 0.12112
536.2382 | 7.5684 | 0.10812 | 0.11909
535.5325 | 7.4425 | 0.10632 | 0.11746
534.8632 | 7.2947 | 0.10421 | 0.11591
533.4875 | 7.1058 | 0.10151 | 0.11274
532.5604 | 6.9416 | 0.099166 | 0.11059
531.6697 | 6.8075 | 0.09725 | 0.10853
530.4988 | 6.687 | 0.095529 | 0.10583
529.8546 | 6.5611 | 0.093731 | 0.10434
528.9594 | 6.3832 | 0.091189 | 0.10227
528.0198 | 6.23 | 0.088999 | 0.1001
527.0173 | 6.0548 | 0.086497 | 0.097783
526.2507 | 5.9453 | 0.084933 | 0.096012
525.3067 | 5.7975 | 0.082822 | 0.09383
524.4769 | 5.6141 | 0.080202 | 0.091912
523.3147 | 5.4527 | 0.077895 | 0.089226
522.4955 | 5.2966 | 0.075666 | 0.087333
521.5468 | 5.1762 | 0.073946 | 0.085141
520.6569 | 5.0394 | 0.071991 | 0.083084
519.3901 | 4.8642 | 0.069489 | 0.080157
518.4293 | 4.7 | 0.067143 | 0.077936
517.7236 | 4.5522 | 0.065031 | 0.076305
516.7922 | 4.4263 | 0.063233 | 0.074153
515.7384 | 4.2566 | 0.060808 | 0.071718
514.7841 | 4.0814 | 0.058306 | 0.069512
513.8812 | 3.9254 | 0.056077 | 0.067426
512.834 | 3.794 | 0.0542 | 0.065006
512.0604 | 3.649 | 0.052128 | 0.063218
511.4495 | 3.5012 | 0.050017 | 0.061806
509.7348 | 3.3178 | 0.047397 | 0.057843
509.2754 | 3.1809 | 0.045442 | 0.056782
508.2786 | 2.9921 | 0.042744 | 0.054478
507.1629 | 2.8744 | 0.041063 | 0.0519
506.503 | 2.7293 | 0.038991 | 0.050375
505.561 | 2.5569 | 0.036527 | 0.048198
504.2031 | 2.3954 | 0.03422 | 0.04506
503.7135 | 2.2257 | 0.031796 | 0.043928
502.5963 | 2.0861 | 0.029802 | 0.041346
502.2846 | 1.9301 | 0.027573 | 0.040626
500.8997 | 1.7495 | 0.024993 | 0.037425
499.8223 | 1.5962 | 0.022803 | 0.034936
499.1906 | 1.4293 | 0.020418 | 0.033476
497.8639 | 1.3061 | 0.018659 | 0.03041
497.05 | 1.1255 | 0.016078 | 0.028529
496.0534 | 0.95029 | 0.013576 | 0.026226
495.1533 | 0.74775 | 0.010682 | 0.024146
494.0259 | 0.6109 | 0.0087271 | 0.02154
492.9802 | 0.48226 | 0.0068894 | 0.019124
492.2617 | 0.3372 | 0.0048171 | 0.017463
491.2488 | 0.15108 | 0.0021583 | 0.015123
490.2169 | -0.010401 | -0.00014859 | 0.012738
489.1255 | -0.14725 | -0.0021036 | 0.010215
488.1971 | -0.27863 | -0.0039804 | 0.00807
487.4891 | -0.4538 | -0.0064828 | 0.0064337
486.2064 | -0.6317 | -0.0090243 | 0.0034694
485.3445 | -0.82055 | -0.011722 | 0.0014777
484.3636 | -0.9574 | -0.013677 | -0.00078931
483.4529 | -1.0505 | -0.015007 | -0.0028939
483.02 | -1.2503 | -0.017861 | -0.0038942
481.8402 | -1.4035 | -0.02005 | -0.0066207
480.32 | -1.5705 | -0.022436 | -0.010134
479.7262 | -1.6991 | -0.024273 | -0.011506
478.5377 | -1.8469 | -0.026385 | -0.014253
477.7414 | -2.0002 | -0.028574 | -0.016093
476.7357 | -2.1836 | -0.031194 | -0.018417
475.7593 | -2.3204 | -0.033149 | -0.020674
474.7718 | -2.5175 | -0.035964 | -0.022956
474.0346 | -2.6106 | -0.037294 | -0.024659
473.3798 | -2.7611 | -0.039444 | -0.026173
472.1368 | -2.9472 | -0.042103 | -0.029045
471.0954 | -3.0977 | -0.044253 | -0.031452
470.1779 | -3.2647 | -0.046639 | -0.033572
469.5035 | -3.3797 | -0.048281 | -0.035131
468.6565 | -3.5439 | -0.050627 | -0.037088
467.4156 | -3.7026 | -0.052895 | -0.039956
466.613 | -3.8723 | -0.055319 | -0.041811
465.4504 | -4.0393 | -0.057704 | -0.044497
464.6024 | -4.1652 | -0.059502 | -0.046457
464.0546 | -4.3075 | -0.061536 | -0.047723
462.8083 | -4.5018 | -0.064312 | -0.050603
461.7116 | -4.6223 | -0.066032 | -0.053138
460.9266 | -4.7837 | -0.068339 | -0.054952
459.9236 | -4.9261 | -0.070372 | -0.05727
459.4163 | -5.0629 | -0.072327 | -0.058442
458.0144 | -5.2435 | -0.074908 | -0.061682
456.8825 | -5.4434 | -0.077762 | -0.064298
455.9836 | -5.5802 | -0.079717 | -0.066375
455.295 | -5.7088 | -0.081555 | -0.067966
453.9669 | -5.8457 | -0.08351 | -0.071036
453.4435 | -6.0181 | -0.085973 | -0.072245
452.2461 | -6.1604 | -0.088006 | -0.075012
451.2895 | -6.3301 | -0.090431 | -0.077223
450.5511 | -6.467 | -0.092386 | -0.07893
449.5451 | -6.6312 | -0.094732 | -0.081254
448.6671 | -6.7735 | -0.096765 | -0.083284
447.4376 | -6.9569 | -0.099384 | -0.086125
446.6608 | -7.1184 | -0.10169 | -0.08792
445.7783 | -7.2279 | -0.10326 | -0.089959
445.0197 | -7.3839 | -0.10548 | -0.091713
443.6908 | -7.5536 | -0.10791 | -0.094784
442.6338 | -7.7233 | -0.11033 | -0.097226
441.8483 | -7.8711 | -0.11244 | -0.099042
441.2212 | -8.0107 | -0.11444 | -0.10049
440.1519 | -8.1694 | -0.11671 | -0.10296
439.294 | -8.3117 | -0.11874 | -0.10494
438.2165 | -8.4924 | -0.12132 | -0.10743
437.3203 | -8.6292 | -0.12327 | -0.10951
436.628 | -8.7907 | -0.12558 | -0.11111
435.6594 | -8.9139 | -0.12734 | -0.11334
434.4749 | -9.0726 | -0.12961 | -0.11608
433.4942 | -9.2642 | -0.13235 | -0.11835
432.6727 | -9.3983 | -0.13426 | -0.12025
432.021 | -9.5461 | -0.13637 | -0.12175
430.8542 | -9.6967 | -0.13852 | -0.12445
430.0015 | -9.8554 | -0.14079 | -0.12642
429.1218 | -10.0114 | -0.14302 | -0.12845
427.935 | -10.1537 | -0.14505 | -0.1312
427.2484 | -10.2906 | -0.14701 | -0.13278
426.3531 | -10.4521 | -0.14932 | -0.13485
425.4954 | -10.6272 | -0.15182 | -0.13683
424.482 | -10.8106 | -0.15444 | -0.13917
423.3998 | -10.9393 | -0.15628 | -0.14168
422.2942 | -11.0734 | -0.15819 | -0.14423
421.6332 | -11.2239 | -0.16034 | -0.14576
420.4854 | -11.3991 | -0.16284 | -0.14841
419.4435 | -11.5715 | -0.16531 | -0.15082
418.5956 | -11.7001 | -0.16714 | -0.15278
417.5762 | -11.826 | -0.16894 | -0.15513
416.7809 | -11.9793 | -0.17113 | -0.15697
415.8367 | -12.1463 | -0.17352 | -0.15915
414.7253 | -12.3132 | -0.1759 | -0.16172
413.9254 | -12.4638 | -0.17805 | -0.16357
413.0683 | -12.6061 | -0.18009 | -0.16555
412.3633 | -12.7566 | -0.18224 | -0.16718
411.6239 | -12.9263 | -0.18466 | -0.16889
410.4191 | -13.0686 | -0.18669 | -0.17167
409.2178 | -13.2383 | -0.18912 | -0.17445
408.7143 | -13.3506 | -0.19072 | -0.17561
407.978 | -13.4956 | -0.19279 | -0.17732
407.2833 | -13.679 | -0.19541 | -0.17892
406.3594 | -13.835 | -0.19764 | -0.18106
405.2827 | -13.9828 | -0.19975 | -0.18354
404.5951 | -14.1306 | -0.20187 | -0.18513
404.3698 | -14.2729 | -0.2039 | -0.18565
403.3342 | -14.4563 | -0.20652 | -0.18805
402.1913 | -14.6205 | -0.20886 | -0.19069
401.6636 | -14.7793 | -0.21113 | -0.19191
401.048 | -14.8997 | -0.21285 | -0.19333
400.2906 | -15.0913 | -0.21559 | -0.19508
399.2614 | -15.2172 | -0.21739 | -0.19746
398.1971 | -15.4143 | -0.2202 | -0.19992
397.5427 | -15.5566 | -0.22224 | -0.20143
396.6391 | -15.688 | -0.22411 | -0.20352
395.9761 | -15.896 | -0.22709 | -0.20505
394.9991 | -16.0739 | -0.22963 | -0.20731
393.6347 | -16.2299 | -0.23186 | -0.21046
392.9865 | -16.3941 | -0.2342 | -0.21196
392.2426 | -16.5337 | -0.2362 | -0.21368
391.5482 | -16.7198 | -0.23885 | -0.21528
390.6809 | -16.884 | -0.2412 | -0.21729
389.4835 | -17.0975 | -0.24425 | -0.22006
388.5082 | -17.2398 | -0.24628 | -0.22231
388.1431 | -17.3794 | -0.24828 | -0.22315
386.9025 | -17.5436 | -0.25062 | -0.22602
385.6956 | -17.6942 | -0.25277 | -0.22881
384.9304 | -17.8885 | -0.25555 | -0.23058
383.5996 | -18.039 | -0.2577 | -0.23365
382.7416 | -18.2416 | -0.26059 | -0.23564
381.8874 | -18.3565 | -0.26224 | -0.23761
380.4318 | -18.518 | -0.26454 | -0.24097
379.569 | -18.6959 | -0.26708 | -0.24297
378.517 | -18.8492 | -0.26927 | -0.2454
377.9505 | -19.0271 | -0.27182 | -0.24671
376.8556 | -19.1694 | -0.27385 | -0.24924
375.3819 | -19.3336 | -0.27619 | -0.25264
374.282 | -19.5033 | -0.27862 | -0.25519
373.7921 | -19.6785 | -0.28112 | -0.25632
372.622 | -19.7852 | -0.28265 | -0.25902
371.413 | -19.9714 | -0.28531 | -0.26182
370.6555 | -20.1109 | -0.2873 | -0.26357
369.7779 | -20.2943 | -0.28992 | -0.2656
368.7338 | -20.4312 | -0.29187 | -0.26801
367.7513 | -20.6063 | -0.29438 | -0.27028
367.0006 | -20.6967 | -0.29567 | -0.27201
365.7968 | -20.8691 | -0.29813 | -0.2748
364.7433 | -21.0634 | -0.30091 | -0.27723
363.8794 | -21.1784 | -0.30255 | -0.27923
363.046 | -21.2906 | -0.30415 | -0.28115
362.007 | -21.4302 | -0.30615 | -0.28355
360.8356 | -21.5479 | -0.30783 | -0.28626
360.0286 | -21.7148 | -0.31021 | -0.28813
358.868 | -21.8681 | -0.3124 | -0.29081
357.8195 | -21.9584 | -0.31369 | -0.29323
357.062 | -22.0679 | -0.31526 | -0.29498
356.172 | -22.1829 | -0.3169 | -0.29704
355.3635 | -22.2923 | -0.31846 | -0.29891
354.1502 | -22.3991 | -0.31999 | -0.30171
352.9712 | -22.4812 | -0.32116 | -0.30444
352.3992 | -22.5633 | -0.32233 | -0.30576
351.4024 | -22.6564 | -0.32366 | -0.30806
350.0973 | -22.7412 | -0.32487 | -0.31108
349.2867 | -22.8753 | -0.32679 | -0.31295
348.3708 | -22.9383 | -0.32769 | -0.31507
347.5597 | -23.0067 | -0.32867 | -0.31694
346.5451 | -23.0943 | -0.32992 | -0.31929
345.4794 | -23.1764 | -0.33109 | -0.32175
344.7141 | -23.2393 | -0.33199 | -0.32352
343.683 | -23.316 | -0.33309 | -0.3259
342.6397 | -23.3433 | -0.33348 | -0.32831
341.9202 | -23.3899 | -0.33414 | -0.32997
340.8603 | -23.4501 | -0.335 | -0.33242
339.6198 | -23.5021 | -0.33574 | -0.33529
339.0953 | -23.5158 | -0.33594 | -0.3365
338.1634 | -23.5158 | -0.33594 | -0.33866
337.5052 | -23.5787 | -0.33684 | -0.34018
336.4002 | -23.6006 | -0.33715 | -0.34273
335.5101 | -23.617 | -0.33739 | -0.34479
334.3294 | -23.6034 | -0.33719 | -0.34752
333.5721 | -23.6061 | -0.33723 | -0.34927
332.4572 | -23.5842 | -0.33692 | -0.35184
331.5066 | -23.5869 | -0.33696 | -0.35404
330.4535 | -23.565 | -0.33664 | -0.35647
330.2686 | -23.5568 | -0.33653 | -0.3569
329.4078 | -23.5076 | -0.33582 | -0.35889
328.2277 | -23.4528 | -0.33504 | -0.36162
327.5426 | -23.4008 | -0.3343 | -0.3632
326.5585 | -23.3324 | -0.33332 | -0.36548
326.0228 | -23.1627 | -0.3309 | -0.36671
325.4989 | -23.0724 | -0.32961 | -0.36792
324.8408 | -22.9848 | -0.32835 | -0.36944
324.3086 | -22.8562 | -0.32652 | -0.37067
323.1847 | -22.7385 | -0.32484 | -0.37327
322.4233 | -22.5222 | -0.32175 | -0.37503
321.9969 | -22.358 | -0.3194 | -0.37602
322.0562 | -22.1746 | -0.31678 | -0.37588
321.2863 | -22.0022 | -0.31432 | -0.37766
320.8717 | -21.8243 | -0.31178 | -0.37862
320.1214 | -21.5944 | -0.30849 | -0.38035
320.3032 | -21.3727 | -0.30532 | -0.37993
319.2916 | -21.1401 | -0.302 | -0.38227
318.5008 | -21.0114 | -0.30016 | -0.3841
318.1015 | -20.7733 | -0.29676 | -0.38502
317.6229 | -20.5708 | -0.29387 | -0.38613
317.3935 | -20.3436 | -0.29062 | -0.38666
316.9187 | -20.0945 | -0.28706 | -0.38775
316.0995 | -19.9057 | -0.28437 | -0.38965
315.0697 | -19.6676 | -0.28097 | -0.39203
314.1228 | -19.4623 | -0.27803 | -0.39421
313.9959 | -19.1858 | -0.27408 | -0.39451
313.2349 | -18.9121 | -0.27017 | -0.39627
312.7985 | -18.7233 | -0.26748 | -0.39727
312.0055 | -18.4989 | -0.26427 | -0.39911
311.8985 | -18.2169 | -0.26024 | -0.39935
311.3943 | -17.946 | -0.25637 | -0.40052
310.493 | -17.7051 | -0.25293 | -0.4026
310.0641 | -17.4697 | -0.24957 | -0.40359
309.5358 | -17.2234 | -0.24605 | -0.40481
309.1226 | -16.9114 | -0.24159 | -0.40577
308.5305 | -16.6076 | -0.23725 | -0.40714
307.8664 | -16.3859 | -0.23408 | -0.40867
306.4423 | -16.1204 | -0.23029 | -0.41196
305.6741 | -15.8549 | -0.2265 | -0.41374
305.2043 | -15.5757 | -0.22251 | -0.41482
305.1364 | -15.2747 | -0.21821 | -0.41498
304.308 | -14.9791 | -0.21399 | -0.4169
303.6383 | -14.7191 | -0.21027 | -0.41844
302.522 | -14.4317 | -0.20617 | -0.42102
302.2746 | -14.158 | -0.20226 | -0.4216
301.5086 | -13.8323 | -0.1976 | -0.42337
300.9496 | -13.5613 | -0.19373 | -0.42466
300.2988 | -13.2575 | -0.18939 | -0.42616
299.1279 | -12.9783 | -0.1854 | -0.42887
298.9284 | -12.6772 | -0.1811 | -0.42933
298.1488 | -12.3461 | -0.17637 | -0.43113
296.9804 | -12.0204 | -0.17172 | -0.43383
296.7005 | -11.7467 | -0.16781 | -0.43448
295.7437 | -11.462 | -0.16374 | -0.43669
295.5473 | -11.1281 | -0.15897 | -0.43714
294.71 | -10.8024 | -0.15432 | -0.43908
294.3134 | -10.5123 | -0.15018 | -0.43999
293.3871 | -10.2441 | -0.14634 | -0.44213
292.8577 | -9.9101 | -0.14157 | -0.44336
292.019 | -9.568 | -0.13669 | -0.4453
291.4771 | -9.2669 | -0.13238 | -0.44655
290.8144 | -8.9577 | -0.12797 | -0.44808
290.3925 | -8.673 | -0.1239 | -0.44905
289.7254 | -8.3692 | -0.11956 | -0.4506
289.0498 | -8.049 | -0.11499 | -0.45216
288.6478 | -7.726 | -0.11037 | -0.45309
288.0565 | -7.4523 | -0.10646 | -0.45445
287.4887 | -7.1923 | -0.10275 | -0.45577
286.2079 | -6.8639 | -0.098055 | -0.45872
285.7325 | -6.571 | -0.093871 | -0.45982
285.2087 | -6.2508 | -0.089297 | -0.46103
284.5434 | -5.9497 | -0.084996 | -0.46257
283.7968 | -5.6815 | -0.081164 | -0.4643
283.1874 | -5.4105 | -0.077293 | -0.46571
282.2223 | -5.0848 | -0.07264 | -0.46794
281.8062 | -4.7974 | -0.068535 | -0.4689
281.0787 | -4.5128 | -0.064468 | -0.47058
280.4116 | -4.2363 | -0.060519 | -0.47212
279.667 | -3.9517 | -0.056453 | -0.47384
279.0074 | -3.6698 | -0.052425 | -0.47537
278.3638 | -3.3769 | -0.048242 | -0.47685
278.23 | -3.1224 | -0.044605 | -0.47716
277.0669 | -2.8897 | -0.041282 | -0.47985
276.106 | -2.5859 | -0.036942 | -0.48207
275.2621 | -2.3232 | -0.033188 | -0.48402
274.4094 | -2.0577 | -0.029395 | -0.48599
273.5926 | -1.8196 | -0.025994 | -0.48788
272.373 | -1.5732 | -0.022475 | -0.4907
271.616 | -1.3105 | -0.018721 | -0.49245
271.1158 | -1.0532 | -0.015046 | -0.4936
270.3258 | -0.81782 | -0.011683 | -0.49543
269.2132 | -0.5578 | -0.0079686 | -0.498
268.471 | -0.36074 | -0.0051534 | -0.49971
267.1078 | -0.14999 | -0.0021427 | -0.50287
266.3196 | 0.088131 | 0.001259 | -0.50469
265.6535 | 0.34815 | 0.0049735 | -0.50623
264.9954 | 0.55342 | 0.007906 | -0.50775
263.8742 | 0.72038 | 0.010291 | -0.51034
262.8466 | 0.91471 | 0.013067 | -0.51271
261.8223 | 1.12 | 0.016 | -0.51508
261.0593 | 1.3417 | 0.019167 | -0.51684
260.5096 | 1.536 | 0.021943 | -0.51811
259.4585 | 1.6811 | 0.024015 | -0.52054
258.2915 | 1.8562 | 0.026518 | -0.52324
257.0243 | 2.0259 | 0.028942 | -0.52617
256.4443 | 2.1819 | 0.031171 | -0.52751
255.6453 | 2.3735 | 0.033908 | -0.52935
254.1446 | 2.4638 | 0.035198 | -0.53282
252.9768 | 2.6418 | 0.037739 | -0.53552
252.1756 | 2.7759 | 0.039655 | -0.53737
251.0553 | 2.9346 | 0.041923 | -0.53996
250.079 | 3.0578 | 0.043683 | -0.54222
248.5588 | 3.1645 | 0.045207 | -0.54573
247.6923 | 3.274 | 0.046771 | -0.54773
245.9407 | 3.4273 | 0.048961 | -0.55178
245.5877 | 3.5313 | 0.050447 | -0.5526
244.4612 | 3.6161 | 0.051659 | -0.5552
243.2794 | 3.6928 | 0.052754 | -0.55793
241.6586 | 3.8022 | 0.054318 | -0.56168
240.6617 | 3.8926 | 0.055608 | -0.56398
239.785 | 4.0075 | 0.05725 | -0.56601
238.4559 | 4.0951 | 0.058501 | -0.56908
237.2091 | 4.1334 | 0.059049 | -0.57196
236.3168 | 4.1909 | 0.05987 | -0.57402
234.8745 | 4.273 | 0.061043 | -0.57736
233.8168 | 4.3579 | 0.062255 | -0.5798
232.476 | 4.3825 | 0.062607 | -0.5829
231.5507 | 4.4126 | 0.063037 | -0.58504
229.8404 | 4.4591 | 0.063702 | -0.58899
229.0982 | 4.533 | 0.064757 | -0.5907
227.8104 | 4.6097 | 0.065852 | -0.59368
226.6991 | 4.6507 | 0.066439 | -0.59625
225.2048 | 4.6808 | 0.066869 | -0.5997
223.8826 | 4.6863 | 0.066947 | -0.60276
222.4734 | 4.7191 | 0.067416 | -0.60601
221.4242 | 4.7766 | 0.068237 | -0.60844
220.4032 | 4.7985 | 0.06855 | -0.6108
219.2361 | 4.7958 | 0.068511 | -0.6135
217.6835 | 4.804 | 0.068628 | -0.61708
216.5476 | 4.8587 | 0.06941 | -0.61971
215.3332 | 4.8697 | 0.069567 | -0.62252
214.3057 | 4.8806 | 0.069723 | -0.62489
213.0153 | 4.8669 | 0.069528 | -0.62787
211.4697 | 4.8615 | 0.069449 | -0.63144
210.4595 | 4.8779 | 0.069684 | -0.63378
209.4265 | 4.908 | 0.070114 | -0.63617
208.3792 | 4.8888 | 0.06984 | -0.63859
206.9638 | 4.856 | 0.069371 | -0.64186
205.7016 | 4.8697 | 0.069567 | -0.64477
204.5075 | 4.845 | 0.069215 | -0.64753

## Sheet2 (2)
26.6504 | 0 | 0
26.4443 | -0.051456 | -0.00073509
26.6622 | -0.021349 | -0.00030499
26.6913 | -0.037771 | -0.00053959
26.3619 | -0.02956 | -0.00042229
26.5562 | -0.00219 | -3.1286e-05
26.4206 | -0.051456 | -0.00073509
26.1028 | -0.015875 | -0.00022679
26.0322 | -0.054193 | -0.00077419
26.8268 | -0.02956 | -0.00042229
26.6563 | -0.02956 | -0.00042229
26.4679 | -0.062404 | -0.00089149
26.6563 | -0.035034 | -0.00050049
26.3619 | -0.070615 | -0.0010088
26.8677 | -0.021349 | -0.00030499
26.6385 | -0.054193 | -0.00077419
26.5207 | -0.078826 | -0.0011261
26.2089 | -0.013138 | -0.00018769
25.9675 | -0.065141 | -0.00093059
26.7208 | -0.013138 | -0.00018769
26.1853 | -0.02956 | -0.00042229
26.4561 | -0.013138 | -0.00018769
26.4738 | -0.021349 | -0.00030499
26.2499 | -0.054193 | -0.00077419
26.5444 | -0.043245 | -0.00061779
25.938 | -0.035034 | -0.00050049
26.2913 | -0.024086 | -0.00034409
26.5384 | -0.02956 | -0.00042229
26.3441 | -0.045982 | -0.00065689
27.1322 | 0.019706 | 0.00028151
28.0424 | 0.068972 | 0.00098531
29.0092 | 0.15108 | 0.0021583
30.1726 | 0.26056 | 0.0037223
30.6567 | 0.29067 | 0.0041524
31.9906 | 0.40836 | 0.0058337
32.4325 | 0.485 | 0.0069285
34.1088 | 0.58353 | 0.0083361
34.6121 | 0.70669 | 0.010096
35.9576 | 0.74775 | 0.010682
36.7702 | 0.86544 | 0.012363
37.5468 | 0.92565 | 0.013224
38.9929 | 1.0187 | 0.014553
39.4339 | 1.0981 | 0.015687
39.9259 | 1.1528 | 0.016469
41.4163 | 1.2924 | 0.018463
42.4299 | 1.3554 | 0.019362
43.5493 | 1.4183 | 0.020262
44.7055 | 1.4922 | 0.021317
45.4015 | 1.5661 | 0.022373
46.5645 | 1.7084 | 0.024406
47.0156 | 1.7577 | 0.02511
48.5514 | 1.8836 | 0.026909
49.208 | 1.9329 | 0.027612
50.1269 | 1.9767 | 0.028238
50.8876 | 2.0752 | 0.029646
51.7865 | 2.1354 | 0.030506
53.2736 | 2.2476 | 0.032109
53.9852 | 2.3297 | 0.033282
55.0613 | 2.4392 | 0.034846
55.9195 | 2.5569 | 0.036527
56.5606 | 2.5596 | 0.036566
58.6222 | 2.6773 | 0.038248
58.6222 | 2.7704 | 0.039577
59.776 | 2.8224 | 0.04032
60.7683 | 2.9374 | 0.041962
62.1299 | 3.0112 | 0.043018
63.2375 | 3.1262 | 0.04466
63.9562 | 3.1645 | 0.045207
64.462 | 3.2521 | 0.046459
65.499 | 3.3643 | 0.048062
66.3011 | 3.4245 | 0.048922
67.221 | 3.5149 | 0.050212
68.0959 | 3.5696 | 0.050994
69.3193 | 3.6544 | 0.052206
70.2872 | 3.7721 | 0.053888
71.4784 | 3.7995 | 0.054279
72.5278 | 3.9062 | 0.055804
72.8114 | 3.9637 | 0.056625
74.0605 | 4.0732 | 0.058189
75.2695 | 4.1772 | 0.059674
75.8753 | 4.2511 | 0.06073
77.5568 | 4.3579 | 0.062255
77.6309 | 4.3962 | 0.062802
78.8368 | 4.481 | 0.064015
79.7867 | 4.5878 | 0.065539
80.7189 | 4.6261 | 0.066087
82.1484 | 4.741 | 0.067729
82.4948 | 4.8396 | 0.069137
83.4275 | 4.897 | 0.069958
84.5672 | 5.0065 | 0.071522
85.4494 | 5.0531 | 0.072186
86.7722 | 5.1707 | 0.073868
87.1208 | 5.2419 | 0.074884
88.4702 | 5.3459 | 0.07637
89.5166 | 5.4773 | 0.078247
90.2042 | 5.4773 | 0.078247
91.4325 | 5.5977 | 0.079967
92.0301 | 5.688 | 0.081258
93.131 | 5.7428 | 0.08204
93.9937 | 5.8577 | 0.083682
95.0288 | 5.9097 | 0.084425
95.7402 | 6.0274 | 0.086106
96.966 | 6.0794 | 0.086849
97.8784 | 6.1698 | 0.088139
98.6623 | 6.2601 | 0.08943
99.3382 | 6.3258 | 0.090368
101.2701 | 6.4325 | 0.091893
101.5381 | 6.49 | 0.092714
102.4631 | 6.5967 | 0.094239
103.9963 | 6.7062 | 0.095803
104.4139 | 6.7555 | 0.096507
105.3341 | 6.8923 | 0.098462
106.1523 | 6.9416 | 0.099166
107.5901 | 7.0237 | 0.10034
108.1252 | 7.1469 | 0.1021
109.1538 | 7.1961 | 0.1028
110.4045 | 7.3083 | 0.1044
111.0215 | 7.3658 | 0.10523
111.9207 | 7.4452 | 0.10636
113.3487 | 7.5629 | 0.10804
113.8336 | 7.645 | 0.10921
114.9655 | 7.7326 | 0.11047
115.7945 | 7.7901 | 0.11129
116.5777 | 7.8941 | 0.11277
118.0039 | 7.9734 | 0.11391
118.4947 | 8.0364 | 0.11481
119.5538 | 8.1568 | 0.11653
120.4249 | 8.2143 | 0.11735
121.5144 | 8.3183 | 0.11883
122.4655 | 8.4059 | 0.12008
123.6242 | 8.4661 | 0.12094
124.7903 | 8.5728 | 0.12247
125.1787 | 8.6413 | 0.12345
126.4821 | 8.6987 | 0.12427
127.4685 | 8.8246 | 0.12607
128.2555 | 8.8821 | 0.12689
129.3887 | 8.9889 | 0.12841
130.2502 | 9.0436 | 0.12919
130.9519 | 9.175 | 0.13107
132.1182 | 9.2489 | 0.13213
132.7459 | 9.3228 | 0.13318
134.2051 | 9.4268 | 0.13467
134.6254 | 9.487 | 0.13553
135.527 | 9.6074 | 0.13725
136.913 | 9.7032 | 0.13862
137.7592 | 9.747 | 0.13924
138.8462 | 9.8647 | 0.14092
139.3249 | 9.9386 | 0.14198
140.6739 | 10.0344 | 0.14335
141.6708 | 10.122 | 0.1446
142.7463 | 10.1658 | 0.14523
143.2693 | 10.2889 | 0.14698
144.3842 | 10.3327 | 0.14761
145.4174 | 10.4586 | 0.14941
146.4069 | 10.5626 | 0.15089
147.5771 | 10.6201 | 0.15172
148.582 | 10.7269 | 0.15324
148.9462 | 10.7789 | 0.15398
149.9115 | 10.8829 | 0.15547
151.0384 | 11.0142 | 0.15735
152.0193 | 11.069 | 0.15813
153.1935 | 11.1785 | 0.15969
153.7404 | 11.214 | 0.1602
154.8607 | 11.3235 | 0.16176
155.9745 | 11.4741 | 0.16392
156.6158 | 11.5014 | 0.16431
158.3069 | 11.6 | 0.16571
158.3667 | 11.652 | 0.16646
159.6906 | 11.7751 | 0.16822
160.6405 | 11.849 | 0.16927
161.6074 | 11.9366 | 0.17052
162.4359 | 12.0707 | 0.17244
163.1901 | 12.12 | 0.17314
164.1535 | 12.2048 | 0.17435
165.316 | 12.3034 | 0.17576
166.14 | 12.3554 | 0.17651
167.2673 | 12.4895 | 0.17842
168.2342 | 12.5661 | 0.17952
169.3403 | 12.6482 | 0.18069
170.0736 | 12.7659 | 0.18237
171.0863 | 12.8152 | 0.18307
172.2153 | 12.9247 | 0.18464
172.6434 | 12.9876 | 0.18554
173.7247 | 13.119 | 0.18741
174.8808 | 13.1984 | 0.18855
175.6804 | 13.2476 | 0.18925
176.9096 | 13.3544 | 0.19078
177.1605 | 13.4392 | 0.19199
178.7854 | 13.5213 | 0.19316
179.5452 | 13.6363 | 0.1948
180.3978 | 13.6938 | 0.19563
181.6637 | 13.8142 | 0.19735
182.3983 | 13.8772 | 0.19825
183.3989 | 13.962 | 0.19946
184.1274 | 14.0742 | 0.20106
184.9838 | 14.129 | 0.20184
186.5435 | 14.2466 | 0.20352
186.9373 | 14.3069 | 0.20438
188.0468 | 14.4027 | 0.20575
188.9784 | 14.545 | 0.20779
189.7195 | 14.6079 | 0.20868
191.2212 | 14.7147 | 0.21021
191.6743 | 14.7612 | 0.21087
192.7379 | 14.8871 | 0.21267
194.1466 | 14.9829 | 0.21404
194.2649 | 15.0404 | 0.21486
196.1476 | 15.1745 | 0.21678
196.703 | 15.2566 | 0.21795
197.5505 | 15.3387 | 0.21912
198.3404 | 15.429 | 0.22041
199.574 | 15.5029 | 0.22147
200.4663 | 15.6179 | 0.22311
201.1406 | 15.7164 | 0.22452
202.0965 | 15.741 | 0.22487
203.2857 | 15.908 | 0.22726
203.7973 | 15.971 | 0.22816
205.5553 | 16.0804 | 0.22972
206.407 | 16.1489 | 0.2307
207.1198 | 16.22 | 0.23171
207.9701 | 16.3459 | 0.23351
208.7202 | 16.3897 | 0.23414
210.2233 | 16.5266 | 0.23609
210.8556 | 16.6278 | 0.23754
211.9086 | 16.6716 | 0.23817
212.9859 | 16.7729 | 0.23961
213.6935 | 16.8495 | 0.24071
214.9872 | 16.9782 | 0.24255
215.4365 | 17.0192 | 0.24313
216.9072 | 17.1369 | 0.24481
217.693 | 17.2491 | 0.24642
218.4992 | 17.3395 | 0.24771
219.5861 | 17.427 | 0.24896
220.2973 | 17.5256 | 0.25037
221.3607 | 17.5995 | 0.25142
222.296 | 17.7199 | 0.25314
222.9668 | 17.7746 | 0.25392
224.0444 | 17.9088 | 0.25584
225.3327 | 18.0018 | 0.25717
226.2936 | 18.062 | 0.25803
227.3634 | 18.1742 | 0.25963
227.8619 | 18.229 | 0.26041
229.2086 | 18.3768 | 0.26253
229.7695 | 18.4206 | 0.26315
230.7809 | 18.5109 | 0.26444
232.3046 | 18.6368 | 0.26624
232.4769 | 18.708 | 0.26726
233.9982 | 18.8311 | 0.26902
234.3089 | 18.916 | 0.27023
235.3074 | 18.9871 | 0.27124
236.7032 | 19.1349 | 0.27336
237.1387 | 19.1787 | 0.27398
238.5864 | 19.2745 | 0.27535
239.2719 | 19.3867 | 0.27695
240.3953 | 19.4497 | 0.27785
241.3215 | 19.5893 | 0.27985
242.0263 | 19.6331 | 0.28047
243.2886 | 19.7672 | 0.28239
243.763 | 19.8356 | 0.28337
244.9485 | 19.9396 | 0.28485
246.141 | 20.0381 | 0.28626
246.5771 | 20.1148 | 0.28735
247.826 | 20.2106 | 0.28872
248.6965 | 20.3091 | 0.29013
249.7278 | 20.3721 | 0.29103
250.7997 | 20.5116 | 0.29302
251.4862 | 20.5691 | 0.29384
252.7299 | 20.6978 | 0.29568
253.4813 | 20.7744 | 0.29678
254.261 | 20.8483 | 0.29783
255.5267 | 20.9906 | 0.29987
256.5604 | 21.0454 | 0.30065
257.4329 | 21.1713 | 0.30245
258.2841 | 21.2616 | 0.30374
259.6525 | 21.3218 | 0.3046
260.334 | 21.4532 | 0.30647
261.2162 | 21.5134 | 0.30733
262.2452 | 21.601 | 0.30859
263.1015 | 21.7296 | 0.31042
263.6951 | 21.7898 | 0.31128
265.0864 | 21.9404 | 0.31343
265.912 | 21.9759 | 0.31394
267.2723 | 22.0909 | 0.31558
267.8928 | 22.173 | 0.31676
268.6025 | 22.277 | 0.31824
270.1352 | 22.3838 | 0.31977
270.6444 | 22.4549 | 0.32078
271.9877 | 22.548 | 0.32211
272.7644 | 22.6383 | 0.3234
273.5367 | 22.7177 | 0.32454
274.4266 | 22.8573 | 0.32653
275.2711 | 22.9448 | 0.32778
276.3016 | 23.0379 | 0.32911
277.5098 | 23.1255 | 0.33036
278.2513 | 23.2021 | 0.33146
279.4862 | 23.3417 | 0.33345
280.0851 | 23.4074 | 0.33439
281.1484 | 23.5032 | 0.33576
282.4859 | 23.6455 | 0.33779
282.8655 | 23.7057 | 0.33865
284.2539 | 23.8344 | 0.34049
284.7943 | 23.8973 | 0.34139
286.0037 | 24.0041 | 0.34292
286.8536 | 24.1245 | 0.34464
287.5743 | 24.1738 | 0.34534
288.7171 | 24.3161 | 0.34737
289.7344 | 24.4091 | 0.3487
290.6988 | 24.483 | 0.34976
291.6949 | 24.6199 | 0.35171
292.2809 | 24.6582 | 0.35226
293.5406 | 24.7704 | 0.35386
294.5709 | 24.8635 | 0.35519
295.3522 | 24.9429 | 0.35633
296.4975 | 25.0797 | 0.35828
297.0777 | 25.1454 | 0.35922
298.1259 | 25.2795 | 0.36114
299.1812 | 25.3561 | 0.36223
300.3238 | 25.482 | 0.36403
301.0426 | 25.5724 | 0.36532
302.0125 | 25.6572 | 0.36653
303.0135 | 25.7722 | 0.36817
303.9903 | 25.8625 | 0.36946
304.8708 | 25.9309 | 0.37044
305.8942 | 26.0595 | 0.37228
306.73 | 26.1444 | 0.37349
307.9154 | 26.2785 | 0.37541
309.0563 | 26.3332 | 0.37619
309.8151 | 26.4373 | 0.37768
310.6651 | 26.5467 | 0.37924
311.7764 | 26.5933 | 0.3799
312.8119 | 26.7274 | 0.38182
313.2123 | 26.8013 | 0.38288
314.342 | 26.908 | 0.3844
315.8314 | 27.0312 | 0.38616
315.8828 | 27.0722 | 0.38675
317.4502 | 27.2009 | 0.38858
318.3203 | 27.2994 | 0.38999
319.3877 | 27.376 | 0.39109
320.0555 | 27.5074 | 0.39296
320.7073 | 27.5813 | 0.39402
322.2351 | 27.6716 | 0.39531
322.8783 | 27.7921 | 0.39703
323.7026 | 27.8742 | 0.3982
324.9603 | 27.9864 | 0.39981
325.7208 | 28.0548 | 0.40078
327.1544 | 28.1971 | 0.40282
327.8039 | 28.2656 | 0.40379
328.9803 | 28.3422 | 0.40489
329.7472 | 28.4818 | 0.40688
330.5648 | 28.5447 | 0.40778
331.559 | 28.6734 | 0.40962
332.4467 | 28.7692 | 0.41099
333.4399 | 28.8321 | 0.41189
334.7704 | 28.9936 | 0.41419
335.1428 | 29.0511 | 0.41502
336.3466 | 29.1551 | 0.4165
337.0561 | 29.2427 | 0.41775
338.1959 | 29.3275 | 0.41896
339.5234 | 29.4589 | 0.42084
339.9226 | 29.552 | 0.42217
341.0963 | 29.645 | 0.4235
342.1015 | 29.7244 | 0.42463
342.8441 | 29.8202 | 0.426
344.3211 | 29.9379 | 0.42768
344.6258 | 30.0337 | 0.42905
345.8986 | 30.1596 | 0.43085
346.7845 | 30.2472 | 0.4321
347.6894 | 30.3129 | 0.43304
348.9412 | 30.4716 | 0.43531
349.3544 | 30.5482 | 0.4364
350.5897 | 30.6796 | 0.43828
351.4037 | 30.7508 | 0.4393
352.743 | 30.8247 | 0.44035
353.389 | 30.9232 | 0.44176
354.1398 | 30.9916 | 0.44274
355.3805 | 31.1367 | 0.44481
356.3095 | 31.2352 | 0.44622
357.1216 | 31.3119 | 0.44731
358.2909 | 31.4323 | 0.44903
358.9781 | 31.4952 | 0.44993
360.0882 | 31.643 | 0.45204
360.5112 | 31.7334 | 0.45333
362.0005 | 31.7936 | 0.45419
362.9466 | 31.9605 | 0.45658
363.6985 | 32.0071 | 0.45724
364.8608 | 32.1357 | 0.45908
366.0846 | 32.2288 | 0.46041
366.8356 | 32.2972 | 0.46139
367.8263 | 32.4203 | 0.46315
368.5689 | 32.4942 | 0.4642
369.5629 | 32.6174 | 0.46596
370.4868 | 32.7351 | 0.46764
371.4104 | 32.7844 | 0.46835
372.4729 | 32.9294 | 0.47042
373.0829 | 32.9705 | 0.47101
374.1988 | 33.0882 | 0.47269
375.1945 | 33.2168 | 0.47453
376.1049 | 33.2716 | 0.47531
377.2156 | 33.4057 | 0.47722
377.9635 | 33.4905 | 0.47844
379.1352 | 33.6274 | 0.48039
380.0788 | 33.7067 | 0.48152
381.1341 | 33.7861 | 0.48266
382.2351 | 33.9065 | 0.48438
382.4699 | 33.9722 | 0.48532
383.7896 | 34.0954 | 0.48708
384.9473 | 34.2322 | 0.48903
385.916 | 34.276 | 0.48966
386.9077 | 34.4101 | 0.49157
387.653 | 34.4539 | 0.4922
388.5288 | 34.6017 | 0.49431
389.4926 | 34.7057 | 0.4958
390.6978 | 34.7632 | 0.49662
391.4615 | 34.8946 | 0.49849
392.1482 | 34.9439 | 0.4992
393.3218 | 35.0944 | 0.50135
394.1536 | 35.2121 | 0.50303
394.9279 | 35.2696 | 0.50385
396.2305 | 35.4201 | 0.506
397.1994 | 35.4502 | 0.50643
397.973 | 35.5734 | 0.50819
398.9299 | 35.6829 | 0.50975
400.0932 | 35.7431 | 0.51062
401.0724 | 35.8471 | 0.5121
401.3974 | 35.9237 | 0.5132
403.0223 | 36.0496 | 0.51499
403.4617 | 36.1399 | 0.51628
404.6003 | 36.1974 | 0.51711
405.7042 | 36.3206 | 0.51887
406.4946 | 36.4027 | 0.52004
407.6512 | 36.4985 | 0.52141
408.38 | 36.6189 | 0.52313
409.5091 | 36.6901 | 0.52414
410.4055 | 36.8078 | 0.52583
411.2442 | 36.8953 | 0.52708
412.0865 | 36.9911 | 0.52844
413.1955 | 37.0951 | 0.52993
414.2773 | 37.1554 | 0.53079
414.9171 | 37.2813 | 0.53259
415.7546 | 37.325 | 0.53321
417.3645 | 37.492 | 0.5356
417.8782 | 37.5358 | 0.53623
418.9128 | 37.6316 | 0.53759
419.9509 | 37.7356 | 0.53908
420.7604 | 37.804 | 0.54006
422.1552 | 37.9436 | 0.54205
422.8275 | 37.9956 | 0.54279
423.5226 | 38.0668 | 0.54381
424.8896 | 38.1954 | 0.54565
425.4058 | 38.2255 | 0.54608
426.5974 | 38.3897 | 0.54842
427.2082 | 38.4554 | 0.54936
428.4865 | 38.5485 | 0.55069
429.2297 | 38.6607 | 0.5523
430.1318 | 38.7319 | 0.55331
431.5452 | 38.8414 | 0.55488
432.3369 | 38.8715 | 0.55531
433.0755 | 39.011 | 0.5573
434.2152 | 39.1178 | 0.55883
434.8435 | 39.1753 | 0.55965
436.0847 | 39.3176 | 0.56168
437.057 | 39.3805 | 0.56258
438.0176 | 39.4845 | 0.56406
438.7587 | 39.5858 | 0.56551
439.7603 | 39.6542 | 0.56649
440.6748 | 39.7637 | 0.56805
441.5778 | 39.8458 | 0.56923
442.8355 | 39.9416 | 0.57059
443.6888 | 40.021 | 0.57173
444.5305 | 40.1141 | 0.57306
445.8475 | 40.2509 | 0.57501
446.3455 | 40.3029 | 0.57576
447.4731 | 40.3823 | 0.57689
448.4912 | 40.4726 | 0.57818
449.2827 | 40.5657 | 0.57951
450.3871 | 40.6916 | 0.58131
450.9897 | 40.7381 | 0.58197
452.0556 | 40.8476 | 0.58354
452.6959 | 40.9379 | 0.58483
453.8628 | 41.0145 | 0.58592
454.9506 | 41.1322 | 0.5876
455.9588 | 41.176 | 0.58823
456.8464 | 41.2937 | 0.58991
457.4745 | 41.4032 | 0.59147
458.4218 | 41.4579 | 0.59226
460.0381 | 41.592 | 0.59417
460.624 | 41.6358 | 0.5948
461.7584 | 41.7179 | 0.59597
462.5057 | 41.8055 | 0.59722
463.3278 | 41.8986 | 0.59855
464.6528 | 42.0135 | 0.60019
465.2681 | 42.1093 | 0.60156
466.4947 | 42.1942 | 0.60277
467.3721 | 42.2982 | 0.60426
468.2831 | 42.3392 | 0.60485
469.4864 | 42.487 | 0.60696
469.9696 | 42.5254 | 0.60751
471.4493 | 42.6485 | 0.60926
472.2282 | 42.7252 | 0.61036
473.0668 | 42.7936 | 0.61134
474.1297 | 42.8976 | 0.61282
474.7359 | 42.9633 | 0.61376
476.3782 | 43.0919 | 0.6156
476.7521 | 43.1877 | 0.61697
477.9038 | 43.237 | 0.61767
478.8009 | 43.3601 | 0.61943
479.8621 | 43.3903 | 0.61986
480.6241 | 43.5271 | 0.62182
481.5468 | 43.6092 | 0.62299
482.5474 | 43.6804 | 0.62401
483.5478 | 43.82 | 0.626
484.1748 | 43.8583 | 0.62655
485.5852 | 43.976 | 0.62823
486.3459 | 44.0636 | 0.62948
487.1812 | 44.1402 | 0.63057
488.322 | 44.2688 | 0.63241
489.1009 | 44.3208 | 0.63315
490.3825 | 44.4495 | 0.63499
491.105 | 44.4878 | 0.63554
492.1255 | 44.6 | 0.63714
492.8364 | 44.7423 | 0.63918
494.1838 | 44.808 | 0.64011
495.1213 | 44.9148 | 0.64164
495.8428 | 45.0051 | 0.64293
496.6796 | 45.0543 | 0.64363
497.8024 | 45.1611 | 0.64516
498.5085 | 45.2542 | 0.64649
499.6864 | 45.339 | 0.6477

## 044
23.0382 | 0 | 0.00074428 | Sample | 522
23.6663 | -6.06e-05 | 0.00022372 | Heating | 4min
23.7849 | -0.0002952 | -0.0030674 | Austenization | 950C 5min
23.4296 | 0.0002913 | 0.0022545 | cooling | 1min
22.9672 | -0.000217 | -0.00079897 | Ms | 361
23.6192 | 0.0002131 | 0.0008254
23.2042 | -0.000217 | 0.00040596
23.163 | -0.0003734 | 0.00048546
23.5245 | 0.0001349 | 0.0041626
23.5894 | -6.06e-05 | -0.022963
23.9684 | 1.76e-05 | 0.00034383
23.4117 | -0.0003343 | 0.00094324
23.6013 | -0.0003343 | 0.0041612
23.3998 | -0.0001779 | 0.00048313
23.3288 | -0.0004125 | -0.0065962
23.7611 | 0.0003304 | 0.00036669
23.157 | -0.0002952 | 0
23.234 | 0.0002131 | -0.0010642
23.9743 | 0.0004086 | 0.00069499
23.5954 | -0.0002952 | -0.0025824
23.4177 | 1.76e-05 | -0.0023066
23.4117 | 1.76e-05 | -0.00071395
23.3229 | 0.0004086 | 0.00028694
23.5364 | -0.0002561 | 0.0016994
23.8499 | -0.0002952 | 0.0019682
23.5954 | 0.0004868 | 0.0011613
23.9505 | 0.0004477 | 0.0014606
24.8432 | 0.0016598 | 0.0013115
26.1879 | 0.0034975 | 0.0012013
26.4936 | 0.0041622 | 0.0011511
28.0332 | 0.0058435 | 0.0011075
28.8244 | 0.0066646 | 0.0012824
30.1282 | 0.0083459 | 0.0011073
30.8577 | 0.0089715 | 0.00126
31.6904 | 0.01034 | 0.0011338
33.2708 | 0.011826 | 0.0017198
33.8677 | 0.012764 | 0.0012641
34.8976 | 0.013976 | 0.0012079
35.5216 | 0.015697 | 0.0010368
36.6516 | 0.016283 | 0.0013574
38.0374 | 0.017769 | 0.0016391
38.3876 | 0.018668 | 0.0013285
39.7338 | 0.020467 | 0.0010755
40.3514 | 0.021562 | 0.00096577
41.0365 | 0.022187 | 0.0010507
43.2965 | 0.024299 | 0.0016501
43.3473 | 0.024455 | 0.0013842
44.8323 | 0.026176 | 0.0013773
45.1211 | 0.027309 | 0.0010306
46.3416 | 0.0286 | 0.0011305
47.6711 | 0.030086 | 0.0013902
48.3458 | 0.030633 | 0.0011552
49.3505 | 0.032001 | 0.0012932
50.1181 | 0.033487 | 0.00097313
51.4597 | 0.03423 | 0.001169
51.9507 | 0.035364 | 0.0015138
53.1316 | 0.03642 | 0.001157
54.5369 | 0.037827 | 0.0015774
54.7145 | 0.039548 | 0.0011686
56.0378 | 0.039782 | 0.0014589
56.9661 | 0.041659 | 0.0011054
57.3577 | 0.042637 | 0.00099668
58.9324 | 0.044005 | 0.0014121
59.9375 | 0.044944 | 0.0014533
60.7707 | 0.046038 | 0.0012608
61.646 | 0.047837 | 0.001034
62.5472 | 0.048736 | 0.00098522
63.7789 | 0.049831 | 0.0013367
64.7468 | 0.051043 | 0.0012955
65.8808 | 0.052021 | 0.0016725
66.7041 | 0.053741 | 0.0014432
67.4933 | 0.054601 | 0.0013361
68.4056 | 0.056243 | 0.0012386
69.3862 | 0.057612 | 0.0012563
70.2734 | 0.058316 | 0.0015402
71.3415 | 0.05988 | 0.0011989
71.8448 | 0.060701 | 0.00096842
72.6852 | 0.06203 | 0.0010547
73.9507 | 0.063008 | 0.0012781
75.2767 | 0.064024 | 0.0011674
76.2071 | 0.065745 | 0.0011415
76.7958 | 0.066644 | 0.00098038
78.3582 | 0.067622 | 0.0018185
78.9816 | 0.068912 | 0.0013232
80.0262 | 0.069811 | 0.0012802
80.6158 | 0.071727 | 0.0010372
81.8776 | 0.072744 | 0.0013097
83.1415 | 0.073799 | 0.0017261
83.707 | 0.074933 | 0.0013535
84.3555 | 0.075989 | 0.0012678
85.1803 | 0.077318 | 0.0011567
86.1914 | 0.078296 | 0.0012053
87.4396 | 0.079899 | 0.0013837
88.5606 | 0.081228 | 0.0012765
89.0786 | 0.081776 | 0.0014368
90.1805 | 0.083692 | 0.0012291
90.9499 | 0.084278 | 0.0013393
92.0992 | 0.086116 | 0.0011025
92.9481 | 0.087093 | 0.0013203
94.278 | 0.088736 | 0.0011563
95.1846 | 0.089518 | 0.0014417
95.5839 | 0.090573 | 0.0010632
97.2538 | 0.092176 | 0.0015837
97.5442 | 0.092919 | 0.0011828
99.0407 | 0.094249 | 0.0013987
99.5991 | 0.095891 | 0.0011009
100.6846 | 0.096634 | 0.0014106
101.8641 | 0.098198 | 0.0012446
102.3693 | 0.098941 | 0.0011786
103.4843 | 0.10058 | 0.0013028
104.7231 | 0.10176 | 0.0012627
105.5871 | 0.10273 | 0.0014123
106.5755 | 0.10461 | 0.0013426
107.417 | 0.10516 | 0.0012724
108.5218 | 0.10688 | 0.0010693
109.051 | 0.10793 | 0.0011769
110.1826 | 0.10868 | 0.0014326
111.63 | 0.1102 | 0.001822
111.8085 | 0.11118 | 0.0013572
113.1575 | 0.11294 | 0.001448
113.9692 | 0.11446 | 0.0013681
114.8047 | 0.11525 | 0.0012811
115.7769 | 0.11673 | 0.0013205
116.57 | 0.11802 | 0.0011158
117.7653 | 0.11904 | 0.0013873
118.649 | 0.12052 | 0.00098849
119.6536 | 0.12146 | 0.0014044
120.4709 | 0.12279 | 0.0010537
121.497 | 0.12334 | 0.0012217
122.5212 | 0.12549 | 0.0010564
123.6993 | 0.12619 | 0.0014174
124.7294 | 0.12729 | 0.0013179
125.2971 | 0.12842 | 0.0012058
126.2371 | 0.12979 | 0.0012747
127.7556 | 0.13128 | 0.0016899
128.4748 | 0.13225 | 0.0014242
129.2124 | 0.13358 | 0.0011934
130.0694 | 0.13519 | 0.0011464
131.1653 | 0.13609 | 0.0013906
132.2594 | 0.13722 | 0.0019573
132.6955 | 0.1382 | 0.0012308
133.9489 | 0.13996 | 0.0013059
134.5367 | 0.14168 | 0.00099761
135.9677 | 0.14222 | 0.0013756
137.0627 | 0.14402 | 0.0014729
137.4762 | 0.14461 | 0.001405
138.8101 | 0.14613 | 0.001326
139.3456 | 0.14739 | 0.0011889
140.2312 | 0.14848 | 0.0013961
141.7294 | 0.15001 | 0.0015134
142.4371 | 0.15106 | 0.001359
143.144 | 0.15255 | 0.0011426
144.1322 | 0.15364 | 0.0014002
145.4006 | 0.15509 | 0.0011861
146.3948 | 0.15626 | 0.0013988
147.0643 | 0.15775 | 0.0012385
148.5982 | 0.15888 | 0.0016745
148.7707 | 0.15958 | 0.0012168
150.0952 | 0.1615 | 0.0010255
150.9098 | 0.16275 | 0.0010695
151.984 | 0.16349 | 0.0015774
153.4504 | 0.16494 | 0.00186
153.7979 | 0.16584 | 0.0013355
154.5619 | 0.16756 | 0.0012678
155.6576 | 0.16905 | 0.0012175
156.6963 | 0.16971 | 0.0014981
157.9545 | 0.17186 | 0.0012738
158.6123 | 0.17264 | 0.0011676
159.4628 | 0.17386 | 0.0013421
160.4407 | 0.17503 | 0.0012202
161.6597 | 0.1762 | 0.0016689
162.4927 | 0.17792 | 0.0011795
163.1646 | 0.17835 | 0.001531
164.2603 | 0.18054 | 0.0013791
165.5092 | 0.18148 | 0.0015344
165.8461 | 0.18246 | 0.0014435
167.1239 | 0.18449 | 0.0010968
168.0321 | 0.18535 | 0.0013293
168.8799 | 0.18684 | 0.0013174
170.261 | 0.18793 | 0.0015709
170.8263 | 0.18907 | 0.0013902
171.5808 | 0.1904 | 0.0013043
172.5011 | 0.19145 | 0.0013053
173.9202 | 0.19337 | 0.0014202
174.6085 | 0.19434 | 0.0011783
175.7361 | 0.19567 | 0.0014252
176.5081 | 0.19704 | 0.0010719
177.6283 | 0.1979 | 0.00135
178.6442 | 0.19982 | 0.0012571
179.6453 | 0.20041 | 0.0015645
180.6405 | 0.20197 | 0.0014276
181.6613 | 0.20361 | 0.0012154
182.2444 | 0.20447 | 0.0013671
183.5163 | 0.20607 | 0.0015522
184.3957 | 0.20693 | 0.0014287
184.9902 | 0.20823 | 0.0014139
186.2621 | 0.21034 | 0.0012741
187.023 | 0.21069 | 0.0015788
188.1151 | 0.21264 | 0.0014994
188.9627 | 0.21378 | 0.0014997
189.871 | 0.21519 | 0.0012294
190.8532 | 0.21675 | 0.0011246
191.4916 | 0.21757 | 0.0010796
193.0515 | 0.2191 | 0.0014225
194.0519 | 0.22035 | 0.0014654
195.0771 | 0.22144 | 0.0014784
195.8827 | 0.22312 | 0.0015493
196.5866 | 0.22406 | 0.0013506
197.8012 | 0.22547 | 0.001686
198.255 | 0.2268 | 0.00115
199.5106 | 0.22801 | 0.0012597
200.3986 | 0.22985 | 0.0013752
201.4511 | 0.23047 | 0.0015342
202.6456 | 0.23196 | 0.0014078
203.0143 | 0.23344 | 0.0011621
204.2799 | 0.23481 | 0.0013119
205.4231 | 0.23587 | 0.0017091
206.0761 | 0.237 | 0.0014443
207.618 | 0.23919 | 0.0016931
207.8252 | 0.23997 | 0.0012987
209.2435 | 0.24158 | 0.0015435
209.8119 | 0.24291 | 0.0011388
210.7757 | 0.24381 | 0.0013167
212.0048 | 0.24584 | 0.0013691
212.7304 | 0.24623 | 0.001521
214.0125 | 0.24807 | 0.0015794
214.518 | 0.24928 | 0.001221
215.6353 | 0.25065 | 0.0013995
216.6614 | 0.25225 | 0.0013814
217.4001 | 0.2528 | 0.0013515
218.6247 | 0.25483 | 0.0016667
219.2088 | 0.25577 | 0.001241
220.6694 | 0.25722 | 0.0016519
221.2522 | 0.25921 | 0.0012582
222.3911 | 0.25972 | 0.0016801
223.202 | 0.2614 | 0.0015492
224.1735 | 0.26289 | 0.0012332
224.9278 | 0.26398 | 0.001502
225.9781 | 0.2657 | 0.0013974
227.0904 | 0.26648 | 0.0015693
227.9735 | 0.26856 | 0.0014008
228.8601 | 0.26973 | 0.0013707
229.8809 | 0.27086 | 0.0012812
230.8205 | 0.27254 | 0.001198
231.5699 | 0.27344 | 0.0013037
233.0549 | 0.27493 | 0.0016004
233.5295 | 0.27579 | 0.0013874
234.8689 | 0.27775 | 0.0014356
235.498 | 0.27884 | 0.0014206
236.6296 | 0.28009 | 0.0014561
237.7014 | 0.28181 | 0.0013903
238.0026 | 0.2824 | 0.0012363
239.4491 | 0.2842 | 0.0017333
240.4014 | 0.28557 | 0.0012595
241.3234 | 0.2865 | 0.0015955
241.953 | 0.28854 | 0.0013507
243.3194 | 0.28924 | 0.0019711
244.2641 | 0.2912 | 0.001536
245.1374 | 0.29284 | 0.0014292
245.6403 | 0.29382 | 0.0011713
247.2679 | 0.29581 | 0.001432
247.7364 | 0.29655 | 0.0014081
249.2122 | 0.298 | 0.0017474
249.5887 | 0.29913 | 0.0014041
250.9298 | 0.30105 | 0.0013838
251.7855 | 0.3025 | 0.0013958
252.4012 | 0.30308 | 0.0013037
253.7553 | 0.30496 | 0.0016317
254.3907 | 0.30613 | 0.0013107
255.5203 | 0.30715 | 0.0017081
256.3193 | 0.30914 | 0.0013601
257.2247 | 0.30985 | 0.0015512
258.2901 | 0.31188 | 0.0012411
259.0791 | 0.3129 | 0.0012604
260.2495 | 0.31454 | 0.0012291
261.5666 | 0.31595 | 0.0015114
262.3985 | 0.31708 | 0.0020475
263.4306 | 0.31845 | 0.0018737
263.9466 | 0.31954 | 0.0014705
264.4418 | 0.32126 | 0.001199
265.9139 | 0.3231 | 0.0012456
267.0045 | 0.32404 | 0.0016597
267.8659 | 0.32537 | 0.0016817
268.739 | 0.32662 | 0.0015428
269.8314 | 0.32873 | 0.0013074
270.6094 | 0.32998 | 0.0010531
271.6028 | 0.33104 | 0.0014447
272.7622 | 0.33256 | 0.0012895
273.5426 | 0.33307 | 0.0016979
274.5258 | 0.33526 | 0.0011516
275.3093 | 0.33585 | 0.0014403
276.4211 | 0.33796 | 0.0012189
277.6495 | 0.33886 | 0.0017043
278.1597 | 0.33995 | 0.0015125
279.5647 | 0.34179 | 0.0016664
280.1272 | 0.34308 | 0.0013759
281.1584 | 0.34449 | 0.0013999
282.31 | 0.34637 | 0.0016467
282.8552 | 0.34683 | 0.001726
284.1749 | 0.34871 | 0.0016507
284.542 | 0.35004 | 0.0013222
285.5056 | 0.35141 | 0.001354
286.6621 | 0.35282 | 0.001455
287.6766 | 0.35419 | 0.0015659
289.0286 | 0.35618 | 0.0016798
289.6718 | 0.3572 | 0.0014355
290.773 | 0.35903 | 0.0014151
291.6123 | 0.36052 | 0.0013707
292.8043 | 0.36169 | 0.0016689
293.6465 | 0.3631 | 0.0016411
294.4364 | 0.36439 | 0.0012975
295.358 | 0.36595 | 0.0013217
296.3389 | 0.36752 | 0.0013858
297.3594 | 0.36818 | 0.0015784
298.5234 | 0.37014 | 0.0016232
298.9911 | 0.37119 | 0.00147
300.2577 | 0.37276 | 0.0014834
300.9805 | 0.37413 | 0.0015316
301.7307 | 0.37522 | 0.0017431
303.2625 | 0.37722 | 0.0015111
303.7887 | 0.37843 | 0.0015715
304.6692 | 0.38034 | 0.0014375
306.2383 | 0.38171 | 0.0015946
306.6998 | 0.383 | 0.0014565
307.6069 | 0.38457 | 0.0013773
308.6168 | 0.3855 | 0.0014806
309.948 | 0.38773 | 0.0012264
310.758 | 0.38891 | 0.0013941
311.548 | 0.38984 | 0.0016363
312.8492 | 0.39129 | 0.0019571
313.1981 | 0.39231 | 0.0014458
314.3198 | 0.39438 | 0.0014251
315.2866 | 0.39606 | 0.0011987
316.4704 | 0.39704 | 0.0017693
317.4201 | 0.3988 | 0.0014573
318.3853 | 0.39978 | 0.0016669
319.1443 | 0.40177 | 0.001433
320.3179 | 0.40302 | 0.0016186
320.9421 | 0.40404 | 0.0015499
322.1185 | 0.40603 | 0.0014354
322.7577 | 0.40697 | 0.001503
323.8938 | 0.40861 | 0.0016185
325.0605 | 0.41026 | 0.0015891
325.6714 | 0.41135 | 0.0015014
326.8411 | 0.41338 | 0.001498
327.5457 | 0.4142 | 0.0014219
328.7184 | 0.41592 | 0.0013575
329.399 | 0.41722 | 0.0014019
330.5706 | 0.41851 | 0.0016183
331.6276 | 0.41987 | 0.0017293
332.2718 | 0.42124 | 0.0015711
333.4457 | 0.42316 | 0.001627
334.16 | 0.42425 | 0.0013533
335.3328 | 0.42605 | 0.0013975
335.921 | 0.42719 | 0.0014738
337.136 | 0.42828 | 0.0016528
338.1586 | 0.43 | 0.001665
338.9455 | 0.43164 | 0.0014005
340.0221 | 0.43305 | 0.0016392
341.0706 | 0.43485 | 0.00133
341.8489 | 0.43571 | 0.0014276
343.1468 | 0.43817 | 0.0014495
343.9516 | 0.43868 | 0.0015361
344.8344 | 0.43997 | 0.0015695
345.7364 | 0.44193 | 0.0014339
346.5989 | 0.44275 | 0.0015978
347.8239 | 0.44466 | 0.0018937
348.4633 | 0.44584 | 0.0015044
349.5355 | 0.44744 | 0.0014858
350.4668 | 0.44967 | 0.0013015
351.4521 | 0.45033 | 0.0015488
352.5617 | 0.45194 | 0.001413
353.3207 | 0.45338 | 0.0013416
354.3049 | 0.45475 | 0.0015015
355.495 | 0.45608 | 0.0014278
356.4975 | 0.45764 | 0.0017243
357.5078 | 0.45956 | 0.0016365
358.3157 | 0.46011 | 0.0018205
359.0146 | 0.46198 | 0.0016043
360.1599 | 0.4639 | 0.0012897
360.893 | 0.4648 | 0.0015186
362.1342 | 0.46699 | 0.001697
362.9792 | 0.46754 | 0.0017886
363.9055 | 0.46937 | 0.0015647
364.6688 | 0.47129 | 0.0013191
365.3621 | 0.4718 | 0.0015159
366.7792 | 0.47387 | 0.0013121
367.3364 | 0.47481 | 0.0015185
368.5088 | 0.47657 | 0.001217
369.4911 | 0.47743 | 0.0014774
370.1173 | 0.47903 | 0.0013629
371.9143 | 0.48071 | 0.0019107
372.4552 | 0.48181 | 0.0016905
373.4166 | 0.48353 | 0.0015726
374.3085 | 0.48529 | 0.0012669
375.2076 | 0.48646 | 0.00138
376.4499 | 0.4883 | 0.0017013
377.0862 | 0.48881 | 0.0018742
378.0693 | 0.49041 | 0.0015008
378.8631 | 0.4924 | 0.001458
379.6105 | 0.49354 | 0.001399
381.1436 | 0.49502 | 0.0016145
381.7595 | 0.49663 | 0.0015441
382.8525 | 0.49807 | 0.0012781
383.9528 | 0.49956 | 0.0012932
384.4183 | 0.50073 | 0.0012845
386.2177 | 0.50237 | 0.0017295
386.6135 | 0.503 | 0.0018437
387.8276 | 0.50511 | 0.0015157
388.5689 | 0.50644 | 0.0012609
389.1372 | 0.50765 | 0.0013743
390.6652 | 0.50941 | 0.0014039
391.3288 | 0.50992 | 0.0018121
392.4376 | 0.51219 | 0.0013291
393.2275 | 0.51301 | 0.0013823
393.9828 | 0.51473 | 0.0012832
395.3205 | 0.51602 | 0.001631
396.056 | 0.51692 | 0.0016365
397.2127 | 0.51888 | 0.0015531
397.8137 | 0.52009 | 0.0013705
399.0426 | 0.52181 | 0.0013595
400.1331 | 0.52341 | 0.0013817
400.6953 | 0.52404 | 0.0015001
402.0912 | 0.52595 | 0.0018829
402.8213 | 0.52713 | 0.0013491
403.6927 | 0.52853 | 0.0013112
404.4378 | 0.53037 | 0.0011265
405.6906 | 0.531 | 0.0015646
406.7941 | 0.5326 | 0.0017105
407.5269 | 0.53385 | 0.0013869
408.6145 | 0.53557 | 0.0015664
409.2401 | 0.53678 | 0.0012722
410.3463 | 0.53776 | 0.0016111
411.3603 | 0.53987 | 0.0013928
412.2827 | 0.54065 | 0.0014826
413.1857 | 0.54234 | 0.001485
414.1114 | 0.5437 | 0.0014082
415.0518 | 0.54476 | 0.0015668
416.2664 | 0.54691 | 0.0014166
416.8602 | 0.54757 | 0.001317
417.9216 | 0.54926 | 0.0014506
419.1921 | 0.55105 | 0.001259
419.9182 | 0.5516 | 0.0012544
420.9675 | 0.55367 | 0.0014704
421.9251 | 0.5545 | 0.0013403
423.004 | 0.55547 | 0.0018434
423.7064 | 0.5577 | 0.0013011
424.6673 | 0.55817 | 0.0012757
425.4645 | 0.56001 | 0.001102
426.2007 | 0.56095 | 0.0012455
427.8548 | 0.56224 | 0.0016189
428.5867 | 0.56345 | 0.0017626
429.3715 | 0.5649 | 0.0013222
430.4632 | 0.56646 | 0.0015437
430.9824 | 0.56767 | 0.0011431
432.3878 | 0.56888 | 0.0017159
433.0467 | 0.57045 | 0.0013985
434.2661 | 0.57143 | 0.0015527
434.8944 | 0.57319 | 0.0013144
436.0941 | 0.57471 | 0.0012288
437.1117 | 0.57584 | 0.0014084
437.7205 | 0.5769 | 0.0014463
438.8624 | 0.57811 | 0.0013447
439.9435 | 0.57983 | 0.0014085
440.3969 | 0.58077 | 0.001076
442.0027 | 0.58233 | 0.0014962
442.4973 | 0.58343 | 0.0012611
443.849 | 0.58448 | 0.0016656
444.6945 | 0.58636 | 0.0012956
445.5359 | 0.58726 | 0.0013754
446.5017 | 0.5889 | 0.0012582
447.2296 | 0.58965 | 0.0013157
448.5494 | 0.59141 | 0.001347
449.454 | 0.59262 | 0.0014613
450.0231 | 0.59332 | 0.0013959
451.481 | 0.59535 | 0.001455
451.8086 | 0.59606 | 0.0012831
453.1604 | 0.5977 | 0.0013285
454.034 | 0.59907 | 0.0014438
455.0387 | 0.6002 | 0.0012799
456.2802 | 0.60185 | 0.0015319
456.9045 | 0.60321 | 0.0011669
458.0326 | 0.60403 | 0.0013243
458.9347 | 0.60591 | 0.0011678
459.6187 | 0.60638 | 0.001318
461.1328 | 0.60814 | 0.0014964
461.5797 | 0.609 | 0.0013185
462.8227 | 0.6106 | 0.0013375
463.6673 | 0.61193 | 0.0013134
464.5155 | 0.61287 | 0.0014023
465.7461 | 0.61451 | 0.0014422
466.3763 | 0.61549 | 0.001297
467.6663 | 0.61729 | 0.0016447
468.4572 | 0.61842 | 0.0011247
469.3005 | 0.61928 | 0.0013442
470.0912 | 0.62128 | 0.0010685
471.2037 | 0.62151 | 0.0013498
472.1512 | 0.62312 | 0.0014826
473.1284 | 0.62452 | 0.0013243
474.0715 | 0.62538 | 0.0015025
475.0257 | 0.62738 | 0.0012361
475.8151 | 0.62808 | 0.0013594
477.0643 | 0.62988 | 0.0014409
477.6511 | 0.63062 | 0.0013591
478.7202 | 0.63203 | 0.0015778
479.6693 | 0.63363 | 0.0012519
480.7006 | 0.63477 | 0.0013323
481.4214 | 0.63629 | 0.001233
482.6051 | 0.63731 | 0.0012904
483.43 | 0.6384 | 0.0015727
484.6243 | 0.64024 | 0.0013744
485.3927 | 0.64091 | 0.0016485
486.4632 | 0.64317 | 0.0013535
487.2985 | 0.64392 | 0.0012762
488.0254 | 0.64525 | 0.0012786
489.352 | 0.64708 | 0.0012076
490.209 | 0.64763 | 0.0014355
491.2668 | 0.64939 | 0.0016082
491.8775 | 0.65013 | 0.0013929
493.069 | 0.65174 | 0.0014491
494.0142 | 0.65381 | 0.001361
494.881 | 0.65432 | 0.0012961
496.064 | 0.65608 | 0.0015205
496.3987 | 0.65705 | 0.0011142
497.8374 | 0.65815 | 0.0016659
498.5326 | 0.65983 | 0.0012085
499.7326 | 0.66077 | 0.0015322
500.5834 | 0.66272 | 0.0013772
501.5417 | 0.66347 | 0.0014584
502.5141 | 0.66503 | 0.0014302
503.4793 | 0.66671 | 0.0012348
504.303 | 0.66749 | 0.0012815
505.1933 | 0.66886 | 0.0014927
506.139 | 0.67 | 0.0014646
507.2626 | 0.67129 | 0.0013927
508.0485 | 0.67312 | 0.0012033
508.9154 | 0.67406 | 0.0014453
510.3789 | 0.67563 | 0.0015359
511.1678 | 0.67688 | 0.001488
511.9453 | 0.67844 | 0.0012854
513.2555 | 0.68005 | 0.0013907
513.8217 | 0.68083 | 0.0013215
514.9871 | 0.68235 | 0.0014119
515.6454 | 0.68337 | 0.0012608
516.8692 | 0.68485 | 0.0013922
517.7009 | 0.68618 | 0.001589
518.5916 | 0.68708 | 0.0014876
519.8182 | 0.68896 | 0.001527
520.0878 | 0.68998 | 0.0012181
521.7457 | 0.69178 | 0.0017033
522.5836 | 0.69318 | 0.0015073
523.4581 | 0.69408 | 0.0016932
524.2477 | 0.69604 | 0.0011782
525.074 | 0.69694 | 0.0011758
526.1138 | 0.69858 | 0.0014033
527.1681 | 0.69948 | 0.0016978
528.2332 | 0.70065 | 0.0015325
529.0952 | 0.70276 | 0.0011351
529.5632 | 0.70354 | 0.0012128
531.0652 | 0.70499 | 0.0014554
532.1954 | 0.70628 | 0.0014191
532.7549 | 0.70742 | 0.001441
534.0205 | 0.70929 | 0.0014324
534.7855 | 0.70996 | 0.0015875
535.8482 | 0.71187 | 0.0016448
536.723 | 0.71316 | 0.0014133
537.4948 | 0.71426 | 0.0014055
538.4868 | 0.71621 | 0.0011257
539.4896 | 0.71707 | 0.0012965
540.6939 | 0.71875 | 0.001556
541.5087 | 0.71961 | 0.0016903
542.5657 | 0.72106 | 0.0016281
543.3325 | 0.72286 | 0.0014181
543.9376 | 0.72372 | 0.0013394
545.3275 | 0.72556 | 0.0014106
546.1448 | 0.72685 | 0.0012702
547.1196 | 0.72798 | 0.0012999
548.3212 | 0.72978 | 0.0012089
548.8229 | 0.73025 | 0.0014777
550.3681 | 0.7322 | 0.0018178
551.038 | 0.73307 | 0.0016746
551.8393 | 0.73471 | 0.0016043
552.8417 | 0.7367 | 0.001321
553.7232 | 0.73756 | 0.0015451
554.8127 | 0.73948 | 0.0014768
555.6241 | 0.74038 | 0.0012806
556.684 | 0.74214 | 0.0012944
557.6192 | 0.74362 | 0.0013405
558.5248 | 0.74409 | 0.0014749
559.7953 | 0.74616 | 0.0017772
560.3902 | 0.74734 | 0.0013807
561.547 | 0.74855 | 0.0014481
562.0394 | 0.75015 | 0.0012005
563.1372 | 0.75113 | 0.0014204
564.355 | 0.75262 | 0.0016475
564.938 | 0.75363 | 0.0012315
566.0276 | 0.75523 | 0.0012341
566.8945 | 0.7568 | 0.0013797
568.1765 | 0.75762 | 0.0015692
569.4177 | 0.75942 | 0.0017967
569.6434 | 0.76059 | 0.0012296
570.9423 | 0.76196 | 0.0015117
571.7681 | 0.76364 | 0.0013242
572.8552 | 0.76454 | 0.0013416
573.9168 | 0.76646 | 0.0013795
574.6617 | 0.76747 | 0.0013355
575.7988 | 0.76849 | 0.0015908
576.6379 | 0.77021 | 0.001499
577.5309 | 0.7713 | 0.0014238
578.8957 | 0.77342 | 0.0016888
579.2985 | 0.7742 | 0.0011457
580.387 | 0.77537 | 0.0013974
581.2573 | 0.7774 | 0.0012526
582.5406 | 0.77791 | 0.0016173
583.6607 | 0.77995 | 0.0014966
583.9106 | 0.78073 | 0.0014297
585.2726 | 0.78233 | 0.0014482
586.3516 | 0.78397 | 0.0013704
586.8368 | 0.78491 | 0.0013284
588.1614 | 0.78651 | 0.0015272
588.8054 | 0.78734 | 0.0015885
589.8979 | 0.78898 | 0.0015622
591.0801 | 0.79097 | 0.0014182
591.6114 | 0.79179 | 0.0015322
592.8764 | 0.79363 | 0.0015467
593.5339 | 0.79445 | 0.0012373
594.4441 | 0.79613 | 0.0012999
595.455 | 0.79762 | 0.001204
596.5992 | 0.79824 | 0.0015906
597.6926 | 0.80036 | 0.0014842
598.6051 | 0.80141 | 0.0014987
599.377 | 0.80266 | 0.0015391
600.1953 | 0.80407 | 0.0012173
601.2402 | 0.80536 | 0.0014325
602.4509 | 0.80739 | 0.0012651
603.2468 | 0.80779 | 0.0014099
604.4064 | 0.8099 | 0.0014624
605.047 | 0.81068 | 0.0012409
605.9646 | 0.81162 | 0.0014181
606.8929 | 0.81353 | 0.0013014
607.7883 | 0.81408 | 0.0015235
609.025 | 0.81596 | 0.0015461
609.8373 | 0.81736 | 0.0015488
610.5344 | 0.81826 | 0.00137
611.7057 | 0.8201 | 0.001378
612.5386 | 0.82155 | 0.0012318
613.7879 | 0.82272 | 0.0014268
614.6849 | 0.82421 | 0.0014003
615.3954 | 0.82507 | 0.0014273
616.7475 | 0.82694 | 0.001339
617.2817 | 0.82784 | 0.0013955
618.5182 | 0.82952 | 0.0014359
619.3173 | 0.83039 | 0.0013463
620.3919 | 0.83218 | 0.0013232
621.5952 | 0.83394 | 0.0012767
622.2215 | 0.8343 | 0.0017459
623.2878 | 0.83602 | 0.0015394
623.9535 | 0.83695 | 0.0011309
624.6403 | 0.83852 | 0.0010361
626.0311 | 0.84024 | 0.0011632
627.0997 | 0.84051 | 0.0015636
628.2253 | 0.84223 | 0.0016858
628.9219 | 0.8436 | 0.0013621
629.8504 | 0.84481 | 0.0014417
630.7999 | 0.84657 | 0.0012886
631.7062 | 0.84739 | 0.0012451
632.8337 | 0.84911 | 0.0014384
633.6218 | 0.85021 | 0.0010827
634.5952 | 0.85099 | 0.0016757
635.3616 | 0.85275 | 0.0012705
636.6193 | 0.85345 | 0.0015908
637.4886 | 0.85584 | 0.0013954
638.3468 | 0.85654 | 0.0013309
639.3721 | 0.85783 | 0.0014359
640.3186 | 0.85979 | 0.001058
641.1084 | 0.86022 | 0.0014801
642.204 | 0.8619 | 0.0013651
642.8687 | 0.86249 | 0.0012886
643.9351 | 0.8644 | 0.0013416
645.1255 | 0.86589 | 0.0011373
645.9638 | 0.86647 | 0.0016041
646.9369 | 0.86843 | 0.0013444
648.0479 | 0.86921 | 0.0015654
648.6938 | 0.87085 | 0.0011099
649.7581 | 0.87222 | 0.0010726
650.4958 | 0.87304 | 0.00096136
651.8643 | 0.87437 | 0.0012733
652.3463 | 0.875 | 0.0012154
653.7495 | 0.87617 | 0.0014214
654.5358 | 0.87777 | 0.0010582
655.499 | 0.87883 | 0.0011668
656.6104 | 0.88024 | 0.0010001
657.2332 | 0.88063 | 0.0010736
658.2133 | 0.882 | 0.001114
659.5817 | 0.88321 | 0.0010909
660.2925 | 0.88391 | 0.00099796
661.1263 | 0.88524 | 0.0008418
662.1263 | 0.88599 | 0.0007696
662.9175 | 0.88653 | 0.00079217
664.192 | 0.88782 | 0.00045092
664.8698 | 0.8881 | 0.0003441
665.7309 | 0.88876 | 7.5085e-05
666.6198 | 0.88892 | -1.2783e-05
668.0515 | 0.88919 | -0.00014794
668.8553 | 0.889 | -0.0006103
669.6763 | 0.88888 | -0.00059261
670.4304 | 0.88884 | -0.00090732
671.2899 | 0.88751 | -0.00095535
672.6453 | 0.88712 | -0.0016134
673.49 | 0.88606 | -0.0022112
674.4822 | 0.88446 | -0.0020951
675.2385 | 0.88294 | -0.0024293
676.107 | 0.88028 | -0.0027073
677.3936 | 0.87836 | -0.0033765
678.4092 | 0.87523 | -0.0041772
679.14 | 0.87207 | -0.0042133
680.2076 | 0.86886 | -0.0051964
681.1799 | 0.86366 | -0.0057107
682.054 | 0.85979 | -0.006062
682.9239 | 0.85474 | -0.0069976
683.7201 | 0.84915 | -0.0054904
684.7372 | 0.84352 | -0.0066771
685.4662 | 0.83695 | -0.0064877
687.0886 | 0.83066 | -0.0090071
687.712 | 0.82366 | -0.0076786
688.5701 | 0.81682 | -0.0068817
689.4067 | 0.80978 | -0.0074592
690.4566 | 0.80258 | -0.0070547
691.6041 | 0.79594 | -0.0073488
692.3421 | 0.78788 | -0.0081023
693.5271 | 0.78092 | -0.0073418
694.6315 | 0.77369 | -0.0089157
695.0542 | 0.76591 | -0.0070699
696.4828 | 0.75922 | -0.0088866
697.1532 | 0.75121 | -0.0080744
698.2563 | 0.74327 | -0.0081919
699.1008 | 0.73596 | -0.009434
700.0393 | 0.7279 | -0.0075689
701.0295 | 0.72055 | -0.0098626
701.6746 | 0.71168 | -0.0078007
703.1905 | 0.70405 | -0.0091426
703.5945 | 0.69526 | -0.0084086
704.8624 | 0.68681 | -0.0085824
705.9661 | 0.67868 | -0.0095107
706.5751 | 0.67019 | -0.0088617
707.7964 | 0.66163 | -0.0085547
708.6136 | 0.6535 | -0.0096221
709.4343 | 0.64486 | -0.0084454
710.6439 | 0.63727 | -0.0093232
711.2103 | 0.62851 | -0.0073439
712.2214 | 0.62132 | -0.00724
713.1937 | 0.6135 | -0.0081615
714.1865 | 0.60665 | -0.0063014
715.1377 | 0.6002 | -0.0063992
715.637 | 0.59356 | -0.0054744
717.0594 | 0.58855 | -0.0060652
717.8812 | 0.58265 | -0.005582
718.5225 | 0.57776 | -0.0039053
719.4962 | 0.57377 | -0.0029853
720.1787 | 0.56982 | -0.002069
721.2558 | 0.56709 | -0.001739
722.561 | 0.56462 | -0.0018682
723.5993 | 0.56275 | -0.001171
724.6509 | 0.56118 | -0.00068542
725.0935 | 0.55989 | -0.00025815
726.6046 | 0.55923 | 0.00030016
727.1609 | 0.55946 | 2.539e-05
728.4257 | 0.55903 | 0.00070461
729.2097 | 0.56001 | 0.00067992
730.2386 | 0.55954 | 0.0013569
731.4778 | 0.56118 | 0.0013988
732.2576 | 0.56208 | 0.0013124
733.0337 | 0.56333 | 0.0013167
734.1892 | 0.56497 | 0.0017797
735.2368 | 0.56599 | 0.0019254
736.419 | 0.56779 | 0.0026304
736.8256 | 0.56967 | 0.0017787
738.1204 | 0.57154 | 0.0019678
738.7676 | 0.57397 | 0.0018115
739.7932 | 0.57494 | 0.0021075
741.2003 | 0.5776 | 0.0022744
741.7679 | 0.5794 | 0.0019272
742.9471 | 0.58159 | 0.0021947
743.7791 | 0.58347 | 0.0021935
744.6895 | 0.58503 | 0.0023822
745.7442 | 0.58773 | 0.0023123
746.5063 | 0.58945 | 0.002062
747.5125 | 0.59176 | 0.0020542
748.5004 | 0.5941 | 0.0021516
749.4266 | 0.59547 | 0.0024142
750.6342 | 0.59817 | 0.0027427
751.299 | 0.60012 | 0.0022423
752.2932 | 0.60239 | 0.0023907
753.0435 | 0.60478 | 0.0020716
754.2285 | 0.60669 | 0.0024456
755.3516 | 0.6097 | 0.0024186
756.1766 | 0.61127 | 0.0025977
756.9465 | 0.61334 | 0.0024143
757.8735 | 0.6158 | 0.0021041
758.7354 | 0.61792 | 0.0021652
760.0721 | 0.62089 | 0.0023332
760.9026 | 0.62218 | 0.0024057
762.0402 | 0.62507 | 0.0025338
762.7366 | 0.6271 | 0.002402
763.6656 | 0.62882 | 0.002508
764.7407 | 0.63191 | 0.0024543
765.5527 | 0.63387 | 0.0020728
766.7057 | 0.63645 | 0.0024907
767.4968 | 0.63868 | 0.0023144
768.7784 | 0.64055 | 0.002652
769.6099 | 0.64368 | 0.0024148
770.3011 | 0.64517 | 0.0023096
771.6092 | 0.64806 | 0.0024361
772.2492 | 0.65006 | 0.0022501
773.3314 | 0.65217 | 0.0026287
774.2093 | 0.6544 | 0.0026465
775.1686 | 0.65662 | 0.0025795
776.0832 | 0.6594 | 0.0023618
776.7357 | 0.66108 | 0.0022939
777.7758 | 0.66335 | 0.0023769
778.7983 | 0.66581 | 0.0024772
779.7015 | 0.66789 | 0.0023114
780.8355 | 0.67062 | 0.0021167
781.4973 | 0.6725 | 0.0023055
782.8309 | 0.67512 | 0.0024807
783.828 | 0.67696 | 0.0027504
784.7027 | 0.67989 | 0.0022323
785.4316 | 0.68157 | 0.0022745
786.3159 | 0.6838 | 0.0021212
787.5928 | 0.68634 | 0.0025454
788.4056 | 0.68833 | 0.0026848
789.56 | 0.69068 | 0.0027882
790.45 | 0.69361 | 0.0025301
791.1436 | 0.69569 | 0.0022294
792.2665 | 0.69823 | 0.0024191
793.0307 | 0.70014 | 0.0022652
794.1426 | 0.70237 | 0.0023713
795.0789 | 0.70503 | 0.0023444
795.896 | 0.70663 | 0.0024008
797.1931 | 0.70961 | 0.0027497
797.7974 | 0.7114 | 0.0023102
798.8601 | 0.71375 | 0.0024565
799.5251 | 0.71602 | 0.0021037
800.7931 | 0.71832 | 0.0023229
801.6934 | 0.72071 | 0.0024816
802.6104 | 0.72251 | 0.0023268
803.7051 | 0.72509 | 0.00251
804.4192 | 0.72747 | 0.0021735
805.6351 | 0.72955 | 0.0024927
806.4935 | 0.73209 | 0.0021952
807.4594 | 0.73408 | 0.0024778
808.4115 | 0.73647 | 0.0025948
809.5215 | 0.73873 | 0.0026307
810.3787 | 0.74132 | 0.0022149
811.1992 | 0.7437 | 0.0023621
812.1968 | 0.74577 | 0.0023286
813.4327 | 0.74808 | 0.0024311
813.9636 | 0.75023 | 0.002226
814.8163 | 0.75187 | 0.0024
816.2795 | 0.755 | 0.0026754
816.9672 | 0.75692 | 0.0024094
817.9769 | 0.75946 | 0.0022849
818.7347 | 0.76157 | 0.0023149
819.9045 | 0.76399 | 0.0022277
820.9031 | 0.76614 | 0.0023405
821.6568 | 0.76833 | 0.002559
822.9058 | 0.77068 | 0.0025863
823.7766 | 0.77287 | 0.0026809
824.4224 | 0.77541 | 0.0023589
825.5969 | 0.77764 | 0.002451
826.2122 | 0.7794 | 0.0022666
827.4226 | 0.78249 | 0.0023427
828.245 | 0.78413 | 0.0024398
829.3345 | 0.78648 | 0.0026471
830.1264 | 0.78882 | 0.0021943
831.0015 | 0.79085 | 0.0021636
832.0967 | 0.79379 | 0.0020631
833.1378 | 0.79543 | 0.0023854
834.1459 | 0.79766 | 0.0026528
834.9963 | 0.79977 | 0.0023009
835.7932 | 0.80176 | 0.0025187
836.8137 | 0.80474 | 0.002129
837.8002 | 0.80622 | 0.0026954
838.6497 | 0.80896 | 0.0021699
839.7523 | 0.81099 | 0.0024484
840.4548 | 0.81338 | 0.0021002
841.803 | 0.8158 | 0.002648
842.4351 | 0.81756 | 0.002277
843.806 | 0.82041 | 0.0027515
844.328 | 0.82249 | 0.0021682
845.5947 | 0.82475 | 0.0027138
846.1934 | 0.82698 | 0.0021677
847.3396 | 0.82902 | 0.0024528
848.3034 | 0.83211 | 0.002315
849.422 | 0.83398 | 0.0023562
850.1293 | 0.83586 | 0.0024204
851.1578 | 0.83871 | 0.0021973
852.0605 | 0.8402 | 0.002666
853.2148 | 0.84333 | 0.0027427
853.8448 | 0.84462 | 0.0023814
854.803 | 0.84751 | 0.0023835
855.6383 | 0.84997 | 0.0023336
857.0958 | 0.85236 | 0.0024821
857.8378 | 0.85474 | 0.0024625
858.4868 | 0.85662 | 0.0022424
859.569 | 0.8585 | 0.0022902
860.5689 | 0.86147 | 0.002458
861.2766 | 0.86288 | 0.0026651
862.6592 | 0.86558 | 0.0025778
863.3368 | 0.86827 | 0.0022532
864.2989 | 0.87093 | 0.0020504
865.3895 | 0.87261 | 0.0024292
866.1653 | 0.87465 | 0.0022078
867.4835 | 0.87746 | 0.0023147
868.2063 | 0.87946 | 0.0021045
869.2822 | 0.88153 | 0.0027523
870.1862 | 0.88372 | 0.0023132
871.3276 | 0.88602 | 0.0025146
871.9246 | 0.8888 | 0.0021269
873.0089 | 0.89025 | 0.00269
874.1887 | 0.89322 | 0.002648
874.8843 | 0.8951 | 0.0023865
875.6252 | 0.89729 | 0.0022175
876.6694 | 0.89979 | 0.0022202
877.5877 | 0.90155 | 0.0019866
878.7462 | 0.90421 | 0.002455
879.5224 | 0.90612 | 0.0023417
880.914 | 0.90816 | 0.0026726
881.4697 | 0.91089 | 0.0024455
882.5279 | 0.91316 | 0.0025284
883.7376 | 0.9157 | 0.0028005
884.0759 | 0.91727 | 0.0023232
885.1569 | 0.91981 | 0.002536
886.2926 | 0.92286 | 0.002145
887.1725 | 0.92446 | 0.0024384
888.1634 | 0.92743 | 0.0021476
888.954 | 0.92857 | 0.0023385
889.8825 | 0.93107 | 0.0021543
891.0036 | 0.93353 | 0.002345
891.8466 | 0.93533 | 0.002203
893.095 | 0.93799 | 0.0025509
893.8548 | 0.94022 | 0.0025075
894.8994 | 0.94205 | 0.0025446
895.6854 | 0.9446 | 0.0023649
896.5369 | 0.94694 | 0.002264
897.7113 | 0.94921 | 0.0022975
898.5292 | 0.95132 | 0.0020873
899.5592 | 0.95378 | 0.0022903
900.6384 | 0.95594 | 0.0021853
901.5637 | 0.95766 | 0.0025015
902.4785 | 0.96047 | 0.0023856
903.537 | 0.96227 | 0.0025591
904.471 | 0.96493 | 0.0028149
905.1992 | 0.96696 | 0.0024103
906.3483 | 0.96946 | 0.002447
906.9713 | 0.97197 | 0.002176
908.0381 | 0.9738 | 0.0025309
909.0168 | 0.97599 | 0.0023283
910.0081 | 0.97857 | 0.0021559
910.7418 | 0.98065 | 0.0021315
912.006 | 0.98295 | 0.0024658
912.928 | 0.98487 | 0.0023825
913.9703 | 0.98753 | 0.002575
914.6542 | 0.98948 | 0.0022052
915.7672 | 0.99163 | 0.002205
916.4606 | 0.99394 | 0.0022466
917.6152 | 0.99601 | 0.0026631
918.959 | 0.99867 | 0.0024926
919.489 | 1.0007 | 0.0021706
920.214 | 1.0029 | 0.0018926
921.4846 | 1.005 | 0.0022628
922.209 | 1.0066 | 0.0024779
923.7262 | 1.0096 | 0.0029983
924.3011 | 1.0113 | 0.0025755
925.2229 | 1.0141 | 0.0022192
926.0214 | 1.0165 | 0.0019951
927.0338 | 1.0184 | 0.0022459
928.2533 | 1.0208 | 0.0024299
928.7847 | 1.022 | 0.0021351
929.9586 | 1.0249 | 0.0023439
930.9245 | 1.0273 | 0.0023193
931.9162 | 1.0287 | 0.0025852
932.6777 | 1.0313 | 0.0021744
933.6556 | 1.0337 | 0.0021151
934.7142 | 1.0359 | 0.002861
935.6986 | 1.0379 | 0.0024397
936.7244 | 1.0402 | 0.0024917
937.3519 | 1.0434 | 0.0019376
938.5193 | 1.0448 | 0.0021476
939.7058 | 1.0476 | 0.0023108
940.4393 | 1.0494 | 0.002333
941.6325 | 1.0515 | 0.0025706
942.43 | 1.0539 | 0.0024691
943.3052 | 1.0561 | 0.0023329
944.3096 | 1.0583 | 0.0023828
945.0587 | 1.0604 | 0.0019188
945.9366 | 1.0622 | 0.0024906
947.0499 | 1.0649 | 0.0023247
948.095 | 1.0662 | 0.0027524
948.8881 | 1.0696 | 0.0015022
950.2288 | 1.0723 | -0.00075068
950.439 | 1.0726 | 0.004371
950.684 | 1.0723 | 0.0024976
950.2809 | 1.0722 | -0.0055909
950.3227 | 1.0721 | -0.021109
950.3395 | 1.0714 | -0.0015094
950.4068 | 1.0715 | 0.0021402
950.3486 | 1.0716 | 0.0070467
950.3912 | 1.0714 | 0.0025309
950.2423 | 1.0712 | -0.0018066
950.2488 | 1.0709 | -0.022527
950.2521 | 1.071 | 0.021243
950.3937 | 1.0709 | 0.0016547
950.2523 | 1.0708 | -0.011136
950.2393 | 1.0707 | 0.000592
950.1102 | 1.0704 | -0.0065529
950.2874 | 1.0704 | -0.00044881
950.1069 | 1.0707 | -0.00078143
950.0684 | 1.0707 | -0.00087094
950.1135 | 1.0705 | 0.00090361
950.2067 | 1.0706 | 0.00032409
950.1581 | 1.0706 | -0.0043484
950.2002 | 1.0706 | -0.00068942
949.9649 | 1.0705 | -0.00064676
950.1492 | 1.0707 | 0.0033092
949.9167 | 1.0708 | -0.030203
950.2067 | 1.0703 | 0.00042537
950.0074 | 1.0702 | -0.0044029
949.9232 | 1.0706 | -0.0017551
950.0233 | 1.0703 | -0.0023395
949.9719 | 1.0703 | 0.0035458
950.1683 | 1.0701 | 0.00081341
950.1069 | 1.0701 | 0.00031901
949.9167 | 1.0701 | -0.094903
950.0721 | 1.0701 | 0.0010215
949.8619 | 1.07 | 0.00062165
949.92 | 1.0698 | 0.030493
949.8425 | 1.0698 | -0.00073717
950.1135 | 1.0701 | 0.0020912
949.9265 | 1.07 | 0.0012993
950.2139 | 1.0696 | -0.00021081
950.02 | 1.07 | -0.03658
949.8362 | 1.0699 | -0.0027968
949.8422 | 1.0696 | 0.0021589
950.0136 | 1.0702 | -0.073212
949.92 | 1.0697 | 0.0018934
949.9327 | 1.0698 | 0.0012526
950.02 | 1.0697 | -0.00093997
950.0233 | 1.0699 | 0.0026009
950.1199 | 1.0701 | 0.00080842
949.9783 | 1.0698 | 0.075343
949.9782 | 1.0698 | -0.0010634
949.9265 | 1.0699 | -0.0044114
949.9814 | 1.07 | 0.022925
949.868 | 1.0699 | -0.0067861
949.9885 | 1.0696 | 0.0011467
949.9524 | 1.0693 | -0.0094279
949.9429 | 1.0694 | -0.0028454
949.7497 | 1.0694 | 0.0067824
949.8943 | 1.0699 | -0.0023484
949.7917 | 1.0698 | 0.0001615
949.8362 | 1.07 | 0
949.8777 | 1.0699 | 0
950.0333 | 1.0698 | -0.0021663
949.7816 | 1.07 | 0.00056646
949.8495 | 1.0699 | -0.00053839
949.9973 | 1.0699 | 0.0017887
949.9885 | 1.0701 | -0.0018412
949.9947 | 1.0698 | 0.0050442
949.8879 | 1.0697 | 0.0010084
950.0947 | 1.0699 | 0.0009444
949.9327 | 1.0695 | 0
950.043 | 1.0699 | 0.0028171
949.8464 | 1.0696 | 0
950.0012 | 1.0695 | -0.0010888
949.9459 | 1.0696 | -0.00090035
949.7531 | 1.0696 | -0.0010559
949.7497 | 1.0698 | -0.0036833
949.8591 | 1.0697 | -0.00016591
949.9012 | 1.0695 | -0.00037636
949.8559 | 1.0694 | -0.00039845
950.3301 | 1.0696 | -0.0003838
949.7975 | 1.0695 | -0.011918
949.6592 | 1.0695 | 0.0020164
949.8207 | 1.0698 | -0.0018543
949.8106 | 1.0694 | 0.00065486
949.7174 | 1.0696 | -0.0009703
950.0527 | 1.0694 | 0.00060651
950.0494 | 1.0695 | 0.00099315
950.0398 | 1.0693 | -0.012146
949.8591 | 1.0692 | -0.0012215
949.8527 | 1.0693 | 0.00079481
950.0044 | 1.0697 | 0.01409
949.795 | 1.0693 | 0.0015212
950.0494 | 1.0695 | 0.0016162
950.0211 | 1.07 | 0.0039769
949.9491 | 1.0696 | 0.0012557
949.8559 | 1.0692 | -0.0080076
949.7654 | 1.0689 | #DIV/0!
949.7624 | 1.0693 | -0.012077
949.8168 | 1.0695 | 0.0021999
949.7654 | 1.0694 | 0.00039024
949.8207 | 1.0686 | 0.011389
949.9234 | 1.0697 | 0.0067334
949.8654 | 1.0694 | -0.0055507
949.8756 | 1.0692 | -0.051699
949.8654 | 1.0693 | #DIV/0!
949.9076 | 1.0692 | -0.00033631
949.8718 | 1.0694 | 0.12204
949.8654 | 1.0693 | -0.00075651
949.6755 | 1.0692 | -0.00020023
949.8693 | 1.0691 | 0.0040269
949.9689 | 1.0692 | 0.012226
950.0653 | 1.0692 | 0.0012866
949.8207 | 1.0689 | 0.0027815
949.9753 | 1.0693 | 0.001016
950.0044 | 1.0691 | 0.0012483
949.9753 | 1.0694 | 0.0038753
949.9368 | 1.0693 | -0.0014589
950.1297 | 1.0692 | -0.0013904
949.824 | 1.0688 | -0.0051729
950.0172 | 1.0692 | -0.0013389
950.0172 | 1.0694 | #DIV/0!
949.7559 | 1.0691 | 0.0036143
949.9296 | 1.0693 | 0.018734
950.0172 | 1.0695 | 0.0019457
949.8857 | 1.0696 | -0.0028772
949.9401 | 1.0695 | -0.003256
949.9368 | 1.0693 | 0.001218
950.1168 | 1.0689 | -0.0013043
949.9881 | 1.0693 | 0.00056121
949.8405 | 1.0692 | 0
949.9368 | 1.0692 | -0.076122
949.7789 | 1.0692 | 0.00011127
950.0305 | 1.0692 | -0.036953
949.943 | 1.0687 | 0.00051434
950.1297 | 1.0692 | 0.00013493
950.0369 | 1.069 | -0.025102
950.0947 | 1.0688 | 0.0017259
949.8405 | 1.0692 | -0.0087744
950.0338 | 1.0691 | -0.0012905
950.1401 | 1.0689 | -0.0070169
949.8984 | 1.0687 | -0.00079266
950.1852 | 1.0689 | -0.003881
950.1011 | 1.0691 | -0.007149
950.0464 | 1.0686 | -0.27287
950.0845 | 1.0692 | -0.0054874
950.0464 | 1.0695 | 0.0098983
950.0432 | 1.0695 | -0.0047319
950.1272 | 1.069 | -0.0016019
949.9911 | 1.069 | -0.0075035
950.0845 | 1.0693 | -0.0018316
949.9564 | 1.0693 | 0
949.9495 | 1.0693 | #DIV/0!
950.0631 | 1.0693 | -0.0029363
950.098 | 1.0693 | -0.0011
949.9495 | 1.0691 | -0.0018422
950.1297 | 1.0691 | -0.00080933
950.3113 | 1.0691 | 0
950.098 | 1.0688 | 0.004102
949.9849 | 1.0692 | -0.00072953
950.053 | 1.0691 | -0.0016128
950.26 | 1.0695 | 0.0038006
950.2528 | 1.0691 | 0.0013431
950.0045 | 1.0691 | 0.0018601
950.1982 | 1.0692 | 0.0015184
950.3402 | 1.0692 | 0.00046254
950.2567 | 1.0696 | 0.0073006
950.0181 | 1.069 | 0.0015958
949.9175 | 1.069 | 0.002226
950.1496 | 1.0688 | 0.00043419
950.2631 | 1.0694 | 0.0023771
949.8823 | 1.0689 | 0.00093452
949.9694 | 1.0687 | 0.001296
950.0657 | 1.0689 | 0
949.8406 | 1.0689 | 0.0045747
950.0599 | 1.0689 | -0.00080353
950.0599 | 1.0689 | 0.0015147
949.9175 | 1.0692 | -0.0006281
949.9628 | 1.0689 | -0.022829
950.0342 | 1.0689 | -0.0010402
950.1044 | 1.0691 | 0.0027841
949.9662 | 1.0689 | -0.0025677
949.9592 | 1.0689 | 0.0042197
950.0342 | 1.0689 | -0.0051884
950.1338 | 1.0684 | -0.00099197
949.8758 | 1.0686 | 0.00058664
949.989 | 1.0691 | 0.0043798
949.7791 | 1.0688 | -0.00099959
950.0759 | 1.0687 | -0.0047732
949.8729 | 1.0686 | 0.0016493
950.092 | 1.0685 | -0.00065283
950.1496 | 1.0683 | -0.0003678
949.7307 | 1.0684 | 0.0019279
949.7924 | 1.0687 | -0.0057516
949.9371 | 1.0684 | 0.00075622
949.9538 | 1.0688 | 0.00123
949.8604 | 1.0683 | 0.0038939
949.8338 | 1.0683 | -0.00043281
949.7947 | 1.0686 | -0.0013844
949.9307 | 1.0685 | -0.00045699
949.9244 | 1.0683 | -0.0089956
950.0207 | 1.0683 | -0.0061639
949.7599 | 1.0686 | -8.5285e-05
949.9505 | 1.0681 | 0.00065065
949.989 | 1.0685 | 0.00065584
950.2173 | 1.0686 | 0.0025461
950.1307 | 1.0682 | -0.0021491
949.8696 | 1.0684 | 0
950.0792 | 1.0682 | -0.0016496
949.9307 | 1.0686 | -0.0010088
949.9371 | 1.0684 | 0.0014215
949.7947 | 1.0687 | -0.0017888
950.0468 | 1.0685 | 0.0090951
949.9922 | 1.0685 | -0.0014469
949.8604 | 1.0686 | 0.0020384
950.0855 | 1.0689 | 0.0010427
949.8571 | 1.0687 | -0.0055706
949.8987 | 1.0687 | -0.025629
949.8604 | 1.0686 | -0.0032847
949.9694 | 1.0681 | 0.0016116
949.9048 | 1.0685 | -0.0019442
950.0151 | 1.0681 | 0.0011332
950.1635 | 1.0684 | 0.00074779
949.9853 | 1.0683 | -0.00035606
949.8081 | 1.0679 | 0.0018413
949.902 | 1.0682 | 0
950.2051 | 1.0683 | 0.00019488
950.0629 | 1.0683 | -0.00037294
950.05 | 1.0682 | -0.0010462
950.0049 | 1.0682 | 0.021354
949.8534 | 1.0684 | -0.001089
950.3116 | 1.0679 | -0.00066962
950.0342 | 1.0689 | 0.0068119
950.1048 | 1.0682 | 0.0028567
949.728 | 1.0683 | 9.9693e-05
949.9538 | 1.0683 | 0.00067431
950.05 | 1.068 | -0.0020157
950.1215 | 1.0683 | 0.0028958
950.3019 | 1.0685 | -0.00084392
950.0112 | 1.0681 | 0.0015144
950.2565 | 1.0687 | 0.004268
950.163 | 1.0687 | -0.0013457
950.1144 | 1.0682 | 0.0013995
950.1374 | 1.0682 | -0.0087002
950.3084 | 1.0685 | 0.0011704
950.3658 | 1.0686 | 0.00074863
950.1149 | 1.0684 | 0.00012874
950.108 | 1.0682 | 0.0017087
950.1048 | 1.0684 | -0.0011462
950.4181 | 1.0685 | 0.00059434
950.3826 | 1.0687 | 0.00043627
950.1732 | 1.0683 | -0.019682
950.2209 | 1.0683 | -0.0033435
949.9344 | 1.0685 | 0.0013451
950.1374 | 1.069 | 0.0078221
950.0923 | 1.0688 | 0.016016
949.9926 | 1.0686 | 0.00080996
950.0374 | 1.0682 | 0.00041752
950.0826 | 1.0686 | -0.0015673
950.0892 | 1.0687 | -0.0095762
950.1309 | 1.0683 | 0.00069945
950.2822 | 1.0683 | 0.0013284
950.1667 | 1.0679 | -0.0017099
949.7955 | 1.068 | 0.0010231
950.0762 | 1.068 | -0.0033261
949.9382 | 1.0683 | 0.0057518
950.0248 | 1.0683 | 0.00063853
949.947 | 1.0685 | -0.0092402
949.9926 | 1.0686 | -0.0017941
949.8409 | 1.0682 | -0.00064511
949.9893 | 1.0681 | 0.0028631
950.1887 | 1.0683 | 0.001834
950.1439 | 1.068 | -0.10048
950.0439 | 1.0682 | #DIV/0!
949.9541 | 1.0678 | 0
950.1407 | 1.0683 | 0.0016684
950.0439 | 1.0678 | -0.0046949
949.9444 | 1.0678 | 0.00081372
949.7189 | 1.0676 | 0.00021724
950.0023 | 1.068 | 0.022015
950.0407 | 1.0679 | 0.00093427
949.899 | 1.0676 | -0.0038843
949.9667 | 1.0672 | 0.0031133
949.8733 | 1.0678 | -0.00063866
949.8085 | 1.068 | 0.047451
950.0923 | 1.0676 | -0.0080673
950.0571 | 1.0676 | 0
949.8052 | 1.0678 | -0.00206
950.0439 | 1.068 | 0.0034144
949.757 | 1.0676 | -0.012917
949.957 | 1.0675 | 0.00062872
949.8607 | 1.0673 | 0.0012995
949.8085 | 1.067 | 0.0040207
949.7703 | 1.0674 | 0.00071444
949.7703 | 1.0672 | 0.00091322
949.9252 | 1.0674 | -0.00062852
949.9893 | 1.0675 | 0.0021015
950.0701 | 1.0675 | 0.0050395
949.8631 | 1.0675 | -0.050123
949.8218 | 1.0672 | 0.0024281
949.9926 | 1.0671 | 0.00028936
949.8701 | 1.0671 | 0
949.9667 | 1.0675 | 0.001379
949.7221 | 1.067 | -0.00067882
949.7247 | 1.0671 | -0.00043112
949.5699 | 1.067 | 0.00066617
949.7796 | 1.067 | 0.004681
949.8154 | 1.0671 | 0
949.9218 | 1.0672 | 0.010021
949.8631 | 1.0674 | -0.23762
949.7345 | 1.0671 | 0.010048
949.8828 | 1.0668 | 0
949.8669 | 1.0665 | 0.015288
949.715 | 1.0669 | 0.0006443
949.9053 | 1.0668 | -0.0086082
949.9155 | 1.0672 | -0.0030193
950.0187 | 1.0671 | 0
949.8281 | 1.0675 | -0.0027066
949.8766 | 1.0673 | -0.0026948
949.8313 | 1.0671 | -0.001577
950.1314 | 1.0667 | -0.0048472
949.9636 | 1.0671 | -0.00031211
949.9801 | 1.0669 | 0.0043214
950.0346 | 1.0671 | 0.0017924
949.8383 | 1.0671 | -0.0026772
950.0797 | 1.0673 | 0
949.8383 | 1.0668 | 0.0063081
950.0281 | 1.0666 | -0.0015625
949.8733 | 1.0673 | -0.0023452
949.8506 | 1.0669 | -0.00055029
949.928 | 1.0668 | 0.0011534
950.0734 | 1.0668 | 0.0004502
949.9927 | 1.0668 | 0.00028891
950.1314 | 1.067 | 0.00078147
949.9864 | 1.0668 | 0.0028346
950.1281 | 1.0668 | -0.008075
949.9313 | 1.0669 | 0.011982
949.9313 | 1.0666 | -0.0078879
950.1862 | 1.0664 | -0.0011543
949.9378 | 1.0669 | -0.00040539
949.8867 | 1.067 | 0.0020354
950.0507 | 1.0665 | -0.0020159
950.0346 | 1.0669 | #DIV/0!
950.0211 | 1.0673 | 0.0057864
950.0895 | 1.0664 | 0.0017278
950.0346 | 1.0667 | 0.007212
949.8995 | 1.0665 | 0.003038
950.0443 | 1.0664 | -0.0029832
949.9479 | 1.0661 | 0.012894
950.0411 | 1.067 | 0.0044989
949.8477 | 1.0669 | -0.0017785
950.0055 | 1.0669 | -0.0086305
949.8412 | 1.0661 | 0.0065579
950.0895 | 1.0665 | -0.0015192
950.0281 | 1.0667 | 0
949.9545 | 1.0668 | -0.0023439
950.1411 | 1.0664 | -0.00013474
950.0443 | 1.0667 | -0.00019281
950.138 | 1.0664 | -0.003867
949.8506 | 1.0665 | 0.00051417
950.2473 | 1.0666 | 0.017775
950.0672 | 1.0667 | -0.0021278
950.0026 | 1.0665 | 0.0024165
950.2538 | 1.0667 | 0.0030521
950.0121 | 1.0668 | 0.0040155
950.0997 | 1.0668 | -0.0008628
950.2155 | 1.0666 | -0.0014212
950.0997 | 1.0671 | -0.0074682
949.9639 | 1.0669 | -0.00082025
950.1054 | 1.0668 | 0.02835
950.1992 | 1.0664 | 0.041921
950.1546 | 1.0667 | 0.00025927
950.1123 | 1.067 | 0
950.2057 | 1.0667 | -0.00080216
950.3059 | 1.0668 | -0.0019229
949.9639 | 1.067 | -0.004844
950.1085 | 1.0667 | 0.0010576
950.1636 | 1.0671 | 0.0040537
950.0285 | 1.0667 | -0.0017653
949.9606 | 1.0666 | 0.0014668
950.0768 | 1.0667 | 0.0011021
950.1836 | 1.0664 | -0.0046823
950.0672 | 1.0667 | -0.0011914
949.9349 | 1.0665 | 0.00014768
950.1251 | 1.0667 | -0.001303
950.264 | 1.0665 | 0.00055815
950.1992 | 1.0666 | 0.0026641
949.9452 | 1.0669 | -0.002101
949.9838 | 1.0664 | 0.0061172
950.0672 | 1.0662 | -0.0014533
950.0382 | 1.0667 | 0.0059871
950.0285 | 1.0666 | 0.0082802
949.8252 | 1.0666 | 0.0034137
950.0121 | 1.0665 | -0.015344
949.9766 | 1.0662 | 0.0012115
949.7451 | 1.0663 | -0.00073578
950.0223 | 1.0664 | 0
950.2025 | 1.0665 | 0
950.0638 | 1.0661 | 0.00029525
949.8869 | 1.0664 | 0.0024273
949.9381 | 1.0665 | 0.004242
949.9317 | 1.066 | 0.00032249
949.742 | 1.066 | 0.00040441
949.8736 | 1.0662 | 0.0010645
950.1737 | 1.0661 | 0.00063862
950.0317 | 1.0662 | 0.0078345
949.9838 | 1.0663 | -0.0028404
949.9901 | 1.066 | -0.00087477
949.9868 | 1.0658 | 0
950.0801 | 1.066 | 0.0019666
949.9452 | 1.066 | 0.0060223
949.8416 | 1.0658 | 0.0045413
949.742 | 1.0654 | 0.00066609
949.8932 | 1.0657 | 0.0025055
949.8932 | 1.066 | 0.0093152
949.9768 | 1.0655 | 0.00093327
949.9868 | 1.066 | -0.0060676
949.8513 | 1.0656 | -0.0017232
949.8513 | 1.0654 | 0.0014157
950.0255 | 1.0657 | -0.0014435
949.942 | 1.0655 | -0.0016147
950.0445 | 1.0657 | 0.0010759
949.8901 | 1.0659 | 0.007774
949.7483 | 1.0658 | -0.00083666
949.7902 | 1.0654 | -0.0024345
949.8549 | 1.0656 | 0.0040738
950.0285 | 1.0656 | 0.00091812
949.8384 | 1.0653 | 0.001614
949.8932 | 1.0658 | -0.0043018
949.8582 | 1.0654 | -0.0038441
949.9838 | 1.0655 | -0.00044843
949.9932 | 1.0654 | -0.00029043
949.787 | 1.0657 | -0.0035126
950.2451 | 1.0654 | -0.00062134
949.8582 | 1.0654 | 0.0036706
949.9317 | 1.0652 | 0.0035663
949.8677 | 1.0656 | 0.001303
949.8901 | 1.0655 | -0.0013799
950.0414 | 1.0656 | -0.00057489
949.9578 | 1.0658 | -0.0056142
950.0034 | 1.0654 | -0.049882
950.1096 | 1.0655 | -0.0050994
950.0066 | 1.0655 | -0.0029285
949.9932 | 1.0659 | -0.0030155
950.0483 | 1.0658 | -0.0016191
949.8998 | 1.0658 | -0.0054731
950.0581 | 1.0657 | -0.02462
950.2897 | 1.0655 | 0.00029645
949.9712 | 1.0654 | 0.0009335
950.0613 | 1.0656 | -0.062193
950.0258 | 1.0654 | 0.0051275
950.013 | 1.0655 | -0.0026543
950.055 | 1.066 | 0.015773
950.1478 | 1.066 | 0.019203
949.9099 | 1.0657 | 0.00035427
950.0228 | 1.0655 | -0.0036689
950.1193 | 1.0655 | -0.013597
950.3513 | 1.0659 | 0.00073521
949.8842 | 1.066 | -0.0006654
950.0675 | 1.0662 | 0.008033
949.9258 | 1.0656 | -0.00040443
950.1193 | 1.0658 | 0.00065603
950.0091 | 1.0657 | 0.0032412
950.3126 | 1.0654 | 0
950.3577 | 1.066 | 0.0030354
949.7678 | 1.0649 | 0.0026944
950.074 | 1.0654 | 0.0010149
950.0228 | 1.065 | -0.0017334
950.0291 | 1.0656 | 0.0052464
949.9968 | 1.0653 | -0.0014796
949.8875 | 1.0652 | 0.0026345
949.9769 | 1.0653 | 0.0042184
950.1289 | 1.0651 | 0.023726
950.0804 | 1.0657 | -0.054412
949.8842 | 1.0649 | -0.0033281
950.1223 | 1.065 | 0.0011499
950.0869 | 1.0654 | 0.0047019
949.8255 | 1.0651 | -0.00061347
949.8842 | 1.0647 | 0.0019746
949.9871 | 1.0649 | 0.00055066
950.0804 | 1.065 | -0.0024345
950.1417 | 1.0652 | 0.0054294
949.8452 | 1.0648 | 0.00046658
950.0322 | 1.0651 | 0.026596
950.1129 | 1.0651 | 0.00068405
949.9288 | 1.0649 | 0.0022263
950.0161 | 1.0647 | 0.00029604
949.8842 | 1.0649 | -0.0089276
950.0869 | 1.0652 | 0.0016171
949.8842 | 1.0646 | 0.0023692
949.8973 | 1.0648 | -0.021308
949.7968 | 1.0648 | 0.0014718
950.1812 | 1.0653 | 0.0061966
949.8937 | 1.0649 | 0.0017489
949.903 | 1.0649 | -0.00059689
950.0424 | 1.0645 | -0.0033354
949.8491 | 1.0648 | -0.0036494
949.7065 | 1.065 | -0.0019801
949.9838 | 1.0647 | -0.0010362
949.9134 | 1.0646 | 0.040041
949.8842 | 1.0647 | -0.0017358
950.0971 | 1.0646 | -0.0011184
949.9095 | 1.0644 | -0.0032359
949.9518 | 1.0646 | 0.0025717
949.8523 | 1.0648 | -0.0014107
949.8491 | 1.0646 | -0.0097249
949.7999 | 1.0642 | 0.0024098
950.074 | 1.0645 | 0.005846
949.9134 | 1.064 | 0.00018209
949.9134 | 1.0644 | -0.0052225
950.0071 | 1.0641 | -0.0016209
950.1289 | 1.064 | -0.00052915
950.0032 | 1.064 | -0.00018723
949.9589 | 1.0642 | -0.0020173
950.0552 | 1.064 | 0.0015625
949.7936 | 1.064 | 0.0040233
949.8426 | 1.0644 | -0.0024255
949.9551 | 1.0639 | 0.050125
949.8616 | 1.0643 | 0
949.9716 | 1.0641 | 0.0010943
949.9621 | 1.0642 | 0
949.8452 | 1.0643 | 0.00012934
949.9001 | 1.064 | 0.0058352
949.8937 | 1.0642 | -0.0020084
950.1486 | 1.0643 | -0.00010812
950.0007 | 1.0646 | 0.015155
949.9716 | 1.0641 | -0.0032957
949.7878 | 1.0644 | -0.00069349
949.9645 | 1.0641 | 0.01051
950.0071 | 1.064 | 0.0019252
950.0133 | 1.0642 | -0.0053086
949.9683 | 1.0641 | -0.0060723
950.0681 | 1.0641 | -0.0011079
950.0649 | 1.0639 | 0.00037796
950.0198 | 1.0638 | 0.013771
949.9621 | 1.0642 | 0.0042746
949.8584 | 1.0639 | 0.00030981
950.0681 | 1.0645 | -0.0086684
949.9164 | 1.064 | -0.0012431
949.9844 | 1.0639 | 0.021361
950.1267 | 1.064 | 0.0018995
950.168 | 1.0637 | -0.0018856
949.9716 | 1.0636 | 0.00030846
950.0032 | 1.0637 | 0.001656
950.0229 | 1.064 | -0.00087121
950.2256 | 1.0637 | -0.044831
950.0268 | 1.0638 | 0.0039091
949.9779 | 1.064 | -0.036938
950.2134 | 1.0642 | 0.0033595
950.1068 | 1.0641 | 0.00097099
949.9716 | 1.0642 | -0.0008091
950.1785 | 1.0641 | 0.0020732
949.7847 | 1.0638 | -0.00059252
950.1165 | 1.0641 | 0.0037612
949.9521 | 1.0637 | 0.00088057
949.9164 | 1.0637 | -0.00022072
950.0229 | 1.0638 | 0.0068236
950.1298 | 1.0638 | -0.00052671
950.0941 | 1.0637 | -0.0013844
950.0745 | 1.0641 | 0.0030248
949.8328 | 1.064 | -0.00073007
949.9811 | 1.0638 | 0.0020098
949.9324 | 1.0637 | 0.0016713
950.1006 | 1.0638 | -0.0035714
950.0395 | 1.0639 | 0.036235
950.1429 | 1.064 | 0.00024121
950.0459 | 1.064 | 0.00184
950.033 | 1.0637 | 0.00012871
949.9811 | 1.064 | 0
949.8972 | 1.0637 | 0.00039953
950.3362 | 1.0637 | -0.00038725
950.0459 | 1.064 | -0.0029065
950.1905 | 1.0638 | -0.0055803
949.9324 | 1.0639 | 0
950.1939 | 1.0636 | -0.0030407
950.0714 | 1.0645 | -0.04133
950.033 | 1.0639 | 0.0017306
950.0524 | 1.064 | -0.0046008
950.0903 | 1.0637 | 0.0024912
950.1459 | 1.0641 | 0.0020987
950.1459 | 1.0636 | 0.0030182
950.0745 | 1.0637 | -0.00047717
949.9969 | 1.0638 | -0.0041362
950.0941 | 1.0634 | -0.0031132
949.9105 | 1.0637 | -0.0014065
949.9874 | 1.0638 | 0.00045645
949.9559 | 1.0639 | -0.001441
950.1329 | 1.0634 | -0.00046165
950.1589 | 1.0639 | 0.0033065
950.1459 | 1.0636 | -0.00092175
949.8787 | 1.0635 | 0.00041141
950.017 | 1.0634 | -0.00041148
950.4005 | 1.0633 | -0.0005311
950.0684 | 1.0636 | 0.030787
949.827 | 1.0635 | -0.00080095
949.9587 | 1.0636 | -0.021366
950.0557 | 1.0632 | 0
950.1199 | 1.0633 | 0.002319
949.9623 | 1.0635 | -0.0021517
949.8558 | 1.0632 | -0.00051045
950.0524 | 1.0631 | 0.0018049
950.1622 | 1.0631 | -0.0019269
950.1622 | 1.0631 | 0
950.269 | 1.0635 | -0.0062083
950.0202 | 1.0633 | 0
949.8653 | 1.0631 | 0.0010096
950.3068 | 1.0633 | 0.00013764
949.8206 | 1.0633 | 0.00055737
950.0202 | 1.0632 | -0.0011002
950.0234 | 1.0632 | -0.0012388
950.1716 | 1.0635 | 0.0012547
949.9847 | 1.0633 | -0.00067172
949.9919 | 1.0633 | 0.00094138
950.265 | 1.0637 | 0.001819
949.8684 | 1.0633 | -0.000306
950.1166 | 1.0634 | 0.0026256
950.0715 | 1.0633 | -0.00028982
950.1238 | 1.0633 | -0.0061123
950.0272 | 1.0631 | -0.00035591
949.9365 | 1.0633 | 0.001086
950.1622 | 1.063 | -0.0031488
950.1368 | 1.0631 | -0.00032876
950.1885 | 1.0636 | 0.0066317
950.0753 | 1.0633 | -0.0047879
950.3748 | 1.063 | 0.0013221
950.0883 | 1.063 | -0.00030464
950.0916 | 1.0632 | -0.0017279
950.2269 | 1.0628 | -0.001931
950.2164 | 1.0629 | -0.001793
950.1821 | 1.0631 | 0.0041016
950.0851 | 1.0631 | #DIV/0!
950.0202 | 1.0633 | 0.0031045
950.2106 | 1.0632 | 0.0010694
950.0851 | 1.0629 | -0.00054062
949.995 | 1.0632 | -0.0037436
950.1011 | 1.0631 | 0.0040397
949.8684 | 1.063 | -0.0012963
950.0786 | 1.0629 | 0.001344
949.9365 | 1.0624 | 0.0015153
950.1399 | 1.0627 | 0.00089353
950.0494 | 1.0628 | 0.0012089
950.1429 | 1.0627 | -0.0015653
950.0526 | 1.0626 | 0
949.9525 | 1.0627 | -0.0014852
950.0431 | 1.0629 | 0
949.9398 | 1.0626 | #DIV/0!
950.1368 | 1.0624 | 0.0016495
950.0883 | 1.0629 | 0.0018638
949.9398 | 1.0627 | -0.0012893
950.3264 | 1.0628 | -0.00027863
950.0045 | 1.0627 | -0.0061218
950.0916 | 1.0625 | -0.0061772
950.0463 | 1.0628 | 0
950.0109 | 1.0627 | #DIV/0!
950.1042 | 1.0624 | -0.00021607
950.2748 | 1.0628 | 0.0029286
950.0109 | 1.0627 | -0.0049448
950.2853 | 1.0624 | 0.00088502
950.1146 | 1.0624 | -0.00376
950.0978 | 1.0623 | 0.0034675
950.1528 | 1.0623 | -0.00073668
950.1042 | 1.0624 | 0.00024364
950.1429 | 1.0624 | 0.0015962
950.2592 | 1.0622 | 0.0028283
949.9431 | 1.0624 | -0.0023214
950.0204 | 1.0622 | 0.0026954
950.3007 | 1.0623 | 0.0011938
950.0947 | 1.062 | 0
950.0494 | 1.0623 | -0.00090006
950.1042 | 1.0621 | -0.00054021
950.1559 | 1.062 | -0.0015474
949.8757 | 1.0625 | -0.0010277
949.9595 | 1.0622 | 0.0021541
950.0297 | 1.0622 | -0.028413
950.2943 | 1.0621 | -0.00034418
950.1592 | 1.0626 | #DIV/0!
950.0173 | 1.0626 | -0.010491
949.9532 | 1.0622 | -0.0013451
950.1592 | 1.062 | -0.0017798
950.0695 | 1.062 | 0.001739
950.0695 | 1.062 | -0.0007799
950.0494 | 1.0622 | 0.052041
950.2493 | 1.0623 | 0.00012118
949.9691 | 1.0621 | 0.00082757
950.0592 | 1.0627 | 0.0045001
949.9274 | 1.0623 | -0.00093726
949.8274 | 1.062 | 0.0012401
949.9724 | 1.0623 | 0
949.9691 | 1.0622 | -0.00053782
950.2687 | 1.0625 | 0.0010611
950.2109 | 1.0623 | -0.0014589
950.1146 | 1.0622 | 0.00064578
950.0109 | 1.0622 | -0.0040252
950.1306 | 1.0624 | 0.037214
949.8724 | 1.062 | -0.00029859
950.0789 | 1.062 | -0.003406
950.1211 | 1.0621 | -0.0005038
950.2656 | 1.0619 | -0.0019201
950.1592 | 1.0617 | -0.00068423
950.276 | 1.062 | -0.00079973
950.0822 | 1.0622 | 0.034938
949.9307 | 1.0619 | 0.0020459
949.9338 | 1.0622 | -0.0006339
950.0789 | 1.0621 | 0.0026961
950.1791 | 1.0624 | -0.012199
950.304 | 1.062 | -0.0018382
949.9338 | 1.0617 | 0.00064611
950.2239 | 1.0618 | -0.0018451
950.1338 | 1.0623 | 0.0032206
950.1758 | 1.0619 | -0.0085702
950.1816 | 1.0619 | 0.00077691
949.9881 | 1.0619 | 0.0013347
950.1211 | 1.0624 | 0.017521
950.0308 | 1.0618 | 0.0013663
950.1053 | 1.062 | -0.0014127
950.0854 | 1.0617 | 0.00027479
950.317 | 1.0622 | 0.00071517
950.3267 | 1.0617 | -0.0021843
949.9434 | 1.0617 | 0.0017709
950.0983 | 1.062 | 0.00050292
950.1656 | 1.0621 | 0.003749
950.0759 | 1.0619 | 0.0030311
950.1758 | 1.0621 | 0.010361
950.0822 | 1.0617 | -0.0064464
950.05 | 1.0619 | 0.00056534
950.1306 | 1.0616 | 0.0080978
950.0337 | 1.0621 | -0.13547
950.3267 | 1.062 | 0
950.1595 | 1.0618 | -0.0004552
950.0369 | 1.0616 | 0
949.9369 | 1.062 | -0.0032315
949.9881 | 1.0619 | -0.0011874
950.0404 | 1.0616 | 0.0037057
950.0337 | 1.0617 | 0.0029751
950.1855 | 1.0617 | 0
949.9666 | 1.0613 | 0.020337
950.1914 | 1.0622 | 0.0018864
950.2017 | 1.0617 | 0.00048583
950.005 | 1.0621 | -0.0053402
949.9012 | 1.0616 | 0.00037711
950.0404 | 1.0616 | 0.00057612
950.0563 | 1.0619 | 0.00039167
950.005 | 1.0617 | -0.00041956
949.905 | 1.0615 | 0
949.9567 | 1.0618 | 0.003339
950.0983 | 1.0616 | 0.0023748
949.8148 | 1.0615 | 0.00081658
949.9215 | 1.0617 | 0.044084
949.9666 | 1.0613 | 0.0008533
950.15 | 1.0618 | 0.0056554
949.9082 | 1.0611 | -0.024222
950.1498 | 1.0615 | -0.002844
950.0601 | 1.0613 | -0.00026348
949.905 | 1.0612 | 0.00070878
950.2048 | 1.0613 | 0.00080911
950.2081 | 1.0612 | -0.0014669
950.0151 | 1.0613 | 0.0018235
949.8666 | 1.061 | 0.0013104
950.0215 | 1.0615 | -0.0015219
950.2081 | 1.0616 | 0.0053383
950.1053 | 1.0613 | #DIV/0!
950.15 | 1.0613 | -0.00020957
950.0983 | 1.061 | 0.0010826
950.1053 | 1.0612 | -0.00057655
949.9633 | 1.0613 | -0.0093973
949.9177 | 1.0608 | -0.0013427
949.9697 | 1.0612 | -0.0020232
950.0049 | 1.061 | 0.0012139
950.005 | 1.0607 | -0.00028858
950.163 | 1.0608 | 0.0056126
949.876 | 1.0608 | 0.00080733
949.8698 | 1.0608 | -0.00070865
950.1212 | 1.0606 | -0.00051679
950.0698 | 1.061 | -0.028367
949.9249 | 1.0607 | 0.011255
949.9697 | 1.0607 | -0.0019557
950.0794 | 1.0607 | 0.0013859
949.9666 | 1.0612 | -0.0021244
950.0698 | 1.0605 | 0.00015702
949.9666 | 1.0605 | -0.00049581
950.2243 | 1.0606 | -9.8131e-05
949.8213 | 1.0604 | 0.00064108
950.1244 | 1.0604 | 0.077109
949.8244 | 1.0607 | 0
949.6382 | 1.0603 | 0.00078436
950.131 | 1.061 | 0.0013494
949.9151 | 1.0607 | -0.0020375
949.9375 | 1.0606 | -0.0010986
950.0151 | 1.0608 | -0.16014
949.9727 | 1.0606 | 0
949.8307 | 1.0607 | 0.00046438
950.0178 | 1.0604 | 0
949.7313 | 1.0606 | -0.00012645
949.999 | 1.0608 | 0.0060552
950.0248 | 1.0604 | 0.0040541
950.0407 | 1.0605 | -0.014229
949.928 | 1.0603 | -0.00028312
949.9959 | 1.0603 | -0.0033492
950.0215 | 1.0608 | 0.0022639
949.7894 | 1.0604 | 0.011872
949.9375 | 1.0604 | 0.0069992
949.9697 | 1.0607 | 0.0040423
949.7927 | 1.0604 | -0.00035025
949.876 | 1.06 | 0.0060271
949.873 | 1.0603 | -0.0081281
950.1278 | 1.0603 | 0.0012145
949.9344 | 1.0604 | -0.00093453
949.8441 | 1.0605 | -0.0013921
949.999 | 1.0601 | 0.000971
949.8926 | 1.0604 | 0.0080717
950.0407 | 1.0603 | 0.0032478
949.838 | 1.06 | -0.0011759
949.8441 | 1.06 | 0.0015157
949.9926 | 1.0601 | #DIV/0!
950.0374 | 1.0597 | -0.0027081
949.8958 | 1.0601 | -0.00038387
949.9926 | 1.06 | 0
949.9508 | 1.06 | 0.0022658
949.6925 | 1.0602 | 0.0001812
950.089 | 1.06 | 0.001187
949.7955 | 1.0596 | 0.0031753
949.909 | 1.0602 | 0.00046829
949.9572 | 1.0599 | 0.00025255
949.9926 | 1.0603 | 0.0034558
949.9926 | 1.0603 | 0.0097867
949.8027 | 1.0598 | -0.0073712
949.902 | 1.0599 | -0.0031665
949.9406 | 1.0597 | 0.019022
949.8505 | 1.0595 | -0.0016179
949.8156 | 1.0602 | -0.0037628
949.9344 | 1.0596 | 0.0023477
949.7538 | 1.0596 | 0.00024623
949.8987 | 1.0599 | 0.0017832
950.0343 | 1.0599 | 0.0038771
949.9122 | 1.0597 | 0.0026748
949.7672 | 1.0597 | -0.0033428
949.9637 | 1.0596 | 0.0014777
949.8538 | 1.0595 | -0.0050146
949.8958 | 1.0592 | 0.0023607
950.0961 | 1.0598 | 0.011648
949.7602 | 1.06 | -0.00070272
950.2437 | 1.0601 | 0.00097137
950.0826 | 1.0596 | -0.00021989
950.2053 | 1.0597 | 0.0018816
950.0826 | 1.0599 | 0
949.9052 | 1.0597 | -0.0016915
950.0599 | 1.0594 | -0.00079481
949.9959 | 1.0599 | -0.0052155
950.0439 | 1.0594 | -0.019561
949.8631 | 1.0596 | -0.002908
950.0858 | 1.0594 | 0.0024498
950.0599 | 1.0591 | -0.00064301
949.9572 | 1.0593 | 0.0039158
950.022 | 1.0593 | -0.0036485
949.999 | 1.0592 | -0.002474
950.067 | 1.0597 | 0
949.947 | 1.0596 | -0.017791
949.8568 | 1.0595 | -0.0010973
949.9122 | 1.0597 | -0.0069512
949.9667 | 1.0592 | 0.0010986
949.928 | 1.0594 | -0.0026785
949.9572 | 1.0594 | -0.0039022
950.0735 | 1.0593 | 0.00023788
949.9572 | 1.0594 | 0
950.0574 | 1.059 | -0.00052588
949.909 | 1.0593 | -0.00097576
950.3022 | 1.0594 | -0.0020576
949.909 | 1.0591 | 0.0029071
949.8288 | 1.0594 | -0.00013505
950.1122 | 1.0597 | 0.0017763
949.9763 | 1.0593 | 0.0010001
950.1185 | 1.0593 | 0.0011298
949.8701 | 1.0593 | 0.0013493
950.0154 | 1.0593 | 0
949.9801 | 1.0592 | 0.012009
949.928 | 1.0594 | 0.0014404
950.1153 | 1.0593 | -0.024191
949.9899 | 1.0593 | -0.0025344
950.0638 | 1.0596 | 0.0058187
950.1185 | 1.0592 | -0.00083096
950.067 | 1.0591 | 0.0027689
949.9899 | 1.0592 | 0
950.0244 | 1.0593 | 0.0010233
950.18 | 1.0594 | 0.00060638
950.022 | 1.0592 | 0.00057821
949.9479 | 1.0592 | -0.00085216
949.9866 | 1.0593 | -0.00021768
950.2248 | 1.0593 | -0.00087343
950.1314 | 1.0591 | -0.00080945
950.1663 | 1.0592 | -0.00033294
950.18 | 1.0593 | -0.00080638
950.0347 | 1.0592 | 0.0070612
949.9313 | 1.0593 | 0.0059912
950.0831 | 1.0594 | 0.00027574
950.0735 | 1.0594 | 0.004906
949.9378 | 1.0594 | -0.0045204
949.9415 | 1.0594 | -0.0028426
950.0894 | 1.0595 | 0.0075804
950.1281 | 1.0585 | -0.01945
950.0378 | 1.0591 | -0.0002688
950.0378 | 1.0591 | 0.00027585
950.0959 | 1.0591 | 0.041737
950.183 | 1.059 | -0.00053839
950.3215 | 1.0592 | 0
950.0931 | 1.059 | -0.0001982
950.0378 | 1.0591 | #DIV/0!
950.3701 | 1.0592 | 0.0012925
949.8963 | 1.059 | 0.00033346
950.0378 | 1.0592 | -0.00095876
950.1281 | 1.0589 | 0.00078148
950.248 | 1.0592 | -0.001147
950.2826 | 1.059 | 0.00058725
950.3282 | 1.059 | 0.00090166
950.4185 | 1.059 | -0.00025096
950.0831 | 1.0588 | 0.0011713
950.2415 | 1.059 | 0.0021922
949.9512 | 1.0591 | -0.047451
950.1831 | 1.059 | -0.076259
950.1345 | 1.0587 | 0.00037807
949.9545 | 1.0589 | 0.00024265
950.1857 | 1.0588 | -0.003836
950.3412 | 1.0588 | 0.00015541
950.1157 | 1.059 | -0.0026054
950.1449 | 1.0589 | -0.020383
950.0894 | 1.0588 | 0.0021381
950.2057 | 1.0587 | -0.001009
950.1411 | 1.059 | -0.048348
950.1992 | 1.059 | 0.0026946
950.0894 | 1.0588 | -0.0031892
950.1508 | 1.0585 | -0.0004676
949.851 | 1.0581 | 0.00098284
950.1508 | 1.0587 | -0.0027702
950.0673 | 1.0586 | 0.0010432
950.2089 | 1.0584 | 0.0086513
950.0378 | 1.059 | -0.0014445
949.88 | 1.0584 | 0.0036034
950.2993 | 1.0592 | 0.0022373
950.2544 | 1.0587 | -0.010318
949.9993 | 1.0588 | 0.0054869
950.0546 | 1.0587 | -0.00081303
950.2089 | 1.0591 | 0.0057026
949.9708 | 1.0587 | 0.041713
950.1508 | 1.0586 | 0.0010176
950.1609 | 1.0588 | -0.0030542
949.9577 | 1.0581 | 0.0014587
950.0739 | 1.0585 | 0.0013322
950.2122 | 1.0587 | 0.00078387
950.2257 | 1.0585 | 0.00074296
950.0152 | 1.0584 | 0.00039674
950.0126 | 1.0585 | 0
950.0152 | 1.0583 | 0.0036162
950.2122 | 1.0585 | -0.0047138
950.2057 | 1.0585 | 0
950.1125 | 1.0587 | 0.0060671
950.1707 | 1.0587 | 0.0016311
949.8157 | 1.0585 | 0.00096806
950.0739 | 1.0585 | 0.0022389
949.7871 | 1.0581 | 0.00066477
949.9773 | 1.0587 | -0.0016093
950.039 | 1.0584 | 0.016434
950.0224 | 1.0582 | 0
950.196 | 1.0583 | -0.0002344
950.0152 | 1.058 | -0.0017413
949.8325 | 1.0582 | 0.0013208
950.0286 | 1.0584 | 0.00035839
949.858 | 1.0583 | -0.00095827
949.9805 | 1.0584 | -0.00059728
949.9191 | 1.0583 | 0.0027011
949.9805 | 1.0581 | -0.0016557
949.7839 | 1.0585 | -0.0011298
949.8902 | 1.0583 | 0
950.1221 | 1.0579 | 0.0014536
949.9224 | 1.0584 | -0.0009337
950.2349 | 1.0583 | 0.00098975
949.9606 | 1.0577 | 0.010021
950.1319 | 1.0582 | 0.0046961
950.0768 | 1.0581 | 0.001519
950.0191 | 1.0583 | -0.0037626
950.032 | 1.0577 | 0.0020946
949.9224 | 1.0579 | 0.0083252
949.9256 | 1.0586 | -0.16488
950.2187 | 1.0581 | 0
949.9318 | 1.0579 | 0.0012269
949.9318 | 1.0576 | 0.00025166
949.842 | 1.0581 | -0.0025211
950.1549 | 1.0582 | 0.00060202
950.0868 | 1.0576 | -0.0062378
949.9351 | 1.0579 | 0.033448
950.0897 | 1.0582 | 0.0046319
950.2122 | 1.0569 | 0.0011415
949.8965 | 1.0566 | 0.00081726
949.8449 | 1.057 | -0.0096313
949.8354 | 1.0564 | 0.0017681
950.1835 | 1.0568 | 0.0028307
949.8936 | 1.0566 | 0.0024291
949.9902 | 1.0567 | 0.0037974
950.0868 | 1.0565 | 0
949.9902 | 1.0568 | 0.00028217
950.0519 | 1.0569 | -0.0010357
949.9902 | 1.0565 | 0.006846
950.1288 | 1.0569 | 0.0015812
950.0897 | 1.0569 | 0.0029886
950.0416 | 1.0569 | 0.0031209
949.6837 | 1.0561 | 0.0029242
949.4749 | 1.0551 | 0.0024928
948.7136 | 1.0527 | 0.002183
947.8652 | 1.0508 | 0.0026394
947.0907 | 1.0491 | 0.0021757
946.1164 | 1.0471 | 0.0016939
945.5839 | 1.0448 | 0.0014502
943.5504 | 1.0414 | 0.0015625
941.7767 | 1.0397 | 0.0018475
940.9465 | 1.0381 | 0.0021383
939.9219 | 1.0357 | 0.0019564
939.1948 | 1.035 | 0.0021402
938.0756 | 1.0319 | 0.0019425
937.2438 | 1.0305 | 0.0020072
936.0889 | 1.0283 | 0.0023733
935.0765 | 1.0261 | 0.0018723
934.3414 | 1.0247 | 0.0021737
933.3212 | 1.0217 | 0.0017038
931.8187 | 1.02 | 0.0026062
931.2835 | 1.018 | 0.0020924
930.0166 | 1.0161 | 0.0022791
929.4782 | 1.0139 | 0.0021116
928.032 | 1.0112 | 0.0021258
927.2889 | 1.0099 | 0.0022228
926.4785 | 1.0076 | 0.0023746
925.2547 | 1.0053 | 0.0023579
924.2809 | 1.0032 | 0.0025294
923.4981 | 1.0005 | 0.0021951
922.4523 | 0.99871 | 0.0025822
921.653 | 0.99656 | 0.0024402
920.47 | 0.99386 | 0.0026431
919.7418 | 0.99171 | 0.0023598
918.7208 | 0.9894 | 0.0022797
917.9404 | 0.98718 | 0.002282
916.7593 | 0.98467 | 0.0024985
915.4964 | 0.98205 | 0.0023227
914.9762 | 0.98041 | 0.0023668
913.8329 | 0.97736 | 0.002033
912.7188 | 0.9756 | 0.0023712
911.9695 | 0.9733 | 0.0023738
910.6595 | 0.97091 | 0.0027143
909.9651 | 0.96907 | 0.0028342
908.9059 | 0.96602 | 0.0026172
908.2106 | 0.96426 | 0.0024443
907.33 | 0.9616 | 0.0024761
906.3511 | 0.95934 | 0.0022951
905.2672 | 0.95707 | 0.0027412
904.3297 | 0.95418 | 0.002366
903.455 | 0.95269 | 0.0026089
902.6284 | 0.94984 | 0.0023724
901.256 | 0.9469 | 0.0022462
900.5624 | 0.94514 | 0.0023939
899.4969 | 0.94241 | 0.0024142
898.5057 | 0.94073 | 0.0026486
897.5734 | 0.93799 | 0.0027913
896.533 | 0.93525 | 0.0025696
895.8188 | 0.93361 | 0.0028531
894.8138 | 0.93029 | 0.0026625
893.7788 | 0.92817 | 0.0025331
893.1465 | 0.92598 | 0.0024755
891.9208 | 0.92258 | 0.0024507
890.9541 | 0.92102 | 0.0027855
890.0033 | 0.9182 | 0.0024888
889.0649 | 0.91558 | 0.0022756
888.3433 | 0.91375 | 0.0026895
887.034 | 0.91081 | 0.0027687
886.2297 | 0.90913 | 0.0029279
885.363 | 0.90573 | 0.0022839
884.5485 | 0.90393 | 0.002405
883.5989 | 0.90143 | 0.0023629
882.3499 | 0.89885 | 0.0024394
881.4919 | 0.89658 | 0.0022091
880.6369 | 0.89443 | 0.0024091
879.6571 | 0.89228 | 0.0026759
878.66 | 0.89033 | 0.0028112
877.7317 | 0.88743 | 0.0025767
876.9977 | 0.88516 | 0.0025459
875.7531 | 0.88215 | 0.0024032
875.0155 | 0.88043 | 0.0025796
873.9876 | 0.8775 | 0.0028408
872.6293 | 0.87465 | 0.0027574
872.1053 | 0.87293 | 0.0026154
871.3174 | 0.86992 | 0.0022006
870.1761 | 0.86788 | 0.002471
869.3246 | 0.86565 | 0.0022971
868.0837 | 0.8628 | 0.002616
867.407 | 0.86104 | 0.0024618
866.1586 | 0.85838 | 0.0027001
865.4083 | 0.8558 | 0.0023271
864.5163 | 0.85392 | 0.0026282
863.4651 | 0.85111 | 0.002596
862.5856 | 0.84923 | 0.0026749
861.5409 | 0.8461 | 0.0025523
860.6938 | 0.84391 | 0.0026236
859.7937 | 0.84176 | 0.0027371
858.814 | 0.83914 | 0.002523
858.0261 | 0.83691 | 0.0025828
857.0652 | 0.8343 | 0.0023801
855.823 | 0.8316 | 0.0023812
855.2861 | 0.82984 | 0.0024194
853.9111 | 0.82679 | 0.0023544
852.9987 | 0.82487 | 0.0028856
852.1993 | 0.82237 | 0.0025051
851.0546 | 0.82006 | 0.0026704
850.4241 | 0.81744 | 0.0023681
849.2026 | 0.81486 | 0.0023729
848.5215 | 0.8133 | 0.0024666
847.4686 | 0.81044 | 0.0025375
846.3355 | 0.80806 | 0.0027159
845.4146 | 0.80563 | 0.0026844
844.4639 | 0.80282 | 0.002301
843.6289 | 0.80071 | 0.0023155
842.5743 | 0.79801 | 0.0022944
841.6261 | 0.79629 | 0.0027009
840.6907 | 0.7939 | 0.0030024
839.5751 | 0.79113 | 0.0023711
839.0058 | 0.78921 | 0.0027031
838.0861 | 0.78608 | 0.0021747
836.6398 | 0.78417 | 0.0027127
836.2864 | 0.78186 | 0.0022204
834.8857 | 0.77912 | 0.0022456
834.0886 | 0.77725 | 0.0025855
832.9406 | 0.77443 | 0.0024687
831.9257 | 0.77248 | 0.0028195
831.3816 | 0.77025 | 0.002577
830.1055 | 0.76743 | 0.0026843
829.2909 | 0.76505 | 0.0024797
828.4684 | 0.76274 | 0.0025893
827.469 | 0.76036 | 0.0024029
826.6734 | 0.75856 | 0.0025032
825.5994 | 0.75531 | 0.0022533
824.7028 | 0.75371 | 0.0028391
823.6588 | 0.75101 | 0.0025335
822.5974 | 0.74855 | 0.0027086
822.0447 | 0.74616 | 0.0025179
820.5875 | 0.74323 | 0.0027323
819.9845 | 0.74147 | 0.0024567
818.9855 | 0.73846 | 0.0022792
817.983 | 0.73611 | 0.0023731
817.0879 | 0.73436 | 0.0026654
816.0005 | 0.73166 | 0.0023664
815.1985 | 0.72951 | 0.0025605
814.198 | 0.72665 | 0.0022595
813.0429 | 0.72466 | 0.0025446
812.4957 | 0.72259 | 0.0022014
811.2389 | 0.71997 | 0.0022881
810.4153 | 0.71797 | 0.0027495
809.0499 | 0.715 | 0.002858
808.0947 | 0.71277 | 0.0029692
807.7986 | 0.71078 | 0.0023909
806.5873 | 0.70796 | 0.0021583
805.6716 | 0.70558 | 0.0022
804.675 | 0.70331 | 0.002549
803.4351 | 0.70116 | 0.0026599
802.6502 | 0.69893 | 0.0025706
801.868 | 0.69615 | 0.002222
800.8333 | 0.69424 | 0.0026494
799.9124 | 0.69189 | 0.0023683
798.9645 | 0.6897 | 0.002498
798.1915 | 0.68724 | 0.0022178
796.858 | 0.68466 | 0.0024723
796.2097 | 0.68282 | 0.0026409
795.0005 | 0.68016 | 0.0026784
794.0746 | 0.67778 | 0.0025066
793.5743 | 0.67586 | 0.0022755
792.2998 | 0.67293 | 0.0022958
791.4072 | 0.67109 | 0.002518
790.3783 | 0.66859 | 0.0023943
789.2513 | 0.66593 | 0.0026815
788.5034 | 0.66378 | 0.002705
787.2266 | 0.66104 | 0.0026036
786.7287 | 0.65917 | 0.0026459
785.6848 | 0.65616 | 0.0021385
784.5835 | 0.65416 | 0.0025554
783.9358 | 0.65178 | 0.0022896
782.613 | 0.64959 | 0.0023226
781.9517 | 0.64744 | 0.0023546
780.9302 | 0.64489 | 0.0023301
779.6501 | 0.6427 | 0.0026712
779.0458 | 0.64059 | 0.0022986
777.809 | 0.63762 | 0.0024744
777.0886 | 0.63586 | 0.0024933
776.035 | 0.63367 | 0.0025823
775.1542 | 0.63105 | 0.0025372
774.2972 | 0.6289 | 0.0026565
773.2186 | 0.6264 | 0.0024286
772.3033 | 0.62382 | 0.0023859
771.4417 | 0.62132 | 0.0024079
770.369 | 0.61948 | 0.0025136
769.4354 | 0.61698 | 0.002648
768.5189 | 0.61428 | 0.0024488
767.6157 | 0.61256 | 0.0025334
766.6299 | 0.60955 | 0.0025407
765.4532 | 0.60677 | 0.0025598
764.7913 | 0.6054 | 0.0025601
763.7675 | 0.60228 | 0.0021321
762.9482 | 0.60036 | 0.0025387
761.92 | 0.59805 | 0.0026969
760.6866 | 0.59571 | 0.0029023
760.1913 | 0.59336 | 0.00235
759.0494 | 0.59031 | 0.0020328
758.1808 | 0.58843 | 0.0022799
757.2296 | 0.5864 | 0.0023475
756.0872 | 0.58429 | 0.0027808
755.4711 | 0.58226 | 0.0021976
754.2316 | 0.57936 | 0.0026223
753.3032 | 0.57655 | 0.0025771
752.0905 | 0.57483 | 0.0026855
751.5626 | 0.57236 | 0.0026861
750.997 | 0.5706 | 0.0023766
749.1932 | 0.56705 | 0.0025629
748.826 | 0.56501 | 0.0022231
747.6902 | 0.56275 | 0.0027047
746.5539 | 0.56028 | 0.0020761
745.8536 | 0.55841 | 0.0026196
744.7989 | 0.55493 | 0.00215
743.2769 | 0.55348 | 0.0031565
743.1222 | 0.55125 | 0.0023691
741.9256 | 0.54875 | 0.0023602
741.0967 | 0.5466 | 0.0026744
739.8544 | 0.54351 | 0.0025292
739.1424 | 0.54218 | 0.002661
738.509 | 0.53968 | 0.0023222
737.2727 | 0.53698 | 0.0021335
736.5563 | 0.5353 | 0.0021505
735.2088 | 0.53201 | 0.0021805
734.3404 | 0.53072 | 0.0026681
733.4472 | 0.52861 | 0.0026026
732.2501 | 0.52556 | 0.0023602
731.7466 | 0.5238 | 0.0022997
730.5627 | 0.5211 | 0.0027459
729.5167 | 0.51911 | 0.0028493
728.5842 | 0.51653 | 0.0025675
727.9 | 0.51379 | 0.0021966
727.0466 | 0.51207 | 0.0021757
725.7364 | 0.50922 | 0.0024625
724.8027 | 0.50699 | 0.0023565
723.668 | 0.50472 | 0.002755
723.1006 | 0.50273 | 0.0024206
722.0483 | 0.5005 | 0.0025431
721.1134 | 0.49768 | 0.0021416
720.1123 | 0.49549 | 0.0024328
719.0349 | 0.49283 | 0.0027339
717.7905 | 0.49057 | 0.0026571
717.364 | 0.48881 | 0.0022736
716.5177 | 0.48595 | 0.0020713
715.2448 | 0.4838 | 0.0025391
714.1825 | 0.48157 | 0.002674
713.5162 | 0.47974 | 0.002587
712.4883 | 0.4768 | 0.0024774
711.4774 | 0.47434 | 0.0025246
710.72 | 0.4725 | 0.0026037
709.6633 | 0.4698 | 0.0023362
708.5192 | 0.46687 | 0.0024302
707.9419 | 0.46527 | 0.0023531
706.4666 | 0.46234 | 0.0024086
705.9932 | 0.46073 | 0.0025726
705.0673 | 0.4585 | 0.0025158
703.6744 | 0.45561 | 0.0024567
703.2422 | 0.45366 | 0.0020843
702.0366 | 0.45088 | 0.0020884
701.0324 | 0.44912 | 0.0022849
699.8469 | 0.44658 | 0.002639
698.835 | 0.44419 | 0.0026413
698.1234 | 0.44247 | 0.0025851
697.3132 | 0.43989 | 0.0026223
696.3777 | 0.4377 | 0.0024422
695.3857 | 0.4354 | 0.0025111
694.5995 | 0.43278 | 0.0020017
693.656 | 0.43106 | 0.0024775
692.4429 | 0.42801 | 0.0021258
691.3375 | 0.42625 | 0.002908
690.61 | 0.42351 | 0.0023479
689.2976 | 0.42132 | 0.0024643
688.9442 | 0.41929 | 0.002167
687.7291 | 0.41675 | 0.0024815
686.7272 | 0.41499 | 0.0025947
685.8408 | 0.41256 | 0.0023679
685.0977 | 0.41022 | 0.0023678
684.2107 | 0.40846 | 0.0026258
682.7199 | 0.40517 | 0.0023791
682.2079 | 0.40337 | 0.00223
681.4112 | 0.40111 | 0.0024698
679.926 | 0.39853 | 0.0024976
679.0518 | 0.39634 | 0.0026553
678.4508 | 0.39379 | 0.0024228
677.249 | 0.39184 | 0.0027498
676.5779 | 0.38977 | 0.0025151
675.449 | 0.38652 | 0.0025806
674.6754 | 0.38476 | 0.0022291
673.4687 | 0.38195 | 0.0021519
672.7824 | 0.37964 | 0.0025123
671.5005 | 0.37768 | 0.0030419
670.2889 | 0.3751 | 0.0024528
670.1833 | 0.37311 | 0.0019267
669.1226 | 0.37045 | 0.0020022
667.5471 | 0.36838 | 0.0025008
666.7535 | 0.3665 | 0.0029736
665.7832 | 0.36377 | 0.0025813
664.7953 | 0.3615 | 0.0025733
664.2552 | 0.35907 | 0.0022904
663.0264 | 0.35665 | 0.0025814
662.1364 | 0.35465 | 0.0029385
661.08 | 0.3518 | 0.0022646
660.3909 | 0.34985 | 0.0024493
659.7545 | 0.34766 | 0.0021135
658.2657 | 0.34543 | 0.0026055
657.5652 | 0.34292 | 0.0024747
656.295 | 0.34034 | 0.0025288
655.7746 | 0.33894 | 0.0025903
654.5316 | 0.33542 | 0.0021129
653.8056 | 0.33405 | 0.0021086
652.8915 | 0.33147 | 0.002356
651.4597 | 0.32893 | 0.002849
650.4492 | 0.32697 | 0.0026765
649.9208 | 0.32447 | 0.0022312
649.0305 | 0.32201 | 0.0024025
647.8343 | 0.31997 | 0.0028271
646.819 | 0.31755 | 0.002517
646.2475 | 0.31532 | 0.0024787
645.1926 | 0.31251 | 0.0023957
644.116 | 0.31075 | 0.0028699
643.487 | 0.30848 | 0.0026079
642.3528 | 0.3057 | 0.0023934
641.6773 | 0.30375 | 0.0020821
640.5034 | 0.3007 | 0.0022725
639.4286 | 0.2987 | 0.0025031
638.3535 | 0.29683 | 0.0024536
637.5096 | 0.29389 | 0.0024135
636.8043 | 0.29213 | 0.0026352
635.3575 | 0.28948 | 0.0028804
634.7231 | 0.28717 | 0.002513
634.0742 | 0.28494 | 0.0024
632.6834 | 0.28177 | 0.0023698
631.8914 | 0.28005 | 0.0024583
631.0277 | 0.27763 | 0.0023309
630.0104 | 0.27544 | 0.0022611
629.2034 | 0.27344 | 0.0026606
627.9747 | 0.27051 | 0.0024186
627.0707 | 0.26879 | 0.0027343
626.4847 | 0.26621 | 0.002311
625.1941 | 0.26379 | 0.0025642
624.554 | 0.26191 | 0.0024184
623.4055 | 0.25909 | 0.0023641
622.4647 | 0.25679 | 0.0022246
621.4335 | 0.25436 | 0.0022407
620.5277 | 0.25229 | 0.0023597
619.5998 | 0.25041 | 0.0026502
618.3099 | 0.24736 | 0.0024091
617.6611 | 0.24553 | 0.0024476
616.8261 | 0.24306 | 0.0025373
615.567 | 0.24076 | 0.0025463
614.9933 | 0.239 | 0.0025842
614.114 | 0.23618 | 0.0022225
612.9259 | 0.23403 | 0.0026068
612.179 | 0.23172 | 0.0022876
610.9472 | 0.22914 | 0.0026371
610.286 | 0.22715 | 0.002319
608.7947 | 0.22398 | 0.0028522
608.4711 | 0.22261 | 0.0023311
607.2342 | 0.22007 | 0.0025036
606.3958 | 0.21714 | 0.002416
605.3848 | 0.21542 | 0.0024815
604.2043 | 0.21249 | 0.0023232
603.6606 | 0.21053 | 0.0025406
602.5802 | 0.20846 | 0.0024695
601.2759 | 0.20568 | 0.0023677
601.0597 | 0.20392 | 0.0023396
599.6035 | 0.20111 | 0.0024749
598.6336 | 0.19943 | 0.0026454
598.0348 | 0.19685 | 0.0024088
596.9019 | 0.19442 | 0.0022449
595.8696 | 0.19212 | 0.0024769
594.9345 | 0.18938 | 0.0023175
593.9235 | 0.18774 | 0.0027384
593.1071 | 0.18527 | 0.0026007
592.1169 | 0.18285 | 0.0024625
591.2678 | 0.18046 | 0.0024471
590.2806 | 0.17792 | 0.0022164
589.4017 | 0.17616 | 0.002242
588.4396 | 0.17354 | 0.0023714
587.1404 | 0.17096 | 0.0024896
586.3149 | 0.16924 | 0.0026458
585.2903 | 0.16608 | 0.0023232
584.5333 | 0.16447 | 0.002621
583.5515 | 0.16193 | 0.0021544
582.6816 | 0.16001 | 0.0024504
581.7138 | 0.15708 | 0.0022643
580.3754 | 0.15509 | 0.002607
579.7297 | 0.15278 | 0.0023975
578.7609 | 0.1504 | 0.0025595
577.6757 | 0.14805 | 0.0026678
577.0877 | 0.14645 | 0.0023452
576.0417 | 0.14344 | 0.0020586
575.2281 | 0.14152 | 0.0023726
573.9199 | 0.13902 | 0.0025841
572.7749 | 0.13671 | 0.0027826
572.3606 | 0.13472 | 0.0025124
571.2114 | 0.13202 | 0.0023769
570.4142 | 0.13014 | 0.0024038
569.5593 | 0.12768 | 0.0024341
568.2998 | 0.1251 | 0.0023576
567.5352 | 0.12322 | 0.0024012
566.4751 | 0.12017 | 0.0019635
565.5136 | 0.11853 | 0.0024685
564.5878 | 0.11614 | 0.0023573
563.3885 | 0.11411 | 0.0025422
562.9 | 0.11208 | 0.0022965
561.6852 | 0.1093 | 0.0022404
560.7585 | 0.10743 | 0.0026704
559.7331 | 0.10481 | 0.0026582
558.4915 | 0.10215 | 0.0024736
558.1375 | 0.10043 | 0.0025627
557.0707 | 0.097729 | 0.0021723
555.8359 | 0.095578 | 0.002831
555.2692 | 0.093076 | 0.0021686
553.9568 | 0.090964 | 0.0025832
553.4742 | 0.088892 | 0.0022739
552.15 | 0.086311 | 0.0024789
551.4291 | 0.084435 | 0.0025163
550.4995 | 0.082128 | 0.0023942
549.295 | 0.079234 | 0.0024106
548.6321 | 0.077397 | 0.0021388
547.4782 | 0.074894 | 0.0023004
546.6025 | 0.072744 | 0.0023909
545.3232 | 0.070319 | 0.0025651
544.5717 | 0.068208 | 0.002487
543.6915 | 0.065784 | 0.0026337
542.6862 | 0.063555 | 0.0023307
541.8204 | 0.061366 | 0.0025259
541.1083 | 0.05898 | 0.0021984
539.7167 | 0.056634 | 0.0024303
539.0959 | 0.054484 | 0.0024526
537.9425 | 0.052021 | 0.0023553
536.7886 | 0.049518 | 0.002202
536.1307 | 0.047211 | 0.0024183
534.9211 | 0.044904 | 0.0025965
533.8766 | 0.043106 | 0.00266
533.3173 | 0.040408 | 0.0023779
532.3461 | 0.038218 | 0.0023691
531.2307 | 0.036068 | 0.0027644
530.3247 | 0.033292 | 0.0023666
529.4744 | 0.031415 | 0.0023231
528.5716 | 0.028717 | 0.0022483
527.5656 | 0.026762 | 0.0020873
526.4784 | 0.024455 | 0.0025994
525.4238 | 0.02164 | 0.0024806
524.3248 | 0.019998 | 0.0029149
523.6054 | 0.016987 | 0.0022204
522.823 | 0.015188 | 0.0021876
521.9372 | 0.013038 | 0.0024208
520.6118 | 0.01034 | 0.0023076
519.7845 | 0.0085414 | 0.0024762
518.9976 | 0.0059217 | 0.0025249
517.6635 | 0.0035366 | 0.0025997
517.0685 | 0.0018162 | 0.0027365
516.1482 | -0.0012727 | 0.0024064
515.2419 | -0.0027585 | 0.0028209
514.2394 | -0.0059256 | 0.0023714
513.2885 | -0.0081543 | 0.002263
512.6777 | -0.009992 | 0.0022738
511.3375 | -0.012807 | 0.0023972
510.3857 | -0.014723 | 0.0025373
509.634 | -0.016913 | 0.0023618
508.4669 | -0.019689 | 0.0023677
507.6736 | -0.021605 | 0.0025381
506.4058 | -0.024537 | 0.0024483
505.742 | -0.02614 | 0.0026204
504.7774 | -0.028956 | 0.0024302
503.7387 | -0.031067 | 0.0023373
503.0263 | -0.033257 | 0.0021355
501.994 | -0.03572 | 0.0022995
501.0621 | -0.037323 | 0.0025019
499.8771 | -0.039982 | 0.0026956
499.0524 | -0.042484 | 0.0022431
498.3428 | -0.044126 | 0.0020778
497.034 | -0.047645 | 0.002126
496.1936 | -0.048897 | 0.0024041
494.9178 | -0.051243 | 0.0028017
494.3673 | -0.053315 | 0.0026328
493.3475 | -0.055739 | 0.0025537
492.2941 | -0.058593 | 0.0023119
491.5605 | -0.060705 | 0.0020939
490.6221 | -0.062699 | 0.0021958
489.605 | -0.06481 | 0.0025832
488.5354 | -0.067039 | 0.0025049
487.4881 | -0.06958 | 0.0026137
486.8805 | -0.071848 | 0.0024678
485.5228 | -0.074585 | 0.0026614
484.7953 | -0.076618 | 0.002268
484.1236 | -0.078652 | 0.0021453
482.9517 | -0.081428 | 0.0023913
481.899 | -0.083187 | 0.0025389
480.8794 | -0.085611 | 0.0026232
479.9268 | -0.088661 | 0.0021958
479.2655 | -0.089873 | 0.0023154
478.1367 | -0.092806 | 0.0023174
477.1311 | -0.0948 | 0.0024068
476.2935 | -0.096755 | 0.0026645
475.2684 | -0.099453 | 0.0022776
474.3856 | -0.10141 | 0.0028163
473.476 | -0.10426 | 0.0022839
472.4015 | -0.10598 | 0.0025367
471.8588 | -0.10852 | 0.0022174
470.5142 | -0.11103 | 0.0022583
469.735 | -0.11275 | 0.0026319
468.7377 | -0.11544 | 0.0025019
467.6921 | -0.1174 | 0.0024285
466.9123 | -0.12018 | 0.0022689
465.9558 | -0.1224 | 0.0021281
464.7779 | -0.12448 | 0.0024483
463.8621 | -0.1271 | 0.0022732
462.6118 | -0.12952 | 0.0023659
461.9511 | -0.1314 | 0.0024898
460.9896 | -0.13363 | 0.0021917
459.9677 | -0.13578 | 0.0025971
459.2501 | -0.13812 | 0.002361
457.8855 | -0.14043 | 0.0031554
457.3481 | -0.14258 | 0.0022411
456.3022 | -0.14508 | 0.0022364
455.7418 | -0.14719 | 0.0021323
454.1728 | -0.1497 | 0.0022785
453.435 | -0.1515 | 0.0025219
452.5879 | -0.15392 | 0.0024384
451.3412 | -0.15615 | 0.0025979
450.7838 | -0.15818 | 0.0023329
449.6534 | -0.16107 | 0.0022118
448.7977 | -0.16276 | 0.0024189
447.8173 | -0.1651 | 0.0022979
446.7011 | -0.1676 | 0.0023891
445.9204 | -0.16972 | 0.0025244
444.7204 | -0.17222 | 0.002474
443.9844 | -0.17409 | 0.0023699
443.0859 | -0.17687 | 0.0023235
442.0021 | -0.17894 | 0.002364
441.2126 | -0.18066 | 0.0024931
440.0905 | -0.18383 | 0.002254
439.1076 | -0.18579 | 0.0022757
438.2799 | -0.18798 | 0.0022552
437.1416 | -0.19048 | 0.00205
436.3586 | -0.19204 | 0.0023555
435.2458 | -0.19482 | 0.002264
434.2806 | -0.19634 | 0.0026283
433.3873 | -0.19904 | 0.0027261
432.2926 | -0.2015 | 0.0029189
431.5731 | -0.20346 | 0.0024567
430.7052 | -0.20635 | 0.0021966
430.0421 | -0.20807 | 0.0018556
428.7719 | -0.21034 | 0.0024537
427.8394 | -0.21265 | 0.002422
426.6707 | -0.21433 | 0.0030639
425.9992 | -0.21714 | 0.0021525
424.9174 | -0.21972 | 0.0019931
424.1695 | -0.22199 | 0.0019898
422.8022 | -0.22403 | 0.002408
421.9551 | -0.22563 | 0.0024612
420.8682 | -0.22856 | 0.0021592
419.9444 | -0.23091 | 0.0021752
419.2068 | -0.23239 | 0.0024854
417.8984 | -0.23497 | 0.0025838
417.32 | -0.23662 | 0.0028058
416.2963 | -0.23963 | 0.0022512
415.3712 | -0.2415 | 0.002559
414.8116 | -0.24365 | 0.0022483
413.6042 | -0.24569 | 0.0022456
412.8195 | -0.24803 | 0.002287
411.7334 | -0.25057 | 0.0020682
410.6965 | -0.25222 | 0.0027487
409.9644 | -0.25456 | 0.0024483
408.5951 | -0.25707 | 0.002788
408.1218 | -0.25929 | 0.0020135
406.8661 | -0.26215 | 0.0022513
406.0567 | -0.26414 | 0.0022305
404.7429 | -0.2661 | 0.0032043
403.9483 | -0.26872 | 0.002508
403.1993 | -0.27052 | 0.0022968
402.4733 | -0.27337 | 0.0017275
401.3604 | -0.27521 | 0.0022697
400.3393 | -0.27708 | 0.0027432
398.9425 | -0.27947 | 0.0027926
398.518 | -0.28166 | 0.002302
397.7024 | -0.28432 | 0.0019218
396.4923 | -0.28631 | 0.0023659
395.5116 | -0.28858 | 0.0027575
394.3658 | -0.29073 | 0.0025453
393.7985 | -0.29269 | 0.0021226
393.016 | -0.29546 | 0.0020136
391.7082 | -0.29749 | 0.0026359
390.6302 | -0.29941 | 0.0027491
389.5207 | -0.3025 | 0.0028515
389.2903 | -0.30387 | 0.0021784
387.9421 | -0.3068 | 0.0021766
387.2856 | -0.30887 | 0.0022211
386.0057 | -0.31102 | 0.0025913
384.8524 | -0.31353 | 0.0026135
384.3105 | -0.31548 | 0.0021956
383.4255 | -0.31771 | 0.0020769
382.4287 | -0.31986 | 0.0020589
381.4433 | -0.32178 | 0.0024705
380.1686 | -0.32447 | 0.0023068
379.6181 | -0.32565 | 0.0027668
378.6895 | -0.32858 | 0.0021652
377.5753 | -0.33046 | 0.0021653
377.0743 | -0.33268 | 0.0021661
375.7821 | -0.33487 | 0.0021823
374.7403 | -0.33659 | 0.0022756
373.9877 | -0.33937 | 0.0017171
373.0767 | -0.34078 | 0.0017594
372.1458 | -0.3425 | 0.0022359
370.7314 | -0.34496 | 0.0025852
370.121 | -0.34598 | 0.002009
369.313 | -0.34883 | 0.0018232
368.493 | -0.35075 | 0.0018106
367.0264 | -0.3522 | 0.0022797
366.2677 | -0.35439 | 0.0019407
365.664 | -0.35587 | 0.0017007
364.5909 | -0.35775 | 0.0016563
363.7694 | -0.35923 | 0.0017301
362.5602 | -0.36115 | 0.0017962
361.4747 | -0.36291 | 0.0019533
360.9896 | -0.36404 | 0.001809
359.5345 | -0.36658 | 0.0015143
359.0725 | -0.3676 | 0.0014557
358.3311 | -0.36885 | 0.0013905
356.8234 | -0.37069 | 0.0014502
356.2254 | -0.37175 | 0.0015171
355.238 | -0.37315 | 0.0013332
354.2889 | -0.37437 | 0.001238
353.5966 | -0.37573 | 0.001063
352.1292 | -0.3773 | 0.00098858
351.5413 | -0.37777 | 0.0010471
350.3964 | -0.37914 | 0.0010029
349.5584 | -0.37984 | 0.00091023
348.8528 | -0.38058 | 0.00068283
347.6284 | -0.38191 | 0.00041211
346.8092 | -0.38234 | 0.00024325
345.8179 | -0.38265 | 0.00029089
344.877 | -0.38305 | 0.00017416
344.0765 | -0.38301 | 0.00016874
342.8608 | -0.38351 | 3.2846e-05
342.4076 | -0.38348 | -0.00022279
341.5278 | -0.38344 | -0.00015964
340.4796 | -0.38359 | -0.00042223
339.7752 | -0.38289 | -0.00040583
338.5888 | -0.38297 | -0.00071883
337.794 | -0.38246 | -0.0012421
336.8848 | -0.38172 | -0.00088166
336.2499 | -0.38129 | -0.0015677
335.8423 | -0.38003 | -0.0013736
334.3126 | -0.37945 | -0.0024716
333.681 | -0.37726 | -0.0018874
332.8249 | -0.37589 | -0.0019903
332.1769 | -0.37417 | -0.0025098
331.195 | -0.37257 | -0.0030717
329.9371 | -0.37014 | -0.0037806
329.5441 | -0.36756 | -0.0040131
328.8401 | -0.36533 | -0.0034182
327.8169 | -0.36213 | -0.0039051
327.2935 | -0.35853 | -0.0038802
326.0491 | -0.35579 | -0.0052242
325.1035 | -0.35153 | -0.0064875
324.5123 | -0.34774 | -0.0051081
323.7514 | -0.34379 | -0.0070761
323.1086 | -0.33859 | -0.0057225
322.0705 | -0.33527 | -0.0083156
321.8616 | -0.33042 | -0.008903
321.0997 | -0.32709 | -0.011062
320.4953 | -0.32217 | -0.020661
320.4914 | -0.31822 | -0.017946
319.958 | -0.31446 | -0.010593
319.9068 | -0.31001 | -0.0098299
319.8355 | -0.30645 | -0.0052744
318.8396 | -0.30262 | -0.0062159
318.6657 | -0.29781 | -0.0039329
317.5819 | -0.29456 | -0.0048543
316.6443 | -0.28897 | -0.0054343
315.4446 | -0.28514 | -0.0053301
314.5453 | -0.27982 | -0.006199
314.1332 | -0.27532 | -0.0054813
312.8844 | -0.27149 | -0.0055876
312.2935 | -0.26586 | -0.0065139
311.6508 | -0.26172 | -0.0050503
310.2813 | -0.25695 | -0.008957
310.1026 | -0.25159 | -0.006424
308.7553 | -0.24709 | -0.008948
308.557 | -0.2415 | -0.006455
307.7897 | -0.23673 | -0.0065022
306.9899 | -0.2313 | -0.0065176
306.1583 | -0.22602 | -0.0071607
305.3302 | -0.22074 | -0.0066977
304.3863 | -0.21433 | -0.0069299
303.8322 | -0.20936 | -0.0061372
302.7557 | -0.2035 | -0.0064584
301.994 | -0.19775 | -0.0069078
301.0799 | -0.19247 | -0.0062703
300.0858 | -0.18625 | -0.0062519
299.4186 | -0.17996 | -0.0052683
298.1553 | -0.17413 | -0.005709
297.1589 | -0.16796 | -0.0059779
295.9823 | -0.16186 | -0.0056446
294.861 | -0.15533 | -0.0058135
294.0193 | -0.14919 | -0.0055047
292.5673 | -0.14258 | -0.0065571
291.5519 | -0.13609 | -0.0063303
290.5034 | -0.12983 | -0.0061278
289.6276 | -0.1233 | -0.0063091
288.5377 | -0.11701 | -0.0055813
287.3704 | -0.11064 | -0.0053725
286.5288 | -0.10375 | -0.0050244
285.2031 | -0.098397 | -0.0051506
283.8116 | -0.091516 | -0.005763
282.9803 | -0.085924 | -0.0048463
281.5744 | -0.079707 | -0.0051331
280.6567 | -0.073334 | -0.0043031
279.2609 | -0.067899 | -0.0044755
278.1314 | -0.062034 | -0.0045807
276.7859 | -0.056677 | -0.0040106
275.5566 | -0.051321 | -0.0047418
274.5379 | -0.045573 | -0.0034637
272.7497 | -0.04049 | -0.0038328
272.2006 | -0.035407 | -0.0030845
270.316 | -0.03095 | -0.0030191
269.0976 | -0.026492 | -0.0030382
267.878 | -0.022074 | -0.0028634
266.1588 | -0.018399 | -0.0026909
264.9407 | -0.013863 | -0.0024499
263.8361 | -0.0105 | -0.0021589
261.9886 | -0.0071768 | -0.0022989
260.6476 | -0.003345 | -0.0021329
259.272 | -0.0006471 | -0.0018333
257.6855 | 0.0027155 | -0.0019917
256.7063 | 0.0050615 | -0.0014086
254.9637 | 0.0072511 | -0.0016247
253.9163 | 0.010223 | -0.0013172
251.8765 | 0.011865 | -0.0016891
250.6319 | 0.014289 | -0.0017447
249.4934 | 0.016049 | -0.0014782
248.5201 | 0.017534 | -0.001566
247.4047 | 0.01992 | -0.0010539
246.2134 | 0.020897 | -0.0011041
245.4741 | 0.022305 | -0.00095039
244.177 | 0.023321 | -0.00088135
243.0616 | 0.024377 | -0.0010684
242.2239 | 0.025394 | -0.00085758
241.0272 | 0.026097 | -0.00067983
240.4265 | 0.027192 | -0.00067023
239.6707 | 0.027583 | -0.00030994
238.4965 | 0.027818 | -0.00056509
237.5679 | 0.029108 | -0.000225
236.3907 | 0.0286 | -0.00053398
235.5904 | 0.02946 | -0.00028534
234.9613 | 0.029695 | -0.00033244
233.8279 | 0.029968 | -0.00030367
232.5757 | 0.03032 | -0.00017344
232.3737 | 0.030555 | -6.9098e-05
231.124 | 0.030789 | -0.00011623
230.0959 | 0.03075 | 0
228.9786 | 0.030789 | -0.00030751
228.0964 | 0.031141 | -9.836e-05
226.9426 | 0.03075 | -0.00013907
226.1813 | 0.03165 | 8.611e-05
225.3137 | 0.031415 | 0.00020396
224.1311 | 0.031141 | 4.9442e-05
223.911 | 0.031454 | 0.00026264
222.4381 | 0.030828 | 0.00021308
221.7586 | 0.031024 | 0.00025085
220.7846 | 0.030633 | 0.00028758
219.8692 | 0.030281 | 0.0001894
219.2646 | 0.030398 | 0.00011895
217.7934 | 0.029773 | 7.0693e-05
217.3919 | 0.029812 | 0.00022142
215.9775 | 0.030007 | 0.00055116
215.0279 | 0.029577 | 0.00015653
214.3899 | 0.029147 | 0.00017925
213.3527 | 0.028561 | 0.00020007
212.2802 | 0.029147 | 0.00051084
211.5542 | 0.028639 | 0.00062079
210.2258 | 0.027935 | 0.00034841
209.9074 | 0.027935 | 0.00030015
208.7829 | 0.026918 | 0.00022867
207.6447 | 0.027036 | 0.0004416
206.7809 | 0.026997 | 0.00053813
205.363 | 0.026136 | 0.00035881
204.8999 | 0.025824 | 0.00038799
203.9472 | 0.025472 | 0.00050965
203.2926 | 0.025394 | 0.00054998
201.9774 | 0.02469 | 0.00065656
201.3388 | 0.024142 | 0.00051545
200.3778 | 0.02379 | 0.00045395
199.2975 | 0.02293 | 0.00039429
198.4562 | 0.022657 | 0.00033863
197.5354 | 0.0225 | 0.00075564
196.1242 | 0.021679 | 0.00044766
195.8005 | 0.021757 | 0.00064367
195.0517 | 0.020623 | 0.00049179
193.4166 | 0.020467 | 0.00072935
192.8239 | 0.019841 | 0.0006604
191.6329 | 0.018942 | 0.00044031
191.0042 | 0.018707 | 0.00046666
189.982 | 0.017965 | 0.00057316
188.7913 | 0.017691 | 0.00074411
188.0716 | 0.017339 | 0.0008469
186.6393 | 0.016049 | 0.00066511
186.4267 | 0.015931 | 0.00065566
185.0707 | 0.014797 | 0.00079633
184.1703 | 0.014406 | 0.00086467
183.6239 | 0.014094 | 0.0008277
182.3701 | 0.012647 | 0.00050803
181.7736 | 0.012334 | 0.00056705
180.695 | 0.011669 | 0.00065798
179.7534 | 0.011317 | 0.00067932
178.8776 | 0.010692 | 0.00089111
177.4861 | 0.009558 | 0.00055117
176.7603 | 0.0092843 | 0.00096227
176.0694 | 0.0081895 | 0.00046988
174.8613 | 0.0081113 | 0.0011642
174.2005 | 0.006821 | 0.00078248
172.7409 | 0.0066255 | 0.0010139
172.3761 | 0.0052179 | 0.00056334
171.2023 | 0.004475 | 0.00075252
170.4656 | 0.0043186 | 0.00088638
169.2528 | 0.0034584 | 0.00091469
168.5004 | 0.0024418 | 0.00080732
167.7748 | 0.0019335 | 0.00086523
166.3887 | 0.0008387 | 0.00083663
165.7883 | 0.0002522 | 0.00067383
164.4759 | -0.0009208 | 0.00082715
163.4444 | -0.0016246 | 0.00075946
163.061 | -0.0015855 | 0.00098253
161.7342 | -0.0031886 | 0.00079609
161.0247 | -0.0034623 | 0.00073336
160.2355 | -0.0043616 | 0.00088074
158.7382 | -0.0055737 | 0.00076708
158.3056 | -0.0054564 | 0.00093217
156.8172 | -0.0073723 | 0.000812
156.2915 | -0.0074505 | 0.00090943
155.2016 | -0.0083498 | 0.0010281
154.0724 | -0.009601 | 0.00081744
153.5399 | -0.0099529 | 0.00086633
152.2733 | -0.011361 | 0.00094789
151.4417 | -0.011752 | 0.00095857
150.3806 | -0.01269 | 0.001091
149.5096 | -0.01398 | 0.00068243
148.6272 | -0.014449 | 0.00090035
147.5851 | -0.01574 | 0.00081141
146.6448 | -0.015935 | 0.0011508
145.8478 | -0.016952 | 0.001356
144.8384 | -0.017968 | 0.0011733
144.2325 | -0.018711 | 0.00090611
143.3103 | -0.020393 | 0.00066808
142.3724 | -0.020862 | 0.00068725
141.1688 | -0.021487 | 0.0010153
139.9158 | -0.02266 | 0.0011113
139.357 | -0.022934 | 0.0010772
138.2804 | -0.02442 | 0.0010119
137.5584 | -0.02528 | 0.00089839
136.7072 | -0.025788 | 0.0010876
135.4211 | -0.027313 | 0.00082925
134.7295 | -0.027822 | 0.00088258
133.6874 | -0.029073 | 0.0010079
132.9221 | -0.029386 | 0.00087884
131.9828 | -0.030246 | 0.0009606
130.7392 | -0.032044 | 0.00079174
129.7632 | -0.032162 | 0.0013427
128.6451 | -0.033452 | 0.0011517
128.023 | -0.034195 | 0.0011483
127.4336 | -0.03529 | 0.00092514
125.9291 | -0.03658 | 0.00091683
125.3671 | -0.037245 | 0.00091904
124.0947 | -0.038379 | 0.0010285
123.3703 | -0.038926 | 0.001099
122.474 | -0.039904 | 0.0012294
121.5476 | -0.040998 | 0.0009683
121.0933 | -0.041428 | 0.0010264
119.8661 | -0.04311 | 0.00084586
118.8421 | -0.043618 | 0.0010465
118.0076 | -0.044596 | 0.0012305
117.0002 | -0.045534 | 0.00094628
116.4883 | -0.046081 | 0.0010338
115.4973 | -0.047684 | 0.00076097
114.273 | -0.048115 | 0.0012102
113.8029 | -0.048857 | 0.00098523
112.3116 | -0.050109 | 0.00091943
112.1085 | -0.050734 | 0.00091017
110.8265 | -0.05179 | 0.001152
110.0152 | -0.05222 | 0.0012638
109.402 | -0.053198 | 0.0012618
108.3488 | -0.054644 | 0.00090888
108.0043 | -0.054762 | 0.0011821
106.923 | -0.056326 | 0.00086669
106.0257 | -0.056756 | 0.00086238
105.3581 | -0.05789 | 0.0011814
104.0808 | -0.058789 | 0.00096853
103.8041 | -0.058672 | 0.0011708
103.1737 | -0.06047 | 0.00076805
101.6586 | -0.061135 | 0.001267
101.1324 | -0.0618 | 0.001067
99.9665 | -0.062933 | 0.0013517
99.9921 | -0.063246 | 0.0011717
98.8237 | -0.064263 | 0.001055
98.173 | -0.065358 | 0.00083088
97.6228 | -0.066022 | 0.00088298
96.3778 | -0.066843 | 0.0010785
95.6318 | -0.067469 | 0.0011839
94.833 | -0.068486 | 0.0011538
94.275 | -0.069111 | 0.00099098
93.5512 | -0.069932 | 0.0010881
92.6981 | -0.070949 | 0.00096988
92.1839 | -0.071184 | 0.00092992
91.3233 | -0.072357 | 0.00069827
90.4405 | -0.073139 | 0.00062957
89.619 | -0.073569 | 0.0011562
88.6355 | -0.074233 | 0.0015057
88.2047 | -0.074546 | 0.0012864
87.4208 | -0.07611 | 0.00095827
86.7918 | -0.077009 | 0.00068781
86.0163 | -0.077361 | 0.000893
84.9318 | -0.078495 | 0.00076226
84.3473 | -0.078691 | 0.0010526
83.5205 | -0.07959 | 0.0011237
82.5722 | -0.080294 | 0.0014014
82.3415 | -0.080802 | 0.0014023
81.1544 | -0.082249 | 0.00088905
80.7866 | -0.082796 | 0.0011063
80.1388 | -0.083891 | 0.00080714
79.2633 | -0.08393 | 0.0011686
78.8781 | -0.084908 | 0.00091938
77.9104 | -0.08569 | 0.0008717
77.2223 | -0.086315 | 0.0011059
76.1137 | -0.087449 | 0.00094361
75.7574 | -0.087566 | 0.0010567
75.4545 | -0.08827 | 0.0010805
73.6275 | -0.089795 | 0.0015974
73.6113 | -0.089834 | 0.0011311
73.2109 | -0.090694 | 0.0013528
72.5749 | -0.091477 | 0.00084664
71.6755 | -0.092024 | 0.001373
71.1877 | -0.093432 | 0.00076079
70.1735 | -0.09351 | 0.0013205
69.9099 | -0.094448 | 0.00097902
69.2861 | -0.094878 | 0.00098424
68.4561 | -0.095778 | 0.0015525
67.4737 | -0.096833 | 0.001527
67.1012 | -0.097029 | 0.0013032
66.5924 | -0.098671 | 0.00082224
66.3214 | -0.098593 | 0.0010647
65.1509 | -0.09957 | 0.0018151
64.5476 | -0.10035 | 0.0012141
64.5586 | -0.10047 | 0.0012081
63.9877 | -0.10168 | 0.00074733
63.0018 | -0.10223 | 0.00095022
62.7785 | -0.10262 | 0.0010592
61.7902 | -0.10332 | 0.001033
61.3147 | -0.10383 | 0.0011727
60.9698 | -0.10454 | 0.0010102
60.049 | -0.10512 | 0.0014593
59.7476 | -0.10567 | 0.0011666
58.8023 | -0.10673 | 0.00074359
58.9237 | -0.10676 | 0.00084486
57.9713 | -0.10774 | 0.0010031
57.1723 | -0.10794 | 0.0012489
56.8411 | -0.10852 | 0.0014684
56.1782 | -0.10954 | 0.00091048
55.7634 | -0.1097 | 0.0010492
55.4033 | -0.11064 | 0.00073592
55.1046 | -0.11052 | 0.0007804
54.2728 | -0.11126 | 0.0016798
53.3843 | -0.11212 | 0.00085473
53.3009 | -0.11193 | 0.0017088
53.1555 | -0.11314 | 0.00099317
52.1034 | -0.11322 | 0.0013077
52.0424 | -0.11408 | 0.00079777
51.3446 | -0.11494 | 0.00087069
50.7579 | -0.11498 | 0.00090575
49.5428 | -0.11607 | 0.0010008
49.7279 | -0.11634 | 0.00076763
48.988 | -0.11658 | 0.0015884
48.4098 | -0.1172 | 0.0014749
48.5055 | -0.11728 | 0.001243
47.9542 | -0.11822 | 0.00092816
47.482 | -0.11857 | 0.00083624
47.1213 | -0.119 | 0.0014195
46.1006 | -0.11994 | 0.00046845
46.2195 | -0.11963 | 0.00079798
45.9369 | -0.12068 | 0.00096454
45.3494 | -0.12029 | 0.00099864
44.7496 | -0.1208 | 0.001916
44.4776 | -0.12209 | 0.00058448
43.979 | -0.12166 | 0.0023988
43.6272 | -0.12295 | 0.00093566
43.4742 | -0.12268 | 0.0014527
43.2129 | -0.1235 | 0.0012228
42.4571 | -0.12405 | 0.0010526
42.4513 | -0.12416 | 0.0012334
41.774 | -0.12526 | 0.00087678
41.677 | -0.12487 | 0.0016636
41.5003 | -0.12534 | 0.00082864
41.0159 | -0.12592 | 0.0010776
40.9014 | -0.12616 | 0.00048878
39.7072 | -0.12682 | -0.00079758
40.3991 | -0.12659 | 0.00011598
39.7815 | -0.12671 | -0.00062168
40.0504 | -0.1271 | 0.00074276
40.0619 | -0.12663 | 0.00089767
40.033 | -0.12686 | 0.00074661
39.524 | -0.12749 | -0.00018208
39.2779 | -0.12733 | 0.0018551
39.3522 | -0.12737 | 0.0043456
39.0945 | -0.12741 | 0.0011283
39.1515 | -0.12757 | 0.00071579
39.1003 | -0.12847 | -0.00053851
38.3321 | -0.12827 | 0.0060036
38.3321 | -0.12815 | 0.0016281
38.6646 | -0.12823 | 0.00070256
38.2344 | -0.12886 | 7.6512e-05
37.8037 | -0.12901 | -0.0067275
37.2176 | -0.12925 | -0.00030016
37.7234 | -0.1289 | 0.0009999
37.8154 | -0.12909 | 0.00064215
37.9993 | -0.12948 | 0.00043278
36.9413 | -0.12968 | -0.0010284
36.7802 | -0.12976 | 0.00063615
37.3669 | -0.12976 | 0.0015874
37.1314 | -0.12987 | 0.0011132
36.5959 | -0.12987 | 0.004166
36.7511 | -0.13073 | -0.00086114
36.4289 | -0.13065 | 0.016759
36.3424 | -0.13093 | 0.0011756
36.3425 | -0.13038 | 0.0011865
36.4055 | -0.13105 | 0.00038383
35.9101 | -0.13144 | 0.0015928
35.6504 | -0.1312 | -0.0002185
35.7944 | -0.13128 | -0.0036676
36.0083 | -0.13128 | -0.0036458
36.0083 | -0.13128 | -0.0036458

## Sheet17
649.9208 | 0.32447
649.0305 | 0.32201
647.8343 | 0.31997
646.819 | 0.31755
646.2475 | 0.31532
645.1926 | 0.31251
644.116 | 0.31075
643.487 | 0.30848
642.3528 | 0.3057
641.6773 | 0.30375
640.5034 | 0.3007
639.4286 | 0.2987
638.3535 | 0.29683
637.5096 | 0.29389
636.8043 | 0.29213
635.3575 | 0.28948
634.7231 | 0.28717
634.0742 | 0.28494
632.6834 | 0.28177
631.8914 | 0.28005
631.0277 | 0.27763
630.0104 | 0.27544
629.2034 | 0.27344
627.9747 | 0.27051
627.0707 | 0.26879
626.4847 | 0.26621
625.1941 | 0.26379
624.554 | 0.26191
623.4055 | 0.25909
622.4647 | 0.25679
621.4335 | 0.25436
620.5277 | 0.25229
619.5998 | 0.25041
618.3099 | 0.24736
617.6611 | 0.24553
616.8261 | 0.24306
615.567 | 0.24076
614.9933 | 0.239
614.114 | 0.23618
612.9259 | 0.23403
612.179 | 0.23172
610.9472 | 0.22914
610.286 | 0.22715
608.7947 | 0.22398
608.4711 | 0.22261
607.2342 | 0.22007
606.3958 | 0.21714
605.3848 | 0.21542
604.2043 | 0.21249
603.6606 | 0.21053
602.5802 | 0.20846
601.2759 | 0.20568
601.0597 | 0.20392
599.6035 | 0.20111
598.6336 | 0.19943
598.0348 | 0.19685
596.9019 | 0.19442
595.8696 | 0.19212
594.9345 | 0.18938
593.9235 | 0.18774
593.1071 | 0.18527
592.1169 | 0.18285
591.2678 | 0.18046
590.2806 | 0.17792
589.4017 | 0.17616
588.4396 | 0.17354
587.1404 | 0.17096
586.3149 | 0.16924
585.2903 | 0.16608
584.5333 | 0.16447
583.5515 | 0.16193
582.6816 | 0.16001
581.7138 | 0.15708
580.3754 | 0.15509
579.7297 | 0.15278
578.7609 | 0.1504
577.6757 | 0.14805
577.0877 | 0.14645
576.0417 | 0.14344
575.2281 | 0.14152
573.9199 | 0.13902
572.7749 | 0.13671
572.3606 | 0.13472
571.2114 | 0.13202
570.4142 | 0.13014
569.5593 | 0.12768
568.2998 | 0.1251
567.5352 | 0.12322
566.4751 | 0.12017
565.5136 | 0.11853
564.5878 | 0.11614
563.3885 | 0.11411
562.9 | 0.11208
561.6852 | 0.1093
560.7585 | 0.10743
559.7331 | 0.10481
558.4915 | 0.10215
558.1375 | 0.10043
557.0707 | 0.097729
555.8359 | 0.095578
555.2692 | 0.093076
553.9568 | 0.090964
553.4742 | 0.088892
552.15 | 0.086311
551.4291 | 0.084435
550.4995 | 0.082128
549.295 | 0.079234
548.6321 | 0.077397
547.4782 | 0.074894
546.6025 | 0.072744
545.3232 | 0.070319
544.5717 | 0.068208
543.6915 | 0.065784
542.6862 | 0.063555
541.8204 | 0.061366
541.1083 | 0.05898
539.7167 | 0.056634
539.0959 | 0.054484
537.9425 | 0.052021
536.7886 | 0.049518
536.1307 | 0.047211
534.9211 | 0.044904
533.8766 | 0.043106
533.3173 | 0.040408
532.3461 | 0.038218
531.2307 | 0.036068
530.3247 | 0.033292
529.4744 | 0.031415
528.5716 | 0.028717
527.5656 | 0.026762
526.4784 | 0.024455
525.4238 | 0.02164
524.3248 | 0.019998
523.6054 | 0.016987
522.823 | 0.015188
521.9372 | 0.013038
520.6118 | 0.01034
519.7845 | 0.0085414
518.9976 | 0.0059217
517.6635 | 0.0035366
517.0685 | 0.0018162
516.1482 | -0.0012727
515.2419 | -0.0027585
514.2394 | -0.0059256
513.2885 | -0.0081543
512.6777 | -0.009992
511.3375 | -0.012807
510.3857 | -0.014723
509.634 | -0.016913
508.4669 | -0.019689
507.6736 | -0.021605
506.4058 | -0.024537
505.742 | -0.02614
504.7774 | -0.028956
503.7387 | -0.031067
503.0263 | -0.033257
501.994 | -0.03572
501.0621 | -0.037323
499.8771 | -0.039982
499.0524 | -0.042484
498.3428 | -0.044126
497.034 | -0.047645
496.1936 | -0.048897
494.9178 | -0.051243
494.3673 | -0.053315
493.3475 | -0.055739
492.2941 | -0.058593
491.5605 | -0.060705
490.6221 | -0.062699
489.605 | -0.06481
488.5354 | -0.067039
487.4881 | -0.06958
486.8805 | -0.071848
485.5228 | -0.074585
484.7953 | -0.076618
484.1236 | -0.078652
482.9517 | -0.081428
481.899 | -0.083187
480.8794 | -0.085611
479.9268 | -0.088661
479.2655 | -0.089873
478.1367 | -0.092806
477.1311 | -0.0948
476.2935 | -0.096755
475.2684 | -0.099453
474.3856 | -0.10141
473.476 | -0.10426
472.4015 | -0.10598
471.8588 | -0.10852
470.5142 | -0.11103
469.735 | -0.11275
468.7377 | -0.11544
467.6921 | -0.1174
466.9123 | -0.12018
465.9558 | -0.1224
464.7779 | -0.12448
463.8621 | -0.1271
462.6118 | -0.12952
461.9511 | -0.1314
460.9896 | -0.13363
459.9677 | -0.13578
459.2501 | -0.13812
457.8855 | -0.14043
457.3481 | -0.14258
456.3022 | -0.14508
455.7418 | -0.14719
454.1728 | -0.1497
453.435 | -0.1515
452.5879 | -0.15392
451.3412 | -0.15615
450.7838 | -0.15818

## Sheet16
858.0261 | 0.83691 | 0.8398 | y = 0.00242221 x - 1.25091684 | 0.012393
857.0652 | 0.8343 | 0.83747
855.823 | 0.8316 | 0.83446
855.2861 | 0.82984 | 0.83316
853.9111 | 0.82679 | 0.82983
852.9987 | 0.82487 | 0.82762
852.1993 | 0.82237 | 0.82568
851.0546 | 0.82006 | 0.82291
850.4241 | 0.81744 | 0.82138
849.2026 | 0.81486 | 0.81842
848.5215 | 0.8133 | 0.81677
847.4686 | 0.81044 | 0.81422
846.3355 | 0.80806 | 0.81148
845.4146 | 0.80563 | 0.80925
844.4639 | 0.80282 | 0.80695
843.6289 | 0.80071 | 0.80492
842.5743 | 0.79801 | 0.80237
841.6261 | 0.79629 | 0.80007
840.6907 | 0.7939 | 0.79781
839.5751 | 0.79113 | 0.7951
839.0058 | 0.78921 | 0.79372
838.0861 | 0.78608 | 0.7915
836.6398 | 0.78417 | 0.78799
836.2864 | 0.78186 | 0.78714
834.8857 | 0.77912 | 0.78375
834.0886 | 0.77725 | 0.78181
832.9406 | 0.77443 | 0.77903
831.9257 | 0.77248 | 0.77658
831.3816 | 0.77025 | 0.77526
830.1055 | 0.76743 | 0.77217
829.2909 | 0.76505 | 0.77019
828.4684 | 0.76274 | 0.7682
827.469 | 0.76036 | 0.76578
826.6734 | 0.75856 | 0.76385
825.5994 | 0.75531 | 0.76125
824.7028 | 0.75371 | 0.75908
823.6588 | 0.75101 | 0.75655
822.5974 | 0.74855 | 0.75398
822.0447 | 0.74616 | 0.75264
820.5875 | 0.74323 | 0.74911
819.9845 | 0.74147 | 0.74765
818.9855 | 0.73846 | 0.74523
817.983 | 0.73611 | 0.7428
817.0879 | 0.73436 | 0.74063
816.0005 | 0.73166 | 0.738
815.1985 | 0.72951 | 0.73606
814.198 | 0.72665 | 0.73364
813.0429 | 0.72466 | 0.73084
812.4957 | 0.72259 | 0.72951
811.2389 | 0.71997 | 0.72647
810.4153 | 0.71797 | 0.72447
809.0499 | 0.715 | 0.72117
808.0947 | 0.71277 | 0.71885
807.7986 | 0.71078 | 0.71813
806.5873 | 0.70796 | 0.7152
805.6716 | 0.70558 | 0.71298
804.675 | 0.70331 | 0.71057
803.4351 | 0.70116 | 0.70757
802.6502 | 0.69893 | 0.70566
801.868 | 0.69615 | 0.70377
800.8333 | 0.69424 | 0.70126
799.9124 | 0.69189 | 0.69903
798.9645 | 0.6897 | 0.69674
798.1915 | 0.68724 | 0.69486
796.858 | 0.68466 | 0.69163
796.2097 | 0.68282 | 0.69006
795.0005 | 0.68016 | 0.68713
794.0746 | 0.67778 | 0.68489
793.5743 | 0.67586 | 0.68368
792.2998 | 0.67293 | 0.68059
791.4072 | 0.67109 | 0.67843
790.3783 | 0.66859 | 0.67594
789.2513 | 0.66593 | 0.67321
788.5034 | 0.66378 | 0.6714
787.2266 | 0.66104 | 0.6683
786.7287 | 0.65917 | 0.6671
785.6848 | 0.65616 | 0.66457
784.5835 | 0.65416 | 0.6619
783.9358 | 0.65178 | 0.66033
782.613 | 0.64959 | 0.65713
781.9517 | 0.64744 | 0.65553
780.9302 | 0.64489 | 0.65305
779.6501 | 0.6427 | 0.64995
779.0458 | 0.64059 | 0.64849
777.809 | 0.63762 | 0.64549
777.0886 | 0.63586 | 0.64375
776.035 | 0.63367 | 0.6412
775.1542 | 0.63105 | 0.63906
774.2972 | 0.6289 | 0.63699
773.2186 | 0.6264 | 0.63437
772.3033 | 0.62382 | 0.63216
771.4417 | 0.62132 | 0.63007
770.369 | 0.61948 | 0.62747
769.4354 | 0.61698 | 0.62521
768.5189 | 0.61428 | 0.62299
767.6157 | 0.61256 | 0.6208
766.6299 | 0.60955 | 0.61842
765.4532 | 0.60677 | 0.61556
764.7913 | 0.6054 | 0.61396
763.7675 | 0.60228 | 0.61148
762.9482 | 0.60036 | 0.6095
761.92 | 0.59805 | 0.60701
760.6866 | 0.59571 | 0.60402
760.1913 | 0.59336 | 0.60282
759.0494 | 0.59031 | 0.60005
758.1808 | 0.58843 | 0.59795
757.2296 | 0.5864 | 0.59565
756.0872 | 0.58429 | 0.59288
755.4711 | 0.58226 | 0.59139
754.2316 | 0.57936 | 0.58838
753.3032 | 0.57655 | 0.58613
752.0905 | 0.57483 | 0.5832
751.5626 | 0.57236 | 0.58192
750.997 | 0.5706 | 0.58055
749.1932 | 0.56705 | 0.57618
748.826 | 0.56501 | 0.57529
747.6902 | 0.56275 | 0.57254
746.5539 | 0.56028 | 0.56979
745.8536 | 0.55841 | 0.56809
744.7989 | 0.55493 | 0.56554
743.2769 | 0.55348 | 0.56185
743.1222 | 0.55125 | 0.56147
741.9256 | 0.54875 | 0.55858
741.0967 | 0.5466 | 0.55657
739.8544 | 0.54351 | 0.55356
739.1424 | 0.54218 | 0.55183
738.509 | 0.53968 | 0.5503
737.2727 | 0.53698 | 0.54731
736.5563 | 0.5353 | 0.54557
735.2088 | 0.53201 | 0.54231
734.3404 | 0.53072 | 0.5402
733.4472 | 0.52861 | 0.53804
732.2501 | 0.52556 | 0.53514
731.7466 | 0.5238 | 0.53392
730.5627 | 0.5211 | 0.53105
729.5167 | 0.51911 | 0.52852
728.5842 | 0.51653 | 0.52626
727.9 | 0.51379 | 0.5246
727.0466 | 0.51207 | 0.52254
725.7364 | 0.50922 | 0.51936
724.8027 | 0.50699 | 0.5171
723.668 | 0.50472 | 0.51435
723.1006 | 0.50273 | 0.51298
722.0483 | 0.5005 | 0.51043
721.1134 | 0.49768 | 0.50816
720.1123 | 0.49549 | 0.50574
719.0349 | 0.49283 | 0.50313
717.7905 | 0.49057 | 0.50012
717.364 | 0.48881 | 0.49908
716.5177 | 0.48595 | 0.49703
715.2448 | 0.4838 | 0.49395
714.1825 | 0.48157 | 0.49138
713.5162 | 0.47974 | 0.48976
712.4883 | 0.4768 | 0.48727
711.4774 | 0.47434 | 0.48482
710.72 | 0.4725 | 0.48299
709.6633 | 0.4698 | 0.48043
708.5192 | 0.46687 | 0.47766
707.9419 | 0.46527 | 0.47626
706.4666 | 0.46234 | 0.47269
705.9932 | 0.46073 | 0.47154
705.0673 | 0.4585 | 0.4693
703.6744 | 0.45561 | 0.46592
703.2422 | 0.45366 | 0.46488
702.0366 | 0.45088 | 0.46196
701.0324 | 0.44912 | 0.45952
699.8469 | 0.44658 | 0.45665
698.835 | 0.44419 | 0.4542
698.1234 | 0.44247 | 0.45248
697.3132 | 0.43989 | 0.45052
696.3777 | 0.4377 | 0.44825
695.3857 | 0.4354 | 0.44585
694.5995 | 0.43278 | 0.44394
693.656 | 0.43106 | 0.44166
692.4429 | 0.42801 | 0.43872
691.3375 | 0.42625 | 0.43604
690.61 | 0.42351 | 0.43428
689.2976 | 0.42132 | 0.4311
688.9442 | 0.41929 | 0.43024
687.7291 | 0.41675 | 0.4273
686.7272 | 0.41499 | 0.42487
685.8408 | 0.41256 | 0.42273
685.0977 | 0.41022 | 0.42093
684.2107 | 0.40846 | 0.41878
682.7199 | 0.40517 | 0.41517
682.2079 | 0.40337 | 0.41393
681.4112 | 0.40111 | 0.412
679.926 | 0.39853 | 0.4084
679.0518 | 0.39634 | 0.40628
678.4508 | 0.39379 | 0.40483
677.249 | 0.39184 | 0.40192
676.5779 | 0.38977 | 0.40029
675.449 | 0.38652 | 0.39756
674.6754 | 0.38476 | 0.39568
673.4687 | 0.38195 | 0.39276
672.7824 | 0.37964 | 0.3911
671.5005 | 0.37768 | 0.38799
670.2889 | 0.3751 | 0.38506
670.1833 | 0.37311 | 0.3848
669.1226 | 0.37045 | 0.38223
667.5471 | 0.36838 | 0.37842
666.7535 | 0.3665 | 0.37649
665.7832 | 0.36377 | 0.37414
664.7953 | 0.3615 | 0.37175
664.2552 | 0.35907 | 0.37044
663.0264 | 0.35665 | 0.36747
662.1364 | 0.35465 | 0.36531
661.08 | 0.3518 | 0.36275
660.3909 | 0.34985 | 0.36108
659.7545 | 0.34766 | 0.35954
658.2657 | 0.34543 | 0.35593
657.5652 | 0.34292 | 0.35424
656.295 | 0.34034 | 0.35116
655.7746 | 0.33894 | 0.3499
654.5316 | 0.33542 | 0.34689
653.8056 | 0.33405 | 0.34513
652.8915 | 0.33147 | 0.34292
651.4597 | 0.32893 | 0.33945
650.4492 | 0.32697 | 0.337
649.9208 | 0.32447 | 0.33572
649.0305 | 0.32201 | 0.33356
647.8343 | 0.31997 | 0.33067
646.819 | 0.31755 | 0.32821
646.2475 | 0.31532 | 0.32682
645.1926 | 0.31251 | 0.32427
644.116 | 0.31075 | 0.32166
643.487 | 0.30848 | 0.32014
642.3528 | 0.3057 | 0.31739
641.6773 | 0.30375 | 0.31575
640.5034 | 0.3007 | 0.31291
639.4286 | 0.2987 | 0.31031
638.3535 | 0.29683 | 0.3077
637.5096 | 0.29389 | 0.30566
636.8043 | 0.29213 | 0.30395
635.3575 | 0.28948 | 0.30045
634.7231 | 0.28717 | 0.29891
634.0742 | 0.28494 | 0.29734
632.6834 | 0.28177 | 0.29397
631.8914 | 0.28005 | 0.29205
631.0277 | 0.27763 | 0.28996
630.0104 | 0.27544 | 0.28749
629.2034 | 0.27344 | 0.28554
627.9747 | 0.27051 | 0.28256
627.0707 | 0.26879 | 0.28037
626.4847 | 0.26621 | 0.27895
625.1941 | 0.26379 | 0.27583
624.554 | 0.26191 | 0.27428
623.4055 | 0.25909 | 0.2715
622.4647 | 0.25679 | 0.26922
621.4335 | 0.25436 | 0.26672
620.5277 | 0.25229 | 0.26452
619.5998 | 0.25041 | 0.26228
618.3099 | 0.24736 | 0.25915
617.6611 | 0.24553 | 0.25758
616.8261 | 0.24306 | 0.25556
615.567 | 0.24076 | 0.25251
614.9933 | 0.239 | 0.25112
614.114 | 0.23618 | 0.24899
612.9259 | 0.23403 | 0.24611
612.179 | 0.23172 | 0.2443
610.9472 | 0.22914 | 0.24132
610.286 | 0.22715 | 0.23972
608.7947 | 0.22398 | 0.23611
608.4711 | 0.22261 | 0.23532
607.2342 | 0.22007 | 0.23233
606.3958 | 0.21714 | 0.23029
605.3848 | 0.21542 | 0.22785
604.2043 | 0.21249 | 0.22499
603.6606 | 0.21053 | 0.22367
602.5802 | 0.20846 | 0.22105
601.2759 | 0.20568 | 0.21789
601.0597 | 0.20392 | 0.21737
599.6035 | 0.20111 | 0.21384
598.6336 | 0.19943 | 0.21149
598.0348 | 0.19685 | 0.21004
596.9019 | 0.19442 | 0.2073
595.8696 | 0.19212 | 0.2048
594.9345 | 0.18938 | 0.20253
593.9235 | 0.18774 | 0.20008
593.1071 | 0.18527 | 0.19811
592.1169 | 0.18285 | 0.19571
591.2678 | 0.18046 | 0.19365
590.2806 | 0.17792 | 0.19126
589.4017 | 0.17616 | 0.18913
588.4396 | 0.17354 | 0.1868
587.1404 | 0.17096 | 0.18365
586.3149 | 0.16924 | 0.18165
585.2903 | 0.16608 | 0.17917
584.5333 | 0.16447 | 0.17734
583.5515 | 0.16193 | 0.17496
582.6816 | 0.16001 | 0.17285
581.7138 | 0.15708 | 0.17051
580.3754 | 0.15509 | 0.16727
579.7297 | 0.15278 | 0.1657
578.7609 | 0.1504 | 0.16336
577.6757 | 0.14805 | 0.16073
577.0877 | 0.14645 | 0.1593
576.0417 | 0.14344 | 0.15677
575.2281 | 0.14152 | 0.1548
573.9199 | 0.13902 | 0.15163
572.7749 | 0.13671 | 0.14886
572.3606 | 0.13472 | 0.14785
571.2114 | 0.13202 | 0.14507
570.4142 | 0.13014 | 0.14314
569.5593 | 0.12768 | 0.14107
568.2998 | 0.1251 | 0.13802
567.5352 | 0.12322 | 0.13617
566.4751 | 0.12017 | 0.1336
565.5136 | 0.11853 | 0.13127
564.5878 | 0.11614 | 0.12903
563.3885 | 0.11411 | 0.12612
562.9 | 0.11208 | 0.12494
561.6852 | 0.1093 | 0.122
560.7585 | 0.10743 | 0.11975
559.7331 | 0.10481 | 0.11727
558.4915 | 0.10215 | 0.11426
558.1375 | 0.10043 | 0.1134
557.0707 | 0.097729 | 0.11082
555.8359 | 0.095578 | 0.10783
555.2692 | 0.093076 | 0.10645
553.9568 | 0.090964 | 0.10328
553.4742 | 0.088892 | 0.10211
552.15 | 0.086311 | 0.0989
551.4291 | 0.084435 | 0.097153
550.4995 | 0.082128 | 0.094902
549.295 | 0.079234 | 0.091984
548.6321 | 0.077397 | 0.090379
547.4782 | 0.074894 | 0.087584
546.6025 | 0.072744 | 0.085462
545.3232 | 0.070319 | 0.082364
544.5717 | 0.068208 | 0.080543
543.6915 | 0.065784 | 0.078412
542.6862 | 0.063555 | 0.075976
541.8204 | 0.061366 | 0.073879
541.1083 | 0.05898 | 0.072154
539.7167 | 0.056634 | 0.068784
539.0959 | 0.054484 | 0.06728
537.9425 | 0.052021 | 0.064486
536.7886 | 0.049518 | 0.061691
536.1307 | 0.047211 | 0.060098
534.9211 | 0.044904 | 0.057168
533.8766 | 0.043106 | 0.054638
533.3173 | 0.040408 | 0.053283
532.3461 | 0.038218 | 0.050931
531.2307 | 0.036068 | 0.048229
530.3247 | 0.033292 | 0.046034
529.4744 | 0.031415 | 0.043975
528.5716 | 0.028717 | 0.041788
527.5656 | 0.026762 | 0.039351
526.4784 | 0.024455 | 0.036718
525.4238 | 0.02164 | 0.034163
524.3248 | 0.019998 | 0.031501
523.6054 | 0.016987 | 0.029759
522.823 | 0.015188 | 0.027864
521.9372 | 0.013038 | 0.025718
520.6118 | 0.01034 | 0.022507
519.7845 | 0.0085414 | 0.020504
518.9976 | 0.0059217 | 0.018598
517.6635 | 0.0035366 | 0.015366
517.0685 | 0.0018162 | 0.013925
516.1482 | -0.0012727 | 0.011696
515.2419 | -0.0027585 | 0.0095007
514.2394 | -0.0059256 | 0.0070724
513.2885 | -0.0081543 | 0.0047689
512.6777 | -0.009992 | 0.0032896
511.3375 | -0.012807 | 4.3335e-05
510.3857 | -0.014723 | -0.0022621
509.634 | -0.016913 | -0.004083
508.4669 | -0.019689 | -0.00691
507.6736 | -0.021605 | -0.0088316
506.4058 | -0.024537 | -0.011902
505.742 | -0.02614 | -0.01351
504.7774 | -0.028956 | -0.015847
503.7387 | -0.031067 | -0.018363
503.0263 | -0.033257 | -0.020088
501.994 | -0.03572 | -0.022589
501.0621 | -0.037323 | -0.024846
499.8771 | -0.039982 | -0.027716
499.0524 | -0.042484 | -0.029714
498.3428 | -0.044126 | -0.031433
497.034 | -0.047645 | -0.034603
496.1936 | -0.048897 | -0.036638
494.9178 | -0.051243 | -0.039729
494.3673 | -0.053315 | -0.041062
493.3475 | -0.055739 | -0.043532
492.2941 | -0.058593 | -0.046084
491.5605 | -0.060705 | -0.047861
490.6221 | -0.062699 | -0.050134
489.605 | -0.06481 | -0.052597
488.5354 | -0.067039 | -0.055188
487.4881 | -0.06958 | -0.057725
486.8805 | -0.071848 | -0.059197
485.5228 | -0.074585 | -0.062485
484.7953 | -0.076618 | -0.064247
484.1236 | -0.078652 | -0.065875
482.9517 | -0.081428 | -0.068713
481.899 | -0.083187 | -0.071263
480.8794 | -0.085611 | -0.073733
479.9268 | -0.088661 | -0.07604
479.2655 | -0.089873 | -0.077642
478.1367 | -0.092806 | -0.080376
477.1311 | -0.0948 | -0.082812
476.2935 | -0.096755 | -0.084841
475.2684 | -0.099453 | -0.087324
474.3856 | -0.10141 | -0.089462
473.476 | -0.10426 | -0.091665
472.4015 | -0.10598 | -0.094268
471.8588 | -0.10852 | -0.095583
470.5142 | -0.11103 | -0.098839
469.735 | -0.11275 | -0.10073
468.7377 | -0.11544 | -0.10314
467.6921 | -0.1174 | -0.10568
466.9123 | -0.12018 | -0.10756
465.9558 | -0.1224 | -0.10988
464.7779 | -0.12448 | -0.11273
463.8621 | -0.1271 | -0.11495
462.6118 | -0.12952 | -0.11798
461.9511 | -0.1314 | -0.11958
460.9896 | -0.13363 | -0.12191
459.9677 | -0.13578 | -0.12439
459.2501 | -0.13812 | -0.12612
457.8855 | -0.14043 | -0.12943
457.3481 | -0.14258 | -0.13073
456.3022 | -0.14508 | -0.13326
455.7418 | -0.14719 | -0.13462
454.1728 | -0.1497 | -0.13842
453.435 | -0.1515 | -0.14021
452.5879 | -0.15392 | -0.14226
451.3412 | -0.15615 | -0.14528
450.7838 | -0.15818 | -0.14663
449.6534 | -0.16107 | -0.14937
448.7977 | -0.16276 | -0.15144
447.8173 | -0.1651 | -0.15382
446.7011 | -0.1676 | -0.15652
445.9204 | -0.16972 | -0.15841
444.7204 | -0.17222 | -0.16132
443.9844 | -0.17409 | -0.1631
443.0859 | -0.17687 | -0.16528
442.0021 | -0.17894 | -0.1679
441.2126 | -0.18066 | -0.16981
440.0905 | -0.18383 | -0.17253
439.1076 | -0.18579 | -0.17491
438.2799 | -0.18798 | -0.17692
437.1416 | -0.19048 | -0.17967
436.3586 | -0.19204 | -0.18157
435.2458 | -0.19482 | -0.18427
434.2806 | -0.19634 | -0.1866
433.3873 | -0.19904 | -0.18877
432.2926 | -0.2015 | -0.19142
431.5731 | -0.20346 | -0.19316
430.7052 | -0.20635 | -0.19527
430.0421 | -0.20807 | -0.19687
428.7719 | -0.21034 | -0.19995
427.8394 | -0.21265 | -0.20221
426.6707 | -0.21433 | -0.20504
425.9992 | -0.21714 | -0.20666
424.9174 | -0.21972 | -0.20928
424.1695 | -0.22199 | -0.2111
422.8022 | -0.22403 | -0.21441
421.9551 | -0.22563 | -0.21646
420.8682 | -0.22856 | -0.21909
419.9444 | -0.23091 | -0.22133
419.2068 | -0.23239 | -0.22312
417.8984 | -0.23497 | -0.22629
417.32 | -0.23662 | -0.22769
416.2963 | -0.23963 | -0.23017
415.3712 | -0.2415 | -0.23241
414.8116 | -0.24365 | -0.23376
413.6042 | -0.24569 | -0.23669
412.8195 | -0.24803 | -0.23859
411.7334 | -0.25057 | -0.24122
410.6965 | -0.25222 | -0.24373
409.9644 | -0.25456 | -0.2455
408.5951 | -0.25707 | -0.24882
408.1218 | -0.25929 | -0.24997
406.8661 | -0.26215 | -0.25301
406.0567 | -0.26414 | -0.25497
404.7429 | -0.2661 | -0.25815
403.9483 | -0.26872 | -0.26008
403.1993 | -0.27052 | -0.26189
402.4733 | -0.27337 | -0.26365
401.3604 | -0.27521 | -0.26634
400.3393 | -0.27708 | -0.26882
398.9425 | -0.27947 | -0.2722
398.518 | -0.28166 | -0.27323
397.7024 | -0.28432 | -0.2752
396.4923 | -0.28631 | -0.27814
395.5116 | -0.28858 | -0.28051
394.3658 | -0.29073 | -0.28329
393.7985 | -0.29269 | -0.28466
393.016 | -0.29546 | -0.28656
391.7082 | -0.29749 | -0.28972
390.6302 | -0.29941 | -0.29234
389.5207 | -0.3025 | -0.29502
389.2903 | -0.30387 | -0.29558
387.9421 | -0.3068 | -0.29885
387.2856 | -0.30887 | -0.30044
386.0057 | -0.31102 | -0.30354
384.8524 | -0.31353 | -0.30633
384.3105 | -0.31548 | -0.30764
383.4255 | -0.31771 | -0.30979
382.4287 | -0.31986 | -0.3122
381.4433 | -0.32178 | -0.31459
380.1686 | -0.32447 | -0.31768
379.6181 | -0.32565 | -0.31901
378.6895 | -0.32858 | -0.32126
377.5753 | -0.33046 | -0.32396
377.0743 | -0.33268 | -0.32517
375.7821 | -0.33487 | -0.3283
374.7403 | -0.33659 | -0.33082
373.9877 | -0.33937 | -0.33265
373.0767 | -0.34078 | -0.33485
372.1458 | -0.3425 | -0.33711
370.7314 | -0.34496 | -0.34053
370.121 | -0.34598 | -0.34201
369.313 | -0.34883 | -0.34397
368.493 | -0.35075 | -0.34596
367.0264 | -0.3522 | -0.34951
366.2677 | -0.35439 | -0.35135
365.664 | -0.35587 | -0.35281
364.5909 | -0.35775 | -0.35541
363.7694 | -0.35923 | -0.3574
362.5602 | -0.36115 | -0.36033
361.4747 | -0.36291 | -0.36296
360.9896 | -0.36404 | -0.36413
359.5345 | -0.36658 | -0.36766
359.0725 | -0.3676 | -0.36877
358.3311 | -0.36885 | -0.37057
356.8234 | -0.37069 | -0.37422
356.2254 | -0.37175 | -0.37567
355.238 | -0.37315 | -0.37806
354.2889 | -0.37437 | -0.38036
353.5966 | -0.37573 | -0.38204
352.1292 | -0.3773 | -0.38559
351.5413 | -0.37777 | -0.38702
350.3964 | -0.37914 | -0.38979
349.5584 | -0.37984 | -0.39182
348.8528 | -0.38058 | -0.39353
347.6284 | -0.38191 | -0.39649
346.8092 | -0.38234 | -0.39848
345.8179 | -0.38265 | -0.40088
344.877 | -0.38305 | -0.40316
344.0765 | -0.38301 | -0.4051
342.8608 | -0.38351 | -0.40804
342.4076 | -0.38348 | -0.40914
341.5278 | -0.38344 | -0.41127
340.4796 | -0.38359 | -0.41381
339.7752 | -0.38289 | -0.41552
338.5888 | -0.38297 | -0.41839
337.794 | -0.38246 | -0.42032
336.8848 | -0.38172 | -0.42252
336.2499 | -0.38129 | -0.42406
335.8423 | -0.38003 | -0.42504
334.3126 | -0.37945 | -0.42875
333.681 | -0.37726 | -0.43028
332.8249 | -0.37589 | -0.43235
332.1769 | -0.37417 | -0.43392
331.195 | -0.37257 | -0.4363
329.9371 | -0.37014 | -0.43935
329.5441 | -0.36756 | -0.4403
328.8401 | -0.36533 | -0.442
327.8169 | -0.36213 | -0.44448
327.2935 | -0.35853 | -0.44575
326.0491 | -0.35579 | -0.44876
325.1035 | -0.35153 | -0.45105
324.5123 | -0.34774 | -0.45249
323.7514 | -0.34379 | -0.45433
323.1086 | -0.33859 | -0.45589
322.0705 | -0.33527 | -0.4584
321.8616 | -0.33042 | -0.45891
321.0997 | -0.32709 | -0.46075
320.4953 | -0.32217 | -0.46222
320.4914 | -0.31822 | -0.46223
319.958 | -0.31446 | -0.46352
319.9068 | -0.31001 | -0.46364
319.8355 | -0.30645 | -0.46381
318.8396 | -0.30262 | -0.46623
318.6657 | -0.29781 | -0.46665
317.5819 | -0.29456 | -0.46927
316.6443 | -0.28897 | -0.47154
315.4446 | -0.28514 | -0.47445
314.5453 | -0.27982 | -0.47663
314.1332 | -0.27532 | -0.47763
312.8844 | -0.27149 | -0.48065
312.2935 | -0.26586 | -0.48208
311.6508 | -0.26172 | -0.48364
310.2813 | -0.25695 | -0.48696
310.1026 | -0.25159 | -0.48739
308.7553 | -0.24709 | -0.49065
308.557 | -0.2415 | -0.49113
307.7897 | -0.23673 | -0.49299
306.9899 | -0.2313 | -0.49493
306.1583 | -0.22602 | -0.49694
305.3302 | -0.22074 | -0.49895
304.3863 | -0.21433 | -0.50124
303.8322 | -0.20936 | -0.50258
302.7557 | -0.2035 | -0.50519
301.994 | -0.19775 | -0.50703
301.0799 | -0.19247 | -0.50924
300.0858 | -0.18625 | -0.51165
299.4186 | -0.17996 | -0.51327
298.1553 | -0.17413 | -0.51633
297.1589 | -0.16796 | -0.51874
295.9823 | -0.16186 | -0.52159
294.861 | -0.15533 | -0.52431
294.0193 | -0.14919 | -0.52635
292.5673 | -0.14258 | -0.52986
291.5519 | -0.13609 | -0.53232
290.5034 | -0.12983 | -0.53486
289.6276 | -0.1233 | -0.53698
288.5377 | -0.11701 | -0.53962
287.3704 | -0.11064 | -0.54245
286.5288 | -0.10375 | -0.54449
285.2031 | -0.098397 | -0.5477
283.8116 | -0.091516 | -0.55107
282.9803 | -0.085924 | -0.55309
281.5744 | -0.079707 | -0.55649
280.6567 | -0.073334 | -0.55871
279.2609 | -0.067899 | -0.56209
278.1314 | -0.062034 | -0.56483
276.7859 | -0.056677 | -0.56809
275.5566 | -0.051321 | -0.57107
274.5379 | -0.045573 | -0.57354
272.7497 | -0.04049 | -0.57787
272.2006 | -0.035407 | -0.5792
270.316 | -0.03095 | -0.58376
269.0976 | -0.026492 | -0.58671
267.878 | -0.022074 | -0.58967
266.1588 | -0.018399 | -0.59383
264.9407 | -0.013863 | -0.59678
263.8361 | -0.0105 | -0.59946
261.9886 | -0.0071768 | -0.60393
260.6476 | -0.003345 | -0.60718
259.272 | -0.0006471 | -0.61051
257.6855 | 0.0027155 | -0.61436
256.7063 | 0.0050615 | -0.61673
254.9637 | 0.0072511 | -0.62095
253.9163 | 0.010223 | -0.62348
251.8765 | 0.011865 | -0.62843
250.6319 | 0.014289 | -0.63144
249.4934 | 0.016049 | -0.6342
248.5201 | 0.017534 | -0.63656
247.4047 | 0.01992 | -0.63926
246.2134 | 0.020897 | -0.64214
245.4741 | 0.022305 | -0.64393
244.177 | 0.023321 | -0.64708
243.0616 | 0.024377 | -0.64978
242.2239 | 0.025394 | -0.65181
241.0272 | 0.026097 | -0.65471
240.4265 | 0.027192 | -0.65616
239.6707 | 0.027583 | -0.65799
238.4965 | 0.027818 | -0.66083
237.5679 | 0.029108 | -0.66308
236.3907 | 0.0286 | -0.66594
235.5904 | 0.02946 | -0.66787
234.9613 | 0.029695 | -0.6694
233.8279 | 0.029968 | -0.67214
232.5757 | 0.03032 | -0.67518
232.3737 | 0.030555 | -0.67567
231.124 | 0.030789 | -0.67869
230.0959 | 0.03075 | -0.68118
228.9786 | 0.030789 | -0.68389
228.0964 | 0.031141 | -0.68603
226.9426 | 0.03075 | -0.68882
226.1813 | 0.03165 | -0.69066
225.3137 | 0.031415 | -0.69277
224.1311 | 0.031141 | -0.69563
223.911 | 0.031454 | -0.69616
222.4381 | 0.030828 | -0.69973
221.7586 | 0.031024 | -0.70138
220.7846 | 0.030633 | -0.70374
219.8692 | 0.030281 | -0.70595
219.2646 | 0.030398 | -0.70742
217.7934 | 0.029773 | -0.71098
217.3919 | 0.029812 | -0.71195
215.9775 | 0.030007 | -0.71538
215.0279 | 0.029577 | -0.71768
214.3899 | 0.029147 | -0.71923
213.3527 | 0.028561 | -0.72174
212.2802 | 0.029147 | -0.72434
211.5542 | 0.028639 | -0.72609
210.2258 | 0.027935 | -0.72931
209.9074 | 0.027935 | -0.73008
208.7829 | 0.026918 | -0.73281
207.6447 | 0.027036 | -0.73556
206.7809 | 0.026997 | -0.73766
205.363 | 0.026136 | -0.74109
204.8999 | 0.025824 | -0.74221
203.9472 | 0.025472 | -0.74452
203.2926 | 0.025394 | -0.74611
201.9774 | 0.02469 | -0.74929
201.3388 | 0.024142 | -0.75084
200.3778 | 0.02379 | -0.75317
199.2975 | 0.02293 | -0.75578
198.4562 | 0.022657 | -0.75782
197.5354 | 0.0225 | -0.76005
196.1242 | 0.021679 | -0.76347
195.8005 | 0.021757 | -0.76425
195.0517 | 0.020623 | -0.76607
193.4166 | 0.020467 | -0.77003
192.8239 | 0.019841 | -0.77146
191.6329 | 0.018942 | -0.77435
191.0042 | 0.018707 | -0.77587
189.982 | 0.017965 | -0.77835
188.7913 | 0.017691 | -0.78123
188.0716 | 0.017339 | -0.78297
186.6393 | 0.016049 | -0.78644
186.4267 | 0.015931 | -0.78696
185.0707 | 0.014797 | -0.79024
184.1703 | 0.014406 | -0.79242
183.6239 | 0.014094 | -0.79375
182.3701 | 0.012647 | -0.79678
181.7736 | 0.012334 | -0.79823
180.695 | 0.011669 | -0.80084
179.7534 | 0.011317 | -0.80312

## Sheet2 (3)
23.0382 | 0
23.6663 | -6.06e-05
23.7849 | -0.0002952
23.4296 | 0.0002913
22.9672 | -0.000217
23.6192 | 0.0002131
23.2042 | -0.000217
23.163 | -0.0003734
23.5245 | 0.0001349
23.5894 | -6.06e-05
23.9684 | 1.76e-05
23.4117 | -0.0003343
23.6013 | -0.0003343
23.3998 | -0.0001779
23.3288 | -0.0004125
23.7611 | 0.0003304
23.157 | -0.0002952
23.234 | 0.0002131
23.9743 | 0.0004086
23.5954 | -0.0002952
23.4177 | 1.76e-05
23.4117 | 1.76e-05
23.3229 | 0.0004086
23.5364 | -0.0002561
23.8499 | -0.0002952
23.5954 | 0.0004868
23.9505 | 0.0004477
24.8432 | 0.0016598
26.1879 | 0.0034975
26.4936 | 0.0041622
28.0332 | 0.0058435
28.8244 | 0.0066646
30.1282 | 0.0083459
30.8577 | 0.0089715
31.6904 | 0.01034
33.2708 | 0.011826
33.8677 | 0.012764
34.8976 | 0.013976
35.5216 | 0.015697
36.6516 | 0.016283
38.0374 | 0.017769
38.3876 | 0.018668
39.7338 | 0.020467
40.3514 | 0.021562
41.0365 | 0.022187
43.2965 | 0.024299
43.3473 | 0.024455
44.8323 | 0.026176
45.1211 | 0.027309
46.3416 | 0.0286
47.6711 | 0.030086
48.3458 | 0.030633
49.3505 | 0.032001
50.1181 | 0.033487
51.4597 | 0.03423
51.9507 | 0.035364
53.1316 | 0.03642
54.5369 | 0.037827
54.7145 | 0.039548
56.0378 | 0.039782
56.9661 | 0.041659
57.3577 | 0.042637
58.9324 | 0.044005
59.9375 | 0.044944
60.7707 | 0.046038
61.646 | 0.047837
62.5472 | 0.048736
63.7789 | 0.049831
64.7468 | 0.051043
65.8808 | 0.052021
66.7041 | 0.053741
67.4933 | 0.054601
68.4056 | 0.056243
69.3862 | 0.057612
70.2734 | 0.058316
71.3415 | 0.05988
71.8448 | 0.060701
72.6852 | 0.06203
73.9507 | 0.063008
75.2767 | 0.064024
76.2071 | 0.065745
76.7958 | 0.066644
78.3582 | 0.067622
78.9816 | 0.068912
80.0262 | 0.069811
80.6158 | 0.071727
81.8776 | 0.072744
83.1415 | 0.073799
83.707 | 0.074933
84.3555 | 0.075989
85.1803 | 0.077318
86.1914 | 0.078296
87.4396 | 0.079899
88.5606 | 0.081228
89.0786 | 0.081776
90.1805 | 0.083692
90.9499 | 0.084278
92.0992 | 0.086116
92.9481 | 0.087093
94.278 | 0.088736
95.1846 | 0.089518
95.5839 | 0.090573
97.2538 | 0.092176
97.5442 | 0.092919
99.0407 | 0.094249
99.5991 | 0.095891
100.6846 | 0.096634
101.8641 | 0.098198
102.3693 | 0.098941
103.4843 | 0.10058
104.7231 | 0.10176
105.5871 | 0.10273
106.5755 | 0.10461
107.417 | 0.10516
108.5218 | 0.10688
109.051 | 0.10793
110.1826 | 0.10868
111.63 | 0.1102
111.8085 | 0.11118
113.1575 | 0.11294
113.9692 | 0.11446
114.8047 | 0.11525
115.7769 | 0.11673
116.57 | 0.11802
117.7653 | 0.11904
118.649 | 0.12052
119.6536 | 0.12146
120.4709 | 0.12279
121.497 | 0.12334
122.5212 | 0.12549
123.6993 | 0.12619
124.7294 | 0.12729
125.2971 | 0.12842
126.2371 | 0.12979
127.7556 | 0.13128
128.4748 | 0.13225
129.2124 | 0.13358
130.0694 | 0.13519
131.1653 | 0.13609
132.2594 | 0.13722
132.6955 | 0.1382
133.9489 | 0.13996
134.5367 | 0.14168
135.9677 | 0.14222
137.0627 | 0.14402
137.4762 | 0.14461
138.8101 | 0.14613
139.3456 | 0.14739
140.2312 | 0.14848
141.7294 | 0.15001
142.4371 | 0.15106
143.144 | 0.15255
144.1322 | 0.15364
145.4006 | 0.15509
146.3948 | 0.15626
147.0643 | 0.15775
148.5982 | 0.15888
148.7707 | 0.15958
150.0952 | 0.1615
150.9098 | 0.16275
151.984 | 0.16349
153.4504 | 0.16494
153.7979 | 0.16584
154.5619 | 0.16756
155.6576 | 0.16905
156.6963 | 0.16971
157.9545 | 0.17186
158.6123 | 0.17264
159.4628 | 0.17386
160.4407 | 0.17503
161.6597 | 0.1762
162.4927 | 0.17792
163.1646 | 0.17835
164.2603 | 0.18054
165.5092 | 0.18148
165.8461 | 0.18246
167.1239 | 0.18449
168.0321 | 0.18535
168.8799 | 0.18684
170.261 | 0.18793
170.8263 | 0.18907
171.5808 | 0.1904
172.5011 | 0.19145
173.9202 | 0.19337
174.6085 | 0.19434
175.7361 | 0.19567
176.5081 | 0.19704
177.6283 | 0.1979
178.6442 | 0.19982
179.6453 | 0.20041
180.6405 | 0.20197
181.6613 | 0.20361
182.2444 | 0.20447
183.5163 | 0.20607
184.3957 | 0.20693
184.9902 | 0.20823
186.2621 | 0.21034
187.023 | 0.21069
188.1151 | 0.21264
188.9627 | 0.21378
189.871 | 0.21519
190.8532 | 0.21675
191.4916 | 0.21757
193.0515 | 0.2191
194.0519 | 0.22035
195.0771 | 0.22144
195.8827 | 0.22312
196.5866 | 0.22406
197.8012 | 0.22547
198.255 | 0.2268
199.5106 | 0.22801
200.3986 | 0.22985
201.4511 | 0.23047
202.6456 | 0.23196
203.0143 | 0.23344
204.2799 | 0.23481
205.4231 | 0.23587
206.0761 | 0.237
207.618 | 0.23919
207.8252 | 0.23997
209.2435 | 0.24158
209.8119 | 0.24291
210.7757 | 0.24381
212.0048 | 0.24584
212.7304 | 0.24623
214.0125 | 0.24807
214.518 | 0.24928
215.6353 | 0.25065
216.6614 | 0.25225
217.4001 | 0.2528
218.6247 | 0.25483
219.2088 | 0.25577
220.6694 | 0.25722
221.2522 | 0.25921
222.3911 | 0.25972
223.202 | 0.2614
224.1735 | 0.26289
224.9278 | 0.26398
225.9781 | 0.2657
227.0904 | 0.26648
227.9735 | 0.26856
228.8601 | 0.26973
229.8809 | 0.27086
230.8205 | 0.27254
231.5699 | 0.27344
233.0549 | 0.27493
233.5295 | 0.27579
234.8689 | 0.27775
235.498 | 0.27884
236.6296 | 0.28009
237.7014 | 0.28181
238.0026 | 0.2824
239.4491 | 0.2842
240.4014 | 0.28557
241.3234 | 0.2865
241.953 | 0.28854
243.3194 | 0.28924
244.2641 | 0.2912
245.1374 | 0.29284
245.6403 | 0.29382
247.2679 | 0.29581
247.7364 | 0.29655
249.2122 | 0.298
249.5887 | 0.29913
250.9298 | 0.30105
251.7855 | 0.3025
252.4012 | 0.30308
253.7553 | 0.30496
254.3907 | 0.30613
255.5203 | 0.30715
256.3193 | 0.30914
257.2247 | 0.30985
258.2901 | 0.31188
259.0791 | 0.3129
260.2495 | 0.31454
261.5666 | 0.31595
262.3985 | 0.31708
263.4306 | 0.31845
263.9466 | 0.31954
264.4418 | 0.32126
265.9139 | 0.3231
267.0045 | 0.32404
267.8659 | 0.32537
268.739 | 0.32662
269.8314 | 0.32873
270.6094 | 0.32998
271.6028 | 0.33104
272.7622 | 0.33256
273.5426 | 0.33307
274.5258 | 0.33526
275.3093 | 0.33585
276.4211 | 0.33796
277.6495 | 0.33886
278.1597 | 0.33995
279.5647 | 0.34179
280.1272 | 0.34308
281.1584 | 0.34449
282.31 | 0.34637
282.8552 | 0.34683
284.1749 | 0.34871
284.542 | 0.35004
285.5056 | 0.35141
286.6621 | 0.35282
287.6766 | 0.35419
289.0286 | 0.35618
289.6718 | 0.3572
290.773 | 0.35903
291.6123 | 0.36052
292.8043 | 0.36169
293.6465 | 0.3631
294.4364 | 0.36439
295.358 | 0.36595
296.3389 | 0.36752
297.3594 | 0.36818
298.5234 | 0.37014
298.9911 | 0.37119
300.2577 | 0.37276
300.9805 | 0.37413
301.7307 | 0.37522
303.2625 | 0.37722
303.7887 | 0.37843
304.6692 | 0.38034
306.2383 | 0.38171
306.6998 | 0.383
307.6069 | 0.38457
308.6168 | 0.3855
309.948 | 0.38773
310.758 | 0.38891
311.548 | 0.38984
312.8492 | 0.39129
313.1981 | 0.39231
314.3198 | 0.39438
315.2866 | 0.39606
316.4704 | 0.39704
317.4201 | 0.3988
318.3853 | 0.39978
319.1443 | 0.40177
320.3179 | 0.40302
320.9421 | 0.40404
322.1185 | 0.40603
322.7577 | 0.40697
323.8938 | 0.40861
325.0605 | 0.41026
325.6714 | 0.41135
326.8411 | 0.41338
327.5457 | 0.4142
328.7184 | 0.41592
329.399 | 0.41722
330.5706 | 0.41851
331.6276 | 0.41987
332.2718 | 0.42124
333.4457 | 0.42316
334.16 | 0.42425
335.3328 | 0.42605
335.921 | 0.42719
337.136 | 0.42828
338.1586 | 0.43
338.9455 | 0.43164
340.0221 | 0.43305
341.0706 | 0.43485
341.8489 | 0.43571
343.1468 | 0.43817
343.9516 | 0.43868
344.8344 | 0.43997
345.7364 | 0.44193
346.5989 | 0.44275
347.8239 | 0.44466
348.4633 | 0.44584
349.5355 | 0.44744
350.4668 | 0.44967
351.4521 | 0.45033
352.5617 | 0.45194
353.3207 | 0.45338
354.3049 | 0.45475
355.495 | 0.45608
356.4975 | 0.45764
357.5078 | 0.45956
358.3157 | 0.46011
359.0146 | 0.46198
360.1599 | 0.4639
360.893 | 0.4648
362.1342 | 0.46699
362.9792 | 0.46754
363.9055 | 0.46937
364.6688 | 0.47129
365.3621 | 0.4718
366.7792 | 0.47387
367.3364 | 0.47481
368.5088 | 0.47657
369.4911 | 0.47743
370.1173 | 0.47903
371.9143 | 0.48071
372.4552 | 0.48181
373.4166 | 0.48353
374.3085 | 0.48529
375.2076 | 0.48646
376.4499 | 0.4883
377.0862 | 0.48881
378.0693 | 0.49041
378.8631 | 0.4924
379.6105 | 0.49354
381.1436 | 0.49502
381.7595 | 0.49663
382.8525 | 0.49807
383.9528 | 0.49956
384.4183 | 0.50073
386.2177 | 0.50237
386.6135 | 0.503
387.8276 | 0.50511
388.5689 | 0.50644
389.1372 | 0.50765
390.6652 | 0.50941
391.3288 | 0.50992
392.4376 | 0.51219
393.2275 | 0.51301
393.9828 | 0.51473
395.3205 | 0.51602
396.056 | 0.51692
397.2127 | 0.51888
397.8137 | 0.52009
399.0426 | 0.52181
400.1331 | 0.52341
400.6953 | 0.52404
402.0912 | 0.52595
402.8213 | 0.52713
403.6927 | 0.52853
404.4378 | 0.53037
405.6906 | 0.531
406.7941 | 0.5326
407.5269 | 0.53385
408.6145 | 0.53557
409.2401 | 0.53678
410.3463 | 0.53776
411.3603 | 0.53987
412.2827 | 0.54065
413.1857 | 0.54234
414.1114 | 0.5437
415.0518 | 0.54476
416.2664 | 0.54691
416.8602 | 0.54757
417.9216 | 0.54926
419.1921 | 0.55105
419.9182 | 0.5516
420.9675 | 0.55367
421.9251 | 0.5545
423.004 | 0.55547
423.7064 | 0.5577
424.6673 | 0.55817
425.4645 | 0.56001
426.2007 | 0.56095
427.8548 | 0.56224
428.5867 | 0.56345
429.3715 | 0.5649
430.4632 | 0.56646
430.9824 | 0.56767
432.3878 | 0.56888
433.0467 | 0.57045
434.2661 | 0.57143
434.8944 | 0.57319
436.0941 | 0.57471
437.1117 | 0.57584
437.7205 | 0.5769
438.8624 | 0.57811
439.9435 | 0.57983
440.3969 | 0.58077
442.0027 | 0.58233
442.4973 | 0.58343
443.849 | 0.58448
444.6945 | 0.58636
445.5359 | 0.58726
446.5017 | 0.5889
447.2296 | 0.58965
448.5494 | 0.59141
449.454 | 0.59262
450.0231 | 0.59332
451.481 | 0.59535
451.8086 | 0.59606
453.1604 | 0.5977
454.034 | 0.59907
455.0387 | 0.6002
456.2802 | 0.60185
456.9045 | 0.60321
458.0326 | 0.60403
458.9347 | 0.60591
459.6187 | 0.60638
461.1328 | 0.60814
461.5797 | 0.609
462.8227 | 0.6106
463.6673 | 0.61193
464.5155 | 0.61287
465.7461 | 0.61451
466.3763 | 0.61549
467.6663 | 0.61729
468.4572 | 0.61842
469.3005 | 0.61928
470.0912 | 0.62128
471.2037 | 0.62151
472.1512 | 0.62312
473.1284 | 0.62452
474.0715 | 0.62538
475.0257 | 0.62738
475.8151 | 0.62808
477.0643 | 0.62988
477.6511 | 0.63062
478.7202 | 0.63203
479.6693 | 0.63363
480.7006 | 0.63477
481.4214 | 0.63629
482.6051 | 0.63731
483.43 | 0.6384
484.6243 | 0.64024
485.3927 | 0.64091
486.4632 | 0.64317
487.2985 | 0.64392
488.0254 | 0.64525
489.352 | 0.64708
490.209 | 0.64763
491.2668 | 0.64939
491.8775 | 0.65013
493.069 | 0.65174
494.0142 | 0.65381
494.881 | 0.65432
496.064 | 0.65608
496.3987 | 0.65705
497.8374 | 0.65815
498.5326 | 0.65983
499.7326 | 0.66077

## 045
20.5115 | 0 | 0 | 0.0027715 | Sample | S522
20.2966 | -0.060214 | -0.0008602 | 0.0015865 | Heating | 4min
20.2612 | -0.032844 | -0.0004692 | -0.00078099 | Austenization | 950C 5min
20.2011 | -0.060214 | -0.0008602 | 0 | cooling | 1min
20.6663 | -0.019159 | -0.0002737 | 0.0012807 | Ms | 360C
20.5115 | -0.046529 | -0.0006647 | 0.0016867
20.3681 | -0.060214 | -0.0008602 | -0.0032856
20.4221 | -0.041055 | -0.0005865 | 0
20.0943 | -0.095795 | -0.0013685 | 0.0022318
20.2372 | -0.030107 | -0.0004301 | 0.0021853
20.3206 | -0.041055 | -0.0005865 | 0.032714
20.3921 | -0.049266 | -0.0007038 | -0.0017669
20.3266 | -0.016422 | -0.0002346 | -0.0015248
20.3147 | -0.05474 | -0.000782 | -0.0011938
20.2372 | -0.030107 | -0.0004301 | -0.00077072
20.0702 | 0.010948 | 0.0001564 | -0.0075691
20.2492 | -0.049266 | -0.0007038 | 0.00089854
20.3386 | -0.035581 | -0.0005083 | -0.0004273
20.1477 | -0.030107 | -0.0004301 | 0.045601
20.6843 | -0.021896 | -0.0003128 | #DIV/0!
19.7896 | -0.019159 | -0.0002737 | 0.00078817
20.1417 | -0.049266 | -0.0007038 | 0.0011532
20.6843 | 0 | 0 | 0.0013366
20.881 | 0.041055 | 0.0005865 | 0.00080809
22.3795 | 0.13138 | 0.0018768 | 0.0012883
22.9076 | 0.20801 | 0.0029716 | 0.0010794
24.0744 | 0.2217 | 0.0031671 | 0.0016645
25.2325 | 0.38865 | 0.0055522 | 0.0014118
25.7691 | 0.42423 | 0.0060605 | 0.00099693
26.9638 | 0.55835 | 0.0079764 | 0.0010965
27.7804 | 0.64046 | 0.0091494 | 0.001072
29.4559 | 0.68151 | 0.0097359 | 0.0012181
30.2446 | 0.81015 | 0.011574 | 0.0013001
30.5889 | 0.85121 | 0.01216 | 0.0010801
32.2484 | 0.91963 | 0.013138 | 0.0016826
32.9513 | 1.0565 | 0.015093 | 0.0013784
33.7744 | 1.0921 | 0.015601 | 0.0013193
34.8743 | 1.2289 | 0.017556 | 0.001144
35.5326 | 1.3055 | 0.018651 | 0.0010128
36.9159 | 1.3822 | 0.019746 | 0.0012728
37.8819 | 1.4698 | 0.020997 | 0.0012969
38.7369 | 1.5327 | 0.021896 | 0.0011503
39.8651 | 1.6449 | 0.023499 | 0.0013337
40.2939 | 1.6887 | 0.024125 | 0.0011859
42.1701 | 1.8092 | 0.025845 | 0.0013552
42.7674 | 1.9159 | 0.02737 | 0.0011174
43.4262 | 1.9487 | 0.027839 | 0.0012438
44.6225 | 2.0418 | 0.029169 | 0.0016335
45.2167 | 2.1075 | 0.030107 | 0.0014852
46.7583 | 2.2389 | 0.031984 | 0.0014025
46.9444 | 2.3073 | 0.032961 | 0.0010997
48.1654 | 2.414 | 0.034486 | 0.0010178
49.4905 | 2.5071 | 0.035816 | 0.0012138
49.9665 | 2.5399 | 0.036285 | 0.0013628
51.3923 | 2.6439 | 0.037771 | 0.0013424
52.0674 | 2.7261 | 0.038944 | 0.0011292
53.0364 | 2.8328 | 0.040469 | 0.0011907
54.1593 | 2.904 | 0.041485 | 0.0012429
55.08 | 2.9642 | 0.042345 | 0.0014709
56.3857 | 3.112 | 0.044457 | 0.0014673
57.1478 | 3.164 | 0.0452 | 0.0012826
57.6053 | 3.2242 | 0.04606 | 0.0011996
58.6241 | 3.3419 | 0.047741 | 0.001237
59.8 | 3.4021 | 0.048601 | 0.0011793
61.0276 | 3.5116 | 0.050165 | 0.0017226
61.2793 | 3.5718 | 0.051026 | 0.00086249
62.5851 | 3.632 | 0.051886 | 0.0012975
63.0704 | 3.7579 | 0.053684 | 0.00078983
64.5887 | 3.7716 | 0.05388 | 0.001616
65.5986 | 3.9057 | 0.055796 | 0.0013385
66.5357 | 3.9495 | 0.056421 | 0.0014835
67.2985 | 4.0781 | 0.058259 | 0.0011346
68.4322 | 4.1712 | 0.059588 | 0.0013217
69.2242 | 4.2287 | 0.06041 | 0.001181
70.6757 | 4.3464 | 0.062091 | 0.0013749
70.9172 | 4.4011 | 0.062873 | 0.0011186
72.535 | 4.5024 | 0.06432 | 0.001396
73.2351 | 4.5927 | 0.06561 | 0.0013201
73.9931 | 4.642 | 0.066314 | 0.00131
75.1118 | 4.7542 | 0.067917 | 0.0010841
75.7231 | 4.8226 | 0.068894 | 0.0011433
77.0077 | 4.9184 | 0.070263 | 0.001335
77.961 | 4.9704 | 0.071006 | 0.0013659
78.6642 | 5.058 | 0.072257 | 0.0012868
79.6144 | 5.162 | 0.073743 | 0.0011087
80.5946 | 5.2222 | 0.074603 | 0.0011451
81.6724 | 5.3289 | 0.076128 | 0.0016576
82.7533 | 5.4056 | 0.077223 | 0.0012513
83.5653 | 5.4603 | 0.078005 | 0.0012988
83.8897 | 5.5862 | 0.079803 | 0.0011609
85.3467 | 5.6328 | 0.080468 | 0.0013841
86.8468 | 5.7587 | 0.082266 | 0.0015313
87.3926 | 5.8709 | 0.08387 | 0.00099554
88.2282 | 5.9119 | 0.084456 | 0.0011305
89.0937 | 5.9995 | 0.085707 | 0.0011113
90.1025 | 6.0597 | 0.086567 | 0.0013987
91.4447 | 6.1665 | 0.088092 | 0.0014369
92.1195 | 6.2349 | 0.08907 | 0.0012231
92.8141 | 6.3252 | 0.09036 | 0.0010979
94.057 | 6.4292 | 0.091846 | 0.0012212
95.0924 | 6.4894 | 0.092706 | 0.0014473
96.3398 | 6.5962 | 0.094231 | 0.0014306
96.9066 | 6.6728 | 0.095326 | 0.0012088
97.8751 | 6.7713 | 0.096734 | 0.0011661
98.8269 | 6.8452 | 0.097789 | 0.0011036
99.7208 | 6.9109 | 0.098728 | 0.0014469
101.2617 | 7.0478 | 0.10068 | 0.0012769
101.6967 | 7.0669 | 0.10096 | 0.0013672
102.288 | 7.1709 | 0.10244 | 0.0014085
103.6502 | 7.2613 | 0.10373 | 0.0015988
104.5565 | 7.3406 | 0.10487 | 0.0013394
105.175 | 7.4556 | 0.10651 | 0.0011654
106.1692 | 7.5432 | 0.10776 | 0.0011424
107.2714 | 7.5952 | 0.1085 | 0.0012864
108.2618 | 7.7074 | 0.11011 | 0.0012927
109.2153 | 7.7868 | 0.11124 | 0.001347
110.6452 | 7.899 | 0.11284 | 0.0014731
110.9236 | 7.9483 | 0.11355 | 0.0012721
112.0019 | 8.0495 | 0.11499 | 0.0012023
113.2463 | 8.1672 | 0.11667 | 0.0012617
113.5977 | 8.1864 | 0.11695 | 0.0012738
115.0264 | 8.3041 | 0.11863 | 0.001321
115.7565 | 8.3889 | 0.11984 | 0.0012155
116.6979 | 8.4628 | 0.1209 | 0.0012427
117.927 | 8.5723 | 0.12246 | 0.0011439
118.5552 | 8.627 | 0.12324 | 0.0012785
119.8444 | 8.7365 | 0.12481 | 0.0012597
120.6614 | 8.7913 | 0.12559 | 0.0013451
121.7358 | 8.9117 | 0.12731 | 0.0014273
122.6379 | 8.9828 | 0.12833 | 0.0014591
123.7135 | 9.0786 | 0.12969 | 0.0012603
124.53 | 9.1909 | 0.1313 | 0.0010941
124.9425 | 9.2182 | 0.13169 | 0.0011491
126.6918 | 9.3414 | 0.13345 | 0.0013344
127.2818 | 9.4016 | 0.13431 | 0.0014795
128.2091 | 9.481 | 0.13544 | 0.00136
129.2411 | 9.5795 | 0.13685 | 0.001301
129.8717 | 9.6698 | 0.13814 | 0.0013052
131.4003 | 9.7848 | 0.13978 | 0.0013296
131.9761 | 9.8286 | 0.14041 | 0.0011405
132.7475 | 9.9326 | 0.14189 | 0.0013992
134.1351 | 10.0393 | 0.14342 | 0.0014839
135.0614 | 10.0749 | 0.14393 | 0.0017428
135.9053 | 10.2419 | 0.14631 | 0.0013932
136.691 | 10.3048 | 0.14721 | 0.0013315
137.5518 | 10.3787 | 0.14827 | 0.0013248
138.4873 | 10.4937 | 0.14991 | 0.0011486
139.0989 | 10.5292 | 0.15042 | 0.001137
140.6803 | 10.6688 | 0.15241 | 0.0012892
141.1765 | 10.7099 | 0.153 | 0.0012282
142.6065 | 10.8084 | 0.15441 | 0.0013119
143.4402 | 10.9179 | 0.15597 | 0.0013322
144.2965 | 10.9781 | 0.15683 | 0.0012015
145.4379 | 11.0684 | 0.15812 | 0.0013875
146.0523 | 11.1615 | 0.15945 | 0.0012504
147.5834 | 11.2546 | 0.16078 | 0.0015518
148.3687 | 11.3531 | 0.16219 | 0.0013713
148.9291 | 11.4133 | 0.16305 | 0.0011806
150.1787 | 11.5365 | 0.16481 | 0.0013564
150.6212 | 11.5693 | 0.16528 | 0.0012242
152.1416 | 11.6788 | 0.16684 | 0.0013729
152.7729 | 11.7828 | 0.16833 | 0.0013638
153.7513 | 11.8375 | 0.16911 | 0.0013324
155.0751 | 11.9607 | 0.17087 | 0.0015096
155.3246 | 12.0264 | 0.17181 | 0.0010917
156.862 | 12.1277 | 0.17325 | 0.0015315
157.8205 | 12.2508 | 0.17501 | 0.0012917
158.7271 | 12.2864 | 0.17552 | 0.001375
159.5683 | 12.4178 | 0.1774 | 0.0014124
160.3026 | 12.4753 | 0.17822 | 0.0010071
161.4855 | 12.5519 | 0.17931 | 0.0015743
162.3642 | 12.6942 | 0.18135 | 0.0011919
163.6805 | 12.7134 | 0.18162 | 0.0016442
164.292 | 12.8612 | 0.18373 | 0.0011151
165.0213 | 12.9159 | 0.18451 | 0.0012218
166.6055 | 13.05 | 0.18643 | 0.0014307
167.2373 | 13.0911 | 0.18702 | 0.0014498
168.3175 | 13.1978 | 0.18854 | 0.0014464
169.1472 | 13.3046 | 0.19007 | 0.0012551
169.8533 | 13.3566 | 0.19081 | 0.0015377
171.183 | 13.4879 | 0.19268 | 0.0014737
171.9821 | 13.5536 | 0.19362 | 0.0013623
172.8029 | 13.6741 | 0.19534 | 0.0013607
173.9424 | 13.7726 | 0.19675 | 0.0011012
174.6801 | 13.8109 | 0.1973 | 0.0013041
175.6191 | 13.9423 | 0.19918 | 0.0013088
176.9604 | 14.0052 | 0.20007 | 0.0014642
177.7983 | 14.0956 | 0.20137 | 0.0015051
178.5767 | 14.2133 | 0.20305 | 0.0010626
179.4438 | 14.2598 | 0.20371 | 0.0014337
180.7339 | 14.4048 | 0.20578 | 0.0013636
181.7411 | 14.4486 | 0.20641 | 0.0014826
182.4711 | 14.5636 | 0.20805 | 0.0014046
183.4005 | 14.6594 | 0.20942 | 0.001566
184.4574 | 14.7305 | 0.21044 | 0.0014489
185.4776 | 14.8592 | 0.21227 | 0.0013952
185.9473 | 14.9386 | 0.21341 | 0.0011547
187.129 | 15.0015 | 0.21431 | 0.0017
187.9999 | 15.1055 | 0.21579 | 0.0015272
188.9271 | 15.1794 | 0.21685 | 0.001381
189.981 | 15.3409 | 0.21916 | 0.0012737
190.765 | 15.4011 | 0.22002 | 0.0012452
192.3528 | 15.5106 | 0.22158 | 0.0017636
192.7438 | 15.5872 | 0.22267 | 0.0013827
193.7795 | 15.6639 | 0.22377 | 0.0015736
194.836 | 15.8171 | 0.22596 | 0.0014716
195.5717 | 15.8609 | 0.22658 | 0.0014315
196.8357 | 16.0005 | 0.22858 | 0.0013496
197.3335 | 16.0744 | 0.22963 | 0.0012928
198.6036 | 16.1647 | 0.23092 | 0.0013743
199.3273 | 16.2359 | 0.23194 | 0.0013048
200.2067 | 16.3344 | 0.23335 | 0.0011919
201.7333 | 16.4658 | 0.23523 | 0.0015468
202.324 | 16.5096 | 0.23585 | 0.001459
203.4217 | 16.6027 | 0.23718 | 0.0014735
204.0588 | 16.7176 | 0.23882 | 0.0013671
205.1112 | 16.7942 | 0.23992 | 0.0013222
206.2876 | 16.8983 | 0.2414 | 0.0014091
207.0048 | 16.9995 | 0.24285 | 0.0012197
208.157 | 17.0762 | 0.24395 | 0.001647
209.3121 | 17.1966 | 0.24567 | 0.0014118
210.0182 | 17.2568 | 0.24653 | 0.001327
210.9345 | 17.3964 | 0.24852 | 0.0011995
211.7769 | 17.4402 | 0.24915 | 0.001484
212.9058 | 17.525 | 0.25036 | 0.0016938
213.575 | 17.6181 | 0.25169 | 0.0015201
214.5434 | 17.7276 | 0.25325 | 0.0015019
215.699 | 17.8562 | 0.25509 | 0.0012225
216.3787 | 17.9164 | 0.25595 | 0.0012572
217.4852 | 18.0368 | 0.25767 | 0.0013194
218.7055 | 18.1135 | 0.25876 | 0.0015165
219.6133 | 18.2011 | 0.26002 | 0.0017189
220.6265 | 18.327 | 0.26181 | 0.0014405
221.0775 | 18.3653 | 0.26236 | 0.0014648
222.2975 | 18.524 | 0.26463 | 0.0013244
223.4224 | 18.6089 | 0.26584 | 0.0015813
224.0672 | 18.6718 | 0.26674 | 0.0013576
225.2792 | 18.8005 | 0.26858 | 0.0014496
225.9692 | 18.8908 | 0.26987 | 0.0012629
227.2929 | 18.9784 | 0.27112 | 0.0015367
227.9225 | 19.0687 | 0.27241 | 0.0014205
229.0032 | 19.159 | 0.2737 | 0.0013549
230.0154 | 19.2712 | 0.2753 | 0.0012403
230.6475 | 19.3397 | 0.27628 | 0.0014038
232.0622 | 19.4491 | 0.27784 | 0.001597
232.8526 | 19.5176 | 0.27882 | 0.001822
233.7393 | 19.6435 | 0.28062 | 0.0013766
234.7552 | 19.7502 | 0.28215 | 0.0015574
235.3634 | 19.8378 | 0.2834 | 0.0011812
236.7215 | 19.9309 | 0.28473 | 0.0015303
237.3412 | 20.0321 | 0.28617 | 0.0016694
238.475 | 20.0951 | 0.28707 | 0.0015966
239.5576 | 20.2347 | 0.28907 | 0.0013025
239.9878 | 20.3414 | 0.29059 | 0.0010683
241.1689 | 20.3961 | 0.29137 | 0.0015748
242.4695 | 20.5001 | 0.29286 | 0.0015513
243.2817 | 20.5877 | 0.29411 | 0.0016862
244.2973 | 20.741 | 0.2963 | 0.0012929
245.1412 | 20.7903 | 0.297 | 0.0015189
246.0179 | 20.9107 | 0.29872 | 0.0014151
246.8982 | 20.9764 | 0.29966 | 0.0015838
247.8441 | 21.0777 | 0.30111 | 0.0012518
249.0296 | 21.209 | 0.30299 | 0.0013585
249.6879 | 21.2857 | 0.30408 | 0.0013547
251.1238 | 21.365 | 0.30521 | 0.0018531
251.6199 | 21.4554 | 0.30651 | 0.0014131
252.4877 | 21.5512 | 0.30787 | 0.0011587
253.4869 | 21.6716 | 0.30959 | 0.0013334
254.3039 | 21.7209 | 0.3103 | 0.0013065
256.0308 | 21.8385 | 0.31198 | 0.0018165
256.3314 | 21.9371 | 0.31339 | 0.0013246
257.566 | 22.0192 | 0.31456 | 0.0017163
258.3555 | 22.1341 | 0.3162 | 0.0015176
259.1651 | 22.1998 | 0.31714 | 0.0013017
260.1631 | 22.3312 | 0.31902 | 0.001368
261.2668 | 22.4434 | 0.32062 | 0.001314
262.4393 | 22.4982 | 0.3214 | 0.0016224
263.107 | 22.6131 | 0.32304 | 0.0014252
264.0937 | 22.7034 | 0.32433 | 0.0013216
265.2349 | 22.8157 | 0.32594 | 0.0017696
266.0974 | 22.9114 | 0.32731 | 0.0017303
267.2002 | 22.9908 | 0.32844 | 0.0017044
267.7759 | 23.1304 | 0.33043 | 0.0014944
268.3797 | 23.1879 | 0.33126 | 0.0012845
270.1366 | 23.3412 | 0.33345 | 0.0013221
270.4708 | 23.4123 | 0.33446 | 0.0011354
271.5455 | 23.4725 | 0.33532 | 0.0015383
272.9165 | 23.5984 | 0.33712 | 0.0016292
273.4325 | 23.6477 | 0.33782 | 0.0012881
274.4685 | 23.7873 | 0.33982 | 0.0013842
275.5323 | 23.8968 | 0.34138 | 0.001217
276.8627 | 23.957 | 0.34224 | 0.0018692
277.5193 | 24.0829 | 0.34404 | 0.0015816
278.5524 | 24.154 | 0.34506 | 0.0016368
279.4148 | 24.2909 | 0.34701 | 0.0012798
280.3129 | 24.3922 | 0.34846 | 0.0014339
281.2996 | 24.4688 | 0.34955 | 0.0014799
282.3784 | 24.5564 | 0.35081 | 0.0015201
282.7942 | 24.6412 | 0.35202 | 0.0010934
284.0738 | 24.7562 | 0.35366 | 0.0015641
284.9248 | 24.8274 | 0.35468 | 0.0013308
286.263 | 24.9067 | 0.35581 | 0.00199
286.9236 | 25.0682 | 0.35812 | 0.0013195
287.8334 | 25.0983 | 0.35855 | 0.0014742
288.7387 | 25.2516 | 0.36074 | 0.0012485
289.6795 | 25.3227 | 0.36175 | 0.0013178
290.5918 | 25.383 | 0.36261 | 0.0013471
291.9332 | 25.5308 | 0.36473 | 0.0016788
292.5873 | 25.591 | 0.36559 | 0.0013762
293.7265 | 25.6786 | 0.36684 | 0.0015819
294.2156 | 25.799 | 0.36856 | 0.001191
295.5137 | 25.8729 | 0.36961 | 0.0014724
296.4948 | 25.9851 | 0.37122 | 0.0013923
297.2032 | 26.0481 | 0.37212 | 0.0013248
298.3552 | 26.1657 | 0.3738 | 0.0013906
299.2188 | 26.2506 | 0.37501 | 0.0012562
300.2135 | 26.3272 | 0.3761 | 0.0015044
301.2795 | 26.4504 | 0.37786 | 0.0014308
302.1135 | 26.5051 | 0.37864 | 0.0015977
303.2024 | 26.642 | 0.3806 | 0.0017011
304.0395 | 26.7268 | 0.38181 | 0.0015346
304.9279 | 26.8199 | 0.38314 | 0.0015339
305.8916 | 26.9622 | 0.38517 | 0.0010651
306.6638 | 27.0087 | 0.38584 | 0.0013966
307.5789 | 27.1045 | 0.38721 | 0.0012554
308.9385 | 27.1894 | 0.38842 | 0.0014065
309.4073 | 27.277 | 0.38967 | 0.0012577
310.8491 | 27.3919 | 0.39131 | 0.0014814
311.4961 | 27.4412 | 0.39202 | 0.0015024
312.7339 | 27.5698 | 0.39385 | 0.0013577
313.3566 | 27.6519 | 0.39503 | 0.0015173
314.4108 | 27.7477 | 0.3964 | 0.0011819
315.4409 | 27.8271 | 0.39753 | 0.0015171
316.0623 | 27.9393 | 0.39913 | 0.0010909
317.3883 | 27.9941 | 0.39992 | 0.0016297
318.4048 | 28.1419 | 0.40203 | 0.0013409
319.0373 | 28.1665 | 0.40238 | 0.0013853
320.1953 | 28.3143 | 0.40449 | 0.0012617
320.9417 | 28.38 | 0.40543 | 0.0012116
322.1419 | 28.4676 | 0.40668 | 0.0015114
322.8916 | 28.5524 | 0.40789 | 0.0015235
323.8461 | 28.6263 | 0.40895 | 0.0014507
324.9617 | 28.7659 | 0.41094 | 0.0014624
325.6119 | 28.8425 | 0.41204 | 0.0013906
327.0536 | 28.952 | 0.4136 | 0.0016098
327.7423 | 29.0505 | 0.41501 | 0.001248
328.3956 | 29.1135 | 0.41591 | 0.0012563
329.5796 | 29.2367 | 0.41767 | 0.0012878
330.4681 | 29.2887 | 0.41841 | 0.0013774
331.3523 | 29.3735 | 0.41962 | 0.001252
332.4639 | 29.4967 | 0.42138 | 0.0012454
333.2216 | 29.5542 | 0.4222 | 0.0010914
334.8188 | 29.6773 | 0.42396 | 0.0015697
335.1639 | 29.7321 | 0.42474 | 0.0013565
336.4459 | 29.8005 | 0.42572 | 0.0015323
337.2847 | 29.9483 | 0.42783 | 0.0011002
337.9311 | 29.9948 | 0.4285 | 0.0013088
339.2273 | 30.0988 | 0.42998 | 0.0015555
340.0922 | 30.1645 | 0.43092 | 0.0013808
341.0977 | 30.2849 | 0.43264 | 0.0015951
342.0678 | 30.4081 | 0.4344 | 0.0013652
343.0371 | 30.4492 | 0.43499 | 0.0014397
343.8187 | 30.5887 | 0.43698 | 0.0011697
344.674 | 30.6572 | 0.43796 | 0.0013965
345.9702 | 30.7448 | 0.43921 | 0.0016269
346.7938 | 30.8323 | 0.44046 | 0.0015823
347.4178 | 30.9254 | 0.44179 | 0.001316
348.662 | 31.0513 | 0.44359 | 0.0013638
349.3636 | 31.117 | 0.44453 | 0.0011953
350.4781 | 31.2073 | 0.44582 | 0.0015755
351.7011 | 31.3414 | 0.44773 | 0.0012773
352.4058 | 31.3715 | 0.44816 | 0.0015236
353.5306 | 31.544 | 0.45063 | 0.0013508
354.2113 | 31.5659 | 0.45094 | 0.0011811
355.203 | 31.6699 | 0.45243 | 0.001474
356.3383 | 31.8094 | 0.45442 | 0.0013713
357.2239 | 31.8149 | 0.4545 | 0.0017715
358.2535 | 31.9846 | 0.45692 | 0.0015552
358.9329 | 32.0585 | 0.45798 | 0.001325
360.1595 | 32.1789 | 0.4597 | 0.0013696
361.0442 | 32.2884 | 0.46126 | 0.0011476
362.0019 | 32.3432 | 0.46205 | 0.0012546
363.2426 | 32.4745 | 0.46392 | 0.0014528
363.7697 | 32.5074 | 0.46439 | 0.0016217
365.056 | 32.6114 | 0.46588 | 0.0016703
365.7994 | 32.7345 | 0.46764 | 0.0014812
366.4461 | 32.8112 | 0.46873 | 0.0012376
368.0056 | 32.9562 | 0.4708 | 0.0015973
368.5976 | 33.0247 | 0.47178 | 0.0014313
369.8581 | 33.1068 | 0.47295 | 0.0016315
370.4535 | 33.23 | 0.47471 | 0.0012973
371.0834 | 33.2737 | 0.47534 | 0.0013638
372.5901 | 33.4188 | 0.47741 | 0.0017763
373.347 | 33.4927 | 0.47847 | 0.0013238
374.2658 | 33.5775 | 0.47968 | 0.0015216
375.0995 | 33.7308 | 0.48187 | 0.0012039
376.2414 | 33.7609 | 0.4823 | 0.0015819
377.375 | 33.9087 | 0.48441 | 0.0014004
377.7953 | 33.958 | 0.48511 | 0.0013309
379.1827 | 34.0866 | 0.48695 | 0.0015653
380.1111 | 34.177 | 0.48824 | 0.0016361
380.8505 | 34.2426 | 0.48918 | 0.0016168
381.9555 | 34.3904 | 0.49129 | 0.0014886
382.6444 | 34.4671 | 0.49239 | 0.0011745
383.5834 | 34.5519 | 0.4936 | 0.0012507
384.8449 | 34.6915 | 0.49559 | 0.0012826
385.7405 | 34.7216 | 0.49602 | 0.0017639
386.9284 | 34.8448 | 0.49778 | 0.0017448
387.4969 | 34.9296 | 0.49899 | 0.0013665
388.4227 | 35.0528 | 0.50075 | 0.0012272
389.5055 | 35.1595 | 0.50228 | 0.0013224
390.4728 | 35.2143 | 0.50306 | 0.0017451
391.6089 | 35.3265 | 0.50466 | 0.0016023
392.1074 | 35.4004 | 0.50572 | 0.0015318
393.1391 | 35.54 | 0.50771 | 0.0013824
394.2931 | 35.6276 | 0.50897 | 0.0013424
395.0173 | 35.7124 | 0.51018 | 0.0012275
396.1937 | 35.8356 | 0.51194 | 0.0013177
397.0018 | 35.8821 | 0.5126 | 0.0014177
398.1389 | 35.9806 | 0.51401 | 0.0016813
399.0422 | 36.0983 | 0.51569 | 0.0013637
399.9528 | 36.175 | 0.51679 | 0.001591
400.8366 | 36.2981 | 0.51854 | 0.0012769
401.7086 | 36.3529 | 0.51933 | 0.0013885
402.6069 | 36.4706 | 0.52101 | 0.0013431
403.9293 | 36.5746 | 0.52249 | 0.0015773
404.9189 | 36.6649 | 0.52378 | 0.0015696
405.8966 | 36.7798 | 0.52543 | 0.001737
406.5074 | 36.8592 | 0.52656 | 0.0012092
407.4846 | 36.9468 | 0.52781 | 0.0014188
408.3053 | 37.0727 | 0.52961 | 0.001248
409.644 | 37.1247 | 0.53035 | 0.001749
410.6814 | 37.2643 | 0.53235 | 0.0018154
411.2191 | 37.3272 | 0.53325 | 0.0015256
412.2597 | 37.4449 | 0.53493 | 0.0014136
412.9644 | 37.5544 | 0.53649 | 0.0011827
413.9358 | 37.6174 | 0.53739 | 0.0013416
415.2194 | 37.7378 | 0.53911 | 0.0014086
416.0721 | 37.8117 | 0.54017 | 0.001353
417.3164 | 37.9349 | 0.54193 | 0.0015647
418.0507 | 38.017 | 0.5431 | 0.0013792
418.7886 | 38.069 | 0.54384 | 0.0015784
419.9902 | 38.2277 | 0.54611 | 0.0015315
420.914 | 38.2934 | 0.54705 | 0.0013336
421.8108 | 38.4029 | 0.54861 | 0.001277
422.7986 | 38.5288 | 0.55041 | 0.0012907
423.8165 | 38.5644 | 0.55092 | 0.0015837
424.7808 | 38.6684 | 0.55241 | 0.0017223
425.5856 | 38.7806 | 0.55401 | 0.0013044
426.6064 | 38.8736 | 0.55534 | 0.0015087
427.3008 | 38.9722 | 0.55675 | 0.0015344
428.6432 | 39.0598 | 0.558 | 0.001484
429.5608 | 39.1857 | 0.5598 | 0.0015228
429.8489 | 39.2459 | 0.56066 | 0.0010169
431.3307 | 39.3389 | 0.56198 | 0.001405
432.0771 | 39.4539 | 0.56363 | 0.0014457
433.1942 | 39.484 | 0.56406 | 0.0016937
434.4475 | 39.6455 | 0.56636 | 0.0017332
434.7275 | 39.7221 | 0.56746 | 0.001307
436.2415 | 39.8453 | 0.56922 | 0.0016027
436.7937 | 39.9301 | 0.57043 | 0.0012714
437.9584 | 40.0177 | 0.57168 | 0.0013756
438.9983 | 40.1546 | 0.57364 | 0.0013541
439.7768 | 40.1956 | 0.57422 | 0.0015277
440.8009 | 40.2914 | 0.57559 | 0.0013959
441.6548 | 40.4064 | 0.57723 | 0.0015716
442.6178 | 40.4994 | 0.57856 | 0.0013402
443.8262 | 40.587 | 0.57981 | 0.0016608
444.3168 | 40.6992 | 0.58142 | 0.0013707
445.7395 | 40.7923 | 0.58275 | 0.001595
446.4865 | 40.8963 | 0.58423 | 0.0015331
447.3689 | 40.9921 | 0.5856 | 0.0015662
448.6321 | 41.1153 | 0.58736 | 0.0014737
449.1899 | 41.1864 | 0.58838 | 0.001401
450.0151 | 41.2822 | 0.58975 | 0.0013398
451.2323 | 41.3835 | 0.59119 | 0.0014525
452.0645 | 41.4683 | 0.5924 | 0.0014743
453.1377 | 41.5751 | 0.59393 | 0.0014862
453.7626 | 41.6408 | 0.59487 | 0.0013244
455.0084 | 41.7721 | 0.59674 | 0.0013381
456.137 | 41.8871 | 0.59839 | 0.0013759
457.0397 | 41.9446 | 0.59921 | 0.001551
458.0473 | 42.0568 | 0.60081 | 0.0015802
458.8367 | 42.1471 | 0.6021 | 0.0014544
459.7875 | 42.2429 | 0.60347 | 0.0016697
460.9672 | 42.3797 | 0.60542 | 0.0014656
461.6058 | 42.429 | 0.60613 | 0.0015636
462.7849 | 42.5932 | 0.60847 | 0.0015598
463.5283 | 42.6425 | 0.60918 | 0.0013949
464.7067 | 42.7684 | 0.61098 | 0.0018981
465.4421 | 42.8834 | 0.61262 | 0.0012108
466.3873 | 42.9217 | 0.61317 | 0.0016718
467.1786 | 43.0968 | 0.61567 | 0.0012784
468.1871 | 43.116 | 0.61594 | 0.0015117
469.4277 | 43.2775 | 0.61825 | 0.0013178
470.0535 | 43.3541 | 0.61934 | 0.0011865
471.1099 | 43.4253 | 0.62036 | 0.0016887
472.4244 | 43.5539 | 0.6222 | 0.0015848
473.1842 | 43.6141 | 0.62306 | 0.0016776
473.7494 | 43.7373 | 0.62482 | 0.0011781
475.089 | 43.8495 | 0.62642 | 0.0016699
475.9345 | 43.9371 | 0.62767 | 0.0015097
477.3669 | 44.0356 | 0.62908 | 0.0016829
477.7817 | 44.1643 | 0.63092 | 0.0011759
478.7835 | 44.2382 | 0.63197 | 0.0014237
479.9459 | 44.3394 | 0.63342 | 0.0013931
480.7078 | 44.4051 | 0.63436 | 0.0015956
481.8319 | 44.542 | 0.63631 | 0.0017121
482.6123 | 44.5995 | 0.63714 | 0.0016229
483.6239 | 44.7308 | 0.63901 | 0.0015125
484.3441 | 44.8431 | 0.64062 | 0.0013847
485.3589 | 44.9115 | 0.64159 | 0.0015684
486.545 | 45.0401 | 0.64343 | 0.0015884
487.1678 | 45.1168 | 0.64453 | 0.0014174
488.0513 | 45.2071 | 0.64582 | 0.0015515
489.1544 | 45.3302 | 0.64757 | 0.0015252
490.1194 | 45.4096 | 0.64871 | 0.0015146
491.2518 | 45.5547 | 0.65078 | 0.0013961
491.7692 | 45.6094 | 0.65156 | 0.0014383
493.1915 | 45.7353 | 0.65336 | 0.0017345
494.1926 | 45.8421 | 0.65489 | 0.0016713
494.8139 | 45.916 | 0.65594 | 0.0015247
495.8741 | 46.061 | 0.65801 | 0.0015226
496.6958 | 46.1349 | 0.65907 | 0.0013882
497.7629 | 46.2307 | 0.66044 | 0.0017745
498.6475 | 46.3566 | 0.66224 | 0.0014034
499.7659 | 46.4333 | 0.66333 | 0.0016063
500.6054 | 46.5838 | 0.66548 | 0.0014532
501.5449 | 46.6413 | 0.6663 | 0.001425
502.6624 | 46.759 | 0.66799 | 0.0016825
503.5383 | 46.8821 | 0.66974 | 0.0013528
504.3437 | 46.9204 | 0.67029 | 0.0017485
505.4047 | 47.0819 | 0.6726 | 0.0015352
506.1685 | 47.1312 | 0.6733 | 0.0014573
507.3402 | 47.2872 | 0.67553 | 0.001362
508.1298 | 47.3748 | 0.67678 | 0.0014319
509.093 | 47.4295 | 0.67756 | 0.0015813
510.2972 | 47.5691 | 0.67956 | 0.0015787
510.997 | 47.6622 | 0.68089 | 0.0014323
512.4559 | 47.8017 | 0.68288 | 0.0016907
513.1702 | 47.8866 | 0.68409 | 0.0016904
513.8362 | 47.9468 | 0.68495 | 0.0015067
514.9536 | 48.0973 | 0.6871 | 0.0016824
515.5526 | 48.1685 | 0.68812 | 0.0012742
517.0021 | 48.2807 | 0.68972 | 0.0017228
517.5566 | 48.4039 | 0.69148 | 0.0013445
518.7133 | 48.4504 | 0.69215 | 0.0016017
519.7255 | 48.6092 | 0.69442 | 0.0013272
520.4938 | 48.6803 | 0.69543 | 0.0014307
521.7159 | 48.7871 | 0.69696 | 0.0016312
522.5538 | 48.8719 | 0.69817 | 0.0016338
523.4727 | 48.9787 | 0.6997 | 0.0015935
524.4724 | 49.1018 | 0.70145 | 0.0017486
525.306 | 49.1867 | 0.70267 | 0.0015774
526.368 | 49.3016 | 0.70431 | 0.00157
527.2452 | 49.4412 | 0.7063 | 0.0012286
527.9086 | 49.4741 | 0.70677 | 0.0013919
529.3566 | 49.6301 | 0.709 | 0.0015514
530.2368 | 49.6985 | 0.70998 | 0.0015896
531.139 | 49.7888 | 0.71127 | 0.0017138
531.9524 | 49.912 | 0.71303 | 0.0012504
532.8687 | 49.9914 | 0.71416 | 0.0015072
533.9909 | 50.1309 | 0.71616 | 0.0016966
535.1419 | 50.1912 | 0.71702 | 0.0018189
535.8001 | 50.3006 | 0.71858 | 0.0015454
536.572 | 50.4375 | 0.72054 | 0.0015121
537.399 | 50.4785 | 0.72112 | 0.0016711
538.8868 | 50.6345 | 0.72335 | 0.0017622
539.3388 | 50.7303 | 0.72472 | 0.0013209
540.3705 | 50.8261 | 0.72609 | 0.0014153
541.4828 | 50.9548 | 0.72793 | 0.0014514
542.5653 | 51.0287 | 0.72898 | 0.0016381
543.3542 | 51.1217 | 0.73031 | 0.0015466
544.2308 | 51.234 | 0.73191 | 0.0014818
545.4297 | 51.3571 | 0.73367 | 0.0016437
546.4891 | 51.4611 | 0.73516 | 0.0016333
547.0277 | 51.5241 | 0.73606 | 0.0015289
548.094 | 51.6637 | 0.73805 | 0.0016788
548.907 | 51.7376 | 0.73911 | 0.0015617
549.892 | 51.8306 | 0.74044 | 0.0016116
550.8656 | 51.9894 | 0.74271 | 0.0015308
551.7111 | 52.0441 | 0.74349 | 0.0014401
552.9732 | 52.1782 | 0.7454 | 0.0014987
553.5731 | 52.2795 | 0.74685 | 0.0012731
554.7248 | 52.3479 | 0.74783 | 0.0016026
556.0517 | 52.5012 | 0.75002 | 0.0017059
556.7056 | 52.5587 | 0.75084 | 0.0016705
557.9697 | 52.7119 | 0.75303 | 0.0018825
558.6417 | 52.8105 | 0.75444 | 0.0014833
559.3973 | 52.8734 | 0.75533 | 0.0017308
560.4413 | 53.0376 | 0.75768 | 0.0014854
561.2513 | 53.0814 | 0.75831 | 0.0018076
562.3567 | 53.232 | 0.76046 | 0.0012997
563.1262 | 53.3168 | 0.76167 | 0.0013222
563.7605 | 53.3989 | 0.76284 | 0.0013413
565.4554 | 53.5139 | 0.76448 | 0.0017162
565.9946 | 53.5823 | 0.76546 | 0.0013743
567.142 | 53.7164 | 0.76738 | 0.0015112
567.8704 | 53.804 | 0.76863 | 0.0015559
569.1811 | 53.8888 | 0.76984 | 0.0017619
570.2728 | 54.0476 | 0.77211 | 0.0016597
570.509 | 54.0914 | 0.77273 | 0.0014705
572.066 | 54.2447 | 0.77492 | 0.0015425
572.8878 | 54.3514 | 0.77645 | 0.0015139
573.753 | 54.4253 | 0.7775 | 0.0016392
574.905 | 54.5512 | 0.7793 | 0.0018314
575.548 | 54.6333 | 0.78048 | 0.0014929
576.6631 | 54.7592 | 0.78227 | 0.0015919
577.3602 | 54.866 | 0.7838 | 0.0014157
578.3765 | 54.9289 | 0.7847 | 0.001627
579.5123 | 55.0767 | 0.78681 | 0.0018512
580.3431 | 55.1615 | 0.78802 | 0.0013064
581.3804 | 55.271 | 0.78959 | 0.0015471
582.0257 | 55.4024 | 0.79146 | 0.0013791
583.2762 | 55.4298 | 0.79185 | 0.0017436
584.2111 | 55.5776 | 0.79397 | 0.0016216
585.0878 | 55.698 | 0.79569 | 0.0014658
586.3261 | 55.802 | 0.79717 | 0.0018943
587.1046 | 55.906 | 0.79866 | 0.0016391
587.9153 | 55.9881 | 0.79983 | 0.0015538
588.7617 | 56.125 | 0.80179 | 0.0013859
589.9194 | 56.229 | 0.80327 | 0.0013408
590.8847 | 56.3111 | 0.80444 | 0.0015255
591.7523 | 56.4151 | 0.80593 | 0.0014005
592.5148 | 56.4726 | 0.80675 | 0.0015483
593.9092 | 56.6341 | 0.80906 | 0.0016926
594.628 | 56.697 | 0.80996 | 0.0015673
595.7725 | 56.8256 | 0.81179 | 0.0017082
596.6351 | 56.957 | 0.81367 | 0.0013855
597.4471 | 57.0063 | 0.81438 | 0.0016723
598.7023 | 57.176 | 0.8168 | 0.0013405
599.3442 | 57.2198 | 0.81743 | 0.0015598
600.2995 | 57.3402 | 0.81915 | 0.001313
601.5609 | 57.4442 | 0.82063 | 0.0016993
602.1518 | 57.5263 | 0.8218 | 0.0013973
603.6644 | 57.6495 | 0.82356 | 0.0022669
603.9308 | 57.7261 | 0.82466 | 0.0015977
605.3419 | 57.8383 | 0.82626 | 0.0019524
605.8205 | 57.9916 | 0.82845 | 0.0011853
606.7451 | 58.0409 | 0.82916 | 0.0014207
607.8853 | 58.1859 | 0.83123 | 0.001487
608.8882 | 58.2462 | 0.83209 | 0.0016488
609.7725 | 58.3419 | 0.83346 | 0.0016127
610.8039 | 58.4897 | 0.83557 | 0.0012687
611.7339 | 58.5746 | 0.83678 | 0.0014195
612.7789 | 58.6813 | 0.8383 | 0.0016998
613.7626 | 58.7525 | 0.83932 | 0.0016335
614.8464 | 58.8839 | 0.8412 | 0.0017307
615.5853 | 59.0153 | 0.84308 | 0.0015067
616.611 | 59.0782 | 0.84397 | 0.0016607
617.7834 | 59.2397 | 0.84628 | 0.0015381
618.3101 | 59.3026 | 0.84718 | 0.0012128
619.3422 | 59.3957 | 0.84851 | 0.0016694
620.1983 | 59.4997 | 0.85 | 0.001762
621.4052 | 59.5654 | 0.85093 | 0.0017112
622.2463 | 59.7351 | 0.85336 | 0.0014735
622.8834 | 59.8309 | 0.85473 | 0.0014438
624.1929 | 59.8993 | 0.8557 | 0.0015183
625.2979 | 60.0498 | 0.85785 | 0.0014168
625.7269 | 60.1183 | 0.85883 | 0.0013461
627.2318 | 60.2223 | 0.86032 | 0.0017717
627.9749 | 60.3153 | 0.86165 | 0.0017989
628.8931 | 60.4166 | 0.86309 | 0.0016391
630.0786 | 60.5753 | 0.86536 | 0.0016958
630.4962 | 60.6328 | 0.86618 | 0.0012942
631.8988 | 60.7615 | 0.86802 | 0.001641
632.4304 | 60.8545 | 0.86935 | 0.0014868
633.7288 | 60.9257 | 0.87037 | 0.0018381
634.7341 | 61.0872 | 0.87267 | 0.0016523
635.3757 | 61.1611 | 0.87373 | 0.001305
636.3877 | 61.2678 | 0.87525 | 0.0014553
637.2426 | 61.3773 | 0.87682 | 0.0013906
638.5816 | 61.4539 | 0.87791 | 0.0015898
639.3969 | 61.5743 | 0.87963 | 0.0019136
640.2792 | 61.6729 | 0.88104 | 0.0014844
641.3608 | 61.7632 | 0.88233 | 0.001644
641.7875 | 61.8946 | 0.88421 | 0.0013969
642.9396 | 61.9493 | 0.88499 | 0.0016146
644.191 | 62.0889 | 0.88698 | 0.0014562
644.6705 | 62.1765 | 0.88824 | 0.0011871
645.676 | 62.2586 | 0.88941 | 0.0014068
647.1177 | 62.3872 | 0.89125 | 0.0014339
647.8985 | 62.4447 | 0.89207 | 0.0014439
648.9277 | 62.5788 | 0.89398 | 0.0013976
649.7899 | 62.6555 | 0.89508 | 0.001391
650.8502 | 62.743 | 0.89633 | 0.0016044
651.6975 | 62.8498 | 0.89785 | 0.0014005
652.5164 | 62.921 | 0.89887 | 0.0013782
653.604 | 63.0523 | 0.90075 | 0.0013128
654.238 | 63.0989 | 0.90141 | 0.0012523
655.4669 | 63.2056 | 0.90294 | 0.0012054
656.642 | 63.3315 | 0.90474 | 0.0012438
657.3603 | 63.3726 | 0.90532 | 0.0010799
658.3863 | 63.4519 | 0.90646 | 0.0011902
659.1254 | 63.5477 | 0.90782 | 0.00073753
660.2569 | 63.5915 | 0.90845 | 0.00090321
661.31 | 63.6955 | 0.90994 | 0.000603
661.9882 | 63.6955 | 0.90994 | 0.00051237
663.1573 | 63.7749 | 0.91107 | 0.00017391
663.8389 | 63.8023 | 0.91146 | -0.00013261
664.7354 | 63.7941 | 0.91134 | -0.00027191
666.08 | 63.8105 | 0.91158 | -0.001008
666.4927 | 63.7776 | 0.91111 | -0.00145
667.7551 | 63.7366 | 0.91052 | -0.001859
668.4849 | 63.6408 | 0.90915 | -0.0019861
669.4049 | 63.482 | 0.90689 | -0.002273
670.3633 | 63.3972 | 0.90567 | -0.002479
671.3002 | 63.2494 | 0.90356 | -0.0033079
672.3636 | 63.0113 | 0.90016 | -0.0035718
673.4231 | 62.8662 | 0.89809 | -0.0046858
674.3025 | 62.5542 | 0.89363 | -0.004783
675.3193 | 62.2723 | 0.8896 | -0.0047769
676.2018 | 61.9548 | 0.88507 | -0.005254
677.0983 | 61.6181 | 0.88026 | -0.0045951
678.2087 | 61.3061 | 0.8758 | -0.0056809
679.1116 | 60.8846 | 0.86978 | -0.0061377
680.3232 | 60.5808 | 0.86544 | -0.0065143
681.1132 | 60.1511 | 0.8593 | -0.0061095
681.8572 | 59.705 | 0.85293 | -0.0051673
683.0782 | 59.3245 | 0.84749 | -0.0066566
684.0251 | 58.9058 | 0.84151 | -0.0059626
685.1261 | 58.5226 | 0.83604 | -0.006361
685.7919 | 58.06 | 0.82943 | -0.0068056
686.9694 | 57.6769 | 0.82396 | -0.0066123
687.9045 | 57.2855 | 0.81836 | -0.0065242
688.3773 | 56.8284 | 0.81183 | -0.0053581
689.6481 | 56.437 | 0.80624 | -0.0066083
690.6313 | 56.0401 | 0.80057 | -0.0064478
691.632 | 55.6077 | 0.7944 | -0.0069829
692.3699 | 55.178 | 0.78826 | -0.0069157
693.5724 | 54.7127 | 0.78161 | -0.0080781
694.3029 | 54.3021 | 0.77574 | -0.0067828
695.2081 | 53.804 | 0.76863 | -0.0074895
696.0216 | 53.3278 | 0.76183 | -0.006513
697.2543 | 52.9008 | 0.75573 | -0.0079241
698.0011 | 52.3397 | 0.74771 | -0.0077095
699.1914 | 51.8826 | 0.74118 | -0.0082148
700.0422 | 51.3544 | 0.73363 | -0.0081119
700.8514 | 50.8015 | 0.72574 | -0.0076751
701.9425 | 50.3006 | 0.71858 | -0.0081845
702.8524 | 49.7587 | 0.71084 | -0.0082565
703.7756 | 49.2305 | 0.70329 | -0.0079128
704.7229 | 48.7077 | 0.69582 | -0.0084641
705.6559 | 48.1384 | 0.68769 | -0.0079489
706.6514 | 47.6375 | 0.68054 | -0.0085786
707.49 | 47.0682 | 0.6724 | -0.0073263
708.4744 | 46.5701 | 0.66529 | -0.0076624
709.295 | 46.0501 | 0.65786 | -0.0075282
710.5534 | 45.4972 | 0.64996 | -0.0081106
711.3422 | 45.0319 | 0.64331 | -0.0071567
712.1308 | 44.5557 | 0.63651 | -0.0068277
713.0651 | 44.0712 | 0.62959 | -0.0056462
714.0685 | 43.6661 | 0.6238 | -0.0057109
714.8911 | 43.2364 | 0.61766 | -0.0048577
715.9874 | 42.9162 | 0.61309 | -0.0042656
716.903 | 42.533 | 0.60761 | -0.0042556
717.8531 | 42.2292 | 0.60327 | -0.0036285
719.0215 | 42.0103 | 0.60015 | -0.0031596
719.5582 | 41.742 | 0.59631 | -0.0018838
720.407 | 41.5805 | 0.59401 | -0.0013528
721.4841 | 41.4656 | 0.59237 | -0.0013415
722.5263 | 41.3506 | 0.59072 | -0.00063365
723.6442 | 41.274 | 0.58963 | -0.00033253
724.457 | 41.1864 | 0.58838 | 0
725.5499 | 41.2165 | 0.58881 | 0.00034056
726.5837 | 41.2056 | 0.58865 | 0.00058289
727.444 | 41.1864 | 0.58838 | 0.0010983
728.6498 | 41.2904 | 0.58986 | 0.0013383
729.334 | 41.3178 | 0.59025 | 0.0012713
730.4698 | 41.4191 | 0.5917 | 0.0014972
731.3085 | 41.5395 | 0.59342 | 0.0016409
732.4711 | 41.597 | 0.59424 | 0.0017161
733.6821 | 41.7557 | 0.59651 | 0.00177
733.882 | 41.8351 | 0.59764 | 0.0015042
735.6608 | 41.9801 | 0.59972 | 0.0021576
736.2224 | 42.0705 | 0.60101 | 0.0021278
737.1832 | 42.1827 | 0.60261 | 0.002111
738.0892 | 42.3469 | 0.60496 | 0.0023865
738.8501 | 42.4619 | 0.6066 | 0.0022128
740.1097 | 42.6151 | 0.60879 | 0.0024127
740.7598 | 42.793 | 0.61133 | 0.0019973
741.8364 | 42.9244 | 0.61321 | 0.0022344
742.9781 | 43.0996 | 0.61571 | 0.0023275
743.6963 | 43.2036 | 0.61719 | 0.0023679
744.7237 | 43.376 | 0.61966 | 0.0022557
745.7164 | 43.5457 | 0.62208 | 0.0022965
746.5199 | 43.6716 | 0.62388 | 0.002312
747.6185 | 43.8331 | 0.62619 | 0.0024372
748.2362 | 43.9508 | 0.62787 | 0.00256
749.564 | 44.1643 | 0.63092 | 0.0020993
750.3458 | 44.2984 | 0.63283 | 0.0021781
751.0007 | 44.4462 | 0.63495 | 0.001987
752.4882 | 44.594 | 0.63706 | 0.0026102
753.218 | 44.7363 | 0.63909 | 0.0022447
754.5229 | 44.9361 | 0.64194 | 0.0024711
755.2145 | 45.0921 | 0.64417 | 0.0020774
756.4056 | 45.2372 | 0.64625 | 0.0028292
757.292 | 45.4151 | 0.64879 | 0.0024282
758.0001 | 45.4972 | 0.64996 | 0.0026458
758.8242 | 45.7162 | 0.65309 | 0.0022221
760.0616 | 45.8858 | 0.65551 | 0.0025586
760.8375 | 46.0227 | 0.65747 | 0.0025157
761.9034 | 46.1951 | 0.65993 | 0.0024459
762.6136 | 46.3429 | 0.66204 | 0.0022419
763.744 | 46.5345 | 0.66478 | 0.0023778
764.6691 | 46.6686 | 0.66669 | 0.0023414
765.6309 | 46.8164 | 0.66881 | 0.0024118
766.6545 | 47.019 | 0.6717 | 0.0024334
767.4078 | 47.1175 | 0.67311 | 0.0023913
768.6625 | 47.3283 | 0.67612 | 0.0027734
769.4664 | 47.4979 | 0.67854 | 0.0021569
770.4 | 47.6184 | 0.68026 | 0.0027192
771.1015 | 47.8017 | 0.68288 | 0.0023212
772.2218 | 47.914 | 0.68449 | 0.0027541
773.1033 | 48.1329 | 0.68761 | 0.0023256
774.0662 | 48.2835 | 0.68976 | 0.0023394
775.1038 | 48.4696 | 0.69242 | 0.0021469
776.0624 | 48.6146 | 0.69449 | 0.0022934
776.8239 | 48.7351 | 0.69622 | 0.0023408
778.0542 | 48.913 | 0.69876 | 0.0024957
778.9949 | 49.0854 | 0.70122 | 0.002499
779.8306 | 49.2277 | 0.70325 | 0.0023757
781.0152 | 49.4303 | 0.70615 | 0.0028234
781.6704 | 49.5534 | 0.70791 | 0.0023236
782.793 | 49.7204 | 0.71029 | 0.0025487
783.5495 | 49.9311 | 0.7133 | 0.0022622
784.733 | 50.0516 | 0.71502 | 0.0024709
785.6312 | 50.2267 | 0.71752 | 0.0024532
786.3495 | 50.3745 | 0.71964 | 0.0022431
787.613 | 50.5497 | 0.72214 | 0.0024994
788.3886 | 50.7002 | 0.72429 | 0.0021264
789.1907 | 50.8207 | 0.72601 | 0.0023335
790.335 | 51.0259 | 0.72894 | 0.0026955
791.2755 | 51.1299 | 0.73043 | 0.0028876
792.3577 | 51.338 | 0.7334 | 0.0026583
792.8445 | 51.4994 | 0.73571 | 0.0021485
793.943 | 51.6691 | 0.73813 | 0.0021516
795.0347 | 51.8361 | 0.74052 | 0.0022777
796.1021 | 51.9894 | 0.74271 | 0.0025248
797.105 | 52.1454 | 0.74493 | 0.0025243
797.9186 | 52.2959 | 0.74708 | 0.0020937
798.9207 | 52.4875 | 0.74982 | 0.0023319
799.9396 | 52.6462 | 0.75209 | 0.002489
801.056 | 52.7557 | 0.75365 | 0.0026624
801.855 | 52.9665 | 0.75666 | 0.0026354
802.7043 | 53.128 | 0.75897 | 0.0024576
803.8904 | 53.284 | 0.7612 | 0.0023989
804.5403 | 53.4619 | 0.76374 | 0.0022557
805.3453 | 53.5823 | 0.76546 | 0.0023948
806.8568 | 53.7821 | 0.76832 | 0.0027607
807.4524 | 53.9217 | 0.77031 | 0.002562
808.3006 | 54.0777 | 0.77254 | 0.0021103
809.1512 | 54.2255 | 0.77465 | 0.0024876
810.0927 | 54.3952 | 0.77707 | 0.0020807
811.5986 | 54.5649 | 0.7795 | 0.0026873
812.012 | 54.7236 | 0.78177 | 0.0021995
813.2684 | 54.8577 | 0.78368 | 0.0024087
814.1013 | 55.0356 | 0.78622 | 0.0021952
814.9807 | 55.1807 | 0.7883 | 0.0021875
816.3364 | 55.375 | 0.79107 | 0.002741
817.1114 | 55.4982 | 0.79283 | 0.002563
818.0908 | 55.6569 | 0.7951 | 0.0027741
818.7043 | 55.8294 | 0.79756 | 0.0021854
819.8575 | 55.9909 | 0.79987 | 0.002362
820.6983 | 56.1633 | 0.80233 | 0.0026495
821.7637 | 56.2974 | 0.80425 | 0.0025332
822.6882 | 56.4589 | 0.80656 | 0.0025084
823.3546 | 56.656 | 0.80937 | 0.0021551
824.4958 | 56.7819 | 0.81117 | 0.0024549
825.5563 | 56.9625 | 0.81375 | 0.0026202
826.4026 | 57.1158 | 0.81594 | 0.002301
827.506 | 57.2991 | 0.81856 | 0.0024165
828.3618 | 57.4771 | 0.8211 | 0.0022501
829.2744 | 57.5783 | 0.82255 | 0.002591
830.3699 | 57.7836 | 0.82548 | 0.0021884
831.2116 | 57.9259 | 0.82751 | 0.002145
832.1265 | 58.0956 | 0.82994 | 0.0022472
833.3179 | 58.2352 | 0.83193 | 0.0025973
834.0552 | 58.3529 | 0.83361 | 0.0024525
835.0497 | 58.5554 | 0.83651 | 0.0024116
835.6664 | 58.6622 | 0.83803 | 0.002483
837.1801 | 58.8893 | 0.84128 | 0.0027725
837.9032 | 59.0371 | 0.84339 | 0.0023734
838.6898 | 59.1877 | 0.84554 | 0.002231
839.7186 | 59.382 | 0.84831 | 0.0020524
840.6544 | 59.4942 | 0.84992 | 0.0024977
841.8796 | 59.6858 | 0.85265 | 0.0025715
842.6716 | 59.8062 | 0.85437 | 0.0024828
843.6131 | 60.0115 | 0.85731 | 0.0022992
844.5709 | 60.1703 | 0.85958 | 0.002353
845.4118 | 60.2825 | 0.86118 | 0.0024704
846.419 | 60.4631 | 0.86376 | 0.0022236
847.346 | 60.6273 | 0.8661 | 0.0025324
848.3557 | 60.7916 | 0.86845 | 0.0024522
849.6544 | 60.9667 | 0.87095 | 0.0030385
849.9399 | 61.0872 | 0.87267 | 0.0021202
851.0982 | 61.2623 | 0.87518 | 0.0023576
851.8549 | 61.4348 | 0.87764 | 0.002255
853.241 | 61.5771 | 0.87967 | 0.0025533
853.9839 | 61.7386 | 0.88198 | 0.0025516
854.5772 | 61.8645 | 0.88378 | 0.0023729
856.1352 | 62.0944 | 0.88706 | 0.0024349
856.7115 | 62.2258 | 0.88894 | 0.0024047
857.6585 | 62.3763 | 0.89109 | 0.0022536
858.8972 | 62.5651 | 0.89379 | 0.0025501
859.4432 | 62.6856 | 0.89551 | 0.0022397
860.9029 | 62.8881 | 0.8984 | 0.0027774
861.5344 | 63.0359 | 0.90051 | 0.0023927
862.7252 | 63.2001 | 0.90286 | 0.0023047
863.3666 | 63.3671 | 0.90524 | 0.0022671
864.3287 | 63.5039 | 0.9072 | 0.0023829
865.6432 | 63.6709 | 0.90958 | 0.0026872
866.195 | 63.816 | 0.91166 | 0.002063
867.3479 | 64.0075 | 0.91439 | 0.0023053
868.3351 | 64.1772 | 0.91682 | 0.0025558
869.2653 | 64.2593 | 0.91799 | 0.002608
870.2652 | 64.4783 | 0.92112 | 0.0023855
870.8594 | 64.6288 | 0.92327 | 0.0020617
871.9939 | 64.7575 | 0.92511 | 0.0023652
873.0353 | 64.9409 | 0.92773 | 0.0025858
874.0075 | 65.0832 | 0.92976 | 0.0025171
875.1183 | 65.2748 | 0.9325 | 0.0026373
875.6512 | 65.4144 | 0.93449 | 0.0022647
876.8502 | 65.5841 | 0.93692 | 0.0026385
877.8314 | 65.7756 | 0.93965 | 0.0023864
878.6207 | 65.8851 | 0.94122 | 0.0023278
879.5621 | 66.0849 | 0.94407 | 0.0021357
880.3874 | 66.2026 | 0.94575 | 0.0023869
881.4762 | 66.3504 | 0.94786 | 0.0024924
882.5279 | 66.5283 | 0.9504 | 0.002518
883.336 | 66.6953 | 0.95279 | 0.0023721
884.598 | 66.8951 | 0.95564 | 0.0025196
885.1988 | 66.9991 | 0.95713 | 0.0022785
886.1711 | 67.166 | 0.95951 | 0.0026875
887.2051 | 67.3549 | 0.96221 | 0.0025567
888.219 | 67.4808 | 0.96401 | 0.0023769
888.9935 | 67.697 | 0.9671 | 0.0023676
889.8202 | 67.8229 | 0.9689 | 0.0020249
891.2294 | 67.9817 | 0.97117 | 0.0025822
891.7185 | 68.1486 | 0.97355 | 0.0020412
893.0063 | 68.2745 | 0.97535 | 0.0027061
893.9399 | 68.4716 | 0.97817 | 0.0025979
894.8599 | 68.5975 | 0.97996 | 0.0025804
895.7083 | 68.7863 | 0.98266 | 0.0023895
896.7393 | 68.9807 | 0.98544 | 0.0023438
897.5116 | 69.0765 | 0.98681 | 0.0022767
898.5718 | 69.2653 | 0.9895 | 0.0025319
899.6086 | 69.4514 | 0.99216 | 0.0023642
900.6545 | 69.5773 | 0.99396 | 0.0023197
901.3052 | 69.7498 | 0.99643 | 0.0021319
902.3706 | 69.9085 | 0.99869 | 0.0022821
903.7559 | 70.081 | 1.0012 | 0.0029485
904.4415 | 70.2178 | 1.0031 | 0.0027343
905.2319 | 70.3656 | 1.0052 | 0.0021696
906.1031 | 70.5654 | 1.0081 | 0.00231
907.1441 | 70.7351 | 1.0105 | 0.002251
908.7101 | 70.8938 | 1.0128 | 0.002743
908.8113 | 71.0033 | 1.0143 | 0.0023711
909.9234 | 71.173 | 1.0168 | 0.0022838
911.1619 | 71.3646 | 1.0195 | 0.0026081
911.8785 | 71.5124 | 1.0216 | 0.0024365
913.0222 | 71.6684 | 1.0238 | 0.0024674
913.6505 | 71.8189 | 1.026 | 0.0022882
914.7189 | 71.9969 | 1.0285 | 0.0024107
916.0014 | 72.183 | 1.0312 | 0.0024825
916.47 | 72.2706 | 1.0324 | 0.0023291
917.687 | 72.4977 | 1.0357 | 0.0024663
918.679 | 72.6483 | 1.0378 | 0.0024396
919.6093 | 72.7824 | 1.0397 | 0.0026257
920.3504 | 72.9575 | 1.0423 | 0.002276
921.2113 | 73.0807 | 1.044 | 0.0023077
922.4238 | 73.2997 | 1.0471 | 0.0022164
923.2194 | 73.4146 | 1.0488 | 0.0024226
924.4305 | 73.6007 | 1.0514 | 0.002613
925.3522 | 73.754 | 1.0536 | 0.0024324
926.0762 | 73.8991 | 1.0557 | 0.0022929
927.1989 | 74.1071 | 1.0587 | 0.0026742
928.1331 | 74.2275 | 1.0604 | 0.0027636
929.0604 | 74.378 | 1.0625 | 0.0023836
929.7868 | 74.5915 | 1.0656 | 0.0020936
930.6232 | 74.7092 | 1.0673 | 0.0021464
932.013 | 74.8707 | 1.0696 | 0.0023859
932.7002 | 75.0185 | 1.0717 | 0.0023484
933.72 | 75.1745 | 1.0739 | 0.0022838
934.9957 | 75.3688 | 1.0767 | 0.0027649
935.6139 | 75.4975 | 1.0785 | 0.0022834
936.9729 | 75.6946 | 1.0814 | 0.0025958
937.5552 | 75.8642 | 1.0838 | 0.0020087
938.5933 | 75.9737 | 1.0853 | 0.0025193
939.5637 | 76.1653 | 1.0881 | 0.0025427
940.4166 | 76.2666 | 1.0895 | 0.0026183
941.4645 | 76.4801 | 1.0926 | 0.0023269
942.1163 | 76.6196 | 1.0946 | 0.0022872
943.1793 | 76.7729 | 1.0968 | 0.0023482
944.3547 | 76.9508 | 1.0993 | 0.0025466
944.9199 | 77.0685 | 1.101 | 0.002551
946.2264 | 77.2738 | 1.1039 | 0.002513
947.011 | 77.4243 | 1.1061 | 0.0021344
947.8014 | 77.5831 | 1.1083 | 0.002485
948.9493 | 77.7528 | 1.1108 | 0.0023291
950.4 | 77.9307 | 1.1133 | 0.0010667
950.0514 | 77.9745 | 1.1139 | -0.0049379
950.0069 | 77.9252 | 1.1132 | 0.0031399
950.1068 | 77.9088 | 1.113 | 0.024638
950.2256 | 77.9143 | 1.1131 | 0.0028058
949.9197 | 77.906 | 1.1129 | 0.00013468
950.1005 | 77.8978 | 1.1128 | 0.00032814
950.0166 | 77.8732 | 1.1125 | 0.0028695
950.2103 | 77.9088 | 1.113 | 0.0025884
950.2194 | 77.9006 | 1.1129 | -0.0029192
950.0711 | 77.8842 | 1.1126 | -0.12092
950.0743 | 77.8842 | 1.1126 | 0.0074634
950.3131 | 77.8814 | 1.1126 | -0.0029608
950.0743 | 77.8568 | 1.1122 | 0.0024697
950.1267 | 77.9115 | 1.113 | 0
950.181 | 77.9088 | 1.113 | 0.094903
950.2327 | 77.8842 | 1.1126 | 0.0027436
949.9324 | 77.9115 | 1.113 | -0.00061955
950.1777 | 77.8869 | 1.1127 | -0.00188
950.1329 | 77.865 | 1.1124 | 0.0040634
950.1848 | 77.9006 | 1.1129 | 0.0016106
950.2194 | 77.8814 | 1.1126 | 0
950.181 | 77.8787 | 1.1126 | -0.00055408
950.0877 | 77.8896 | 1.1127 | -0.00028767
950.2288 | 77.8814 | 1.1126 | -0.0035527
950.0396 | 77.8842 | 1.1126 | -0.00056985
950.2233 | 77.8869 | 1.1127 | 0.00046594
950.1298 | 77.906 | 1.1129 | -0.0018582
950.2456 | 77.8759 | 1.1125 | -0.0026581
949.8876 | 77.8759 | 1.1125 | -0.016338
950.0877 | 77.9115 | 1.113 | 0.0057197
950.0838 | 77.906 | 1.1129 | -0.0007901
949.8422 | 77.9279 | 1.1133 | -0.0011019
950.033 | 77.8896 | 1.1127 | 0.0023185
950.3808 | 77.8896 | 1.1127 | -0.00064367
950.0905 | 77.9088 | 1.113 | 0.0010991
950.1848 | 77.9143 | 1.1131 | -0.01224
949.9554 | 77.9088 | 1.113 | -0.0013024
950.2327 | 77.9197 | 1.1131 | -0.0029842
950.2423 | 77.865 | 1.1124 | 0.0134
950.2256 | 77.8842 | 1.1126 | -0.00041861
950.4293 | 77.8787 | 1.1126 | -0.00083314
950.2744 | 77.8951 | 1.1128 | -0.0013873
949.9457 | 77.8924 | 1.1127 | 0.001521
949.7722 | 77.917 | 1.1131 | -0.00048076
950.049 | 77.917 | 1.1131 | 0.0017827
949.9971 | 77.8978 | 1.1128 | -0.0006379
950.0975 | 77.906 | 1.1129 | -0.0022024
949.9393 | 77.9033 | 1.1129 | 0.00064709
950.2423 | 77.8869 | 1.1127 | -0.0048644
949.9554 | 77.9279 | 1.1133 | -0.0025141
950.181 | 77.9143 | 1.1131 | 0.0032171
950.1459 | 77.9197 | 1.1131 | 0.0025922
950.142 | 77.8951 | 1.1128 | -0.00040548
950.0838 | 77.8924 | 1.1127 | -0.00062545
949.9649 | 77.8869 | 1.1127 | 0.022478
950.0458 | 77.8978 | 1.1128 | -0.00035564
949.9587 | 77.8978 | 1.1128 | 0.0060996
949.9719 | 77.8978 | 1.1128 | 0.00017087
950.1555 | 77.8951 | 1.1128 | 0.00021671
949.9971 | 77.9143 | 1.1131 | -0.015253
950.2002 | 77.9006 | 1.1129 | -0.0011506
949.7939 | 77.8896 | 1.1127 | 0.00093018
950.0074 | 77.9033 | 1.1129 | 0.0015227
949.9623 | 77.9197 | 1.1131 | -0.0020982
950.0041 | 77.9033 | 1.1129 | 0.0013596
950.0588 | 77.9088 | 1.113 | 0.0003367
950.0555 | 77.906 | 1.1129 | 0.0078002
950.0617 | 77.9088 | 1.113 | 0.012085
949.9426 | 77.906 | 1.1129 | -0.002665
950.1006 | 77.9307 | 1.1133 | 0.00028765
950.1135 | 77.9526 | 1.1136 | 0.00051424
949.8105 | 77.9307 | 1.1133 | -0.00097045
949.9649 | 77.9279 | 1.1133 | -0.001157
949.7335 | 77.9389 | 1.1134 | 0
950.0522 | 77.9143 | 1.1131 | -0.0018184
949.7623 | 77.9444 | 1.1135 | 0.0012764
950.0617 | 77.9389 | 1.1134 | 0
949.8587 | 77.9389 | 1.1134 | -0.0011298
949.8237 | 77.9498 | 1.1136 | -0.00077487
950.0747 | 77.9389 | 1.1134 | -0.00039119
949.7203 | 77.9498 | 1.1136 | -0.0038987
949.9752 | 77.9416 | 1.1135 | 0.0013166
949.8752 | 77.9444 | 1.1135 | 0.0050027
949.8105 | 77.9252 | 1.1132 | -0.0012126
949.8267 | 77.9279 | 1.1133 | -0.020526
949.8362 | 77.9307 | 1.1133 | 0.012088
949.7461 | 77.9307 | 1.1133 | 0.0015739
949.8172 | 77.9416 | 1.1135 | -0.00046675
949.8815 | 77.969 | 1.1138 | -0.0013218
949.92 | 77.9498 | 1.1136 | 0
949.9846 | 77.9361 | 1.1134 | 0.0036182
950.0295 | 77.9553 | 1.1136 | -0.00025681
949.9908 | 77.9498 | 1.1136 | -0.052602
950.1683 | 77.9827 | 1.114 | -0.00068555
950.1814 | 77.9526 | 1.1136 | -0.0020687
949.9782 | 77.9964 | 1.1142 | 0.0016024
949.9973 | 77.9909 | 1.1142 | 0.0019992
949.9167 | 77.9909 | 1.1142 | 0.0019902
949.9294 | 77.9909 | 1.1142 | 0.0034723
949.7429 | 77.9553 | 1.1136 | 0.002357
949.9364 | 77.9936 | 1.1142 | -0.0030406
949.8394 | 77.969 | 1.1138 | 0.0016969
950.0747 | 78.01 | 1.1144 | -0.086187
950.0779 | 77.9635 | 1.1138 | -0.0091744
950.1619 | 78.0073 | 1.1144 | 0.0022885
950.0779 | 77.9909 | 1.1142 | 0.00071246
950.0012 | 78.0128 | 1.1145 | 0.0012667
949.9911 | 77.9799 | 1.114 | 0.0024627
950.1876 | 77.9964 | 1.1142 | 0
949.8777 | 78.0018 | 1.1143 | 0.00045389
950.2292 | 78.021 | 1.1146 | -0.0011805
949.6946 | 77.9964 | 1.1142 | 0.0011538
950.1358 | 78.01 | 1.1144 | -0.0016399
949.9973 | 78.0402 | 1.1149 | -0.0027955
949.898 | 78.0128 | 1.1145 | -0.00013848
950.088 | 78.0155 | 1.1145 | 0.0015114
950.1651 | 78.0073 | 1.1144 | -0.0012816
950.1814 | 78.01 | 1.1144 | -0.0013914
949.9327 | 77.9991 | 1.1143 | 0.00080571
949.7686 | 78.0429 | 1.1149 | -0.00084397
949.9846 | 78.0292 | 1.1147 | -0.014179
949.9814 | 78.0018 | 1.1143 | 0.0019786
950.278 | 78.0128 | 1.1145 | -0.002118
950.0012 | 78.0128 | 1.1145 | -0.0010726
950.0012 | 78.0046 | 1.1144 | 0.004696
950.0012 | 78.0538 | 1.1151 | -0.0090557
949.7461 | 78.0319 | 1.1147 | 0.00037878
950.1011 | 78.0374 | 1.1148 | -0.00086063
950.0141 | 78.0456 | 1.1149 | 0.064056
950.159 | 78.0429 | 1.1149 | 0.058747
950.0557 | 78.0402 | 1.1149 | -0.0015653
950.0074 | 78.0155 | 1.1145 | -0.0030498
950.1523 | 78.0155 | 1.1145 | -0.0064036
949.8559 | 78.062 | 1.1152 | -0.00078869
949.9689 | 78.0237 | 1.1146 | -0.00048076
950.0913 | 78.0429 | 1.1149 | 0.0019158
950.2525 | 78.0402 | 1.1149 | 0.00021676
950.2943 | 78.0128 | 1.1145 | -0.0012767
949.9689 | 78.0265 | 1.1147 | 0.0010282
950.0724 | 78.0374 | 1.1148 | 0.0028748
950.1105 | 78.0292 | 1.1147 | 0.0023357
950.159 | 78.0402 | 1.1149 | -0.0017235
950.0588 | 78.0347 | 1.1148 | 0.0013814
950.211 | 78.0456 | 1.1149 | 0.00056761
950.2043 | 78.0347 | 1.1148 | 0.0001557
950.2004 | 78.0484 | 1.115 | -0.0020829
950.0044 | 78.0374 | 1.1148 | 0.0016669
949.9524 | 78.0319 | 1.1147 | 0.00015169
950.2943 | 78.0347 | 1.1148 | 0
950.1686 | 78.0566 | 1.1151 | 0.00024882
950.211 | 78.0347 | 1.1148 | -0.0014112
950.2655 | 78.0347 | 1.1148 | -0.00063981
950.0109 | 78.0538 | 1.1151 | -0.0076323
950.0724 | 78.0484 | 1.115 | -0.037668
950.2043 | 78.0374 | 1.1148 | 0.011364
950.0621 | 78.0265 | 1.1147 | 0.0014316
950.0621 | 78.0757 | 1.1154 | -0.0024728
950.2525 | 78.0757 | 1.1154 | -0.012154
950.3625 | 78.0566 | 1.1151 | 0
950.2043 | 78.0511 | 1.115 | 0.0020892
950.2718 | 78.0593 | 1.1151 | -0.0012836
949.9138 | 78.0566 | 1.1151 | 0.015674
950.0172 | 78.0237 | 1.1146 | -0.0046875
950.211 | 78.0648 | 1.1152 | 0.0022468
949.8914 | 78.0319 | 1.1147 | 0.006879
949.9171 | 78.0566 | 1.1151 | -0.00025254
950.124 | 78.0511 | 1.115 | #DIV/0!
949.9368 | 78.0538 | 1.1151 | -0.00063906
950.227 | 78.0511 | 1.115 | 0.0010744
950.124 | 78.0648 | 1.1152 | #DIV/0!
950.1202 | 78.0456 | 1.1149 | 0.001843
950.0814 | 78.0402 | 1.1149 | -0.003839
950.124 | 78.0566 | 1.1151 | 0.00062655
950.2686 | 78.0648 | 1.1152 | 0.00049005
950.0305 | 78.0538 | 1.1151 | 0.0018849
949.9368 | 78.0484 | 1.115 | 0
949.9495 | 78.0538 | 1.1151 | -0.0036939
950.2173 | 78.0785 | 1.1154 | 0.0013996
950.1401 | 78.0484 | 1.115 | -0.0027175
949.8436 | 78.0812 | 1.1154 | -0.0040934
949.9658 | 78.0538 | 1.1151 | 0.0026647
949.9819 | 78.0785 | 1.1154 | 0.0064303
949.8818 | 78.0703 | 1.1153 | -0.0010524
950.1272 | 78.0839 | 1.1155 | 0.0014133
950.0305 | 78.1004 | 1.1157 | 0.0056259
950.179 | 78.0484 | 1.115 | 0.019024
949.9335 | 78.0648 | 1.1152 | -0.046589
949.9819 | 78.0812 | 1.1154 | 0.002489
950.1852 | 78.0566 | 1.1151 | -0.00042243
949.9368 | 78.0538 | 1.1151 | -0.00282
949.8562 | 78.0593 | 1.1151 | 0.00092341
949.9078 | 78.0648 | 1.1152 | -0.0003979
949.8952 | 78.062 | 1.1152 | 0.00039222
950.1949 | 78.0812 | 1.1154 | 0.00064953
950.3009 | 78.0538 | 1.1151 | -0.0010248
950.0947 | 78.0675 | 1.1153 | 0.0034675
950.0142 | 78.073 | 1.1153 | -0.0042623
950.0338 | 78.073 | 1.1153 | 0.0020291
950.0496 | 78.0566 | 1.1151 | -0.0021116
949.9592 | 78.0894 | 1.1156 | 0.033396
950.053 | 78.0757 | 1.1154 | 0.0064403
949.9015 | 78.0785 | 1.1154 | 0.00035735
949.9463 | 78.0593 | 1.1151 | 0.0016368
949.9984 | 78.0511 | 1.115 | -0.0025712
950.011 | 78.0812 | 1.1154 | -0.084632
950.0657 | 78.073 | 1.1153 | -0.011241
949.9527 | 78.0593 | 1.1151 | 0.085418
950.0142 | 78.062 | 1.1152 | -0.00051805
950.0309 | 78.1004 | 1.1157 | 0.00031079
949.9564 | 78.0812 | 1.1154 | 0.00045393
949.8632 | 78.0675 | 1.1153 | 0.0022081
949.9047 | 78.0976 | 1.1157 | -0.00069247
950.3009 | 78.0922 | 1.1156 | 0.00065771
950.1465 | 78.1113 | 1.1159 | 0.00069047
950.2432 | 78.0812 | 1.1154 | 0.00084538
950.0631 | 78.0812 | 1.1154 | -0.030876
949.8632 | 78.0976 | 1.1157 | -0.0019607
950.1044 | 78.073 | 1.1153 | -0.0098557
950.053 | 78.1031 | 1.1158 | 0.0038524
949.9628 | 78.0839 | 1.1155 | -0.0059746
950.0726 | 78.0949 | 1.1156 | -0.0071669
950.0631 | 78.1058 | 1.1158 | -0.00039996
949.9694 | 78.0812 | 1.1154 | -0.0011759
950.0181 | 78.1223 | 1.116 | 0.0033217
949.7697 | 78.1141 | 1.1159 | 0.00024708
949.8696 | 78.0894 | 1.1156 | 0.0025766
949.9592 | 78.1086 | 1.1158 | -0.00016319
950.0855 | 78.1195 | 1.116 | -0.00024748
950.1276 | 78.136 | 1.1162 | 0.00094499
950.1982 | 78.1058 | 1.1158 | -0.00279
949.9269 | 78.1223 | 1.116 | -0.0012383
949.9207 | 78.1223 | 1.116 | -0.0017569
950.1141 | 78.1223 | 1.116 | -0.0008746
950.2112 | 78.0976 | 1.1157 | 0
950.1211 | 78.0976 | 1.1157 | -0.0033372
950.0694 | 78.125 | 1.1161 | 0.0016446
949.9339 | 78.0976 | 1.1157 | 0.002823
949.9922 | 78.1277 | 1.1161 | 0.00022397
949.9505 | 78.1113 | 1.1159 | 0.0001715
950.0309 | 78.1168 | 1.116 | -0.0029336
950.1664 | 78.1305 | 1.1161 | 0.00042665
950.1786 | 78.1141 | 1.1159 | -0.0024479
950.1108 | 78.1004 | 1.1157 | -0.0017294
949.8918 | 78.1223 | 1.116 | 0.0011652
950.1307 | 78.1223 | 1.116 | 0.00097565
950.1786 | 78.0922 | 1.1156 | -0.00043359
950.2273 | 78.1496 | 1.1164 | 0.0022085
949.8502 | 78.1031 | 1.1158 | 7.8575e-05
949.9987 | 78.0976 | 1.1157 | 0.013932
950.1211 | 78.1332 | 1.1162 | -0.0027174
950.3469 | 78.1058 | 1.1158 | -0.002406
950.0239 | 78.1223 | 1.116 | -0.0009546
950.1786 | 78.1223 | 1.116 | 0.033392
950.2819 | 78.1168 | 1.116 | -0.00048577
950.1468 | 78.1141 | 1.1159 | 0.0051837
950.1728 | 78.1086 | 1.1158 | -0.0029074
949.96 | 78.1277 | 1.1161 | -0.0056853
950.192 | 78.1305 | 1.1161 | 0.00022202
950.092 | 78.125 | 1.1161 | -0.0036016
950.0081 | 78.1086 | 1.1158 | -0.00083577
949.8406 | 78.125 | 1.1161 | -0.00047718
950.2115 | 78.0949 | 1.1156 | 0.011124
950.1953 | 78.0976 | 1.1157 | -0.0052961
950.2504 | 78.1113 | 1.1159 | 0.0001598
950.2466 | 78.1223 | 1.116 | 0
950.1436 | 78.1168 | 1.116 | -0.0042653
950.0049 | 78.1086 | 1.1158 | 0.0042739
950.0239 | 78.1223 | 1.116 | 0.0091938
950.1985 | 78.1004 | 1.1157 | -0.0049458
950.0598 | 78.125 | 1.1161 | 0
950.0112 | 78.1141 | 1.1159 | -0.0050214
950.0958 | 78.136 | 1.1162 | 0.0067301
950.1468 | 78.125 | 1.1161 | 0.0014101
949.9567 | 78.1332 | 1.1162 | 0.00032329
950.0667 | 78.1223 | 1.116 | 0.0013069
950.0081 | 78.1113 | 1.1159 | 0.00014772
949.7146 | 78.1277 | 1.1161 | 0.00039993
950.3658 | 78.1496 | 1.1164 | 0.00045856
950.273 | 78.1141 | 1.1159 | -0.0030769
950.0081 | 78.136 | 1.1162 | -0.0023473
950.0248 | 78.1387 | 1.1163 | #DIV/0!
950.057 | 78.1606 | 1.1166 | 0.013349
949.9249 | 78.1496 | 1.1164 | -0.0094056
950.0248 | 78.136 | 1.1162 | 0.013889
950.0248 | 78.1305 | 1.1161 | -0.0018037
949.9664 | 78.1223 | 1.116 | 0
950.0023 | 78.1141 | 1.1159 | 0.0006433
949.873 | 78.1496 | 1.1164 | 0
949.9727 | 78.1223 | 1.116 | -0.00075555
950.0629 | 78.1168 | 1.116 | #DIV/0!
949.9792 | 78.1496 | 1.1164 | -0.0027302
950.0762 | 78.1168 | 1.116 | 0.002503
950.0629 | 78.1332 | 1.1162 | -0.00068369
950.0795 | 78.1305 | 1.1161 | 0.0017366
950.17 | 78.1332 | 1.1162 | -0.005852
949.8342 | 78.1442 | 1.1163 | -0.0015782
950.2147 | 78.1469 | 1.1164 | -0.00013609
950.15 | 78.1414 | 1.1163 | 0.0032145
949.9828 | 78.1277 | 1.1161 | 0.0013028
949.928 | 78.1496 | 1.1164 | 0.00085798
950.0892 | 78.1277 | 1.1161 | 0
950.163 | 78.1442 | 1.1163 | -0.002422
949.8825 | 78.1469 | 1.1164 | 0.0030725
949.9792 | 78.1277 | 1.1161 | 0.0023447
950.2275 | 78.1332 | 1.1162 | 0
949.8316 | 78.136 | 1.1162 | -0.0010453
949.8791 | 78.1113 | 1.1159 | 0.0034475
950.1861 | 78.1332 | 1.1162 | 0.0009015
950.1309 | 78.1141 | 1.1159 | 0.0064704
949.9926 | 78.1387 | 1.1163 | -0.0046604
949.8825 | 78.1141 | 1.1159 | 0.0015762
950.1732 | 78.1332 | 1.1162 | 0.00050132
950.0345 | 78.125 | 1.1161 | 0.0010069
950.0312 | 78.1305 | 1.1161 | 0.0005475
949.7829 | 78.1195 | 1.116 | 0.0002647
949.8791 | 78.1141 | 1.1159 | 0.0020089
949.8887 | 78.125 | 1.1161 | -0.0036598
949.9312 | 78.1223 | 1.116 | -0.0077409
949.9959 | 78.1305 | 1.1161 | -0.00039228
949.7926 | 78.1496 | 1.1164 | -0.00049203
949.8958 | 78.1414 | 1.1163 | -0.00050771
949.8958 | 78.1332 | 1.1162 | 0.00049117
950.2693 | 78.1332 | 1.1162 | -0.00035154
949.9727 | 78.1387 | 1.1163 | -0.0026286
950.1343 | 78.1414 | 1.1163 | 0.0086535
950.047 | 78.1387 | 1.1163 | 0.00061479
950.047 | 78.125 | 1.1161 | 0.0038581
950.0892 | 78.1141 | 1.1159 | 0.00062967
949.7926 | 78.1277 | 1.1161 | -0.0012942
949.9861 | 78.1086 | 1.1158 | -0.0013652
949.9028 | 78.1058 | 1.1158 | -0.0087447
950.0343 | 78.1058 | 1.1158 | -0.0006064
949.757 | 78.1305 | 1.1161 | 0
949.8536 | 78.136 | 1.1162 | -0.0010676
949.9053 | 78.1113 | 1.1159 | 0.00032312
949.7926 | 78.1305 | 1.1161 | 0
950.2565 | 78.1058 | 1.1158 | -0.0012011
950.1472 | 78.1168 | 1.116 | -0.0041182
949.999 | 78.1305 | 1.1161 | 0.002092
949.9636 | 78.1305 | 1.1161 | -0.0012538
950.1187 | 78.125 | 1.1161 | 0.001492
949.8122 | 78.1031 | 1.1158 | 0.00037423
950.0571 | 78.1223 | 1.116 | 0.0024141
949.909 | 78.1031 | 1.1158 | 0.0020271
950.3344 | 78.1168 | 1.116 | 0
950.0085 | 78.1141 | 1.1159 | -0.0074929
950.1018 | 78.1305 | 1.1161 | -0.011244
950.0599 | 78.1168 | 1.116 | -0.00040549
949.9667 | 78.136 | 1.1162 | 0.012095
950.067 | 78.1579 | 1.1165 | 0.0016786
949.8669 | 78.1223 | 1.116 | -0.011702
949.957 | 78.1277 | 1.1161 | 0.0011563
949.8574 | 78.1332 | 1.1162 | 0.00073538
949.8802 | 78.1113 | 1.1159 | 0.00087078
950.16 | 78.1442 | 1.1163 | -0.0048178
949.9636 | 78.1387 | 1.1163 | 0.0037408
950.0599 | 78.1223 | 1.116 | 0.0010367
950.2087 | 78.1277 | 1.1161 | 0.00033612
949.9218 | 78.1277 | 1.1161 | 0.0036356
949.909 | 78.1113 | 1.1159 | 0.0015346
949.9762 | 78.1223 | 1.116 | 0.00048678
949.9541 | 78.136 | 1.1162 | -0.0010117
950.1638 | 78.1387 | 1.1163 | -0.00074599
949.8154 | 78.1168 | 1.116 | 0.00067412
950.0701 | 78.1277 | 1.1161 | -0.00050598
949.9541 | 78.1496 | 1.1164 | -0.00233
949.9896 | 78.125 | 1.1161 | 0.0016371
949.9155 | 78.1332 | 1.1162 | -0.087917
950.1219 | 78.1223 | 1.116 | 0.0012949
949.8701 | 78.1113 | 1.1159 | 0.0004946
949.9186 | 78.1141 | 1.1159 | 0.02478
950.0313 | 78.1141 | 1.1159 | -0.0020186
950.0281 | 78.1168 | 1.116 | 0.00015956
949.928 | 78.1305 | 1.1161 | -0.0020187
950.0701 | 78.1086 | 1.1158 | 0
950.2726 | 78.1195 | 1.116 | 0.00041538
950.0248 | 78.1168 | 1.116 | -0.0052451
949.8766 | 78.1086 | 1.1158 | 0.0016033
949.8961 | 78.1086 | 1.1158 | -0.00069637
949.9801 | 78.1332 | 1.1162 | 0.021899
950.1449 | 78.1387 | 1.1163 | 0.0011005
950.1768 | 78.0949 | 1.1156 | -0.0017759
949.973 | 78.1223 | 1.116 | 0.00012778
949.8961 | 78.1195 | 1.116 | 0.0031763
949.9345 | 78.125 | 1.1161 | -0.0021647
950.2792 | 78.125 | 1.1161 | -0.00016183
949.97 | 78.136 | 1.1162 | 0
950.0248 | 78.1113 | 1.1159 | 0.018131
950.0381 | 78.1277 | 1.1161 | -0.011656
950.1671 | 78.136 | 1.1162 | 0.0012363
950.0507 | 78.1442 | 1.1163 | -0.0028612
950.0482 | 78.1195 | 1.116 | 0.0086737
949.8506 | 78.1086 | 1.1158 | 0.0012073
950.2831 | 78.0976 | 1.1157 | -0.0028292
949.9896 | 78.0839 | 1.1155 | 0.0024521
949.9479 | 78.1168 | 1.116 | 0.0052379
950.0895 | 78.136 | 1.1162 | -0.029105
950.2766 | 78.1332 | 1.1162 | 0.00048709
949.9927 | 78.1332 | 1.1162 | 0
950.0828 | 78.1496 | 1.1164 | -0.0060671
950.196 | 78.1305 | 1.1161 | -0.0019787
950.0411 | 78.1332 | 1.1162 | -0.024191
950.1022 | 78.1414 | 1.1163 | 0.0019571
950.0577 | 78.1496 | 1.1164 | 0.0045922
950.0443 | 78.1277 | 1.1161 | 0
949.9025 | 78.1141 | 1.1159 | -0.0016782
949.9896 | 78.1277 | 1.1161 | 0.0084398
950.0997 | 78.1277 | 1.1161 | -0.0017765
949.8093 | 78.125 | 1.1161 | -0.0020195
949.9479 | 78.1031 | 1.1158 | 0.0034419
950.2538 | 78.1086 | 1.1158 | -0.00080741
950.0997 | 78.0839 | 1.1155 | -0.0020911
950.016 | 78.1195 | 1.116 | -0.0012695
950.1085 | 78.1168 | 1.116 | -0.00052416
949.9127 | 78.1113 | 1.1159 | 0
950.1699 | 78.1058 | 1.1158 | 0.0010744
950.2576 | 78.1113 | 1.1159 | 0.0013409
950.1929 | 78.1113 | 1.1159 | 0.0030224
950.0607 | 78.0976 | 1.1157 | 0.00037352
950.1992 | 78.1058 | 1.1158 | 0.036282
950.2576 | 78.125 | 1.1161 | 0
950.2704 | 78.1031 | 1.1158 | -0.0013806
950.2025 | 78.1141 | 1.1159 | 0.00060325
950.0545 | 78.125 | 1.1161 | -0.0019435
950.1572 | 78.1141 | 1.1159 | 0
950.2672 | 78.1168 | 1.116 | -0.00071902
950.2155 | 78.1031 | 1.1158 | 0.00016652
950.3574 | 78.1141 | 1.1159 | -0.0030363
950.2129 | 78.1195 | 1.116 | -0.00044712
949.9805 | 78.1004 | 1.1157 | 0.0022544
950.3059 | 78.125 | 1.1161 | 0.0021022
950.1251 | 78.1223 | 1.116 | 0.0046192
950.0672 | 78.1141 | 1.1159 | -0.0014456
950.2129 | 78.1113 | 1.1159 | -0.0028069
950.0997 | 78.1141 | 1.1159 | -0.00092808
950.2025 | 78.1004 | 1.1157 | -0.0056349
950.1572 | 78.1223 | 1.116 | 0.0011664
950.0577 | 78.1168 | 1.116 | 0.0019548
950.1608 | 78.1168 | 1.116 | -0.0023428
949.8219 | 78.0949 | 1.1156 | 0.0021074
949.9577 | 78.1031 | 1.1158 | 0.001731
950.0607 | 78.1332 | 1.1162 | 0.0077948
949.9703 | 78.1168 | 1.116 | -0.0040481
950.0255 | 78.1113 | 1.1159 | 0.0014654
950.0055 | 78.1031 | 1.1158 | 0.0012102
949.9317 | 78.1277 | 1.1161 | 0
950.1054 | 78.1195 | 1.116 | -0.0032733
950.264 | 78.125 | 1.1161 | 0.00022929
949.7902 | 78.1277 | 1.1161 | 0.00033723
950.2129 | 78.0949 | 1.1156 | -0.00094143
949.9222 | 78.1195 | 1.116 | -0.0038069
950.0223 | 78.1332 | 1.1162 | -0.0026955
949.8806 | 78.1168 | 1.116 | 0.00066674
949.9735 | 78.1058 | 1.1158 | 0.0033561
950.1674 | 78.1058 | 1.1158 | -0.0011719
950.1737 | 78.1305 | 1.1161 | 0.0015189
950.0317 | 78.1195 | 1.116 | -0.0036414
950.0672 | 78.1141 | 1.1159 | 0
949.9678 | 78.1086 | 1.1158 | -0.006153
950.1284 | 78.0949 | 1.1156 | 0.00052895
950.016 | 78.1141 | 1.1159 | 0.0061987
949.9868 | 78.1004 | 1.1157 | -0.0034745
950.2763 | 78.1004 | 1.1157 | 0.001418
950.0349 | 78.1223 | 1.116 | 0.036952
950.0768 | 78.0785 | 1.1154 | -0.0023768
950.0833 | 78.0812 | 1.1154 | -0.00077208
950.0317 | 78.1141 | 1.1159 | 0
949.9288 | 78.1031 | 1.1158 | 0.00056913
950.2354 | 78.073 | 1.1153 | -0.00072681
950.0349 | 78.1141 | 1.1159 | 0.0032313
950.1348 | 78.1113 | 1.1159 | 0.0011376
949.7513 | 78.0976 | 1.1157 | 0.00020231
949.9381 | 78.0922 | 1.1156 | 0.0018848
950.0317 | 78.1031 | 1.1158 | -0.0021204
949.9452 | 78.1004 | 1.1157 | 0.00013367
950.0833 | 78.1113 | 1.1159 | 0
950.0871 | 78.0949 | 1.1156 | -0.00041867
950.2379 | 78.1031 | 1.1158 | -0.00040349
949.8965 | 78.1113 | 1.1159 | 0.0024246
950.2737 | 78.0894 | 1.1156 | -0.00073732
950.0445 | 78.1086 | 1.1158 | #DIV/0!
949.9932 | 78.1277 | 1.1161 | -0.0059156
949.9027 | 78.1086 | 1.1158 | -0.00040411
950.0445 | 78.1086 | 1.1158 | 0.0028727
950.1453 | 78.0648 | 1.1152 | 0.0011496
950.2897 | 78.0976 | 1.1157 | 0.00079068
949.9901 | 78.0976 | 1.1157 | -0.00072552
950.3834 | 78.0839 | 1.1155 | -0.00089757
949.9932 | 78.0812 | 1.1154 | 0.0023513
950.1516 | 78.0894 | 1.1156 | 0.0052332
950.0349 | 78.1058 | 1.1158 | -0.0046395
950.1096 | 78.1004 | 1.1157 | -0.0019102
950.2412 | 78.1223 | 1.116 | -0.02553
950.0518 | 78.1004 | 1.1157 | 0.00078038
950.0483 | 78.1086 | 1.1158 | 0.0049691
950.2581 | 78.0922 | 1.1156 | 0.0010391
949.9515 | 78.0949 | 1.1156 | 0.00036603
949.9932 | 78.0894 | 1.1156 | -0.0031674
949.9194 | 78.0675 | 1.1153 | 0.0012819
950.0581 | 78.0976 | 1.1157 | -0.0082844
950.055 | 78.0757 | 1.1154 | 0.00029457
950.0414 | 78.0785 | 1.1154 | -0.0024146
950.1478 | 78.0456 | 1.1149 | -0.0021302
949.9225 | 78.073 | 1.1153 | 0.0016172
950.1547 | 78.0593 | 1.1151 | -0.00059559
949.9642 | 78.073 | 1.1153 | -0.0013974
950.116 | 78.0949 | 1.1156 | 0.0017036
949.9578 | 78.0675 | 1.1153 | 0.0015173
950.1321 | 78.0566 | 1.1151 | -0.0014928
949.9553 | 78.0757 | 1.1154 | -0.0031756
950.2412 | 78.0976 | 1.1157 | 0.0014099
949.9225 | 78.0785 | 1.1154 | -0.0023278
949.906 | 78.0867 | 1.1155 | -0.0040731
950.0193 | 78.0757 | 1.1154 | -0.0011731
950.0066 | 78.0648 | 1.1152 | 0.00056867
949.9156 | 78.0839 | 1.1155 | -0.0060146
949.8192 | 78.0922 | 1.1156 | -0.0046372
950.213 | 78.073 | 1.1153 | 0.0024729
950.0066 | 78.0456 | 1.1149 | 0.053392
949.9288 | 78.0566 | 1.1151 | -0.00068466
950.0707 | 78.0484 | 1.115 | 0
950.0161 | 78.0812 | 1.1154 | 0.0049676
950.1573 | 78.0456 | 1.1149 | -0.0022347
949.8129 | 78.0484 | 1.115 | 0.0060486
949.961 | 78.062 | 1.1152 | 0
950.1223 | 78.0511 | 1.115 | -0.0018282
949.871 | 78.073 | 1.1153 | 0.00098217
950.0193 | 78.062 | 1.1152 | -0.0012969
950.0581 | 78.0593 | 1.1151 | 0.0044261
950.2292 | 78.0976 | 1.1157 | 0.001515
949.9288 | 78.0703 | 1.1153 | -0.0040561
950.0228 | 78.0484 | 1.115 | -0.028587
950.0228 | 78.0757 | 1.1154 | 0.0062419
949.871 | 78.0867 | 1.1155 | -0.0023542
950.0091 | 78.0757 | 1.1154 | -0.004947
950.0291 | 78.0785 | 1.1154 | 0.0040523
950.0869 | 78.0511 | 1.115 | 0.00066637
950.0644 | 78.0566 | 1.1151 | 0.055439
949.9808 | 78.0648 | 1.1152 | 0.0035965
949.7936 | 78.0374 | 1.1148 | 0.0018184
950.0707 | 78.0812 | 1.1154 | -0.00075869
949.9156 | 78.0484 | 1.115 | 0.022864
949.9871 | 78.062 | 1.1152 | 0.006087
950.1223 | 78.0785 | 1.1154 | 0.003354
949.9258 | 78.0648 | 1.1152 | -0.0040257
950.0449 | 78.0867 | 1.1155 | 0.0018266
950.0291 | 78.0566 | 1.1151 | -0.0056898
949.8287 | 78.0922 | 1.1156 | -0.0016116
949.9808 | 78.0785 | 1.1154 | -0.0011745
950.0359 | 78.0538 | 1.1151 | -0.0032865
950.0228 | 78.0703 | 1.1153 | 0.0014874
950.2805 | 78.0538 | 1.1151 | 0.00092207
949.9288 | 78.0785 | 1.1154 | 0.0058194
949.8649 | 78.0538 | 1.1151 | 0.0005845
949.9838 | 78.0347 | 1.1148 | 0.0035186
949.9423 | 78.0839 | 1.1155 | 0.024489
949.9321 | 78.0566 | 1.1151 | -0.009167
950.1838 | 78.0839 | 1.1155 | 9.9148e-05
949.9518 | 78.1004 | 1.1157 | 0.0018165
949.8937 | 78.0812 | 1.1154 | -0.00060747
949.7903 | 78.0812 | 1.1154 | 0.00059912
949.6935 | 78.0675 | 1.1153 | -0.00027571
950.0869 | 78.073 | 1.1153 | -0.0035693
950.0514 | 78.0922 | 1.1156 | -0.056219
949.8359 | 78.0648 | 1.1152 | 0.0021669
950.1417 | 78.0593 | 1.1151 | 0.00079686
950.0584 | 78.0648 | 1.1152 | -0.0012102
949.7999 | 78.0593 | 1.1151 | 0.00054797
949.9454 | 78.0484 | 1.115 | 0
949.9936 | 78.0703 | 1.1153 | 0.0027354
949.9423 | 78.0648 | 1.1152 | -0.0015853
950.0228 | 78.0484 | 1.115 | -0.0012756
949.8649 | 78.0456 | 1.1149 | -0.00069898
950.0901 | 78.0484 | 1.115 | 0.00049346
949.9001 | 78.0593 | 1.1151 | -0.00028279
949.9769 | 78.0402 | 1.1149 | -0.00094052
949.8523 | 78.0402 | 1.1149 | 0
950.0385 | 78.0566 | 1.1151 | 0.0045661
949.8937 | 78.0456 | 1.1149 | 0.009919
949.7719 | 78.0402 | 1.1149 | -0.00019871
949.9871 | 78.0402 | 1.1149 | 0.001512
949.9134 | 78.0593 | 1.1151 | 0.026572
949.9683 | 78.0374 | 1.1148 | -0.0013922
949.9095 | 78.0319 | 1.1147 | 0.034038
949.9001 | 78.0347 | 1.1148 | 0
949.7999 | 78.0538 | 1.1151 | -0.0002623
949.9164 | 78.0484 | 1.115 | 0.0044768
950.0488 | 78.0347 | 1.1148 | 0.0022982
949.9486 | 78.0511 | 1.115 | 0.0010471
949.8552 | 78.0292 | 1.1147 | 0.0015138
949.9808 | 78.0237 | 1.1146 | -0.0089234
949.762 | 78.0374 | 1.1148 | -0.00019922
949.9069 | 78.0347 | 1.1148 | -0.0032097
949.9589 | 78.0374 | 1.1148 | -0.0046815
950.1553 | 78.0319 | 1.1147 | 0
950.0166 | 78.01 | 1.1144 | 0.00050351
950.0424 | 78.01 | 1.1144 | -0.0010015
950.01 | 78.0319 | 1.1147 | -0.0026948
949.8616 | 78.0046 | 1.1144 | -0.0043383
950.0032 | 78.0128 | 1.1145 | -0.000512
950.0681 | 78.021 | 1.1146 | -0.00052776
949.8166 | 78.0183 | 1.1145 | 0.00099365
949.7744 | 78.021 | 1.1146 | 0.00033688
949.9196 | 78.0265 | 1.1147 | 0
950.2101 | 78.0456 | 1.1149 | -0.00016617
950.1229 | 78.0292 | 1.1147 | 0
950.0133 | 78.0265 | 1.1147 | 0.00069027
949.9747 | 78.0484 | 1.115 | 0.0037302
950.0617 | 78.0292 | 1.1147 | 0.024663
949.73 | 78.0128 | 1.1145 | 0.0038789
950.0166 | 78.0593 | 1.1151 | 0.00085457
950.0649 | 78.0347 | 1.1148 | -0.0070637
949.8712 | 78.0511 | 1.115 | -0.0040159
949.7878 | 78.0456 | 1.1149 | -0.0028978
950.0815 | 78.0265 | 1.1147 | -0.0016281
949.9393 | 78.0319 | 1.1147 | -0.0031553
949.9227 | 78.0183 | 1.1145 | 0.00195
949.9134 | 78.0456 | 1.1149 | 0
949.8649 | 78.0484 | 1.115 | -0.0013479
950.0229 | 78.0319 | 1.1147 | 0.00043089
949.9843 | 78.0456 | 1.1149 | 0.010317
950.0681 | 78.0292 | 1.1147 | 0.0022136
949.9324 | 78.0292 | 1.1147 | 0.0061196
949.9426 | 78.0155 | 1.1145 | 0.0010114
949.9621 | 78.0128 | 1.1145 | 0.001326
949.8876 | 78.01 | 1.1144 | 0.0016738
949.9811 | 78.0183 | 1.1145 | -0.0021537
950.139 | 78.0292 | 1.1147 | -0.0007478
950.0745 | 78.0319 | 1.1147 | 0.012296
949.9266 | 78.0265 | 1.1147 | -0.00035915
949.9298 | 78.0402 | 1.1149 | -0.0004492
950.0714 | 78.0292 | 1.1147 | -0.00034264
950.0356 | 78.0237 | 1.1146 | -0.0022415
949.843 | 78.0429 | 1.1149 | -0.00067333
949.843 | 78.0347 | 1.1148 | 0.030852
950.1229 | 78.01 | 1.1144 | 0.00031659
949.9589 | 78.0374 | 1.1148 | 0.010767
949.8265 | 77.9991 | 1.1143 | 0.00056834
949.7528 | 78.0018 | 1.1143 | -0.00069481
949.9298 | 78.0155 | 1.1145 | #DIV/0!
950.033 | 78.0073 | 1.1144 | -0.00036821
949.9779 | 77.9909 | 1.1142 | -0.0007211
949.9298 | 78.0155 | 1.1145 | -0.004436
950.139 | 78.0046 | 1.1144 | -0.00012485
949.6526 | 78.0073 | 1.1144 | 0.00017468
950.0356 | 77.9827 | 1.114 | -0.0014287
949.8265 | 78.0073 | 1.1144 | -0.0044371
950.1006 | 78.0128 | 1.1145 | -0.00055083
949.762 | 78.01 | 1.1144 | -0.0010993
949.756 | 78.0292 | 1.1147 | 0.014128
949.8167 | 78.0237 | 1.1146 | -0.0026388
949.9043 | 77.9991 | 1.1143 | #DIV/0!
949.7394 | 78.0128 | 1.1145 | -0.002551
949.9649 | 77.9964 | 1.1142 | 0
949.9043 | 78.0128 | 1.1145 | 0.0030973
949.862 | 77.9909 | 1.1142 | 0.00043389
949.9623 | 77.9964 | 1.1142 | -0.00067215
949.7528 | 77.9799 | 1.114 | 0.0017327
949.9521 | 77.9936 | 1.1142 | 0.048361
949.9043 | 77.9991 | 1.1143 | 0.0024532
949.7754 | 77.9827 | 1.114 | 0.0014965
949.9489 | 77.9827 | 1.114 | 0.0015745
949.9521 | 78.0073 | 1.1144 | 0.0040567
950.0105 | 78.0073 | 1.1144 | -0.084632
950.1971 | 78.01 | 1.1144 | -0.00023964
949.8558 | 77.9799 | 1.114 | -0.00093418
950.0137 | 77.9881 | 1.1141 | 0
950.0334 | 78.0128 | 1.1145 | 0.0015698
949.7303 | 77.9881 | 1.1141 | 0
949.8135 | 77.9881 | 1.1141 | 0.00067355
949.9587 | 78.0046 | 1.1144 | 0.00083924
949.8237 | 77.9881 | 1.1141 | 0.00019291
950.104 | 78.0018 | 1.1143 | 0.00043463
949.8653 | 77.9991 | 1.1143 | 0.0045434
950.0272 | 77.9909 | 1.1142 | 0.012339
949.9239 | 77.9964 | 1.1142 | 0.0061123
949.762 | 77.9662 | 1.1138 | 0.0013453
950.0652 | 78.0237 | 1.1146 | 0.0018149
949.9623 | 78.0128 | 1.1145 | -0.0018499
949.9365 | 77.9827 | 1.114 | -0.025373
949.785 | 77.9881 | 1.1141 | -0.00092003
950.1103 | 77.9936 | 1.1142 | -0.0010259
949.9304 | 77.9936 | 1.1142 | 0.0024386
950.0399 | 77.9717 | 1.1139 | -0.0039763
949.8435 | 78.0128 | 1.1145 | -0.0013911
950.0105 | 78.0073 | 1.1144 | 0.0011394
949.8334 | 78.0292 | 1.1147 | -0.0019293
950.0684 | 77.9909 | 1.1142 | -0.0021063
950.1135 | 78.0155 | 1.1145 | 0.0013319
949.9753 | 78.01 | 1.1144 | 0.00031449
949.827 | 78.0265 | 1.1147 | -0.00034064
949.8787 | 77.9936 | 1.1142 | 0.00093214
949.7272 | 78.0046 | 1.1144 | -0.0001461
950.1716 | 78.0183 | 1.1145 | 0.0061484
950.0883 | 78.0073 | 1.1144 | -0.072502
949.995 | 78.0018 | 1.1143 | -0.0011558
950.1335 | 78.0018 | 1.1143 | 0.0014806
950.0916 | 77.9909 | 1.1142 | -0.002294
950.1303 | 77.9909 | 1.1142 | -0.00055702
950.0013 | 77.9881 | 1.1141 | 0.0024454
950.0234 | 78.0018 | 1.1143 | 0
949.92 | 77.9991 | 1.1143 | -0.059844
950.0334 | 77.9936 | 1.1142 | -0.0048442
949.9304 | 78.0018 | 1.1143 | 0.00087964
949.9265 | 77.9717 | 1.1139 | 0.0065544
949.9688 | 78.0155 | 1.1145 | -0.00052677
949.7079 | 77.9881 | 1.1141 | -0.00023513
950.0399 | 78.0237 | 1.1146 | 0.0028237
950.0431 | 78.0128 | 1.1145 | -0.00057747
950.0399 | 77.9827 | 1.114 | 0.0020763
949.9014 | 77.9964 | 1.1142 | -0.00082576
949.8402 | 78.021 | 1.1146 | -0.00066632
950.1528 | 77.9991 | 1.1143 | -0.0016106
950.3748 | 77.969 | 1.1138 | -0.0015166
950.1335 | 78.0073 | 1.1144 | -0.0002311
950.0557 | 78.01 | 1.1144 | 0
949.8334 | 78.0265 | 1.1147 | -0.0036279
949.7949 | 78.0128 | 1.1145 | -0.00013519
950.0883 | 78.01 | 1.1144 | 0.01203
949.9627 | 77.9936 | 1.1142 | 0.014198
950.0851 | 78.01 | 1.1144 | 0.0053909
950.0493 | 77.9772 | 1.114 | -0.0032151
949.9847 | 78.0155 | 1.1145 | -0.001555
949.9981 | 77.9772 | 1.114 | 0.10458
949.9398 | 78.0018 | 1.1143 | 0.0021673
949.8591 | 78.0292 | 1.1147 | 0.062792
950.0011 | 77.9991 | 1.1143 | 0.00026437
949.8495 | 77.9881 | 1.1141 | 0.0017788
949.8528 | 78.0018 | 1.1143 | 0.00025808
950.1495 | 78.0018 | 1.1143 | -0.00021298
950.0695 | 78.0155 | 1.1145 | -0.0010506
950.0045 | 78.0046 | 1.1144 | 0.0018967
949.9658 | 78.0046 | 1.1144 | 0.00025757
949.9206 | 78.0265 | 1.1147 | -0.0015663
950.1075 | 78.0183 | 1.1145 | 0.0034362
949.8139 | 78.0018 | 1.1143 | 0.0011576
950.0204 | 78.0155 | 1.1145 | -0.0032933
949.9141 | 77.9717 | 1.1139 | 0.0021823
950.1179 | 78.0265 | 1.1147 | 0.0015998
950.0561 | 78.0073 | 1.1144 | 0.0053023
950.2007 | 78.0155 | 1.1145 | 0.00028668
949.7756 | 77.9881 | 1.1141 | 0.014538
950.0045 | 77.9881 | 1.1141 | -0.002963
949.9274 | 78.01 | 1.1144 | 0.0002647
949.8106 | 78.0237 | 1.1146 | -0.00025965
949.8724 | 78.0155 | 1.1145 | -0.004702
950.0756 | 78.0128 | 1.1145 | 0.0017263
950.2623 | 78.0155 | 1.1145 | 0.00032924
949.9307 | 77.9964 | 1.1142 | -0.0017395
950.0077 | 78.0046 | 1.1144 | 0.0014414
950.0242 | 78.01 | 1.1144 | 0.001504
949.9756 | 77.9909 | 1.1142 | 0.0010549
949.8177 | 77.9854 | 1.1141 | 0.00066701
949.9724 | 78.0046 | 1.1144 | -0.023947
950.2721 | 78.0128 | 1.1145 | 0.00052699
950.1107 | 77.9991 | 1.1143 | 0.011043
949.9658 | 78.0155 | 1.1145 | -0.00077177
950.1236 | 78.0073 | 1.1144 | -0.0074382
950.0789 | 77.9745 | 1.1139 | -0.0048855
950.1179 | 78.0073 | 1.1144 | 0.00061186
950.1656 | 77.9854 | 1.1141 | 0
950.0308 | 77.9909 | 1.1142 | 0.038819
949.8623 | 77.9964 | 1.1142 | -0.0030747
949.8955 | 77.9854 | 1.1141 | 0.0062348
950.0369 | 78.0073 | 1.1144 | -0.05193
949.8369 | 78.0018 | 1.1143 | 0
949.9206 | 77.9964 | 1.1142 | 0.0040612
950.0436 | 77.9827 | 1.114 | 0.00060542
949.9434 | 78.0018 | 1.1143 | 0
949.8436 | 77.9745 | 1.1139 | 0.0017305
950.2374 | 77.9909 | 1.1142 | -0.00016159
949.9401 | 78.0018 | 1.1143 | -0.0012514
950.0469 | 77.9991 | 1.1143 | 0.0029428
949.9953 | 77.9936 | 1.1142 | 0
950.2526 | 77.9745 | 1.1139 | 0.0075889
949.9141 | 77.9717 | 1.1139 | -0.0006713
950.0369 | 77.9936 | 1.1142 | -0.012089
950.3144 | 78.0073 | 1.1144 | 0.0012481
949.9724 | 77.969 | 1.1138 | 0.00096087
950.0854 | 77.9526 | 1.1136 | 0.0040465
950.095 | 77.9881 | 1.1141 | -0.00027171
950.1758 | 77.9827 | 1.114 | -0.0005907
950.2496 | 77.9991 | 1.1143 | 0.0012128
950.3823 | 77.9827 | 1.114 | 0.00055636
950.4406 | 77.9717 | 1.1139 | -0.0028955
949.9274 | 77.9717 | 1.1139 | -0.017448
950.0308 | 77.969 | 1.1138 | -0.0017232
950.2786 | 78.0046 | 1.1144 | 0.0029434
949.905 | 77.9991 | 1.1143 | -0.0016732
949.9401 | 77.9799 | 1.114 | 0.0018306
950.1855 | 77.9854 | 1.1141 | 0.00080534
950.0919 | 77.9772 | 1.114 | -0.0076797
950.0469 | 77.9936 | 1.1142 | -0.0060955
950.1371 | 77.9827 | 1.114 | 0
950.0308 | 78.01 | 1.1144 | 0
950.0854 | 77.9772 | 1.114 | -0.0017868
949.9177 | 77.9827 | 1.114 | -0.0011264
949.8955 | 78.01 | 1.1144 | -0.0017176
949.8884 | 78.0018 | 1.1143 | 0.00030231
950.1954 | 77.9608 | 1.1137 | -0.0013012
950.1914 | 77.9745 | 1.1139 | -0.0003923
950.1469 | 78.0073 | 1.1144 | 0.00096037
949.985 | 77.9799 | 1.114 | -0.0017787
950.0919 | 77.9772 | 1.114 | -0.0061482
949.9434 | 77.9936 | 1.1142 | 0.0011737
950.095 | 77.9662 | 1.1138 | -0.0080706
950.0983 | 77.9745 | 1.1139 | 0.0023748
949.7433 | 77.9772 | 1.114 | -0.00037738
950.0563 | 77.9881 | 1.1141 | -0.0011558
949.9666 | 77.9526 | 1.1136 | 0.0033117
950.0538 | 77.969 | 1.1138 | -0.00082853
949.8531 | 78.0046 | 1.1144 | -0.069885
950.1437 | 77.9936 | 1.1142 | 0.047451
950.1954 | 77.9608 | 1.1137 | -0.0022196
949.8666 | 77.9389 | 1.1134 | 0.002362
950.1404 | 77.9827 | 1.114 | -0.0009279
950.0369 | 77.9854 | 1.1141 | -0.014106
950.0983 | 77.9772 | 1.114 | -0.00041904
950.0563 | 77.9881 | 1.1141 | -0.10326
950.0563 | 77.9662 | 1.1138 | 0.00036603
950.1914 | 77.9745 | 1.1139 | 0.0026785
950.0601 | 77.9608 | 1.1137 | 0.00080834
949.9496 | 77.9635 | 1.1138 | 0.0003848
950.0601 | 77.9498 | 1.1136 | 0.0030693
949.8666 | 77.9498 | 1.1136 | 0.003989
950.153 | 77.969 | 1.1138 | 0.00035687
950.0983 | 77.958 | 1.1137 | -0.0022072
950.0626 | 78.0046 | 1.1144 | -0.0075103
949.8244 | 77.9608 | 1.1137 | -0.0019413
949.992 | 77.9745 | 1.1139 | 0.00033708
950.1667 | 77.9498 | 1.1136 | -0.0025161
949.905 | 77.9498 | 1.1136 | 0.0017748
950.1078 | 77.9772 | 1.114 | 0.0033657
950.0114 | 77.9772 | 1.114 | 0.0040582
950.0151 | 77.9635 | 1.1138 | -0.00089624
949.9568 | 77.9416 | 1.1135 | 0.0023141
949.9633 | 77.9635 | 1.1138 | 0.00035584
950.3206 | 77.9444 | 1.1135 | 0.00055911
950.1595 | 77.9745 | 1.1139 | 0.00094001
950.0729 | 77.9662 | 1.1138 | 0.021114
949.9012 | 77.9279 | 1.1133 | 0.0070524
950.118 | 77.9717 | 1.1139 | 0.036783
950.0563 | 77.9416 | 1.1135 | 0.0010323
949.9567 | 77.9553 | 1.1136 | 0.0047014
950.1053 | 77.9389 | 1.1134 | -0.00030151
950.17 | 77.9498 | 1.1136 | 0.0051493
949.9151 | 77.9416 | 1.1135 | -0.00075898
949.9759 | 77.9416 | 1.1135 | -0.0015136
950.1244 | 77.9334 | 1.1133 | -0.0026993
950.0698 | 77.9334 | 1.1133 | -0.016207
950.0792 | 77.9307 | 1.1133 | -0.00045939
950.2112 | 77.917 | 1.1131 | -0.00051346
950.0794 | 77.9225 | 1.1132 | -0.00029076
949.9089 | 77.9361 | 1.1134 | -0.00043842
949.9828 | 77.9252 | 1.1132 | 0
949.676 | 77.9307 | 1.1133 | -0.00016152
950.1764 | 77.9279 | 1.1133 | -0.00037192
949.7857 | 77.9252 | 1.1132 | 0.00042472
949.9177 | 77.9279 | 1.1133 | 0.060973
949.9666 | 77.9334 | 1.1133 | 0.00080875
949.9697 | 77.9307 | 1.1133 | -0.0024209
949.9215 | 77.9444 | 1.1135 | 0
950.0151 | 77.9361 | 1.1134 | 0.0034747
949.8244 | 77.9553 | 1.1136 | -0.0017128
950.0248 | 77.9444 | 1.1135 | 0.00011742
949.9926 | 77.9307 | 1.1133 | -0.0015178
950.0754 | 77.9252 | 1.1132 | -0.00015991
949.6925 | 77.9416 | 1.1135 | 0
949.838 | 77.9471 | 1.1135 | -0.002703
949.8307 | 77.9279 | 1.1133 | -0.00059625
950.0754 | 77.9416 | 1.1135 | 0.046917
949.8958 | 77.9361 | 1.1134 | 0.0062386
950.2243 | 77.9115 | 1.113 | -0.00025845
950.0729 | 77.9334 | 1.1133 | -0.0037408
949.7955 | 77.8924 | 1.1127 | 0.0056349
949.9215 | 77.917 | 1.1131 | 0.0019118
950.0311 | 77.9444 | 1.1135 | 0.0031355
949.8857 | 77.9279 | 1.1133 | -0.074733
949.9828 | 77.9252 | 1.1132 | -0.0051999
949.8441 | 77.9033 | 1.1129 | 0.0018855
949.8894 | 77.9088 | 1.113 | 0.0010027
950.028 | 77.9088 | 1.113 | -0.0012332
949.9893 | 77.9225 | 1.1132 | -0.0020926
949.7723 | 77.9006 | 1.1129 | -0.022952
949.8378 | 77.9252 | 1.1132 | -0.0037867
950.0826 | 77.9088 | 1.113 | 0.0019804
949.7894 | 77.8732 | 1.1125 | 0.00080606
949.8894 | 77.9115 | 1.113 | 0.0065172
949.9444 | 77.8896 | 1.1127 | -0.0022563
949.8378 | 77.8759 | 1.1125 | 0.011358
949.8474 | 77.8924 | 1.1127 | 0.0013474
949.7538 | 77.9197 | 1.1131 | -0.0011462
949.8894 | 77.917 | 1.1131 | 0.057094
949.9344 | 77.9006 | 1.1129 | 0.0013194
949.9926 | 77.9006 | 1.1129 | 0.00047831
949.8832 | 77.8924 | 1.1127 | -0.00095507
950.0826 | 77.9143 | 1.1131 | 0.0064708
949.7474 | 77.8924 | 1.1127 | 0.00064659
950.047 | 77.8814 | 1.1126 | 0.00096026
950.0343 | 77.8924 | 1.1127 | 0.002426
949.9893 | 77.9033 | 1.1129 | 0.011331
949.8027 | 77.865 | 1.1124 | 0.0063009
950.0826 | 77.9006 | 1.1129 | 0.00057856
949.9444 | 77.8677 | 1.1124 | 0.0054022
949.8958 | 77.906 | 1.1129 | -0.0027873
949.8123 | 77.8896 | 1.1127 | 0.00043367
950.0312 | 77.9006 | 1.1129 | 0.00082675
950.0922 | 77.8677 | 1.1124 | -0.0017072
950.2632 | 77.9033 | 1.1129 | 0.0012117
949.8894 | 77.8924 | 1.1127 | -0.00065338
949.909 | 77.8896 | 1.1127 | -0.0025332
950.0374 | 77.8842 | 1.1126 | 0.0047066
950.1887 | 77.8787 | 1.1126 | -0.0011773
949.9861 | 77.8759 | 1.1125 | 0
949.9959 | 77.8705 | 1.1124 | 0.00068085
949.9893 | 77.8951 | 1.1128 | 0.0024453
950.0374 | 77.8759 | 1.1125 | -0.0019852
950.0535 | 77.8732 | 1.1125 | 0.0091021
949.9572 | 77.8896 | 1.1127 | 0.0011336
950.0571 | 77.8732 | 1.1125 | 0
950.0792 | 77.8896 | 1.1127 | 0
949.8538 | 77.8814 | 1.1126 | -0.076854
949.9828 | 77.8732 | 1.1125 | 0.0043564
950.0986 | 77.8896 | 1.1127 | -0.00099458
949.8568 | 77.865 | 1.1124 | 0.00080707
949.902 | 77.8486 | 1.1121 | 0.0013351
949.902 | 77.9033 | 1.1129 | -0.0040281
950.0023 | 77.8732 | 1.1125 | -0.00041843
950.2535 | 77.8814 | 1.1126 | -0.0010623
949.9603 | 77.8869 | 1.1127 | 0
949.6285 | 77.8842 | 1.1126 | 0.00084172
949.9959 | 77.9006 | 1.1129 | 0.0027357
950.1018 | 77.8869 | 1.1127 | -0.0024323
949.8607 | 77.8978 | 1.1128 | -0.0023889
949.8958 | 77.8814 | 1.1126 | -0.012553
949.9732 | 77.9088 | 1.113 | -0.001985
950.0571 | 77.865 | 1.1124 | 0.0058614
949.902 | 77.8759 | 1.1125 | -0.011648
950.1505 | 77.8842 | 1.1126 | 0.00032104
950.1505 | 77.9033 | 1.1129 | 0.0053776
949.9155 | 77.865 | 1.1124 | 0.000619
950.0283 | 77.8814 | 1.1126 | 0.024479
950.0123 | 77.8513 | 1.1122 | 0.0060665
950.1051 | 77.8732 | 1.1125 | -0.00053929
950.0187 | 77.865 | 1.1124 | -0.0010753
950.1219 | 77.8978 | 1.1128 | 0.0037159
949.9604 | 77.8787 | 1.1126 | 0.001075
949.8732 | 77.8759 | 1.1125 | 0
949.9219 | 77.8458 | 1.1121 | 0.0064906
950.0696 | 77.8869 | 1.1127 | 0.0017481
950.1638 | 77.8759 | 1.1125 | -0.018049
950.0244 | 77.8924 | 1.1127 | 0.0027622
949.9801 | 77.8759 | 1.1125 | -0.0025746
950.1768 | 77.8595 | 1.1123 | -0.00094347
949.8828 | 77.865 | 1.1124 | 0
949.9345 | 77.8842 | 1.1126 | -0.0011002
949.928 | 77.8759 | 1.1125 | -0.0025955
950.0154 | 77.865 | 1.1124 | 0.0028857
950.0767 | 77.8732 | 1.1125 | -0.00020534
949.8828 | 77.8842 | 1.1126 | -0.0019992
950.0696 | 77.8759 | 1.1125 | 0.0020577
949.8867 | 77.8759 | 1.1125 | 0.00067366
949.9415 | 77.8759 | 1.1125 | -0.00041934
950.0316 | 77.8705 | 1.1124 | -0.00059239
950.1768 | 77.8896 | 1.1127 | -0.0081368
950.1281 | 77.8705 | 1.1124 | -0.0013274
949.8995 | 77.8759 | 1.1125 | 0.00063269
950.2248 | 77.8623 | 1.1123 | 0.00092508
949.9219 | 77.8896 | 1.1127 | -0.0030235
950.2702 | 77.8924 | 1.1127 | 0.00022648
949.8867 | 77.8404 | 1.112 | 0.0031035
949.9866 | 77.8759 | 1.1125 | -0.00027564
949.9252 | 77.8869 | 1.1127 | -0.00029261
950.0378 | 77.8732 | 1.1125 | 0.0018819
950.1281 | 77.8732 | 1.1125 | -0.0014249
950.4597 | 77.8759 | 1.1125 | -0.00036532
950.2248 | 77.8978 | 1.1128 | 0.0035418
950.1831 | 77.8677 | 1.1124 | 0.004568
950.0316 | 77.8869 | 1.1127 | -0.00020488
950.0482 | 77.854 | 1.1122 | 0.001182
950.2345 | 77.8842 | 1.1126 | 0.0009254
950.222 | 77.8842 | 1.1126 | 0.0027918
950.2798 | 77.8732 | 1.1125 | -0.0010541
950.2767 | 77.8869 | 1.1127 | -0.00088006
950.0959 | 77.8595 | 1.1123 | 0.0030798
950.1314 | 77.8842 | 1.1126 | 0.00067725
950.0546 | 77.9006 | 1.1129 | -0.013224
950.2864 | 77.9006 | 1.1129 | 0.0027723
950.0735 | 77.8814 | 1.1126 | -0.0059076
950.1345 | 77.8267 | 1.1118 | 0.0010523
949.9479 | 77.8349 | 1.1119 | -0.0010073
950.1992 | 77.8294 | 1.1118 | #DIV/0!
950.2831 | 77.8376 | 1.112 | 0.0016346
950.1031 | 77.8239 | 1.1118 | -0.002061
950.1992 | 77.8157 | 1.1117 | -0.0037519
949.996 | 77.8048 | 1.1115 | 0.00092227
950.2928 | 77.7966 | 1.1114 | 0
950.2826 | 77.7938 | 1.1113 | 0.0012152
950.2928 | 77.8239 | 1.1118 | 0.0015404
950.1572 | 77.7966 | 1.1114 | 0.00080303
949.993 | 77.7692 | 1.111 | 0
949.8867 | 77.7801 | 1.1111 | 0.003087
950.2057 | 77.7993 | 1.1114 | 0.0026432
950.1062 | 77.7692 | 1.111 | 0.0027203
949.3674 | 77.6679 | 1.1095 | 0.0028458
948.6969 | 77.5201 | 1.1074 | 0.0025886
948.1227 | 77.3915 | 1.1056 | 0.0022535
947.1003 | 77.2163 | 1.1031 | 0.0015057
946.4161 | 77.1068 | 1.1015 | 0.001502
944.9996 | 76.8988 | 1.0986 | 0.001525
942.9715 | 76.7811 | 1.0969 | 0.001967
942.355 | 76.6799 | 1.0954 | 0.0022804
941.2819 | 76.502 | 1.0929 | 0.0020076
940.2283 | 76.4034 | 1.0915 | 0.0021047
939.4916 | 76.2228 | 1.0889 | 0.0015983
938.0878 | 76.0531 | 1.0865 | 0.0015804
937.163 | 75.9518 | 1.085 | 0.0018642
935.7488 | 75.804 | 1.0829 | 0.0023688
935.0694 | 75.7192 | 1.0817 | 0.0021977
934.017 | 75.5413 | 1.0792 | 0.0020262
933.2399 | 75.388 | 1.077 | 0.0018328
932.116 | 75.2648 | 1.0752 | 0.0021846
930.8523 | 75.0924 | 1.0727 | 0.002225
930.3171 | 75.013 | 1.0716 | 0.0023356
929.2345 | 74.8242 | 1.0689 | 0.0022105
928.4272 | 74.7147 | 1.0674 | 0.0021723
927.5548 | 74.5614 | 1.0652 | 0.0021478
926.2275 | 74.3589 | 1.0623 | 0.001812
925.4753 | 74.2658 | 1.0609 | 0.0020922
924.4783 | 74.0989 | 1.0586 | 0.0022272
923.1633 | 73.9702 | 1.0567 | 0.0024608
922.4291 | 73.8197 | 1.0546 | 0.0023351
921.4412 | 73.6254 | 1.0518 | 0.0022555
920.2874 | 73.4748 | 1.0496 | 0.0022603
919.4655 | 73.3353 | 1.0476 | 0.0025716
918.6328 | 73.182 | 1.0455 | 0.0020889
917.7444 | 73.0725 | 1.0439 | 0.0024538
916.8046 | 72.8563 | 1.0408 | 0.0021409
915.6005 | 72.7386 | 1.0391 | 0.0025796
914.6691 | 72.5443 | 1.0363 | 0.0021601
914.0834 | 72.4485 | 1.035 | 0.0023529
913.054 | 72.2788 | 1.0326 | 0.002392
911.6824 | 72.0927 | 1.0299 | 0.002611
911.1088 | 71.9585 | 1.028 | 0.0024015
910.03 | 71.7724 | 1.0253 | 0.0023177
908.957 | 71.5945 | 1.0228 | 0.0023341
908.1944 | 71.4686 | 1.021 | 0.0024637
906.9934 | 71.2798 | 1.0183 | 0.0024711
906.2265 | 71.1484 | 1.0164 | 0.0027681
905.179 | 70.9486 | 1.0136 | 0.0023913
904.2086 | 70.7981 | 1.0114 | 0.0025147
903.5851 | 70.6366 | 1.0091 | 0.0025121
902.2358 | 70.4559 | 1.0065 | 0.0025821
901.4254 | 70.3081 | 1.0044 | 0.0026542
900.6277 | 70.1165 | 1.0017 | 0.0022465
899.6011 | 69.9797 | 0.99971 | 0.0023725
898.7148 | 69.8045 | 0.99721 | 0.0025592
897.373 | 69.6047 | 0.99435 | 0.0025628
896.5522 | 69.4733 | 0.99248 | 0.0025441
895.812 | 69.2845 | 0.98978 | 0.0025109
894.6268 | 69.1121 | 0.98732 | 0.0026407
893.8012 | 68.9834 | 0.98548 | 0.0029981
892.9 | 68.7727 | 0.98247 | 0.00259
891.9171 | 68.6112 | 0.98016 | 0.002827
891.1407 | 68.4251 | 0.9775 | 0.0022595
890.0619 | 68.2581 | 0.97512 | 0.002427
889.2615 | 68.0857 | 0.97265 | 0.0024131
887.7489 | 67.8886 | 0.96984 | 0.0025241
887.1781 | 67.7682 | 0.96812 | 0.0026219
886.3773 | 67.5985 | 0.96569 | 0.0023144
885.1 | 67.4206 | 0.96315 | 0.0025779
884.449 | 67.2673 | 0.96096 | 0.0027451
883.1844 | 67.0812 | 0.9583 | 0.0028882
882.4912 | 66.9498 | 0.95643 | 0.0026917
881.6431 | 66.7281 | 0.95326 | 0.0023006
880.5445 | 66.5475 | 0.95068 | 0.0024155
879.6732 | 66.4188 | 0.94884 | 0.0025751
878.4819 | 66.219 | 0.94599 | 0.0025305
877.6956 | 66.0658 | 0.9438 | 0.0025762
876.6516 | 65.8742 | 0.94106 | 0.0027258
875.8088 | 65.7455 | 0.93922 | 0.002722
874.9788 | 65.5758 | 0.9368 | 0.0025292
873.9836 | 65.3651 | 0.93379 | 0.0023859
873.0939 | 65.2282 | 0.93183 | 0.0025407
872.0261 | 65.0531 | 0.92933 | 0.0025545
871.132 | 64.8889 | 0.92698 | 0.0027405
870.3699 | 64.7438 | 0.92491 | 0.0025621
869.1791 | 64.544 | 0.92206 | 0.0025294
868.4926 | 64.3825 | 0.91975 | 0.0024733
867.3636 | 64.2046 | 0.91721 | 0.0024498
866.1647 | 64.0103 | 0.91443 | 0.00253
865.5204 | 63.868 | 0.9124 | 0.0027001
864.4268 | 63.701 | 0.91001 | 0.0025625
863.5374 | 63.545 | 0.90779 | 0.0027074
862.7835 | 63.3507 | 0.90501 | 0.0022047
861.6956 | 63.2111 | 0.90302 | 0.0024834
860.8657 | 63.0386 | 0.90055 | 0.0024447
859.5912 | 62.858 | 0.89797 | 0.0025832
859.019 | 62.7458 | 0.89637 | 0.0026117
857.7309 | 62.5022 | 0.89289 | 0.0028811
856.6245 | 62.3215 | 0.89031 | 0.002549
855.9948 | 62.1929 | 0.88847 | 0.0029145
855.1931 | 61.9904 | 0.88558 | 0.0022786
854.0628 | 61.8645 | 0.88378 | 0.0027047
853.4593 | 61.6756 | 0.88108 | 0.0022688
852.1558 | 61.5059 | 0.87866 | 0.0024377
851.3594 | 61.3526 | 0.87647 | 0.0024598
850.2538 | 61.1665 | 0.87381 | 0.0026767
849.3649 | 61.0297 | 0.87185 | 0.0027836
848.2756 | 60.8217 | 0.86888 | 0.0027093
847.6245 | 60.6739 | 0.86677 | 0.0021907
846.7803 | 60.5261 | 0.86466 | 0.0023146
845.5336 | 60.3016 | 0.86145 | 0.0022402
844.394 | 60.1785 | 0.85969 | 0.0029461
843.6552 | 60.0197 | 0.85742 | 0.0026537
842.5839 | 59.8391 | 0.85484 | 0.002573
841.952 | 59.6749 | 0.8525 | 0.0025102
840.6936 | 59.4696 | 0.84957 | 0.002433
839.7878 | 59.3355 | 0.84765 | 0.0022151
838.8522 | 59.1302 | 0.84472 | 0.0021538
837.8491 | 58.9851 | 0.84264 | 0.002473
836.6458 | 58.8483 | 0.84069 | 0.0030138
835.8023 | 58.6704 | 0.83815 | 0.0023291
835.1455 | 58.5171 | 0.83596 | 0.0024064
834.1548 | 58.3228 | 0.83318 | 0.0022969
832.6967 | 58.164 | 0.83091 | 0.0027083
832.2858 | 58.0354 | 0.82908 | 0.0024456
831.0906 | 57.8301 | 0.82614 | 0.0022907
830.329 | 57.7152 | 0.8245 | 0.0022879
829.2802 | 57.5208 | 0.82173 | 0.0027409
828.2743 | 57.3785 | 0.81969 | 0.0026542
827.3382 | 57.2362 | 0.81766 | 0.0028482
826.6125 | 57.009 | 0.81441 | 0.0022484
825.4753 | 56.8585 | 0.81226 | 0.0026106
824.5789 | 56.6861 | 0.8098 | 0.0023014
823.3605 | 56.4972 | 0.8071 | 0.0025289
823.019 | 56.4096 | 0.80585 | 0.0024467
821.5887 | 56.2043 | 0.80292 | 0.00246
820.7012 | 56.0264 | 0.80038 | 0.0025215
819.8868 | 55.8732 | 0.79819 | 0.0025321
818.68 | 55.7035 | 0.79576 | 0.0025071
818.0031 | 55.5502 | 0.79357 | 0.0025584
817.0302 | 55.3668 | 0.79095 | 0.0022004
815.9196 | 55.219 | 0.78884 | 0.002354
815.191 | 55.0466 | 0.78638 | 0.0023544
813.9561 | 54.8933 | 0.78419 | 0.0026446
813.046 | 54.7455 | 0.78208 | 0.0026574
812.1353 | 54.543 | 0.77919 | 0.0025604
811.1912 | 54.3815 | 0.77688 | 0.0025091
810.324 | 54.2392 | 0.77485 | 0.0025864
809.3254 | 54.0394 | 0.77199 | 0.0022667
808.4174 | 53.8943 | 0.76992 | 0.002516
807.361 | 53.7027 | 0.76718 | 0.0024016
806.3412 | 53.5659 | 0.76523 | 0.0026389
805.5734 | 53.3934 | 0.76276 | 0.0028327
804.3816 | 53.2019 | 0.76003 | 0.0024929
803.6742 | 53.0732 | 0.75819 | 0.0023221
802.9094 | 52.8652 | 0.75522 | 0.0021127
801.4799 | 52.6955 | 0.75279 | 0.0027081
800.4244 | 52.545 | 0.75064 | 0.0032739
799.6151 | 52.378 | 0.74826 | 0.0026552
799.1698 | 52.2576 | 0.74654 | 0.0023729
798.1911 | 52.0332 | 0.74333 | 0.0023428
796.9792 | 51.8881 | 0.74126 | 0.0025303
796.1215 | 51.7512 | 0.7393 | 0.0027627
795.2704 | 51.5542 | 0.73649 | 0.0022489
794.3987 | 51.431 | 0.73473 | 0.002567
793.4183 | 51.2285 | 0.73184 | 0.0023857
792.3669 | 51.0971 | 0.72996 | 0.0023925
791.5656 | 50.9219 | 0.72746 | 0.0022515
790.4354 | 50.7303 | 0.72472 | 0.002299
789.4743 | 50.6127 | 0.72304 | 0.0026498
788.266 | 50.4019 | 0.72003 | 0.0024299
787.5952 | 50.2733 | 0.71819 | 0.0023265
786.6264 | 50.0844 | 0.71549 | 0.002415
785.4339 | 49.9202 | 0.71315 | 0.0026511
784.6541 | 49.7943 | 0.71135 | 0.0024489
783.793 | 49.6054 | 0.70865 | 0.0022357
782.7791 | 49.4275 | 0.70611 | 0.0024129
781.8121 | 49.3071 | 0.70439 | 0.0027135
780.7325 | 49.1265 | 0.70181 | 0.0026549
780.1216 | 48.9787 | 0.6997 | 0.0023615
779.1031 | 48.7925 | 0.69704 | 0.0022283
778.0226 | 48.6229 | 0.69461 | 0.0024491
776.9591 | 48.4559 | 0.69223 | 0.0022866
775.8745 | 48.2889 | 0.68984 | 0.0027586
775.2288 | 48.1439 | 0.68777 | 0.0028214
774.0009 | 47.9824 | 0.68546 | 0.0028534
773.3373 | 47.799 | 0.68284 | 0.0024062
772.7897 | 47.6622 | 0.68089 | 0.0021097
771.3288 | 47.4487 | 0.67784 | 0.0022293
770.5424 | 47.3283 | 0.67612 | 0.0025962
769.2683 | 47.1421 | 0.67346 | 0.0026591
768.3822 | 46.9889 | 0.67127 | 0.0023576
767.8165 | 46.8329 | 0.66904 | 0.002377
766.5922 | 46.644 | 0.66634 | 0.002328
765.5793 | 46.5263 | 0.66466 | 0.0030625
764.7568 | 46.3238 | 0.66177 | 0.002614
763.7705 | 46.1842 | 0.65977 | 0.0026419
763.2174 | 46.02 | 0.65743 | 0.0026324
761.9297 | 45.8065 | 0.65438 | 0.0024836
761.1509 | 45.6997 | 0.65285 | 0.0026817
760.1873 | 45.4616 | 0.64945 | 0.0021133
759.0488 | 45.3056 | 0.64722 | 0.0020961
758.2931 | 45.1633 | 0.64519 | 0.0021941
756.894 | 44.9744 | 0.64249 | 0.0024657
756.0456 | 44.8649 | 0.64093 | 0.0031645
755.2101 | 44.6898 | 0.63843 | 0.0022927
754.0872 | 44.49 | 0.63557 | 0.0024874
753.7721 | 44.3613 | 0.63373 | 0.0023614
751.9698 | 44.1697 | 0.631 | 0.0024998
751.4149 | 44.0247 | 0.62892 | 0.0026614
750.626 | 43.8413 | 0.6263 | 0.0023293
749.1857 | 43.6826 | 0.62404 | 0.0025577
748.9319 | 43.5621 | 0.62232 | 0.0022615
747.6381 | 43.3541 | 0.61934 | 0.0021443
746.6633 | 43.231 | 0.61759 | 0.0027945
745.6469 | 43.0421 | 0.61489 | 0.0023701
744.4653 | 42.8779 | 0.61254 | 0.0027904
744.2007 | 42.7492 | 0.6107 | 0.0028258
742.6609 | 42.5467 | 0.60781 | 0.0024106
742.0972 | 42.4153 | 0.60593 | 0.0022226
741.4196 | 42.1991 | 0.60284 | 0.0019585
739.644 | 42.0376 | 0.60054 | 0.0024411
739.1593 | 41.9582 | 0.5994 | 0.0027544
738.2053 | 41.7585 | 0.59655 | 0.0022243
737.2895 | 41.6353 | 0.59479 | 0.0026057
736.3628 | 41.4191 | 0.5917 | 0.0021659
734.9709 | 41.2548 | 0.58935 | 0.0026667
734.4985 | 41.1262 | 0.58752 | 0.0022951
733.2397 | 40.9456 | 0.58494 | 0.0026278
732.4636 | 40.7868 | 0.58267 | 0.0024236
731.4319 | 40.6335 | 0.58048 | 0.0027841
730.5763 | 40.4556 | 0.57794 | 0.002361
729.7856 | 40.3325 | 0.57618 | 0.0025151
728.7495 | 40.1108 | 0.57301 | 0.0020417
727.5125 | 39.9493 | 0.5707 | 0.002693
726.8318 | 39.8124 | 0.56875 | 0.0023406
725.7427 | 39.6811 | 0.56687 | 0.0025056
725.1168 | 39.4977 | 0.56425 | 0.0020895
723.6746 | 39.2951 | 0.56136 | 0.0022042
722.8715 | 39.1775 | 0.55968 | 0.0026807
721.9543 | 39.0351 | 0.55764 | 0.0026006
720.8186 | 38.8545 | 0.55506 | 0.0027773
720.4065 | 38.7149 | 0.55307 | 0.0021672
719.1277 | 38.5206 | 0.55029 | 0.0024895
718.369 | 38.3783 | 0.54826 | 0.0021832
717.3394 | 38.2496 | 0.54642 | 0.0024103
716.285 | 38.0252 | 0.54322 | 0.0022072
715.3243 | 37.913 | 0.54161 | 0.0024343
714.2896 | 37.7351 | 0.53907 | 0.0024747
713.5746 | 37.6064 | 0.53723 | 0.0022964
712.5294 | 37.4367 | 0.53481 | 0.0028133
711.4457 | 37.2424 | 0.53203 | 0.0027223
710.4588 | 37.1055 | 0.53008 | 0.0026028
709.9304 | 36.9249 | 0.5275 | 0.0021443
708.9465 | 36.7662 | 0.52523 | 0.0024334
707.7849 | 36.6184 | 0.52312 | 0.0024683
706.7029 | 36.4405 | 0.52058 | 0.0024005
706.2471 | 36.3063 | 0.51866 | 0.0022607
704.8542 | 36.112 | 0.51589 | 0.0021378
703.9175 | 35.9724 | 0.51389 | 0.002596
703.1512 | 35.8164 | 0.51166 | 0.0027966
701.7816 | 35.6522 | 0.50932 | 0.0026832
701.5378 | 35.54 | 0.50771 | 0.0022991
700.5786 | 35.3128 | 0.50447 | 0.0021065
699.1732 | 35.1623 | 0.50232 | 0.0024463
698.3916 | 35.0336 | 0.50048 | 0.0023902
697.3303 | 34.8338 | 0.49763 | 0.0025584
696.5519 | 34.7134 | 0.49591 | 0.0024644
695.3817 | 34.53 | 0.49329 | 0.0023383
694.7322 | 34.3685 | 0.49098 | 0.0022997
693.6802 | 34.218 | 0.48883 | 0.0028131
692.355 | 34.0346 | 0.48621 | 0.0023663
691.8588 | 33.906 | 0.48437 | 0.0023433
690.942 | 33.6788 | 0.48113 | 0.0019999
689.4304 | 33.5502 | 0.47929 | 0.0026007
688.8387 | 33.4106 | 0.47729 | 0.002766
687.7356 | 33.23 | 0.47471 | 0.0023022
686.9197 | 33.0931 | 0.47276 | 0.0029436
686.054 | 32.8714 | 0.46959 | 0.0021191
684.8484 | 32.7647 | 0.46807 | 0.0028264
684.3295 | 32.5594 | 0.46513 | 0.0022239
682.7512 | 32.3815 | 0.46259 | 0.0026311
682.3444 | 32.2693 | 0.46099 | 0.0022885
681.2527 | 32.0804 | 0.45829 | 0.0024132
680.2101 | 31.9135 | 0.45591 | 0.002433
679.269 | 31.7766 | 0.45395 | 0.0026002
678.2714 | 31.5768 | 0.4511 | 0.0023677
677.5263 | 31.4564 | 0.44938 | 0.0024714
676.412 | 31.2566 | 0.44652 | 0.0025789
675.4805 | 31.1142 | 0.44449 | 0.0023286
674.6469 | 30.9582 | 0.44226 | 0.0025434
673.7284 | 30.7721 | 0.4396 | 0.0020982
672.6091 | 30.6462 | 0.4378 | 0.0028436
671.6799 | 30.43 | 0.43471 | 0.0022495
670.6163 | 30.315 | 0.43307 | 0.0023704
670.2991 | 30.1864 | 0.43123 | 0.0021412
668.812 | 29.9784 | 0.42826 | 0.0023548
667.8286 | 29.8525 | 0.42646 | 0.0027001
666.7565 | 29.6554 | 0.42365 | 0.0026655
666.0723 | 29.5268 | 0.42181 | 0.002366
665.2075 | 29.3571 | 0.41939 | 0.0024326
664.0428 | 29.1491 | 0.41642 | 0.0026166
663.2133 | 29.0533 | 0.41505 | 0.0027411
662.2983 | 28.8617 | 0.41231 | 0.0024557
661.4576 | 28.6756 | 0.40965 | 0.0022148
660.5601 | 28.5442 | 0.40777 | 0.0026248
659.2731 | 28.3417 | 0.40488 | 0.0021445
658.4918 | 28.2158 | 0.40308 | 0.0023592
657.7596 | 28.0296 | 0.40042 | 0.0021069
656.3193 | 27.8983 | 0.39855 | 0.0029637
655.5085 | 27.7231 | 0.39604 | 0.0028896
654.549 | 27.5561 | 0.39366 | 0.0027063
653.8655 | 27.3892 | 0.39127 | 0.0023163
653.0188 | 27.2195 | 0.38885 | 0.0021793
651.9484 | 27.0635 | 0.38662 | 0.0021354
650.9452 | 26.9157 | 0.38451 | 0.002463
649.7893 | 26.7268 | 0.38181 | 0.0024632
649.037 | 26.6283 | 0.3804 | 0.0025349
648.0718 | 26.4203 | 0.37743 | 0.002427
647.1702 | 26.2752 | 0.37536 | 0.0024288
646.0446 | 26.0973 | 0.37282 | 0.002572
645.043 | 25.9057 | 0.37008 | 0.0023872
644.4495 | 25.8127 | 0.36875 | 0.002562
643.3691 | 25.6156 | 0.36594 | 0.0025321
642.3241 | 25.4514 | 0.36359 | 0.0024216
641.5346 | 25.2899 | 0.36128 | 0.0027142
640.3889 | 25.0874 | 0.35839 | 0.002256
639.5953 | 24.9888 | 0.35698 | 0.0026132
638.8551 | 24.7808 | 0.35401 | 0.0022393
637.6158 | 24.6494 | 0.35213 | 0.0024657
636.7076 | 24.4606 | 0.34944 | 0.002545
635.6423 | 24.2772 | 0.34682 | 0.0027146
634.7297 | 24.1513 | 0.34502 | 0.0028896
633.9883 | 23.9761 | 0.34252 | 0.0023208
633.1216 | 23.7982 | 0.33997 | 0.0022162
632.2264 | 23.645 | 0.33779 | 0.0021459
630.7703 | 23.4534 | 0.33505 | 0.0026726
629.9636 | 23.3083 | 0.33298 | 0.002395
628.9103 | 23.1468 | 0.33067 | 0.0029201
628.371 | 23.0045 | 0.32864 | 0.0024503
627.1883 | 22.843 | 0.32633 | 0.0024303
626.4733 | 22.6487 | 0.32355 | 0.0023485
625.4189 | 22.4982 | 0.3214 | 0.002372
624.2924 | 22.3504 | 0.31929 | 0.0023833
623.4266 | 22.1478 | 0.3164 | 0.0020617
622.5177 | 22.0164 | 0.31452 | 0.0025581
621.1752 | 21.8303 | 0.31186 | 0.0029584
620.3732 | 21.7072 | 0.3101 | 0.0027133
619.6747 | 21.5074 | 0.30725 | 0.0023265
618.9152 | 21.3623 | 0.30518 | 0.0021361
617.736 | 21.2063 | 0.30295 | 0.0025021
616.6496 | 21.0147 | 0.30021 | 0.0024054
615.8034 | 20.897 | 0.29853 | 0.0024332
614.9388 | 20.7164 | 0.29595 | 0.0023013
613.8049 | 20.5357 | 0.29337 | 0.0024513
612.8466 | 20.3934 | 0.29133 | 0.0028711
611.6937 | 20.1936 | 0.28848 | 0.0024741
611.1731 | 20.0841 | 0.28692 | 0.0025891
610.3 | 19.8816 | 0.28402 | 0.0022003
609.1177 | 19.7475 | 0.28211 | 0.0026995
608.4094 | 19.5833 | 0.27976 | 0.0024628
607.1724 | 19.3999 | 0.27714 | 0.0024347
606.5395 | 19.2603 | 0.27515 | 0.0022993
605.4564 | 19.0742 | 0.27249 | 0.002287
604.3299 | 18.9154 | 0.27022 | 0.0024499
603.5125 | 18.7731 | 0.26819 | 0.0028585
602.3277 | 18.5733 | 0.26533 | 0.0023181
601.6646 | 18.4583 | 0.26369 | 0.0024104
600.9547 | 18.2613 | 0.26088 | 0.002249
599.4772 | 18.1107 | 0.25872 | 0.0028174
598.7448 | 17.9657 | 0.25665 | 0.0026102
597.9296 | 17.785 | 0.25407 | 0.0021547
597.1179 | 17.6455 | 0.25208 | 0.0024139
595.8837 | 17.4429 | 0.24918 | 0.0024953
594.6814 | 17.2951 | 0.24707 | 0.0024037
594.0241 | 17.1227 | 0.24461 | 0.0024093
593.1102 | 16.9585 | 0.24226 | 0.0023426
591.9324 | 16.8326 | 0.24047 | 0.0026264
591.1191 | 16.6328 | 0.23761 | 0.002499
590.1392 | 16.4713 | 0.2353 | 0.0022457
589.2676 | 16.3426 | 0.23347 | 0.0025585
588.3341 | 16.1456 | 0.23065 | 0.0022595
587.1619 | 16.0033 | 0.22862 | 0.0026154
586.3181 | 15.8144 | 0.22592 | 0.0024213
585.1847 | 15.6474 | 0.22353 | 0.0024638
584.6054 | 15.5352 | 0.22193 | 0.0024003
583.3951 | 15.319 | 0.21884 | 0.0023889
582.598 | 15.2013 | 0.21716 | 0.0023817
581.5104 | 15.0152 | 0.2145 | 0.002791
580.629 | 14.8565 | 0.21224 | 0.0024334
579.5444 | 14.6922 | 0.20989 | 0.0026708
578.8766 | 14.5006 | 0.20715 | 0.0020769
577.9296 | 14.3966 | 0.20567 | 0.0025487
576.9238 | 14.2023 | 0.20289 | 0.0023332
575.7326 | 14.0436 | 0.20062 | 0.0027788
575.1222 | 13.8958 | 0.19851 | 0.0024022
574.0247 | 13.7288 | 0.19613 | 0.0024776
573.425 | 13.5947 | 0.19421 | 0.0025535
572.0947 | 13.3867 | 0.19124 | 0.0027017
571.1525 | 13.2307 | 0.18901 | 0.0023275
570.6688 | 13.102 | 0.18717 | 0.002476
569.5041 | 12.8968 | 0.18424 | 0.0022318
568.2631 | 12.7599 | 0.18228 | 0.0026509
567.542 | 12.5601 | 0.17943 | 0.0022346
566.4382 | 12.4178 | 0.1774 | 0.0021937
565.5786 | 12.2618 | 0.17517 | 0.0022298
564.3575 | 12.062 | 0.17231 | 0.0023617
563.4973 | 11.9662 | 0.17095 | 0.0026426
562.5275 | 11.7855 | 0.16836 | 0.002446
561.4768 | 11.5857 | 0.16551 | 0.0023554
560.8784 | 11.4817 | 0.16402 | 0.0024927
559.7141 | 11.3038 | 0.16148 | 0.0024772
558.9037 | 11.1615 | 0.15945 | 0.0026516
558.0236 | 10.9836 | 0.15691 | 0.0023695
556.873 | 10.8112 | 0.15445 | 0.0025592
556.1315 | 10.6469 | 0.1521 | 0.0026173
555.0203 | 10.4855 | 0.14979 | 0.0023024
554.2452 | 10.3404 | 0.14772 | 0.0026082
553.5322 | 10.1707 | 0.1453 | 0.0025068
552.0654 | 10.0092 | 0.14299 | 0.0024554
551.5018 | 9.8395 | 0.14056 | 0.0024782
550.5062 | 9.6397 | 0.13771 | 0.0020591
549.2469 | 9.5248 | 0.13607 | 0.0028635
548.5988 | 9.3359 | 0.13337 | 0.0024275
547.4301 | 9.1963 | 0.13138 | 0.0023916
546.7891 | 9.0321 | 0.12903 | 0.0022389
545.6673 | 8.8378 | 0.12625 | 0.0020635
544.5199 | 8.7091 | 0.12442 | 0.0029776
543.5407 | 8.523 | 0.12176 | 0.0025787
542.3702 | 8.3615 | 0.11945 | 0.0027342
542.2088 | 8.2274 | 0.11753 | 0.0021532
540.7811 | 8.0249 | 0.11464 | 0.0024387
539.8962 | 7.888 | 0.11269 | 0.0024284
538.813 | 7.7156 | 0.11022 | 0.002767
537.9753 | 7.5459 | 0.1078 | 0.0022749
537.2074 | 7.431 | 0.10616 | 0.0025183
536.2553 | 7.2202 | 0.10315 | 0.0020459
534.9503 | 7.0642 | 0.10092 | 0.0024845
534.2108 | 6.9027 | 0.09861 | 0.0026463
532.949 | 6.7467 | 0.096382 | 0.0025493
532.4008 | 6.6208 | 0.094583 | 0.00242
531.2853 | 6.3608 | 0.090869 | 0.0020129
530.1882 | 6.2541 | 0.089344 | 0.0026814
529.3632 | 6.1063 | 0.087232 | 0.0024414
528.3133 | 5.942 | 0.084886 | 0.0020816
527.7239 | 5.7915 | 0.082736 | 0.002351
526.4965 | 5.6163 | 0.080233 | 0.002453
525.3642 | 5.5123 | 0.078747 | 0.0030329
524.5972 | 5.2769 | 0.075385 | 0.0022813
523.7708 | 5.1483 | 0.073547 | 0.002418
522.889 | 4.9868 | 0.07124 | 0.0023507
521.4606 | 4.7761 | 0.06823 | 0.0024642
520.844 | 4.6529 | 0.06647 | 0.0027408
519.7951 | 4.4777 | 0.063968 | 0.002513
518.7791 | 4.3135 | 0.061622 | 0.0027036
518.3618 | 4.1767 | 0.059667 | 0.0023877
517.0567 | 3.996 | 0.057086 | 0.0025389
516.2916 | 3.8428 | 0.054896 | 0.0024138
515.4633 | 3.6922 | 0.052746 | 0.0020598
514.2538 | 3.4979 | 0.04997 | 0.0022079
513.473 | 3.3665 | 0.048093 | 0.002426
511.9515 | 3.1859 | 0.045512 | 0.0027283
511.2964 | 3.0408 | 0.04344 | 0.0025335
510.5074 | 2.8629 | 0.040899 | 0.0023156
509.4149 | 2.7014 | 0.038592 | 0.0022739
508.7036 | 2.581 | 0.036871 | 0.0023639
507.5693 | 2.3867 | 0.034095 | 0.0024168
506.6464 | 2.2608 | 0.032297 | 0.0027547
505.6933 | 2.0829 | 0.029755 | 0.0024165
504.6249 | 1.8885 | 0.026979 | 0.0023379
504.1909 | 1.7873 | 0.025532 | 0.002172
502.7323 | 1.582 | 0.0226 | 0.0028161
501.9489 | 1.4506 | 0.020723 | 0.0028166
500.8425 | 1.2782 | 0.01826 | 0.0026687
500.1776 | 1.0784 | 0.015405 | 0.0022884
499.353 | 0.93879 | 0.013411 | 0.0022641
498.0002 | 0.7472 | 0.010674 | 0.0021077
497.1192 | 0.58846 | 0.0084065 | 0.0023268
496.3308 | 0.45982 | 0.0065688 | 0.0026309
494.8094 | 0.27644 | 0.0039491 | 0.0029194
494.3297 | 0.13411 | 0.0019159 | 0.0028337
493.5815 | -0.046529 | -0.0006647 | 0.0021927
492.5727 | -0.18064 | -0.0025806 | 0.0023886
491.7908 | -0.3695 | -0.0052785 | 0.0021702
490.1934 | -0.56656 | -0.0080937 | 0.0025619
489.6753 | -0.66509 | -0.0095013 | 0.002488
488.5838 | -0.85668 | -0.012238 | 0.002231
487.7972 | -0.99627 | -0.014232 | 0.0024756
486.768 | -1.1714 | -0.016735 | 0.0024098
485.4291 | -1.3493 | -0.019276 | 0.0027791
485.1122 | -1.4616 | -0.020879 | 0.0022465
483.75 | -1.6805 | -0.024007 | 0.0024403
483.0374 | -1.8146 | -0.025923 | 0.0024151
481.8575 | -1.9734 | -0.028191 | 0.0026374
480.9461 | -2.1595 | -0.03085 | 0.0023303
480.2366 | -2.2881 | -0.032688 | 0.0025551
479.0407 | -2.4934 | -0.03562 | 0.0022689
478.2111 | -2.6056 | -0.037223 | 0.0025509
477.4821 | -2.7808 | -0.039726 | 0.0023488
476.1284 | -2.956 | -0.042228 | 0.002479
475.59 | -3.0737 | -0.043909 | 0.0024482
474.4525 | -3.2789 | -0.046842 | 0.0022439
473.2735 | -3.4514 | -0.049305 | 0.0026143
472.6035 | -3.5855 | -0.051221 | 0.0023254
471.1765 | -3.7935 | -0.054193 | 0.0024192
470.7459 | -3.9139 | -0.055913 | 0.002484
469.5096 | -4.0891 | -0.058415 | 0.0024271
468.7036 | -4.2122 | -0.060175 | 0.0023174
467.9126 | -4.4066 | -0.062951 | 0.0023412
466.6904 | -4.5681 | -0.065258 | 0.0024072
465.8016 | -4.683 | -0.0669 | 0.0025912
464.8898 | -4.902 | -0.070028 | 0.0021164
463.9778 | -5.0251 | -0.071788 | 0.0022635
462.9346 | -5.203 | -0.074329 | 0.0026628
461.5828 | -5.3919 | -0.077027 | 0.0027441
461.0757 | -5.485 | -0.078356 | 0.0024673
460.3356 | -5.6875 | -0.08125 | 0.0021516
459.3172 | -5.8271 | -0.083244 | 0.0023415
458.0806 | -6.0022 | -0.085746 | 0.002952
457.1554 | -6.1665 | -0.088092 | 0.0024104
456.3282 | -6.317 | -0.090243 | 0.0023167
455.6435 | -6.5059 | -0.092941 | 0.0017663
454.3491 | -6.64 | -0.094857 | 0.0024636
453.5435 | -6.7686 | -0.096694 | 0.0025105
452.1017 | -6.9438 | -0.099197 | 0.0026958
451.6986 | -7.097 | -0.10139 | 0.0022809
450.6777 | -7.2722 | -0.10389 | 0.0020994
449.5925 | -7.4173 | -0.10596 | 0.0025814
448.7672 | -7.5651 | -0.10807 | 0.0024757
447.5116 | -7.7375 | -0.11054 | 0.002718
447.0781 | -7.8716 | -0.11245 | 0.0023238
445.7348 | -8.0906 | -0.11558 | 0.0023035
444.8934 | -8.2356 | -0.11765 | 0.0024605
443.999 | -8.3725 | -0.11961 | 0.0024988
442.6965 | -8.5805 | -0.12258 | 0.0021938
442.3191 | -8.679 | -0.12399 | 0.0023153
441.1668 | -8.8679 | -0.12668 | 0.0021214
440.0409 | -8.9883 | -0.1284 | 0.0026774
439.2624 | -9.1744 | -0.13106 | 0.0023077
437.8861 | -9.3551 | -0.13364 | 0.0026474
437.4852 | -9.4673 | -0.13525 | 0.0025075
436.3312 | -9.6479 | -0.13783 | 0.0022066
435.272 | -9.8395 | -0.14056 | 0.0027495
434.6628 | -9.9627 | -0.14232 | 0.0021464
433.1595 | -10.1379 | -0.14483 | 0.002729
433.0535 | -10.2665 | -0.14666 | 0.0021726
431.4019 | -10.4526 | -0.14932 | 0.0024522
430.7238 | -10.6031 | -0.15147 | 0.0022814
429.8141 | -10.7592 | -0.1537 | 0.0022955
428.6275 | -10.9289 | -0.15613 | 0.0023516
427.8273 | -11.0657 | -0.15808 | 0.0023801
426.7992 | -11.2436 | -0.16062 | 0.0026164
425.934 | -11.3722 | -0.16246 | 0.0023507
424.9853 | -11.5392 | -0.16485 | 0.0024564
423.9449 | -11.7664 | -0.16809 | 0.00215
423.0564 | -11.8457 | -0.16922 | 0.0026965
422.0724 | -12.0401 | -0.172 | 0.0020817
421.2897 | -12.166 | -0.1738 | 0.0025461
420.4608 | -12.3357 | -0.17622 | 0.0022552
418.8793 | -12.5054 | -0.17865 | 0.0026306
418.5562 | -12.6532 | -0.18076 | 0.0021906
417.236 | -12.8448 | -0.1835 | 0.00233
416.4863 | -12.946 | -0.18494 | 0.0021686
415.5041 | -13.1212 | -0.18745 | 0.0022593
414.3162 | -13.321 | -0.1903 | 0.002216
413.4212 | -13.4113 | -0.19159 | 0.0025383
412.5447 | -13.5892 | -0.19413 | 0.0023558
411.6872 | -13.7288 | -0.19613 | 0.002425
410.8488 | -13.8684 | -0.19812 | 0.0025893
409.5903 | -14.0764 | -0.20109 | 0.0025088
408.9301 | -14.1968 | -0.20281 | 0.0023025
407.9495 | -14.3939 | -0.20563 | 0.0021625
407.0032 | -14.5307 | -0.20758 | 0.0021977
405.9074 | -14.684 | -0.20977 | 0.0023846
404.8034 | -14.8701 | -0.21243 | 0.0022645
404.032 | -14.9878 | -0.21411 | 0.002749
402.874 | -15.1904 | -0.21701 | 0.0023966
401.9372 | -15.3245 | -0.21892 | 0.0025558
401.4861 | -15.4778 | -0.22111 | 0.0020752
400.1169 | -15.6529 | -0.22361 | 0.0022804
399.3824 | -15.7816 | -0.22545 | 0.0025794
398.2264 | -15.9513 | -0.22788 | 0.0022887
397.1849 | -16.1209 | -0.2303 | 0.0022616
396.7447 | -16.2578 | -0.23225 | 0.0023626
395.2197 | -16.433 | -0.23476 | 0.0026426
394.557 | -16.537 | -0.23624 | 0.0030627
393.7327 | -16.7559 | -0.23937 | 0.0024907
392.6896 | -16.901 | -0.24144 | 0.0021017
392.3101 | -17.0187 | -0.24312 | 0.0021442
391.0325 | -17.2267 | -0.2461 | 0.0020122
389.7316 | -17.3362 | -0.24766 | 0.0025303
389.0095 | -17.5141 | -0.2502 | 0.0021157
387.8651 | -17.6728 | -0.25247 | 0.0023581
387.0738 | -17.8069 | -0.25438 | 0.0023031
385.7939 | -17.9903 | -0.257 | 0.0026848
385.179 | -18.1162 | -0.2588 | 0.002617
384.0519 | -18.2941 | -0.26134 | 0.0025818
383.4055 | -18.4392 | -0.26342 | 0.0021034
382.6091 | -18.587 | -0.26553 | 0.0022211
381.4622 | -18.7622 | -0.26803 | 0.0020122
380.3569 | -18.8881 | -0.26983 | 0.0025253
379.5636 | -19.0605 | -0.27229 | 0.0021293
378.392 | -19.1946 | -0.27421 | 0.0024889
377.895 | -19.3232 | -0.27605 | 0.002349
376.5336 | -19.5121 | -0.27874 | 0.0024601
375.8627 | -19.6353 | -0.2805 | 0.0024444
375.0486 | -19.7913 | -0.28273 | 0.0020402
374.0066 | -19.9473 | -0.28496 | 0.0019276
373.3194 | -20.0704 | -0.28672 | 0.0019231
371.9056 | -20.2401 | -0.28914 | 0.0020897
371.106 | -20.3387 | -0.29055 | 0.0019919
370.0663 | -20.5084 | -0.29298 | 0.0018845
369.0803 | -20.6534 | -0.29505 | 0.0020568
368.0437 | -20.7656 | -0.29665 | 0.002324
366.8711 | -20.9299 | -0.299 | 0.0022083
366.4569 | -21.0311 | -0.30044 | 0.0021732
365.4696 | -21.1844 | -0.30263 | 0.0018119
364.4277 | -21.3076 | -0.30439 | 0.0018915
363.8661 | -21.4253 | -0.30608 | 0.0018664
362.5132 | -21.5594 | -0.30799 | 0.0018901
361.8231 | -21.6524 | -0.30932 | 0.0019628
361.1635 | -21.7783 | -0.31112 | 0.0016089
359.9067 | -21.9042 | -0.31292 | 0.0016402
359.1537 | -22.0192 | -0.31456 | 0.0013919
357.907 | -22.1451 | -0.31636 | 0.0013815
357.3322 | -22.1998 | -0.31714 | 0.0016293
356.1199 | -22.3148 | -0.31878 | 0.0017206
355.105 | -22.4161 | -0.32023 | 0.0015515
354.7164 | -22.4982 | -0.3214 | 0.0013242
353.3703 | -22.646 | -0.32351 | 0.0011465
352.3077 | -22.7199 | -0.32457 | 0.0012508
351.498 | -22.7965 | -0.32566 | 0.0011217
350.6761 | -22.8622 | -0.3266 | 0.00075601
350.0569 | -22.9169 | -0.32738 | 0.00078918
348.9185 | -22.999 | -0.32856 | 0.00064545
347.9867 | -23.0045 | -0.32864 | 0.001013
347.1834 | -23.0757 | -0.32965 | 0.00073549
345.9502 | -23.1331 | -0.33047 | 0.00054707
345.4778 | -23.1824 | -0.33118 | 0.00051419
343.9936 | -23.2399 | -0.332 | 0.00050089
343.0914 | -23.2426 | -0.33204 | 0.00041841
342.3601 | -23.2946 | -0.33278 | 0.0003085
341.2615 | -23.3357 | -0.33337 | -0.00026917
340.3813 | -23.322 | -0.33317 | -0.00010156
339.8254 | -23.3494 | -0.33356 | -0.00020946
338.7921 | -23.2892 | -0.3327 | -0.00037107
338.0714 | -23.3056 | -0.33294 | -0.00052757
337.0255 | -23.3083 | -0.33298 | -0.00093391
336.6847 | -23.2344 | -0.33192 | -0.00073992
335.5515 | -23.2125 | -0.33161 | -0.00094911
334.6809 | -23.155 | -0.33079 | -0.0014596
333.7782 | -23.0839 | -0.32977 | -0.0012712
332.7501 | -23.0264 | -0.32895 | -0.0015141
332.2431 | -22.906 | -0.32723 | -0.0014232
331.1944 | -22.854 | -0.32649 | -0.0020148
330.0902 | -22.7445 | -0.32492 | -0.0030119
329.3035 | -22.6131 | -0.32304 | -0.0024011
328.4775 | -22.4708 | -0.32101 | -0.0030486
327.8832 | -22.2792 | -0.31827 | -0.0026071
326.5841 | -22.156 | -0.31651 | -0.0038995
325.9893 | -21.9398 | -0.31343 | -0.004263
325.0637 | -21.7646 | -0.31092 | -0.0042468
324.5787 | -21.6086 | -0.30869 | -0.0050268
323.889 | -21.313 | -0.30447 | -0.0040557
322.9185 | -21.1269 | -0.30181 | -0.0048228
322.3386 | -20.8204 | -0.29743 | -0.0049116
321.1703 | -20.5412 | -0.29345 | -0.006199
320.5187 | -20.3168 | -0.29024 | -0.0084025
319.8548 | -19.9664 | -0.28523 | -0.021097
319.3727 | -19.7612 | -0.2823 | -0.036626
319.0249 | -19.4382 | -0.27769 | -0.11511
319.3174 | -19.1727 | -0.2739 | -0.010317
319.0289 | -18.8798 | -0.26971 | -0.0068762
318.9183 | -18.5788 | -0.26541 | -0.0047091
318.1273 | -18.3133 | -0.26162 | -0.0040194
317.1979 | -17.9985 | -0.25712 | -0.0056272
316.2281 | -17.692 | -0.25274 | -0.0052417
315.0047 | -17.4347 | -0.24907 | -0.006531
314.759 | -17.0378 | -0.2434 | -0.0046344
313.6769 | -16.7559 | -0.23937 | -0.0045883
312.6579 | -16.3618 | -0.23374 | -0.0053819
311.6542 | -16.0306 | -0.22901 | -0.0059344
310.5069 | -15.7378 | -0.22483 | -0.0091528
309.9988 | -15.3601 | -0.21943 | -0.0075456
309.2757 | -15.0426 | -0.21489 | -0.0066605
308.8665 | -14.6868 | -0.20981 | -0.007274
308.0712 | -14.3419 | -0.20488 | -0.0081476
307.0215 | -13.9916 | -0.19988 | -0.0089847
306.711 | -13.5892 | -0.19413 | -0.0083624
306.118 | -13.2279 | -0.18897 | -0.0071426
305.198 | -12.8448 | -0.1835 | -0.008012
304.808 | -12.4753 | -0.17822 | -0.006831
303.8517 | -12.0948 | -0.17278 | -0.0067724
303.0703 | -11.6514 | -0.16645 | -0.0069873
302.3524 | -11.3011 | -0.16144 | -0.0074693
301.271 | -10.8714 | -0.15531 | -0.0070829
300.6641 | -10.4745 | -0.14964 | -0.0065704
299.9653 | -10.053 | -0.14361 | -0.0067327
298.6985 | -9.5959 | -0.13708 | -0.006418
297.9147 | -9.21 | -0.13157 | -0.0060935
297.2068 | -8.7529 | -0.12504 | -0.0057875
295.8656 | -8.3232 | -0.1189 | -0.0059385
294.8604 | -7.9072 | -0.11296 | -0.0064375
293.9504 | -7.4337 | -0.1062 | -0.0060661
292.7513 | -7.0286 | -0.10041 | -0.0058083
291.8964 | -6.5715 | -0.093879 | -0.0062821
290.8243 | -6.1063 | -0.087232 | -0.0055964
289.446 | -5.6848 | -0.081211 | -0.0069069
288.7906 | -5.2058 | -0.074368 | -0.0058167
287.4987 | -4.8034 | -0.068621 | -0.0050252
286.6212 | -4.319 | -0.0617 | -0.0053311
285.517 | -3.8729 | -0.055327 | -0.0049081
283.6939 | -3.465 | -0.049501 | -0.0056823
283.1007 | -3.0052 | -0.042932 | -0.0052334
281.8285 | -2.6056 | -0.037223 | -0.0049032
280.3773 | -2.1458 | -0.030654 | -0.0050661
279.649 | -1.7407 | -0.024868 | -0.0040655
278.24 | -1.374 | -0.019628 | -0.0043585
276.9273 | -0.92237 | -0.013177 | -0.0044153
275.5519 | -0.57477 | -0.008211 | -0.0040361
274.3018 | -0.17243 | -0.0024633 | -0.0041245
273.3143 | 0.19433 | 0.0027761 | -0.0035542
271.6671 | 0.52277 | 0.0074681 | -0.0035524
270.5192 | 0.91963 | 0.013138 | -0.0032404
269.2439 | 1.207 | 0.017243 | -0.0029679
267.5836 | 1.5382 | 0.021974 | -0.0033813
266.477 | 1.8365 | 0.026236 | -0.0025158
264.936 | 2.102 | 0.030029 | -0.0024347
263.8602 | 2.4195 | 0.034564 | -0.0022229
261.9389 | 2.6357 | 0.037653 | -0.0024783
260.1503 | 2.9176 | 0.041681 | -0.0025982
259.3046 | 3.1284 | 0.044691 | -0.0018235
257.9316 | 3.3309 | 0.047585 | -0.001984
256.5988 | 3.5636 | 0.050908 | -0.0016931
254.9304 | 3.6867 | 0.052668 | -0.0015156
253.8127 | 3.903 | 0.055757 | -0.0014052
252.3264 | 4.0699 | 0.058142 | -0.0012673
250.2093 | 4.1876 | 0.059823 | -0.0017762
249.1661 | 4.36 | 0.062286 | -0.0015312
247.6984 | 4.4805 | 0.064007 | -0.0015499
246.599 | 4.6365 | 0.066235 | -0.0014826
245.3613 | 4.7679 | 0.068112 | -0.0010677
244.2926 | 4.85 | 0.069285 | -0.0013315
243.3816 | 4.9704 | 0.071006 | -0.0010234
242.2485 | 5.0005 | 0.071436 | -0.00093687
241.3562 | 5.1237 | 0.073195 | -0.00096671
240.3632 | 5.1866 | 0.074095 | -0.00051508
238.9933 | 5.214 | 0.074486 | -0.00084804
238.889 | 5.2906 | 0.07558 | -0.00047293
237.5545 | 5.2879 | 0.075541 | -0.00062019
236.5496 | 5.3591 | 0.076558 | -0.00048596
235.3339 | 5.4083 | 0.077262 | -0.00026066
234.5914 | 5.4165 | 0.077379 | -0.00029077
233.4117 | 5.4658 | 0.078083 | -0.0002921
232.6339 | 5.4576 | 0.077965 | -0.00015897
231.7675 | 5.474 | 0.0782 | -0.00021088
231.1361 | 5.5123 | 0.078747 | 4.7478e-05
229.6824 | 5.4904 | 0.078435 | -0.00034635
228.9864 | 5.5151 | 0.078787 | -0.00011
227.8422 | 5.5014 | 0.078591 | -0.00011519
227.0859 | 5.5534 | 0.079334 | 5.5981e-05
226.1428 | 5.537 | 0.079099 | 0.00024693
225.1267 | 5.5233 | 0.078904 | 4.1969e-05
224.2918 | 5.5424 | 0.079178 | -3.0861e-05
223.6093 | 5.4932 | 0.078474 | 3.8831e-05
222.3315 | 5.5151 | 0.078787 | -0.0001091
221.7579 | 5.5479 | 0.079256 | 0.00033135
220.5881 | 5.485 | 0.078356 | 3.9377e-05
219.4643 | 5.537 | 0.079099 | 0.00023501
218.8078 | 5.4795 | 0.078278 | 0.00015333
217.6092 | 5.4767 | 0.078239 | -3.1437e-05
216.9687 | 5.4959 | 0.078513 | 0.00030517
216.0027 | 5.4494 | 0.077848 | 0.00023921
215.1217 | 5.4822 | 0.078317 | 0.00053037
214.278 | 5.4384 | 0.077692 | 0.00044108
213.0606 | 5.4001 | 0.077144 | 0.0003279
212.5414 | 5.3864 | 0.076949 | 0.00032107
211.1754 | 5.3426 | 0.076323 | 0.00032026
210.5565 | 5.3426 | 0.076323 | 0.00028001
209.1315 | 5.3098 | 0.075854 | 0.00057039
208.4894 | 5.2824 | 0.075463 | 0.00022427
207.0655 | 5.2742 | 0.075346 | 0.00067249
206.6637 | 5.2113 | 0.074446 | 0.00027209
205.6999 | 5.2386 | 0.074837 | 0.00061582
204.8561 | 5.1702 | 0.07386 | 0.0004155
203.9334 | 5.1593 | 0.073704 | 0.00029595
203.0967 | 5.1264 | 0.073234 | 0.0004527
201.4684 | 5.0717 | 0.072452 | 0.00054704
200.8947 | 5.0963 | 0.072804 | 0.00081162
200.2465 | 5.0361 | 0.071944 | 0.00055964
199.4671 | 4.995 | 0.071358 | 0.00039552
198.5341 | 4.9622 | 0.070888 | 0.00055681
197.0326 | 4.9102 | 0.070145 | 0.00043395
196.6002 | 4.9157 | 0.070224 | 0.00051427
195.7253 | 4.8527 | 0.069324 | 0.00043352
194.5998 | 4.8363 | 0.06909 | 0.00054478
193.407 | 4.8007 | 0.068581 | 0.00084015
192.5686 | 4.7569 | 0.067956 | 0.00071574
191.5136 | 4.7186 | 0.067408 | 0.00064498
191.1265 | 4.6666 | 0.066666 | 0.00065801
189.9464 | 4.6255 | 0.066079 | 0.00039029
189.21 | 4.6146 | 0.065923 | 0.00081253
187.7395 | 4.5106 | 0.064437 | 0.0005212
187.3417 | 4.5544 | 0.065062 | 0.00084573
186.5633 | 4.4641 | 0.063772 | 0.00060978
184.9638 | 4.4093 | 0.06299 | 0.00062192
184.3828 | 4.3792 | 0.06256 | 0.00072179
183.0366 | 4.3135 | 0.061622 | 0.00086103
182.5119 | 4.3026 | 0.061465 | 0.00075974
181.0242 | 4.2095 | 0.060136 | 0.00080609
180.4936 | 4.1602 | 0.059432 | 0.00049605
179.7842 | 4.1575 | 0.059393 | 0.00075282
178.8414 | 4.0863 | 0.058376 | 0.00073509
177.656 | 4.0617 | 0.058024 | 0.00075259
176.616 | 3.9905 | 0.057008 | 0.00082826
175.5436 | 3.9167 | 0.055952 | 0.00067094
175.0583 | 3.9249 | 0.056069 | 0.00098266
173.9252 | 3.8345 | 0.054779 | 0.00083208
172.9794 | 3.7962 | 0.054232 | 0.00074621
172.1138 | 3.7223 | 0.053176 | 0.00055477
171.4817 | 3.6922 | 0.052746 | 0.00063712
170.3071 | 3.6566 | 0.052238 | 0.0010091
168.8717 | 3.5964 | 0.051377 | 0.0010322
168.6586 | 3.5663 | 0.050947 | 0.00071391
167.556 | 3.4623 | 0.049462 | 0.00052221
166.6746 | 3.4377 | 0.04911 | 0.0006232
165.6464 | 3.4158 | 0.048797 | 0.00093373
164.0369 | 3.3337 | 0.047624 | 0.0010694
163.663 | 3.3063 | 0.047233 | 0.0014153
162.5895 | 3.216 | 0.045943 | 0.00087699
161.6239 | 3.153 | 0.045043 | 0.00062961
161.7844 | 3.1202 | 0.044574 | 0.00066353
159.7807 | 3.0435 | 0.043479 | 0.00098059
158.5809 | 3.0189 | 0.043127 | 0.0012942
157.8952 | 2.9395 | 0.041993 | 0.0010593
157.149 | 2.8629 | 0.040899 | 0.00092772
156.5264 | 2.8328 | 0.040469 | 0.00082974
155.1268 | 2.7343 | 0.039061 | 0.00075437
154.4516 | 2.6877 | 0.038396 | 0.00075639
152.9922 | 2.6275 | 0.037536 | 0.00097463
152.3797 | 2.5892 | 0.036989 | 0.00087847
152.022 | 2.5591 | 0.036559 | 0.0008193
150.3845 | 2.4496 | 0.034995 | 0.00072315
149.7092 | 2.425 | 0.034643 | 0.00071582
148.5382 | 2.3593 | 0.033704 | 0.00096399
147.1404 | 2.2854 | 0.032649 | 0.00085108
146.3772 | 2.258 | 0.032258 | 0.0012562
145.8612 | 2.1787 | 0.031124 | 0.0011331
144.6595 | 2.1376 | 0.030537 | 0.0011616
144.105 | 2.0582 | 0.029403 | 0.0010516
143.0317 | 1.9542 | 0.027917 | 0.00085538
142.2023 | 1.9378 | 0.027683 | 0.0010337
141.1306 | 1.8393 | 0.026275 | 0.0008882
140.5633 | 1.8064 | 0.025806 | 0.0008332
139.2141 | 1.7216 | 0.024594 | 0.0009732
138.3132 | 1.6641 | 0.023773 | 0.00089094
137.3253 | 1.6176 | 0.023108 | 0.0012071
136.3213 | 1.5245 | 0.021779 | 0.00091031
135.5922 | 1.4944 | 0.021349 | 0.0011141
134.896 | 1.4123 | 0.020176 | 0.00097608
133.5294 | 1.3466 | 0.019237 | 0.0010103
132.96 | 1.2891 | 0.018416 | 0.0008364
131.6513 | 1.1906 | 0.017009 | 0.00085989
130.859 | 1.1578 | 0.016539 | 0.00090237
129.9214 | 1.1112 | 0.015875 | 0.0011762
129.0594 | 1.0346 | 0.01478 | 0.00083228
128.3459 | 0.99901 | 0.014272 | 0.00092521
127.1623 | 0.88405 | 0.012629 | 0.00081543
126.0058 | 0.85668 | 0.012238 | 0.0010369
125.0073 | 0.78278 | 0.011183 | 0.0012106
124.0456 | 0.70615 | 0.010088 | 0.0010444
123.5547 | 0.67878 | 0.0096968 | 0.0012007
122.488 | 0.5693 | 0.0081328 | 0.00087216
121.425 | 0.51456 | 0.0073508 | 0.0011161
120.9171 | 0.45708 | 0.0065297 | 0.001046
119.4394 | 0.38318 | 0.005474 | 0.0012601
118.7975 | 0.30928 | 0.0044183 | 0.0011168
117.8892 | 0.23538 | 0.0033626 | 0.00099888
117.0192 | 0.16969 | 0.0024242 | 0.00082216
116.2418 | 0.10948 | 0.001564 | 0.0010433
114.8751 | 0.024633 | 0.0003519 | 0.00079406
113.9755 | -0.005474 | -7.82e-05 | 0.0011082
113.1688 | -0.11495 | -0.0016422 | 0.00084903
112.1176 | -0.12864 | -0.0018377 | 0.0011442
111.5762 | -0.19159 | -0.002737 | 0.0012107
110.4978 | -0.2737 | -0.00391 | 0.0010927
109.9649 | -0.30107 | -0.004301 | 0.001108
108.9926 | -0.41055 | -0.005865 | 0.00089436
108.2435 | -0.44613 | -0.0063733 | 0.00075448
107.3534 | -0.50361 | -0.0071944 | 0.0011634
106.1509 | -0.58846 | -0.0084065 | 0.00087961
105.5486 | -0.58846 | -0.0084065 | 0.001292
105.0007 | -0.6952 | -0.0099314 | 0.00085298
103.8838 | -0.72804 | -0.010401 | 0.0010708
103.3394 | -0.78826 | -0.011261 | 0.001107
102.1587 | -0.86489 | -0.012356 | 0.00089733
101.5469 | -0.90321 | -0.012903 | 0.0011267
100.4784 | -1.01 | -0.014428 | 0.00077296
99.8493 | -1.01 | -0.014428 | 0.0011366
99.4994 | -1.0647 | -0.01521 | 0.00088999
98.1009 | -1.1386 | -0.016266 | 0.0012668
97.6477 | -1.1851 | -0.01693 | 0.0011349
96.5559 | -1.2481 | -0.01783 | 0.0013752
96.3416 | -1.2946 | -0.018494 | 0.00094275
95.2015 | -1.3794 | -0.019706 | 0.00095685
94.3666 | -1.4588 | -0.02084 | 0.00092151
93.8946 | -1.4561 | -0.020801 | 0.00096947
92.8723 | -1.5355 | -0.021935 | 0.0011103
92.5845 | -1.5738 | -0.022483 | 0.00099778
91.3538 | -1.6285 | -0.023265 | 0.0011486
90.7242 | -1.7024 | -0.02432 | 0.00099537
90.3117 | -1.7325 | -0.02475 | 0.00092238
89.0389 | -1.8146 | -0.025923 | 0.00096359
88.4066 | -1.8639 | -0.026627 | 0.00095727
87.7683 | -1.8967 | -0.027096 | 0.001321
87.01 | -1.9515 | -0.027878 | 0.00093999
86.6094 | -1.9843 | -0.028348 | 0.00090678
85.6667 | -2.0911 | -0.029872 | 0.00078817
84.5974 | -2.1102 | -0.030146 | 0.00084554
84.0222 | -2.1485 | -0.030694 | 0.0011923
82.8391 | -2.2471 | -0.032101 | 0.0011661
82.3778 | -2.2416 | -0.032023 | 0.0013079
81.7266 | -2.3401 | -0.033431 | 0.0010787
81.1961 | -2.3812 | -0.034017 | 0.00088457
80.5541 | -2.4086 | -0.034408 | 0.0011734
79.7692 | -2.4879 | -0.035542 | 0.0010885
79.1628 | -2.5071 | -0.035816 | 0.0011327
78.1217 | -2.6084 | -0.037262 | 0.00076852
77.7935 | -2.6385 | -0.037692 | 0.00089685
77.0571 | -2.6741 | -0.038201 | 0.0010369
75.7305 | -2.737 | -0.0391 | 0.0013216
75.8317 | -2.7616 | -0.039452 | 0.00106
74.7191 | -2.8437 | -0.040625 | 0.0010751
74.192 | -2.8793 | -0.041133 | 0.0010183
73.8029 | -2.9122 | -0.041602 | 0.0010371
72.5371 | -3.008 | -0.042971 | 0.00069552
72.3874 | -3.008 | -0.042971 | 0.0011131
71.6538 | -3.0682 | -0.043831 | 0.0008891
70.3446 | -3.1147 | -0.044496 | 0.0017517
70.3501 | -3.1667 | -0.045239 | 0.0011737
69.0592 | -3.2297 | -0.046138 | 0.0010251
69.3178 | -3.2406 | -0.046294 | 0.0010454
68.418 | -3.3255 | -0.047507 | 0.0011119
67.4191 | -3.3474 | -0.047819 | 0.0023692
67.1112 | -3.4021 | -0.048601 | 0.0014331
66.4136 | -3.4815 | -0.049735 | 0.00071272
66.4784 | -3.5034 | -0.050048 | 0.00098797
65.747 | -3.5389 | -0.050556 | 0.00089731
64.4386 | -3.58 | -0.051143 | 0.0014428
64.1829 | -3.6621 | -0.052316 | 0.0012979
63.3068 | -3.6922 | -0.052746 | 0.0013778
63.1378 | -3.7114 | -0.05302 | 0.0016316
62.7068 | -3.7962 | -0.054232 | 0.00078207
61.8879 | -3.8291 | -0.054701 | 0.00082566
61.7239 | -3.8729 | -0.055327 | 0.0010587
60.257 | -3.9303 | -0.056148 | 0.001433
60.3725 | -3.9167 | -0.055952 | 0.0012211
59.988 | -4.0015 | -0.057164 | 0.00067502
59.2747 | -4.0289 | -0.057555 | 0.00090669
58.6753 | -4.0617 | -0.058024 | 0.0011245
57.3814 | -4.1247 | -0.058924 | 0.0012964
57.2048 | -4.1602 | -0.059432 | 0.0013147
56.763 | -4.2122 | -0.060175 | 0.0008341
55.8734 | -4.2615 | -0.060879 | 0.00073561
56.0449 | -4.267 | -0.060957 | 0.0011427
54.8879 | -4.3217 | -0.061739 | 0.0011201
54.8103 | -4.3163 | -0.061661 | 0.0014033
54.2999 | -4.4066 | -0.062951 | 0.001046
53.5614 | -4.4257 | -0.063225 | 0.00093046
53.0271 | -4.4914 | -0.064163 | 0.00092058
52.543 | -4.5352 | -0.064789 | 0.00089513
51.7124 | -4.5462 | -0.064945 | 0.0016807
51.4556 | -4.5927 | -0.06561 | 0.0010022
51.0141 | -4.631 | -0.066157 | 0.0009535
50.7353 | -4.6611 | -0.066587 | 0.00098149
49.7779 | -4.7104 | -0.067291 | 0.0007825
50.03 | -4.6967 | -0.067096 | 0.0011955
48.9426 | -4.7843 | -0.068347 | 0.0010913
48.6786 | -4.7706 | -0.068151 | 0.0016121
48.46 | -4.8281 | -0.068972 | 0.0014632
47.5094 | -4.8938 | -0.069911 | 0.00094122
47.757 | -4.8746 | -0.069637 | 0.00096359
47.1773 | -4.9594 | -0.070849 | 0.00085289
46.3878 | -4.9677 | -0.070967 | 0.0014729
46.1339 | -4.9841 | -0.071201 | 0.0015512
45.7103 | -5.047 | -0.0721 | 0.0012053
45.4056 | -5.0689 | -0.072413 | 0.00067119
44.8736 | -5.1209 | -0.073156 | 0.00097444
44.9642 | -5.11 | -0.073 | 0.00080159
43.7744 | -5.1456 | -0.073508 | 0.0016926
43.3488 | -5.2249 | -0.074642 | 0.0017969
43.3545 | -5.2003 | -0.07429 | 0.0013676
42.758 | -5.266 | -0.075228 | 0.00098642
42.7178 | -5.3043 | -0.075776 | 0.00034927
42.4111 | -5.2906 | -0.07558 | 0.001106
41.6482 | -5.3426 | -0.076323 | 0.0014405
41.3744 | -5.3372 | -0.076245 | 0.0024971
41.2091 | -5.3837 | -0.07691 | 0.00089988
40.861 | -5.422 | -0.077457 | 0.0012154
40.8264 | -5.4329 | -0.077614 | 0.0011111
40.427 | -5.4329 | -0.077614 | 0.00087299
40.2498 | -5.474 | -0.0782 | -0.00031848
40.193 | -5.4822 | -0.078317 | 0.00049241
40.1583 | -5.4494 | -0.077848 | 0.0039777
40.4953 | -5.4795 | -0.078278 | 0.00088115
39.5577 | -5.5041 | -0.07863 | -0.027017
39.9125 | -5.5178 | -0.078826 | 0
39.386 | -5.5479 | -0.079256 | 0.00072393
39.5693 | -5.526 | -0.078943 | 0.0013756
39.5809 | -5.5178 | -0.078826 | 0.0012802
38.6298 | -5.5862 | -0.079803 | -0.0021019
38.8018 | -5.5999 | -0.079999 | -0.0017463
38.6646 | -5.5999 | -0.079999 | 0.0025199
38.7787 | -5.6081 | -0.080116 | 0.00054736
39.0481 | -5.63 | -0.080429 | 0.00039688
38.3543 | -5.6546 | -0.080781 | -0.00047999
37.4929 | -5.6574 | -0.08082 | -0.00024513
37.9644 | -5.6601 | -0.080859 | 0.00083247
37.947 | -5.641 | -0.080585 | 0.00098932
38.1309 | -5.6683 | -0.080976 | 0.00066175
37.4008 | -5.693 | -0.081328 | 0.00050508
36.9985 | -5.7066 | -0.081524 | 0.00036441
37.0674 | -5.7176 | -0.08168 | 0.0011066
36.5493 | -5.7231 | -0.081758 | 0.0033843
37.3204 | -5.6984 | -0.081406 | 0.00055089
36.82 | -5.7368 | -0.081954 | 0
36.4337 | -5.7504 | -0.082149 | -0.0053692
36.4687 | -5.7313 | -0.081875 | 0.0040271
36.3706 | -5.7368 | -0.081954 | 0.0028416
36.4629 | -5.7614 | -0.082306 | 0.0012532
36.3133 | -5.7751 | -0.082501 | 0.00012671
36.1229 | -5.786 | -0.082657 | 0.00054652
35.9324 | -5.8079 | -0.08297 | 0.00080227
35.6962 | -5.7805 | -0.082579 | 0.0022276
35.7652 | -5.7997 | -0.082853 | 0.00097585
35.4938 | -5.8326 | -0.083322 | 0.00022962
35.2574 | -5.849 | -0.083557 | 0.0023357
35.0841 | -5.8462 | -0.083518 | 0.010037
35.1532 | -5.838 | -0.0834 | 0.0021467
35.4248 | -5.8216 | -0.083166 | 0.0010401
35.0607 | -5.8627 | -0.083752 | -0.00036655
34.7889 | -5.8928 | -0.084182 | -0.0013729
34.6729 | -5.8763 | -0.083948 | 0.0035813
34.8473 | -5.8572 | -0.083674 | 0.0012402
34.3902 | -5.8544 | -0.083635 | 0.001621
34.5638 | -5.9037 | -0.084339 | 0.00047617
33.9961 | -5.9311 | -0.08473 | 0.0045016
33.956 | -5.9037 | -0.084339 | 0.010724
34.1532 | -5.9174 | -0.084534 | 0.00076611
34.083 | -5.9037 | -0.084339 | 0.00089669
33.8867 | -5.9557 | -0.085082 | -0.0012427
33.3876 | -5.9585 | -0.085121 | -0.0015001
33.3417 | -5.9502 | -0.085003 | -0.0035963
33.4462 | -5.9174 | -0.084534 | 0.0040198
33.2312 | -5.942 | -0.084886 | 0.011426
33.4286 | -5.9721 | -0.085316 | -0.0066773
33.0572 | -6.0269 | -0.086098 | 0.0011626
33.1559 | -6.0022 | -0.085746 | 0.0010386
33.4111 | -5.9639 | -0.085199 | 0.00090437
33.3935 | -5.9995 | -0.085707 | 0.00072735
33.0053 | -6.0132 | -0.085903 | 0.001648
32.2438 | -6.0378 | -0.086255 | 0.00047299
32.3721 | -6.0515 | -0.08645 | 0.00089688
32.7206 | -6.046 | -0.086372 | 0.00049556
32.9877 | -6.0132 | -0.085903 | 0.0013132
32.1977 | -6.0625 | -0.086607 | 0.0025206
32.1683 | -6.0652 | -0.086646 | -0.00044863
32.2731 | -6.0789 | -0.086841 | -0.0013452
32.2908 | -6.046 | -0.086372 | 0.00061894
32.6041 | -6.0789 | -0.086841 | -3.1138e-05
32.1859 | -6.0707 | -0.086724 | 0.00094022
31.4064 | -6.0844 | -0.086919 | 0.00044368
31.3484 | -6.0761 | -0.086802 | -0.0019203
31.8949 | -6.0898 | -0.086998 | 0.0014405
32.0233 | -6.0652 | -0.086646 | 0.0022207
31.6742 | -6.1199 | -0.087428 | 0
31.2434 | -6.1555 | -0.087936 | 0.0011718
31.319 | -6.1747 | -0.08821 | -0.0023808
31.3308 | -6.1199 | -0.087428 | 0.0015281
31.6104 | -6.1254 | -0.087506 | 0.0002324
31.1383 | -6.1446 | -0.08778 | -0.00044721
30.8702 | -6.1692 | -0.088131 | -0.0062322
30.4327 | -6.1446 | -0.08778 | -0.0028844
30.7886 | -6.1336 | -0.087623 | -0.002846
30.7886 | -6.1336 | -0.087623 | -0.002846

## Sheet19
649.7893 | 26.7268 | 0.38181
649.037 | 26.6283 | 0.3804
648.0718 | 26.4203 | 0.37743
647.1702 | 26.2752 | 0.37536
646.0446 | 26.0973 | 0.37282
645.043 | 25.9057 | 0.37008
644.4495 | 25.8127 | 0.36875
643.3691 | 25.6156 | 0.36594
642.3241 | 25.4514 | 0.36359
641.5346 | 25.2899 | 0.36128
640.3889 | 25.0874 | 0.35839
639.5953 | 24.9888 | 0.35698
638.8551 | 24.7808 | 0.35401
637.6158 | 24.6494 | 0.35213
636.7076 | 24.4606 | 0.34944
635.6423 | 24.2772 | 0.34682
634.7297 | 24.1513 | 0.34502
633.9883 | 23.9761 | 0.34252
633.1216 | 23.7982 | 0.33997
632.2264 | 23.645 | 0.33779
630.7703 | 23.4534 | 0.33505
629.9636 | 23.3083 | 0.33298
628.9103 | 23.1468 | 0.33067
628.371 | 23.0045 | 0.32864
627.1883 | 22.843 | 0.32633
626.4733 | 22.6487 | 0.32355
625.4189 | 22.4982 | 0.3214
624.2924 | 22.3504 | 0.31929
623.4266 | 22.1478 | 0.3164
622.5177 | 22.0164 | 0.31452
621.1752 | 21.8303 | 0.31186
620.3732 | 21.7072 | 0.3101
619.6747 | 21.5074 | 0.30725
618.9152 | 21.3623 | 0.30518
617.736 | 21.2063 | 0.30295
616.6496 | 21.0147 | 0.30021
615.8034 | 20.897 | 0.29853
614.9388 | 20.7164 | 0.29595
613.8049 | 20.5357 | 0.29337
612.8466 | 20.3934 | 0.29133
611.6937 | 20.1936 | 0.28848
611.1731 | 20.0841 | 0.28692
610.3 | 19.8816 | 0.28402
609.1177 | 19.7475 | 0.28211
608.4094 | 19.5833 | 0.27976
607.1724 | 19.3999 | 0.27714
606.5395 | 19.2603 | 0.27515
605.4564 | 19.0742 | 0.27249
604.3299 | 18.9154 | 0.27022
603.5125 | 18.7731 | 0.26819
602.3277 | 18.5733 | 0.26533
601.6646 | 18.4583 | 0.26369
600.9547 | 18.2613 | 0.26088
599.4772 | 18.1107 | 0.25872
598.7448 | 17.9657 | 0.25665
597.9296 | 17.785 | 0.25407
597.1179 | 17.6455 | 0.25208
595.8837 | 17.4429 | 0.24918
594.6814 | 17.2951 | 0.24707
594.0241 | 17.1227 | 0.24461
593.1102 | 16.9585 | 0.24226
591.9324 | 16.8326 | 0.24047
591.1191 | 16.6328 | 0.23761
590.1392 | 16.4713 | 0.2353
589.2676 | 16.3426 | 0.23347
588.3341 | 16.1456 | 0.23065
587.1619 | 16.0033 | 0.22862
586.3181 | 15.8144 | 0.22592
585.1847 | 15.6474 | 0.22353
584.6054 | 15.5352 | 0.22193
583.3951 | 15.319 | 0.21884
582.598 | 15.2013 | 0.21716
581.5104 | 15.0152 | 0.2145
580.629 | 14.8565 | 0.21224
579.5444 | 14.6922 | 0.20989
578.8766 | 14.5006 | 0.20715
577.9296 | 14.3966 | 0.20567
576.9238 | 14.2023 | 0.20289
575.7326 | 14.0436 | 0.20062
575.1222 | 13.8958 | 0.19851
574.0247 | 13.7288 | 0.19613
573.425 | 13.5947 | 0.19421
572.0947 | 13.3867 | 0.19124
571.1525 | 13.2307 | 0.18901
570.6688 | 13.102 | 0.18717
569.5041 | 12.8968 | 0.18424
568.2631 | 12.7599 | 0.18228
567.542 | 12.5601 | 0.17943
566.4382 | 12.4178 | 0.1774
565.5786 | 12.2618 | 0.17517
564.3575 | 12.062 | 0.17231
563.4973 | 11.9662 | 0.17095
562.5275 | 11.7855 | 0.16836
561.4768 | 11.5857 | 0.16551
560.8784 | 11.4817 | 0.16402
559.7141 | 11.3038 | 0.16148
558.9037 | 11.1615 | 0.15945
558.0236 | 10.9836 | 0.15691
556.873 | 10.8112 | 0.15445
556.1315 | 10.6469 | 0.1521
555.0203 | 10.4855 | 0.14979
554.2452 | 10.3404 | 0.14772
553.5322 | 10.1707 | 0.1453
552.0654 | 10.0092 | 0.14299
551.5018 | 9.8395 | 0.14056
550.5062 | 9.6397 | 0.13771
549.2469 | 9.5248 | 0.13607
548.5988 | 9.3359 | 0.13337
547.4301 | 9.1963 | 0.13138
546.7891 | 9.0321 | 0.12903
545.6673 | 8.8378 | 0.12625
544.5199 | 8.7091 | 0.12442
543.5407 | 8.523 | 0.12176
542.3702 | 8.3615 | 0.11945
542.2088 | 8.2274 | 0.11753
540.7811 | 8.0249 | 0.11464
539.8962 | 7.888 | 0.11269
538.813 | 7.7156 | 0.11022
537.9753 | 7.5459 | 0.1078
537.2074 | 7.431 | 0.10616
536.2553 | 7.2202 | 0.10315
534.9503 | 7.0642 | 0.10092
534.2108 | 6.9027 | 0.09861
532.949 | 6.7467 | 0.096382
532.4008 | 6.6208 | 0.094583
531.2853 | 6.3608 | 0.090869
530.1882 | 6.2541 | 0.089344
529.3632 | 6.1063 | 0.087232
528.3133 | 5.942 | 0.084886
527.7239 | 5.7915 | 0.082736
526.4965 | 5.6163 | 0.080233
525.3642 | 5.5123 | 0.078747
524.5972 | 5.2769 | 0.075385
523.7708 | 5.1483 | 0.073547
522.889 | 4.9868 | 0.07124
521.4606 | 4.7761 | 0.06823
520.844 | 4.6529 | 0.06647
519.7951 | 4.4777 | 0.063968
518.7791 | 4.3135 | 0.061622
518.3618 | 4.1767 | 0.059667
517.0567 | 3.996 | 0.057086
516.2916 | 3.8428 | 0.054896
515.4633 | 3.6922 | 0.052746
514.2538 | 3.4979 | 0.04997
513.473 | 3.3665 | 0.048093
511.9515 | 3.1859 | 0.045512
511.2964 | 3.0408 | 0.04344
510.5074 | 2.8629 | 0.040899
509.4149 | 2.7014 | 0.038592
508.7036 | 2.581 | 0.036871
507.5693 | 2.3867 | 0.034095
506.6464 | 2.2608 | 0.032297
505.6933 | 2.0829 | 0.029755
504.6249 | 1.8885 | 0.026979
504.1909 | 1.7873 | 0.025532
502.7323 | 1.582 | 0.0226
501.9489 | 1.4506 | 0.020723
500.8425 | 1.2782 | 0.01826
500.1776 | 1.0784 | 0.015405
499.353 | 0.93879 | 0.013411
498.0002 | 0.7472 | 0.010674
497.1192 | 0.58846 | 0.0084065
496.3308 | 0.45982 | 0.0065688
494.8094 | 0.27644 | 0.0039491
494.3297 | 0.13411 | 0.0019159
493.5815 | -0.046529 | -0.0006647
492.5727 | -0.18064 | -0.0025806
491.7908 | -0.3695 | -0.0052785
490.1934 | -0.56656 | -0.0080937
489.6753 | -0.66509 | -0.0095013
488.5838 | -0.85668 | -0.012238
487.7972 | -0.99627 | -0.014232
486.768 | -1.1714 | -0.016735
485.4291 | -1.3493 | -0.019276
485.1122 | -1.4616 | -0.020879
483.75 | -1.6805 | -0.024007
483.0374 | -1.8146 | -0.025923
481.8575 | -1.9734 | -0.028191
480.9461 | -2.1595 | -0.03085
480.2366 | -2.2881 | -0.032688
479.0407 | -2.4934 | -0.03562
478.2111 | -2.6056 | -0.037223
477.4821 | -2.7808 | -0.039726
476.1284 | -2.956 | -0.042228
475.59 | -3.0737 | -0.043909
474.4525 | -3.2789 | -0.046842
473.2735 | -3.4514 | -0.049305
472.6035 | -3.5855 | -0.051221
471.1765 | -3.7935 | -0.054193
470.7459 | -3.9139 | -0.055913
469.5096 | -4.0891 | -0.058415
468.7036 | -4.2122 | -0.060175
467.9126 | -4.4066 | -0.062951
466.6904 | -4.5681 | -0.065258
465.8016 | -4.683 | -0.0669
464.8898 | -4.902 | -0.070028
463.9778 | -5.0251 | -0.071788
462.9346 | -5.203 | -0.074329
461.5828 | -5.3919 | -0.077027
461.0757 | -5.485 | -0.078356
460.3356 | -5.6875 | -0.08125
459.3172 | -5.8271 | -0.083244
458.0806 | -6.0022 | -0.085746
457.1554 | -6.1665 | -0.088092
456.3282 | -6.317 | -0.090243
455.6435 | -6.5059 | -0.092941
454.3491 | -6.64 | -0.094857
453.5435 | -6.7686 | -0.096694
452.1017 | -6.9438 | -0.099197
451.6986 | -7.097 | -0.10139
450.6777 | -7.2722 | -0.10389

## Sheet18
850.2538 | 61.1665 | 0.87381 | 0.88235 | y = 0.00243903 x - 1.20383502 | 0.012393
849.3649 | 61.0297 | 0.87185 | 0.88018
848.2756 | 60.8217 | 0.86888 | 0.87753
847.6245 | 60.6739 | 0.86677 | 0.87594
846.7803 | 60.5261 | 0.86466 | 0.87388
845.5336 | 60.3016 | 0.86145 | 0.87084
844.394 | 60.1785 | 0.85969 | 0.86806
843.6552 | 60.0197 | 0.85742 | 0.86626
842.5839 | 59.8391 | 0.85484 | 0.86365
841.952 | 59.6749 | 0.8525 | 0.8621
840.6936 | 59.4696 | 0.84957 | 0.85904
839.7878 | 59.3355 | 0.84765 | 0.85683
838.8522 | 59.1302 | 0.84472 | 0.85454
837.8491 | 58.9851 | 0.84264 | 0.8521
836.6458 | 58.8483 | 0.84069 | 0.84916
835.8023 | 58.6704 | 0.83815 | 0.84711
835.1455 | 58.5171 | 0.83596 | 0.8455
834.1548 | 58.3228 | 0.83318 | 0.84309
832.6967 | 58.164 | 0.83091 | 0.83953
832.2858 | 58.0354 | 0.82908 | 0.83853
831.0906 | 57.8301 | 0.82614 | 0.83561
830.329 | 57.7152 | 0.8245 | 0.83376
829.2802 | 57.5208 | 0.82173 | 0.8312
828.2743 | 57.3785 | 0.81969 | 0.82874
827.3382 | 57.2362 | 0.81766 | 0.82646
826.6125 | 57.009 | 0.81441 | 0.82469
825.4753 | 56.8585 | 0.81226 | 0.82192
824.5789 | 56.6861 | 0.8098 | 0.81973
823.3605 | 56.4972 | 0.8071 | 0.81676
823.019 | 56.4096 | 0.80585 | 0.81593
821.5887 | 56.2043 | 0.80292 | 0.81244
820.7012 | 56.0264 | 0.80038 | 0.81027
819.8868 | 55.8732 | 0.79819 | 0.80829
818.68 | 55.7035 | 0.79576 | 0.80534
818.0031 | 55.5502 | 0.79357 | 0.80369
817.0302 | 55.3668 | 0.79095 | 0.80132
815.9196 | 55.219 | 0.78884 | 0.79861
815.191 | 55.0466 | 0.78638 | 0.79683
813.9561 | 54.8933 | 0.78419 | 0.79382
813.046 | 54.7455 | 0.78208 | 0.7916
812.1353 | 54.543 | 0.77919 | 0.78938
811.1912 | 54.3815 | 0.77688 | 0.78708
810.324 | 54.2392 | 0.77485 | 0.78496
809.3254 | 54.0394 | 0.77199 | 0.78253
808.4174 | 53.8943 | 0.76992 | 0.78031
807.361 | 53.7027 | 0.76718 | 0.77774
806.3412 | 53.5659 | 0.76523 | 0.77525
805.5734 | 53.3934 | 0.76276 | 0.77338
804.3816 | 53.2019 | 0.76003 | 0.77047
803.6742 | 53.0732 | 0.75819 | 0.76874
802.9094 | 52.8652 | 0.75522 | 0.76688
801.4799 | 52.6955 | 0.75279 | 0.76339
800.4244 | 52.545 | 0.75064 | 0.76082
799.6151 | 52.378 | 0.74826 | 0.75884
799.1698 | 52.2576 | 0.74654 | 0.75776
798.1911 | 52.0332 | 0.74333 | 0.75537
796.9792 | 51.8881 | 0.74126 | 0.75241
796.1215 | 51.7512 | 0.7393 | 0.75032
795.2704 | 51.5542 | 0.73649 | 0.74825
794.3987 | 51.431 | 0.73473 | 0.74612
793.4183 | 51.2285 | 0.73184 | 0.74373
792.3669 | 51.0971 | 0.72996 | 0.74117
791.5656 | 50.9219 | 0.72746 | 0.73921
790.4354 | 50.7303 | 0.72472 | 0.73645
789.4743 | 50.6127 | 0.72304 | 0.73411
788.266 | 50.4019 | 0.72003 | 0.73116
787.5952 | 50.2733 | 0.71819 | 0.72953
786.6264 | 50.0844 | 0.71549 | 0.72716
785.4339 | 49.9202 | 0.71315 | 0.72426
784.6541 | 49.7943 | 0.71135 | 0.72235
783.793 | 49.6054 | 0.70865 | 0.72025
782.7791 | 49.4275 | 0.70611 | 0.71778
781.8121 | 49.3071 | 0.70439 | 0.71542
780.7325 | 49.1265 | 0.70181 | 0.71279
780.1216 | 48.9787 | 0.6997 | 0.7113
779.1031 | 48.7925 | 0.69704 | 0.70881
778.0226 | 48.6229 | 0.69461 | 0.70618
776.9591 | 48.4559 | 0.69223 | 0.70358
775.8745 | 48.2889 | 0.68984 | 0.70094
775.2288 | 48.1439 | 0.68777 | 0.69936
774.0009 | 47.9824 | 0.68546 | 0.69637
773.3373 | 47.799 | 0.68284 | 0.69475
772.7897 | 47.6622 | 0.68089 | 0.69342
771.3288 | 47.4487 | 0.67784 | 0.68985
770.5424 | 47.3283 | 0.67612 | 0.68793
769.2683 | 47.1421 | 0.67346 | 0.68483
768.3822 | 46.9889 | 0.67127 | 0.68267
767.8165 | 46.8329 | 0.66904 | 0.68129
766.5922 | 46.644 | 0.66634 | 0.6783
765.5793 | 46.5263 | 0.66466 | 0.67583
764.7568 | 46.3238 | 0.66177 | 0.67382
763.7705 | 46.1842 | 0.65977 | 0.67142
763.2174 | 46.02 | 0.65743 | 0.67007
761.9297 | 45.8065 | 0.65438 | 0.66693
761.1509 | 45.6997 | 0.65285 | 0.66503
760.1873 | 45.4616 | 0.64945 | 0.66268
759.0488 | 45.3056 | 0.64722 | 0.6599
758.2931 | 45.1633 | 0.64519 | 0.65806
756.894 | 44.9744 | 0.64249 | 0.65465
756.0456 | 44.8649 | 0.64093 | 0.65258
755.2101 | 44.6898 | 0.63843 | 0.65054
754.0872 | 44.49 | 0.63557 | 0.6478
753.7721 | 44.3613 | 0.63373 | 0.64703
751.9698 | 44.1697 | 0.631 | 0.64264
751.4149 | 44.0247 | 0.62892 | 0.64128
750.626 | 43.8413 | 0.6263 | 0.63936
749.1857 | 43.6826 | 0.62404 | 0.63584
748.9319 | 43.5621 | 0.62232 | 0.63523
747.6381 | 43.3541 | 0.61934 | 0.63207
746.6633 | 43.231 | 0.61759 | 0.62969
745.6469 | 43.0421 | 0.61489 | 0.62721
744.4653 | 42.8779 | 0.61254 | 0.62433
744.2007 | 42.7492 | 0.6107 | 0.62369
742.6609 | 42.5467 | 0.60781 | 0.61993
742.0972 | 42.4153 | 0.60593 | 0.61856
741.4196 | 42.1991 | 0.60284 | 0.6169
739.644 | 42.0376 | 0.60054 | 0.61257
739.1593 | 41.9582 | 0.5994 | 0.61139
738.2053 | 41.7585 | 0.59655 | 0.60906
737.2895 | 41.6353 | 0.59479 | 0.60683
736.3628 | 41.4191 | 0.5917 | 0.60457
734.9709 | 41.2548 | 0.58935 | 0.60117
734.4985 | 41.1262 | 0.58752 | 0.60002
733.2397 | 40.9456 | 0.58494 | 0.59695
732.4636 | 40.7868 | 0.58267 | 0.59506
731.4319 | 40.6335 | 0.58048 | 0.59254
730.5763 | 40.4556 | 0.57794 | 0.59046
729.7856 | 40.3325 | 0.57618 | 0.58853
728.7495 | 40.1108 | 0.57301 | 0.586
727.5125 | 39.9493 | 0.5707 | 0.58298
726.8318 | 39.8124 | 0.56875 | 0.58132
725.7427 | 39.6811 | 0.56687 | 0.57867
725.1168 | 39.4977 | 0.56425 | 0.57714
723.6746 | 39.2951 | 0.56136 | 0.57362
722.8715 | 39.1775 | 0.55968 | 0.57166
721.9543 | 39.0351 | 0.55764 | 0.56943
720.8186 | 38.8545 | 0.55506 | 0.56666
720.4065 | 38.7149 | 0.55307 | 0.56565
719.1277 | 38.5206 | 0.55029 | 0.56253
718.369 | 38.3783 | 0.54826 | 0.56068
717.3394 | 38.2496 | 0.54642 | 0.55817
716.285 | 38.0252 | 0.54322 | 0.5556
715.3243 | 37.913 | 0.54161 | 0.55326
714.2896 | 37.7351 | 0.53907 | 0.55073
713.5746 | 37.6064 | 0.53723 | 0.54899
712.5294 | 37.4367 | 0.53481 | 0.54644
711.4457 | 37.2424 | 0.53203 | 0.5438
710.4588 | 37.1055 | 0.53008 | 0.54139
709.9304 | 36.9249 | 0.5275 | 0.5401
708.9465 | 36.7662 | 0.52523 | 0.5377
707.7849 | 36.6184 | 0.52312 | 0.53487
706.7029 | 36.4405 | 0.52058 | 0.53223
706.2471 | 36.3063 | 0.51866 | 0.53112
704.8542 | 36.112 | 0.51589 | 0.52772
703.9175 | 35.9724 | 0.51389 | 0.52543
703.1512 | 35.8164 | 0.51166 | 0.52357
701.7816 | 35.6522 | 0.50932 | 0.52022
701.5378 | 35.54 | 0.50771 | 0.51963
700.5786 | 35.3128 | 0.50447 | 0.51729
699.1732 | 35.1623 | 0.50232 | 0.51386
698.3916 | 35.0336 | 0.50048 | 0.51196
697.3303 | 34.8338 | 0.49763 | 0.50937
696.5519 | 34.7134 | 0.49591 | 0.50747
695.3817 | 34.53 | 0.49329 | 0.50462
694.7322 | 34.3685 | 0.49098 | 0.50303
693.6802 | 34.218 | 0.48883 | 0.50047
692.355 | 34.0346 | 0.48621 | 0.49723
691.8588 | 33.906 | 0.48437 | 0.49602
690.942 | 33.6788 | 0.48113 | 0.49379
689.4304 | 33.5502 | 0.47929 | 0.4901
688.8387 | 33.4106 | 0.47729 | 0.48866
687.7356 | 33.23 | 0.47471 | 0.48597
686.9197 | 33.0931 | 0.47276 | 0.48398
686.054 | 32.8714 | 0.46959 | 0.48186
684.8484 | 32.7647 | 0.46807 | 0.47892
684.3295 | 32.5594 | 0.46513 | 0.47766
682.7512 | 32.3815 | 0.46259 | 0.47381
682.3444 | 32.2693 | 0.46099 | 0.47282
681.2527 | 32.0804 | 0.45829 | 0.47015
680.2101 | 31.9135 | 0.45591 | 0.46761
679.269 | 31.7766 | 0.45395 | 0.46532
678.2714 | 31.5768 | 0.4511 | 0.46288
677.5263 | 31.4564 | 0.44938 | 0.46107
676.412 | 31.2566 | 0.44652 | 0.45835
675.4805 | 31.1142 | 0.44449 | 0.45608
674.6469 | 30.9582 | 0.44226 | 0.45404
673.7284 | 30.7721 | 0.4396 | 0.4518
672.6091 | 30.6462 | 0.4378 | 0.44907
671.6799 | 30.43 | 0.43471 | 0.44681
670.6163 | 30.315 | 0.43307 | 0.44421
670.2991 | 30.1864 | 0.43123 | 0.44344
668.812 | 29.9784 | 0.42826 | 0.43981
667.8286 | 29.8525 | 0.42646 | 0.43741
666.7565 | 29.6554 | 0.42365 | 0.4348
666.0723 | 29.5268 | 0.42181 | 0.43313
665.2075 | 29.3571 | 0.41939 | 0.43102
664.0428 | 29.1491 | 0.41642 | 0.42818
663.2133 | 29.0533 | 0.41505 | 0.42616
662.2983 | 28.8617 | 0.41231 | 0.42392
661.4576 | 28.6756 | 0.40965 | 0.42187
660.5601 | 28.5442 | 0.40777 | 0.41968
659.2731 | 28.3417 | 0.40488 | 0.41655
658.4918 | 28.2158 | 0.40308 | 0.41464
657.7596 | 28.0296 | 0.40042 | 0.41285
656.3193 | 27.8983 | 0.39855 | 0.40934
655.5085 | 27.7231 | 0.39604 | 0.40736
654.549 | 27.5561 | 0.39366 | 0.40502
653.8655 | 27.3892 | 0.39127 | 0.40336
653.0188 | 27.2195 | 0.38885 | 0.40129
651.9484 | 27.0635 | 0.38662 | 0.39868
650.9452 | 26.9157 | 0.38451 | 0.39623
649.7893 | 26.7268 | 0.38181 | 0.39341
649.037 | 26.6283 | 0.3804 | 0.39158
648.0718 | 26.4203 | 0.37743 | 0.38922
647.1702 | 26.2752 | 0.37536 | 0.38703
646.0446 | 26.0973 | 0.37282 | 0.38428
645.043 | 25.9057 | 0.37008 | 0.38184
644.4495 | 25.8127 | 0.36875 | 0.38039
643.3691 | 25.6156 | 0.36594 | 0.37775
642.3241 | 25.4514 | 0.36359 | 0.37521
641.5346 | 25.2899 | 0.36128 | 0.37328
640.3889 | 25.0874 | 0.35839 | 0.37049
639.5953 | 24.9888 | 0.35698 | 0.36855
638.8551 | 24.7808 | 0.35401 | 0.36675
637.6158 | 24.6494 | 0.35213 | 0.36372
636.7076 | 24.4606 | 0.34944 | 0.36151
635.6423 | 24.2772 | 0.34682 | 0.35891
634.7297 | 24.1513 | 0.34502 | 0.35668
633.9883 | 23.9761 | 0.34252 | 0.35487
633.1216 | 23.7982 | 0.33997 | 0.35276
632.2264 | 23.645 | 0.33779 | 0.35058
630.7703 | 23.4534 | 0.33505 | 0.34703
629.9636 | 23.3083 | 0.33298 | 0.34506
628.9103 | 23.1468 | 0.33067 | 0.34249
628.371 | 23.0045 | 0.32864 | 0.34117
627.1883 | 22.843 | 0.32633 | 0.33829
626.4733 | 22.6487 | 0.32355 | 0.33655
625.4189 | 22.4982 | 0.3214 | 0.33397
624.2924 | 22.3504 | 0.31929 | 0.33123
623.4266 | 22.1478 | 0.3164 | 0.32911
622.5177 | 22.0164 | 0.31452 | 0.3269
621.1752 | 21.8303 | 0.31186 | 0.32362
620.3732 | 21.7072 | 0.3101 | 0.32167
619.6747 | 21.5074 | 0.30725 | 0.31996
618.9152 | 21.3623 | 0.30518 | 0.31811
617.736 | 21.2063 | 0.30295 | 0.31523
616.6496 | 21.0147 | 0.30021 | 0.31259
615.8034 | 20.897 | 0.29853 | 0.31052
614.9388 | 20.7164 | 0.29595 | 0.30841
613.8049 | 20.5357 | 0.29337 | 0.30565
612.8466 | 20.3934 | 0.29133 | 0.30331
611.6937 | 20.1936 | 0.28848 | 0.3005
611.1731 | 20.0841 | 0.28692 | 0.29923
610.3 | 19.8816 | 0.28402 | 0.2971
609.1177 | 19.7475 | 0.28211 | 0.29421
608.4094 | 19.5833 | 0.27976 | 0.29249
607.1724 | 19.3999 | 0.27714 | 0.28947
606.5395 | 19.2603 | 0.27515 | 0.28793
605.4564 | 19.0742 | 0.27249 | 0.28528
604.3299 | 18.9154 | 0.27022 | 0.28254
603.5125 | 18.7731 | 0.26819 | 0.28054
602.3277 | 18.5733 | 0.26533 | 0.27765
601.6646 | 18.4583 | 0.26369 | 0.27604
600.9547 | 18.2613 | 0.26088 | 0.2743
599.4772 | 18.1107 | 0.25872 | 0.2707
598.7448 | 17.9657 | 0.25665 | 0.26891
597.9296 | 17.785 | 0.25407 | 0.26693
597.1179 | 17.6455 | 0.25208 | 0.26495
595.8837 | 17.4429 | 0.24918 | 0.26194
594.6814 | 17.2951 | 0.24707 | 0.259
594.0241 | 17.1227 | 0.24461 | 0.2574
593.1102 | 16.9585 | 0.24226 | 0.25517
591.9324 | 16.8326 | 0.24047 | 0.2523
591.1191 | 16.6328 | 0.23761 | 0.25032
590.1392 | 16.4713 | 0.2353 | 0.24793
589.2676 | 16.3426 | 0.23347 | 0.2458
588.3341 | 16.1456 | 0.23065 | 0.24352
587.1619 | 16.0033 | 0.22862 | 0.24066
586.3181 | 15.8144 | 0.22592 | 0.23861
585.1847 | 15.6474 | 0.22353 | 0.23584
584.6054 | 15.5352 | 0.22193 | 0.23443
583.3951 | 15.319 | 0.21884 | 0.23148
582.598 | 15.2013 | 0.21716 | 0.22953
581.5104 | 15.0152 | 0.2145 | 0.22688
580.629 | 14.8565 | 0.21224 | 0.22473
579.5444 | 14.6922 | 0.20989 | 0.22208
578.8766 | 14.5006 | 0.20715 | 0.22046
577.9296 | 14.3966 | 0.20567 | 0.21815
576.9238 | 14.2023 | 0.20289 | 0.21569
575.7326 | 14.0436 | 0.20062 | 0.21279
575.1222 | 13.8958 | 0.19851 | 0.2113
574.0247 | 13.7288 | 0.19613 | 0.20862
573.425 | 13.5947 | 0.19421 | 0.20716
572.0947 | 13.3867 | 0.19124 | 0.20391
571.1525 | 13.2307 | 0.18901 | 0.20162
570.6688 | 13.102 | 0.18717 | 0.20044
569.5041 | 12.8968 | 0.18424 | 0.1976
568.2631 | 12.7599 | 0.18228 | 0.19457
567.542 | 12.5601 | 0.17943 | 0.19281
566.4382 | 12.4178 | 0.1774 | 0.19012
565.5786 | 12.2618 | 0.17517 | 0.18802
564.3575 | 12.062 | 0.17231 | 0.18504
563.4973 | 11.9662 | 0.17095 | 0.18295
562.5275 | 11.7855 | 0.16836 | 0.18058
561.4768 | 11.5857 | 0.16551 | 0.17802
560.8784 | 11.4817 | 0.16402 | 0.17656
559.7141 | 11.3038 | 0.16148 | 0.17372
558.9037 | 11.1615 | 0.15945 | 0.17174
558.0236 | 10.9836 | 0.15691 | 0.16959
556.873 | 10.8112 | 0.15445 | 0.16679
556.1315 | 10.6469 | 0.1521 | 0.16498
555.0203 | 10.4855 | 0.14979 | 0.16227
554.2452 | 10.3404 | 0.14772 | 0.16038
553.5322 | 10.1707 | 0.1453 | 0.15864
552.0654 | 10.0092 | 0.14299 | 0.15506
551.5018 | 9.8395 | 0.14056 | 0.15369
550.5062 | 9.6397 | 0.13771 | 0.15126
549.2469 | 9.5248 | 0.13607 | 0.14819
548.5988 | 9.3359 | 0.13337 | 0.14661
547.4301 | 9.1963 | 0.13138 | 0.14376
546.7891 | 9.0321 | 0.12903 | 0.14219
545.6673 | 8.8378 | 0.12625 | 0.13946
544.5199 | 8.7091 | 0.12442 | 0.13666
543.5407 | 8.523 | 0.12176 | 0.13427
542.3702 | 8.3615 | 0.11945 | 0.13142
542.2088 | 8.2274 | 0.11753 | 0.13102
540.7811 | 8.0249 | 0.11464 | 0.12754
539.8962 | 7.888 | 0.11269 | 0.12538
538.813 | 7.7156 | 0.11022 | 0.12274
537.9753 | 7.5459 | 0.1078 | 0.1207
537.2074 | 7.431 | 0.10616 | 0.11882
536.2553 | 7.2202 | 0.10315 | 0.1165
534.9503 | 7.0642 | 0.10092 | 0.11332
534.2108 | 6.9027 | 0.09861 | 0.11151
532.949 | 6.7467 | 0.096382 | 0.10844
532.4008 | 6.6208 | 0.094583 | 0.1071
531.2853 | 6.3608 | 0.090869 | 0.10438
530.1882 | 6.2541 | 0.089344 | 0.1017
529.3632 | 6.1063 | 0.087232 | 0.099691
528.3133 | 5.942 | 0.084886 | 0.09713
527.7239 | 5.7915 | 0.082736 | 0.095693
526.4965 | 5.6163 | 0.080233 | 0.092699
525.3642 | 5.5123 | 0.078747 | 0.089937
524.5972 | 5.2769 | 0.075385 | 0.088067
523.7708 | 5.1483 | 0.073547 | 0.086051
522.889 | 4.9868 | 0.07124 | 0.0839
521.4606 | 4.7761 | 0.06823 | 0.080416
520.844 | 4.6529 | 0.06647 | 0.078912
519.7951 | 4.4777 | 0.063968 | 0.076354
518.7791 | 4.3135 | 0.061622 | 0.073876
518.3618 | 4.1767 | 0.059667 | 0.072858
517.0567 | 3.996 | 0.057086 | 0.069675
516.2916 | 3.8428 | 0.054896 | 0.067809
515.4633 | 3.6922 | 0.052746 | 0.065789
514.2538 | 3.4979 | 0.04997 | 0.062839
513.473 | 3.3665 | 0.048093 | 0.060934
511.9515 | 3.1859 | 0.045512 | 0.057223
511.2964 | 3.0408 | 0.04344 | 0.055626
510.5074 | 2.8629 | 0.040899 | 0.053701
509.4149 | 2.7014 | 0.038592 | 0.051036
508.7036 | 2.581 | 0.036871 | 0.049302
507.5693 | 2.3867 | 0.034095 | 0.046535
506.6464 | 2.2608 | 0.032297 | 0.044284
505.6933 | 2.0829 | 0.029755 | 0.041959
504.6249 | 1.8885 | 0.026979 | 0.039354
504.1909 | 1.7873 | 0.025532 | 0.038295
502.7323 | 1.582 | 0.0226 | 0.034738
501.9489 | 1.4506 | 0.020723 | 0.032827
500.8425 | 1.2782 | 0.01826 | 0.030128
500.1776 | 1.0784 | 0.015405 | 0.028506
499.353 | 0.93879 | 0.013411 | 0.026495
498.0002 | 0.7472 | 0.010674 | 0.023196
497.1192 | 0.58846 | 0.0084065 | 0.021047
496.3308 | 0.45982 | 0.0065688 | 0.019124
494.8094 | 0.27644 | 0.0039491 | 0.015413
494.3297 | 0.13411 | 0.0019159 | 0.014243
493.5815 | -0.046529 | -0.0006647 | 0.012418
492.5727 | -0.18064 | -0.0025806 | 0.0099579
491.7908 | -0.3695 | -0.0052785 | 0.0080509
490.1934 | -0.56656 | -0.0080937 | 0.0041546
489.6753 | -0.66509 | -0.0095013 | 0.0028911
488.5838 | -0.85668 | -0.012238 | 0.00022884
487.7972 | -0.99627 | -0.014232 | -0.0016896
486.768 | -1.1714 | -0.016735 | -0.0042
485.4291 | -1.3493 | -0.019276 | -0.0074656
485.1122 | -1.4616 | -0.020879 | -0.0082384
483.75 | -1.6805 | -0.024007 | -0.011561
483.0374 | -1.8146 | -0.025923 | -0.013299
481.8575 | -1.9734 | -0.028191 | -0.016177
480.9461 | -2.1595 | -0.03085 | -0.0184
480.2366 | -2.2881 | -0.032688 | -0.02013
479.0407 | -2.4934 | -0.03562 | -0.023047
478.2111 | -2.6056 | -0.037223 | -0.025071
477.4821 | -2.7808 | -0.039726 | -0.026849
476.1284 | -2.956 | -0.042228 | -0.03015
475.59 | -3.0737 | -0.043909 | -0.031463
474.4525 | -3.2789 | -0.046842 | -0.034238
473.2735 | -3.4514 | -0.049305 | -0.037113
472.6035 | -3.5855 | -0.051221 | -0.038748
471.1765 | -3.7935 | -0.054193 | -0.042228
470.7459 | -3.9139 | -0.055913 | -0.043278
469.5096 | -4.0891 | -0.058415 | -0.046294
468.7036 | -4.2122 | -0.060175 | -0.04826
467.9126 | -4.4066 | -0.062951 | -0.050189
466.6904 | -4.5681 | -0.065258 | -0.05317
465.8016 | -4.683 | -0.0669 | -0.055338
464.8898 | -4.902 | -0.070028 | -0.057561
463.9778 | -5.0251 | -0.071788 | -0.059786
462.9346 | -5.203 | -0.074329 | -0.06233
461.5828 | -5.3919 | -0.077027 | -0.065627
461.0757 | -5.485 | -0.078356 | -0.066864
460.3356 | -5.6875 | -0.08125 | -0.068669
459.3172 | -5.8271 | -0.083244 | -0.071153
458.0806 | -6.0022 | -0.085746 | -0.074169
457.1554 | -6.1665 | -0.088092 | -0.076426
456.3282 | -6.317 | -0.090243 | -0.078443
455.6435 | -6.5059 | -0.092941 | -0.080114
454.3491 | -6.64 | -0.094857 | -0.083271
453.5435 | -6.7686 | -0.096694 | -0.085236
452.1017 | -6.9438 | -0.099197 | -0.088752
451.6986 | -7.097 | -0.10139 | -0.089735
450.6777 | -7.2722 | -0.10389 | -0.092225
449.5925 | -7.4173 | -0.10596 | -0.094872
448.7672 | -7.5651 | -0.10807 | -0.096885
447.5116 | -7.7375 | -0.11054 | -0.099947
447.0781 | -7.8716 | -0.11245 | -0.101
445.7348 | -8.0906 | -0.11558 | -0.10428
444.8934 | -8.2356 | -0.11765 | -0.10633
443.999 | -8.3725 | -0.11961 | -0.10851
442.6965 | -8.5805 | -0.12258 | -0.11169
442.3191 | -8.679 | -0.12399 | -0.11261
441.1668 | -8.8679 | -0.12668 | -0.11542
440.0409 | -8.9883 | -0.1284 | -0.11817
439.2624 | -9.1744 | -0.13106 | -0.12007
437.8861 | -9.3551 | -0.13364 | -0.12342
437.4852 | -9.4673 | -0.13525 | -0.1244
436.3312 | -9.6479 | -0.13783 | -0.12722
435.272 | -9.8395 | -0.14056 | -0.1298
434.6628 | -9.9627 | -0.14232 | -0.13129
433.1595 | -10.1379 | -0.14483 | -0.13495
433.0535 | -10.2665 | -0.14666 | -0.13521
431.4019 | -10.4526 | -0.14932 | -0.13924
430.7238 | -10.6031 | -0.15147 | -0.14089
429.8141 | -10.7592 | -0.1537 | -0.14311
428.6275 | -10.9289 | -0.15613 | -0.14601
427.8273 | -11.0657 | -0.15808 | -0.14796
426.7992 | -11.2436 | -0.16062 | -0.15047
425.934 | -11.3722 | -0.16246 | -0.15258
424.9853 | -11.5392 | -0.16485 | -0.15489
423.9449 | -11.7664 | -0.16809 | -0.15743
423.0564 | -11.8457 | -0.16922 | -0.15959
422.0724 | -12.0401 | -0.172 | -0.16199
421.2897 | -12.166 | -0.1738 | -0.1639
420.4608 | -12.3357 | -0.17622 | -0.16593
418.8793 | -12.5054 | -0.17865 | -0.16978
418.5562 | -12.6532 | -0.18076 | -0.17057
417.236 | -12.8448 | -0.1835 | -0.17379
416.4863 | -12.946 | -0.18494 | -0.17562
415.5041 | -13.1212 | -0.18745 | -0.17801
414.3162 | -13.321 | -0.1903 | -0.18091
413.4212 | -13.4113 | -0.19159 | -0.18309
412.5447 | -13.5892 | -0.19413 | -0.18523
411.6872 | -13.7288 | -0.19613 | -0.18732
410.8488 | -13.8684 | -0.19812 | -0.18937
409.5903 | -14.0764 | -0.20109 | -0.19244
408.9301 | -14.1968 | -0.20281 | -0.19405
407.9495 | -14.3939 | -0.20563 | -0.19644
407.0032 | -14.5307 | -0.20758 | -0.19875
405.9074 | -14.684 | -0.20977 | -0.20142
404.8034 | -14.8701 | -0.21243 | -0.20411
404.032 | -14.9878 | -0.21411 | -0.206
402.874 | -15.1904 | -0.21701 | -0.20882
401.9372 | -15.3245 | -0.21892 | -0.2111
401.4861 | -15.4778 | -0.22111 | -0.21221
400.1169 | -15.6529 | -0.22361 | -0.21554
399.3824 | -15.7816 | -0.22545 | -0.21734
398.2264 | -15.9513 | -0.22788 | -0.22016
397.1849 | -16.1209 | -0.2303 | -0.2227
396.7447 | -16.2578 | -0.23225 | -0.22377
395.2197 | -16.433 | -0.23476 | -0.22749
394.557 | -16.537 | -0.23624 | -0.22911
393.7327 | -16.7559 | -0.23937 | -0.23112
392.6896 | -16.901 | -0.24144 | -0.23366
392.3101 | -17.0187 | -0.24312 | -0.23459
391.0325 | -17.2267 | -0.2461 | -0.2377
389.7316 | -17.3362 | -0.24766 | -0.24087
389.0095 | -17.5141 | -0.2502 | -0.24264
387.8651 | -17.6728 | -0.25247 | -0.24543
387.0738 | -17.8069 | -0.25438 | -0.24736
385.7939 | -17.9903 | -0.257 | -0.25048
385.179 | -18.1162 | -0.2588 | -0.25198
384.0519 | -18.2941 | -0.26134 | -0.25473
383.4055 | -18.4392 | -0.26342 | -0.2563
382.6091 | -18.587 | -0.26553 | -0.25825
381.4622 | -18.7622 | -0.26803 | -0.26104
380.3569 | -18.8881 | -0.26983 | -0.26374
379.5636 | -19.0605 | -0.27229 | -0.26567
378.392 | -19.1946 | -0.27421 | -0.26853
377.895 | -19.3232 | -0.27605 | -0.26974
376.5336 | -19.5121 | -0.27874 | -0.27306
375.8627 | -19.6353 | -0.2805 | -0.2747
375.0486 | -19.7913 | -0.28273 | -0.27669
374.0066 | -19.9473 | -0.28496 | -0.27923
373.3194 | -20.0704 | -0.28672 | -0.2809
371.9056 | -20.2401 | -0.28914 | -0.28435
371.106 | -20.3387 | -0.29055 | -0.2863
370.0663 | -20.5084 | -0.29298 | -0.28884
369.0803 | -20.6534 | -0.29505 | -0.29124
368.0437 | -20.7656 | -0.29665 | -0.29377
366.8711 | -20.9299 | -0.299 | -0.29663
366.4569 | -21.0311 | -0.30044 | -0.29764
365.4696 | -21.1844 | -0.30263 | -0.30005
364.4277 | -21.3076 | -0.30439 | -0.30259
363.8661 | -21.4253 | -0.30608 | -0.30396
362.5132 | -21.5594 | -0.30799 | -0.30726
361.8231 | -21.6524 | -0.30932 | -0.30894
361.1635 | -21.7783 | -0.31112 | -0.31055
359.9067 | -21.9042 | -0.31292 | -0.31362
359.1537 | -22.0192 | -0.31456 | -0.31546
357.907 | -22.1451 | -0.31636 | -0.3185
357.3322 | -22.1998 | -0.31714 | -0.3199
356.1199 | -22.3148 | -0.31878 | -0.32285
355.105 | -22.4161 | -0.32023 | -0.32533
354.7164 | -22.4982 | -0.3214 | -0.32628
353.3703 | -22.646 | -0.32351 | -0.32956
352.3077 | -22.7199 | -0.32457 | -0.33215
351.498 | -22.7965 | -0.32566 | -0.33413
350.6761 | -22.8622 | -0.3266 | -0.33613
350.0569 | -22.9169 | -0.32738 | -0.33764
348.9185 | -22.999 | -0.32856 | -0.34042
347.9867 | -23.0045 | -0.32864 | -0.34269
347.1834 | -23.0757 | -0.32965 | -0.34465
345.9502 | -23.1331 | -0.33047 | -0.34766
345.4778 | -23.1824 | -0.33118 | -0.34881
343.9936 | -23.2399 | -0.332 | -0.35243
343.0914 | -23.2426 | -0.33204 | -0.35463
342.3601 | -23.2946 | -0.33278 | -0.35642
341.2615 | -23.3357 | -0.33337 | -0.35909
340.3813 | -23.322 | -0.33317 | -0.36124
339.8254 | -23.3494 | -0.33356 | -0.3626
338.7921 | -23.2892 | -0.3327 | -0.36512
338.0714 | -23.3056 | -0.33294 | -0.36688
337.0255 | -23.3083 | -0.33298 | -0.36943
336.6847 | -23.2344 | -0.33192 | -0.37026
335.5515 | -23.2125 | -0.33161 | -0.37302
334.6809 | -23.155 | -0.33079 | -0.37514
333.7782 | -23.0839 | -0.32977 | -0.37735
332.7501 | -23.0264 | -0.32895 | -0.37985
332.2431 | -22.906 | -0.32723 | -0.38109
331.1944 | -22.854 | -0.32649 | -0.38365
330.0902 | -22.7445 | -0.32492 | -0.38634
329.3035 | -22.6131 | -0.32304 | -0.38826
328.4775 | -22.4708 | -0.32101 | -0.39028
327.8832 | -22.2792 | -0.31827 | -0.39172
326.5841 | -22.156 | -0.31651 | -0.39489
325.9893 | -21.9398 | -0.31343 | -0.39634
325.0637 | -21.7646 | -0.31092 | -0.3986
324.5787 | -21.6086 | -0.30869 | -0.39978
323.889 | -21.313 | -0.30447 | -0.40147
322.9185 | -21.1269 | -0.30181 | -0.40383
322.3386 | -20.8204 | -0.29743 | -0.40525
321.1703 | -20.5412 | -0.29345 | -0.4081
320.5187 | -20.3168 | -0.29024 | -0.40969
319.8548 | -19.9664 | -0.28523 | -0.41131
319.3727 | -19.7612 | -0.2823 | -0.41248
319.0249 | -19.4382 | -0.27769 | -0.41333
319.3174 | -19.1727 | -0.2739 | -0.41262
319.0289 | -18.8798 | -0.26971 | -0.41332
318.9183 | -18.5788 | -0.26541 | -0.41359
318.1273 | -18.3133 | -0.26162 | -0.41552
317.1979 | -17.9985 | -0.25712 | -0.41779
316.2281 | -17.692 | -0.25274 | -0.42015
315.0047 | -17.4347 | -0.24907 | -0.42314
314.759 | -17.0378 | -0.2434 | -0.42374
313.6769 | -16.7559 | -0.23937 | -0.42637
312.6579 | -16.3618 | -0.23374 | -0.42886
311.6542 | -16.0306 | -0.22901 | -0.43131
310.5069 | -15.7378 | -0.22483 | -0.43411
309.9988 | -15.3601 | -0.21943 | -0.43535
309.2757 | -15.0426 | -0.21489 | -0.43711
308.8665 | -14.6868 | -0.20981 | -0.43811
308.0712 | -14.3419 | -0.20488 | -0.44005
307.0215 | -13.9916 | -0.19988 | -0.44261
306.711 | -13.5892 | -0.19413 | -0.44336
306.118 | -13.2279 | -0.18897 | -0.44481
305.198 | -12.8448 | -0.1835 | -0.44705
304.808 | -12.4753 | -0.17822 | -0.44801
303.8517 | -12.0948 | -0.17278 | -0.45034
303.0703 | -11.6514 | -0.16645 | -0.45224
302.3524 | -11.3011 | -0.16144 | -0.454
301.271 | -10.8714 | -0.15531 | -0.45663
300.6641 | -10.4745 | -0.14964 | -0.45811
299.9653 | -10.053 | -0.14361 | -0.45982
298.6985 | -9.5959 | -0.13708 | -0.46291
297.9147 | -9.21 | -0.13157 | -0.46482
297.2068 | -8.7529 | -0.12504 | -0.46655
295.8656 | -8.3232 | -0.1189 | -0.46982
294.8604 | -7.9072 | -0.11296 | -0.47227
293.9504 | -7.4337 | -0.1062 | -0.47449
292.7513 | -7.0286 | -0.10041 | -0.47741
291.8964 | -6.5715 | -0.093879 | -0.4795
290.8243 | -6.1063 | -0.087232 | -0.48211
289.446 | -5.6848 | -0.081211 | -0.48547
288.7906 | -5.2058 | -0.074368 | -0.48707
287.4987 | -4.8034 | -0.068621 | -0.49022
286.6212 | -4.319 | -0.0617 | -0.49236
285.517 | -3.8729 | -0.055327 | -0.49506
283.6939 | -3.465 | -0.049501 | -0.4995
283.1007 | -3.0052 | -0.042932 | -0.50095
281.8285 | -2.6056 | -0.037223 | -0.50405
280.3773 | -2.1458 | -0.030654 | -0.50759
279.649 | -1.7407 | -0.024868 | -0.50937
278.24 | -1.374 | -0.019628 | -0.51281
276.9273 | -0.92237 | -0.013177 | -0.51601
275.5519 | -0.57477 | -0.008211 | -0.51936
274.3018 | -0.17243 | -0.0024633 | -0.52241
273.3143 | 0.19433 | 0.0027761 | -0.52482
271.6671 | 0.52277 | 0.0074681 | -0.52884
270.5192 | 0.91963 | 0.013138 | -0.53164
269.2439 | 1.207 | 0.017243 | -0.53475
267.5836 | 1.5382 | 0.021974 | -0.5388
266.477 | 1.8365 | 0.026236 | -0.5415
264.936 | 2.102 | 0.030029 | -0.54525
263.8602 | 2.4195 | 0.034564 | -0.54788
261.9389 | 2.6357 | 0.037653 | -0.55256
260.1503 | 2.9176 | 0.041681 | -0.55693
259.3046 | 3.1284 | 0.044691 | -0.55899
257.9316 | 3.3309 | 0.047585 | -0.56234
256.5988 | 3.5636 | 0.050908 | -0.56559
254.9304 | 3.6867 | 0.052668 | -0.56966
253.8127 | 3.903 | 0.055757 | -0.57238
252.3264 | 4.0699 | 0.058142 | -0.57601
250.2093 | 4.1876 | 0.059823 | -0.58117
249.1661 | 4.36 | 0.062286 | -0.58372
247.6984 | 4.4805 | 0.064007 | -0.5873
246.599 | 4.6365 | 0.066235 | -0.58998
245.3613 | 4.7679 | 0.068112 | -0.593
244.2926 | 4.85 | 0.069285 | -0.5956
243.3816 | 4.9704 | 0.071006 | -0.59783
242.2485 | 5.0005 | 0.071436 | -0.60059
241.3562 | 5.1237 | 0.073195 | -0.60277
240.3632 | 5.1866 | 0.074095 | -0.60519
238.9933 | 5.214 | 0.074486 | -0.60853
238.889 | 5.2906 | 0.07558 | -0.60878
237.5545 | 5.2879 | 0.075541 | -0.61204
236.5496 | 5.3591 | 0.076558 | -0.61449
235.3339 | 5.4083 | 0.077262 | -0.61746
234.5914 | 5.4165 | 0.077379 | -0.61927
233.4117 | 5.4658 | 0.078083 | -0.62214
232.6339 | 5.4576 | 0.077965 | -0.62404
231.7675 | 5.474 | 0.0782 | -0.62615
231.1361 | 5.5123 | 0.078747 | -0.62769
229.6824 | 5.4904 | 0.078435 | -0.63124
228.9864 | 5.5151 | 0.078787 | -0.63294
227.8422 | 5.5014 | 0.078591 | -0.63573
227.0859 | 5.5534 | 0.079334 | -0.63757
226.1428 | 5.537 | 0.079099 | -0.63987
225.1267 | 5.5233 | 0.078904 | -0.64235
224.2918 | 5.5424 | 0.079178 | -0.64439
223.6093 | 5.4932 | 0.078474 | -0.64605
222.3315 | 5.5151 | 0.078787 | -0.64917
221.7579 | 5.5479 | 0.079256 | -0.65057
220.5881 | 5.485 | 0.078356 | -0.65342
219.4643 | 5.537 | 0.079099 | -0.65616
218.8078 | 5.4795 | 0.078278 | -0.65776
217.6092 | 5.4767 | 0.078239 | -0.66069
216.9687 | 5.4959 | 0.078513 | -0.66225
216.0027 | 5.4494 | 0.077848 | -0.6646
215.1217 | 5.4822 | 0.078317 | -0.66675
214.278 | 5.4384 | 0.077692 | -0.66881
213.0606 | 5.4001 | 0.077144 | -0.67178
212.5414 | 5.3864 | 0.076949 | -0.67305
211.1754 | 5.3426 | 0.076323 | -0.67638

## Sheet2 (4)
20.5115 | 0 | 0
20.2966 | -0.060214 | -0.0008602
20.2612 | -0.032844 | -0.0004692
20.2011 | -0.060214 | -0.0008602
20.6663 | -0.019159 | -0.0002737
20.5115 | -0.046529 | -0.0006647
20.3681 | -0.060214 | -0.0008602
20.4221 | -0.041055 | -0.0005865
20.0943 | -0.095795 | -0.0013685
20.2372 | -0.030107 | -0.0004301
20.3206 | -0.041055 | -0.0005865
20.3921 | -0.049266 | -0.0007038
20.3266 | -0.016422 | -0.0002346
20.3147 | -0.05474 | -0.000782
20.2372 | -0.030107 | -0.0004301
20.0702 | 0.010948 | 0.0001564
20.2492 | -0.049266 | -0.0007038
20.3386 | -0.035581 | -0.0005083
20.1477 | -0.030107 | -0.0004301
20.6843 | -0.021896 | -0.0003128
19.7896 | -0.019159 | -0.0002737
20.1417 | -0.049266 | -0.0007038
20.6843 | 0 | 0
20.881 | 0.041055 | 0.0005865
22.3795 | 0.13138 | 0.0018768
22.9076 | 0.20801 | 0.0029716
24.0744 | 0.2217 | 0.0031671
25.2325 | 0.38865 | 0.0055522
25.7691 | 0.42423 | 0.0060605
26.9638 | 0.55835 | 0.0079764
27.7804 | 0.64046 | 0.0091494
29.4559 | 0.68151 | 0.0097359
30.2446 | 0.81015 | 0.011574
30.5889 | 0.85121 | 0.01216
32.2484 | 0.91963 | 0.013138
32.9513 | 1.0565 | 0.015093
33.7744 | 1.0921 | 0.015601
34.8743 | 1.2289 | 0.017556
35.5326 | 1.3055 | 0.018651
36.9159 | 1.3822 | 0.019746
37.8819 | 1.4698 | 0.020997
38.7369 | 1.5327 | 0.021896
39.8651 | 1.6449 | 0.023499
40.2939 | 1.6887 | 0.024125
42.1701 | 1.8092 | 0.025845
42.7674 | 1.9159 | 0.02737
43.4262 | 1.9487 | 0.027839
44.6225 | 2.0418 | 0.029169
45.2167 | 2.1075 | 0.030107
46.7583 | 2.2389 | 0.031984
46.9444 | 2.3073 | 0.032961
48.1654 | 2.414 | 0.034486
49.4905 | 2.5071 | 0.035816
49.9665 | 2.5399 | 0.036285
51.3923 | 2.6439 | 0.037771
52.0674 | 2.7261 | 0.038944
53.0364 | 2.8328 | 0.040469
54.1593 | 2.904 | 0.041485
55.08 | 2.9642 | 0.042345
56.3857 | 3.112 | 0.044457
57.1478 | 3.164 | 0.0452
57.6053 | 3.2242 | 0.04606
58.6241 | 3.3419 | 0.047741
59.8 | 3.4021 | 0.048601
61.0276 | 3.5116 | 0.050165
61.2793 | 3.5718 | 0.051026
62.5851 | 3.632 | 0.051886
63.0704 | 3.7579 | 0.053684
64.5887 | 3.7716 | 0.05388
65.5986 | 3.9057 | 0.055796
66.5357 | 3.9495 | 0.056421
67.2985 | 4.0781 | 0.058259
68.4322 | 4.1712 | 0.059588
69.2242 | 4.2287 | 0.06041
70.6757 | 4.3464 | 0.062091
70.9172 | 4.4011 | 0.062873
72.535 | 4.5024 | 0.06432
73.2351 | 4.5927 | 0.06561
73.9931 | 4.642 | 0.066314
75.1118 | 4.7542 | 0.067917
75.7231 | 4.8226 | 0.068894
77.0077 | 4.9184 | 0.070263
77.961 | 4.9704 | 0.071006
78.6642 | 5.058 | 0.072257
79.6144 | 5.162 | 0.073743
80.5946 | 5.2222 | 0.074603
81.6724 | 5.3289 | 0.076128
82.7533 | 5.4056 | 0.077223
83.5653 | 5.4603 | 0.078005
83.8897 | 5.5862 | 0.079803
85.3467 | 5.6328 | 0.080468
86.8468 | 5.7587 | 0.082266
87.3926 | 5.8709 | 0.08387
88.2282 | 5.9119 | 0.084456
89.0937 | 5.9995 | 0.085707
90.1025 | 6.0597 | 0.086567
91.4447 | 6.1665 | 0.088092
92.1195 | 6.2349 | 0.08907
92.8141 | 6.3252 | 0.09036
94.057 | 6.4292 | 0.091846
95.0924 | 6.4894 | 0.092706
96.3398 | 6.5962 | 0.094231
96.9066 | 6.6728 | 0.095326
97.8751 | 6.7713 | 0.096734
98.8269 | 6.8452 | 0.097789
99.7208 | 6.9109 | 0.098728
101.2617 | 7.0478 | 0.10068
101.6967 | 7.0669 | 0.10096
102.288 | 7.1709 | 0.10244
103.6502 | 7.2613 | 0.10373
104.5565 | 7.3406 | 0.10487
105.175 | 7.4556 | 0.10651
106.1692 | 7.5432 | 0.10776
107.2714 | 7.5952 | 0.1085
108.2618 | 7.7074 | 0.11011
109.2153 | 7.7868 | 0.11124
110.6452 | 7.899 | 0.11284
110.9236 | 7.9483 | 0.11355
112.0019 | 8.0495 | 0.11499
113.2463 | 8.1672 | 0.11667
113.5977 | 8.1864 | 0.11695
115.0264 | 8.3041 | 0.11863
115.7565 | 8.3889 | 0.11984
116.6979 | 8.4628 | 0.1209
117.927 | 8.5723 | 0.12246
118.5552 | 8.627 | 0.12324
119.8444 | 8.7365 | 0.12481
120.6614 | 8.7913 | 0.12559
121.7358 | 8.9117 | 0.12731
122.6379 | 8.9828 | 0.12833
123.7135 | 9.0786 | 0.12969
124.53 | 9.1909 | 0.1313
124.9425 | 9.2182 | 0.13169
126.6918 | 9.3414 | 0.13345
127.2818 | 9.4016 | 0.13431
128.2091 | 9.481 | 0.13544
129.2411 | 9.5795 | 0.13685
129.8717 | 9.6698 | 0.13814
131.4003 | 9.7848 | 0.13978
131.9761 | 9.8286 | 0.14041
132.7475 | 9.9326 | 0.14189
134.1351 | 10.0393 | 0.14342
135.0614 | 10.0749 | 0.14393
135.9053 | 10.2419 | 0.14631
136.691 | 10.3048 | 0.14721
137.5518 | 10.3787 | 0.14827
138.4873 | 10.4937 | 0.14991
139.0989 | 10.5292 | 0.15042
140.6803 | 10.6688 | 0.15241
141.1765 | 10.7099 | 0.153
142.6065 | 10.8084 | 0.15441
143.4402 | 10.9179 | 0.15597
144.2965 | 10.9781 | 0.15683
145.4379 | 11.0684 | 0.15812
146.0523 | 11.1615 | 0.15945
147.5834 | 11.2546 | 0.16078
148.3687 | 11.3531 | 0.16219
148.9291 | 11.4133 | 0.16305
150.1787 | 11.5365 | 0.16481
150.6212 | 11.5693 | 0.16528
152.1416 | 11.6788 | 0.16684
152.7729 | 11.7828 | 0.16833
153.7513 | 11.8375 | 0.16911
155.0751 | 11.9607 | 0.17087
155.3246 | 12.0264 | 0.17181
156.862 | 12.1277 | 0.17325
157.8205 | 12.2508 | 0.17501
158.7271 | 12.2864 | 0.17552
159.5683 | 12.4178 | 0.1774
160.3026 | 12.4753 | 0.17822
161.4855 | 12.5519 | 0.17931
162.3642 | 12.6942 | 0.18135
163.6805 | 12.7134 | 0.18162
164.292 | 12.8612 | 0.18373
165.0213 | 12.9159 | 0.18451
166.6055 | 13.05 | 0.18643
167.2373 | 13.0911 | 0.18702
168.3175 | 13.1978 | 0.18854
169.1472 | 13.3046 | 0.19007
169.8533 | 13.3566 | 0.19081
171.183 | 13.4879 | 0.19268
171.9821 | 13.5536 | 0.19362
172.8029 | 13.6741 | 0.19534
173.9424 | 13.7726 | 0.19675
174.6801 | 13.8109 | 0.1973
175.6191 | 13.9423 | 0.19918
176.9604 | 14.0052 | 0.20007
177.7983 | 14.0956 | 0.20137
178.5767 | 14.2133 | 0.20305
179.4438 | 14.2598 | 0.20371
180.7339 | 14.4048 | 0.20578
181.7411 | 14.4486 | 0.20641
182.4711 | 14.5636 | 0.20805
183.4005 | 14.6594 | 0.20942
184.4574 | 14.7305 | 0.21044
185.4776 | 14.8592 | 0.21227
185.9473 | 14.9386 | 0.21341
187.129 | 15.0015 | 0.21431
187.9999 | 15.1055 | 0.21579
188.9271 | 15.1794 | 0.21685
189.981 | 15.3409 | 0.21916
190.765 | 15.4011 | 0.22002
192.3528 | 15.5106 | 0.22158
192.7438 | 15.5872 | 0.22267
193.7795 | 15.6639 | 0.22377
194.836 | 15.8171 | 0.22596
195.5717 | 15.8609 | 0.22658
196.8357 | 16.0005 | 0.22858
197.3335 | 16.0744 | 0.22963
198.6036 | 16.1647 | 0.23092
199.3273 | 16.2359 | 0.23194
200.2067 | 16.3344 | 0.23335
201.7333 | 16.4658 | 0.23523
202.324 | 16.5096 | 0.23585
203.4217 | 16.6027 | 0.23718
204.0588 | 16.7176 | 0.23882
205.1112 | 16.7942 | 0.23992
206.2876 | 16.8983 | 0.2414
207.0048 | 16.9995 | 0.24285
208.157 | 17.0762 | 0.24395
209.3121 | 17.1966 | 0.24567
210.0182 | 17.2568 | 0.24653
210.9345 | 17.3964 | 0.24852
211.7769 | 17.4402 | 0.24915
212.9058 | 17.525 | 0.25036
213.575 | 17.6181 | 0.25169
214.5434 | 17.7276 | 0.25325
215.699 | 17.8562 | 0.25509
216.3787 | 17.9164 | 0.25595
217.4852 | 18.0368 | 0.25767
218.7055 | 18.1135 | 0.25876
219.6133 | 18.2011 | 0.26002
220.6265 | 18.327 | 0.26181
221.0775 | 18.3653 | 0.26236
222.2975 | 18.524 | 0.26463
223.4224 | 18.6089 | 0.26584
224.0672 | 18.6718 | 0.26674
225.2792 | 18.8005 | 0.26858
225.9692 | 18.8908 | 0.26987
227.2929 | 18.9784 | 0.27112
227.9225 | 19.0687 | 0.27241
229.0032 | 19.159 | 0.2737
230.0154 | 19.2712 | 0.2753
230.6475 | 19.3397 | 0.27628
232.0622 | 19.4491 | 0.27784
232.8526 | 19.5176 | 0.27882
233.7393 | 19.6435 | 0.28062
234.7552 | 19.7502 | 0.28215
235.3634 | 19.8378 | 0.2834
236.7215 | 19.9309 | 0.28473
237.3412 | 20.0321 | 0.28617
238.475 | 20.0951 | 0.28707
239.5576 | 20.2347 | 0.28907
239.9878 | 20.3414 | 0.29059
241.1689 | 20.3961 | 0.29137
242.4695 | 20.5001 | 0.29286
243.2817 | 20.5877 | 0.29411
244.2973 | 20.741 | 0.2963
245.1412 | 20.7903 | 0.297
246.0179 | 20.9107 | 0.29872
246.8982 | 20.9764 | 0.29966
247.8441 | 21.0777 | 0.30111
249.0296 | 21.209 | 0.30299
249.6879 | 21.2857 | 0.30408
251.1238 | 21.365 | 0.30521
251.6199 | 21.4554 | 0.30651
252.4877 | 21.5512 | 0.30787
253.4869 | 21.6716 | 0.30959
254.3039 | 21.7209 | 0.3103
256.0308 | 21.8385 | 0.31198
256.3314 | 21.9371 | 0.31339
257.566 | 22.0192 | 0.31456
258.3555 | 22.1341 | 0.3162
259.1651 | 22.1998 | 0.31714
260.1631 | 22.3312 | 0.31902
261.2668 | 22.4434 | 0.32062
262.4393 | 22.4982 | 0.3214
263.107 | 22.6131 | 0.32304
264.0937 | 22.7034 | 0.32433
265.2349 | 22.8157 | 0.32594
266.0974 | 22.9114 | 0.32731
267.2002 | 22.9908 | 0.32844
267.7759 | 23.1304 | 0.33043
268.3797 | 23.1879 | 0.33126
270.1366 | 23.3412 | 0.33345
270.4708 | 23.4123 | 0.33446
271.5455 | 23.4725 | 0.33532
272.9165 | 23.5984 | 0.33712
273.4325 | 23.6477 | 0.33782
274.4685 | 23.7873 | 0.33982
275.5323 | 23.8968 | 0.34138
276.8627 | 23.957 | 0.34224
277.5193 | 24.0829 | 0.34404
278.5524 | 24.154 | 0.34506
279.4148 | 24.2909 | 0.34701
280.3129 | 24.3922 | 0.34846
281.2996 | 24.4688 | 0.34955
282.3784 | 24.5564 | 0.35081
282.7942 | 24.6412 | 0.35202
284.0738 | 24.7562 | 0.35366
284.9248 | 24.8274 | 0.35468
286.263 | 24.9067 | 0.35581
286.9236 | 25.0682 | 0.35812
287.8334 | 25.0983 | 0.35855
288.7387 | 25.2516 | 0.36074
289.6795 | 25.3227 | 0.36175
290.5918 | 25.383 | 0.36261
291.9332 | 25.5308 | 0.36473
292.5873 | 25.591 | 0.36559
293.7265 | 25.6786 | 0.36684
294.2156 | 25.799 | 0.36856
295.5137 | 25.8729 | 0.36961
296.4948 | 25.9851 | 0.37122
297.2032 | 26.0481 | 0.37212
298.3552 | 26.1657 | 0.3738
299.2188 | 26.2506 | 0.37501
300.2135 | 26.3272 | 0.3761
301.2795 | 26.4504 | 0.37786
302.1135 | 26.5051 | 0.37864
303.2024 | 26.642 | 0.3806
304.0395 | 26.7268 | 0.38181
304.9279 | 26.8199 | 0.38314
305.8916 | 26.9622 | 0.38517
306.6638 | 27.0087 | 0.38584
307.5789 | 27.1045 | 0.38721
308.9385 | 27.1894 | 0.38842
309.4073 | 27.277 | 0.38967
310.8491 | 27.3919 | 0.39131
311.4961 | 27.4412 | 0.39202
312.7339 | 27.5698 | 0.39385
313.3566 | 27.6519 | 0.39503
314.4108 | 27.7477 | 0.3964
315.4409 | 27.8271 | 0.39753
316.0623 | 27.9393 | 0.39913
317.3883 | 27.9941 | 0.39992
318.4048 | 28.1419 | 0.40203
319.0373 | 28.1665 | 0.40238
320.1953 | 28.3143 | 0.40449
320.9417 | 28.38 | 0.40543
322.1419 | 28.4676 | 0.40668
322.8916 | 28.5524 | 0.40789
323.8461 | 28.6263 | 0.40895
324.9617 | 28.7659 | 0.41094
325.6119 | 28.8425 | 0.41204
327.0536 | 28.952 | 0.4136
327.7423 | 29.0505 | 0.41501
328.3956 | 29.1135 | 0.41591
329.5796 | 29.2367 | 0.41767
330.4681 | 29.2887 | 0.41841
331.3523 | 29.3735 | 0.41962
332.4639 | 29.4967 | 0.42138
333.2216 | 29.5542 | 0.4222
334.8188 | 29.6773 | 0.42396
335.1639 | 29.7321 | 0.42474
336.4459 | 29.8005 | 0.42572
337.2847 | 29.9483 | 0.42783
337.9311 | 29.9948 | 0.4285
339.2273 | 30.0988 | 0.42998
340.0922 | 30.1645 | 0.43092
341.0977 | 30.2849 | 0.43264
342.0678 | 30.4081 | 0.4344
343.0371 | 30.4492 | 0.43499
343.8187 | 30.5887 | 0.43698
344.674 | 30.6572 | 0.43796
345.9702 | 30.7448 | 0.43921
346.7938 | 30.8323 | 0.44046
347.4178 | 30.9254 | 0.44179
348.662 | 31.0513 | 0.44359
349.3636 | 31.117 | 0.44453
350.4781 | 31.2073 | 0.44582
351.7011 | 31.3414 | 0.44773
352.4058 | 31.3715 | 0.44816
353.5306 | 31.544 | 0.45063
354.2113 | 31.5659 | 0.45094
355.203 | 31.6699 | 0.45243
356.3383 | 31.8094 | 0.45442
357.2239 | 31.8149 | 0.4545
358.2535 | 31.9846 | 0.45692
358.9329 | 32.0585 | 0.45798
360.1595 | 32.1789 | 0.4597
361.0442 | 32.2884 | 0.46126
362.0019 | 32.3432 | 0.46205
363.2426 | 32.4745 | 0.46392
363.7697 | 32.5074 | 0.46439
365.056 | 32.6114 | 0.46588
365.7994 | 32.7345 | 0.46764
366.4461 | 32.8112 | 0.46873
368.0056 | 32.9562 | 0.4708
368.5976 | 33.0247 | 0.47178
369.8581 | 33.1068 | 0.47295
370.4535 | 33.23 | 0.47471
371.0834 | 33.2737 | 0.47534
372.5901 | 33.4188 | 0.47741
373.347 | 33.4927 | 0.47847
374.2658 | 33.5775 | 0.47968
375.0995 | 33.7308 | 0.48187
376.2414 | 33.7609 | 0.4823
377.375 | 33.9087 | 0.48441
377.7953 | 33.958 | 0.48511
379.1827 | 34.0866 | 0.48695
380.1111 | 34.177 | 0.48824
380.8505 | 34.2426 | 0.48918
381.9555 | 34.3904 | 0.49129
382.6444 | 34.4671 | 0.49239
383.5834 | 34.5519 | 0.4936
384.8449 | 34.6915 | 0.49559
385.7405 | 34.7216 | 0.49602
386.9284 | 34.8448 | 0.49778
387.4969 | 34.9296 | 0.49899
388.4227 | 35.0528 | 0.50075
389.5055 | 35.1595 | 0.50228
390.4728 | 35.2143 | 0.50306
391.6089 | 35.3265 | 0.50466
392.1074 | 35.4004 | 0.50572
393.1391 | 35.54 | 0.50771
394.2931 | 35.6276 | 0.50897
395.0173 | 35.7124 | 0.51018
396.1937 | 35.8356 | 0.51194
397.0018 | 35.8821 | 0.5126
398.1389 | 35.9806 | 0.51401
399.0422 | 36.0983 | 0.51569
399.9528 | 36.175 | 0.51679
400.8366 | 36.2981 | 0.51854
401.7086 | 36.3529 | 0.51933
402.6069 | 36.4706 | 0.52101
403.9293 | 36.5746 | 0.52249
404.9189 | 36.6649 | 0.52378
405.8966 | 36.7798 | 0.52543
406.5074 | 36.8592 | 0.52656
407.4846 | 36.9468 | 0.52781
408.3053 | 37.0727 | 0.52961
409.644 | 37.1247 | 0.53035
410.6814 | 37.2643 | 0.53235
411.2191 | 37.3272 | 0.53325
412.2597 | 37.4449 | 0.53493
412.9644 | 37.5544 | 0.53649
413.9358 | 37.6174 | 0.53739
415.2194 | 37.7378 | 0.53911
416.0721 | 37.8117 | 0.54017
417.3164 | 37.9349 | 0.54193
418.0507 | 38.017 | 0.5431
418.7886 | 38.069 | 0.54384
419.9902 | 38.2277 | 0.54611
420.914 | 38.2934 | 0.54705
421.8108 | 38.4029 | 0.54861
422.7986 | 38.5288 | 0.55041
423.8165 | 38.5644 | 0.55092
424.7808 | 38.6684 | 0.55241
425.5856 | 38.7806 | 0.55401
426.6064 | 38.8736 | 0.55534
427.3008 | 38.9722 | 0.55675
428.6432 | 39.0598 | 0.558
429.5608 | 39.1857 | 0.5598
429.8489 | 39.2459 | 0.56066
431.3307 | 39.3389 | 0.56198
432.0771 | 39.4539 | 0.56363
433.1942 | 39.484 | 0.56406
434.4475 | 39.6455 | 0.56636
434.7275 | 39.7221 | 0.56746
436.2415 | 39.8453 | 0.56922
436.7937 | 39.9301 | 0.57043
437.9584 | 40.0177 | 0.57168
438.9983 | 40.1546 | 0.57364
439.7768 | 40.1956 | 0.57422
440.8009 | 40.2914 | 0.57559
441.6548 | 40.4064 | 0.57723
442.6178 | 40.4994 | 0.57856
443.8262 | 40.587 | 0.57981
444.3168 | 40.6992 | 0.58142
445.7395 | 40.7923 | 0.58275
446.4865 | 40.8963 | 0.58423
447.3689 | 40.9921 | 0.5856
448.6321 | 41.1153 | 0.58736
449.1899 | 41.1864 | 0.58838
450.0151 | 41.2822 | 0.58975
451.2323 | 41.3835 | 0.59119
452.0645 | 41.4683 | 0.5924
453.1377 | 41.5751 | 0.59393
453.7626 | 41.6408 | 0.59487
455.0084 | 41.7721 | 0.59674
456.137 | 41.8871 | 0.59839
457.0397 | 41.9446 | 0.59921
458.0473 | 42.0568 | 0.60081
458.8367 | 42.1471 | 0.6021
459.7875 | 42.2429 | 0.60347
460.9672 | 42.3797 | 0.60542
461.6058 | 42.429 | 0.60613
462.7849 | 42.5932 | 0.60847
463.5283 | 42.6425 | 0.60918
464.7067 | 42.7684 | 0.61098
465.4421 | 42.8834 | 0.61262
466.3873 | 42.9217 | 0.61317
467.1786 | 43.0968 | 0.61567
468.1871 | 43.116 | 0.61594
469.4277 | 43.2775 | 0.61825
470.0535 | 43.3541 | 0.61934
471.1099 | 43.4253 | 0.62036
472.4244 | 43.5539 | 0.6222
473.1842 | 43.6141 | 0.62306
473.7494 | 43.7373 | 0.62482
475.089 | 43.8495 | 0.62642
475.9345 | 43.9371 | 0.62767
477.3669 | 44.0356 | 0.62908
477.7817 | 44.1643 | 0.63092
478.7835 | 44.2382 | 0.63197
479.9459 | 44.3394 | 0.63342
480.7078 | 44.4051 | 0.63436
481.8319 | 44.542 | 0.63631
482.6123 | 44.5995 | 0.63714
483.6239 | 44.7308 | 0.63901
484.3441 | 44.8431 | 0.64062
485.3589 | 44.9115 | 0.64159
486.545 | 45.0401 | 0.64343
487.1678 | 45.1168 | 0.64453
488.0513 | 45.2071 | 0.64582
489.1544 | 45.3302 | 0.64757
490.1194 | 45.4096 | 0.64871
491.2518 | 45.5547 | 0.65078
491.7692 | 45.6094 | 0.65156
493.1915 | 45.7353 | 0.65336
494.1926 | 45.8421 | 0.65489
494.8139 | 45.916 | 0.65594
495.8741 | 46.061 | 0.65801
496.6958 | 46.1349 | 0.65907
497.7629 | 46.2307 | 0.66044
498.6475 | 46.3566 | 0.66224
499.7659 | 46.4333 | 0.66333

## 050
18.7159 | 0 | -0.0013038 | Sample | 521
18.5898 | -0.00047701 | 0.004303 | Heating | 3min
18.6322 | -0.00016421 | 0.00063666 | Austenization | 950C 5min
18.6019 | 0.00014859 | -0.064585 | cooling | 10sec
18.6262 | -0.00032061 | #DIV/0! | Ms | fitted line is not good
17.8952 | -0.00063341 | 0.00026364
18.614 | -0.00063341 | -0.0040553
18.6262 | 0.00010949 | -0.011827
19.23 | -0.00028151 | 5.6866e-05
18.4405 | 7.0386e-05 | 0.0055345
18.6857 | -0.00059431 | -0.0051371
18.5424 | -0.00032061 | 0.0064585
18.3628 | -0.00035971 | -0.0014532
18.6019 | -0.00016421 | #DIV/0!
18.5364 | -0.00035971 | 0.0013067
18.6857 | -0.00082891 | 0.0053766
18.6019 | -0.00094621 | 0.0018915
18.6262 | -0.00024241 | -0.00063208
18.8238 | -8.6014e-05 | 0.011707
19.0567 | -8.6014e-05 | 0.001416
18.8117 | -0.00035971 | 0.0014084
18.8773 | 0.00053959 | 0.0013051
20.3821 | 0.0017908 | 0.0013742
21.6156 | 0.0035894 | 0.0013059
22.2626 | 0.0049579 | 0.0010603
23.1705 | 0.0056226 | 0.0011803
24.0707 | 0.0067956 | 0.001106
25.3232 | 0.0082032 | 0.0012291
26.384 | 0.0094153 | 0.0013774
27.7826 | 0.010901 | 0.0016116
28.1227 | 0.011644 | 0.0011245
28.9956 | 0.013012 | 0.0012233
29.8206 | 0.014186 | 0.0012106
31.7389 | 0.01571 | 0.0014227
32.1281 | 0.016844 | 0.0011148
32.9535 | 0.017978 | 0.001254
33.9102 | 0.018799 | 0.0013269
34.9341 | 0.019972 | 0.0012239
36.0714 | 0.021888 | 0.00091271
37.0043 | 0.022905 | 0.00097067
38.3205 | 0.024117 | 0.001285
38.7274 | 0.024312 | 0.0013216
39.3406 | 0.025173 | 0.001248
40.633 | 0.027089 | 0.0011326
41.7452 | 0.028301 | 0.0012415
42.5989 | 0.029239 | 0.0011103
43.3603 | 0.030177 | 0.0015039
44.2962 | 0.031468 | 0.001244
45.5923 | 0.032563 | 0.0012915
46.1682 | 0.0344 | 0.0012991
47.4706 | 0.035417 | 0.0013172
48.3473 | 0.036121 | 0.001318
48.5159 | 0.03745 | 0.0010074
50.1422 | 0.038936 | 0.00093959
51.7293 | 0.040578 | 0.0010807
52.203 | 0.041165 | 0.001273
53.0552 | 0.041673 | 0.0016649
53.9724 | 0.043002 | 0.0014572
54.7216 | 0.044371 | 0.0012386
55.8734 | 0.046365 | 0.00096391
56.9509 | 0.047342 | 0.0010555
57.7837 | 0.048163 | 0.0013699
58.6318 | 0.049024 | 0.0012194
59.6921 | 0.050236 | 0.0012582
60.438 | 0.0518 | 0.00095254
62.0628 | 0.053207 | 0.0010317
62.7997 | 0.054146 | 0.0011405
63.9271 | 0.055123 | 0.0014248
64.7537 | 0.055983 | 0.0014398
65.4051 | 0.057117 | 0.0014422
66.7812 | 0.05919 | 0.0011135
67.1977 | 0.059502 | 0.0016203
68.0079 | 0.060871 | 0.0010933
69.4149 | 0.062122 | 0.0010998
69.6833 | 0.06353 | 0.00091739
71.5843 | 0.064781 | 0.0016724
72.3658 | 0.065367 | 0.0014956
73.0929 | 0.066658 | 0.0013542
73.408 | 0.067831 | 0.00099889
74.9802 | 0.069277 | 0.0011153
75.9803 | 0.070568 | 0.0011603
77.3223 | 0.071741 | 0.0012285
78.1003 | 0.072757 | 0.0014493
78.5076 | 0.0735 | 0.0012964
80.0277 | 0.075064 | 0.0014256
80.5284 | 0.076276 | 0.0013419
81.6744 | 0.077606 | 0.0012986
82.551 | 0.078661 | 0.0012636
83.1799 | 0.079834 | 0.00098231
84.4143 | 0.081164 | 0.0011764
85.5525 | 0.082454 | 0.0010955
86.9215 | 0.08351 | 0.0016381
87.1396 | 0.08437 | 0.0012352
88.4791 | 0.08566 | 0.0013657
89.189 | 0.087224 | 0.0010877
90.3369 | 0.088319 | 0.0011391
91.199 | 0.089375 | 0.001218
92.2446 | 0.090548 | 0.0012907
93.1859 | 0.091564 | 0.0011121
94.1203 | 0.092933 | 0.0013065
94.9711 | 0.094067 | 0.0011085
96.5258 | 0.095279 | 0.0016721
96.9035 | 0.096569 | 0.0012589
98.04 | 0.097469 | 0.0011819
98.5135 | 0.098602 | 0.0011839
99.8852 | 0.10032 | 0.00082588
101.1827 | 0.10118 | 0.0015093
101.552 | 0.1022 | 0.0013197
103.0572 | 0.10294 | 0.0017565
103.2034 | 0.10423 | 0.0014711
104.337 | 0.10588 | 0.0013334
105.684 | 0.10756 | 0.0012766
106.3664 | 0.10889 | 0.001229
107.2986 | 0.10982 | 0.0011782
108.1037 | 0.11065 | 0.001194
108.8479 | 0.11194 | 0.0012373
110.418 | 0.1135 | 0.001161
111.1491 | 0.11428 | 0.0012682
111.8499 | 0.11565 | 0.0010967
112.8766 | 0.11635 | 0.001427
113.9855 | 0.11788 | 0.0013023
115.2013 | 0.11933 | 0.0014041
116.0001 | 0.12081 | 0.0011861
116.8077 | 0.12155 | 0.0011674
117.4568 | 0.12249 | 0.0011547
118.4395 | 0.1237 | 0.0014992
120.0567 | 0.12535 | 0.0013117
120.7754 | 0.12632 | 0.0012518
121.0735 | 0.12765 | 0.0012313
122.6202 | 0.12871 | 0.0013257
123.6178 | 0.12988 | 0.0013119
124.4395 | 0.1318 | 0.0010758
125.5991 | 0.13266 | 0.0012061
126.5387 | 0.13371 | 0.001272
127.0564 | 0.13461 | 0.0011618
128.0954 | 0.13567 | 0.0011775
129.3973 | 0.13735 | 0.0011545
130.4556 | 0.13856 | 0.0012271
131.3827 | 0.13954 | 0.0015149
132.1743 | 0.14056 | 0.0012922
133.0366 | 0.14173 | 0.0012668
134.0412 | 0.14357 | 0.0012274
135.1397 | 0.14439 | 0.0016015
135.9071 | 0.14537 | 0.0014761
136.526 | 0.14662 | 0.001227
137.6057 | 0.14834 | 0.0013959
138.821 | 0.14967 | 0.0012049
139.9677 | 0.15084 | 0.001527
140.3226 | 0.15213 | 0.0011943
141.5469 | 0.15295 | 0.0013706
142.1697 | 0.1542 | 0.0012022
143.4983 | 0.15592 | 0.0011384
144.5708 | 0.1571 | 0.0010998
145.5521 | 0.15827 | 0.0012548
146.0399 | 0.15882 | 0.001411
147.3793 | 0.16019 | 0.0013472
148.4501 | 0.16191 | 0.0014181
148.9773 | 0.16296 | 0.0011525
150.3107 | 0.16413 | 0.0016119
150.6835 | 0.16507 | 0.0012498
151.7253 | 0.16613 | 0.0015035
152.7607 | 0.16808 | 0.0010887
154.0311 | 0.16926 | 0.0012832
154.716 | 0.17062 | 0.0011042
155.8854 | 0.17148 | 0.0015047
156.6516 | 0.17262 | 0.0013914
157.6196 | 0.17383 | 0.0013774
158.5359 | 0.17547 | 0.0013008
159.8271 | 0.17704 | 0.0012187
160.3732 | 0.17762 | 0.001592
161.3313 | 0.17911 | 0.0012336
162.2333 | 0.17997 | 0.001436
163.2712 | 0.18224 | 0.0010572
164.7226 | 0.18329 | 0.001311
165.2012 | 0.18423 | 0.0013137
165.9341 | 0.18505 | 0.0013295
166.9297 | 0.18619 | 0.0013958
168.0287 | 0.18795 | 0.0012505
169.1986 | 0.18939 | 0.0013982
170.0952 | 0.1906 | 0.0014733
170.9678 | 0.19162 | 0.0013427
171.6316 | 0.19279 | 0.0012153
172.696 | 0.19444 | 0.0010809
174.0837 | 0.19581 | 0.0013487
174.8166 | 0.19667 | 0.0012131
175.4815 | 0.19745 | 0.0013782
176.6349 | 0.19925 | 0.0013347
177.4597 | 0.19987 | 0.0015649
178.7442 | 0.20194 | 0.0013317
179.5351 | 0.20312 | 0.0012642
180.383 | 0.20445 | 0.0012779
181.5334 | 0.20566 | 0.0015844
182.5351 | 0.20691 | 0.0015007
183.4734 | 0.2084 | 0.0014029
184.0506 | 0.20965 | 0.0012229
185.0625 | 0.2107 | 0.0011549
185.8423 | 0.21172 | 0.0013129
187.3118 | 0.21363 | 0.0013463
188.3463 | 0.21449 | 0.0017847
189.2375 | 0.21618 | 0.0015069
189.9256 | 0.21715 | 0.0015175
190.4276 | 0.21821 | 0.0012771
191.8842 | 0.22016 | 0.0013072
192.8114 | 0.22153 | 0.0011989
194.0709 | 0.22286 | 0.0012098
194.4565 | 0.22353 | 0.0015046
195.4855 | 0.22474 | 0.0012547
196.6886 | 0.22603 | 0.0014207
197.4971 | 0.2281 | 0.0011249
198.9758 | 0.22912 | 0.0016971
199.5508 | 0.2301 | 0.00162
200.2083 | 0.23115 | 0.0012694
201.2567 | 0.23299 | 0.0011673
202.2299 | 0.23444 | 0.0011928
203.5966 | 0.23545 | 0.0016403
204.2379 | 0.23647 | 0.0013513
205.1472 | 0.23792 | 0.0014152
205.9564 | 0.23932 | 0.001355
207.4206 | 0.24077 | 0.0015207
208.1587 | 0.24218 | 0.0012408
208.9863 | 0.24343 | 0.0015145
209.5547 | 0.24402 | 0.0014249
210.9319 | 0.24562 | 0.0016678
211.5679 | 0.24734 | 0.0012534
212.9847 | 0.2489 | 0.0013157
213.628 | 0.25012 | 0.0014116
214.6563 | 0.25121 | 0.0015125
215.3027 | 0.25195 | 0.0013535
216.564 | 0.25426 | 0.0011944
217.4998 | 0.25551 | 0.001351
218.7115 | 0.25657 | 0.0015074
219.3465 | 0.25758 | 0.001297
220.1045 | 0.25903 | 0.0012676
221.2534 | 0.2604 | 0.0012485
222.4818 | 0.26165 | 0.0015959
223.3432 | 0.26314 | 0.0012929
224.166 | 0.26403 | 0.001834
225.0054 | 0.26568 | 0.0014603
226.2162 | 0.26685 | 0.0014582
226.6604 | 0.26861 | 0.0012844
228.2451 | 0.27041 | 0.0013789
228.9245 | 0.2708 | 0.0017322
229.5829 | 0.27236 | 0.001414
231.024 | 0.27424 | 0.001345
231.588 | 0.27541 | 0.0011289
232.6523 | 0.2767 | 0.0015207
233.6693 | 0.2778 | 0.0015644
234.7399 | 0.27897 | 0.0016864
235.3777 | 0.28085 | 0.0012373
236.6435 | 0.28245 | 0.0012396
237.5686 | 0.28374 | 0.0012392
238.4429 | 0.28464 | 0.0014788
239.3876 | 0.28585 | 0.0014202
240.219 | 0.28703 | 0.0011582
241.1664 | 0.28867 | 0.0013409
242.3335 | 0.29004 | 0.0013378
243.6285 | 0.29097 | 0.0020535
244.0823 | 0.29258 | 0.0017208
245.0517 | 0.29367 | 0.0016711
246.1609 | 0.29617 | 0.0010744
246.8998 | 0.29743 | 0.0011389
247.8829 | 0.2984 | 0.001625
248.8902 | 0.29911 | 0.0014698
249.8179 | 0.30075 | 0.0015292
250.65 | 0.3029 | 0.0010132
252.1092 | 0.30384 | 0.0014407
252.6049 | 0.30501 | 0.0012919
253.6986 | 0.30599 | 0.0015651
254.4704 | 0.30724 | 0.0015887
255.5708 | 0.30884 | 0.0013786
256.5717 | 0.31049 | 0.001457
257.4977 | 0.31205 | 0.0013432
258.4354 | 0.31279 | 0.0015597
259.2284 | 0.31436 | 0.0013778
260.2631 | 0.31576 | 0.0013768
261.4939 | 0.31756 | 0.0013106
262.2932 | 0.31858 | 0.0015014
262.961 | 0.31948 | 0.0015401
263.8209 | 0.32061 | 0.0015147
264.8194 | 0.32237 | 0.0011372
266.0583 | 0.32425 | 0.0011531
266.9444 | 0.32534 | 0.0012513
268.1201 | 0.32613 | 0.001856
268.6013 | 0.32718 | 0.0013155
269.9754 | 0.32914 | 0.0015879
270.627 | 0.33078 | 0.0010132
272.1087 | 0.3318 | 0.0014303
272.4625 | 0.33309 | 0.0013072
273.7142 | 0.33391 | 0.0015512
274.4051 | 0.33508 | 0.0016147
275.2741 | 0.33676 | 0.0012418
276.6129 | 0.3384 | 0.0014259
277.4561 | 0.34001 | 0.001636
278.2338 | 0.34044 | 0.001689
279.2179 | 0.34212 | 0.0014178
279.8938 | 0.34399 | 0.0011696
281.2202 | 0.34548 | 0.0012458
282.4446 | 0.34669 | 0.0013927
282.9694 | 0.34759 | 0.0014289
283.8252 | 0.34873 | 0.001436
285.0556 | 0.35033 | 0.0014171
286.0067 | 0.35193 | 0.0012122
286.7115 | 0.35287 | 0.0014561
287.8148 | 0.35424 | 0.0014659
288.6516 | 0.35514 | 0.0012928
289.5042 | 0.35694 | 0.0011986
290.722 | 0.3585 | 0.0012686
292.0391 | 0.35952 | 0.0013994
292.7012 | 0.36077 | 0.0014406
293.3111 | 0.36178 | 0.0014373
294.5537 | 0.36304 | 0.0014207
295.4153 | 0.36468 | 0.0012177
296.5484 | 0.36644 | 0.0011684
297.581 | 0.36734 | 0.0014732
298.2409 | 0.36812 | 0.0015744
299.1922 | 0.36953 | 0.0015348
300.3147 | 0.37136 | 0.0011928
301.2211 | 0.37281 | 0.0011746
301.9435 | 0.37375 | 0.001375
303.0682 | 0.37465 | 0.0013691
303.9174 | 0.37598 | 0.0013135
304.9294 | 0.37785 | 0.0012205
306.124 | 0.37883 | 0.0012325
306.8645 | 0.37985 | 0.0012931
307.5564 | 0.38106 | 0.0013763
308.6936 | 0.382 | 0.0012982
309.7069 | 0.38352 | 0.0010828
310.6246 | 0.38528 | 0.00097572
312.0969 | 0.38642 | 0.0013509
312.7039 | 0.38677 | 0.0014348
313.3896 | 0.38798 | 0.0012958
314.4124 | 0.38955 | 0.0012416
315.5654 | 0.39088 | 0.0013137
316.6183 | 0.39217 | 0.0017052
317.0892 | 0.39287 | 0.0015865
318.1845 | 0.39432 | 0.00134
318.8883 | 0.39604 | 0.00096505
320.0466 | 0.39756 | 0.0011626
321.3067 | 0.3985 | 0.0013146
322.0485 | 0.39909 | 0.0014587
322.7708 | 0.40073 | 0.0010513
324.0132 | 0.40206 | 0.0011683
325.0775 | 0.4035 | 0.0011376
326.1924 | 0.40433 | 0.0015207
326.7241 | 0.40522 | 0.0013944
327.724 | 0.40652 | 0.0013783
328.6094 | 0.408 | 0.0012609
329.6123 | 0.40925 | 0.0011372
330.7877 | 0.41074 | 0.0012423
331.3692 | 0.41148 | 0.0011995
332.5005 | 0.41254 | 0.0011966
333.2113 | 0.41375 | 0.001195
334.4984 | 0.41523 | 0.0011674
335.7028 | 0.41637 | 0.0014757
336.0907 | 0.41719 | 0.0014526
337.2784 | 0.41848 | 0.0013339
338.0344 | 0.41981 | 0.0012094
339.2131 | 0.42173 | 0.001145
340.2975 | 0.42251 | 0.0012973
341.2674 | 0.42372 | 0.0013316
341.9792 | 0.42489 | 0.001219
342.98 | 0.42599 | 0.0011824
343.8513 | 0.42716 | 0.0011546
344.898 | 0.42845 | 0.0012276
345.9561 | 0.42951 | 0.0014641
346.7638 | 0.43052 | 0.0013787
347.4779 | 0.43162 | 0.0013696
348.5466 | 0.4333 | 0.0012306
349.8835 | 0.43482 | 0.001229
350.5612 | 0.43584 | 0.0014159
351.6285 | 0.43709 | 0.0013498
352.3333 | 0.43783 | 0.0015491
353.2674 | 0.43967 | 0.0011627
354.4384 | 0.44088 | 0.001464
355.3874 | 0.44257 | 0.0011022
356.1258 | 0.443 | 0.0013684
356.9222 | 0.44452 | 0.00099854
358.119 | 0.44558 | 0.0012799
359.0974 | 0.44706 | 0.0011978
360.2115 | 0.4478 | 0.0015892
360.9602 | 0.44921 | 0.0015329
361.9374 | 0.45046 | 0.0014559
362.721 | 0.45179 | 0.0012102
363.868 | 0.45367 | 0.0013012
364.9721 | 0.45488 | 0.0013466
365.9518 | 0.4557 | 0.0015456
366.4823 | 0.45707 | 0.0011426
367.4692 | 0.45824 | 0.0012955
368.684 | 0.45993 | 0.0012204
369.8017 | 0.46086 | 0.0015966
370.5477 | 0.46223 | 0.0014333
371.4713 | 0.46333 | 0.0013737
372.0547 | 0.46446 | 0.0013242
373.1938 | 0.46603 | 0.0013208
374.3175 | 0.46724 | 0.0012776
375.2437 | 0.46868 | 0.0012344
375.9765 | 0.4697 | 0.0012994
377.0412 | 0.47072 | 0.0014064
378.3478 | 0.47252 | 0.0013492
379.5272 | 0.47431 | 0.0016255
380.155 | 0.4751 | 0.0015498
380.9559 | 0.47604 | 0.0015031
381.5718 | 0.47764 | 0.0012067
382.7537 | 0.47912 | 0.0011951
383.9734 | 0.48057 | 0.0012103
384.877 | 0.48163 | 0.0013154
385.6001 | 0.48253 | 0.0013994
386.6224 | 0.48378 | 0.0016619
387.4332 | 0.48499 | 0.0014071
388.4781 | 0.48655 | 0.0014077
389.4456 | 0.48847 | 0.0010488
390.4898 | 0.48929 | 0.0014319
391.3112 | 0.49054 | 0.0012156
392.7264 | 0.49191 | 0.0015339
393.4935 | 0.49359 | 0.0015426
394.6241 | 0.49457 | 0.0014857
395.199 | 0.4957 | 0.001764
395.724 | 0.49703 | 0.0014251
397.2559 | 0.49848 | 0.001516
397.9031 | 0.50047 | 0.0011951
398.8792 | 0.50153 | 0.0013457
400.0156 | 0.50266 | 0.0015366
400.815 | 0.50395 | 0.0014015
401.6104 | 0.5052 | 0.0013816
402.662 | 0.50673 | 0.0010901
403.6327 | 0.5079 | 0.001206
404.5536 | 0.50927 | 0.001188
405.5315 | 0.50986 | 0.0016106
406.4858 | 0.51134 | 0.0014403
407.5814 | 0.51287 | 0.0012828
408.5661 | 0.51474 | 0.0011582
409.3634 | 0.51549 | 0.001481
410.4465 | 0.51654 | 0.0015126
411.5369 | 0.51818 | 0.0014556
412.1619 | 0.51963 | 0.0012603
413.4192 | 0.52104 | 0.0013799
414.223 | 0.52209 | 0.0015549
414.954 | 0.52315 | 0.0014261
416.0545 | 0.52468 | 0.0015595
416.8383 | 0.52616 | 0.001142
418.0522 | 0.52757 | 0.0013481
418.8626 | 0.52905 | 0.0013507
419.7829 | 0.52952 | 0.0015441
420.7785 | 0.53124 | 0.0013704
421.8731 | 0.53312 | 0.0011145
422.9482 | 0.53441 | 0.0012394
423.6888 | 0.53523 | 0.0013458
424.8202 | 0.53641 | 0.0017961
425.5034 | 0.53758 | 0.0014761
426.7103 | 0.5393 | 0.0012573
427.2148 | 0.54071 | 0.0011922
428.3642 | 0.5418 | 0.0015429
429.6646 | 0.54301 | 0.0015261
430.396 | 0.5445 | 0.0013683
431.0251 | 0.54591 | 0.0012266
432.4573 | 0.54728 | 0.0013955
433.0822 | 0.54817 | 0.0014435
434.0854 | 0.54966 | 0.001332
434.8388 | 0.5506 | 0.0012642
436.0347 | 0.55244 | 0.0012274
437.2263 | 0.55384 | 0.001608
438.1792 | 0.55482 | 0.001724
438.7425 | 0.55576 | 0.0014635
439.5363 | 0.55756 | 0.0013764
440.6739 | 0.55912 | 0.0012163
441.8149 | 0.56026 | 0.0016376
442.5475 | 0.5617 | 0.0014838
443.5027 | 0.56256 | 0.0013628
444.2503 | 0.56424 | 0.0013649
445.2616 | 0.56573 | 0.0012926
446.6013 | 0.56679 | 0.0018515
447.4874 | 0.56866 | 0.0014778
448.3167 | 0.56968 | 0.0014648
448.9876 | 0.5712 | 0.0012799
450.1862 | 0.57265 | 0.0011361
451.2263 | 0.57394 | 0.0012574
452.1036 | 0.57519 | 0.0013701
453.1805 | 0.57605 | 0.0017482
453.8695 | 0.57727 | 0.0016484
455.1 | 0.5793 | 0.0014018
455.9091 | 0.58082 | 0.0012158
456.9057 | 0.58227 | 0.0011689
457.9171 | 0.58325 | 0.0015308
458.9321 | 0.5845 | 0.0015912
459.8492 | 0.58571 | 0.0014246
460.8035 | 0.58767 | 0.0012554
461.7087 | 0.58892 | 0.0011588
462.7036 | 0.58978 | 0.0014841
463.4508 | 0.59099 | 0.0014177
464.5768 | 0.59224 | 0.0019764
465.4172 | 0.5938 | 0.0015773
466.6777 | 0.59556 | 0.0014007
466.8914 | 0.59682 | 0.0012321
468.2184 | 0.59822 | 0.0013573
469.3017 | 0.59924 | 0.00139
470.16 | 0.60084 | 0.0013613
471.4447 | 0.6026 | 0.0012821
472.2835 | 0.60338 | 0.0017437
472.946 | 0.60464 | 0.0015103
473.9453 | 0.60581 | 0.0013977
474.7053 | 0.60761 | 0.0012692
476.1044 | 0.60941 | 0.0012008
477.1065 | 0.61023 | 0.0015753
477.8166 | 0.61156 | 0.0015852
478.9046 | 0.61277 | 0.0015555
480.0105 | 0.6148 | 0.0012103
480.53 | 0.61586 | 0.0011845
481.8707 | 0.61738 | 0.0016861
482.595 | 0.61793 | 0.0016805
483.4349 | 0.6193 | 0.0016388
484.3752 | 0.6216 | 0.0012301
485.5731 | 0.62293 | 0.0016229
486.5128 | 0.62434 | 0.0013416
487.2996 | 0.6252 | 0.0015079
488.0787 | 0.627 | 0.0013517
489.0775 | 0.62778 | 0.0017108
490.3333 | 0.62978 | 0.001533
491.2605 | 0.6313 | 0.0013767
491.9571 | 0.63271 | 0.0012708
492.8839 | 0.63369 | 0.0013658
494.0155 | 0.63509 | 0.0014675
494.9416 | 0.6365 | 0.0015661
496.3478 | 0.63842 | 0.001498
496.6267 | 0.63893 | 0.0015011
497.638 | 0.64072 | 0.0012802
498.6709 | 0.6419 | 0.0015772
499.7525 | 0.64362 | 0.001502
500.6922 | 0.64463 | 0.0018191
501.5465 | 0.64643 | 0.0013855
502.3037 | 0.64745 | 0.0014618
503.0351 | 0.6489 | 0.00133
504.5379 | 0.65058 | 0.0015846
505.647 | 0.65234 | 0.0015629
506.1514 | 0.65304 | 0.001367
507.0301 | 0.65453 | 0.0014393
508.2239 | 0.65636 | 0.0014046
509.3836 | 0.65746 | 0.0013277
510.1541 | 0.65902 | 0.0014003
511.0354 | 0.66031 | 0.0015709
511.8573 | 0.66074 | 0.0018909
512.8904 | 0.66286 | 0.0014566
513.6489 | 0.66442 | 0.0012072
514.7108 | 0.66614 | 0.0010678
515.9238 | 0.66727 | 0.0014879
516.985 | 0.66845 | 0.001747
517.7134 | 0.66935 | 0.0018533
518.8145 | 0.67157 | 0.0013317
519.7827 | 0.67333 | 0.0013867
520.4138 | 0.67435 | 0.0014463
521.7505 | 0.67548 | 0.0017467
522.3484 | 0.67689 | 0.0015468
523.3336 | 0.67857 | 0.0012478
524.4815 | 0.68025 | 0.0014235
525.407 | 0.68162 | 0.0015886
526.6238 | 0.68268 | 0.0016064
527.2282 | 0.68416 | 0.0014776
527.8438 | 0.68549 | 0.0013587
529.2769 | 0.68694 | 0.0014306
530.2714 | 0.68866 | 0.0015195
530.9229 | 0.68968 | 0.0015382
531.928 | 0.69073 | 0.0015166
532.9217 | 0.69269 | 0.0015317
533.9479 | 0.69433 | 0.0013482
535.125 | 0.69558 | 0.0018175
535.4999 | 0.69664 | 0.0015467
536.4999 | 0.69777 | 0.001679
537.3194 | 0.69957 | 0.001469
538.6093 | 0.70145 | 0.0012687
539.5273 | 0.70285 | 0.0013435
540.1407 | 0.70371 | 0.0013378
541.1981 | 0.70473 | 0.00156
542.3504 | 0.70665 | 0.0016183
543.3849 | 0.70805 | 0.0016187
544.4814 | 0.70985 | 0.0015326
544.9839 | 0.71091 | 0.0013597
546.1386 | 0.71251 | 0.0012823
547.0071 | 0.71372 | 0.0013077
548.176 | 0.71525 | 0.0016295
549.1573 | 0.71638 | 0.0015495
549.7578 | 0.71732 | 0.0015097
550.6475 | 0.71928 | 0.0013846
552.0087 | 0.7208 | 0.0014329
553.1246 | 0.7224 | 0.0015492
553.8668 | 0.72373 | 0.0016001
554.8466 | 0.72487 | 0.0017456
555.4719 | 0.72604 | 0.0014381
556.5792 | 0.72807 | 0.0012423
557.6241 | 0.72972 | 0.0013094
558.5443 | 0.73046 | 0.001687
559.6322 | 0.73187 | 0.0015745
560.2818 | 0.7332 | 0.0014483
561.3255 | 0.73515 | 0.0012974
562.3141 | 0.73609 | 0.0013966
563.6564 | 0.73808 | 0.0014091
564.1885 | 0.73887 | 0.0014451
565.1979 | 0.74012 | 0.0014728
566.3203 | 0.74184 | 0.0015274
567.3002 | 0.74336 | 0.0015105
568.3305 | 0.74473 | 0.0017599
568.8803 | 0.74575 | 0.0017096
569.6299 | 0.74688 | 0.0014399
570.4633 | 0.74848 | 0.0013015
571.6019 | 0.7504 | 0.001111
573.1328 | 0.75192 | 0.0016848
573.9182 | 0.75298 | 0.0016923
574.699 | 0.75384 | 0.0017051
575.4767 | 0.75587 | 0.0014852
576.7371 | 0.75775 | 0.0014569
577.7719 | 0.75908 | 0.0014483
578.4252 | 0.76025 | 0.001452
579.3939 | 0.76162 | 0.0013351
580.2286 | 0.76264 | 0.0013932
581.4144 | 0.76459 | 0.0010666
582.4984 | 0.76577 | 0.0017692
583.3719 | 0.76702 | 0.0014908
584.3104 | 0.76768 | 0.0020272
584.9294 | 0.77007 | 0.0012314
586.2045 | 0.77124 | 0.0014424
586.9721 | 0.77308 | 0.0013716
588.1047 | 0.77398 | 0.0017366
589.0779 | 0.77539 | 0.0016645
589.7943 | 0.77695 | 0.0014016
590.8065 | 0.77867 | 0.0013875
591.9202 | 0.78012 | 0.001567
592.863 | 0.78125 | 0.0016448
593.7373 | 0.78274 | 0.0014671
594.615 | 0.78434 | 0.0011635
595.4779 | 0.78555 | 0.0015054
596.669 | 0.78704 | 0.0013791
597.6396 | 0.78786 | 0.0017542
598.2311 | 0.7897 | 0.0013589
599.3057 | 0.79067 | 0.0015719
600.2251 | 0.79239 | 0.0012146
601.3099 | 0.79388 | 0.0014602
602.3403 | 0.79544 | 0.0013792
603.1545 | 0.79595 | 0.0015905
603.9609 | 0.79775 | 0.001381
605.2604 | 0.79947 | 0.0014976
606.2029 | 0.8008 | 0.0016761
607.1602 | 0.80217 | 0.0014617
607.793 | 0.80326 | 0.0016859
608.699 | 0.80498 | 0.0014491
609.8887 | 0.80616 | 0.0018517
610.7153 | 0.80819 | 0.0015643
611.6132 | 0.80921 | 0.001522
612.4859 | 0.81097 | 0.0014111
613.2399 | 0.81214 | 0.0013693
614.5676 | 0.8137 | 0.001577
615.5616 | 0.81531 | 0.0012656
616.6949 | 0.81687 | 0.0014585
617.394 | 0.81816 | 0.0013745
618.4658 | 0.81898 | 0.0015713
619.3221 | 0.8207 | 0.0013758
620.1818 | 0.82199 | 0.0013903
621.3026 | 0.82344 | 0.001377
621.9935 | 0.82438 | 0.0013927
622.9097 | 0.82578 | 0.0013651
623.8866 | 0.827 | 0.001443
625.3062 | 0.82899 | 0.0014641
626.2895 | 0.8304 | 0.0016073
627.1653 | 0.83173 | 0.0017045
627.6296 | 0.83239 | 0.0014998
628.6978 | 0.83427 | 0.001411
629.8263 | 0.83626 | 0.0013016
631.0187 | 0.83748 | 0.0015077
631.7183 | 0.83853 | 0.0016093
632.3497 | 0.83955 | 0.0014371
633.4306 | 0.84111 | 0.0015204
634.4395 | 0.84291 | 0.0011895
635.8866 | 0.84463 | 0.0015289
636.4139 | 0.84565 | 0.0013848
637.3649 | 0.84639 | 0.001517
638.444 | 0.84854 | 0.0014484
639.5762 | 0.85003 | 0.001365
640.5867 | 0.85128 | 0.0014839
641.1166 | 0.85241 | 0.0013813
642.2688 | 0.8537 | 0.001463
643.0371 | 0.85491 | 0.0013568
644.0039 | 0.8564 | 0.0014716
645.1017 | 0.85785 | 0.0013958
645.9188 | 0.85882 | 0.0015852
646.6078 | 0.86023 | 0.0013894
647.8469 | 0.86168 | 0.0014098
648.7554 | 0.86332 | 0.0011333
649.8442 | 0.86473 | 0.0015097
650.5925 | 0.86555 | 0.0014656
651.5499 | 0.86649 | 0.001526
652.1492 | 0.86821 | 0.0012398
653.5806 | 0.86993 | 0.0010361
654.5478 | 0.87106 | 0.0011984
655.3975 | 0.87224 | 0.0013794
656.3354 | 0.87278 | 0.0014307
657.2557 | 0.87431 | 0.0013717
658.0905 | 0.87595 | 0.00088773
659.3142 | 0.87705 | 0.0010743
660.1061 | 0.87822 | 0.0010383
661.1736 | 0.87869 | 0.0014297
662.1167 | 0.88006 | 0.0011715
663.0811 | 0.88131 | 0.0007826
663.9357 | 0.88264 | 0.000639
664.9202 | 0.88334 | 0.00054839
665.9789 | 0.88357 | 0.00052799
666.6281 | 0.88436 | 9.8365e-05
667.6296 | 0.88483 | -0.00031661
668.7929 | 0.88506 | -0.0006849
669.808 | 0.88467 | -0.00076171
670.4702 | 0.88393 | -0.00072049
671.5903 | 0.88314 | -0.001296
672.4774 | 0.88264 | -0.0018638
673.8891 | 0.88146 | -0.0025476
674.3356 | 0.87959 | -0.0021538
675.2255 | 0.87751 | -0.0021634
676.2526 | 0.87544 | -0.0026753
677.2402 | 0.87333 | -0.00322
678.298 | 0.87087 | -0.0035205
679.1902 | 0.86758 | -0.0038541
680.0331 | 0.86434 | -0.0032524
681.0302 | 0.86125 | -0.0033358
681.7671 | 0.85765 | -0.0034641
683.0025 | 0.85468 | -0.0041697
684.1949 | 0.85069 | -0.0050574
684.9275 | 0.8467 | -0.0038215
685.7688 | 0.84315 | -0.0042308
686.5607 | 0.83873 | -0.0040954
687.997 | 0.83497 | -0.0049502
688.6799 | 0.83083 | -0.0048719
689.5967 | 0.82629 | -0.0043861
690.6431 | 0.82188 | -0.0044849
691.4407 | 0.81738 | -0.0052773
692.6544 | 0.81288 | -0.0065396
693.6508 | 0.80839 | -0.0063886
694.1821 | 0.80291 | -0.005507
695.0101 | 0.79748 | -0.0055669
696.2152 | 0.792 | -0.0066434
697.2139 | 0.78622 | -0.0072348
698.1146 | 0.78019 | -0.0083702
698.9343 | 0.77394 | -0.0070172
699.8729 | 0.76698 | -0.0062153
700.497 | 0.76025 | -0.0068172
701.8151 | 0.75372 | -0.0080324
703.1882 | 0.74637 | -0.0097756
703.6516 | 0.73875 | -0.0078149
704.5848 | 0.73148 | -0.0070483
705.532 | 0.72346 | -0.0074573
706.5134 | 0.71638 | -0.0075991
707.7802 | 0.70895 | -0.010118
708.5416 | 0.70102 | -0.01003
709.6058 | 0.69288 | -0.0082017
710.176 | 0.68471 | -0.0083172
710.9507 | 0.67685 | -0.0085357
712.5663 | 0.6686 | -0.014143
713.0906 | 0.66047 | -0.0098327
713.9099 | 0.65159 | -0.0090884
714.3854 | 0.64288 | -0.0077824
715.739 | 0.63443 | -0.0082666
716.6719 | 0.62649 | -0.0092981
717.5807 | 0.61801 | -0.0081158
718.7141 | 0.60984 | -0.0076614
719.338 | 0.6017 | -0.0054212
720.3702 | 0.59537 | -0.0057717
721.3679 | 0.5895 | -0.0049509
722.5692 | 0.58419 | -0.0041058
723.1816 | 0.57914 | -0.002626
724.2505 | 0.57523 | -0.0020126
725.3023 | 0.57296 | -0.0019698
726.5021 | 0.57042 | -0.0018837
727.5145 | 0.56866 | -0.0010359
728.3989 | 0.56686 | -0.00030603
729.076 | 0.56557 | 7.9697e-05
730.1189 | 0.56597 | 9.7197e-05
731.593 | 0.56589 | 0.00040731
732.5106 | 0.56585 | 0.0010383
732.9351 | 0.56624 | 0.0010737
733.897 | 0.56683 | 0.0013384
734.8453 | 0.56827 | 0.0013644
736.1033 | 0.56964 | 0.0013716
736.9644 | 0.57093 | 0.0017902
737.9976 | 0.57257 | 0.0017235
738.8686 | 0.57343 | 0.0023609
739.6291 | 0.5757 | 0.0016704
740.8335 | 0.57746 | 0.0020125
741.6178 | 0.57992 | 0.0016839
742.8828 | 0.58114 | 0.0026269
743.67 | 0.58317 | 0.0024169
744.7526 | 0.5852 | 0.0024068
745.309 | 0.58751 | 0.0020881
746.4526 | 0.58989 | 0.0020058
747.5305 | 0.59189 | 0.0025988
748.3987 | 0.59396 | 0.0023994
749.3181 | 0.59564 | 0.0025154
750.2988 | 0.59908 | 0.0019328
751.3482 | 0.60104 | 0.0025169
752.5202 | 0.6037 | 0.0024454
753.394 | 0.60507 | 0.0028141
753.8494 | 0.60733 | 0.0022445
755.1265 | 0.61007 | 0.0019739
756.0062 | 0.61242 | 0.0021361
756.985 | 0.61437 | 0.0024129
758.1176 | 0.61597 | 0.0032611
758.8801 | 0.61855 | 0.0020976
759.7074 | 0.62094 | 0.0022991
760.5755 | 0.62399 | 0.0020288
762.1234 | 0.62536 | 0.0029907
762.7346 | 0.6279 | 0.0025231
763.5435 | 0.63001 | 0.002201
764.4244 | 0.63224 | 0.002174
765.462 | 0.63478 | 0.0023067
766.7411 | 0.63705 | 0.0027868
767.5898 | 0.63912 | 0.002667
768.4114 | 0.64158 | 0.0024476
769.2666 | 0.64409 | 0.0022783
770.2581 | 0.64624 | 0.0021652
771.4946 | 0.64913 | 0.0020826
772.3386 | 0.65109 | 0.0022925
773.5267 | 0.65331 | 0.0030447
774.2919 | 0.65496 | 0.0024288
775.1186 | 0.65746 | 0.0024078
775.7612 | 0.66012 | 0.0022855
777.5116 | 0.66278 | 0.0027837
777.8955 | 0.66415 | 0.0027104
778.7893 | 0.66704 | 0.0022592
779.7028 | 0.66888 | 0.0023611
780.8096 | 0.67204 | 0.0023411
781.8007 | 0.67384 | 0.0026021
782.8658 | 0.67634 | 0.0029349
783.6154 | 0.67861 | 0.0022225
784.5205 | 0.68092 | 0.0022775
785.3038 | 0.6835 | 0.0020526
786.659 | 0.68538 | 0.0024212
787.6279 | 0.688 | 0.0026328
788.3898 | 0.68983 | 0.0025628
789.4528 | 0.69214 | 0.002637
790.1229 | 0.69457 | 0.0022615
791.2429 | 0.69715 | 0.0022134
792.3589 | 0.6998 | 0.0025866
793.2177 | 0.70156 | 0.0027843
794.0693 | 0.7034 | 0.0028179
794.7927 | 0.7061 | 0.0021386
796.0123 | 0.70935 | 0.002064
796.9138 | 0.71142 | 0.0024566
798.1934 | 0.71337 | 0.0026258
798.8918 | 0.71529 | 0.0025565
799.4922 | 0.71775 | 0.002195
800.7099 | 0.71998 | 0.0022425
801.5225 | 0.72201 | 0.0023044
802.6451 | 0.72467 | 0.0023331
803.8309 | 0.72698 | 0.0026367
804.39 | 0.72862 | 0.0026257
805.3601 | 0.73101 | 0.0025525
806.3668 | 0.73367 | 0.0021441
807.3831 | 0.73648 | 0.0020621
808.3318 | 0.73859 | 0.0021235
809.4487 | 0.74027 | 0.0027154
810.2083 | 0.74231 | 0.0024398
811.4252 | 0.74516 | 0.0024019
812.0838 | 0.74743 | 0.0023422
813.125 | 0.74942 | 0.0023015
814.2903 | 0.75204 | 0.0027618
814.9551 | 0.75415 | 0.0023308
815.9621 | 0.75595 | 0.0024933
816.8245 | 0.75904 | 0.0020455
817.9243 | 0.76107 | 0.0022863
818.7692 | 0.76295 | 0.0024711
819.7109 | 0.76495 | 0.0028659
820.9343 | 0.76796 | 0.0025797
821.8389 | 0.77054 | 0.0025938
822.5487 | 0.77308 | 0.0023905
823.617 | 0.77488 | 0.0028214
824.3865 | 0.77714 | 0.0022297
825.1494 | 0.7793 | 0.0020242
826.2501 | 0.78231 | 0.0019516
827.4903 | 0.78407 | 0.002371
828.6843 | 0.78645 | 0.0027658
829.3955 | 0.78844 | 0.0025232
830.2278 | 0.79056 | 0.0027126
831.1158 | 0.79318 | 0.0021683
832.2313 | 0.7956 | 0.0025915
833.1827 | 0.79857 | 0.0023
834.1633 | 0.79978 | 0.0025443
834.6906 | 0.80197 | 0.002299
835.8347 | 0.80467 | 0.0022794
836.9449 | 0.80686 | 0.0023801
837.8709 | 0.80928 | 0.0023031
838.6307 | 0.81104 | 0.0022197
839.5734 | 0.81312 | 0.0023033
840.5193 | 0.81538 | 0.0022477
841.731 | 0.81793 | 0.0026234
842.8157 | 0.82058 | 0.002733
843.7375 | 0.82262 | 0.002545
844.4584 | 0.82508 | 0.0026086
845.3336 | 0.82747 | 0.0024046
846.3339 | 0.82923 | 0.0024668
847.1714 | 0.83216 | 0.0020961
848.228 | 0.83443 | 0.0021947
849.0444 | 0.83591 | 0.0023632
850.0441 | 0.83818 | 0.0025366
850.9538 | 0.84041 | 0.0022729
852.2045 | 0.84338 | 0.0021347
852.9112 | 0.84545 | 0.0023704
853.9987 | 0.84733 | 0.0028051
854.9337 | 0.84921 | 0.0027972
855.7319 | 0.85214 | 0.0022846
856.6331 | 0.85472 | 0.0022627
857.8691 | 0.85742 | 0.0024763
858.7954 | 0.85914 | 0.0026173
859.5535 | 0.86133 | 0.0021737
860.2691 | 0.86336 | 0.0022065
861.4994 | 0.86621 | 0.0022482
862.8452 | 0.86848 | 0.002493
863.5297 | 0.87055 | 0.0023407
864.369 | 0.87267 | 0.002286
865.3076 | 0.87462 | 0.0025755
866.2524 | 0.87693 | 0.0023192
867.1741 | 0.87908 | 0.0024078
868.1313 | 0.88189 | 0.0024823
869.1017 | 0.88354 | 0.0022813
870.0159 | 0.88592 | 0.0026961
870.5571 | 0.88791 | 0.0021759
871.9982 | 0.89014 | 0.0025514
872.7859 | 0.89339 | 0.0019973
874.0251 | 0.89546 | 0.0024526
875.0173 | 0.89785 | 0.0025106
875.8006 | 0.89941 | 0.0027299
876.7035 | 0.90203 | 0.0023316
877.7271 | 0.90465 | 0.0025617
878.6222 | 0.90711 | 0.0022789
879.5208 | 0.9086 | 0.0024054
880.3066 | 0.91126 | 0.002135
881.4017 | 0.91345 | 0.0021794
882.4304 | 0.9156 | 0.0022588
883.42 | 0.9179 | 0.0027533
884.4516 | 0.92009 | 0.0025627
885.2693 | 0.92201 | 0.0024507
885.8768 | 0.92467 | 0.0020335
887.0453 | 0.92674 | 0.0024163
888.2368 | 0.92928 | 0.0022473
889.2801 | 0.93159 | 0.0023387
889.9257 | 0.9337 | 0.002137
891.0901 | 0.9357 | 0.0023785
891.9885 | 0.93792 | 0.0023515
893.1094 | 0.9405 | 0.0024606
894.1478 | 0.94297 | 0.0021093
894.8817 | 0.94473 | 0.0024962
895.6995 | 0.94688 | 0.0023289
896.8912 | 0.94875 | 0.0028654
897.6699 | 0.95169 | 0.0022353
898.8055 | 0.95411 | 0.0025285
899.443 | 0.95607 | 0.0022701
900.4861 | 0.95798 | 0.0023933
901.2642 | 0.96033 | 0.0022111
902.3883 | 0.96275 | 0.002165
903.4759 | 0.96514 | 0.0025256
904.3058 | 0.96705 | 0.0025591
905.4224 | 0.96932 | 0.0026079
905.9839 | 0.97147 | 0.0025771
907.0866 | 0.97417 | 0.0020983
908.2711 | 0.97675 | 0.0026318
908.8514 | 0.97886 | 0.0021157
910.0681 | 0.98043 | 0.0025761
910.7521 | 0.98328 | 0.0021683
911.9748 | 0.98547 | 0.0023097
912.9974 | 0.98797 | 0.0022773
913.9258 | 0.99016 | 0.002221
914.7172 | 0.9918 | 0.0025344
915.6415 | 0.99399 | 0.0022885
916.7778 | 0.9965 | 0.002348
917.5096 | 0.99888 | 0.0023388
918.7681 | 1.0011 | 0.0026889
919.5587 | 1.003 | 0.0027448
920.218 | 1.0052 | 0.002472
921.2547 | 1.0078 | 0.0022473
922.194 | 1.0103 | 0.0021796
923.3181 | 1.0129 | 0.0023877
924.4387 | 1.015 | 0.0024869
925.2078 | 1.0168 | 0.0021879
925.9382 | 1.0191 | 0.0019138
927.0643 | 1.0215 | 0.0021638
928.371 | 1.0237 | 0.0024798
929.1458 | 1.0253 | 0.0027674
929.7748 | 1.0274 | 0.0024564
930.7992 | 1.0298 | 0.0023372
931.7878 | 1.0326 | 0.0022464
932.8151 | 1.0349 | 0.0021846
933.8607 | 1.0369 | 0.0025461
934.4335 | 1.0385 | 0.0022777
935.8578 | 1.0415 | 0.0027257
936.6249 | 1.044 | 0.0025045
937.7637 | 1.0461 | 0.0022451
938.4399 | 1.0485 | 0.0021346
939.1541 | 1.0503 | 0.002259
940.3762 | 1.052 | 0.0024514
941.2424 | 1.0545 | 0.0020827
942.183 | 1.0571 | 0.0019899
943.4227 | 1.0594 | 0.0021389
944.5466 | 1.0614 | 0.0027527
945.1501 | 1.063 | 0.0027217
946.2927 | 1.0656 | 0.0026402
947.0608 | 1.0683 | 0.0019916
947.9802 | 1.0707 | 0.002133
948.9437 | 1.0726 | 0.0016123
950.5946 | 1.0754 | 0.0011686
950.0151 | 1.0751 | -0.013371
950.3018 | 1.0748 | -0.0010076
950.1596 | 1.0749 | 0.00052056
950.0531 | 1.0746 | 0
950.2243 | 1.0749 | 0.0028241
949.9343 | 1.0747 | -0.00035199
950.0859 | 1.0746 | -0.00071552
950.2659 | 1.075 | 0.0019722
950.1564 | 1.0747 | 0.0011501
950.2496 | 1.0745 | -0.00091199
950.028 | 1.0745 | 0.0012096
949.8505 | 1.0743 | 0.0010224
950.1212 | 1.0746 | -0.012194
949.9633 | 1.0744 | 0.0019934
950.118 | 1.0746 | 0.0022984
950.1628 | 1.0741 | 0.00036096
949.7083 | 1.0739 | 0.00075698
949.931 | 1.0741 | -0.00050411
949.838 | 1.074 | 0.0018939
949.9666 | 1.0741 | -0.0073844
949.7762 | 1.0742 | 0.013784
949.8793 | 1.074 | -0.024163
950.0248 | 1.0737 | -0.001941
949.728 | 1.0736 | 0.0046208
949.876 | 1.0741 | -0.0015663
949.6824 | 1.0743 | -0.0013015
949.838 | 1.0741 | -0.0053637
949.9759 | 1.074 | -0.0023889
949.9828 | 1.074 | -0.0037755
949.7723 | 1.0744 | -0.0011961
949.7795 | 1.0744 | -0.0019388
949.8793 | 1.0743 | -0.0015653
950.2626 | 1.0738 | -0.0018687
950.0215 | 1.074 | -0.0011471
949.9792 | 1.0742 | -0.0022814
949.9697 | 1.0744 | 0.0012428
949.7829 | 1.0742 | -0.0011314
949.9277 | 1.0743 | 0.024006
950.0956 | 1.0745 | -0.0027566
950.0248 | 1.074 | -0.0066705
949.9375 | 1.0745 | 0.0016683
950.2374 | 1.0741 | -0.00058213
949.8958 | 1.0748 | 0.0031744
950.0312 | 1.0747 | 0.011062
949.8347 | 1.0744 | 0.001417
949.6987 | 1.0742 | 0.0002396
949.9924 | 1.0743 | 0.0025895
949.9727 | 1.0746 | 0.003164
950.1887 | 1.0743 | -0.0024006
950.0377 | 1.0744 | -0.0027016
950.0345 | 1.0748 | -0.0057143
949.9444 | 1.0749 | 0.0063033
949.8061 | 1.075 | -0.0013126
950.0824 | 1.0745 | 0.0052273
950.0312 | 1.0754 | 0.031488
950.2827 | 1.0744 | 0.0072863
950.2469 | 1.0754 | 0.0010632
949.999 | 1.0744 | 0.0032263
950.3793 | 1.0751 | 0.00035688
950.063 | 1.0752 | 0.0022837
950.3505 | 1.0756 | 0.00097786
950.0504 | 1.075 | 0.0010536
949.909 | 1.0748 | 0.0030506
950.1504 | 1.0754 | 0.0046225
950.3473 | 1.0753 | 0.001071
949.9603 | 1.075 | 0.0010092
950.0574 | 1.0749 | #DIV/0!
950.0188 | 1.0749 | 0.0057612
950.1152 | 1.0751 | -0.00011427
950.0574 | 1.075 | -0.00041293
950.0663 | 1.0752 | -0.0051769
950.4567 | 1.0751 | -0.0029424
949.7734 | 1.0752 | 0.00062105
950.0059 | 1.0755 | -0.042283
950.2574 | 1.0757 | 0.0019408
950.0252 | 1.0753 | 0.0020174
950.0123 | 1.0752 | -0.0012802
950.0156 | 1.0752 | 0.0012196
949.9283 | 1.0751 | 0.0014353
950.0735 | 1.0752 | -0.026357
950.1439 | 1.0754 | 0.0057976
950.1735 | 1.0755 | -0.00011432
950.0543 | 1.0757 | 0.001731
950.2248 | 1.0758 | 0.0021372
949.8312 | 1.0755 | 0
950.122 | 1.0758 | 0.0042445
949.9321 | 1.0752 | 0
949.7346 | 1.0755 | -0.00098706
949.8733 | 1.0747 | 0.0022865
950.0156 | 1.0752 | -0.0012501
950.1702 | 1.0751 | -0.0015531
949.993 | 1.075 | 0.0078697
949.9218 | 1.0753 | 0.004088
949.9186 | 1.0755 | -0.0011643
950.0278 | 1.0753 | -0.0017096
949.8931 | 1.0752 | -0.0023682
950.0864 | 1.0753 | -0.0006846
950.0735 | 1.0752 | 0.0015163
950.0252 | 1.0749 | 0.24409
949.858 | 1.0754 | 0.00040471
949.8931 | 1.0749 | -0.079347
950.0278 | 1.0755 | 0.0018582
949.9544 | 1.0755 | 0.0013065
949.8862 | 1.0755 | -0.00028083
950.1961 | 1.0758 | -0.0090423
949.7449 | 1.0752 | -0.00047832
950.0252 | 1.0754 | -0.00047968
950.222 | 1.0756 | -0.0015795
949.9899 | 1.0751 | 0.0053343
949.6992 | 1.0756 | -0.002294
950.0735 | 1.0758 | 0.0016136
950.0998 | 1.0757 | -0.00405
949.9378 | 1.075 | 0.0045354
949.8797 | 1.0755 | 0.0018915
950.1481 | 1.0755 | -0.00026099
950.0413 | 1.0755 | 0
949.8384 | 1.0754 | 0.0016147
949.8478 | 1.0756 | -0.0030432
950.1513 | 1.0755 | 0.00015983
949.9352 | 1.0756 | 0.00091581
949.9378 | 1.0753 | -0.0047137
949.9065 | 1.0755 | 0
949.7645 | 1.0754 | -0.00016611
949.9544 | 1.0752 | -0.003352
949.9028 | 1.0755 | 0.0013235
949.9993 | 1.0754 | 0.00429
949.8611 | 1.0755 | -0.0044414
949.696 | 1.0752 | -0.001799
949.89 | 1.0749 | -0.0088286
949.8963 | 1.0754 | 0.00052765
949.7612 | 1.0751 | 0.0018636
949.8191 | 1.0756 | 0.0012097
949.8221 | 1.0753 | 0.0017323
950.0129 | 1.0756 | 0.0063269
949.916 | 1.0757 | 0.0080921
949.7771 | 1.0752 | -0.0017399
949.9449 | 1.0751 | -0.0023302
949.858 | 1.0752 | 0.00089977
949.8221 | 1.0752 | -0.0020666
949.8611 | 1.0753 | 0.0028355
949.9449 | 1.0753 | 0.0019728
949.6708 | 1.0755 | -0.00077484
949.9576 | 1.0756 | 0.0068784
949.9647 | 1.0753 | 0.011021
949.8221 | 1.0754 | 0.0017455
949.9065 | 1.0752 | -0.00075978
949.9576 | 1.0752 | -0.00032763
949.7325 | 1.0752 | 0.0089693
950.0096 | 1.0752 | 0.00035807
949.7195 | 1.0753 | -0.0014364
949.7195 | 1.0751 | 0.0015921
950.2285 | 1.0752 | -0.00040803
949.7738 | 1.0752 | 0
949.916 | 1.0754 | 0.0011847
949.8452 | 1.0754 | -0.0006218
949.9453 | 1.0752 | -0.0048932
949.7839 | 1.0752 | 0.00080809
949.5937 | 1.0756 | -0.00083085
949.8973 | 1.0755 | 0.0015598
949.9775 | 1.0754 | -0.00083627
949.8292 | 1.0754 | 0.0025225
949.8221 | 1.0754 | 0.0013826
949.8842 | 1.0755 | -0.0026287
949.7516 | 1.0752 | 0.0020072
949.6807 | 1.0752 | 0.0011541
949.9288 | 1.0754 | 0.0026258
949.8491 | 1.0754 | 0
949.8842 | 1.0754 | -0.043129
949.8842 | 1.0752 | 0.00051632
950.0321 | 1.0754 | -0.00039491
949.8905 | 1.0751 | -0.0016148
950.0353 | 1.0753 | -0.0011943
949.7351 | 1.0755 | -0.0012311
949.939 | 1.075 | -0.0030264
949.806 | 1.0756 | -0.014113
949.9255 | 1.0752 | 0.00074169
949.7452 | 1.0756 | -0.0037624
949.842 | 1.0751 | 0.0009772
950.0835 | 1.0754 | -0.0040324
949.8491 | 1.0752 | -0.0013675
950.242 | 1.0755 | 0.00015916
950.1901 | 1.0749 | -0.0016536
949.9064 | 1.0752 | 0.0014106
949.7516 | 1.0754 | -0.00080884
949.9064 | 1.0754 | -0.020424
950.045 | 1.0754 | 0.00085358
949.9935 | 1.0752 | -0.010287
949.9006 | 1.0755 | #DIV/0!
949.8618 | 1.0752 | 0.00028424
949.9517 | 1.0756 | -0.0079085
949.9006 | 1.0756 | -0.0031178
949.9998 | 1.0752 | 0.020305
950.0061 | 1.0752 | 0.0090546
950.0261 | 1.0752 | -0.0018671
949.9613 | 1.0745 | 0.044955
949.9716 | 1.0749 | 0.003354
949.8585 | 1.0755 | -0.0065364
949.9683 | 1.0748 | 0.00071402
950.0648 | 1.0752 | -0.036508
949.9423 | 1.075 | -0.0019427
949.8585 | 1.0747 | 0.0055329
950.0552 | 1.0756 | -0.024346
949.8618 | 1.0751 | 0.00024034
949.9645 | 1.0753 | 0.00045174
950.0648 | 1.0753 | 0
950.1869 | 1.0752 | -0.024879
949.8782 | 1.0752 | -0.076924
949.9227 | 1.0753 | -0.00043102
950.168 | 1.0757 | 0.0021778
949.8812 | 1.075 | 0.0094438
950.0132 | 1.0753 | 0.0027094
950.0782 | 1.0755 | -0.1542
949.9102 | 1.0753 | -0.0019059
949.9266 | 1.075 | -0.0016018
950.0815 | 1.075 | -0.0002724
950.0743 | 1.075 | -0.0046815
950.0487 | 1.0749 | 0.00024723
949.7947 | 1.075 | 0.001136
949.9324 | 1.0756 | -0.010611
949.733 | 1.0748 | 0.00040311
950.0356 | 1.0753 | 0.00089895
949.9913 | 1.075 | -0.0044675
949.9266 | 1.0749 | 0.00092287
949.6876 | 1.075 | -0.00079407
949.9388 | 1.0752 | 0.018425
950.181 | 1.0751 | 0.0011938
950.0815 | 1.0747 | 0.0079546
949.9006 | 1.0745 | -0.0016395
949.9844 | 1.0749 | -0.0018411
950.1454 | 1.0752 | -0.0011354
949.7813 | 1.0747 | 0.00042821
949.8782 | 1.075 | -0.00031441
949.9388 | 1.0754 | -0.0047591
950.0552 | 1.0749 | -0.0028052
950.1267 | 1.075 | 0.030491
950.0292 | 1.075 | 0.001304
949.8461 | 1.0754 | -0.04853
950.1331 | 1.0752 | -0.00035321
950.2391 | 1.0753 | 0.0013978
949.8622 | 1.0747 | -0.0067918
949.8008 | 1.0753 | -0.0010549
949.9874 | 1.0749 | 0.0034388
949.7355 | 1.0755 | -0.0024922
949.949 | 1.0751 | -0.0072235
950.0556 | 1.0752 | 0.00071102
950.0493 | 1.0747 | 0.00026306
949.9977 | 1.0748 | -0.0033498
949.9459 | 1.0751 | 0.00072325
949.9006 | 1.0747 | -0.011218
949.9044 | 1.0751 | -0.0037478
950.1621 | 1.0752 | 0
949.8692 | 1.075 | 0.00033312
949.8105 | 1.0754 | -0.0017709
950.0003 | 1.0752 | -0.0034127
950.1041 | 1.0751 | 0.00068786
950.0975 | 1.0749 | 0.0060367
950.1493 | 1.0747 | -0.0019568
949.9335 | 1.075 | 0.0018718
950.1493 | 1.0752 | 0
950.0493 | 1.0749 | 0.0060665
950.0589 | 1.0752 | -0.0024253
950.0138 | 1.0752 | 0.0065057
950.1395 | 1.0755 | 0.0014543
950.1557 | 1.075 | 0.0021551
949.9296 | 1.0747 | -0.0028992
949.8169 | 1.075 | 0.00033895
950.0106 | 1.0747 | -0.01403
949.8622 | 1.0749 | 0.00019548
950.2783 | 1.0752 | 0.0015427
949.9688 | 1.0753 | 0.04995
950.4621 | 1.075 | -0.0016386
950.0756 | 1.0749 | 0.0016814
949.9554 | 1.0746 | 0.0021018
950.1041 | 1.0756 | 0.0030022
950.1686 | 1.075 | -0.0043216
950.2717 | 1.0753 | 0.0004853
950.0781 | 1.0755 | 0.0082469
950.0781 | 1.0754 | -0.0034558
950.0298 | 1.0752 | 0.0013886
950.0496 | 1.0753 | 0.00014564
950.1686 | 1.0751 | -0.010047
950.1143 | 1.0753 | 0.0076961
949.7817 | 1.0752 | -0.00059654
950.1725 | 1.075 | -0.00051569
950.0686 | 1.0749 | 0
949.9785 | 1.0751 | -0.0035459
949.8692 | 1.0752 | -0.005204
950.1367 | 1.0749 | -0.0022698
950.0336 | 1.0749 | 0.0021871
949.9368 | 1.0749 | 0.0040835
950.2917 | 1.0746 | -0.0011884
950.2302 | 1.0754 | 0.0028885
949.9464 | 1.0749 | 0
950.1271 | 1.0748 | 0.00029687
950.0272 | 1.0748 | 0
950.04 | 1.0749 | 0.0011043
949.995 | 1.0747 | 0.00097136
950.1466 | 1.0748 | -0.0042585
950.0756 | 1.0749 | -0.0038424
950.2366 | 1.075 | -0.0069682
950.0916 | 1.075 | -0.0039238
950.1367 | 1.0747 | 0.00089785
950.2534 | 1.0749 | 0.00095894
950.1912 | 1.0746 | -0.0049057
950.3109 | 1.0749 | -0.0017279
950.0496 | 1.0747 | -0.0030527
950.1434 | 1.0749 | 0.0022631
950.1977 | 1.075 | 0.0051249
950.0112 | 1.0748 | 0.0034211
950.0916 | 1.0747 | 0.00021702
950.1367 | 1.0747 | -0.006745
950.0569 | 1.0749 | 0.007981
949.9113 | 1.0747 | 0.0008308
950.1019 | 1.075 | 0
950.0079 | 1.0745 | 0.002819
950.1466 | 1.0749 | 0
950.2145 | 1.075 | -0.0097018
950.0634 | 1.0747 | 0.001543
950.1141 | 1.0749 | -0.0024253
950.1944 | 1.0752 | 0.00051055
950.1141 | 1.0748 | 0.00039262
950.098 | 1.0749 | -0.045331
950.118 | 1.0751 | 0.004972
950.0142 | 1.0747 | 0
950.1109 | 1.0743 | 0.00096182
950.0079 | 1.0746 | 0
950.2081 | 1.0747 | 0.00085245
950.3141 | 1.0745 | 0.0005285
950.0594 | 1.0746 | 0.0018284
950.0246 | 1.0746 | 0.0010307
950.0181 | 1.0744 | -0.0092349
949.8243 | 1.0741 | 0.0053176
950.3661 | 1.0749 | 0.0005955
949.9758 | 1.0748 | -0.0009095
949.9566 | 1.0749 | -0.0079303
949.8409 | 1.0746 | -0.0011015
950.2339 | 1.0745 | 0
950.0207 | 1.0743 | 0.0031196
949.9474 | 1.0745 | 0.0012135
950.2275 | 1.0745 | 0.0011858
949.9956 | 1.0743 | 0.0010136
949.6575 | 1.0741 | 0.0009674
949.9308 | 1.0742 | 0.001831
950.0728 | 1.0743 | 0.0044723
949.9403 | 1.0744 | 0.001087
950.1017 | 1.0745 | -0.00046708
950.134 | 1.0746 | 0.00036631
950.1562 | 1.0747 | -0.0048167
950.0181 | 1.0745 | 0.0016926
950.2405 | 1.0747 | 0.0010335
950.2211 | 1.0743 | -0.00073035
950.2723 | 1.075 | 0.0018307
949.8243 | 1.0742 | 0.00028873
950.1141 | 1.0744 | 0.0011248
950.0373 | 1.0745 | -0.1355
950.2308 | 1.0743 | 0.00055803
949.9403 | 1.0742 | 0.011322
950.0405 | 1.0741 | 0.0012822
949.9506 | 1.0742 | #DIV/0!
949.8989 | 1.0738 | 0.00020255
949.8575 | 1.0739 | 0.0023422
949.9506 | 1.074 | 0
950.092 | 1.0738 | -0.004975
949.8409 | 1.0738 | -0.0043929
949.9403 | 1.074 | -0.0011001
949.9506 | 1.0745 | 0.0024563
949.7341 | 1.0743 | -0.0038129
950.047 | 1.0739 | -0.0006757
949.7437 | 1.074 | -0.0028456
949.9187 | 1.0736 | -0.003408
949.9893 | 1.0739 | 0.0034211
949.8536 | 1.0737 | -0.0015382
949.8154 | 1.074 | #DIV/0!
949.9435 | 1.0738 | -0.00041983
949.8791 | 1.0736 | 0.0048709
949.8154 | 1.0737 | 0.00060728
949.8503 | 1.0738 | #DIV/0!
949.7988 | 1.0732 | 0.00031534
949.6221 | 1.0736 | 0.00038884
949.8503 | 1.0737 | -0.0028441
950.047 | 1.0733 | 0.0010993
950.0244 | 1.0737 | -0.00093261
949.9053 | 1.0736 | -0.037306
949.9403 | 1.0732 | -0.00063388
950.2339 | 1.0735 | 0
949.9116 | 1.0733 | -0.0048299
950.002 | 1.0732 | 0.0046863
949.9116 | 1.0735 | 0.001064
949.9602 | 1.0731 | -0.0051884
950.1439 | 1.0738 | 0.0023244
950.0953 | 1.0737 | -0.00083804
949.915 | 1.0733 | 0.00039421
949.9252 | 1.0733 | -0.00034785
950.002 | 1.0738 | -0.000373
949.8154 | 1.0733 | 0.00017503
950.1501 | 1.0732 | 0.014507
950.2115 | 1.0737 | 0.00085024
950.2632 | 1.0734 | -0.00022049
950.1663 | 1.0735 | -0.0073614
950.0735 | 1.0736 | -0.001257
950.0862 | 1.0734 | 0.0035591
950.1345 | 1.0737 | 0.00054606
949.9801 | 1.0737 | -0.00014114
950.2181 | 1.0739 | 0.00045031
950.2059 | 1.0738 | -0.00069256
950.2565 | 1.0737 | -0.00014274
950.1314 | 1.0738 | -0.00050929
949.9801 | 1.0739 | 0.0030248
949.9832 | 1.0737 | -0.00028832
950.2084 | 1.0738 | 0.018887
949.8509 | 1.0735 | 0.0093267
950.1185 | 1.0737 | 0.00046829
950.1857 | 1.0734 | -0.0055747
949.7964 | 1.073 | 0.0076915
950.0347 | 1.0736 | 0.00020243
950.1927 | 1.0733 | -0.0019676
949.8828 | 1.0737 | -0.0031754
949.8414 | 1.0736 | -0.0013575
950.0735 | 1.0736 | 0.003307
950.0798 | 1.0731 | 0.00020594
950.2734 | 1.073 | -0.00048054
950.0026 | 1.0733 | 0.0016392
949.8898 | 1.073 | 0.001985
949.9479 | 1.0732 | 0.0020206
949.6448 | 1.0727 | 0.00049715
950.0474 | 1.0733 | 0.0021526
949.8898 | 1.0731 | 0.00087357
950.0378 | 1.0729 | #DIV/0!
949.7931 | 1.0728 | -0.0024838
949.9345 | 1.0731 | 0.0023706
950.0378 | 1.0731 | 0.0023423
949.9033 | 1.0725 | -0.00024718
949.8026 | 1.0728 | -0.031059
949.9544 | 1.0729 | -0.00082649
950.0612 | 1.0725 | -0.0036959
949.8126 | 1.0725 | -0.0063269
950.0964 | 1.0728 | 0.0005958
949.9448 | 1.0729 | -0.00195
949.7446 | 1.0729 | -0.043341
949.8994 | 1.0727 | -0.00018872
949.8445 | 1.0731 | -0.0038285
949.7573 | 1.0723 | 0.0020032
950.1061 | 1.0726 | 0.00037667
949.9671 | 1.0726 | -0.0014631
949.7964 | 1.0724 | 0
950.0026 | 1.0726 | 0.0077478
950.2343 | 1.0722 | 0.028901
950.0152 | 1.0724 | -0.0032518
950.0126 | 1.0727 | -0.0088443
950.2505 | 1.0727 | -0.00077226
949.9671 | 1.0726 | -0.0032395
950.0347 | 1.0725 | -0.0017658
949.8963 | 1.073 | -0.0040722
949.8705 | 1.0729 | -0.00056381
950.0126 | 1.0725 | 0.0020624
949.9155 | 1.0729 | -0.0021257
950.0095 | 1.0728 | -0.0014143
950.1643 | 1.0728 | 0
950.1546 | 1.0724 | 0.0043376
950.1477 | 1.0726 | -0.00036918
950.2572 | 1.0728 | -0.00081254
950.2988 | 1.073 | 0.003948
949.9357 | 1.0727 | -0.0044915
950.2089 | 1.0729 | 0.0014998
950.17 | 1.0725 | -0.0001971
950.0576 | 1.0722 | -0.0030248
949.9222 | 1.0724 | 0.032231
949.9709 | 1.0725 | -0.0010789
949.9671 | 1.0724 | 0
949.9319 | 1.0727 | -0.0017932
950.1159 | 1.0724 | 0.00082085
949.8253 | 1.0724 | 0.0026163
950.0191 | 1.0726 | -0.036824
949.9254 | 1.0722 | 0.008999
949.6908 | 1.0721 | -0.00093469
950.035 | 1.072 | -0.0036615
949.8776 | 1.0718 | 0.0032951
950.0255 | 1.0718 | 0.0040554
949.9709 | 1.0722 | -0.0014264
950.0318 | 1.0723 | 0.006106
950.17 | 1.0723 | 0.0025295
949.7516 | 1.0725 | -0.0024245
949.9357 | 1.0717 | -0.0030013
949.9382 | 1.0718 | 0.00055428
949.8969 | 1.0722 | 0.0074856
949.8705 | 1.0719 | -0.0019486
949.8674 | 1.0717 | -0.00014202
949.7872 | 1.0714 | 0.0019885
949.9709 | 1.0717 | -0.0019588
950.1422 | 1.0717 | -0.00050399
949.9838 | 1.0718 | -0.0018889
950.0906 | 1.0715 | -0.00026908
949.9869 | 1.0718 | 0.0051675
950.0874 | 1.0716 | -0.0089754
949.8006 | 1.0716 | -0.00078507
949.9415 | 1.0715 | 0.062013
950.1223 | 1.0713 | -0.0013877
949.9998 | 1.0714 | -0.0060554
949.9453 | 1.0718 | -0.0032273
949.8969 | 1.0716 | -0.00044806
949.9869 | 1.0715 | 0.0010785
950.0422 | 1.0715 | 0.0031583
950.1583 | 1.0715 | 0.0020938
949.8419 | 1.0713 | 0.0023354
950.2031 | 1.072 | 0.0018694
950.2517 | 1.0716 | 0.0019061
950.1097 | 1.072 | -0.002366
949.9102 | 1.0714 | #DIV/0!
950.1901 | 1.0715 | 0.010928
950.2585 | 1.0716 | 0.0024557
949.9102 | 1.0717 | -0.0044347
950.1615 | 1.0712 | -0.00013021
950.0197 | 1.071 | -0.036586
950.0778 | 1.0709 | 0.016742
949.8618 | 1.0713 | 0.0096417
950.0132 | 1.0713 | 0
950.1035 | 1.0714 | 0
949.9064 | 1.0717 | -0.0021357
950.0711 | 1.0713 | 0.036916
949.7198 | 1.0714 | -0.00058826
950.0711 | 1.0713 | -0.02745
950.0679 | 1.0711 | -0.00067242
950.052 | 1.0712 | 0.0060293
950.0583 | 1.0717 | 0.0011863
949.9517 | 1.0712 | -0.0040489
950.0261 | 1.071 | 0.0017083
949.7617 | 1.0713 | -0.0028731
949.9227 | 1.0713 | -0.013553
949.843 | 1.0707 | -0.0010435
949.8298 | 1.0711 | 0.0040323
949.9747 | 1.0706 | 0.0026119
950.0679 | 1.0705 | -0.0010122
949.6843 | 1.0706 | 0.00040775
949.9298 | 1.0705 | 0.0031268
949.836 | 1.0707 | 0.00027493
950.0679 | 1.0707 | -0.00059022
949.8298 | 1.0702 | 0.0054686
949.9779 | 1.0707 | -0.00039984
949.9357 | 1.0708 | -0.0072218
949.9227 | 1.0707 | -0.018058
949.6843 | 1.0709 | -0.012063
950.0061 | 1.0703 | -0.001596
949.9357 | 1.0705 | 0.0031721
949.7135 | 1.0705 | 0
949.9326 | 1.0704 | -0.0074275
949.8495 | 1.0702 | -0.0015226
949.7489 | 1.0705 | -0.001285
949.9747 | 1.0701 | -0.00032339
949.9779 | 1.07 | 0.0068398
950.0228 | 1.0702 | 0
949.733 | 1.0702 | 0.0021312
950.0294 | 1.0704 | 0.0013409
949.6621 | 1.0702 | 0
949.8431 | 1.0704 | -0.0020723
950.146 | 1.0705 | #DIV/0!
949.8495 | 1.0702 | 0.00079889
949.9941 | 1.0701 | -0.0014199
950.146 | 1.0701 | 0.0016921
950.339 | 1.0706 | 0.0015486
950.0492 | 1.07 | -0.00058779
949.8456 | 1.0696 | 0.0020218
950.0107 | 1.07 | 0
949.8495 | 1.0701 | -0.00015987
950.0197 | 1.0699 | 0.00052664
949.9556 | 1.07 | 0.0020186
950.339 | 1.07 | -0.00078609
950.5393 | 1.0702 | -0.00067291
950.0524 | 1.0702 | 0.0022792
949.9908 | 1.0703 | 0.00025736
950.1907 | 1.0704 | -0.0011372
950.1039 | 1.0704 | 0
950.1429 | 1.0704 | 0.0063506
950.2595 | 1.0704 | -0.00060535
950.1979 | 1.0704 | -0.00050395
950.0936 | 1.07 | 0.0053273
950.0011 | 1.0705 | -0.015255
950.0428 | 1.0704 | -0.0059137
950.1523 | 1.0704 | 0.007905
950.0139 | 1.0703 | 0.098551
950.1486 | 1.0698 | -0.0022505
950.1622 | 1.0704 | 0.0018328
950.0107 | 1.07 | -0.0034769
950.1138 | 1.0699 | 0.015345
950.0556 | 1.0702 | -0.008339
949.9658 | 1.0702 | 0.0056259
950.124 | 1.07 | 0.0010065
950.1072 | 1.0698 | 0.00048647
949.9171 | 1.0699 | 0
950.0075 | 1.0699 | 0.0026832
949.8659 | 1.0697 | 0
949.8723 | 1.0699 | 0.0066745
950.0658 | 1.0701 | 0.00026317
949.8723 | 1.0697 | 0.0025953
949.9075 | 1.0701 | -0.0064214
949.9171 | 1.07 | -0.00085216
949.782 | 1.0695 | -0.0098933
950.0658 | 1.0691 | -0.00141
950.1006 | 1.0699 | -0.011909
949.8176 | 1.0691 | -0.0076909
949.733 | 1.0696 | -0.00046079
950.1171 | 1.0697 | 0.0056664
949.782 | 1.0694 | 0
950.0724 | 1.0694 | 0.0014992
949.9722 | 1.0689 | -0.0012123
949.7787 | 1.0694 | -0.00086909
950.0203 | 1.0693 | 0.18481
949.7787 | 1.0691 | -0.0023469
949.8685 | 1.0693 | -0.00078951
950.0172 | 1.0688 | 0.00059378
949.862 | 1.0689 | -0.0021389
950.0172 | 1.0692 | -0.0018264
949.8857 | 1.0687 | 0.0026996
949.7889 | 1.0691 | -0.0034817
950.0814 | 1.0691 | 0.0081067
950.0305 | 1.0691 | 0.0025211
949.8787 | 1.0688 | 0.0012882
950.0139 | 1.0685 | 0.0017882
949.8755 | 1.0687 | 0.0017856
950.0305 | 1.0689 | 0.0012971
950.1888 | 1.0688 | 0.0016141
949.9849 | 1.0689 | -0.0016208
949.9402 | 1.0688 | 0.00066244
950.0434 | 1.0686 | 0.0025683
950.0814 | 1.0687 | 0.0021996
950.1171 | 1.0689 | 0.00093427
950.3175 | 1.0693 | 0.0021053
950.2236 | 1.069 | 0.0010624
949.9496 | 1.0688 | 0.0048535
950.0017 | 1.0686 | 0.0010707
949.782 | 1.0686 | 0.00014246
949.9819 | 1.0689 | -0.0090444
950.3305 | 1.069 | 0.00021329
950.3305 | 1.0686 | -0.0018809
950.0338 | 1.0685 | -0.024638
949.9631 | 1.0689 | -0.0015756
950.185 | 1.0689 | -0.0017387
950.0464 | 1.0682 | 0.010517
950.1368 | 1.0686 | -0.0077839
949.96 | 1.0693 | 0.052774
950.1394 | 1.0691 | 0.0020629
950.0916 | 1.069 | 0.0040417
949.9496 | 1.0688 | -0.0077885
950.2531 | 1.0694 | 0.0072827
950.0529 | 1.0688 | -0.0015777
949.9697 | 1.0686 | 0.0086159
950.1564 | 1.0687 | 0.0011706
950.2017 | 1.0686 | 0.0032957
949.9561 | 1.0685 | -0.00098662
950.0562 | 1.0686 | 0.031606
950.095 | 1.0682 | 0.0030367
950.2334 | 1.0682 | -0.0013474
950.0698 | 1.069 | 0.0012589
950.2366 | 1.0687 | 0
949.8562 | 1.0687 | -0.0019558
949.8213 | 1.0687 | -0.0020262
949.9112 | 1.0687 | -0.00046641
949.9561 | 1.0685 | -0.00016204
950.0143 | 1.0683 | -0.0016213
950.0792 | 1.0686 | 0.0024892
950.1983 | 1.0685 | 0.0017301
949.8214 | 1.0686 | 0.0006984
949.8594 | 1.068 | -0.0012464
950.1531 | 1.0684 | 0.0025858
950.1014 | 1.0688 | 0.0028605
949.9536 | 1.0679 | -0.000438
949.9112 | 1.0678 | -0.0031863
949.7596 | 1.0678 | 0.00031502
949.6855 | 1.068 | 0.00065471
949.7762 | 1.0682 | -0.0022626
950.2562 | 1.068 | 0.0012932
949.8047 | 1.0681 | -0.0017496
949.9663 | 1.0678 | 0.0013066
949.8632 | 1.0675 | 0.00022494
950.0729 | 1.0677 | 0.0011105
950.0562 | 1.0679 | 0.00044
949.6892 | 1.0674 | -0.00036069
949.7209 | 1.0673 | 0.0060319
949.7894 | 1.0678 | -0.00092298
950.0143 | 1.0673 | 0.0019789
949.8181 | 1.0679 | -0.0046363
950.0859 | 1.0675 | 0.00063136
949.876 | 1.067 | -0.00060141
949.9277 | 1.0673 | -0.024644
949.7762 | 1.0673 | 0
949.5511 | 1.0672 | -0.00037919
949.9214 | 1.0675 | 0.0015172
949.9343 | 1.0673 | -0.0036311
950.0665 | 1.067 | 0
949.7667 | 1.0673 | -0.0042891
950.0312 | 1.067 | -0.005005
949.8926 | 1.067 | 0.0010563
949.8214 | 1.067 | 0.0028976
949.9375 | 1.0674 | -0.00094362
949.9666 | 1.0671 | 0.0016329
949.8889 | 1.0672 | -0.0021968
950.2275 | 1.0671 | 0.002143
949.7989 | 1.0668 | -0.00070224
950.0312 | 1.0669 | -0.0026539
950.118 | 1.0669 | 0.0015814
950.1887 | 1.0666 | -0.0034122
950.0754 | 1.0668 | -0.0010357
949.9697 | 1.0667 | 0.00080988
950.0626 | 1.067 | -0.00028342
950.0377 | 1.0668 | -0.004553
950.1628 | 1.0668 | -0.0032565
949.9246 | 1.067 | -0.0013426
949.9861 | 1.0671 | 0.0080367
950.1989 | 1.0667 | 0.00092436
949.9828 | 1.067 | -0.004335
949.9375 | 1.0667 | 0.0005724
949.9028 | 1.0664 | 0.013507
950.028 | 1.0668 | -0.0011063
950.0059 | 1.0667 | -0.012841
949.9375 | 1.0669 | -0.00065084
949.9572 | 1.0668 | 0.036948
949.9541 | 1.0674 | -0.0034239
949.7571 | 1.067 | 0.00057744
949.9604 | 1.067 | 0
950.1025 | 1.0669 | 0.0012096
950.0956 | 1.0672 | -0.016833
950.2638 | 1.067 | -0.0028748
950.0702 | 1.0668 | -0.0018281
950.1374 | 1.0665 | 0.03609
950.2502 | 1.067 | -0.005638
950.1343 | 1.0667 | 0.00096916
950.1504 | 1.067 | 0.0073545
950.3057 | 1.0667 | -0.070064
950.2957 | 1.0669 | -0.0025504
950.1025 | 1.0666 | -0.005069
950.3018 | 1.067 | 0.0012135
950.0504 | 1.0675 | -0.0041707
950.0023 | 1.0671 | -0.0021648
950.2374 | 1.0669 | 0.0032657
950.1536 | 1.0671 | 0.0028289
950.219 | 1.0667 | -0.0027274
950.1536 | 1.0666 | 0.0012628
950.0568 | 1.0668 | 0.0024256
950.1187 | 1.067 | -0.0046815
950.0606 | 1.0665 | 0.0015793
950.1536 | 1.067 | 0.0014285
950.2606 | 1.0663 | -0.0018178
950.2834 | 1.0668 | -0.00028609
949.7703 | 1.0665 | 0.0016619
950.0671 | 1.0666 | -0.0016764
949.8735 | 1.067 | -0.00064457
949.935 | 1.0668 | 0.00051082
949.8805 | 1.067 | -0.0010695
950.1769 | 1.0668 | 0.0020912
950.0116 | 1.0668 | -0.0017171
950.173 | 1.0666 | 0.0018223
949.8964 | 1.0662 | -0.00099885
950.0799 | 1.0667 | -0.00034804
950.2803 | 1.0668 | 0.00079262
950.1704 | 1.0659 | -0.00082249
949.9675 | 1.0667 | -0.00059893
949.935 | 1.0666 | -0.063033
949.7901 | 1.0662 | 0.0016754
950.1633 | 1.0666 | 0.00087083
949.9387 | 1.0663 | 0.00027084
949.9768 | 1.0665 | -0.00049222
949.9387 | 1.0664 | -0.0079261
950.0832 | 1.0664 | -0.0023431
950.2151 | 1.0664 | 0.0013885
949.993 | 1.066 | -0.0022031
950.1833 | 1.0661 | -0.0018058
949.9898 | 1.0661 | 0.0044527
950.0285 | 1.0659 | 0.0021885
950.0317 | 1.0664 | -0.0060852
949.9283 | 1.0658 | -0.0021995
949.9213 | 1.0657 | -0.0075058
950.1217 | 1.0659 | -0.00025121
950.035 | 1.0656 | -0.00086688
949.8901 | 1.0659 | 0
949.6544 | 1.066 | -0.00031863
949.7643 | 1.0658 | 0.00027521
949.9387 | 1.0659 | -0.00068822
950.1453 | 1.0658 | 0.0003458
950.0483 | 1.0659 | 0.003022
949.825 | 1.066 | -0.0026637
949.6929 | 1.0657 | 0
949.9318 | 1.0655 | -0.00042589
949.9865 | 1.0655 | -0.00067168
950.0799 | 1.0657 | 0.00081355
949.7481 | 1.0656 | 0.0011213
950.0446 | 1.0655 | 0.0023995
950.0318 | 1.0656 | 0.0022196
950.1317 | 1.0661 | 0.0020594
949.7513 | 1.0648 | 0.0025825
949.7676 | 1.065 | 0.0015118
949.7899 | 1.0654 | -0.0022206
949.9027 | 1.0652 | -0.00047231
949.871 | 1.0652 | 0.00045015
949.9132 | 1.0651 | -0.010106
949.6544 | 1.0653 | -0.00444
949.9577 | 1.0652 | 0.00056425
949.8745 | 1.0655 | 0.004331
949.7513 | 1.0649 | -0.0056181
949.8192 | 1.0652 | 0.00034634
949.7481 | 1.0649 | -0.00067136
949.7095 | 1.0651 | -0.00044819
949.7062 | 1.0651 | -0.016533
949.8645 | 1.0648 | 0.0021372
949.9712 | 1.065 | 0.0012005
949.7157 | 1.065 | -0.0012081
949.9194 | 1.065 | 0.00098518
949.906 | 1.0649 | -0.00039258
949.9099 | 1.0647 | -0.011207
949.7606 | 1.0648 | 0.0022958
949.8063 | 1.065 | -0.0033606
949.8645 | 1.0652 | -0.0024183
949.7095 | 1.0647 | -0.015917
949.7133 | 1.0653 | -0.012319
949.9615 | 1.065 | 0.00019848
949.7194 | 1.0645 | 0.0013255
949.7577 | 1.0647 | -0.0085653
949.7643 | 1.065 | 0.00026382
949.9258 | 1.0648 | 0.0017347
949.7805 | 1.0645 | 0
949.616 | 1.0649 | -0.00379
949.6779 | 1.0644 | 0.0014957
949.9545 | 1.0645 | 0.0036329
949.6779 | 1.0647 | -0.0014852
949.9132 | 1.0647 | 0.0026269
950.116 | 1.0651 | 0.0038569
949.8096 | 1.0645 | -0.00070806
949.7643 | 1.0643 | -0.0013977
949.9132 | 1.0643 | 0.0037783
950.2513 | 1.0642 | -0.0022587
949.6804 | 1.0645 | 0.0018325
950.0581 | 1.0649 | -0.0097436
950.1129 | 1.0645 | 0.00072951
949.9577 | 1.065 | -0.0026477
950.0742 | 1.0647 | 0.0056426
950.0057 | 1.0644 | 0.019615
950.1644 | 1.0644 | 0.0018444
949.9841 | 1.0642 | -0.00051575
949.9938 | 1.0642 | -0.01209
950.0161 | 1.0641 | -0.00086565
949.8323 | 1.0643 | 0.00029775
949.9744 | 1.0644 | 0.00039069
949.9258 | 1.0642 | 0.00027573
950.2262 | 1.0644 | 0.001968
950.1744 | 1.0645 | -0.048346
950.0677 | 1.0643 | -0.0019214
949.9679 | 1.0639 | -0.0062804
950.1776 | 1.0643 | 0
949.9456 | 1.0645 | 0.0034928
949.8745 | 1.0645 | -0.0070614
949.7488 | 1.0643 | -0.0025371
949.8001 | 1.064 | -0.00020557
949.952 | 1.0639 | -0.0010093
949.8875 | 1.064 | -0.00059332
950.1808 | 1.0639 | 0.00095781
949.7971 | 1.0641 | 0.00013175
950.0193 | 1.0639 | 0.00097043
949.9359 | 1.0637 | 0.0011033
950.0941 | 1.0641 | 0.0015598
950.2612 | 1.0641 | 0.001234
950.184 | 1.0639 | 0.0015395
949.9938 | 1.064 | 0.025446
949.8809 | 1.0637 | -0.0038708
949.9808 | 1.0636 | 0.0095233
949.9769 | 1.0636 | 0.022982
949.8001 | 1.064 | -0.0010755
950.0424 | 1.0642 | -0.0027526
949.9905 | 1.0639 | 0.0013821
950.0909 | 1.0637 | -0.0067371
950.1418 | 1.0639 | -0.00057689
950.1036 | 1.064 | 0.0051828
950.149 | 1.0633 | -0.0095106
949.9385 | 1.0641 | -0.0013001
949.9905 | 1.0634 | -0.00056778
950.0585 | 1.0641 | #DIV/0!
950.2392 | 1.0637 | 0.0033821
950.197 | 1.0633 | -0.0036706
950.0585 | 1.0633 | 0.036266
950.1005 | 1.0632 | -0.0027491
950.0585 | 1.0638 | -0.0012927
950.0682 | 1.0637 | 0.0022842
949.9583 | 1.0636 | 0.0010473
949.9073 | 1.064 | -0.00086698
950.0168 | 1.0636 | 0.00254
950.145 | 1.0638 | -0.00066333
949.9975 | 1.0639 | -0.0015194
950.217 | 1.0641 | 0.00036633
950.3807 | 1.0636 | -0.013762
950.2034 | 1.0636 | -0.00027016
950.1102 | 1.064 | -0.0025932
950.3552 | 1.064 | 0.0022346
950.0585 | 1.0637 | -0.044331
950.1554 | 1.0639 | 0.0017363
950.1102 | 1.0634 | -0.0069192
950.0682 | 1.0632 | 0.0088058
949.9302 | 1.0635 | 0.0020504
950.0819 | 1.0636 | 0.027555
950.1748 | 1.0642 | 0.0048393
950.1781 | 1.064 | 0
950.0876 | 1.0638 | 0.0005675
950.1102 | 1.0639 | 0.0044465
949.9847 | 1.064 | 0.0028958
949.743 | 1.0636 | -0.0010539
949.9783 | 1.0633 | 0.0047804
949.8497 | 1.0636 | 0
950.0399 | 1.0633 | 0.00068625
950.0682 | 1.0637 | -0.00039029
950.0819 | 1.0636 | 0.00026914
949.6981 | 1.063 | 0.00082005
950.3687 | 1.0636 | 0.00052736
949.9365 | 1.0636 | -0.0011349
950.1748 | 1.0634 | -0.00016651
950.0721 | 1.0634 | 0.00058596
950.0399 | 1.0635 | 0.0015084
949.9398 | 1.0635 | -0.0035459
949.872 | 1.0633 | -0.0020273
949.988 | 1.0634 | -0.0033492
950.0721 | 1.063 | 0.0021096
949.7949 | 1.0635 | -0.0016055
950.0463 | 1.0632 | 0.0025632
949.8497 | 1.0625 | -0.00079036
950.2332 | 1.0628 | -0.00075726
949.8785 | 1.0628 | -0.0032158
949.9981 | 1.0624 | -0.0041822
949.9752 | 1.063 | 0.00019599
949.988 | 1.0624 | -0.0020244
949.8298 | 1.0631 | -0.0034196
950.1748 | 1.063 | 0.00073881
949.7949 | 1.0628 | #DIV/0!
950.0013 | 1.0625 | -0.00045401
949.8044 | 1.0627 | -0.0013011
949.7949 | 1.0624 | 0.0020263
949.743 | 1.0627 | -0.0018143
949.9847 | 1.0625 | 0.0029273
949.8914 | 1.0626 | 0.0015558
949.8077 | 1.0625 | 0.057961
949.9981 | 1.0625 | 0.0029345
949.9919 | 1.0627 | 0.012888
949.7949 | 1.0618 | 0.00051076
949.7849 | 1.0619 | 0.0015661
949.9494 | 1.0622 | 0.0013451
950.1011 | 1.0619 | -0.0015464
949.9597 | 1.0622 | 0.00063413
949.8331 | 1.062 | -0.00044734
949.9494 | 1.0622 | 0.0012161
949.8981 | 1.0621 | -0.0019913
950.0078 | 1.0619 | -0.00059642
949.853 | 1.0621 | #DIV/0!
949.8785 | 1.0622 | -0.00033656
949.6146 | 1.0622 | 0.00068781
949.853 | 1.062 | -0.0008329
950.1107 | 1.0621 | 0.0011666
949.9557 | 1.0624 | 0.0027289
950.0876 | 1.0618 | 0.020288
949.9431 | 1.0619 | 0.001423
949.7695 | 1.0619 | -0.0017885
950.1011 | 1.0621 | 0.0011836
949.9981 | 1.062 | -0.0014342
949.9662 | 1.0616 | -0.0067716
950.2332 | 1.0623 | 0.0010029
950.0527 | 1.0619 | 0.00041908
949.8623 | 1.0623 | -0.0026426
949.8044 | 1.0618 | 0.00065089
949.8662 | 1.0618 | 0.0040804
950.0399 | 1.0618 | -0.0018229
949.9244 | 1.0619 | -0.0028049
949.9045 | 1.062 | -0.00023735
950.1042 | 1.0617 | -0.00075735
949.9662 | 1.0618 | -0.0022624
950.0694 | 1.0619 | -0.0009023
950.0527 | 1.0617 | 0.0056902
950.0527 | 1.0616 | 0.00094369
950.1561 | 1.0619 | 0.00086587
950.0046 | 1.0614 | 0.0081176
950.3013 | 1.0618 | 0.0007003
950.0207 | 1.0618 | 0.0010657
950.0624 | 1.0619 | -0.0016933
949.9662 | 1.0616 | -0.00053981
950.1307 | 1.0619 | 0.0060651
950.224 | 1.0616 | -0.0011977
950.256 | 1.0614 | -0.0025128
950.0792 | 1.0616 | 0.0016792
949.9628 | 1.0619 | -0.00075567
950.1626 | 1.0617 | 0.0025895
950.1723 | 1.0617 | -0.0040322
950.1698 | 1.0618 | -0.004285
950.2079 | 1.0618 | 0
950.1626 | 1.0618 | 0.0021278
950.1333 | 1.0619 | 0.012228
950.3143 | 1.0618 | 0.0027876
950.2177 | 1.0619 | 0.037571
950.0342 | 1.0607 | 0.0031088
950.0759 | 1.0611 | -0.006847
950.1761 | 1.0603 | -0.026591
949.9084 | 1.0603 | 0.0020848
950.1786 | 1.0604 | -0.0039297
950.1437 | 1.0612 | 0.0016768
950.2272 | 1.061 | 0.00094376
950.0792 | 1.0608 | -0.010613
949.8406 | 1.0607 | -0.00033975
949.9787 | 1.0608 | -0.000237
950.1307 | 1.0603 | -0.00080886
950.1858 | 1.0605 | 0.0016182
950.1437 | 1.0607 | 0.0011258
949.9374 | 1.0604 | 0.0083808
949.9925 | 1.0602 | 0.0010176
949.6922 | 1.0602 | 0.00027633
949.8954 | 1.0601 | 0.0019054
950.0694 | 1.0603 | 0.00049509
949.8338 | 1.0603 | -0.00040269
950.1211 | 1.0605 | 0.0018785
950.2272 | 1.0604 | 0.0070609
949.931 | 1.0602 | 0.0042398
949.8089 | 1.0599 | -0.011105
950.0888 | 1.0594 | 0.0018939
949.7465 | 1.0594 | -0.0012073
949.8758 | 1.0592 | 0.00096144
949.8823 | 1.059 | 0.0027788
949.9084 | 1.0593 | 0.030225
950.0792 | 1.0594 | 0.0036347
950.009 | 1.0594 | 0.017742
949.9019 | 1.0591 | 0.0045611
949.821 | 1.0584 | 0.0050949
949.8856 | 1.0572 | 0.0031284
949.199 | 1.0558 | 0.0032043
949.1149 | 1.0548 | 0.0027637
948.6732 | 1.0534 | 0.0026889
947.9055 | 1.0517 | 0.0025413
947.587 | 1.0506 | 0.0025283
946.9283 | 1.0487 | 0.0019405
946.2285 | 1.0474 | 0.0022469
945.6693 | 1.0458 | 0.002326
944.611 | 1.0442 | 0.0028022
944.001 | 1.0424 | 0.0026029
943.4 | 1.0405 | 0.0025545
942.8669 | 1.0393 | 0.0021771
941.8979 | 1.037 | 0.0023954
941.4102 | 1.0354 | 0.002078
940.2986 | 1.0337 | 0.0023974
939.3353 | 1.0308 | 0.0020102
938.362 | 1.0291 | 0.0023877
937.6729 | 1.0274 | 0.002275
936.476 | 1.0251 | 0.0023245
935.9875 | 1.0234 | 0.0022986
934.9059 | 1.0211 | 0.0024434
934.0874 | 1.0195 | 0.0025539
933.2488 | 1.0171 | 0.0024847
932.1054 | 1.0143 | 0.0023591
931.5153 | 1.013 | 0.0023618
930.4949 | 1.0103 | 0.002303
929.6359 | 1.0085 | 0.0024905
928.6016 | 1.0061 | 0.0025097
927.4728 | 1.0033 | 0.0021209
926.8884 | 1.0016 | 0.0020931
925.7661 | 0.99896 | 0.0020533
924.3019 | 0.99657 | 0.002323
923.5258 | 0.99458 | 0.0022416
922.129 | 0.99149 | 0.0022709
921.3395 | 0.98969 | 0.0022756
920.0722 | 0.98684 | 0.002306
919.0126 | 0.98441 | 0.0022167
918.0234 | 0.98215 | 0.0024076
916.6472 | 0.97894 | 0.0020897
915.7847 | 0.97726 | 0.0022307
914.5967 | 0.9739 | 0.0021136
913.0921 | 0.97151 | 0.0024429
912.209 | 0.96928 | 0.0022452
911.1373 | 0.96658 | 0.0021937
910.0031 | 0.96396 | 0.0020546
908.5518 | 0.96107 | 0.0023219
907.2338 | 0.95802 | 0.0021952
906.1019 | 0.95595 | 0.0025034
904.9818 | 0.95278 | 0.00209
903.7606 | 0.9504 | 0.0023623
902.7281 | 0.9475 | 0.0021161
901.0905 | 0.94465 | 0.0023966
900.1688 | 0.94191 | 0.0022104
898.9033 | 0.93941 | 0.0023655
897.7297 | 0.93659 | 0.0023862
896.3479 | 0.93347 | 0.0022505
895.3661 | 0.93104 | 0.0019647
894.1904 | 0.92815 | 0.002143
892.6995 | 0.92526 | 0.0021152
891.3858 | 0.92322 | 0.0023082
890.4866 | 0.92021 | 0.0018973
889.3721 | 0.91822 | 0.0021237
888.0825 | 0.9156 | 0.0019423
886.839 | 0.91329 | 0.0021937
886.2053 | 0.91149 | 0.0019043
884.5798 | 0.90879 | 0.0020174
884.0051 | 0.90707 | 0.0018636
882.7763 | 0.90496 | 0.0020223
881.5757 | 0.90273 | 0.0020407
880.9418 | 0.90137 | 0.0024105
879.8954 | 0.89914 | 0.0021741
879.0274 | 0.89753 | 0.00255
878.379 | 0.89519 | 0.0022882
877.0359 | 0.89292 | 0.0026425
876.6508 | 0.89147 | 0.0023378
875.4911 | 0.88858 | 0.0022235
874.9644 | 0.88745 | 0.0021141
873.8743 | 0.88498 | 0.0025279
872.7303 | 0.88244 | 0.0021982
871.7648 | 0.88068 | 0.0023212
871.3686 | 0.87865 | 0.0020263
870.0622 | 0.87658 | 0.0023411
869.3728 | 0.87513 | 0.0025841
868.0496 | 0.87192 | 0.0025005
867.5903 | 0.87079 | 0.0024627
866.6492 | 0.86809 | 0.0021531
865.5164 | 0.86559 | 0.0021697
864.7167 | 0.86371 | 0.0024704
863.6891 | 0.86172 | 0.0024205
862.8492 | 0.8598 | 0.0026948
862.0419 | 0.8571 | 0.0020856
860.8945 | 0.85495 | 0.002179
860.3681 | 0.85312 | 0.0021962
859.061 | 0.85089 | 0.0026306
858.1671 | 0.84901 | 0.0026631
857.3058 | 0.84639 | 0.0024689
856.5342 | 0.84424 | 0.002102
855.7885 | 0.84268 | 0.0025415
854.7878 | 0.84017 | 0.0021328
853.651 | 0.83818 | 0.0027747
853.0039 | 0.8356 | 0.0019331
851.7996 | 0.8338 | 0.0025496
851.1427 | 0.83122 | 0.0024415
849.6058 | 0.82903 | 0.0025666
849.0085 | 0.82668 | 0.0023622
848.1319 | 0.82387 | 0.0020462
847.0617 | 0.8225 | 0.0022328
846.2774 | 0.82023 | 0.0025201
845.0745 | 0.81761 | 0.0024266
844.1898 | 0.81609 | 0.0026877
843.4846 | 0.81319 | 0.002379
842.6898 | 0.81183 | 0.0022695
841.7312 | 0.80948 | 0.002389
840.7892 | 0.80678 | 0.0023175
839.8471 | 0.80537 | 0.0028981
838.8343 | 0.80256 | 0.0026055
838.2416 | 0.80088 | 0.002346
837.3917 | 0.79826 | 0.0022011
836.2381 | 0.7958 | 0.002255
835.3082 | 0.794 | 0.0026073
834.2474 | 0.79134 | 0.0022584
833.4465 | 0.7895 | 0.0022263
832.6389 | 0.78704 | 0.0022359
831.2869 | 0.78465 | 0.0023498
830.6892 | 0.78336 | 0.0027343
829.8408 | 0.78078 | 0.0023984
828.7244 | 0.77863 | 0.0026518
828.1295 | 0.77636 | 0.0022747
826.9227 | 0.77378 | 0.0024512
826.4242 | 0.77253 | 0.0024486
825.0698 | 0.7694 | 0.0025008
824.3705 | 0.76753 | 0.0024104
823.47 | 0.7653 | 0.0024141
822.4587 | 0.76287 | 0.0022719
821.7589 | 0.76123 | 0.0025705
820.6032 | 0.75838 | 0.0022344
819.7051 | 0.75662 | 0.0024605
819.1121 | 0.75443 | 0.0026265
817.5759 | 0.75161 | 0.0026983
817.0831 | 0.75017 | 0.0027937
816.2241 | 0.74684 | 0.0022071
815.127 | 0.745 | 0.002346
814.4518 | 0.74281 | 0.0022564
813.1592 | 0.74008 | 0.0025619
812.4436 | 0.73871 | 0.0027537
811.298 | 0.7357 | 0.002829
810.7631 | 0.73394 | 0.002365
809.9162 | 0.73175 | 0.0024879
808.7964 | 0.72862 | 0.0022192
807.9691 | 0.72733 | 0.0023404
807.1345 | 0.72483 | 0.002459
806.1888 | 0.72283 | 0.0022911
805.1958 | 0.72084 | 0.0024347
804.2087 | 0.71763 | 0.0024167
803.4241 | 0.7165 | 0.0025824
802.2408 | 0.71365 | 0.0025378
801.4421 | 0.71095 | 0.0024067
800.6534 | 0.70935 | 0.0024063
799.5601 | 0.70684 | 0.0027429
798.9564 | 0.70497 | 0.0023666
797.7448 | 0.70235 | 0.0025071
796.8943 | 0.69953 | 0.002368
795.9825 | 0.69793 | 0.0026499
794.8907 | 0.69519 | 0.0026031
794.2525 | 0.69327 | 0.0023912
793.2823 | 0.69077 | 0.0022271
792.3223 | 0.6885 | 0.0023143
791.4564 | 0.68659 | 0.0026523
790.3503 | 0.68424 | 0.0025751
789.5853 | 0.68217 | 0.0025139
788.7291 | 0.67936 | 0.0021394
787.7538 | 0.67756 | 0.002577
786.8323 | 0.67525 | 0.0024808
785.677 | 0.67283 | 0.0029053
784.9621 | 0.67036 | 0.0026676
783.9008 | 0.66798 | 0.0024524
783.0258 | 0.66512 | 0.0020339
782.3677 | 0.66344 | 0.0021303
780.983 | 0.66082 | 0.0022573
780.1614 | 0.6593 | 0.0026117
779.3026 | 0.65691 | 0.0026961
778.2463 | 0.65464 | 0.0028325
777.6312 | 0.65269 | 0.0027666
776.7067 | 0.64991 | 0.0024617
776.01 | 0.64831 | 0.0026251
775.0308 | 0.64549 | 0.0025984
774.1495 | 0.64362 | 0.0024956
773.2992 | 0.64119 | 0.0023966
772.2169 | 0.63818 | 0.0020776
771.345 | 0.63662 | 0.0027163
770.3952 | 0.63423 | 0.0021733
769.2433 | 0.63201 | 0.0026947
768.7972 | 0.6297 | 0.0022985
767.1028 | 0.62708 | 0.0024686
766.8201 | 0.62548 | 0.0022999
765.7692 | 0.62274 | 0.0024666
764.4419 | 0.62051 | 0.0024819
763.845 | 0.61863 | 0.0023471
762.8683 | 0.61558 | 0.0021367
761.9055 | 0.61421 | 0.0024432
760.9797 | 0.61191 | 0.0025463
759.9952 | 0.60944 | 0.0025709
759.233 | 0.60768 | 0.0027697
758.2003 | 0.60483 | 0.002464
757.3793 | 0.60272 | 0.0025252
756.4519 | 0.59998 | 0.0021322
755.4391 | 0.59803 | 0.0021764
754.809 | 0.59623 | 0.0023849
753.5179 | 0.59373 | 0.0025146
752.5107 | 0.59165 | 0.002767
751.8251 | 0.58911 | 0.0022806
750.7968 | 0.58688 | 0.0023935
750.0802 | 0.58493 | 0.0028415
748.9448 | 0.58254 | 0.002898
748.1177 | 0.58047 | 0.0028046
747.5621 | 0.57777 | 0.002118
746.5837 | 0.5757 | 0.0023027
745.8592 | 0.57414 | 0.0025167
744.5161 | 0.57132 | 0.0024294
743.9009 | 0.56952 | 0.0025016
742.9695 | 0.56686 | 0.002274
741.7317 | 0.56456 | 0.0026359
741.2438 | 0.56288 | 0.0023944
740.0464 | 0.56022 | 0.0025275
739.2545 | 0.55803 | 0.0021965
738.1738 | 0.55553 | 0.0023469
737.4165 | 0.55357 | 0.0022975
736.3173 | 0.55158 | 0.0026649
735.3249 | 0.54884 | 0.0022139
734.3871 | 0.54661 | 0.0024763
733.5736 | 0.54426 | 0.0023439
732.2696 | 0.54208 | 0.0027486
731.6556 | 0.53985 | 0.0024218
730.7377 | 0.53762 | 0.0023303
730.0646 | 0.53601 | 0.0027063
728.9109 | 0.5332 | 0.0024671
728.0195 | 0.53128 | 0.0025107
727.3773 | 0.52874 | 0.0022928
726.1533 | 0.5264 | 0.0024609
725.4966 | 0.52495 | 0.002558
724.6147 | 0.52241 | 0.0024194
723.6429 | 0.52022 | 0.0024119
722.7911 | 0.51803 | 0.0027619
721.7703 | 0.51553 | 0.0024905
720.9842 | 0.51381 | 0.002957
720.2429 | 0.51099 | 0.0025434
719.1171 | 0.50892 | 0.0029753
718.7496 | 0.5072 | 0.002455
717.4911 | 0.50399 | 0.002171
716.9224 | 0.50239 | 0.0023065
715.5801 | 0.49942 | 0.0022718
714.4834 | 0.49746 | 0.0025669
713.9559 | 0.49555 | 0.0025372
712.7059 | 0.49289 | 0.0026749
711.9243 | 0.49089 | 0.0027708
711.1357 | 0.48839 | 0.0028329
709.9578 | 0.48554 | 0.0024933
709.3842 | 0.48386 | 0.0022813
708.3753 | 0.48057 | 0.0019794
707.3389 | 0.47901 | 0.0023188
706.1277 | 0.47643 | 0.0022304
705.1949 | 0.47428 | 0.001983
704.5229 | 0.47248 | 0.0021547
703.0424 | 0.46954 | 0.0027165
702.119 | 0.46818 | 0.0035816
701.3835 | 0.46571 | 0.0024624
700.5954 | 0.4629 | 0.002221
700.1212 | 0.46102 | 0.0020518
698.6523 | 0.45899 | 0.0025084
697.9195 | 0.45695 | 0.0022341
696.9388 | 0.45449 | 0.0022146
695.9401 | 0.45218 | 0.0020778
695.0492 | 0.45054 | 0.0025838
694.008 | 0.448 | 0.002685
693.155 | 0.4464 | 0.002689
692.522 | 0.44401 | 0.0024869
691.5324 | 0.44135 | 0.0022319
690.4794 | 0.4392 | 0.0028483
689.692 | 0.43697 | 0.0025118
688.5893 | 0.43478 | 0.0028648
688.0222 | 0.4322 | 0.0022846
686.9679 | 0.43013 | 0.0021742
686.3373 | 0.42833 | 0.0024618
685.2154 | 0.42579 | 0.0022299
684.0905 | 0.42388 | 0.0029663
683.4308 | 0.42118 | 0.0023279
682.3223 | 0.41934 | 0.0026507
681.8101 | 0.41711 | 0.0024968
680.5251 | 0.41441 | 0.0026749
679.6967 | 0.41238 | 0.0026954
679.0225 | 0.41015 | 0.002474
678.274 | 0.40839 | 0.0024291
677.2161 | 0.40569 | 0.0025512
676.1303 | 0.403 | 0.0022997
675.441 | 0.40151 | 0.0023553
674.4421 | 0.39862 | 0.0025056
673.3759 | 0.39666 | 0.0028231
672.4362 | 0.39443 | 0.0026121
671.7424 | 0.39185 | 0.0021783
671.0629 | 0.39013 | 0.0024311
669.7419 | 0.3874 | 0.0025784
668.7268 | 0.38528 | 0.0028048
668.0393 | 0.38278 | 0.002389
666.9213 | 0.38012 | 0.0025622
666.343 | 0.3786 | 0.0025215
665.1751 | 0.37594 | 0.002511
664.3881 | 0.37363 | 0.0022227
663.7068 | 0.37195 | 0.0023087
662.4813 | 0.36917 | 0.0025127
661.5383 | 0.3673 | 0.0027729
660.506 | 0.36456 | 0.0025133
659.8204 | 0.36249 | 0.0025322
658.9438 | 0.3601 | 0.0023596
657.8612 | 0.35791 | 0.0025161
657.1182 | 0.35565 | 0.0027302
655.9611 | 0.35307 | 0.0026682
655.1573 | 0.35111 | 0.002424
654.6407 | 0.34888 | 0.0022504
653.6311 | 0.34685 | 0.0022107
652.4474 | 0.34454 | 0.0026574
651.5653 | 0.34196 | 0.0022676
650.2707 | 0.33942 | 0.0024927
649.9019 | 0.33778 | 0.0021727
648.5823 | 0.3352 | 0.0022906
647.7766 | 0.3332 | 0.0024685
646.8605 | 0.33117 | 0.0026676
646.0048 | 0.32929 | 0.0026428
645.1631 | 0.32675 | 0.0026344
644.1929 | 0.32405 | 0.0024259
643.2973 | 0.32214 | 0.0022535
642.5508 | 0.31987 | 0.0023355
641.5979 | 0.31776 | 0.0025454
640.5732 | 0.316 | 0.002695
639.7048 | 0.31322 | 0.0027215
639.1248 | 0.31146 | 0.002715
637.8891 | 0.30877 | 0.0026048
637.248 | 0.30654 | 0.0022908
636.5181 | 0.30439 | 0.0024894
635.2172 | 0.30181 | 0.0024695
634.5511 | 0.30036 | 0.002686
633.738 | 0.29747 | 0.0025509
632.6681 | 0.29551 | 0.0026128
631.8582 | 0.29313 | 0.002685
630.9943 | 0.29047 | 0.0024511
630.124 | 0.28886 | 0.0025774
629.2952 | 0.28624 | 0.002591
628.2347 | 0.2837 | 0.0023866
627.4844 | 0.28206 | 0.0026854
626.3977 | 0.27874 | 0.0024136
625.597 | 0.27741 | 0.0027518
624.6743 | 0.27451 | 0.0024027
623.7085 | 0.27225 | 0.0024994
623.0252 | 0.27033 | 0.0021743
621.6149 | 0.26716 | 0.0025072
621.0959 | 0.26572 | 0.002091
619.8422 | 0.26341 | 0.0027568
619.1509 | 0.26098 | 0.0021893
618.1041 | 0.25946 | 0.0030134
617.19 | 0.2561 | 0.0022011
616.2219 | 0.25457 | 0.002425
615.6128 | 0.25195 | 0.0024104
614.1523 | 0.24941 | 0.0023659
613.4808 | 0.24793 | 0.002653
612.7416 | 0.24503 | 0.0022797
611.6899 | 0.24359 | 0.002477
610.7985 | 0.24081 | 0.0024915
609.6887 | 0.23807 | 0.0026
608.7538 | 0.23631 | 0.0028211
608.0993 | 0.23408 | 0.0024097
607.2975 | 0.23186 | 0.00242
606.3839 | 0.22963 | 0.0025529
605.1462 | 0.22697 | 0.0027493
604.6639 | 0.22548 | 0.0027787
603.7495 | 0.2229 | 0.0025472
602.8707 | 0.22071 | 0.0024332
602.0748 | 0.21829 | 0.0024818
600.9865 | 0.21586 | 0.0023394
599.8979 | 0.21348 | 0.002618
599.1444 | 0.21102 | 0.0023054
598.2789 | 0.20953 | 0.0027331
597.3589 | 0.20683 | 0.0027161
596.2443 | 0.20433 | 0.0025636
595.8469 | 0.20288 | 0.0023987
594.9116 | 0.20018 | 0.0021626
593.7887 | 0.19803 | 0.0026692
592.9291 | 0.19588 | 0.0026574
591.6934 | 0.19322 | 0.0030005
591.357 | 0.19154 | 0.0025517
590.4279 | 0.18924 | 0.0023
589.6214 | 0.18701 | 0.002473
588.6448 | 0.18462 | 0.0024545
587.6568 | 0.18286 | 0.0026388
587.0126 | 0.18056 | 0.0027154
585.9846 | 0.17809 | 0.0023023
585.0934 | 0.1761 | 0.0027488
584.5648 | 0.17391 | 0.0023063
583.3691 | 0.17207 | 0.0024867
582.7748 | 0.16973 | 0.0024685
581.5131 | 0.16687 | 0.0023842
580.759 | 0.16558 | 0.0027327
579.892 | 0.16261 | 0.0023204
578.8071 | 0.16042 | 0.0030081
578.2121 | 0.15862 | 0.002589
577.0611 | 0.15604 | 0.0029932
576.7924 | 0.15436 | 0.0022578
575.6447 | 0.15197 | 0.0027679
574.8273 | 0.14935 | 0.0021126
573.6752 | 0.14732 | 0.0025984
573.0173 | 0.1447 | 0.0021817
571.9957 | 0.14337 | 0.0026607
571.1773 | 0.14083 | 0.002267
570.2932 | 0.13876 | 0.0024709
569.3652 | 0.13637 | 0.0024009
568.3315 | 0.13438 | 0.0026034
567.7455 | 0.13246 | 0.0025399
566.6455 | 0.12984 | 0.002775
565.7933 | 0.12777 | 0.0027889
565.2208 | 0.12605 | 0.0026543
564.222 | 0.12312 | 0.0023515
563.5222 | 0.12144 | 0.0024527
562.7166 | 0.1194 | 0.0023917
561.4618 | 0.11663 | 0.0027222
560.9396 | 0.1151 | 0.002566
559.7575 | 0.11233 | 0.0026082
559.2498 | 0.11061 | 0.002452
558.3187 | 0.10838 | 0.0024654
557.3289 | 0.10599 | 0.0030206
556.6824 | 0.10431 | 0.0027137
555.575 | 0.10161 | 0.0027988
555.2061 | 0.09958 | 0.0022954
554.2042 | 0.097586 | 0.003162
553.228 | 0.095044 | 0.0027794
552.5146 | 0.093402 | 0.0030807
552.1268 | 0.091017 | 0.0028065
550.963 | 0.088749 | 0.002742
550.319 | 0.086638 | 0.002972
549.6051 | 0.08394 | 0.0021153
548.6387 | 0.082376 | 0.0030309
548.1219 | 0.080108 | 0.0026194
546.7955 | 0.077997 | 0.0031589
546.4843 | 0.075846 | 0.0025625
545.4648 | 0.073148 | 0.0026242
544.7285 | 0.071467 | 0.0029757
543.8446 | 0.069082 | 0.0025109
543.1107 | 0.066971 | 0.002755
542.5604 | 0.065016 | 0.0023047
541.3531 | 0.062826 | 0.0032414
540.9677 | 0.061066 | 0.0027039
539.9138 | 0.058916 | 0.0030661
539.3265 | 0.056257 | 0.0028569
538.4226 | 0.054185 | 0.0030192
537.6184 | 0.051878 | 0.0027932
537.2325 | 0.050275 | 0.0025609
536.2728 | 0.047694 | 0.0025715
535.5746 | 0.046169 | 0.0026693
534.7286 | 0.043862 | 0.0026128
533.916 | 0.041634 | 0.0028597
533.0845 | 0.039522 | 0.0029651
532.3043 | 0.037528 | 0.003139
531.8925 | 0.035847 | 0.0026853
530.9351 | 0.033149 | 0.0024666
530.1618 | 0.030803 | 0.0021142
529.3735 | 0.029083 | 0.0021903
528.272 | 0.02658 | 0.002364
527.4062 | 0.024977 | 0.0024629
526.3923 | 0.022553 | 0.0027147
525.6255 | 0.020324 | 0.0026171
524.9138 | 0.018838 | 0.0027263
523.9583 | 0.015945 | 0.0027625
523.265 | 0.014146 | 0.0027983
522.4901 | 0.012231 | 0.0026546
521.637 | 0.0095326 | 0.0023635
520.9874 | 0.0077731 | 0.0022831
519.7799 | 0.0050361 | 0.0021348
518.9074 | 0.0030811 | 0.0022496
518.0761 | 0.0011261 | 0.0025876
516.4831 | -0.0020019 | 0.0032284
516.2133 | -0.0029794 | 0.0024471
515.3109 | -0.0060292 | 0.002247
514.5453 | -0.0082579 | 0.0022373
513.1615 | -0.010448 | 0.0023406
512.2657 | -0.012872 | 0.0022206
511.7141 | -0.014592 | 0.0022303
510.2548 | -0.017251 | 0.0023347
509.6069 | -0.018776 | 0.0025166
508.5585 | -0.02163 | 0.0022967
507.324 | -0.024093 | 0.0022327
506.7792 | -0.025892 | 0.0019228
505.5112 | -0.028629 | 0.0020062
504.3644 | -0.030701 | 0.0021704
502.9359 | -0.033282 | 0.0023095
501.8666 | -0.035941 | 0.0020208
501.1577 | -0.037661 | 0.0024122
499.6345 | -0.040906 | 0.0024078
498.5386 | -0.042666 | 0.002464
498.0293 | -0.045207 | 0.0020554
496.6465 | -0.048101 | 0.0021216
495.6981 | -0.049665 | 0.0024136
494.567 | -0.052324 | 0.002408
493.4582 | -0.054865 | 0.0022248
492.7173 | -0.056859 | 0.0025177
491.3844 | -0.059987 | 0.0023774
490.5057 | -0.061434 | 0.0026095
489.7045 | -0.064445 | 0.0019312
488.4899 | -0.066869 | 0.0022849
487.5839 | -0.069058 | 0.0023665
485.8576 | -0.071874 | 0.0028278
485.5294 | -0.073633 | 0.002442
484.5108 | -0.076331 | 0.0023351
483.4102 | -0.078794 | 0.0022389
482.5513 | -0.080906 | 0.0024581
481.5469 | -0.083252 | 0.0024014
480.2317 | -0.085911 | 0.0027228
479.4177 | -0.088609 | 0.0020552
478.4533 | -0.090681 | 0.0024426
477.5751 | -0.093144 | 0.0021782
476.0121 | -0.095607 | 0.0027936
475.6679 | -0.097484 | 0.0022876
474.3619 | -0.10014 | 0.0025595
473.4228 | -0.10284 | 0.0024012
472.3521 | -0.10507 | 0.0024989
471.3372 | -0.10788 | 0.0022584
470.6219 | -0.10957 | 0.0023763
469.5199 | -0.11215 | 0.0024904
468.4632 | -0.11438 | 0.0022622
467.6273 | -0.11668 | 0.0023687
466.5996 | -0.11942 | 0.0022285
465.3694 | -0.12137 | 0.0025811
464.3754 | -0.12439 | 0.0024013
463.6169 | -0.12607 | 0.0024746
462.4458 | -0.12892 | 0.0024445
461.3306 | -0.1317 | 0.0026953
460.4252 | -0.13396 | 0.0023217
459.2148 | -0.13682 | 0.0025421
458.8354 | -0.13842 | 0.0023268
457.377 | -0.14104 | 0.0025067
456.5231 | -0.14366 | 0.0019702
455.5754 | -0.14601 | 0.0022986
454.3977 | -0.14851 | 0.002125
453.1891 | -0.15023 | 0.0034614
452.5305 | -0.15301 | 0.0023563
450.9937 | -0.15574 | 0.0026314
451.009 | -0.15778 | 0.0020637
449.2117 | -0.16083 | 0.0024111
448.3933 | -0.16259 | 0.0025774
447.428 | -0.16517 | 0.0023559
446.2927 | -0.16786 | 0.0027289
445.6779 | -0.16958 | 0.0025965
444.3079 | -0.17252 | 0.0025464
443.685 | -0.17498 | 0.0022236
442.7414 | -0.17721 | 0.002436
441.544 | -0.17956 | 0.0023471
440.766 | -0.18147 | 0.0024679
439.9004 | -0.18413 | 0.0023498
438.6453 | -0.18636 | 0.002581
437.8667 | -0.18863 | 0.0024156
436.9551 | -0.19105 | 0.0024394
435.9943 | -0.1932 | 0.0023592
434.8398 | -0.19594 | 0.0024469
433.8937 | -0.19852 | 0.002255
432.9281 | -0.20043 | 0.0024116
432.0114 | -0.20286 | 0.0024218
431.1021 | -0.20481 | 0.0024839
430.0259 | -0.20743 | 0.0026909
429.412 | -0.20915 | 0.0022854
428.2214 | -0.21197 | 0.0025623
427.425 | -0.21443 | 0.0023346
426.2298 | -0.21643 | 0.0021716
425.4136 | -0.21916 | 0.001924
424.628 | -0.22096 | 0.0020587
423.1509 | -0.22311 | 0.0025416
422.1213 | -0.2255 | 0.0023168
421.2664 | -0.22788 | 0.0024961
420.2894 | -0.23039 | 0.0024099
419.286 | -0.23207 | 0.002883
418.5251 | -0.23473 | 0.0023627
417.4825 | -0.23715 | 0.0021591
416.9804 | -0.23871 | 0.00236
415.7283 | -0.24133 | 0.0021664
414.6393 | -0.24329 | 0.0024377
414.0148 | -0.24571 | 0.0021481
412.4796 | -0.24837 | 0.0020626
411.9767 | -0.24978 | 0.0020925
410.9204 | -0.25236 | 0.001885
409.7308 | -0.25404 | 0.0025751
408.987 | -0.25603 | 0.0023653
407.8919 | -0.25807 | 0.0021852
407.4077 | -0.26002 | 0.0019012
406.3421 | -0.26229 | 0.0019362
404.9216 | -0.26456 | 0.0026182
404.2611 | -0.26601 | 0.0022957
403.313 | -0.26816 | 0.0021893
402.6367 | -0.27054 | 0.0018145
401.4168 | -0.27254 | 0.0021325
400.4376 | -0.27445 | 0.002489
399.5768 | -0.27609 | 0.002283
398.5931 | -0.27856 | 0.0019205
398.1912 | -0.28004 | 0.0019245
396.9393 | -0.28211 | 0.0021653
396.0279 | -0.28348 | 0.0023271
395.3266 | -0.28556 | 0.0022633
394.3571 | -0.28771 | 0.001843
393.6252 | -0.28907 | 0.0019532
392.8044 | -0.29126 | 0.001669
391.7687 | -0.29248 | 0.0024663
390.7826 | -0.29463 | 0.0022116
389.6886 | -0.29646 | 0.0021307
389.47 | -0.29815 | 0.0015939
388.0953 | -0.30057 | 0.0017498
387.2847 | -0.30159 | 0.0016824
386.1582 | -0.30342 | 0.0023755
385.3245 | -0.30542 | 0.001755
384.2169 | -0.30675 | 0.0022917
383.9362 | -0.3087 | 0.0017427
382.6509 | -0.31011 | 0.0020081
382.0159 | -0.31179 | 0.002005
381.0194 | -0.31379 | 0.0019557
380.295 | -0.31484 | 0.0019637
379.5977 | -0.31664 | 0.0015401
378.9002 | -0.31793 | 0.0016131
378.1644 | -0.31903 | 0.001746
376.8304 | -0.3209 | 0.0019109
376.549 | -0.32172 | 0.0017927
375.6115 | -0.32348 | 0.0016858
374.7433 | -0.32489 | 0.0014188
374.0407 | -0.32622 | 0.0017028
373.3153 | -0.32735 | 0.0013386
372.5662 | -0.32798 | 0.0014099
371.9053 | -0.32986 | 0.0012771
370.9201 | -0.33056 | 0.0020676
370.0425 | -0.33154 | 0.0016658
369.5786 | -0.33283 | 0.0011746
369.3505 | -0.3338 | 0.00090677
368.0239 | -0.3349 | 0.0012138
367.3816 | -0.33541 | 0.0013659
366.6771 | -0.33623 | 0.0015863
365.8335 | -0.33756 | 0.0012824
365.3492 | -0.33818 | 0.0011478
364.6559 | -0.33944 | 0.00092984
364.1871 | -0.33967 | 0.0007082
363.3733 | -0.34045 | 0.00077982
362.4272 | -0.34151 | 0.00049715
361.9235 | -0.34127 | 0.00090161
361.1672 | -0.34217 | 0.00067651
360.7756 | -0.34233 | 0.00039544
360.2321 | -0.3428 | 0.00054939
359.4911 | -0.34331 | 0.00018477
358.897 | -0.34307 | 0.00035634
358.3105 | -0.34385 | 0.00014321
357.7981 | -0.34362 | 2.4019e-05
357.1413 | -0.3437 | 0.00014903
356.3994 | -0.34413 | -0.00022854
356.1702 | -0.34366 | 2.1531e-05
355.0424 | -0.34401 | -0.00023792
354.5175 | -0.3437 | -0.00076918
354.3542 | -0.3437 | -0.00026396
353.0704 | -0.34354 | -0.00093441
353.0941 | -0.3426 | -0.00034281
352.1322 | -0.34311 | -0.00085358
351.7314 | -0.34229 | -0.0011267
351.1551 | -0.34194 | -0.0011474
350.3916 | -0.34162 | -0.0014663
350.2044 | -0.34057 | -0.001074
349.5535 | -0.3401 | -0.001001
348.8717 | -0.3394 | -0.0019732
348.384 | -0.33861 | -0.001151
347.5224 | -0.33807 | -0.002233
347.4053 | -0.3365 | -0.0018756
346.5156 | -0.33646 | -0.0026665
346.0165 | -0.3347 | -0.0030723
345.7585 | -0.33341 | -0.0016781
344.8879 | -0.33212 | -0.0023992
344.5911 | -0.33032 | -0.0020791
343.6615 | -0.32989 | -0.003147
343.1767 | -0.32802 | -0.0043571
342.6729 | -0.32634 | -0.0040359
341.9842 | -0.32462 | -0.0048136
341.9652 | -0.32274 | -0.0035665
341.3747 | -0.3211 | -0.0033171
340.7332 | -0.31859 | -0.0049668
340.1344 | -0.31621 | -0.0057366
339.418 | -0.31461 | -0.0061159
339.3871 | -0.31191 | -0.005067
339.003 | -0.30972 | -0.0050786
338.1458 | -0.30683 | -0.0092193
337.8361 | -0.30405 | -0.0059329
337.4247 | -0.3017 | -0.0051325
337.2254 | -0.29834 | -0.0048264
336.5509 | -0.29643 | -0.0060418
335.6649 | -0.29267 | -0.01101
335.4026 | -0.28954 | -0.0065395
334.9589 | -0.28681 | -0.0071241
334.7984 | -0.28313 | -0.0062554
334.1231 | -0.28118 | -0.0054142
333.6252 | -0.27731 | -0.0064172
333.3857 | -0.27429 | -0.0058957
332.3177 | -0.2714 | -0.007836
332.102 | -0.26753 | -0.006994
331.7874 | -0.26487 | -0.0051709
331.0253 | -0.26127 | -0.0084136
330.6876 | -0.25764 | -0.0057374
329.8971 | -0.2551 | -0.0070341
329.8031 | -0.25099 | -0.0063647
329.0793 | -0.24841 | -0.0074128
328.4852 | -0.24517 | -0.0088663
328.3471 | -0.24172 | -0.0061229
327.8239 | -0.2391 | -0.0087457
327.3165 | -0.2348 | -0.0088372
326.6549 | -0.23136 | -0.0056453
326.5408 | -0.22788 | -0.0066913
326.1352 | -0.22436 | -0.0056951
324.9372 | -0.22167 | -0.010703
324.9923 | -0.21752 | -0.0069855
324.5905 | -0.21557 | -0.006236
323.9911 | -0.21154 | -0.0074199
323.6321 | -0.20802 | -0.0051662
322.9853 | -0.20556 | -0.0063359
322.6895 | -0.20188 | -0.0062931
321.9671 | -0.19942 | -0.0059165
321.3438 | -0.19516 | -0.0080045
321.0989 | -0.19187 | -0.0050341
320.0836 | -0.18827 | -0.0064985
320.0444 | -0.18476 | -0.0060094
319.2658 | -0.18264 | -0.006325
318.5975 | -0.17862 | -0.0076489
318.4829 | -0.17537 | -0.0052314
317.6524 | -0.17244 | -0.0062453
317.3758 | -0.16927 | -0.0080867
316.7863 | -0.1665 | -0.0080063
316.0496 | -0.16243 | -0.0093601
316.1331 | -0.15922 | -0.0057253
315.5312 | -0.15645 | -0.006342
314.9844 | -0.15246 | -0.0074
314.5009 | -0.14988 | -0.0055559
314.0022 | -0.14675 | -0.0075281
313.7321 | -0.14319 | -0.0049416
312.8401 | -0.14065 | -0.0067027
312.6777 | -0.13678 | -0.0054932
312.0151 | -0.13471 | -0.0052873
311.4401 | -0.13127 | -0.0060725
311.0193 | -0.12767 | -0.0048894
310.2329 | -0.12528 | -0.0062742
309.8239 | -0.12145 | -0.0058455
309.228 | -0.11891 | -0.0048224
308.6874 | -0.11559 | -0.0064856
308.3256 | -0.11269 | -0.0046743
307.3712 | -0.10996 | -0.0061021
307.2043 | -0.10597 | -0.004868
306.3849 | -0.10362 | -0.0042434
305.7757 | -0.10022 | -0.0057068
305.3971 | -0.097171 | -0.0042998
304.3854 | -0.095138 | -0.0061731
304.2821 | -0.091697 | -0.0044572
303.4329 | -0.088726 | -0.0036749
302.8906 | -0.085911 | -0.0048154
302.1767 | -0.082313 | -0.0045176
301.1348 | -0.08028 | -0.0084437
301.0474 | -0.077035 | -0.0044996
300.3765 | -0.074181 | -0.0040163
300.0373 | -0.071013 | -0.0046955
299.0662 | -0.06812 | -0.005363
298.3028 | -0.065852 | -0.0053859
298.2469 | -0.062607 | -0.0033756
297.5789 | -0.060144 | -0.0030085
296.7783 | -0.057641 | -0.0035955
296.0577 | -0.055217 | -0.003896
295.0965 | -0.052676 | -0.0040492
294.636 | -0.049939 | -0.0033197
293.9502 | -0.047006 | -0.003082
293.1845 | -0.044934 | -0.0039455
292.3981 | -0.04251 | -0.0035797
291.6031 | -0.039773 | -0.0034077
291.2224 | -0.037192 | -0.0030449
290.3665 | -0.035237 | -0.0024303
289.5378 | -0.032735 | -0.0027545
288.8467 | -0.029958 | -0.0022234
287.6314 | -0.02859 | -0.0028139
287.0112 | -0.025775 | -0.0028199
286.3671 | -0.024445 | -0.0022221
285.2831 | -0.021982 | -0.0025078
284.7788 | -0.01948 | -0.002454
283.7101 | -0.018541 | -0.0030946
282.8665 | -0.015922 | -0.003088
282.6119 | -0.014162 | -0.0020018
281.6506 | -0.012168 | -0.0024357
280.9672 | -0.010057 | -0.0016269
280.0532 | -0.0090399 | -0.0018233
279.5316 | -0.0070067 | -0.0017558
278.2274 | -0.0055991 | -0.0014997
277.1581 | -0.0037614 | -0.0017793
276.5252 | -0.0017282 | -0.0010676
275.0728 | -0.00086801 | -0.0015013
274.631 | 0.00073509 | -0.0016582
273.0826 | 0.0019472 | -0.0015232
272.3382 | 0.0032375 | -0.0017195
272.0373 | 0.0050361 | -0.00078991
270.5926 | 0.0057399 | -0.0012245
269.9733 | 0.0073039 | -0.00094162
268.4238 | 0.0078904 | -0.0011657
267.7506 | 0.0092198 | -0.0011539
266.7344 | 0.010354 | -0.00081843
265.6063 | 0.011175 | -0.0009655
264.8703 | 0.012543 | -0.00077812
263.5813 | 0.012934 | -0.00086476
262.8524 | 0.013834 | -0.00092095
262.1066 | 0.014694 | -0.00062718
260.8232 | 0.015319 | -0.0006087
259.8381 | 0.01661 | -0.00048835
258.4907 | 0.016962 | -0.00042684
257.4829 | 0.017353 | -0.00076645
256.6355 | 0.018174 | -0.00034364
255.2846 | 0.01833 | -0.00050931
254.7281 | 0.019464 | -0.00037191
253.222 | 0.019347 | -0.00035375
252.3673 | 0.019816 | -0.00057654
251.5741 | 0.020637 | -1.1646e-05
250.2376 | 0.020402 | -0.00049288
249.6546 | 0.02138 | -0.00023723
248.2168 | 0.020676 | -0.00041198
246.9851 | 0.022006 | -0.00026845
246.3582 | 0.022162 | -4.2395e-05
244.8001 | 0.022084 | -0.00027954
244.3634 | 0.022709 | -7.299e-05
242.6691 | 0.022318 | -8.7242e-05
241.7229 | 0.022944 | -3.297e-05
240.6136 | 0.022983 | 1.1042e-05
239.5319 | 0.022592 | -0.00019521
238.1651 | 0.023061 | 1.5156e-05
237.0725 | 0.022944 | 0.00012462
236.327 | 0.023218 | 6.7115e-05
235.5854 | 0.023022 | 0.00013385
233.6211 | 0.022514 | -1.4481e-05
232.8316 | 0.022983 | 0.0001231
231.7879 | 0.022514 | 0.00012902
230.921 | 0.022553 | 0.00013818
229.9729 | 0.022631 | 0.00027806
228.4542 | 0.022084 | 0.00020016
227.5254 | 0.022084 | 0.00029348
226.1762 | 0.021575 | 0.00037783
225.5241 | 0.021497 | 0.0003108
224.4611 | 0.021184 | 0.00042556
222.6577 | 0.020246 | 0.00026852
222.1275 | 0.020442 | 0.00032232
220.6941 | 0.019581 | 0.00033354
219.5998 | 0.019425 | 0.00021734
218.7309 | 0.019347 | 0.00040486
217.1773 | 0.018408 | 0.00030466
216.3616 | 0.018721 | 0.00044919
215.061 | 0.017861 | 0.00051243
213.9688 | 0.017431 | 0.0004727
212.8798 | 0.017157 | 0.00064374
211.3984 | 0.015984 | 0.00041867
210.5775 | 0.015828 | 0.00046611
209.6606 | 0.015085 | 0.00049569
208.3165 | 0.014694 | 0.00036355
207.7254 | 0.014498 | 0.00053644
206.0321 | 0.013286 | 0.00053942
205.1975 | 0.01356 | 0.0007832
204.1539 | 0.012582 | 0.00071249
202.9877 | 0.011644 | 0.00046722
202.202 | 0.011214 | 0.00062275
201.0807 | 0.010393 | 0.00053147
200.0587 | 0.010275 | 0.00059526
199 | 0.0092198 | 0.00056559
197.7701 | 0.0086333 | 0.00057069
196.5773 | 0.0082032 | 0.00081281
195.4051 | 0.0071866 | 0.00065702
194.687 | 0.0068738 | 0.00082588
193.4986 | 0.0057008 | 0.00072962
192.3701 | 0.0051925 | 0.00069409
191.799 | 0.0044887 | 0.00071845
190.0689 | 0.0031984 | 0.00069752
189.5534 | 0.0032375 | 0.00092589
188.2071 | 0.0019081 | 0.00082449
187.098 | 0.0011261 | 0.00076806
186.6818 | 0.00057869 | 0.00079084
184.8875 | -0.00082891 | 0.00066758
184.5017 | -0.00086801 | 0.0009437
183.3692 | -0.002041 | 0.000824
181.959 | -0.0027839 | 0.00077096
181.2285 | -0.0039569 | 0.00073716
179.9527 | -0.0048562 | 0.00070817
179.2203 | -0.0048953 | 0.0011038
178.2051 | -0.0061856 | 0.0007602
177.4129 | -0.0066548 | 0.00080134
176.7407 | -0.0076323 | 0.0010017
175.2734 | -0.0084143 | 0.0010481
174.3877 | -0.009079 | 0.0011353
173.501 | -0.010878 | 0.000731
172.5501 | -0.011269 | 0.00076044
171.7702 | -0.012051 | 0.00076069
170.2917 | -0.013224 | 0.00088039
169.8764 | -0.013302 | 0.0010516
168.4805 | -0.014553 | 0.0009309
167.8046 | -0.015413 | 0.00082273
167.0507 | -0.016273 | 0.00084615
165.5403 | -0.01729 | 0.0012223
164.9531 | -0.017759 | 0.00092762
163.9084 | -0.018932 | 0.00092346
163.429 | -0.019871 | 0.0006327
162.2133 | -0.020301 | 0.0010589
160.7752 | -0.021826 | 0.0010312
160.2155 | -0.021904 | 0.0011833
159.4439 | -0.023233 | 0.001084
158.5381 | -0.024133 | 0.00083269
157.9355 | -0.024602 | 0.00093273
156.8109 | -0.026088 | 0.0007364
156.0964 | -0.026166 | 0.00099843
154.9592 | -0.027378 | 0.0010399
153.9968 | -0.02816 | 0.00096987
153.4726 | -0.028785 | 0.00093248
152.3273 | -0.030115 | 0.00077788
151.4166 | -0.030662 | 0.00086559
150.16 | -0.031874 | 0.0011308
149.3114 | -0.032461 | 0.0011486
148.7515 | -0.032969 | 0.001152
147.705 | -0.03465 | 0.00092304
147.303 | -0.034768 | 0.0011272
146.3756 | -0.035706 | 0.0011041
145.7988 | -0.03641 | 0.00094935
145.0483 | -0.037309 | 0.00095005
143.8259 | -0.038521 | 0.00084638
143.1628 | -0.038912 | 0.0011026
142.0027 | -0.040203 | 0.001105
141.285 | -0.040672 | 0.0012286
140.8224 | -0.041493 | 0.0011549
139.5966 | -0.042861 | 0.00094544
139.1846 | -0.043252 | 0.00095731
138.5203 | -0.044152 | 0.00092977
137.4047 | -0.044934 | 0.0011301
136.4481 | -0.045872 | 0.0012694
135.3663 | -0.047084 | 0.0011963
135.3287 | -0.04728 | 0.0010789
134.2304 | -0.048687 | 0.0010208
133.4707 | -0.049352 | 0.0010058
132.973 | -0.049821 | 0.0010348
131.5874 | -0.051385 | 0.0011779
131.3714 | -0.051463 | 0.0012365
130.2903 | -0.052597 | 0.0013302
129.795 | -0.053497 | 0.00084047
129.2845 | -0.054044 | 0.0013629
128.2622 | -0.055295 | 0.00091572
127.4224 | -0.055491 | 0.0012219
127.1901 | -0.056898 | 0.00090438
125.7429 | -0.057602 | 0.0011107
125.3745 | -0.057993 | 0.0010999
124.4231 | -0.059401 | 0.0010197
123.9475 | -0.059596 | 0.0011188
123.2415 | -0.060339 | 0.00104
122.506 | -0.061356 | 0.0010888
122.1652 | -0.06159 | 0.0013023
120.9106 | -0.062763 | 0.0011963
120.7105 | -0.063311 | 0.00087216
120.1236 | -0.064249 | 0.00084988
119.0802 | -0.064953 | 0.0011259
118.3345 | -0.065383 | 0.0014181
117.4552 | -0.066517 | 0.0011515
117.1702 | -0.067103 | 0.0011538
116.432 | -0.068081 | 0.00092012
115.4859 | -0.068785 | 0.0010565
115.4758 | -0.069058 | 0.001528
114.3497 | -0.069997 | 0.0012648
113.8204 | -0.070544 | 0.001435
113.6078 | -0.071913 | 0.00089337
112.5876 | -0.072226 | 0.0010194
112.1311 | -0.072968 | 0.0012874
111.3319 | -0.073946 | 0.0010728
110.5164 | -0.074337 | 0.0013236
110.1874 | -0.075471 | 0.0010881
109.5096 | -0.075901 | 0.0011095
108.9212 | -0.076448 | 0.0012154
108.247 | -0.077582 | 0.0011617
107.6419 | -0.077973 | 0.0014215
106.9266 | -0.078873 | 0.0015778
106.5304 | -0.079576 | 0.0010138
106.0741 | -0.080202 | 0.0014889
105.3159 | -0.081414 | 0.00076296
104.9492 | -0.08118 | 0.0013172
104.5771 | -0.082431 | 0.00092998
103.3685 | -0.0829 | 0.001359
103.2275 | -0.083447 | 0.001066
102.2227 | -0.08462 | 0.00079524
101.8436 | -0.084972 | 0.0009301
100.9534 | -0.085872 | 0.0013039
100.0101 | -0.08638 | 0.00093477
100.0359 | -0.086653 | 0.0013416
99.574 | -0.08767 | 0.00095561
98.9644 | -0.087357 | 0.0020646
98.4913 | -0.088726 | 0.00097148
97.7328 | -0.08943 | 0.0011349
97.8092 | -0.089742 | 0.0013564
96.5191 | -0.090642 | 0.0012928
96.4581 | -0.090876 | 0.0011834
95.9931 | -0.092206 | 0.0010389
93.8878 | -0.094043 | 0.0011802
92.2951 | -0.095803 | 0.0012817
91.2132 | -0.097171 | 0.0012708
89.7465 | -0.098931 | 0.00123
88.1768 | -0.10108 | 0.0011893
86.6289 | -0.103 | 0.0011629
84.9144 | -0.10487 | 0.0011833
83.9687 | -0.10609 | 0.0012296
82.796 | -0.10745 | 0.0011556
81.3788 | -0.10906 | 0.0011557
80.0891 | -0.11086 | 0.0011736
78.5327 | -0.11238 | 0.0012632
77.353 | -0.11371 | 0.0014058
76.3243 | -0.11527 | 0.0011303
75.2827 | -0.11649 | 0.00098702
74.0153 | -0.1184 | 0.0011451
72.4498 | -0.11965 | 0.0011572
71.2025 | -0.12051 | 0.0014747
70.8056 | -0.12208 | 0.0013438
69.2737 | -0.12333 | 0.001267
68.2064 | -0.12493 | 0.0010852
67.4886 | -0.12654 | 0.0010309
66.2495 | -0.12716 | 0.0012601
65.1439 | -0.12826 | 0.0015931
64.5681 | -0.12955 | 0.0011047
63.3328 | -0.13084 | 0.0012854
62.6897 | -0.13217 | 0.0012881
61.6303 | -0.13279 | 0.0015517
60.9905 | -0.13385 | 0.0012457
60.3221 | -0.13522 | 0.00099201
59.312 | -0.13639 | 0.0012673
58.0088 | -0.13756 | 0.0011559
57.2871 | -0.13823 | 0.0014998
56.9673 | -0.13936 | 0.0012633
55.6071 | -0.14034 | 0.0015729
55.358 | -0.14112 | 0.0010357
54.4603 | -0.14253 | 0.00082231
53.9664 | -0.14292 | 0.0012117
52.7152 | -0.14386 | 0.0014079
52.0353 | -0.14452 | 0.0018736
51.4495 | -0.14597 | 0.001077
50.4379 | -0.14706 | 0.001357
50.4492 | -0.14749 | 0.0011103
49.4526 | -0.14812 | 0.0014714
49.0548 | -0.14894 | 0.0012113
48.1954 | -0.15 | 0.0014957
47.6721 | -0.15074 | 0.0010228
47.1827 | -0.15121 | 0.0016637
46.9406 | -0.15187 | 0.0013883
45.9137 | -0.15254 | 0.0015594
45.467 | -0.15406 | 0.00076493
44.8846 | -0.15473 | 0.00078404
44.1085 | -0.15535 | 0.0012225
43.6268 | -0.15547 | 0.0014396
42.9397 | -0.15625 | 0.0028955
42.7012 | -0.15707 | 0.0015225
41.9157 | -0.15793 | 0.0022092
42.1835 | -0.15844 | 0.0017528
41.4942 | -0.15891 | 0.0015037
41.0839 | -0.15977 | 0.0012918
40.6442 | -0.16114 | 0.00049267
39.752 | -0.16153 | 0.0012569
39.4494 | -0.16188 | 0.0013697
39.2951 | -0.1618 | 0.0013785
38.8188 | -0.1627 | 0.0014629
38.1363 | -0.16368 | 0.0011915
37.3095 | -0.16454 | 0.0017677
37.6427 | -0.16442 | 0.0015775
37.2174 | -0.16478 | 0.0020433
36.7565 | -0.16552 | 0.001272
36.3538 | -0.16646 | 0.0014489
36.1458 | -0.16696 | 0.001131
35.5577 | -0.16704 | 0.0020713
35.7602 | -0.16732 | 0.0014023
35.4197 | -0.16779 | 0.0010727
34.7837 | -0.16865 | 0.00072255
34.3381 | -0.16931 | 0.0016186
33.8524 | -0.16947 | 0.0033277
34.0261 | -0.16919 | 0.0020242
33.9275 | -0.16998 | 0.00096982
33.3941 | -0.17099 | 0.00049682
32.9251 | -0.17142 | 0.0034474
32.3551 | -0.1715 | 0.00269
32.1349 | -0.17162 | 0.0069078
32.7096 | -0.17217 | 0.00087224
31.9191 | -0.17267 | 0.0017454
31.9368 | -0.17299 | 0.00080703
31.7682 | -0.17299 | -0.0023189
32.2103 | -0.17217 | 0.0020786
32.3729 | -0.17263 | 0.00080898
31.9368 | -0.17338 | -0.00014602
31.4767 | -0.17369 | 0.00075137
31.7445 | -0.17314 | -0.003351
31.6691 | -0.17334 | -0.001375
32.3093 | -0.17306 | 0.00077956
31.9546 | -0.17385 | 0.0033653
31.925 | -0.17369 | 0.033057
31.6573 | -0.17357 | -0.00020982
32.0359 | -0.17357 | 0.00089585
31.9309 | -0.17349 | 0.0016346
32.03 | -0.17365 | 0.0058762
31.4249 | -0.17412 | 0.00013181
31.5004 | -0.1742 | -0.0013908
31.9368 | -0.1742 | 0.00071155
32.0181 | -0.17404 | 0.0004939
31.8377 | -0.17467 | 0.014858
31.0576 | -0.17482 | 0.00012137
31.2265 | -0.17443 | -0.0049508
31.8614 | -0.17432 | 0.00087556
32.0241 | -0.17471 | 9.1423e-05
31.2502 | -0.17455 | -0.00057919
31.0576 | -0.17502 | 0.00092339
31.1687 | -0.17478 | -0.0033699
31.5877 | -0.17475 | 0.00029829
31.6927 | -0.17443 | 0.0016774
31.2383 | -0.17502 | -0.00176
30.8012 | -0.17498 | 0.00016174
31.413 | -0.1749 | -0.0073055
31.1272 | -0.17482 | -0.0017903
31.7682 | -0.17482 | 0.0085107
31.4826 | -0.17541 | -0.0097188
31.564 | -0.17561 | 0.02419
31.6809 | -0.17557 | 0.00074764
31.4544 | -0.17514 | 0.001127
31.5818 | -0.17518 | 0.0011193
31.524 | -0.17568 | -0.0025954
30.7953 | -0.17588 | 0.00049082
30.9879 | -0.17584 | 0.00011096
31.2679 | -0.17502 | -0.0081451
31.5122 | -0.17553 | 0.022476
31.6927 | -0.17576 | 7.1385e-05
31.4071 | -0.17615 | 0.00028563
31.4826 | -0.17619 | 0
31.145 | -0.1758 | 0.0049753
31.6809 | -0.17608 | 0.00052823
31.2502 | -0.17619 | -0.0015533
30.9642 | -0.1767 | 0.0008459
31.1628 | -0.17635 | 0
31.4012 | -0.17643 | 0.00089511
31.6114 | -0.17615 | 0.0014324
31.2205 | -0.17635 | 0.0020529
31.2265 | -0.17658 | 0.0010156
31.1746 | -0.17678 | -0.013202
31.0872 | -0.17662 | -0.0022415
31.4189 | -0.17639 | 0.00059239
31.1628 | -0.17662 | 0
31.4012 | -0.17733 | -0.0013444
30.8249 | -0.17674 | -0.0018512
31.0694 | -0.17662 | 0.0074335
31.0813 | -0.1769 | 0.023119
30.9939 | -0.17705 | -8.9495e-05
30.9642 | -0.1774 | 0.0022883
31.0576 | -0.17744 | -0.00014906
31.4308 | -0.17709 | 0.00068037
31.2205 | -0.17682 | 0.0031883
30.7953 | -0.1774 | 0.0052794
30.6262 | -0.17764 | 0.00089425
30.9998 | -0.17752 | -0.00051761
30.8249 | -0.17725 | 0.0032458
31.1509 | -0.17717 | 0.0018386
31.0754 | -0.17756 | 0
30.6322 | -0.17787 | 0.0018142
30.7256 | -0.17795 | 0.00025809
30.8131 | -0.17756 | -0.0013416
30.9124 | -0.17737 | 0.0021681
31.3316 | -0.1778 | -0.0013895
31.0754 | -0.17791 | 0.00069841
30.6959 | -0.17783 | -0.00073517
31.1628 | -0.17756 | 0.001166
31.3553 | -0.17772 | 0.00036636
31.1746 | -0.17819 | -0.00079961
30.6262 | -0.17819 | 0.00060149
30.288 | -0.17811 | -0.00067037
30.7834 | -0.17787 | 0.0101
31.0813 | -0.17791 | 0.00059147
30.9879 | -0.17858 | -0.0021389
30.7137 | -0.17858 | 0.0017063
30.288 | -0.17838 | 0.00057317
30.7137 | -0.17799 | 0
31.0116 | -0.17807 | -0.005742
30.9702 | -0.17799 | -0.0057472
30.9702 | -0.17799 | -0.0057472

## Sheet20
649.9019 | 0.33778
648.5823 | 0.3352
647.7766 | 0.3332
646.8605 | 0.33117
646.0048 | 0.32929
645.1631 | 0.32675
644.1929 | 0.32405
643.2973 | 0.32214
642.5508 | 0.31987
641.5979 | 0.31776
640.5732 | 0.316
639.7048 | 0.31322
639.1248 | 0.31146
637.8891 | 0.30877
637.248 | 0.30654
636.5181 | 0.30439
635.2172 | 0.30181
634.5511 | 0.30036
633.738 | 0.29747
632.6681 | 0.29551
631.8582 | 0.29313
630.9943 | 0.29047
630.124 | 0.28886
629.2952 | 0.28624
628.2347 | 0.2837
627.4844 | 0.28206
626.3977 | 0.27874
625.597 | 0.27741
624.6743 | 0.27451
623.7085 | 0.27225
623.0252 | 0.27033
621.6149 | 0.26716
621.0959 | 0.26572
619.8422 | 0.26341
619.1509 | 0.26098
618.1041 | 0.25946
617.19 | 0.2561
616.2219 | 0.25457
615.6128 | 0.25195
614.1523 | 0.24941
613.4808 | 0.24793
612.7416 | 0.24503
611.6899 | 0.24359
610.7985 | 0.24081
609.6887 | 0.23807
608.7538 | 0.23631
608.0993 | 0.23408
607.2975 | 0.23186
606.3839 | 0.22963
605.1462 | 0.22697
604.6639 | 0.22548
603.7495 | 0.2229
602.8707 | 0.22071
602.0748 | 0.21829
600.9865 | 0.21586
599.8979 | 0.21348
599.1444 | 0.21102
598.2789 | 0.20953
597.3589 | 0.20683
596.2443 | 0.20433
595.8469 | 0.20288
594.9116 | 0.20018
593.7887 | 0.19803
592.9291 | 0.19588
591.6934 | 0.19322
591.357 | 0.19154
590.4279 | 0.18924
589.6214 | 0.18701
588.6448 | 0.18462
587.6568 | 0.18286
587.0126 | 0.18056
585.9846 | 0.17809
585.0934 | 0.1761
584.5648 | 0.17391
583.3691 | 0.17207
582.7748 | 0.16973
581.5131 | 0.16687
580.759 | 0.16558
579.892 | 0.16261
578.8071 | 0.16042
578.2121 | 0.15862
577.0611 | 0.15604
576.7924 | 0.15436
575.6447 | 0.15197
574.8273 | 0.14935
573.6752 | 0.14732
573.0173 | 0.1447
571.9957 | 0.14337
571.1773 | 0.14083
570.2932 | 0.13876
569.3652 | 0.13637
568.3315 | 0.13438
567.7455 | 0.13246
566.6455 | 0.12984
565.7933 | 0.12777
565.2208 | 0.12605
564.222 | 0.12312
563.5222 | 0.12144
562.7166 | 0.1194
561.4618 | 0.11663
560.9396 | 0.1151
559.7575 | 0.11233
559.2498 | 0.11061
558.3187 | 0.10838
557.3289 | 0.10599
556.6824 | 0.10431
555.575 | 0.10161
555.2061 | 0.09958
554.2042 | 0.097586
553.228 | 0.095044
552.5146 | 0.093402
552.1268 | 0.091017
550.963 | 0.088749
550.319 | 0.086638
549.6051 | 0.08394
548.6387 | 0.082376
548.1219 | 0.080108
546.7955 | 0.077997
546.4843 | 0.075846
545.4648 | 0.073148
544.7285 | 0.071467
543.8446 | 0.069082
543.1107 | 0.066971
542.5604 | 0.065016
541.3531 | 0.062826
540.9677 | 0.061066
539.9138 | 0.058916
539.3265 | 0.056257
538.4226 | 0.054185
537.6184 | 0.051878
537.2325 | 0.050275
536.2728 | 0.047694
535.5746 | 0.046169
534.7286 | 0.043862
533.916 | 0.041634
533.0845 | 0.039522
532.3043 | 0.037528
531.8925 | 0.035847
530.9351 | 0.033149
530.1618 | 0.030803
529.3735 | 0.029083
528.272 | 0.02658
527.4062 | 0.024977
526.3923 | 0.022553
525.6255 | 0.020324
524.9138 | 0.018838
523.9583 | 0.015945
523.265 | 0.014146
522.4901 | 0.012231
521.637 | 0.0095326
520.9874 | 0.0077731
519.7799 | 0.0050361
518.9074 | 0.0030811
518.0761 | 0.0011261
516.4831 | -0.0020019
516.2133 | -0.0029794
515.3109 | -0.0060292
514.5453 | -0.0082579
513.1615 | -0.010448
512.2657 | -0.012872
511.7141 | -0.014592
510.2548 | -0.017251
509.6069 | -0.018776
508.5585 | -0.02163
507.324 | -0.024093
506.7792 | -0.025892
505.5112 | -0.028629
504.3644 | -0.030701
502.9359 | -0.033282
501.8666 | -0.035941
501.1577 | -0.037661
499.6345 | -0.040906
498.5386 | -0.042666
498.0293 | -0.045207
496.6465 | -0.048101
495.6981 | -0.049665
494.567 | -0.052324
493.4582 | -0.054865
492.7173 | -0.056859
491.3844 | -0.059987
490.5057 | -0.061434
489.7045 | -0.064445
488.4899 | -0.066869
487.5839 | -0.069058
485.8576 | -0.071874
485.5294 | -0.073633
484.5108 | -0.076331
483.4102 | -0.078794
482.5513 | -0.080906
481.5469 | -0.083252
480.2317 | -0.085911
479.4177 | -0.088609
478.4533 | -0.090681
477.5751 | -0.093144
476.0121 | -0.095607
475.6679 | -0.097484
474.3619 | -0.10014
473.4228 | -0.10284
472.3521 | -0.10507
471.3372 | -0.10788
470.6219 | -0.10957
469.5199 | -0.11215
468.4632 | -0.11438
467.6273 | -0.11668
466.5996 | -0.11942
465.3694 | -0.12137
464.3754 | -0.12439
463.6169 | -0.12607
462.4458 | -0.12892
461.3306 | -0.1317
460.4252 | -0.13396
459.2148 | -0.13682
458.8354 | -0.13842
457.377 | -0.14104
456.5231 | -0.14366
455.5754 | -0.14601
454.3977 | -0.14851
453.1891 | -0.15023
452.5305 | -0.15301
450.9937 | -0.15574
451.009 | -0.15778

## Sheet18 (2)
804.2087 | 0.71763 | 0.73769 | y = 0.00251190 x - 1.29479812 | 0.012393
803.4241 | 0.7165 | 0.73572
802.2408 | 0.71365 | 0.73274
801.4421 | 0.71095 | 0.73074
800.6534 | 0.70935 | 0.72876
799.5601 | 0.70684 | 0.72601
798.9564 | 0.70497 | 0.72449
797.7448 | 0.70235 | 0.72145
796.8943 | 0.69953 | 0.71931
795.9825 | 0.69793 | 0.71702
794.8907 | 0.69519 | 0.71428
794.2525 | 0.69327 | 0.71268
793.2823 | 0.69077 | 0.71024
792.3223 | 0.6885 | 0.70783
791.4564 | 0.68659 | 0.70565
790.3503 | 0.68424 | 0.70288
789.5853 | 0.68217 | 0.70095
788.7291 | 0.67936 | 0.6988
787.7538 | 0.67756 | 0.69635
786.8323 | 0.67525 | 0.69404
785.677 | 0.67283 | 0.69114
784.9621 | 0.67036 | 0.68934
783.9008 | 0.66798 | 0.68668
783.0258 | 0.66512 | 0.68448
782.3677 | 0.66344 | 0.68282
780.983 | 0.66082 | 0.67935
780.1614 | 0.6593 | 0.67728
779.3026 | 0.65691 | 0.67513
778.2463 | 0.65464 | 0.67247
777.6312 | 0.65269 | 0.67093
776.7067 | 0.64991 | 0.6686
776.01 | 0.64831 | 0.66685
775.0308 | 0.64549 | 0.66439
774.1495 | 0.64362 | 0.66218
773.2992 | 0.64119 | 0.66005
772.2169 | 0.63818 | 0.65733
771.345 | 0.63662 | 0.65514
770.3952 | 0.63423 | 0.65275
769.2433 | 0.63201 | 0.64986
768.7972 | 0.6297 | 0.64874
767.1028 | 0.62708 | 0.64448
766.8201 | 0.62548 | 0.64377
765.7692 | 0.62274 | 0.64113
764.4419 | 0.62051 | 0.6378
763.845 | 0.61863 | 0.6363
762.8683 | 0.61558 | 0.63384
761.9055 | 0.61421 | 0.63143
760.9797 | 0.61191 | 0.6291
759.9952 | 0.60944 | 0.62663
759.233 | 0.60768 | 0.62471
758.2003 | 0.60483 | 0.62212
757.3793 | 0.60272 | 0.62006
756.4519 | 0.59998 | 0.61773
755.4391 | 0.59803 | 0.61518
754.809 | 0.59623 | 0.6136
753.5179 | 0.59373 | 0.61036
752.5107 | 0.59165 | 0.60783
751.8251 | 0.58911 | 0.6061
750.7968 | 0.58688 | 0.60352
750.0802 | 0.58493 | 0.60172
748.9448 | 0.58254 | 0.59887
748.1177 | 0.58047 | 0.59679
747.5621 | 0.57777 | 0.5954
746.5837 | 0.5757 | 0.59294
745.8592 | 0.57414 | 0.59112
744.5161 | 0.57132 | 0.58775
743.9009 | 0.56952 | 0.5862
742.9695 | 0.56686 | 0.58386
741.7317 | 0.56456 | 0.58075
741.2438 | 0.56288 | 0.57953
740.0464 | 0.56022 | 0.57652
739.2545 | 0.55803 | 0.57453
738.1738 | 0.55553 | 0.57181
737.4165 | 0.55357 | 0.56991
736.3173 | 0.55158 | 0.56715
735.3249 | 0.54884 | 0.56466
734.3871 | 0.54661 | 0.5623
733.5736 | 0.54426 | 0.56026
732.2696 | 0.54208 | 0.55698
731.6556 | 0.53985 | 0.55544
730.7377 | 0.53762 | 0.55314
730.0646 | 0.53601 | 0.55144
728.9109 | 0.5332 | 0.54855
728.0195 | 0.53128 | 0.54631
727.3773 | 0.52874 | 0.54469
726.1533 | 0.5264 | 0.54162
725.4966 | 0.52495 | 0.53997
724.6147 | 0.52241 | 0.53775
723.6429 | 0.52022 | 0.53531
722.7911 | 0.51803 | 0.53317
721.7703 | 0.51553 | 0.53061
720.9842 | 0.51381 | 0.52864
720.2429 | 0.51099 | 0.52677
719.1171 | 0.50892 | 0.52395
718.7496 | 0.5072 | 0.52302
717.4911 | 0.50399 | 0.51986
716.9224 | 0.50239 | 0.51843
715.5801 | 0.49942 | 0.51506
714.4834 | 0.49746 | 0.51231
713.9559 | 0.49555 | 0.51098
712.7059 | 0.49289 | 0.50784
711.9243 | 0.49089 | 0.50588
711.1357 | 0.48839 | 0.5039
709.9578 | 0.48554 | 0.50094
709.3842 | 0.48386 | 0.4995
708.3753 | 0.48057 | 0.49696
707.3389 | 0.47901 | 0.49436
706.1277 | 0.47643 | 0.49132
705.1949 | 0.47428 | 0.48897
704.5229 | 0.47248 | 0.48729
703.0424 | 0.46954 | 0.48357
702.119 | 0.46818 | 0.48125
701.3835 | 0.46571 | 0.4794
700.5954 | 0.4629 | 0.47742
700.1212 | 0.46102 | 0.47623
698.6523 | 0.45899 | 0.47254
697.9195 | 0.45695 | 0.4707
696.9388 | 0.45449 | 0.46824
695.9401 | 0.45218 | 0.46573
695.0492 | 0.45054 | 0.46349
694.008 | 0.448 | 0.46087
693.155 | 0.4464 | 0.45873
692.522 | 0.44401 | 0.45714
691.5324 | 0.44135 | 0.45466
690.4794 | 0.4392 | 0.45201
689.692 | 0.43697 | 0.45003
688.5893 | 0.43478 | 0.44726
688.0222 | 0.4322 | 0.44584
686.9679 | 0.43013 | 0.44319
686.3373 | 0.42833 | 0.44161
685.2154 | 0.42579 | 0.43879
684.0905 | 0.42388 | 0.43596
683.4308 | 0.42118 | 0.4343
682.3223 | 0.41934 | 0.43152
681.8101 | 0.41711 | 0.43023
680.5251 | 0.41441 | 0.42701
679.6967 | 0.41238 | 0.42493
679.0225 | 0.41015 | 0.42323
678.274 | 0.40839 | 0.42135
677.2161 | 0.40569 | 0.41869
676.1303 | 0.403 | 0.41597
675.441 | 0.40151 | 0.41424
674.4421 | 0.39862 | 0.41173
673.3759 | 0.39666 | 0.40905
672.4362 | 0.39443 | 0.40669
671.7424 | 0.39185 | 0.40495
671.0629 | 0.39013 | 0.40324
669.7419 | 0.3874 | 0.39992
668.7268 | 0.38528 | 0.39737
668.0393 | 0.38278 | 0.39564
666.9213 | 0.38012 | 0.39283
666.343 | 0.3786 | 0.39138
665.1751 | 0.37594 | 0.38845
664.3881 | 0.37363 | 0.38647
663.7068 | 0.37195 | 0.38476
662.4813 | 0.36917 | 0.38168
661.5383 | 0.3673 | 0.37931
660.506 | 0.36456 | 0.37672
659.8204 | 0.36249 | 0.375
658.9438 | 0.3601 | 0.3728
657.8612 | 0.35791 | 0.37008
657.1182 | 0.35565 | 0.36821
655.9611 | 0.35307 | 0.3653
655.1573 | 0.35111 | 0.36328
654.6407 | 0.34888 | 0.36199
653.6311 | 0.34685 | 0.35945
652.4474 | 0.34454 | 0.35648
651.5653 | 0.34196 | 0.35426
650.2707 | 0.33942 | 0.35101
649.9019 | 0.33778 | 0.35008
648.5823 | 0.3352 | 0.34677
647.7766 | 0.3332 | 0.34475
646.8605 | 0.33117 | 0.34244
646.0048 | 0.32929 | 0.34029
645.1631 | 0.32675 | 0.33818
644.1929 | 0.32405 | 0.33574
643.2973 | 0.32214 | 0.33349
642.5508 | 0.31987 | 0.33162
641.5979 | 0.31776 | 0.32922
640.5732 | 0.316 | 0.32665
639.7048 | 0.31322 | 0.32447
639.1248 | 0.31146 | 0.32301
637.8891 | 0.30877 | 0.31991
637.248 | 0.30654 | 0.3183
636.5181 | 0.30439 | 0.31647
635.2172 | 0.30181 | 0.3132
634.5511 | 0.30036 | 0.31152
633.738 | 0.29747 | 0.30948
632.6681 | 0.29551 | 0.30679
631.8582 | 0.29313 | 0.30476
630.9943 | 0.29047 | 0.30259
630.124 | 0.28886 | 0.3004
629.2952 | 0.28624 | 0.29832
628.2347 | 0.2837 | 0.29566
627.4844 | 0.28206 | 0.29377
626.3977 | 0.27874 | 0.29104
625.597 | 0.27741 | 0.28903
624.6743 | 0.27451 | 0.28671
623.7085 | 0.27225 | 0.28429
623.0252 | 0.27033 | 0.28257
621.6149 | 0.26716 | 0.27903
621.0959 | 0.26572 | 0.27773
619.8422 | 0.26341 | 0.27458
619.1509 | 0.26098 | 0.27284
618.1041 | 0.25946 | 0.27021
617.19 | 0.2561 | 0.26791
616.2219 | 0.25457 | 0.26548
615.6128 | 0.25195 | 0.26395
614.1523 | 0.24941 | 0.26028
613.4808 | 0.24793 | 0.2586
612.7416 | 0.24503 | 0.25674
611.6899 | 0.24359 | 0.2541
610.7985 | 0.24081 | 0.25186
609.6887 | 0.23807 | 0.24907
608.7538 | 0.23631 | 0.24672
608.0993 | 0.23408 | 0.24508
607.2975 | 0.23186 | 0.24307
606.3839 | 0.22963 | 0.24077
605.1462 | 0.22697 | 0.23766
604.6639 | 0.22548 | 0.23645
603.7495 | 0.2229 | 0.23415
602.8707 | 0.22071 | 0.23195
602.0748 | 0.21829 | 0.22995
600.9865 | 0.21586 | 0.22721
599.8979 | 0.21348 | 0.22448
599.1444 | 0.21102 | 0.22259
598.2789 | 0.20953 | 0.22041
597.3589 | 0.20683 | 0.2181
596.2443 | 0.20433 | 0.2153
595.8469 | 0.20288 | 0.2143
594.9116 | 0.20018 | 0.21195
593.7887 | 0.19803 | 0.20913
592.9291 | 0.19588 | 0.20697
591.6934 | 0.19322 | 0.20387
591.357 | 0.19154 | 0.20302
590.4279 | 0.18924 | 0.20069
589.6214 | 0.18701 | 0.19867
588.6448 | 0.18462 | 0.19621
587.6568 | 0.18286 | 0.19373
587.0126 | 0.18056 | 0.19211
585.9846 | 0.17809 | 0.18953
585.0934 | 0.1761 | 0.18729
584.5648 | 0.17391 | 0.18596
583.3691 | 0.17207 | 0.18296
582.7748 | 0.16973 | 0.18147
581.5131 | 0.16687 | 0.1783
580.759 | 0.16558 | 0.1764
579.892 | 0.16261 | 0.17423
578.8071 | 0.16042 | 0.1715
578.2121 | 0.15862 | 0.17001
577.0611 | 0.15604 | 0.16711
576.7924 | 0.15436 | 0.16644
575.6447 | 0.15197 | 0.16356
574.8273 | 0.14935 | 0.1615
573.6752 | 0.14732 | 0.15861
573.0173 | 0.1447 | 0.15696
571.9957 | 0.14337 | 0.15439
571.1773 | 0.14083 | 0.15234
570.2932 | 0.13876 | 0.15011
569.3652 | 0.13637 | 0.14778
568.3315 | 0.13438 | 0.14519
567.7455 | 0.13246 | 0.14372
566.6455 | 0.12984 | 0.14095
565.7933 | 0.12777 | 0.13881
565.2208 | 0.12605 | 0.13737
564.222 | 0.12312 | 0.13486
563.5222 | 0.12144 | 0.13311
562.7166 | 0.1194 | 0.13108
561.4618 | 0.11663 | 0.12793
560.9396 | 0.1151 | 0.12662
559.7575 | 0.11233 | 0.12365
559.2498 | 0.11061 | 0.12237
558.3187 | 0.10838 | 0.12004
557.3289 | 0.10599 | 0.11755
556.6824 | 0.10431 | 0.11593
555.575 | 0.10161 | 0.11314
555.2061 | 0.09958 | 0.11222
554.2042 | 0.097586 | 0.1097
553.228 | 0.095044 | 0.10725
552.5146 | 0.093402 | 0.10546
552.1268 | 0.091017 | 0.10448
550.963 | 0.088749 | 0.10156
550.319 | 0.086638 | 0.099941
549.6051 | 0.08394 | 0.098148
548.6387 | 0.082376 | 0.095721
548.1219 | 0.080108 | 0.094423
546.7955 | 0.077997 | 0.091091
546.4843 | 0.075846 | 0.090309
545.4648 | 0.073148 | 0.087748
544.7285 | 0.071467 | 0.085899
543.8446 | 0.069082 | 0.083678
543.1107 | 0.066971 | 0.081835
542.5604 | 0.065016 | 0.080453
541.3531 | 0.062826 | 0.07742
540.9677 | 0.061066 | 0.076452
539.9138 | 0.058916 | 0.073805
539.3265 | 0.056257 | 0.07233
538.4226 | 0.054185 | 0.070059
537.6184 | 0.051878 | 0.068039
537.2325 | 0.050275 | 0.06707
536.2728 | 0.047694 | 0.064659
535.5746 | 0.046169 | 0.062905
534.7286 | 0.043862 | 0.06078
533.916 | 0.041634 | 0.058739
533.0845 | 0.039522 | 0.05665
532.3043 | 0.037528 | 0.05469
531.8925 | 0.035847 | 0.053656
530.9351 | 0.033149 | 0.051251
530.1618 | 0.030803 | 0.049309
529.3735 | 0.029083 | 0.047328
528.272 | 0.02658 | 0.044562
527.4062 | 0.024977 | 0.042387
526.3923 | 0.022553 | 0.03984
525.6255 | 0.020324 | 0.037914
524.9138 | 0.018838 | 0.036126
523.9583 | 0.015945 | 0.033726
523.265 | 0.014146 | 0.031984
522.4901 | 0.012231 | 0.030038
521.637 | 0.0095326 | 0.027895
520.9874 | 0.0077731 | 0.026264
519.7799 | 0.0050361 | 0.02323
518.9074 | 0.0030811 | 0.021039
518.0761 | 0.0011261 | 0.01895
516.4831 | -0.0020019 | 0.014949
516.2133 | -0.0029794 | 0.014271
515.3109 | -0.0060292 | 0.012005
514.5453 | -0.0082579 | 0.010081
513.1615 | -0.010448 | 0.0066056
512.2657 | -0.012872 | 0.0043554
511.7141 | -0.014592 | 0.0029699
510.2548 | -0.017251 | -0.0006958
509.6069 | -0.018776 | -0.0023232
508.5585 | -0.02163 | -0.0049567
507.324 | -0.024093 | -0.0080576
506.7792 | -0.025892 | -0.009426
505.5112 | -0.028629 | -0.012611
504.3644 | -0.030701 | -0.015492
502.9359 | -0.033282 | -0.01908
501.8666 | -0.035941 | -0.021766
501.1577 | -0.037661 | -0.023547
499.6345 | -0.040906 | -0.027373
498.5386 | -0.042666 | -0.030126
498.0293 | -0.045207 | -0.031405
496.6465 | -0.048101 | -0.034879
495.6981 | -0.049665 | -0.037261
494.567 | -0.052324 | -0.040102
493.4582 | -0.054865 | -0.042887
492.7173 | -0.056859 | -0.044748
491.3844 | -0.059987 | -0.048096
490.5057 | -0.061434 | -0.050303
489.7045 | -0.064445 | -0.052316
488.4899 | -0.066869 | -0.055367
487.5839 | -0.069058 | -0.057643
485.8576 | -0.071874 | -0.061979
485.5294 | -0.073633 | -0.062803
484.5108 | -0.076331 | -0.065362
483.4102 | -0.078794 | -0.068127
482.5513 | -0.080906 | -0.070284
481.5469 | -0.083252 | -0.072807
480.2317 | -0.085911 | -0.076111
479.4177 | -0.088609 | -0.078156
478.4533 | -0.090681 | -0.080578
477.5751 | -0.093144 | -0.082784
476.0121 | -0.095607 | -0.08671
475.6679 | -0.097484 | -0.087575
474.3619 | -0.10014 | -0.090855
473.4228 | -0.10284 | -0.093214
472.3521 | -0.10507 | -0.095904
471.3372 | -0.10788 | -0.098453
470.6219 | -0.10957 | -0.10025
469.5199 | -0.11215 | -0.10302
468.4632 | -0.11438 | -0.10567
467.6273 | -0.11668 | -0.10777
466.5996 | -0.11942 | -0.11035
465.3694 | -0.12137 | -0.11344
464.3754 | -0.12439 | -0.11594
463.6169 | -0.12607 | -0.11785
462.4458 | -0.12892 | -0.12079
461.3306 | -0.1317 | -0.12359
460.4252 | -0.13396 | -0.12586
459.2148 | -0.13682 | -0.1289
458.8354 | -0.13842 | -0.12986
457.377 | -0.14104 | -0.13352
456.5231 | -0.14366 | -0.13566
455.5754 | -0.14601 | -0.13805
454.3977 | -0.14851 | -0.141
453.1891 | -0.15023 | -0.14404
452.5305 | -0.15301 | -0.14569
450.9937 | -0.15574 | -0.14955
451.009 | -0.15778 | -0.14952
449.2117 | -0.16083 | -0.15403
448.3933 | -0.16259 | -0.15609
447.428 | -0.16517 | -0.15851
446.2927 | -0.16786 | -0.16136
445.6779 | -0.16958 | -0.16291
444.3079 | -0.17252 | -0.16635
443.685 | -0.17498 | -0.16791
442.7414 | -0.17721 | -0.17028
441.544 | -0.17956 | -0.17329
440.766 | -0.18147 | -0.17524
439.9004 | -0.18413 | -0.17742
438.6453 | -0.18636 | -0.18057
437.8667 | -0.18863 | -0.18253
436.9551 | -0.19105 | -0.18482
435.9943 | -0.1932 | -0.18723
434.8398 | -0.19594 | -0.19013
433.8937 | -0.19852 | -0.19251
432.9281 | -0.20043 | -0.19493
432.0114 | -0.20286 | -0.19724
431.1021 | -0.20481 | -0.19952
430.0259 | -0.20743 | -0.20222
429.412 | -0.20915 | -0.20376
428.2214 | -0.21197 | -0.20676
427.425 | -0.21443 | -0.20876
426.2298 | -0.21643 | -0.21176
425.4136 | -0.21916 | -0.21381
424.628 | -0.22096 | -0.21578
423.1509 | -0.22311 | -0.21949
422.1213 | -0.2255 | -0.22208
421.2664 | -0.22788 | -0.22423
420.2894 | -0.23039 | -0.22668
419.286 | -0.23207 | -0.2292
418.5251 | -0.23473 | -0.23111
417.4825 | -0.23715 | -0.23373
416.9804 | -0.23871 | -0.23499
415.7283 | -0.24133 | -0.23814
414.6393 | -0.24329 | -0.24087
414.0148 | -0.24571 | -0.24244
412.4796 | -0.24837 | -0.2463
411.9767 | -0.24978 | -0.24756
410.9204 | -0.25236 | -0.25021
409.7308 | -0.25404 | -0.2532
408.987 | -0.25603 | -0.25507
407.8919 | -0.25807 | -0.25782
407.4077 | -0.26002 | -0.25904
406.3421 | -0.26229 | -0.26171
404.9216 | -0.26456 | -0.26528
404.2611 | -0.26601 | -0.26694
403.313 | -0.26816 | -0.26932
402.6367 | -0.27054 | -0.27102
401.4168 | -0.27254 | -0.27409
400.4376 | -0.27445 | -0.27655
399.5768 | -0.27609 | -0.27871
398.5931 | -0.27856 | -0.28118
398.1912 | -0.28004 | -0.28219
396.9393 | -0.28211 | -0.28533
396.0279 | -0.28348 | -0.28762
395.3266 | -0.28556 | -0.28938
394.3571 | -0.28771 | -0.29182
393.6252 | -0.28907 | -0.29366
392.8044 | -0.29126 | -0.29572
391.7687 | -0.29248 | -0.29832
390.7826 | -0.29463 | -0.3008
389.6886 | -0.29646 | -0.30355
389.47 | -0.29815 | -0.3041
388.0953 | -0.30057 | -0.30755
387.2847 | -0.30159 | -0.30958
386.1582 | -0.30342 | -0.31241
385.3245 | -0.30542 | -0.31451
384.2169 | -0.30675 | -0.31729
383.9362 | -0.3087 | -0.318
382.6509 | -0.31011 | -0.32122
382.0159 | -0.31179 | -0.32282
381.0194 | -0.31379 | -0.32532
380.295 | -0.31484 | -0.32714
379.5977 | -0.31664 | -0.32889
378.9002 | -0.31793 | -0.33065
378.1644 | -0.31903 | -0.33249
376.8304 | -0.3209 | -0.33584
376.549 | -0.32172 | -0.33655
375.6115 | -0.32348 | -0.33891
374.7433 | -0.32489 | -0.34109
374.0407 | -0.32622 | -0.34285
373.3153 | -0.32735 | -0.34467
372.5662 | -0.32798 | -0.34656
371.9053 | -0.32986 | -0.34822
370.9201 | -0.33056 | -0.35069
370.0425 | -0.33154 | -0.3529
369.5786 | -0.33283 | -0.35406
369.3505 | -0.3338 | -0.35463
368.0239 | -0.3349 | -0.35797
367.3816 | -0.33541 | -0.35958
366.6771 | -0.33623 | -0.36135
365.8335 | -0.33756 | -0.36347
365.3492 | -0.33818 | -0.36468
364.6559 | -0.33944 | -0.36643
364.1871 | -0.33967 | -0.3676
363.3733 | -0.34045 | -0.36965
362.4272 | -0.34151 | -0.37202
361.9235 | -0.34127 | -0.37329
361.1672 | -0.34217 | -0.37519
360.7756 | -0.34233 | -0.37617
360.2321 | -0.3428 | -0.37754
359.4911 | -0.34331 | -0.3794
358.897 | -0.34307 | -0.38089
358.3105 | -0.34385 | -0.38236
357.7981 | -0.34362 | -0.38365
357.1413 | -0.3437 | -0.3853
356.3994 | -0.34413 | -0.38717
356.1702 | -0.34366 | -0.38774
355.0424 | -0.34401 | -0.39057
354.5175 | -0.3437 | -0.39189
354.3542 | -0.3437 | -0.3923
353.0704 | -0.34354 | -0.39553
353.0941 | -0.3426 | -0.39547
352.1322 | -0.34311 | -0.39788
351.7314 | -0.34229 | -0.39889
351.1551 | -0.34194 | -0.40034
350.3916 | -0.34162 | -0.40226
350.2044 | -0.34057 | -0.40273
349.5535 | -0.3401 | -0.40436
348.8717 | -0.3394 | -0.40607
348.384 | -0.33861 | -0.4073
347.5224 | -0.33807 | -0.40946
347.4053 | -0.3365 | -0.40976
346.5156 | -0.33646 | -0.41199
346.0165 | -0.3347 | -0.41325
345.7585 | -0.33341 | -0.41389
344.8879 | -0.33212 | -0.41608
344.5911 | -0.33032 | -0.41683
343.6615 | -0.32989 | -0.41916
343.1767 | -0.32802 | -0.42038
342.6729 | -0.32634 | -0.42164
341.9842 | -0.32462 | -0.42337
341.9652 | -0.32274 | -0.42342
341.3747 | -0.3211 | -0.42491
340.7332 | -0.31859 | -0.42652
340.1344 | -0.31621 | -0.42802
339.418 | -0.31461 | -0.42982
339.3871 | -0.31191 | -0.4299
339.003 | -0.30972 | -0.43086
338.1458 | -0.30683 | -0.43302
337.8361 | -0.30405 | -0.43379
337.4247 | -0.3017 | -0.43483
337.2254 | -0.29834 | -0.43533
336.5509 | -0.29643 | -0.43702
335.6649 | -0.29267 | -0.43925
335.4026 | -0.28954 | -0.43991
334.9589 | -0.28681 | -0.44102
334.7984 | -0.28313 | -0.44142
334.1231 | -0.28118 | -0.44312
333.6252 | -0.27731 | -0.44437
333.3857 | -0.27429 | -0.44497
332.3177 | -0.2714 | -0.44766
332.102 | -0.26753 | -0.4482
331.7874 | -0.26487 | -0.44899
331.0253 | -0.26127 | -0.4509
330.6876 | -0.25764 | -0.45175
329.8971 | -0.2551 | -0.45374
329.8031 | -0.25099 | -0.45397
329.0793 | -0.24841 | -0.45579
328.4852 | -0.24517 | -0.45728
328.3471 | -0.24172 | -0.45763
327.8239 | -0.2391 | -0.45894
327.3165 | -0.2348 | -0.46022
326.6549 | -0.23136 | -0.46188
326.5408 | -0.22788 | -0.46217
326.1352 | -0.22436 | -0.46319
324.9372 | -0.22167 | -0.4662
324.9923 | -0.21752 | -0.46606
324.5905 | -0.21557 | -0.46707
323.9911 | -0.21154 | -0.46857
323.6321 | -0.20802 | -0.46947
322.9853 | -0.20556 | -0.4711
322.6895 | -0.20188 | -0.47184
321.9671 | -0.19942 | -0.47366
321.3438 | -0.19516 | -0.47522
321.0989 | -0.19187 | -0.47584
320.0836 | -0.18827 | -0.47839
320.0444 | -0.18476 | -0.47849
319.2658 | -0.18264 | -0.48044
318.5975 | -0.17862 | -0.48212
318.4829 | -0.17537 | -0.48241
317.6524 | -0.17244 | -0.48449
317.3758 | -0.16927 | -0.48519
316.7863 | -0.1665 | -0.48667
316.0496 | -0.16243 | -0.48852
316.1331 | -0.15922 | -0.48831
315.5312 | -0.15645 | -0.48982
314.9844 | -0.15246 | -0.4912
314.5009 | -0.14988 | -0.49241
314.0022 | -0.14675 | -0.49366
313.7321 | -0.14319 | -0.49434
312.8401 | -0.14065 | -0.49658
312.6777 | -0.13678 | -0.49699
312.0151 | -0.13471 | -0.49865
311.4401 | -0.13127 | -0.5001
311.0193 | -0.12767 | -0.50116
310.2329 | -0.12528 | -0.50313
309.8239 | -0.12145 | -0.50416
309.228 | -0.11891 | -0.50566
308.6874 | -0.11559 | -0.50701
308.3256 | -0.11269 | -0.50792
307.3712 | -0.10996 | -0.51032
307.2043 | -0.10597 | -0.51074
306.3849 | -0.10362 | -0.5128
305.7757 | -0.10022 | -0.51433
305.3971 | -0.097171 | -0.51528
304.3854 | -0.095138 | -0.51782
304.2821 | -0.091697 | -0.51808
303.4329 | -0.088726 | -0.52021
302.8906 | -0.085911 | -0.52157
302.1767 | -0.082313 | -0.52337
301.1348 | -0.08028 | -0.52598
301.0474 | -0.077035 | -0.5262
300.3765 | -0.074181 | -0.52789
300.0373 | -0.071013 | -0.52874
299.0662 | -0.06812 | -0.53118
298.3028 | -0.065852 | -0.5331
298.2469 | -0.062607 | -0.53324
297.5789 | -0.060144 | -0.53492
296.7783 | -0.057641 | -0.53693
296.0577 | -0.055217 | -0.53874
295.0965 | -0.052676 | -0.54115
294.636 | -0.049939 | -0.54231
293.9502 | -0.047006 | -0.54403
293.1845 | -0.044934 | -0.54595
292.3981 | -0.04251 | -0.54793
291.6031 | -0.039773 | -0.54993
291.2224 | -0.037192 | -0.55088
290.3665 | -0.035237 | -0.55303
289.5378 | -0.032735 | -0.55511
288.8467 | -0.029958 | -0.55685
287.6314 | -0.02859 | -0.5599
287.0112 | -0.025775 | -0.56146
286.3671 | -0.024445 | -0.56308
285.2831 | -0.021982 | -0.5658
284.7788 | -0.01948 | -0.56707
283.7101 | -0.018541 | -0.56975
282.8665 | -0.015922 | -0.57187
282.6119 | -0.014162 | -0.57251
281.6506 | -0.012168 | -0.57493
280.9672 | -0.010057 | -0.57664
280.0532 | -0.0090399 | -0.57894
279.5316 | -0.0070067 | -0.58025
278.2274 | -0.0055991 | -0.58353
277.1581 | -0.0037614 | -0.58621
276.5252 | -0.0017282 | -0.5878
275.0728 | -0.00086801 | -0.59145
274.631 | 0.00073509 | -0.59256
273.0826 | 0.0019472 | -0.59645
272.3382 | 0.0032375 | -0.59832
272.0373 | 0.0050361 | -0.59907
270.5926 | 0.0057399 | -0.6027
269.9733 | 0.0073039 | -0.60426
268.4238 | 0.0078904 | -0.60815
267.7506 | 0.0092198 | -0.60984
266.7344 | 0.010354 | -0.61239
265.6063 | 0.011175 | -0.61523
264.8703 | 0.012543 | -0.61708
263.5813 | 0.012934 | -0.62032
262.8524 | 0.013834 | -0.62215
262.1066 | 0.014694 | -0.62402
260.8232 | 0.015319 | -0.62724
259.8381 | 0.01661 | -0.62972
258.4907 | 0.016962 | -0.6331
257.4829 | 0.017353 | -0.63563
256.6355 | 0.018174 | -0.63776
255.2846 | 0.01833 | -0.64116
254.7281 | 0.019464 | -0.64255
253.222 | 0.019347 | -0.64634
252.3673 | 0.019816 | -0.64848
251.5741 | 0.020637 | -0.65048
250.2376 | 0.020402 | -0.65383
249.6546 | 0.02138 | -0.6553
248.2168 | 0.020676 | -0.65891
246.9851 | 0.022006 | -0.662
246.3582 | 0.022162 | -0.66358
244.8001 | 0.022084 | -0.66749
244.3634 | 0.022709 | -0.66859
242.6691 | 0.022318 | -0.67284
241.7229 | 0.022944 | -0.67522
240.6136 | 0.022983 | -0.67801

## Sheet2 (5)
18.7159 | 0
18.5898 | -0.00047701
18.6322 | -0.00016421
18.6019 | 0.00014859
18.6262 | -0.00032061
17.8952 | -0.00063341
18.614 | -0.00063341
18.6262 | 0.00010949
19.23 | -0.00028151
18.4405 | 7.0386e-05
18.6857 | -0.00059431
18.5424 | -0.00032061
18.3628 | -0.00035971
18.6019 | -0.00016421
18.5364 | -0.00035971
18.6857 | -0.00082891
18.6019 | -0.00094621
18.6262 | -0.00024241
18.8238 | -8.6014e-05
19.0567 | -8.6014e-05
18.8117 | -0.00035971
18.8773 | 0.00053959
20.3821 | 0.0017908
21.6156 | 0.0035894
22.2626 | 0.0049579
23.1705 | 0.0056226
24.0707 | 0.0067956
25.3232 | 0.0082032
26.384 | 0.0094153
27.7826 | 0.010901
28.1227 | 0.011644
28.9956 | 0.013012
29.8206 | 0.014186
31.7389 | 0.01571
32.1281 | 0.016844
32.9535 | 0.017978
33.9102 | 0.018799
34.9341 | 0.019972
36.0714 | 0.021888
37.0043 | 0.022905
38.3205 | 0.024117
38.7274 | 0.024312
39.3406 | 0.025173
40.633 | 0.027089
41.7452 | 0.028301
42.5989 | 0.029239
43.3603 | 0.030177
44.2962 | 0.031468
45.5923 | 0.032563
46.1682 | 0.0344
47.4706 | 0.035417
48.3473 | 0.036121
48.5159 | 0.03745
50.1422 | 0.038936
51.7293 | 0.040578
52.203 | 0.041165
53.0552 | 0.041673
53.9724 | 0.043002
54.7216 | 0.044371
55.8734 | 0.046365
56.9509 | 0.047342
57.7837 | 0.048163
58.6318 | 0.049024
59.6921 | 0.050236
60.438 | 0.0518
62.0628 | 0.053207
62.7997 | 0.054146
63.9271 | 0.055123
64.7537 | 0.055983
65.4051 | 0.057117
66.7812 | 0.05919
67.1977 | 0.059502
68.0079 | 0.060871
69.4149 | 0.062122
69.6833 | 0.06353
71.5843 | 0.064781
72.3658 | 0.065367
73.0929 | 0.066658
73.408 | 0.067831
74.9802 | 0.069277
75.9803 | 0.070568
77.3223 | 0.071741
78.1003 | 0.072757
78.5076 | 0.0735
80.0277 | 0.075064
80.5284 | 0.076276
81.6744 | 0.077606
82.551 | 0.078661
83.1799 | 0.079834
84.4143 | 0.081164
85.5525 | 0.082454
86.9215 | 0.08351
87.1396 | 0.08437
88.4791 | 0.08566
89.189 | 0.087224
90.3369 | 0.088319
91.199 | 0.089375
92.2446 | 0.090548
93.1859 | 0.091564
94.1203 | 0.092933
94.9711 | 0.094067
96.5258 | 0.095279
96.9035 | 0.096569
98.04 | 0.097469
98.5135 | 0.098602
99.8852 | 0.10032
101.1827 | 0.10118
101.552 | 0.1022
103.0572 | 0.10294
103.2034 | 0.10423
104.337 | 0.10588
105.684 | 0.10756
106.3664 | 0.10889
107.2986 | 0.10982
108.1037 | 0.11065
108.8479 | 0.11194
110.418 | 0.1135
111.1491 | 0.11428
111.8499 | 0.11565
112.8766 | 0.11635
113.9855 | 0.11788
115.2013 | 0.11933
116.0001 | 0.12081
116.8077 | 0.12155
117.4568 | 0.12249
118.4395 | 0.1237
120.0567 | 0.12535
120.7754 | 0.12632
121.0735 | 0.12765
122.6202 | 0.12871
123.6178 | 0.12988
124.4395 | 0.1318
125.5991 | 0.13266
126.5387 | 0.13371
127.0564 | 0.13461
128.0954 | 0.13567
129.3973 | 0.13735
130.4556 | 0.13856
131.3827 | 0.13954
132.1743 | 0.14056
133.0366 | 0.14173
134.0412 | 0.14357
135.1397 | 0.14439
135.9071 | 0.14537
136.526 | 0.14662
137.6057 | 0.14834
138.821 | 0.14967
139.9677 | 0.15084
140.3226 | 0.15213
141.5469 | 0.15295
142.1697 | 0.1542
143.4983 | 0.15592
144.5708 | 0.1571
145.5521 | 0.15827
146.0399 | 0.15882
147.3793 | 0.16019
148.4501 | 0.16191
148.9773 | 0.16296
150.3107 | 0.16413
150.6835 | 0.16507
151.7253 | 0.16613
152.7607 | 0.16808
154.0311 | 0.16926
154.716 | 0.17062
155.8854 | 0.17148
156.6516 | 0.17262
157.6196 | 0.17383
158.5359 | 0.17547
159.8271 | 0.17704
160.3732 | 0.17762
161.3313 | 0.17911
162.2333 | 0.17997
163.2712 | 0.18224
164.7226 | 0.18329
165.2012 | 0.18423
165.9341 | 0.18505
166.9297 | 0.18619
168.0287 | 0.18795
169.1986 | 0.18939
170.0952 | 0.1906
170.9678 | 0.19162
171.6316 | 0.19279
172.696 | 0.19444
174.0837 | 0.19581
174.8166 | 0.19667
175.4815 | 0.19745
176.6349 | 0.19925
177.4597 | 0.19987
178.7442 | 0.20194
179.5351 | 0.20312
180.383 | 0.20445
181.5334 | 0.20566
182.5351 | 0.20691
183.4734 | 0.2084
184.0506 | 0.20965
185.0625 | 0.2107
185.8423 | 0.21172
187.3118 | 0.21363
188.3463 | 0.21449
189.2375 | 0.21618
189.9256 | 0.21715
190.4276 | 0.21821
191.8842 | 0.22016
192.8114 | 0.22153
194.0709 | 0.22286
194.4565 | 0.22353
195.4855 | 0.22474
196.6886 | 0.22603
197.4971 | 0.2281
198.9758 | 0.22912
199.5508 | 0.2301
200.2083 | 0.23115
201.2567 | 0.23299
202.2299 | 0.23444
203.5966 | 0.23545
204.2379 | 0.23647
205.1472 | 0.23792
205.9564 | 0.23932
207.4206 | 0.24077
208.1587 | 0.24218
208.9863 | 0.24343
209.5547 | 0.24402
210.9319 | 0.24562
211.5679 | 0.24734
212.9847 | 0.2489
213.628 | 0.25012
214.6563 | 0.25121
215.3027 | 0.25195
216.564 | 0.25426
217.4998 | 0.25551
218.7115 | 0.25657
219.3465 | 0.25758
220.1045 | 0.25903
221.2534 | 0.2604
222.4818 | 0.26165
223.3432 | 0.26314
224.166 | 0.26403
225.0054 | 0.26568
226.2162 | 0.26685
226.6604 | 0.26861
228.2451 | 0.27041
228.9245 | 0.2708
229.5829 | 0.27236
231.024 | 0.27424
231.588 | 0.27541
232.6523 | 0.2767
233.6693 | 0.2778
234.7399 | 0.27897
235.3777 | 0.28085
236.6435 | 0.28245
237.5686 | 0.28374
238.4429 | 0.28464
239.3876 | 0.28585
240.219 | 0.28703
241.1664 | 0.28867
242.3335 | 0.29004
243.6285 | 0.29097
244.0823 | 0.29258
245.0517 | 0.29367
246.1609 | 0.29617
246.8998 | 0.29743
247.8829 | 0.2984
248.8902 | 0.29911
249.8179 | 0.30075
250.65 | 0.3029
252.1092 | 0.30384
252.6049 | 0.30501
253.6986 | 0.30599
254.4704 | 0.30724
255.5708 | 0.30884
256.5717 | 0.31049
257.4977 | 0.31205
258.4354 | 0.31279
259.2284 | 0.31436
260.2631 | 0.31576
261.4939 | 0.31756
262.2932 | 0.31858
262.961 | 0.31948
263.8209 | 0.32061
264.8194 | 0.32237
266.0583 | 0.32425
266.9444 | 0.32534
268.1201 | 0.32613
268.6013 | 0.32718
269.9754 | 0.32914
270.627 | 0.33078
272.1087 | 0.3318
272.4625 | 0.33309
273.7142 | 0.33391
274.4051 | 0.33508
275.2741 | 0.33676
276.6129 | 0.3384
277.4561 | 0.34001
278.2338 | 0.34044
279.2179 | 0.34212
279.8938 | 0.34399
281.2202 | 0.34548
282.4446 | 0.34669
282.9694 | 0.34759
283.8252 | 0.34873
285.0556 | 0.35033
286.0067 | 0.35193
286.7115 | 0.35287
287.8148 | 0.35424
288.6516 | 0.35514
289.5042 | 0.35694
290.722 | 0.3585
292.0391 | 0.35952
292.7012 | 0.36077
293.3111 | 0.36178
294.5537 | 0.36304
295.4153 | 0.36468
296.5484 | 0.36644
297.581 | 0.36734
298.2409 | 0.36812
299.1922 | 0.36953
300.3147 | 0.37136
301.2211 | 0.37281
301.9435 | 0.37375
303.0682 | 0.37465
303.9174 | 0.37598
304.9294 | 0.37785
306.124 | 0.37883
306.8645 | 0.37985
307.5564 | 0.38106
308.6936 | 0.382
309.7069 | 0.38352
310.6246 | 0.38528
312.0969 | 0.38642
312.7039 | 0.38677
313.3896 | 0.38798
314.4124 | 0.38955
315.5654 | 0.39088
316.6183 | 0.39217
317.0892 | 0.39287
318.1845 | 0.39432
318.8883 | 0.39604
320.0466 | 0.39756
321.3067 | 0.3985
322.0485 | 0.39909
322.7708 | 0.40073
324.0132 | 0.40206
325.0775 | 0.4035
326.1924 | 0.40433
326.7241 | 0.40522
327.724 | 0.40652
328.6094 | 0.408
329.6123 | 0.40925
330.7877 | 0.41074
331.3692 | 0.41148
332.5005 | 0.41254
333.2113 | 0.41375
334.4984 | 0.41523
335.7028 | 0.41637
336.0907 | 0.41719
337.2784 | 0.41848
338.0344 | 0.41981
339.2131 | 0.42173
340.2975 | 0.42251
341.2674 | 0.42372
341.9792 | 0.42489
342.98 | 0.42599
343.8513 | 0.42716
344.898 | 0.42845
345.9561 | 0.42951
346.7638 | 0.43052
347.4779 | 0.43162
348.5466 | 0.4333
349.8835 | 0.43482
350.5612 | 0.43584
351.6285 | 0.43709
352.3333 | 0.43783
353.2674 | 0.43967
354.4384 | 0.44088
355.3874 | 0.44257
356.1258 | 0.443
356.9222 | 0.44452
358.119 | 0.44558
359.0974 | 0.44706
360.2115 | 0.4478
360.9602 | 0.44921
361.9374 | 0.45046
362.721 | 0.45179
363.868 | 0.45367
364.9721 | 0.45488
365.9518 | 0.4557
366.4823 | 0.45707
367.4692 | 0.45824
368.684 | 0.45993
369.8017 | 0.46086
370.5477 | 0.46223
371.4713 | 0.46333
372.0547 | 0.46446
373.1938 | 0.46603
374.3175 | 0.46724
375.2437 | 0.46868
375.9765 | 0.4697
377.0412 | 0.47072
378.3478 | 0.47252
379.5272 | 0.47431
380.155 | 0.4751
380.9559 | 0.47604
381.5718 | 0.47764
382.7537 | 0.47912
383.9734 | 0.48057
384.877 | 0.48163
385.6001 | 0.48253
386.6224 | 0.48378
387.4332 | 0.48499
388.4781 | 0.48655
389.4456 | 0.48847
390.4898 | 0.48929
391.3112 | 0.49054
392.7264 | 0.49191
393.4935 | 0.49359
394.6241 | 0.49457
395.199 | 0.4957
395.724 | 0.49703
397.2559 | 0.49848
397.9031 | 0.50047
398.8792 | 0.50153
400.0156 | 0.50266
400.815 | 0.50395
401.6104 | 0.5052
402.662 | 0.50673
403.6327 | 0.5079
404.5536 | 0.50927
405.5315 | 0.50986
406.4858 | 0.51134
407.5814 | 0.51287
408.5661 | 0.51474
409.3634 | 0.51549
410.4465 | 0.51654
411.5369 | 0.51818
412.1619 | 0.51963
413.4192 | 0.52104
414.223 | 0.52209
414.954 | 0.52315
416.0545 | 0.52468
416.8383 | 0.52616
418.0522 | 0.52757
418.8626 | 0.52905
419.7829 | 0.52952
420.7785 | 0.53124
421.8731 | 0.53312
422.9482 | 0.53441
423.6888 | 0.53523
424.8202 | 0.53641
425.5034 | 0.53758
426.7103 | 0.5393
427.2148 | 0.54071
428.3642 | 0.5418
429.6646 | 0.54301
430.396 | 0.5445
431.0251 | 0.54591
432.4573 | 0.54728
433.0822 | 0.54817
434.0854 | 0.54966
434.8388 | 0.5506
436.0347 | 0.55244
437.2263 | 0.55384
438.1792 | 0.55482
438.7425 | 0.55576
439.5363 | 0.55756
440.6739 | 0.55912
441.8149 | 0.56026
442.5475 | 0.5617
443.5027 | 0.56256
444.2503 | 0.56424
445.2616 | 0.56573
446.6013 | 0.56679
447.4874 | 0.56866
448.3167 | 0.56968
448.9876 | 0.5712
450.1862 | 0.57265
451.2263 | 0.57394
452.1036 | 0.57519
453.1805 | 0.57605
453.8695 | 0.57727
455.1 | 0.5793
455.9091 | 0.58082
456.9057 | 0.58227
457.9171 | 0.58325
458.9321 | 0.5845
459.8492 | 0.58571
460.8035 | 0.58767
461.7087 | 0.58892
462.7036 | 0.58978
463.4508 | 0.59099
464.5768 | 0.59224
465.4172 | 0.5938
466.6777 | 0.59556
466.8914 | 0.59682
468.2184 | 0.59822
469.3017 | 0.59924
470.16 | 0.60084
471.4447 | 0.6026
472.2835 | 0.60338
472.946 | 0.60464
473.9453 | 0.60581
474.7053 | 0.60761
476.1044 | 0.60941
477.1065 | 0.61023
477.8166 | 0.61156
478.9046 | 0.61277
480.0105 | 0.6148
480.53 | 0.61586
481.8707 | 0.61738
482.595 | 0.61793
483.4349 | 0.6193
484.3752 | 0.6216
485.5731 | 0.62293
486.5128 | 0.62434
487.2996 | 0.6252
488.0787 | 0.627
489.0775 | 0.62778
490.3333 | 0.62978
491.2605 | 0.6313
491.9571 | 0.63271
492.8839 | 0.63369
494.0155 | 0.63509
494.9416 | 0.6365
496.3478 | 0.63842
496.6267 | 0.63893
497.638 | 0.64072
498.6709 | 0.6419
499.7525 | 0.64362

## 052
18.0437 | 0 | -1.569e-05 | Sample | 521
18.3971 | -0.00051807 | 0.0011356 | Heating | 3min 950C
18.5888 | -0.00020527 | 0.0032303 | Austenization | 5min
18.6665 | -9.7714e-06 | -0.00014514 | cooling | 20sec
18.6726 | -0.00020527 | -0.00082884 | Ms | 383C
18.5767 | -0.00024437 | -0.12275
18.3971 | 2.9329e-05 | 0.0040774
18.2952 | 0.00010753 | 0.0034812
18.5707 | 0.00049853 | 0.0010759
18.493 | 0.00042033 | 0.0043093
18.2053 | -0.00020527 | -0.0062849
18.0256 | -8.7971e-05 | 0.0017889
18.5293 | 0.00057673 | 0.00080682
18.0498 | 0.00077223 | -0.0018015
18.3971 | 0.00057673 | 0.0019829
17.9478 | 0.00010753 | 0.00073087
18.5707 | -0.00016617 | 0.00032671
18.0619 | -8.7971e-05 | 0.00066024
18.7502 | 0.00069403 | 0.00016212
18.9297 | -4.8871e-05 | 0.0028756
18.5949 | 0.00026393 | 0.0013331
19.4738 | 0.00081133 | 0.0015823
19.7727 | 0.0023753 | 0.0010277
21.3519 | 0.0039393 | 0.0011581
22.1425 | 0.0050341 | 0.0011507
23.7675 | 0.0064808 | 0.0013589
24.0867 | 0.0071064 | 0.001549
25.2686 | 0.0086313 | 0.0011126
26.5298 | 0.010234 | 0.0016163
26.8886 | 0.011447 | 0.00094881
27.9745 | 0.011642 | 0.001514
28.3441 | 0.013167 | 0.00092401
30.3914 | 0.01477 | 0.0011586
30.8928 | 0.01606 | 0.0010315
31.9409 | 0.01649 | 0.0013008
32.5513 | 0.017272 | 0.0015184
33.584 | 0.018836 | 0.001213
34.7363 | 0.020127 | 0.0012087
35.7185 | 0.022082 | 0.00089025
36.8074 | 0.022746 | 0.0014364
37.7447 | 0.023763 | 0.0013225
38.6173 | 0.024662 | 0.0015505
39.5568 | 0.026696 | 0.001152
40.4944 | 0.027399 | 0.001311
41.4417 | 0.029042 | 0.0012256
42.1022 | 0.029628 | 0.0011636
43.1488 | 0.030879 | 0.0010366
44.5043 | 0.032795 | 0.00075634
45.6304 | 0.033734 | 0.0012918
46.2794 | 0.034125 | 0.0011748
47.1926 | 0.034828 | 0.0014994
48.0821 | 0.036901 | 0.0012366
49.5078 | 0.037917 | 0.0012462
50.3479 | 0.039559 | 0.0009977
51.1808 | 0.040732 | 0.0011919
52.2688 | 0.041358 | 0.0013713
53.3655 | 0.04257 | 0.0016268
54.1989 | 0.04433 | 0.0010503
55.2913 | 0.045503 | 0.0012704
55.6729 | 0.046324 | 0.0013607
56.7676 | 0.047028 | 0.0010085
57.6611 | 0.048513 | 0.0011432
58.5752 | 0.050273 | 0.00097401
60.1405 | 0.050429 | 0.0019223
60.5683 | 0.051837 | 0.0015748
61.7064 | 0.053323 | 0.0010192
62.2966 | 0.054574 | 0.0012399
63.349 | 0.056216 | 0.00083695
65.2359 | 0.05692 | 0.0015893
65.0402 | 0.057976 | 0.00098194
66.5258 | 0.058875 | 0.0013066
67.0073 | 0.059735 | 0.0012022
68.7832 | 0.061651 | 0.0016585
69.5482 | 0.062824 | 0.0011825
69.9996 | 0.063332 | 0.001432
70.8107 | 0.065014 | 0.00091666
71.9951 | 0.065717 | 0.0012043
72.8939 | 0.067477 | 0.0010973
74.351 | 0.068259 | 0.0015385
75.1443 | 0.06951 | 0.0014888
75.8514 | 0.070722 | 0.001404
76.7908 | 0.072012 | 0.0013304
77.6918 | 0.073303 | 0.0013094
78.8869 | 0.074984 | 0.0010929
79.4359 | 0.075532 | 0.0012098
80.3793 | 0.076822 | 0.00099637
81.6417 | 0.077995 | 0.0011183
82.7649 | 0.079559 | 0.0011152
83.9896 | 0.080419 | 0.0016383
84.5437 | 0.08124 | 0.0014633
85.3943 | 0.082491 | 0.0011397
86.1137 | 0.083899 | 0.0012461
87.4295 | 0.085463 | 0.0011767
88.825 | 0.086401 | 0.0015229
89.0633 | 0.087574 | 0.0010802
89.8552 | 0.088317 | 0.0011977
91.0843 | 0.089842 | 0.0012163
92.3209 | 0.091093 | 0.0015601
93.0872 | 0.092188 | 0.0012847
94.1705 | 0.093596 | 0.0014208
94.6266 | 0.094691 | 0.0011035
96.0394 | 0.095981 | 0.0012062
96.7848 | 0.09731 | 0.0010506
97.9928 | 0.098405 | 0.0012269
98.8272 | 0.099343 | 0.0012739
99.7621 | 0.10044 | 0.0010392
100.6697 | 0.10169 | 0.0010802
101.7429 | 0.10306 | 0.001186
102.9603 | 0.10376 | 0.0015881
103.5654 | 0.10482 | 0.0014893
104.1495 | 0.10591 | 0.0011163
105.447 | 0.10771 | 0.001096
106.5058 | 0.1092 | 0.0011963
107.7574 | 0.10994 | 0.0016404
108.3723 | 0.11092 | 0.001916
108.8917 | 0.11205 | 0.0013114
110.0933 | 0.11377 | 0.00080062
110.7804 | 0.11553 | 0.00090787
112.0223 | 0.11616 | 0.0011705
113.3166 | 0.11635 | 0.0015151
113.7521 | 0.11823 | 0.0013033
114.9284 | 0.11956 | 0.0011398
116.1812 | 0.12069 | 0.00131
116.782 | 0.12218 | 0.0011936
117.9471 | 0.123 | 0.0013818
118.7181 | 0.12402 | 0.0014104
119.8942 | 0.12589 | 0.00115
121.1164 | 0.12738 | 0.0013508
121.6291 | 0.12812 | 0.0014255
122.6481 | 0.12906 | 0.0013028
123.403 | 0.13047 | 0.00093575
124.3994 | 0.13207 | 0.0012043
125.7094 | 0.13305 | 0.0014158
126.7458 | 0.1336 | 0.0018371
126.7695 | 0.13492 | 0.0013179
127.8912 | 0.13614 | 0.0013214
129.1935 | 0.13809 | 0.0010187
130.1517 | 0.13938 | 0.0013527
130.791 | 0.13997 | 0.0014819
132.3407 | 0.1413 | 0.001484
132.7243 | 0.14286 | 0.0010494
133.7197 | 0.14431 | 0.0010656
135.1863 | 0.14552 | 0.0016421
136.3013 | 0.14662 | 0.0014718
136.9486 | 0.14775 | 0.0013778
137.1626 | 0.14877 | 0.0010852
138.6922 | 0.15013 | 0.001128
139.7865 | 0.15166 | 0.001149
140.7658 | 0.15268 | 0.0013932
141.5692 | 0.15338 | 0.0014437
142.6449 | 0.15494 | 0.0015026
143.488 | 0.15647 | 0.0013384
144.6025 | 0.15776 | 0.0016008
145.0909 | 0.15862 | 0.0014078
146.1465 | 0.16003 | 0.0010221
147.0694 | 0.16171 | 0.00096419
148.2572 | 0.16308 | 0.0010797
149.8954 | 0.16386 | 0.0017841
150.1514 | 0.16468 | 0.0015816
150.9008 | 0.16593 | 0.0012671
151.9336 | 0.16749 | 0.0012198
152.7224 | 0.16875 | 0.0012477
154.326 | 0.17027 | 0.0016379
155.0107 | 0.17125 | 0.001426
155.4174 | 0.17211 | 0.0013317
156.4984 | 0.17383 | 0.00096727
157.8075 | 0.17524 | 0.0012708
158.7646 | 0.17657 | 0.0012277
159.6514 | 0.17688 | 0.0014374
160.4227 | 0.17856 | 0.0013032
161.3761 | 0.17977 | 0.0012509
162.6164 | 0.18114 | 0.0013156
163.663 | 0.18278 | 0.0015876
164.4706 | 0.18364 | 0.0015345
165.2319 | 0.18458 | 0.0013745
166.1012 | 0.18665 | 0.0011221
167.197 | 0.18783 | 0.0011692
168.4179 | 0.18896 | 0.00123
169.0978 | 0.19002 | 0.0018125
170.0395 | 0.19115 | 0.0013837
171.2153 | 0.1924 | 0.0014347
171.4276 | 0.19424 | 0.0010319
172.8936 | 0.1951 | 0.0014579
173.6953 | 0.19596 | 0.001413
174.5727 | 0.19748 | 0.0014104
175.6828 | 0.19917 | 0.00092939
176.8223 | 0.20038 | 0.001293
177.539 | 0.20167 | 0.0012461
179.0064 | 0.20225 | 0.0019896
179.5742 | 0.20394 | 0.0013905
180.6454 | 0.20554 | 0.0014371
181.4433 | 0.2071 | 0.0014902
182.5831 | 0.20812 | 0.0013699
183.1213 | 0.2091 | 0.0013318
184.0408 | 0.21097 | 0.0010825
185.3232 | 0.21187 | 0.0013802
186.3506 | 0.2134 | 0.001351
187.364 | 0.21457 | 0.0013828
187.9295 | 0.21547 | 0.0013348
188.8396 | 0.21676 | 0.0014163
190.0786 | 0.21832 | 0.0011517
191.3861 | 0.22008 | 0.0015349
191.9316 | 0.22114 | 0.0014992
193.1 | 0.2218 | 0.0016681
193.6532 | 0.22356 | 0.0016123
194.67 | 0.22525 | 0.0012034
195.7253 | 0.22618 | 0.00158
196.2723 | 0.22779 | 0.0010736
197.6266 | 0.2288 | 0.0013045
198.3732 | 0.23037 | 0.0012303
199.5501 | 0.23131 | 0.0014445
200.8338 | 0.23299 | 0.0014332
201.0427 | 0.23365 | 0.0014812
202.0945 | 0.23498 | 0.0012904
203.2619 | 0.23647 | 0.0013585
203.9728 | 0.23799 | 0.0010482
205.3973 | 0.23924 | 0.001647
206.1976 | 0.24046 | 0.0015191
207.1434 | 0.24132 | 0.0018083
207.985 | 0.24351 | 0.0013501
209.1061 | 0.24487 | 0.0013122
209.9328 | 0.24636 | 0.0010436
210.8232 | 0.24734 | 0.0013392
211.9965 | 0.24867 | 0.001527
212.8553 | 0.24941 | 0.0014217
213.7428 | 0.25125 | 0.0013398
214.5827 | 0.25262 | 0.0013351
215.6056 | 0.25332 | 0.001488
216.4862 | 0.25492 | 0.0014698
217.5114 | 0.25653 | 0.0011279
218.8638 | 0.25817 | 0.0014447
219.4391 | 0.25926 | 0.0013657
220.3887 | 0.25977 | 0.0016963
220.9208 | 0.26114 | 0.0015669
222.1875 | 0.26302 | 0.0012076
223.2238 | 0.26458 | 0.0011956
223.9152 | 0.26583 | 0.0013106
225.1017 | 0.26654 | 0.0015407
226.0037 | 0.2679 | 0.0016513
227.1371 | 0.27005 | 0.0012277
228.1725 | 0.27127 | 0.0014024
228.9871 | 0.27283 | 0.0011651
230.0035 | 0.27357 | 0.001878
230.6818 | 0.27479 | 0.001309
231.7725 | 0.27608 | 0.0016306
232.6685 | 0.27858 | 0.0013111
233.9079 | 0.27901 | 0.0014216
234.3863 | 0.28034 | 0.0015195
235.2631 | 0.28198 | 0.0012832
236.5757 | 0.2828 | 0.0015043
237.3711 | 0.28487 | 0.0014131
238.371 | 0.28597 | 0.0014774
239.4869 | 0.28718 | 0.0013993
240.055 | 0.28867 | 0.0012728
241.1235 | 0.29003 | 0.0011459
242.337 | 0.29117 | 0.0014244
243.3114 | 0.29281 | 0.0016214
243.9897 | 0.29332 | 0.0016167
245.1918 | 0.29523 | 0.0016047
245.8193 | 0.29688 | 0.00096084
246.9404 | 0.29809 | 0.0014592
247.799 | 0.29942 | 0.0011801
249.0341 | 0.29997 | 0.0018659
249.5395 | 0.30188 | 0.0011274
250.9135 | 0.30309 | 0.0013253
251.6954 | 0.30493 | 0.0011037
252.765 | 0.30552 | 0.0014419
253.6277 | 0.30669 | 0.0015496
254.494 | 0.30802 | 0.0014827
255.6937 | 0.30974 | 0.0018429
256.7313 | 0.3115 | 0.0017816
257.6322 | 0.31267 | 0.0019219
257.8789 | 0.31377 | 0.0012428
259.0137 | 0.31557 | 0.0012282
260.0735 | 0.31737 | 0.0010025
261.4026 | 0.31815 | 0.0013999
262.1654 | 0.31944 | 0.0013948
263.1156 | 0.32042 | 0.0015816
264.1678 | 0.32202 | 0.0013701
265.1089 | 0.32354 | 0.0014174
266.008 | 0.32499 | 0.0013745
267.1357 | 0.32608 | 0.0015118
267.6744 | 0.32718 | 0.0014141
268.6536 | 0.32863 | 0.0015821
269.6444 | 0.32988 | 0.0015751
270.8541 | 0.33168 | 0.0013817
271.2981 | 0.33281 | 0.0011895
272.4495 | 0.3343 | 0.0013375
273.5143 | 0.33535 | 0.0012997
274.7494 | 0.33692 | 0.0014906
275.2851 | 0.33809 | 0.0011444
276.5227 | 0.33926 | 0.0014343
277.0578 | 0.34036 | 0.0014407
278.5649 | 0.34184 | 0.0014937
279.3305 | 0.34329 | 0.0013915
280.3418 | 0.34509 | 0.0013588
281.1302 | 0.34567 | 0.0015544
282.1124 | 0.34716 | 0.0016311
283.1905 | 0.34896 | 0.0014368
284.0985 | 0.35029 | 0.001309
284.8932 | 0.3517 | 0.0014389
286.1024 | 0.35314 | 0.0013145
286.7271 | 0.35373 | 0.001416
287.6649 | 0.35568 | 0.0012171
288.9282 | 0.35686 | 0.0016044
289.5435 | 0.35772 | 0.0014187
290.5562 | 0.3592 | 0.0013139
291.1946 | 0.36049 | 0.0011595
292.7404 | 0.36225 | 0.0014133
293.6511 | 0.36327 | 0.0013611
294.7692 | 0.36464 | 0.0014536
295.258 | 0.36581 | 0.0012759
296.3514 | 0.36694 | 0.001299
297.5398 | 0.36866 | 0.0014726
298.3838 | 0.3698 | 0.0015403
299.2711 | 0.37074 | 0.0014673
300.0623 | 0.37238 | 0.0014868
300.8969 | 0.37367 | 0.0014434
302.0424 | 0.3748 | 0.0013821
303.0077 | 0.37676 | 0.0011546
304.0122 | 0.37817 | 0.0011062
304.9563 | 0.37883 | 0.0014889
305.7845 | 0.37996 | 0.001282
306.8752 | 0.38133 | 0.0013294
307.7662 | 0.38301 | 0.0013855
308.987 | 0.38407 | 0.0015306
309.6104 | 0.38497 | 0.0014328
310.2779 | 0.38649 | 0.0012392
311.4649 | 0.38786 | 0.0011455
312.4212 | 0.389 | 0.0013488
313.5594 | 0.39056 | 0.0011883
314.3322 | 0.39115 | 0.0015163
315.291 | 0.39287 | 0.0012013
316.4549 | 0.394 | 0.0011778
317.3492 | 0.39572 | 0.0011036
318.1879 | 0.39635 | 0.0012805
319.2433 | 0.39729 | 0.0014675
320.0419 | 0.39869 | 0.0013402
321.2108 | 0.40022 | 0.0014465
322.2807 | 0.40174 | 0.0016403
323.1052 | 0.4028 | 0.0015074
323.5626 | 0.40362 | 0.0013409
324.4737 | 0.40534 | 0.0013096
325.6992 | 0.40671 | 0.0012128
327.0619 | 0.40831 | 0.0013635
327.4593 | 0.40925 | 0.0011999
328.7618 | 0.41042 | 0.0012513
329.5567 | 0.41171 | 0.0011016
330.7831 | 0.41324 | 0.0011179
331.7929 | 0.41422 | 0.0012618
332.7865 | 0.41527 | 0.0015788
333.3713 | 0.41613 | 0.0013421
334.427 | 0.41754 | 0.0013883
335.486 | 0.41953 | 0.00099616
336.3721 | 0.42016 | 0.001263
337.4969 | 0.4218 | 0.0013611
337.998 | 0.42204 | 0.001325
339.2203 | 0.42376 | 0.0014058
340.1399 | 0.4254 | 0.0011361
341.067 | 0.4261 | 0.0013872
342.0016 | 0.42767 | 0.0013728
342.8931 | 0.42853 | 0.0014045
343.8856 | 0.43001 | 0.0012624
344.9638 | 0.43173 | 0.0012343
345.9554 | 0.43283 | 0.0013516
346.6421 | 0.43349 | 0.0014556
347.3714 | 0.4347 | 0.0013871
348.5302 | 0.43631 | 0.0013354
349.5163 | 0.43768 | 0.0013275
350.6695 | 0.43928 | 0.0014306
351.4874 | 0.44026 | 0.0014847
352.1377 | 0.44116 | 0.0013644
353.43 | 0.44323 | 0.0009043
354.3053 | 0.44444 | 0.0011807
355.3474 | 0.44554 | 0.0011336
356.3269 | 0.44585 | 0.0017554
357.0539 | 0.44769 | 0.0012853
358.1413 | 0.4487 | 0.0014475
359.0889 | 0.4507 | 0.0011305
360.0048 | 0.45148 | 0.0014203
360.7614 | 0.45249 | 0.001331
361.925 | 0.4539 | 0.0014994
363.0881 | 0.45586 | 0.0012958
364.0222 | 0.45684 | 0.0014659
364.8977 | 0.45836 | 0.0013411
365.6529 | 0.45918 | 0.0012439
366.3961 | 0.46031 | 0.0013475
367.7549 | 0.46219 | 0.001341
368.4819 | 0.4627 | 0.0015132
369.53 | 0.46454 | 0.0011617
370.2917 | 0.46559 | 0.0012667
371.5051 | 0.46727 | 0.0012779
372.6601 | 0.46817 | 0.0014192
373.5328 | 0.4697 | 0.0013877
374.2895 | 0.47083 | 0.0014015
375.2775 | 0.47189 | 0.0014048
376.1533 | 0.47334 | 0.0014178
377.4142 | 0.47521 | 0.0013198
378.4784 | 0.47639 | 0.001734
379.0213 | 0.4774 | 0.0014485
379.7843 | 0.47834 | 0.0014877
380.6431 | 0.48014 | 0.0012348
382.0986 | 0.48186 | 0.0015049
382.9645 | 0.48307 | 0.0012854
383.7147 | 0.48393 | 0.0016666
384.411 | 0.48534 | 0.0012533
385.9759 | 0.48694 | 0.0014289
386.4831 | 0.48855 | 0.0010621
387.6242 | 0.48937 | 0.0015795
388.4386 | 0.49046 | 0.0012012
389.1337 | 0.49136 | 0.0014214
390.3967 | 0.49375 | 0.001213
391.8239 | 0.49453 | 0.0015037
392.2422 | 0.49578 | 0.0016518
393.0399 | 0.49695 | 0.0014418
393.9561 | 0.49773 | 0.0014774
394.8224 | 0.50004 | 0.0011591
396.2669 | 0.5016 | 0.0011912
397.1055 | 0.50239 | 0.0015726
397.7908 | 0.50348 | 0.001218
398.9586 | 0.50481 | 0.00145
399.8157 | 0.50665 | 0.0012644
401.4183 | 0.5079 | 0.0014969
401.709 | 0.5088 | 0.0014915
402.6916 | 0.51028 | 0.0011989
403.7693 | 0.51142 | 0.0015392
404.6714 | 0.51322 | 0.001271
405.8552 | 0.51408 | 0.0016311
406.462 | 0.51556 | 0.001326
407.3171 | 0.51658 | 0.0012662
408.4201 | 0.51826 | 0.0012349
409.5877 | 0.51971 | 0.0013012
410.5904 | 0.52072 | 0.0013983
411.4597 | 0.52201 | 0.0014416
412.1419 | 0.52303 | 0.0015583
413.3307 | 0.52456 | 0.0013799
414.4432 | 0.52632 | 0.0013695
415.178 | 0.52776 | 0.0013153
415.9659 | 0.52819 | 0.0014738
416.9557 | 0.52976 | 0.0013759
417.8535 | 0.53128 | 0.0012121
418.8843 | 0.53249 | 0.0012939
419.968 | 0.5339 | 0.0016461
420.66 | 0.53468 | 0.0014271
421.8155 | 0.53629 | 0.0012777
422.5333 | 0.53812 | 0.0011152
423.893 | 0.5393 | 0.001193
424.4778 | 0.53969 | 0.0013754
425.0927 | 0.54098 | 0.0011242
426.5805 | 0.5425 | 0.0013783
427.6048 | 0.54399 | 0.001392
428.6403 | 0.54497 | 0.0015407
429.4173 | 0.54641 | 0.0014935
430.2171 | 0.54763 | 0.0012059
431.2289 | 0.54895 | 0.0013131
432.2709 | 0.55068 | 0.0013675
433.5244 | 0.55161 | 0.0017069
434.028 | 0.55263 | 0.0015876
434.7585 | 0.55408 | 0.0014206
435.7235 | 0.55537 | 0.0011883
437.0325 | 0.5574 | 0.0013266
438.0613 | 0.55877 | 0.0014734
439.0139 | 0.55928 | 0.0017058
439.6262 | 0.56084 | 0.0012219
440.6089 | 0.56252 | 0.0010489
441.8104 | 0.56405 | 0.0011301
442.762 | 0.56467 | 0.0013925
443.7776 | 0.56585 | 0.001533
444.3362 | 0.5669 | 0.0015016
445.261 | 0.56815 | 0.0014608
446.5321 | 0.57007 | 0.0015545
447.5128 | 0.57167 | 0.0012914
448.3123 | 0.57261 | 0.0014512
449.0474 | 0.57398 | 0.0013096
450.3589 | 0.57535 | 0.0015732
451.1952 | 0.57679 | 0.0012501
452.2419 | 0.57816 | 0.0014326
453.093 | 0.57965 | 0.0014538
453.9476 | 0.58023 | 0.0015318
455.0804 | 0.58223 | 0.0013095
456.2128 | 0.58418 | 0.0011888
457.0362 | 0.58497 | 0.001535
458.0064 | 0.58606 | 0.0016166
458.8111 | 0.58727 | 0.0015276
459.9911 | 0.5895 | 0.0012162
460.8364 | 0.59064 | 0.0013723
461.5498 | 0.59146 | 0.0013066
462.4023 | 0.59243 | 0.0015191
463.6001 | 0.59443 | 0.0012347
464.6021 | 0.59544 | 0.0013939
465.4652 | 0.59709 | 0.0013103
466.4818 | 0.59799 | 0.0016846
467.1827 | 0.59904 | 0.0013612
468.2702 | 0.60076 | 0.0014561
469.267 | 0.60268 | 0.0012596
470.1701 | 0.60311 | 0.0015769
471.0091 | 0.60475 | 0.0014533
471.8745 | 0.60596 | 0.0013422
473.0463 | 0.60764 | 0.0014117
474.0494 | 0.60917 | 0.0011614
474.9626 | 0.61011 | 0.0017258
475.7331 | 0.61144 | 0.0013328
477.0794 | 0.61269 | 0.0018617
477.3188 | 0.61417 | 0.0013565
479.1654 | 0.61601 | 0.0015513
479.5577 | 0.6173 | 0.0011998
480.4318 | 0.6184 | 0.0013618
481.459 | 0.61957 | 0.0015167
482.5233 | 0.62086 | 0.0013307
483.4752 | 0.62254 | 0.0013973
484.4753 | 0.62414 | 0.0014238
485.3147 | 0.62457 | 0.0016353
486.1614 | 0.62629 | 0.0015099
487.2764 | 0.62813 | 0.0011448
488.4468 | 0.6297 | 0.0013275
489.0618 | 0.63067 | 0.0015267
490.5894 | 0.63193 | 0.0016839
490.9504 | 0.63302 | 0.001473
491.9559 | 0.63509 | 0.0012747
493.0508 | 0.63607 | 0.0015256
493.8173 | 0.63724 | 0.0014958
494.7473 | 0.63865 | 0.0014885
495.8187 | 0.64029 | 0.0014737
496.7188 | 0.64158 | 0.0011299
498.0571 | 0.64358 | 0.0013302
498.7373 | 0.64459 | 0.0012681
499.7293 | 0.64498 | 0.0016727
500.3792 | 0.64667 | 0.0013621
501.9132 | 0.64862 | 0.0014241
502.7448 | 0.65003 | 0.001626
503.3647 | 0.65073 | 0.0015341
504.4666 | 0.65226 | 0.0016864
505.1975 | 0.65402 | 0.0012725
506.5251 | 0.65558 | 0.0013617
507.4112 | 0.65722 | 0.00126
508.0859 | 0.65769 | 0.0015545
509.0233 | 0.65898 | 0.001479
509.8937 | 0.66035 | 0.0015363
511.0791 | 0.66234 | 0.0012453
512.09 | 0.66352 | 0.0016642
512.6933 | 0.66465 | 0.0013162
513.748 | 0.66567 | 0.0017197
514.5804 | 0.66766 | 0.0012718
515.7531 | 0.66868 | 0.0014346
516.681 | 0.67071 | 0.0013585
517.8086 | 0.67177 | 0.0015662
518.4514 | 0.67255 | 0.0016452
519.6743 | 0.67478 | 0.0011039
520.4798 | 0.67595 | 0.0014785
521.5172 | 0.67759 | 0.001213
522.7203 | 0.67814 | 0.0016023
523.045 | 0.67974 | 0.0012344
524.6761 | 0.68143 | 0.0012884
525.5021 | 0.6826 | 0.0015658
526.4976 | 0.68401 | 0.0016068
527.4376 | 0.68498 | 0.001686
527.9493 | 0.68643 | 0.001545
529.077 | 0.68815 | 0.0012875
530.267 | 0.68975 | 0.0014829
530.8596 | 0.69093 | 0.0015123
531.9013 | 0.69179 | 0.0016172
532.851 | 0.69359 | 0.001504
533.9621 | 0.69562 | 0.0012237
534.9477 | 0.69671 | 0.0014666
535.8668 | 0.69812 | 0.0016656
536.6462 | 0.6989 | 0.0016362
537.4805 | 0.70043 | 0.0016786
538.4725 | 0.70246 | 0.0014818
539.5854 | 0.70371 | 0.0014844
540.4154 | 0.70535 | 0.0013184
541.4542 | 0.70688 | 0.0013161
542.4302 | 0.70794 | 0.0013527
543.3218 | 0.70919 | 0.0014035
544.4846 | 0.71087 | 0.0015123
545.3497 | 0.71188 | 0.0017008
546.1633 | 0.71317 | 0.0015153
546.8891 | 0.7145 | 0.0015043
548.0395 | 0.71646 | 0.0012391
549.1309 | 0.71767 | 0.0012253
549.8522 | 0.71896 | 0.0014004
550.848 | 0.71994 | 0.0016755
552.2899 | 0.72154 | 0.0019534
552.8676 | 0.72318 | 0.0012613
553.9284 | 0.7251 | 0.0010857
554.5717 | 0.726 | 0.0012953
555.7817 | 0.72686 | 0.0014107
556.8816 | 0.72831 | 0.0018213
557.5902 | 0.72991 | 0.0011959
558.8027 | 0.73112 | 0.0015918
559.3504 | 0.7328 | 0.0013918
560.5328 | 0.73343 | 0.0017203
561.259 | 0.73503 | 0.001409
562.2441 | 0.73683 | 0.0013422
563.4875 | 0.73851 | 0.0012863
564.4503 | 0.73953 | 0.0015505
565.0406 | 0.74058 | 0.0015097
566.3449 | 0.74219 | 0.0015931
567.3755 | 0.74406 | 0.0014269
568.0967 | 0.7452 | 0.001449
568.7993 | 0.7461 | 0.0017017
569.8692 | 0.74762 | 0.0013916
570.7681 | 0.74907 | 0.0014539
571.6484 | 0.75095 | 0.0012624
573.1284 | 0.75216 | 0.001609
573.7533 | 0.75341 | 0.001392
574.6837 | 0.75478 | 0.0015601
575.4614 | 0.75591 | 0.0014732
576.6746 | 0.75748 | 0.0015349
577.6911 | 0.75947 | 0.0015188
578.4606 | 0.76033 | 0.0016443
579.4258 | 0.7617 | 0.0017066
580.1368 | 0.76318 | 0.0012766
581.2903 | 0.76498 | 0.0012366
582.1751 | 0.76639 | 0.00115
583.3529 | 0.76729 | 0.0017691
584.0411 | 0.76838 | 0.001555
585.0992 | 0.76975 | 0.0015927
585.983 | 0.77194 | 0.0013219
587.1087 | 0.77315 | 0.0014891
588.0206 | 0.77441 | 0.0014396
588.8817 | 0.77577 | 0.0012703
589.7607 | 0.7771 | 0.0013056
590.9539 | 0.77863 | 0.0014132
592.3599 | 0.78019 | 0.0019646
593.0249 | 0.78137 | 0.0017529
593.61 | 0.78238 | 0.0013929
594.4695 | 0.78434 | 0.0012576
595.5455 | 0.78578 | 0.0013826
596.9785 | 0.78707 | 0.0016424
597.6097 | 0.78829 | 0.0016087
598.1472 | 0.78938 | 0.0014279
599.3592 | 0.79098 | 0.001412
600.5021 | 0.79294 | 0.0015909
601.4606 | 0.79411 | 0.0015582
602.239 | 0.79505 | 0.0015175
602.9844 | 0.79689 | 0.0012253
603.7692 | 0.79771 | 0.0011906
605.2021 | 0.79955 | 0.0015769
606.0477 | 0.80064 | 0.0015999
607.1845 | 0.80178 | 0.0018276
607.756 | 0.80357 | 0.001287
608.6627 | 0.80483 | 0.0014476
609.816 | 0.80658 | 0.0014753
610.9157 | 0.80764 | 0.0015024
611.8498 | 0.80944 | 0.0013077
612.4133 | 0.81042 | 0.0012744
613.5442 | 0.81159 | 0.0014245
614.5706 | 0.813 | 0.0014366
615.5428 | 0.8144 | 0.0016985
616.536 | 0.81585 | 0.0015665
617.4828 | 0.81718 | 0.0014887
618.006 | 0.81859 | 0.0012042
619.2816 | 0.82015 | 0.0013798
620.4244 | 0.82156 | 0.0013546
621.5777 | 0.82289 | 0.0015867
622.2003 | 0.82418 | 0.0014753
623.1666 | 0.82527 | 0.0014897
623.968 | 0.82668 | 0.001445
625.0627 | 0.8284 | 0.0013618
626.1063 | 0.82965 | 0.0012935
626.9714 | 0.83102 | 0.0015024
627.6754 | 0.83196 | 0.0012453
629.0687 | 0.83349 | 0.0016044
629.626 | 0.83501 | 0.0013406
631.3177 | 0.8365 | 0.0017792
631.7495 | 0.83779 | 0.0014311
632.4843 | 0.83884 | 0.0013224
633.5153 | 0.84041 | 0.0015628
634.6456 | 0.84193 | 0.0012586
635.9142 | 0.84338 | 0.0015264
636.1172 | 0.84447 | 0.0013515
637.4106 | 0.84541 | 0.0016137
638.3222 | 0.84705 | 0.0013863
639.3865 | 0.84889 | 0.00097142
640.2939 | 0.85006 | 0.0011737
640.9452 | 0.85069 | 0.0014237
642.204 | 0.85163 | 0.0015952
643.0257 | 0.85327 | 0.0013231
644.1309 | 0.85523 | 0.0013878
645.268 | 0.85652 | 0.0014939
646.0104 | 0.85722 | 0.0016849
646.582 | 0.85863 | 0.0011867
647.5974 | 0.86 | 0.0012085
648.8182 | 0.86195 | 0.0013707
649.9428 | 0.86262 | 0.0014503
650.8651 | 0.86394 | 0.0013345
651.4142 | 0.86551 | 0.0010863
652.6658 | 0.86656 | 0.0013622
653.7072 | 0.86774 | 0.0013802
654.8336 | 0.86922 | 0.0013157
655.4214 | 0.87032 | 0.0013128
656.0019 | 0.8709 | 0.0010786
657.3893 | 0.87259 | 0.0011915
658.2806 | 0.87407 | 0.00096759
659.6633 | 0.87485 | 0.0014511
660.2115 | 0.87595 | 0.00099171
661.1901 | 0.87689 | 0.00099063
662.0345 | 0.87829 | 0.00061364
663.1685 | 0.87888 | 0.00056127
663.9136 | 0.87958 | 0.00049919
664.9018 | 0.88005 | 0.00047523
665.8158 | 0.88037 | 0.00015615
666.7333 | 0.88099 | -0.00017226
667.6991 | 0.88138 | -0.00063094
668.8203 | 0.88084 | -0.00065715
669.6839 | 0.88048 | -0.0008669
670.6736 | 0.87951 | -0.0010271
671.4382 | 0.87912 | -0.0015136
672.4803 | 0.87806 | -0.0019465
673.4906 | 0.87661 | -0.0020853
674.3315 | 0.87474 | -0.0022015
675.1721 | 0.87282 | -0.0025815
676.322 | 0.87071 | -0.0027064
677.1199 | 0.8686 | -0.002992
678.0195 | 0.86547 | -0.0032354
679.1826 | 0.86297 | -0.0034323
680.0603 | 0.8598 | -0.0034895
680.8716 | 0.85624 | -0.0033373
682.0191 | 0.85323 | -0.0042468
682.9736 | 0.84963 | -0.0041575
684.0115 | 0.84576 | -0.0039014
684.7443 | 0.84166 | -0.0037918
685.7574 | 0.83806 | -0.0042448
686.9279 | 0.83439 | -0.0049188
687.8069 | 0.83004 | -0.004538
688.7419 | 0.82539 | -0.004948
689.575 | 0.82136 | -0.0047368
690.59 | 0.81742 | -0.00514
691.2864 | 0.8128 | -0.0052708
692.4228 | 0.80788 | -0.0057793
693.4122 | 0.80291 | -0.0057167
694.2092 | 0.7974 | -0.0050995
695.1561 | 0.79208 | -0.0059939
696.148 | 0.78727 | -0.0072347
697.3145 | 0.78156 | -0.0068737
698.0263 | 0.77487 | -0.00663
698.6827 | 0.76893 | -0.0061132
700.1302 | 0.76221 | -0.0087384
700.9219 | 0.75568 | -0.0085719
702.1174 | 0.74793 | -0.0089663
702.6404 | 0.74027 | -0.0078821
703.6679 | 0.73214 | -0.0082968
704.6641 | 0.7251 | -0.0086932
705.6217 | 0.71677 | -0.009642
706.5474 | 0.70825 | -0.0093247
707.6506 | 0.69914 | -0.010706
708.4401 | 0.6896 | -0.009661
709.4658 | 0.68103 | -0.010848
710.1924 | 0.67192 | -0.011254
711.2488 | 0.66246 | -0.011067
712.0862 | 0.65261 | -0.010782
712.8121 | 0.64244 | -0.0093261
713.9163 | 0.63294 | -0.011725
714.8604 | 0.6227 | -0.011814
715.9984 | 0.61273 | -0.0096052
716.4906 | 0.60276 | -0.0078735
717.3094 | 0.59376 | -0.0068687
718.852 | 0.58532 | -0.0083536
719.5348 | 0.57879 | -0.006528
720.6225 | 0.57101 | -0.0060037
721.3983 | 0.56405 | -0.0041444
722.6374 | 0.55853 | -0.0033715
723.3643 | 0.55455 | -0.0027309
724.4644 | 0.55134 | -0.0026849
725.699 | 0.54821 | -0.0022177
726.5428 | 0.54587 | -0.0010998
727.3479 | 0.5436 | -0.00050706
728.1497 | 0.54278 | -0.00030813
729.6004 | 0.5425 | -0.00022346
730.4323 | 0.54203 | 0.00022296
731.1952 | 0.54184 | 0.00059857
731.8752 | 0.54199 | 0.00074583
733.4135 | 0.5427 | 0.0010045
734.2653 | 0.54368 | 0.0010277
735.2304 | 0.5445 | 0.0014649
736.216 | 0.54551 | 0.0017904
736.9667 | 0.54645 | 0.0017229
737.766 | 0.54821 | 0.0017766
738.8367 | 0.55021 | 0.0014189
740.1893 | 0.552 | 0.0019698
740.561 | 0.55318 | 0.0018224
741.8403 | 0.55447 | 0.0022365
742.4522 | 0.55646 | 0.0018667
743.6076 | 0.55873 | 0.0017179
744.6725 | 0.5608 | 0.00217
745.5522 | 0.56225 | 0.0021583
746.5892 | 0.56385 | 0.0022495
747.1591 | 0.5662 | 0.0018841
748.4871 | 0.56858 | 0.0021349
749.5267 | 0.57046 | 0.0024123
750.5417 | 0.57257 | 0.0022159
751.2344 | 0.57445 | 0.0024296
752.2011 | 0.57691 | 0.0021987
753.2767 | 0.57863 | 0.0026961
754.0507 | 0.58129 | 0.0020164
755.0643 | 0.58321 | 0.0023014
755.7421 | 0.58528 | 0.0021038
757.1144 | 0.58747 | 0.0023949
757.9525 | 0.58985 | 0.0019042
759.1804 | 0.59251 | 0.0022041
760.0042 | 0.59439 | 0.0020882
761.1352 | 0.59591 | 0.0028402
761.6816 | 0.59803 | 0.002518
763.1125 | 0.60088 | 0.0025646
763.7922 | 0.60346 | 0.0023573
764.7717 | 0.60581 | 0.0020423
765.6281 | 0.60733 | 0.0026515
766.5455 | 0.60995 | 0.0023326
767.7392 | 0.61187 | 0.0026511
768.3562 | 0.61456 | 0.0022641
769.5795 | 0.61703 | 0.0024559
770.3939 | 0.6189 | 0.0021574
771.102 | 0.62078 | 0.0022115
772.1746 | 0.6234 | 0.0021174
773.4749 | 0.62555 | 0.002414
774.2845 | 0.62782 | 0.0023841
775.24 | 0.62989 | 0.0027857
776.0016 | 0.63165 | 0.0024909
777.0726 | 0.63447 | 0.0022802
777.8507 | 0.63716 | 0.0021061
778.9684 | 0.63904 | 0.0021605
779.9363 | 0.641 | 0.002427
780.5983 | 0.64295 | 0.0022658
781.8641 | 0.6453 | 0.0026206
782.7395 | 0.6478 | 0.0024801
783.7908 | 0.65018 | 0.0026201
784.5199 | 0.65226 | 0.002275
785.4827 | 0.6546 | 0.0021603
786.2382 | 0.6566 | 0.002304
787.6135 | 0.6593 | 0.0020977
788.5415 | 0.66121 | 0.0024283
789.3438 | 0.66375 | 0.0022497
790.4467 | 0.66524 | 0.0026243
791.1339 | 0.66751 | 0.0024276
792.3853 | 0.67059 | 0.0024227
793.1733 | 0.67239 | 0.0021643
794.0653 | 0.67462 | 0.0023669
794.9675 | 0.67685 | 0.0022619
796.1361 | 0.67881 | 0.0027731
797.0719 | 0.68174 | 0.0022976
798.0272 | 0.68377 | 0.0023294
798.7728 | 0.68612 | 0.0023051
799.8289 | 0.68807 | 0.0023434
800.7969 | 0.69022 | 0.0024169
801.7073 | 0.69288 | 0.0023069
802.7654 | 0.69495 | 0.0025333
803.628 | 0.69707 | 0.0023407
804.5378 | 0.69941 | 0.0022318
805.4974 | 0.70187 | 0.0023809
806.568 | 0.70395 | 0.0024801
807.6213 | 0.70629 | 0.0026231
808.2234 | 0.70837 | 0.0023309
809.2324 | 0.71056 | 0.002301
810.0361 | 0.71263 | 0.0022396
811.159 | 0.71521 | 0.0025131
812.3251 | 0.71767 | 0.0024634
813.2485 | 0.71982 | 0.002569
813.8195 | 0.72189 | 0.0022201
814.8805 | 0.72397 | 0.002297
815.988 | 0.72686 | 0.0021616
817.2361 | 0.72948 | 0.0023993
817.9104 | 0.73093 | 0.0025372
818.7014 | 0.73272 | 0.0025879
819.6805 | 0.73534 | 0.0022676
820.6689 | 0.73793 | 0.0022359
821.5267 | 0.74004 | 0.0023753
822.7153 | 0.74223 | 0.002442
823.4319 | 0.7441 | 0.0025193
824.0947 | 0.74614 | 0.0021863
825.5974 | 0.74926 | 0.0021883
826.3498 | 0.75145 | 0.0022477
827.3495 | 0.75325 | 0.0023157
828.349 | 0.75529 | 0.0023331
828.994 | 0.7574 | 0.0023212
830.2538 | 0.75998 | 0.002311
831.4159 | 0.76244 | 0.0023627
832.1102 | 0.76463 | 0.0020365
832.9946 | 0.76631 | 0.0021252
833.7989 | 0.76807 | 0.0023786
834.9133 | 0.77034 | 0.0023829
836.0671 | 0.77284 | 0.0023327
836.8071 | 0.77523 | 0.0022201
837.8669 | 0.77738 | 0.0026675
838.8998 | 0.77945 | 0.002501
839.7659 | 0.7818 | 0.0023196
840.5786 | 0.78461 | 0.0019424
841.6669 | 0.78637 | 0.0024891
842.4124 | 0.78793 | 0.0023058
843.4772 | 0.79024 | 0.0023263
844.2588 | 0.79282 | 0.0022447
845.6682 | 0.79544 | 0.0022136
846.4858 | 0.79724 | 0.0024733
847.0807 | 0.79916 | 0.0022288
848.353 | 0.80138 | 0.0024634
849.2998 | 0.8042 | 0.0019524
850.1859 | 0.80608 | 0.0021276
851.0355 | 0.80799 | 0.0022142
852.1235 | 0.80971 | 0.0023376
853.0159 | 0.8121 | 0.002546
853.8255 | 0.81417 | 0.0022595
855.218 | 0.81695 | 0.0024446
855.811 | 0.81921 | 0.0021502
856.8711 | 0.82105 | 0.0022566
857.6491 | 0.82289 | 0.0019687
858.7024 | 0.82543 | 0.0022956
859.6954 | 0.82743 | 0.0026838
861.1843 | 0.82985 | 0.0029962
861.4787 | 0.8318 | 0.0023752
862.1138 | 0.83392 | 0.0020793
863.3245 | 0.83626 | 0.0020149
864.5077 | 0.839 | 0.0022618
865.4986 | 0.84095 | 0.0024383
866.2354 | 0.84213 | 0.002516
867.0143 | 0.84467 | 0.0021711
868.1606 | 0.84744 | 0.0019313
869.3123 | 0.84987 | 0.0023276
870.2921 | 0.85178 | 0.0024391
870.9949 | 0.85292 | 0.002382
871.8489 | 0.85577 | 0.0021341
873.0494 | 0.85851 | 0.0020728
874.1137 | 0.86035 | 0.0025931
874.9636 | 0.86242 | 0.0023448
875.9354 | 0.86449 | 0.0021493
876.4359 | 0.86637 | 0.0020858
877.8151 | 0.86911 | 0.0021227
879.0099 | 0.8711 | 0.0025701
879.6977 | 0.87317 | 0.0024097
880.5228 | 0.87485 | 0.0024443
881.368 | 0.87716 | 0.0019987
882.4561 | 0.87982 | 0.002268
883.498 | 0.88213 | 0.0021153
884.6741 | 0.88377 | 0.0024824
885.1111 | 0.88584 | 0.0022432
886.2337 | 0.88791 | 0.0024214
887.3203 | 0.89034 | 0.0024537
888.3184 | 0.89304 | 0.0022973
889.0595 | 0.89476 | 0.0021707
889.7583 | 0.89632 | 0.0019845
890.7352 | 0.89859 | 0.0021682
891.9055 | 0.90093 | 0.0022976
893.1866 | 0.90312 | 0.0028024
893.9271 | 0.90551 | 0.0021962
894.7134 | 0.90738 | 0.0021017
895.5027 | 0.90961 | 0.0020156
896.6154 | 0.91141 | 0.0023731
898.0064 | 0.91431 | 0.0023881
898.7424 | 0.91614 | 0.0023151
899.3669 | 0.91794 | 0.002557
900.4459 | 0.92013 | 0.0022887
901.4952 | 0.92252 | 0.0022658
902.2111 | 0.92521 | 0.0017766
903.4526 | 0.92701 | 0.00227
904.308 | 0.92889 | 0.0020574
905.2482 | 0.93061 | 0.0023642
906.1396 | 0.93311 | 0.0020045
907.6149 | 0.93569 | 0.0026625
907.944 | 0.93698 | 0.0022395
908.8705 | 0.93859 | 0.0023231
909.7737 | 0.94144 | 0.0020332
910.9994 | 0.94383 | 0.0022205
912.0684 | 0.94602 | 0.0024228
912.8891 | 0.94778 | 0.0026129
913.6055 | 0.94961 | 0.0022044
914.6022 | 0.95215 | 0.0020561
915.478 | 0.95454 | 0.0019554
916.8868 | 0.95685 | 0.0024995
917.6257 | 0.95837 | 0.0022615
918.4974 | 0.96044 | 0.0021075
919.3428 | 0.96299 | 0.0019859
920.4094 | 0.96467 | 0.0022322
921.6699 | 0.96713 | 0.0026765
922.4142 | 0.96908 | 0.0023464
923.2295 | 0.97096 | 0.0023769
924.0219 | 0.97342 | 0.0018523
925.1971 | 0.97561 | 0.0022639
926.1576 | 0.97792 | 0.0018531
927.0826 | 0.97909 | 0.0023434
927.8741 | 0.98167 | 0.001888
929.1326 | 0.98343 | 0.0022027
929.9524 | 0.98582 | 0.0019697
931.0841 | 0.98774 | 0.0022944
931.7775 | 0.98926 | 0.0021576
932.7911 | 0.99141 | 0.0025765
933.7596 | 0.99387 | 0.0022625
934.8763 | 0.99595 | 0.0024543
935.553 | 0.99853 | 0.0020229
936.5592 | 1.0002 | 0.0022171
937.1386 | 1.0015 | 0.0019066
938.5683 | 1.0046 | 0.0021806
939.522 | 1.0068 | 0.0020394
940.8505 | 1.0086 | 0.0026615
941.3834 | 1.0108 | 0.0022188
942.3403 | 1.0125 | 0.0021093
943.3774 | 1.0153 | 0.0021314
944.5201 | 1.0177 | 0.002496
945.3433 | 1.0189 | 0.0023039
946.0557 | 1.021 | 0.0021897
946.7916 | 1.0234 | 0.0018807
948.1436 | 1.0253 | 0.0019052
948.9306 | 1.0273 | 0.0012317
950.2012 | 1.0298 | 0.022362
950.278 | 1.0294 | 0.0053316
950.3909 | 1.0291 | 0.0021844
950.1365 | 1.0284 | -0.0041854
950.0947 | 1.0284 | -0.0062165
949.9076 | 1.028 | -0.0013796
950.3327 | 1.0275 | 0.00202
950.233 | 1.0275 | -0.008943
950.3327 | 1.0275 | #DIV/0!
950.1391 | 1.0271 | 0.0039099
950.2943 | 1.027 | -0.0044484
950.3327 | 1.0267 | 0.0010555
949.9491 | 1.0264 | -0.0010998
950.3909 | 1.0266 | 0.0071512
950.1105 | 1.0265 | #DIV/0!
950.0913 | 1.0262 | 0.014695
950.298 | 1.0259 | -0.0093665
950.1105 | 1.0259 | 0.0020221
950.0461 | 1.0256 | -0.0030967
950.3522 | 1.0254 | -0.00096879
949.8591 | 1.0254 | -0.00040846
950.1597 | 1.0252 | 0.0012436
950.1908 | 1.0255 | 0.0013509
950.1462 | 1.0253 | -0.053593
950.0654 | 1.0251 | 0.0018888
950.0171 | 1.0253 | 0.006931
950.1623 | 1.0244 | -0.0014861
949.817 | 1.0246 | -0.00017118
949.8591 | 1.0242 | -0.00047331
950.0044 | 1.0246 | -0.0013814
950.0456 | 1.0246 | 0.015651
950.0242 | 1.0241 | 0.0092012
950.2592 | 1.0243 | 0.0027399
950.0106 | 1.0241 | -0.0020897
949.9562 | 1.0235 | 0.0067107
950.0308 | 1.0237 | -0.0020434
950.1042 | 1.0239 | 0.00082462
950.0203 | 1.0239 | -0.011996
950.1074 | 1.0235 | 0
949.962 | 1.0237 | -0.0036545
950.0692 | 1.0234 | 0.006752
949.8045 | 1.0235 | -0.00063022
950.1011 | 1.0232 | 0.0045964
950.0171 | 1.023 | -0.0010126
950.0527 | 1.0234 | 0.00074019
950.0075 | 1.0228 | 0.0004264
949.824 | 1.0232 | -0.0032195
949.9471 | 1.0233 | 0.00098126
949.824 | 1.0227 | 0.0021579
949.8726 | 1.023 | -0.0034983
950.0267 | 1.0234 | 0.0048718
949.9689 | 1.023 | 0.0022587
949.962 | 1.0227 | -0.00093932
949.9304 | 1.0229 | 0.00015987
949.8304 | 1.0227 | 0.0008098
949.7955 | 1.0229 | -0.0017703
949.6857 | 1.0228 | -0.0045747
949.7339 | 1.0227 | -0.00027434
949.9722 | 1.0226 | 0.012145
949.7369 | 1.0226 | 0.00050365
949.5917 | 1.0227 | -7.8517e-05
949.985 | 1.0227 | 0.001382
949.8921 | 1.0227 | 0.060406
950.0886 | 1.0227 | 0.00181
949.8436 | 1.0225 | 0.00057964
949.8889 | 1.0225 | 0.0020788
949.8726 | 1.0223 | -0.0057932
949.9786 | 1.0226 | 0.00065569
949.7572 | 1.0222 | 0.000566
949.7916 | 1.0227 | -0.0020708
949.7401 | 1.0225 | -0.0014518
949.8953 | 1.0223 | -0.0012652
950.037 | 1.0222 | -0.0013487
949.9016 | 1.0222 | -0.0012128
950.0498 | 1.0221 | -0.0042262
949.8921 | 1.0224 | -0.0027704
950.0951 | 1.022 | 0.00027223
949.985 | 1.0224 | 0.0037494
950.005 | 1.0221 | -0.036264
949.808 | 1.0219 | 0.04617
949.9434 | 1.0222 | -0.0015067
949.9953 | 1.0225 | 0.00036886
949.8148 | 1.0222 | 0.0022065
949.9953 | 1.0221 | -0.00094247
950.1014 | 1.0225 | 0.0023232
949.992 | 1.0226 | -0.015179
949.6634 | 1.0225 | -0.00026198
949.9499 | 1.0221 | 0
950.0178 | 1.0222 | 0.0025936
950.1111 | 1.0223 | 0.0030365
949.9528 | 1.0221 | -0.011565
949.8369 | 1.0218 | 0.0013623
950.0467 | 1.0221 | 0.0014145
949.9697 | 1.0219 | 0.0019682
950.0665 | 1.0221 | -0.0021302
950.2402 | 1.0224 | 0.0012706
950.2081 | 1.0224 | -0.0013802
950.0114 | 1.0222 | 0.00081083
950.0248 | 1.0221 | 0.0029346
950.0665 | 1.0226 | -0.001519
950.1078 | 1.0223 | -0.00235
950.118 | 1.0224 | -0.011453
950.2209 | 1.0224 | 0.0043228
950.1244 | 1.0222 | 0.0033757
950.1693 | 1.0218 | -0.003036
950.1667 | 1.0221 | 0.0045874
950.0665 | 1.022 | 0.00089763
949.9246 | 1.0226 | -0.0048502
950.0729 | 1.0217 | -0.00027609
950.3278 | 1.0223 | 0.0011487
950.118 | 1.0216 | 0.0038183
950.2147 | 1.0217 | -0.0034441
950.0215 | 1.0219 | -0.0028355
950.1693 | 1.0218 | -0.0047811
950.1693 | 1.0218 | -0.0037679
950.118 | 1.0216 | 0
950.2756 | 1.0213 | -0.00022933
950.273 | 1.0214 | -0.0010334
950.1278 | 1.0216 | #DIV/0!
949.9343 | 1.0214 | 0.0010264
950.0082 | 1.0217 | 0.0012104
950.1278 | 1.0216 | 0.052883
950.1628 | 1.0216 | -0.0060477
950.1374 | 1.0219 | 0.0091085
950.1212 | 1.0213 | -0.00045015
950.1564 | 1.0217 | 0.0070949
950.0859 | 1.0214 | 0.0074707
950.0345 | 1.0213 | 0
950.0792 | 1.0211 | 0
950.044 | 1.0211 | -0.1725
950.028 | 1.0213 | 0.00074937
950.0729 | 1.0211 | -0.00059054
950.0408 | 1.0216 | -0.0034031
949.9759 | 1.0213 | -0.008107
949.9406 | 1.0212 | -0.055448
950.1787 | 1.0212 | -0.00015794
949.947 | 1.0215 | 0.037202
949.947 | 1.0209 | 0.0072164
949.931 | 1.0212 | -0.00057664
949.9375 | 1.0212 | 0.0036014
949.9957 | 1.0212 | 0.10483
950.1343 | 1.0211 | 0.00039186
949.8832 | 1.021 | #DIV/0!
949.9924 | 1.0209 | -0.0065202
950.0345 | 1.021 | 0.0035738
949.8832 | 1.0206 | 0.0040969
949.9444 | 1.0212 | -0.012201
949.947 | 1.0207 | 0.0019911
949.931 | 1.0208 | 0.00065073
949.9893 | 1.0206 | -0.0027935
950.0059 | 1.0209 | -0.0386
949.7507 | 1.0207 | -0.00039234
949.8213 | 1.0211 | -0.00075805
949.9957 | 1.0212 | 0
949.8505 | 1.0206 | 0.001301
950.0792 | 1.0209 | 0.0054024
950.1278 | 1.0212 | 0.0017296
949.9406 | 1.0207 | -0.015345
949.9924 | 1.0204 | 0
949.947 | 1.0209 | 0.0015182
949.9508 | 1.0206 | -0.015255
949.7734 | 1.0204 | -0.0031876
949.7151 | 1.0206 | -0.00079265
949.9252 | 1.021 | 0.0075736
949.712 | 1.0206 | -0.0022576
949.8631 | 1.0205 | -0.0032937
949.8735 | 1.0206 | -0.013551
949.6254 | 1.0208 | -0.00068584
949.8156 | 1.0206 | 0.00077688
949.9053 | 1.0201 | -0.0018668
950.1956 | 1.0204 | 0.0011558
949.715 | 1.0205 | -0.000567
949.6121 | 1.0207 | -0.0063907
949.8574 | 1.02 | 0.0092642
950.0599 | 1.0203 | 0.0012184
949.6671 | 1.0203 | -0.072323
949.9122 | 1.0205 | -0.00081304
949.9636 | 1.0202 | -0.1037
949.6633 | 1.0206 | 0.00011337
950.0085 | 1.0205 | 0.0029303
949.9572 | 1.0209 | 0.0034769
950.0085 | 1.0207 | 0
950.1152 | 1.0208 | -0.0030256
949.9122 | 1.0207 | -0.0093244
949.9636 | 1.0207 | -0.061017
950.2574 | 1.0203 | -0.00093113
949.9667 | 1.0202 | -0.006862
949.97 | 1.0203 | 0.0022547
950.1735 | 1.0204 | -0.0036658
949.9155 | 1.0206 | -0.003498
950.0221 | 1.0204 | 0
950.0348 | 1.0209 | -0.001865
949.9378 | 1.0205 | 0.0012092
949.8312 | 1.0204 | 0
950.1187 | 1.0208 | 0.0016821
950.0348 | 1.0206 | 0.00086976
950.193 | 1.0204 | -0.00039108
949.8862 | 1.0204 | -0.0023353
949.9449 | 1.0205 | -0.0080526
949.8931 | 1.0205 | -0.0055718
949.8026 | 1.0206 | -0.0047781
949.9352 | 1.0206 | 0.0013037
949.9352 | 1.0203 | 0.0013904
949.9416 | 1.0199 | 0.013056
950.0252 | 1.0207 | 0.0047917
950.0477 | 1.0204 | -0.0060486
949.9866 | 1.0205 | -0.0017326
949.9763 | 1.0205 | -0.000146
950.0413 | 1.0205 | 0.00080036
949.8963 | 1.0207 | 0.0026737
950.2443 | 1.0205 | -0.00055685
950.0901 | 1.0205 | 0.00041629
949.7062 | 1.0201 | 0.00070786
949.8931 | 1.0207 | -0.0014383
949.9962 | 1.0205 | -0.11088
950.1481 | 1.0205 | 0.0012138
950.1378 | 1.0203 | -0.0041131
949.9993 | 1.0201 | 0.0029664
950.0515 | 1.0203 | -0.0080729
950.0998 | 1.0205 | -0.0019463
950.1443 | 1.0205 | -0.00017327
950.0224 | 1.0206 | 0
949.9993 | 1.0207 | 0.00079863
949.9192 | 1.0206 | -0.00015507
950.0477 | 1.0206 | -0.00028192
950.293 | 1.0209 | 0.003603
950.1708 | 1.0205 | -0.0046899
949.9089 | 1.0206 | -0.00088612
950.1411 | 1.0203 | 0.0032313
950.1541 | 1.0206 | 0.0075533
950.3061 | 1.0203 | 8.8325e-05
950.0927 | 1.0202 | 0.016564
950.1024 | 1.0202 | -0.00033825
949.8644 | 1.0202 | 0.00072097
950.0998 | 1.0203 | 0.0022374
949.8713 | 1.0203 | 0
950.1897 | 1.0205 | 0.0049373
950.2221 | 1.0206 | -0.00333
950.1062 | 1.0203 | 0.0090947
950.158 | 1.0203 | -0.0079264
950.316 | 1.0203 | 0.0017116
950.0675 | 1.02 | -0.0036326
950.2123 | 1.0199 | 0.00097038
950.0191 | 1.0198 | 0.00064692
950.0998 | 1.0198 | 0.009725
949.9705 | 1.0196 | 0.00099856
950.2609 | 1.0199 | 0.0002022
950.132 | 1.0201 | 0.0015645
950.0096 | 1.0197 | -0.0001157
949.8738 | 1.0198 | 0
949.932 | 1.0198 | 0.048962
950.3478 | 1.0196 | 0
949.9576 | 1.0198 | -0.0017553
949.9224 | 1.0194 | -0.00037878
949.8809 | 1.0196 | -0.0071248
950.1804 | 1.0194 | 0.0021369
950.1287 | 1.0193 | 0.00544
949.9358 | 1.0193 | -0.0015604
950.1254 | 1.0193 | 0.0015459
950.0353 | 1.0188 | -0.0027713
950.0611 | 1.0191 | -0.0081091
949.9737 | 1.0191 | 0.0087743
949.9647 | 1.019 | -0.0016888
949.9839 | 1.0197 | 0.015698
949.9871 | 1.0192 | 0.0032638
950.0805 | 1.0188 | -0.0017903
949.9192 | 1.0187 | 0.0026241
949.8553 | 1.0188 | -0.0017286
949.7966 | 1.0193 | -0.00047965
950.0384 | 1.019 | 0
949.697 | 1.0191 | -0.0019128
950.3674 | 1.019 | 0.00063776
949.7452 | 1.019 | -0.0026344
949.9423 | 1.0186 | 0.0048514
949.9382 | 1.0187 | 0.038992
949.8491 | 1.0187 | -0.091503
950.1035 | 1.0194 | 0.0035761
949.9453 | 1.019 | 0
949.8452 | 1.0191 | -0.00056718
949.9613 | 1.0189 | 0.0060868
949.9935 | 1.019 | -0.00060267
950.052 | 1.0189 | -0.0008469
950.0384 | 1.0193 | 0.010897
950.0583 | 1.019 | 0.0026687
949.9135 | 1.0191 | -0.0017409
950.0061 | 1.019 | 0.016425
950.1901 | 1.0193 | 0.0040325
950.0932 | 1.0187 | -0.0041131
949.9966 | 1.0188 | 0.0055286
950.132 | 1.0191 | -0.00054406
950.0552 | 1.0189 | -0.0018706
950.1097 | 1.0194 | -0.0023925
949.9164 | 1.0192 | -0.049285
949.9716 | 1.0191 | 0.0045248
950.3549 | 1.0189 | #DIV/0!
949.9227 | 1.0189 | 0.0032472
949.8679 | 1.0186 | 0.00093316
950.3549 | 1.0192 | 0.0022703
950.0552 | 1.0193 | -0.0051116
950.2869 | 1.019 | -0.00065736
950.2 | 1.0188 | -0.00082315
950.1546 | 1.0188 | 0.00076094
950.168 | 1.0191 | 0.0014838
950.0099 | 1.019 | -0.0012153
950.0005 | 1.0187 | 0.0043506
950.0099 | 1.0188 | -0.0040449
950.0743 | 1.0189 | -0.0027132
949.9645 | 1.0185 | 0.008253
950.0583 | 1.0186 | 0.0052443
950.2617 | 1.0184 | -0.00065117
949.9266 | 1.0182 | 0.0078945
950.0061 | 1.0184 | -0.0028656
950.0815 | 1.0185 | 0.0053221
949.9613 | 1.0185 | 0.0021689
950.0743 | 1.0182 | -0.0011365
950.0228 | 1.0182 | 0.0015282
949.8712 | 1.0183 | -0.001511
949.8679 | 1.0184 | -0.00087846
949.9716 | 1.0181 | -0.0022531
949.9747 | 1.0182 | 0.0017379
950.0459 | 1.0182 | 0.0042077
950.0583 | 1.0179 | -0.0013158
949.7947 | 1.0178 | 0.035523
949.9716 | 1.0179 | -0.00050371
949.7909 | 1.0183 | -0.001538
949.8266 | 1.019 | -0.0033009
949.8941 | 1.018 | -0.022093
950.0197 | 1.0179 | -0.0022217
950.0872 | 1.0181 | 0
949.8782 | 1.0183 | -0.0011111
949.7909 | 1.0184 | -0.0026035
950.1293 | 1.0181 | 0.0012739
949.843 | 1.0184 | 0.00075764
949.8359 | 1.0183 | -0.002371
950.0679 | 1.018 | 0.00047938
949.9977 | 1.0185 | -0.0060661
949.9844 | 1.018 | -0.00060077
949.8233 | 1.0179 | 0
950.0815 | 1.018 | -0.0093272
950.0493 | 1.0179 | 0.00045174
949.8461 | 1.0179 | 0.0013148
950.0941 | 1.0178 | -0.003044
950.1357 | 1.018 | -0.0012159
950.084 | 1.0182 | 0
950.0042 | 1.0181 | -0.0056142
949.9427 | 1.0182 | -0.0021995
950.0003 | 1.0182 | -0.0071806
949.9554 | 1.0184 | 0
950.0138 | 1.018 | -0.0015189
950.0493 | 1.0179 | -0.00083244
950.1493 | 1.0184 | -0.0037092
949.9108 | 1.0182 | -0.00051278
949.9554 | 1.018 | -0.00032225
950.3391 | 1.0177 | -0.0018475
950.1395 | 1.0181 | 0.0030338
950.1979 | 1.0179 | 0.0022047
950.0427 | 1.0182 | 0.0034722
950.1653 | 1.0182 | 0.0040493
950.3043 | 1.0181 | 0.0016635
949.9076 | 1.0178 | -0.00040911
950.1074 | 1.0179 | 0
949.9753 | 1.0176 | 0
950.1945 | 1.0176 | -0.00040294
950.249 | 1.0179 | 0.0029381
949.8622 | 1.0176 | -0.0040522
950.0003 | 1.0177 | -0.0048704
950.0493 | 1.0173 | 0.00074506
949.949 | 1.0172 | 0.0049603
949.9521 | 1.018 | -0.0051456
950.2068 | 1.0175 | 0.0018693
950.0042 | 1.0175 | -0.012972
950.1041 | 1.0172 | 0.0024268
949.8303 | 1.0167 | 0.0012565
950.0524 | 1.0169 | -0.0024845
949.9753 | 1.0169 | 0.0039366
950.1104 | 1.0171 | 0.00026623
949.9108 | 1.0172 | 0.0031121
950.1143 | 1.0174 | 0.00013778
949.8169 | 1.017 | 0.00020787
949.9234 | 1.0173 | 0.0012419
949.8303 | 1.0174 | -0.00060745
949.4404 | 1.0169 | 0.0017989
949.64 | 1.0169 | 0.00013631
950.0234 | 1.0173 | 0.0060672
949.7882 | 1.0176 | -0.0040173
949.9271 | 1.0169 | #DIV/0!
950.0556 | 1.0175 | 0.00213
949.8466 | 1.0173 | -0.010386
949.9271 | 1.0173 | 0.0024364
949.9271 | 1.0172 | -0.0083585
949.8692 | 1.0171 | -0.00055117
950.0234 | 1.0176 | 0.0084927
949.9785 | 1.0167 | 0.0014046
950.082 | 1.017 | 0.00032826
949.9911 | 1.0173 | 0.0011014
950.3683 | 1.0173 | -0.00025479
949.8436 | 1.0169 | 0.0010874
950.1686 | 1.0175 | -0.0086538
949.908 | 1.0174 | -0.0066099
950.0234 | 1.0171 | -0.00053342
950.1912 | 1.0173 | 0.0022376
949.9849 | 1.0169 | 0.0016209
950.2432 | 1.017 | -0.0010595
950.1562 | 1.0172 | 0.0013281
950.3467 | 1.0175 | 0.003316
949.9849 | 1.0173 | -0.00075599
949.9501 | 1.0169 | -0.00042066
950.217 | 1.0171 | 0.0015976
950.0884 | 1.0172 | -0.0036551
950.0432 | 1.0169 | -0.00094703
950.0947 | 1.0169 | 0.00019292
950.1847 | 1.0168 | -0.00093331
950.2495 | 1.0167 | 0.00033725
949.8919 | 1.0168 | 0.00044374
949.8077 | 1.0172 | -0.011148
949.9015 | 1.0166 | 0.0032295
950.1562 | 1.0169 | -0.0062845
949.8919 | 1.0162 | 0.00088209
949.8046 | 1.0163 | -0.0022316
950.2495 | 1.0164 | -0.0023588
950.2465 | 1.0166 | 0.00030644
949.9623 | 1.0159 | 0.0027406
950.1335 | 1.0166 | 0.00091042
949.9911 | 1.0165 | -0.00057699
950.1335 | 1.0164 | 0.00068387
949.6181 | 1.0162 | 9.2057e-05
950.1944 | 1.0164 | 0.0014528
949.9048 | 1.0162 | -0.030221
950.0432 | 1.0162 | 0.00082733
949.8984 | 1.0159 | -0.0067405
949.9113 | 1.016 | 0.00036613
949.7595 | 1.016 | -0.0019486
949.8694 | 1.0161 | #DIV/0!
950.0181 | 1.0161 | 0.00074339
949.6793 | 1.0161 | -0.0080369
949.8694 | 1.0163 | 0.0042304
949.8077 | 1.0159 | 0
949.7279 | 1.0157 | -0.00095924
949.7862 | 1.016 | 0.0016989
949.9527 | 1.0159 | -0.0028943
949.9725 | 1.0155 | -0.0078754
949.9243 | 1.0162 | 0.0041903
949.9797 | 1.0158 | -0.011437
949.9179 | 1.0159 | 0.0032976
949.915 | 1.0162 | 0.0018663
949.9695 | 1.016 | -0.0048118
950.0246 | 1.0163 | 0.00065502
949.7893 | 1.0159 | 0.0013501
949.9207 | 1.0162 | 0.00083576
950.2634 | 1.0164 | 0.00085569
950.1078 | 1.0164 | -0.0043431
950.1078 | 1.0164 | -0.00035636
949.9435 | 1.0162 | 0.00035673
950.1439 | 1.0162 | 0.00028291
950.2177 | 1.0163 | 0.002607
950.2723 | 1.0163 | 0.0050907
950.2822 | 1.0162 | 0.00036717
950.1277 | 1.0161 | -0.00075556
950.134 | 1.0156 | -0.0033791
950.069 | 1.0162 | -0.028983
950.0761 | 1.0161 | -0.0014676
950.053 | 1.0158 | 0.00035735
950.0825 | 1.0158 | 0.0026949
949.9695 | 1.0163 | -0.0099246
949.9435 | 1.0158 | -0.0041941
950.1696 | 1.016 | 0.0075661
950.0207 | 1.0158 | -0.0019582
950.0181 | 1.0155 | -0.00077443
950.092 | 1.0154 | -0.0026626
950.1205 | 1.0156 | 0.0022658
950.1696 | 1.0154 | 0.00096843
949.9893 | 1.0157 | 0.00081012
950.1723 | 1.0157 | 0.0032477
949.8466 | 1.0151 | 0.0091849
950.134 | 1.0158 | 0.0031433
950.0278 | 1.0152 | 0.00010429
949.8636 | 1.0152 | 0.0046505
949.9474 | 1.0152 | -0.00477
949.6537 | 1.0152 | -0.00044093
949.9308 | 1.0155 | -0.0010092
949.8409 | 1.0157 | -0.011734
950.0085 | 1.015 | -0.0015225
950.0858 | 1.0154 | 0.00067286
949.8575 | 1.0155 | 0.011266
949.9828 | 1.0151 | -0.00081677
950.0278 | 1.0153 | 0.021061
949.809 | 1.015 | -0.00037622
950.3179 | 1.0148 | -7.5377e-05
949.9926 | 1.0146 | -0.016115
949.705 | 1.015 | -0.0012079
949.7988 | 1.0148 | 0.0016208
949.9828 | 1.0148 | -0.010363
949.8021 | 1.0149 | 0.003337
949.9435 | 1.0151 | 0.0002172
949.9602 | 1.015 | -0.0072895
949.8607 | 1.0151 | 0.0002043
949.7639 | 1.015 | 0.00041658
950.0085 | 1.0146 | 0.0072437
950.2438 | 1.0152 | 0.0002043
949.8575 | 1.0151 | -0.00077707
950.0571 | 1.015 | -0.0040742
949.8607 | 1.0151 | 0.0015172
949.7568 | 1.0151 | -0.0075867
950.0187 | 1.0151 | 0.0018174
950.0154 | 1.0153 | 0.0024873
949.7672 | 1.0151 | 0.00049524
949.8466 | 1.0148 | 0.0012013
949.7795 | 1.0148 | 0.0022387
949.9252 | 1.0151 | -0.0098183
949.9116 | 1.0149 | -0.00026834
949.8669 | 1.0149 | -0.002175
949.973 | 1.0147 | -0.0050971
950.0571 | 1.0149 | -0.0030476
950.1185 | 1.0144 | -0.0019206
949.8732 | 1.0152 | -0.0067758
949.9801 | 1.0151 | -0.026767
949.915 | 1.0148 | 0.0010354
949.9252 | 1.0148 | -0.0013183
950.002 | 1.0145 | 0.00036332
950.0283 | 1.0149 | 0
950.0735 | 1.0146 | -0.00020521
949.7866 | 1.0144 | -0.0077238
949.9634 | 1.0149 | 0.018808
949.8828 | 1.0147 | -0.0022685
949.7765 | 1.0145 | -0.00078174
949.928 | 1.0142 | -0.012559
949.9345 | 1.0146 | 0.00074285
950.0767 | 1.0143 | -0.002426
949.9187 | 1.0144 | -0.00037889
949.7765 | 1.0144 | -0.00019097
950.125 | 1.0142 | -0.00067238
949.8154 | 1.0144 | -0.0043579
950.1857 | 1.0144 | -0.00026414
949.8924 | 1.0143 | #DIV/0!
949.7795 | 1.0146 | -0.0005484
949.8898 | 1.0144 | -0.0031972
949.8924 | 1.0144 | -0.002415
949.8509 | 1.0145 | 0.0040616
950.0244 | 1.014 | 0.0016227
949.9896 | 1.0142 | 0.0047077
949.7835 | 1.0142 | 0.00046225
949.9762 | 1.0139 | -0.00070681
949.973 | 1.0141 | -0.0016841
950.1219 | 1.0144 | -0.0021359
950.0316 | 1.0139 | -0.0010564
949.9033 | 1.0142 | 0.0020366
950.2318 | 1.0142 | 0.00047191
949.9576 | 1.014 | 0.0013066
949.9993 | 1.0144 | 0.0020649
949.9832 | 1.014 | 0.00046233
950.0474 | 1.0141 | 0.00068024
949.8478 | 1.0141 | #DIV/0!
950.3215 | 1.0142 | 0.00072369
950.3347 | 1.0143 | 0.00061518
949.8478 | 1.0139 | 0.00060478
950.0513 | 1.014 | -0.00060308
949.8898 | 1.014 | 0.00036844
950.0417 | 1.014 | -0.00039451
949.9864 | 1.014 | -0.0014727
949.996 | 1.014 | 0.0085243
950.1409 | 1.014 | 0.044185
950.0927 | 1.0139 | 0.0024848
949.9639 | 1.0138 | 0.0026835
950.1445 | 1.0142 | 0.00015967
950.0612 | 1.0138 | 0.0032232
950.0513 | 1.014 | #DIV/0!
949.8994 | 1.0141 | -0.008269
950.0126 | 1.0137 | -0.00027481
950.0513 | 1.0137 | -0.012449
949.9609 | 1.0136 | #DIV/0!
950.1546 | 1.0136 | -0.0034857
950.0576 | 1.0137 | 0.00069784
949.9609 | 1.0137 | -0.0005088
949.9639 | 1.0143 | 0.019259
949.7776 | 1.0135 | 0.00026371
949.884 | 1.0137 | 0.0080392
949.9254 | 1.0135 | 0.0044848
950.0739 | 1.0135 | 0.0030456
949.8548 | 1.0135 | 0
950.0474 | 1.0141 | 0.0042708
950.0996 | 1.0136 | 0.0014567
950.0612 | 1.0135 | 0.0011305
949.9742 | 1.0138 | -0.0006281
950.0191 | 1.0135 | 0
950.1994 | 1.0137 | 0.00043341
950.1611 | 1.0137 | -0.00035702
950.0676 | 1.0135 | 0.0030411
950.0191 | 1.0136 | -0.0012142
949.8323 | 1.0138 | 0
950.119 | 1.0137 | 0.0022047
950.0513 | 1.0135 | 0.00057795
950.0191 | 1.0138 | 0.0040739
950.0126 | 1.0134 | 0.0016443
949.9838 | 1.0135 | 0.028389
949.9807 | 1.0136 | 0.0037576
949.8224 | 1.0131 | 0.0027213
949.9742 | 1.0132 | 0.047895
949.7934 | 1.0129 | 0.0013692
950.081 | 1.0138 | -0.0011788
949.9807 | 1.0135 | 0.019025
950.1932 | 1.0135 | -0.0028818
950.1805 | 1.0137 | 0
949.9869 | 1.0137 | -0.00047313
950.1254 | 1.0137 | -0.0048276
949.9902 | 1.0137 | -0.0016928
950.152 | 1.0136 | -0.041436
950.174 | 1.0134 | 0.00082472
950.1287 | 1.0135 | 0.00018939
950.1643 | 1.0131 | -0.015885
950.0318 | 1.0133 | -0.0026581
950.3353 | 1.0135 | 0.0017205
950.1422 | 1.0134 | -0.0013504
950.0906 | 1.0132 | 0.0011816
949.8808 | 1.0127 | 0.0014923
950.229 | 1.0133 | 0.00077718
950.3223 | 1.0134 | 0.0031783
950.2738 | 1.0133 | 0.0051395
949.9774 | 1.0131 | 0.010106
950.1254 | 1.0128 | -0.0093518
950.1901 | 1.0129 | -0.00050038
949.9581 | 1.0129 | -0.0051789
950.1422 | 1.0126 | 0.0018612
949.8776 | 1.013 | -0.00050468
949.9807 | 1.0128 | -0.010363
950.1002 | 1.0126 | 0.00084653
950.3425 | 1.0128 | 0.00012725
949.9581 | 1.013 | 0.0057488
950.2387 | 1.0127 | -0.0016025
950.035 | 1.0128 | 0.0066034
949.8969 | 1.0127 | 0.0013826
950.0679 | 1.013 | 0.009818
949.9581 | 1.0123 | 0.017257
950.0383 | 1.0129 | -0.10012
950.052 | 1.0128 | -0.04353
949.9966 | 1.0129 | 0.0053809
950.0422 | 1.0125 | #DIV/0!
950.0583 | 1.0125 | 0.00081134
949.8585 | 1.0122 | 0.00019269
950.0422 | 1.0123 | 0.0069445
950.1546 | 1.0126 | 0.00045815
950.0616 | 1.0122 | 0.0030401
950.1097 | 1.0128 | -0.011266
949.8132 | 1.0124 | 0.0004201
950.1002 | 1.0123 | 0.0022497
950.1583 | 1.0123 | 0.00053845
949.9064 | 1.0125 | -0.00083621
950.0132 | 1.0121 | -0.00025829
949.8679 | 1.0121 | 0.0018422
950.2805 | 1.0122 | 0.0011401
949.8618 | 1.0122 | -0.0015916
950.0164 | 1.0124 | -0.019167
950.0061 | 1.0119 | -0.0049755
950.0583 | 1.0119 | 0
950.0552 | 1.0116 | 0
949.9747 | 1.012 | 0.00078363
949.9164 | 1.0119 | 0.0013779
950.0679 | 1.0116 | -0.00053826
949.7751 | 1.0119 | 0.00047348
950.0583 | 1.0121 | -0.0026516
949.9227 | 1.0117 | -0.00025742
950.0228 | 1.012 | #DIV/0!
950.1615 | 1.0118 | -0.0012707
950.0743 | 1.0117 | -0.00026423
950.0228 | 1.0119 | -0.0055043
950.2231 | 1.0117 | -0.012097
949.9266 | 1.0117 | -0.0030509
950.0583 | 1.0117 | -0.00040626
950.2166 | 1.0118 | 0.00058585
949.9779 | 1.0115 | 0.00081252
950.1546 | 1.0117 | -0.00052865
950.0164 | 1.0117 | 0.0018009
950.0261 | 1.0116 | #DIV/0!
949.9326 | 1.0118 | 0.0095896
950.0815 | 1.0118 | 0.00094674
950.0261 | 1.0113 | 0.0012892
949.8877 | 1.0114 | 0.0015484
949.875 | 1.0116 | -0.0024902
950.1777 | 1.0115 | -0.0037851
950.1907 | 1.0119 | 0.0043177
950.1262 | 1.011 | -0.0022662
950.1364 | 1.0117 | 0.0016167
950.0911 | 1.0114 | 0.0015249
949.8846 | 1.0115 | -0.00053543
949.7978 | 1.0111 | 0.002022
950.168 | 1.0115 | -0.00013808
950.1039 | 1.0114 | -0.001211
950.0492 | 1.0116 | #DIV/0!
949.8846 | 1.0116 | 0.0064303
950.233 | 1.0112 | -0.00086633
950.0492 | 1.0116 | -0.022158
949.836 | 1.0113 | -0.0022641
950.0975 | 1.0114 | 0.002578
950.088 | 1.0107 | 0.090513
950.0778 | 1.0107 | -0.024637
949.9913 | 1.0111 | 0.0015801
950.0936 | 1.0112 | 0.0014807
950.0492 | 1.0114 | 0.0027043
949.9171 | 1.011 | 0.00067575
949.856 | 1.0109 | 0.00080917
949.9625 | 1.0112 | 0
950.1486 | 1.0111 | 0.00079462
950.0975 | 1.0111 | -0.0028386
950.1396 | 1.0112 | 0.0049358
949.8041 | 1.0108 | 0.0023914
949.946 | 1.0115 | -0.012203
950.2426 | 1.0117 | 0.0021408
950.033 | 1.0114 | 0.017147
949.9973 | 1.0109 | -0.0012392
949.9138 | 1.011 | -0.00053986
950.0011 | 1.0108 | -0.000904
949.9658 | 1.0109 | -0.00081148
950.0588 | 1.0109 | -0.012328
950.3038 | 1.0106 | -0.0010209
950.0621 | 1.0108 | 0.0086733
950.0524 | 1.011 | -0.0024191
949.9209 | 1.011 | 0
950.0936 | 1.0111 | 0.0033806
950.0686 | 1.011 | 0.0038358
949.9524 | 1.011 | 0.019258
950.0011 | 1.0108 | 0.003584
949.9973 | 1.0107 | 0.0036665
949.9138 | 1.0102 | 0.20168
949.9138 | 1.0105 | 0.00056458
950.1039 | 1.0111 | -0.0025844
949.9171 | 1.0109 | -0.0036801
950.0524 | 1.0106 | -0.00022049
950.1946 | 1.0108 | 0.0035393
950.0234 | 1.0105 | -0.025124
949.8755 | 1.0106 | 0.00082043
950.0621 | 1.0104 | -0.0047104
950.0172 | 1.0106 | 0.00049562
950.1138 | 1.0108 | 0.004883
949.9625 | 1.0108 | 0.017003
950.175 | 1.0107 | 0.0020771
950.0658 | 1.0106 | -0.12533
949.9556 | 1.0107 | -0.0014827
950.0621 | 1.0105 | -0.096695
950.0686 | 1.0102 | 0.011372
950.1138 | 1.0105 | -0.0023706
950.0556 | 1.0111 | 0.0070293
950.1202 | 1.0108 | -0.0037195
949.9819 | 1.0108 | 0.0010132
949.9722 | 1.0105 | -0.0014591
950.1622 | 1.0106 | 0.0028149
949.7889 | 1.0106 | -0.00053462
950.133 | 1.0103 | -0.0081607
950.2595 | 1.0109 | 0.00059092
950.0814 | 1.0105 | 0.0045946
950.1138 | 1.0105 | 0.0046678
950.1272 | 1.0108 | 0.0089193
950.175 | 1.0109 | 0.01226
950.1725 | 1.0107 | -0.0047417
950.079 | 1.0104 | -0.0069559
950.124 | 1.0103 | 0.0031178
950.2302 | 1.0105 | -0.00086657
950.0172 | 1.0108 | -0.022033
950.262 | 1.0107 | -0.099415
950.0497 | 1.0106 | 0.082753
950.0402 | 1.0103 | -0.0056929
950.2655 | 1.0103 | 0.00044988
950.037 | 1.0096 | -0.021058
950.0814 | 1.0101 | -0.028103
950.1785 | 1.0103 | 0.003761
950.0017 | 1.0103 | -0.00069016
950.0884 | 1.0099 | 0.0020232
950.0434 | 1.0098 | -0.005376
950.2849 | 1.0101 | 0.0015125
950.2816 | 1.0103 | 0.0056645
949.9561 | 1.0103 | -0.0012649
950.1297 | 1.0099 | -0.00059001
950.1919 | 1.0098 | -0.0080577
950.1725 | 1.01 | 0.0032314
949.7983 | 1.0101 | -0.00071144
950.1725 | 1.0099 | -0.00046523
950.0273 | 1.0095 | -0.028651
949.9631 | 1.0099 | 0
950.0884 | 1.01 | -0.0028051
950.0082 | 1.0101 | 0.001665
950.243 | 1.0099 | 0.00053318
950.0048 | 1.0102 | 0.0020649
950.243 | 1.0105 | -0.22475
949.9496 | 1.0098 | -0.00064562
949.8533 | 1.0099 | -0.0021004
950.2465 | 1.0097 | -0.00059165
950.1919 | 1.0096 | -0.00051521
949.9277 | 1.0097 | 0.0053609
949.85 | 1.0099 | -0.0011744
950.0402 | 1.0097 | 0.0049126
949.8986 | 1.0096 | 0.0006745
950.0497 | 1.0097 | -0.0003346
950.0562 | 1.0098 | -0.0018636
950.2465 | 1.0098 | 0.0051806
950.1667 | 1.0096 | 0
950.0981 | 1.0097 | -0.00047524
950.1785 | 1.0095 | 0
950.1564 | 1.0096 | -0.0012153
950.2626 | 1.0096 | 0.0013683
950.1667 | 1.0095 | 0.00059914
950.2529 | 1.0095 | 0
950.0626 | 1.0094 | 0.0010681
950.1014 | 1.0094 | 0.017873
949.9946 | 1.0095 | 0.00095472
949.6598 | 1.0089 | -0.0011001
950.0729 | 1.0089 | 0.0036542
949.8307 | 1.0094 | -0.00082774
949.873 | 1.0087 | 0.031105
950.1693 | 1.0093 | 0.0022629
950.1143 | 1.0091 | 0.0015049
949.8793 | 1.0089 | -0.000932
949.9792 | 1.0088 | 0.0007139
949.7245 | 1.0085 | 0.0011141
950.173 | 1.0086 | -0.00060552
949.8696 | 1.0088 | -0.001367
950.0754 | 1.0089 | 0.0026443
949.7209 | 1.0089 | -0.00063676
950.0698 | 1.0085 | 0
949.8832 | 1.0084 | 0.00093811
950.028 | 1.0087 | 0.00063676
949.7795 | 1.0085 | -0.00053871
949.9666 | 1.0085 | -0.029309
949.7209 | 1.0085 | 0.00050439
949.9246 | 1.0084 | 0.0005393
949.9759 | 1.0082 | 0.0042886
949.876 | 1.0086 | 0.00035721
949.7795 | 1.0083 | 0.002698
950.0215 | 1.0084 | 0
949.5474 | 1.0085 | -0.00082113
949.8665 | 1.0086 | 0.032644
949.9631 | 1.0084 | 0
949.9759 | 1.0081 | -0.0013472
949.8473 | 1.008 | 0.0043505
949.9277 | 1.0084 | -0.0012179
949.8307 | 1.0083 | -0.0012104
949.8832 | 1.0081 | -0.0020344
950.0562 | 1.0083 | 0.0097053
949.9277 | 1.0082 | 0.0017421
950.0178 | 1.0078 | 0.052488
950.028 | 1.008 | 0
949.9727 | 1.0083 | -0.0021856
950.0215 | 1.008 | -0.016698
950.1244 | 1.008 | -0.0015794
949.8832 | 1.0085 | -0.001627
949.9957 | 1.0085 | -0.0022953
949.9759 | 1.0082 | -0.0031655
950.0754 | 1.0081 | 0.00054653
950.2342 | 1.0079 | -0.0026671
950.0377 | 1.008 | -0.00013793
949.8607 | 1.008 | 0.0024455
950.0729 | 1.0083 | -0.0044334
949.754 | 1.0081 | 0.00027585
949.9406 | 1.0082 | -0.020288
950.0377 | 1.0085 | -0.0056892
950.0377 | 1.0081 | 0.0040439
949.9541 | 1.008 | 0.0040545
950.1407 | 1.0079 | -0.036614
950.1343 | 1.0085 | 0.0037558
950.0312 | 1.0083 | -0.00015014
950.1343 | 1.0081 | -0.0028206
949.947 | 1.0078 | 0.0033755
950.2919 | 1.0082 | -0.00073985
949.9957 | 1.0085 | -0.0011317
950.1439 | 1.0085 | 0.0068298
950.1861 | 1.0083 | -0.022375
950.0994 | 1.0084 | -0.032641
950.0923 | 1.0081 | -0.00055237
950.2053 | 1.0079 | -0.00070013
950.1089 | 1.0081 | 0.0012657
949.8092 | 1.0083 | -0.00040475
950.0377 | 1.008 | 0.002185
950.0471 | 1.008 | -0.0022235
950.1956 | 1.0081 | -0.0020607
949.9124 | 1.0077 | -0.0025889
950.2405 | 1.0076 | 0.0010022
950.3474 | 1.0078 | -0.001348
949.8217 | 1.008 | -0.0028998
949.9675 | 1.0073 | -0.010563
950.1154 | 1.0081 | 0.001884
949.97 | 1.0075 | -0.0030178
949.9156 | 1.0079 | -0.0017776
949.97 | 1.0079 | -0.0028764
949.9053 | 1.0077 | 0.0010337
950.1576 | 1.0074 | -0.00082764
950.0923 | 1.0075 | -0.003674
949.754 | 1.0076 | 0.0049105
949.9213 | 1.0076 | 0.00018894
950.0285 | 1.0078 | -0.0028131
949.9053 | 1.0083 | -0.10493
950.1284 | 1.0077 | 0.0024052
950.0702 | 1.0076 | 0.00033034
949.9124 | 1.0076 | 0.0004073
950.0471 | 1.0075 | -0.00034674
949.7151 | 1.0075 | 0
950.0084 | 1.0076 | 0.017313
949.8217 | 1.0076 | -0.0019619
949.8702 | 1.0075 | -0.0053833
949.9768 | 1.0071 | 0.0034651
949.9213 | 1.0074 | 0.0070108
949.9283 | 1.0072 | -0.002131
950.0671 | 1.0074 | 0.030505
949.8767 | 1.0071 | 0.00037689
950.0568 | 1.0069 | 0.017688
950.0568 | 1.0071 | 0.0016019
949.9802 | 1.0071 | -0.0042576
950.0767 | 1.0073 | 0.0013801
949.7639 | 1.0066 | -0.0038817
949.9251 | 1.0073 | 0.0019883
949.8217 | 1.0069 | -0.00057885
949.6733 | 1.0069 | 0.0014865
949.7481 | 1.007 | 0.00062393
949.6865 | 1.007 | -0.0013111
949.5418 | 1.0067 | 0.001039
949.8735 | 1.0071 | -0.0063156
949.9251 | 1.0067 | 0.012145
949.9181 | 1.0071 | -0.00068376
949.9416 | 1.0066 | 0
949.9637 | 1.0072 | 0.011383
950.0896 | 1.007 | 0.00043981
949.9448 | 1.0066 | -0.0019315
949.9156 | 1.0066 | 0.0006677
949.645 | 1.0068 | -0.00053935
949.7221 | 1.0071 | -0.0012693
950.2671 | 1.0069 | 0.00048062
949.935 | 1.0067 | 0
949.9994 | 1.0067 | 0.0006608
949.9416 | 1.0067 | 0.0030472
949.9835 | 1.0067 | 0.0047247
950.1769 | 1.0068 | -0.0044805
949.993 | 1.0069 | -0.00041602
950.0414 | 1.0069 | 0.0022738
950.0896 | 1.0072 | -0.0079394
950.087 | 1.0068 | -0.0094202
949.9898 | 1.0068 | 0
950.1389 | 1.0068 | 0
950.0414 | 1.0072 | -0.0076362
950.2965 | 1.0068 | -0.00057578
950.2028 | 1.0068 | 0.0029659
950.1284 | 1.0066 | 0.018569
950.0928 | 1.0069 | #DIV/0!
950.0446 | 1.0063 | 0
950.1453 | 1.0069 | -0.0072074
950.0928 | 1.0068 | 0.013511
950.1995 | 1.0063 | -0.0055559
950.1995 | 1.0065 | -0.0010375
950.0581 | 1.0063 | 0.0029288
950.1573 | 1.0066 | -0.00043559
949.7095 | 1.007 | -0.001296
950.1516 | 1.0066 | 0.00043235
950.0677 | 1.0066 | 0.0014836
950.0414 | 1.0066 | 0
950.0613 | 1.0066 | 0.00015751
950.0414 | 1.0066 | 0.0017758
950.0483 | 1.0066 | 0.0013594
949.8129 | 1.0065 | -0.00063473
950.0193 | 1.0065 | -0.0010711
950.1058 | 1.0067 | 0.0014285
949.8745 | 1.0065 | -0.0035003
949.9099 | 1.0067 | -0.0011022
949.9963 | 1.0065 | 0.0030912
950.0644 | 1.0058 | -0.0038605
950.0518 | 1.0065 | -0.00075892
949.8192 | 1.006 | -0.001519
949.9226 | 1.0064 | 0.00073327
950.1547 | 1.0064 | 0.0013663
949.9994 | 1.0057 | 0.00097801
949.816 | 1.0063 | -0.00090646
949.9258 | 1.0061 | -0.00022912
949.9194 | 1.0056 | -0.045168
950.1611 | 1.006 | -0.00020197
950.0966 | 1.0061 | 0.00073645
949.9099 | 1.006 | 0.0025497
949.9679 | 1.006 | -0.0008368
950.2028 | 1.0062 | -0.0040216
949.9712 | 1.0062 | 0.0042182
950.0613 | 1.006 | -0.00065021
950.2612 | 1.0059 | -0.00017995
949.9156 | 1.006 | 0
949.8809 | 1.0061 | #DIV/0!
949.8264 | 1.006 | -0.0025608
949.6909 | 1.006 | -0.0014981
949.8809 | 1.0055 | 0
949.9027 | 1.0058 | -0.0039963
949.9258 | 1.0056 | -0.00075801
949.5843 | 1.0055 | -0.0013315
949.9712 | 1.0055 | 0.0039452
950.0289 | 1.0055 | -0.0015663
949.8192 | 1.0052 | 0.0064464
949.9514 | 1.0054 | -0.0076515
949.9291 | 1.0057 | 0.0047104
949.8677 | 1.0055 | -0.014661
949.9156 | 1.0057 | 0.0081267
949.8295 | 1.0052 | 0.0067293
949.9291 | 1.0046 | -0.0040913
949.7809 | 1.0046 | 0.00026645
949.7133 | 1.0044 | -0.0003885
949.9769 | 1.0044 | 0.00070759
950.0742 | 1.0047 | 0.0004928
950.2166 | 1.0042 | -0.0034905
950.0322 | 1.0045 | -0.0004988
949.9156 | 1.0046 | 0.0047068
950.0709 | 1.0047 | -0.0012866
949.7971 | 1.0046 | -0.00056442
949.9322 | 1.0047 | -0.00057716
950.2229 | 1.0045 | -0.00023552
950.0742 | 1.0044 | 0.0019156
950.1354 | 1.0046 | 0.0024671
949.8906 | 1.0046 | -0.0011542
950.1354 | 1.0045 | 0.0054004
949.9769 | 1.0042 | 0.0051718
950.2294 | 1.0042 | 0.0031594
950.0775 | 1.0042 | 0.0043112
949.871 | 1.0036 | 0.00386
949.6973 | 1.0026 | 0.0035197
949.2521 | 1.0007 | 0.0033706
948.5035 | 0.99837 | 0.0036926
947.7977 | 0.99587 | 0.0031169
947.2337 | 0.99387 | 0.0023945
946.6399 | 0.99149 | 0.0021267
945.4393 | 0.98852 | 0.0021521
943.8862 | 0.98586 | 0.0022472
942.4296 | 0.98254 | 0.0022013
941.3151 | 0.97964 | 0.0021353
939.8669 | 0.97683 | 0.0022247
938.735 | 0.9744 | 0.0023545
937.3416 | 0.97116 | 0.002211
935.9828 | 0.96819 | 0.0019781
935.3971 | 0.96654 | 0.0018895
934.3353 | 0.96451 | 0.0021059
933.176 | 0.96263 | 0.0023633
932.0034 | 0.96013 | 0.0034584
931.4202 | 0.95837 | 0.0022138
930.6942 | 0.95677 | 0.0022101
930.4545 | 0.95477 | 0.0017593
928.8239 | 0.95262 | 0.002446
927.7043 | 0.95016 | 0.0024226
926.8319 | 0.9484 | 0.0026788
926.1543 | 0.94609 | 0.0024942
925.1058 | 0.94387 | 0.002477
924.2484 | 0.94148 | 0.0024714
923.3326 | 0.93906 | 0.0021696
922.1697 | 0.93659 | 0.0022264
921.3057 | 0.93421 | 0.0021285
920.2689 | 0.93241 | 0.0021666
919.3423 | 0.9303 | 0.0023742
918.3113 | 0.92783 | 0.0022736
917.1469 | 0.92564 | 0.0022516
916.4603 | 0.92345 | 0.0020934
915.5425 | 0.92154 | 0.0024259
914.5073 | 0.9197 | 0.0026176
913.3971 | 0.91704 | 0.0026631
912.6575 | 0.91454 | 0.0022998
911.953 | 0.91302 | 0.0021317
911.0479 | 0.91079 | 0.0021971
910.0563 | 0.90856 | 0.0024301
908.6514 | 0.90598 | 0.0027275
907.8979 | 0.90387 | 0.0022566
907.3693 | 0.90203 | 0.0022332
906.3578 | 0.89972 | 0.0024611
905.2642 | 0.89792 | 0.002593
904.0953 | 0.89472 | 0.0023707
903.5139 | 0.89272 | 0.0021912
902.6254 | 0.89108 | 0.0025048
901.6873 | 0.88901 | 0.0027732
900.6053 | 0.88635 | 0.0024553
899.6282 | 0.88357 | 0.0023163
898.9379 | 0.88138 | 0.0020752
897.7866 | 0.87943 | 0.0025933
897.0961 | 0.87771 | 0.0027707
895.9045 | 0.87509 | 0.002973
895.0275 | 0.87227 | 0.0025929
894.316 | 0.87001 | 0.0020564
893.3925 | 0.86762 | 0.0021367
892.3282 | 0.86527 | 0.0024016
891.1217 | 0.86344 | 0.0023377
890.1901 | 0.86078 | 0.0023384
889.4303 | 0.85831 | 0.0020831
888.2783 | 0.85679 | 0.0022393
887.6485 | 0.85483 | 0.0023368
886.5585 | 0.85233 | 0.0021785
885.3798 | 0.8503 | 0.0032449
884.6701 | 0.84787 | 0.0026477
883.7407 | 0.84619 | 0.0028211
883.3072 | 0.84357 | 0.0025473
882.1596 | 0.84123 | 0.002734
881.1766 | 0.83896 | 0.002243
880.4368 | 0.83626 | 0.0020498
879.4138 | 0.83372 | 0.0027008
877.9692 | 0.83177 | 0.0032774
877.1368 | 0.8295 | 0.0031498
876.8368 | 0.82676 | 0.0022188
875.941 | 0.82512 | 0.0023844
875.1506 | 0.82324 | 0.0026052
874.1758 | 0.82086 | 0.0025416
873.0386 | 0.8182 | 0.002081
871.8488 | 0.81464 | 0.0020577
870.7606 | 0.81218 | 0.0020958
869.3184 | 0.81046 | 0.0034224
868.9985 | 0.80877 | 0.0030115
868.1301 | 0.80666 | 0.0026423
867.5361 | 0.80436 | 0.0024838
866.6874 | 0.80181 | 0.0024258
865.4517 | 0.79959 | 0.0024068
864.7183 | 0.79736 | 0.0022585
863.6411 | 0.79442 | 0.0020182
862.0239 | 0.79134 | 0.0025981
861.204 | 0.78942 | 0.0025228
860.5025 | 0.78809 | 0.002764
859.9922 | 0.78606 | 0.0029313
859.0497 | 0.78399 | 0.0028913
858.0693 | 0.78137 | 0.002671
857.3111 | 0.7782 | 0.0021377
856.2774 | 0.77597 | 0.0024842
855.3466 | 0.77409 | 0.0029285
854.1469 | 0.77143 | 0.0030725
853.586 | 0.76928 | 0.0028671
852.8364 | 0.76674 | 0.0024408
851.958 | 0.76471 | 0.0022591
851.0222 | 0.76193 | 0.0023602
849.6646 | 0.759 | 0.0024929
848.4791 | 0.75685 | 0.0025822
848.007 | 0.75482 | 0.0022517
847.1237 | 0.75267 | 0.0021163
845.9807 | 0.7504 | 0.0024189
845.0724 | 0.74821 | 0.002172
843.5394 | 0.74508 | 0.0029745
842.9741 | 0.74313 | 0.0028278
842.2821 | 0.74215 | 0.0031453
841.6729 | 0.73953 | 0.0029989
840.9138 | 0.7373 | 0.0027952
839.8953 | 0.73464 | 0.0027565
839.1826 | 0.73206 | 0.0021368
838.2001 | 0.72971 | 0.0022221
837.0868 | 0.7269 | 0.0019255
835.4863 | 0.72416 | 0.0023542
834.329 | 0.72111 | 0.0024343
833.4316 | 0.71986 | 0.0032891
833.1279 | 0.71861 | 0.0029357
832.6907 | 0.71712 | 0.0027443
831.7792 | 0.71443 | 0.0025578
830.6772 | 0.71142 | 0.0023307
829.485 | 0.70833 | 0.0021879
828.569 | 0.70622 | 0.0022439
827.473 | 0.70395 | 0.0023575
826.1252 | 0.70098 | 0.0021855
825.3455 | 0.69898 | 0.0030591
824.7032 | 0.69742 | 0.0034942
823.9604 | 0.69624 | 0.0035768
823.7094 | 0.69398 | 0.0029186
822.8121 | 0.69081 | 0.0023845
821.6866 | 0.68811 | 0.0022619
820.6817 | 0.68514 | 0.0017817
819.2374 | 0.68229 | 0.0019065
817.9873 | 0.67974 | 0.0019535
816.6219 | 0.67791 | 0.0043251
816.2021 | 0.6765 | 0.004149
815.6655 | 0.67521 | 0.0033684
815.528 | 0.67318 | 0.0026686
814.7225 | 0.67036 | 0.00231
813.2278 | 0.667 | 0.0021301
812.0115 | 0.66379 | 0.001833
810.7787 | 0.66125 | 0.0022005
809.7769 | 0.65965 | 0.0031403
808.8759 | 0.65804 | 0.0036941
808.2201 | 0.65562 | 0.0031294
807.7349 | 0.65323 | 0.0021961
806.8436 | 0.65054 | 0.0022629
805.8337 | 0.64815 | 0.0024076
804.4767 | 0.64608 | 0.003061
803.8199 | 0.64369 | 0.0026354
803.0078 | 0.64135 | 0.0022251
802.1519 | 0.63896 | 0.0023255
801.09 | 0.6365 | 0.0021369
799.7745 | 0.63415 | 0.0026374
798.7556 | 0.63106 | 0.0023856
797.6318 | 0.62911 | 0.0024181
797.0171 | 0.62688 | 0.0023663
796.3791 | 0.6254 | 0.0026261
795.4165 | 0.62375 | 0.0029418
794.7037 | 0.62141 | 0.0033441
793.8926 | 0.61887 | 0.0029611
792.8646 | 0.61625 | 0.0025133
792.3068 | 0.61339 | 0.0019672
791.1064 | 0.61062 | 0.0020182
789.5665 | 0.60796 | 0.0023937
788.3515 | 0.60561 | 0.0030012
787.9485 | 0.60424 | 0.0033443
787.4103 | 0.6028 | 0.003015
786.736 | 0.60076 | 0.0029313
786.1597 | 0.59826 | 0.0024367
784.7906 | 0.5949 | 0.0020391
783.8416 | 0.59228 | 0.0021734
782.6135 | 0.58962 | 0.0020456
781.0323 | 0.58723 | 0.003051
780.3334 | 0.58465 | 0.0027855
779.345 | 0.58293 | 0.0031784
779.2126 | 0.58168 | 0.0027959
778.5367 | 0.57965 | 0.0026399
777.4628 | 0.57695 | 0.002531
776.4296 | 0.5739 | 0.002212
775.4708 | 0.57155 | 0.0023754
774.3113 | 0.56897 | 0.002484
773.3892 | 0.56718 | 0.0031225
772.8207 | 0.56526 | 0.002546
771.541 | 0.56209 | 0.0027169
770.9349 | 0.55951 | 0.002155
769.7493 | 0.55744 | 0.0023029
769.0512 | 0.55533 | 0.0022959
767.9775 | 0.55314 | 0.0026098
766.9478 | 0.55099 | 0.0029753
766.156 | 0.54868 | 0.0026458
765.4605 | 0.54657 | 0.0025413
764.7268 | 0.54438 | 0.0023412
763.5698 | 0.54184 | 0.0021738
762.3372 | 0.53863 | 0.0023551
761.2029 | 0.53613 | 0.0021143
760.1882 | 0.53449 | 0.0025415
759.6311 | 0.53226 | 0.0022625
758.503 | 0.53042 | 0.0027125
757.6959 | 0.52815 | 0.0026964
756.7104 | 0.52565 | 0.0023511
756.139 | 0.52401 | 0.0026099
755.3758 | 0.5219 | 0.0026041
754.1328 | 0.51959 | 0.0027796
753.2626 | 0.5165 | 0.0023628
752.478 | 0.51435 | 0.002455
751.4601 | 0.51216 | 0.0023532
750.7472 | 0.51056 | 0.0021767
749.866 | 0.50794 | 0.0024311
748.5689 | 0.50536 | 0.0026529
747.4061 | 0.50329 | 0.0040216
746.9871 | 0.50094 | 0.002764
746.4171 | 0.49965 | 0.0028293
745.8505 | 0.49703 | 0.0024566
744.2427 | 0.49335 | 0.0025473
743.3629 | 0.49101 | 0.0023208
742.3489 | 0.48843 | 0.0020488
741.5411 | 0.48647 | 0.0022199
740.4988 | 0.48436 | 0.0022719
739.1428 | 0.48186 | 0.002532
738.4059 | 0.47951 | 0.0021689
737.5042 | 0.47756 | 0.0025919
736.6257 | 0.47549 | 0.0027672
735.7919 | 0.47384 | 0.0028354
734.9095 | 0.47083 | 0.0027005
734.0682 | 0.46841 | 0.0020598
733.2546 | 0.46665 | 0.0023182
732.5784 | 0.46454 | 0.0023476
731.2397 | 0.46258 | 0.0030127
730.2524 | 0.45969 | 0.0029769
729.3474 | 0.45695 | 0.0022285
728.709 | 0.45496 | 0.0022246
727.9801 | 0.45293 | 0.0021158
726.4698 | 0.45054 | 0.0028025
725.6331 | 0.44812 | 0.0027415
724.5059 | 0.44557 | 0.0026214
724.0283 | 0.4437 | 0.0023697
723.2085 | 0.44147 | 0.0025459
721.9553 | 0.43889 | 0.0025391
721.1243 | 0.43682 | 0.0024693
720.3519 | 0.4342 | 0.0022219
719.399 | 0.4324 | 0.0026357
718.4324 | 0.43017 | 0.0028536
717.6418 | 0.42817 | 0.0024516
716.7437 | 0.4254 | 0.0023359
715.9112 | 0.42297 | 0.0020817
714.6276 | 0.42078 | 0.0024129
714.0822 | 0.41918 | 0.0024453
712.9435 | 0.4168 | 0.0026101
711.8079 | 0.41398 | 0.0027872
711.0121 | 0.41167 | 0.0024568
710.352 | 0.41003 | 0.0023717
709.5073 | 0.40757 | 0.0026767
708.3703 | 0.40518 | 0.0027176
707.302 | 0.4028 | 0.002684
706.8049 | 0.40034 | 0.0022202
705.91 | 0.3985 | 0.0023366
704.8692 | 0.39627 | 0.0023524
703.7758 | 0.39361 | 0.0022663
702.7307 | 0.39107 | 0.0024772
701.6779 | 0.38876 | 0.0021411
700.998 | 0.38732 | 0.0024648
700.4262 | 0.38536 | 0.0022085
699.0483 | 0.38313 | 0.0028647
698.1902 | 0.38039 | 0.0027007
697.0801 | 0.37797 | 0.0027647
696.6052 | 0.37613 | 0.002382
695.8159 | 0.37398 | 0.0023292
694.7607 | 0.37156 | 0.0024814
693.5027 | 0.36874 | 0.0024508
692.66 | 0.36663 | 0.0025421
691.8456 | 0.36432 | 0.0024172
690.9501 | 0.36249 | 0.002555
689.9529 | 0.35975 | 0.002521
689.0149 | 0.35748 | 0.0027997
688.1497 | 0.35533 | 0.0022993
687.3162 | 0.3531 | 0.0022551
686.7105 | 0.35103 | 0.0022088
685.3608 | 0.34892 | 0.0027645
684.334 | 0.34638 | 0.0025933
683.4711 | 0.34388 | 0.002239
682.8433 | 0.34196 | 0.0022567
681.9066 | 0.34008 | 0.0027878
680.5198 | 0.33727 | 0.0036406
679.8458 | 0.33519 | 0.002704
679.0734 | 0.33218 | 0.0021963
678.6833 | 0.33058 | 0.0020901
677.4888 | 0.32882 | 0.0024223
676.3674 | 0.32624 | 0.0024576
675.316 | 0.32354 | 0.0026336
674.3734 | 0.32128 | 0.0023339
673.6309 | 0.31952 | 0.0025051
672.8812 | 0.31713 | 0.002287
671.6594 | 0.31494 | 0.0026536
670.8214 | 0.31248 | 0.0020763
669.8209 | 0.31013 | 0.0020916
669.0808 | 0.3081 | 0.0023868
667.6953 | 0.30599 | 0.0027288
666.7925 | 0.3038 | 0.0031419
666.214 | 0.30126 | 0.0021131
665.1591 | 0.29907 | 0.0022324
664.7391 | 0.29735 | 0.002044
663.3274 | 0.29516 | 0.0027781
662.4268 | 0.29297 | 0.0026801
661.296 | 0.29031 | 0.0024754
660.7659 | 0.28804 | 0.0024545
659.9175 | 0.28624 | 0.0025375
658.8002 | 0.28413 | 0.0027911
658.0259 | 0.28131 | 0.0024488
657.113 | 0.27913 | 0.002268
656.0405 | 0.27643 | 0.0026826
655.3115 | 0.27467 | 0.0024069
654.1995 | 0.27252 | 0.0025306
653.6647 | 0.27005 | 0.0022553
652.2899 | 0.2674 | 0.0025986
651.3257 | 0.26524 | 0.0025488
650.6307 | 0.26321 | 0.0023614
649.9427 | 0.2613 | 0.0022777
648.8712 | 0.25899 | 0.0026504
647.7993 | 0.25653 | 0.0023994
646.7841 | 0.2541 | 0.0024801
646.319 | 0.25222 | 0.0023176
645.2571 | 0.25043 | 0.0027896
644.1985 | 0.24769 | 0.0023892
643.2316 | 0.24507 | 0.0020655
642.5239 | 0.2428 | 0.0021053
641.4 | 0.241 | 0.002589
640.2975 | 0.23901 | 0.002633
639.4967 | 0.23643 | 0.002579
638.742 | 0.23412 | 0.0025273
637.6096 | 0.23193 | 0.0027038
636.9648 | 0.2299 | 0.0027043
636.2202 | 0.22775 | 0.0024832
635.1656 | 0.22532 | 0.0026241
634.2032 | 0.22243 | 0.0020572
633.2757 | 0.22044 | 0.0024185
632.4985 | 0.21832 | 0.0022007
631.4854 | 0.21684 | 0.0025522
630.4464 | 0.21359 | 0.0023211
629.2827 | 0.21125 | 0.0022782
628.4827 | 0.20918 | 0.0023955
627.768 | 0.20738 | 0.0022199
626.6569 | 0.20527 | 0.0027334
625.6916 | 0.20249 | 0.002318
624.6152 | 0.20038 | 0.0026887
623.9677 | 0.19791 | 0.0019996
622.9589 | 0.19616 | 0.0024529
622.3612 | 0.19432 | 0.0024408
621.0151 | 0.19201 | 0.0025321
620.1056 | 0.18916 | 0.0025228
619.3496 | 0.18697 | 0.0024604
618.2819 | 0.18509 | 0.0024757
617.5328 | 0.18267 | 0.0026601
616.7116 | 0.18048 | 0.0025076
615.4706 | 0.17813 | 0.0027444
615.0046 | 0.17594 | 0.0023359
613.9673 | 0.17359 | 0.0021479
613.0201 | 0.1714 | 0.0022199
612.1758 | 0.16933 | 0.0025451
610.8544 | 0.16691 | 0.0024489
610.0962 | 0.16491 | 0.0028841
609.4566 | 0.16241 | 0.0022918
608.3636 | 0.16081 | 0.0027071
607.7237 | 0.15807 | 0.0022056
606.5222 | 0.15569 | 0.0024705
605.5616 | 0.15322 | 0.0022668
604.7986 | 0.15162 | 0.0024012
604.0215 | 0.14951 | 0.0025268
602.75 | 0.14685 | 0.002351
601.77 | 0.14435 | 0.0022685
601.1433 | 0.14224 | 0.0023504
599.9393 | 0.14024 | 0.002714
599.2362 | 0.1386 | 0.0023779
598.3818 | 0.13575 | 0.0019841
597.3317 | 0.13316 | 0.0021103
596.2601 | 0.13152 | 0.0025083
595.3469 | 0.12972 | 0.0026308
594.7007 | 0.12761 | 0.0025504
593.7036 | 0.12511 | 0.0022311
592.627 | 0.12257 | 0.0023137
591.8645 | 0.12038 | 0.0022656
590.8995 | 0.11885 | 0.0028763
589.9738 | 0.11643 | 0.0023724
589.1204 | 0.11416 | 0.0026285
588.14 | 0.11092 | 0.0020021
586.9742 | 0.10931 | 0.0030311
586.5618 | 0.10744 | 0.0023179
585.4645 | 0.10556 | 0.002327
584.82 | 0.10278 | 0.002253
583.6098 | 0.10059 | 0.0023024
582.4064 | 0.098444 | 0.0026644
581.9391 | 0.096294 | 0.0023909
580.8586 | 0.09426 | 0.0025957
579.9263 | 0.091836 | 0.0023481
579.1099 | 0.089529 | 0.0023637
578.072 | 0.087027 | 0.0022431
577.0955 | 0.085189 | 0.0027165
576.4963 | 0.083351 | 0.0023436
575.2829 | 0.080771 | 0.0025785
574.4183 | 0.077917 | 0.0022479
573.5099 | 0.076353 | 0.0024272
572.7354 | 0.074202 | 0.0021954
571.9136 | 0.072286 | 0.0023822
570.6587 | 0.069432 | 0.0022406
569.494 | 0.067086 | 0.0026078
568.9592 | 0.065248 | 0.0019232
567.9363 | 0.063332 | 0.0024761
567.23 | 0.061182 | 0.0024069
565.6453 | 0.058875 | 0.002729
565.1571 | 0.056451 | 0.0022845
564.3547 | 0.054261 | 0.0023942
563.3815 | 0.052697 | 0.0026059
562.47 | 0.050312 | 0.0026234
561.5947 | 0.047653 | 0.0026202
560.6057 | 0.045464 | 0.0022215
559.832 | 0.043391 | 0.0022805
559.2369 | 0.041475 | 0.0022929
557.7544 | 0.039129 | 0.0027714
556.9688 | 0.036862 | 0.0028053
556.0481 | 0.034164 | 0.0023412
555.1161 | 0.031818 | 0.0024473
554.5715 | 0.030136 | 0.0021863
553.376 | 0.027908 | 0.0025617
552.4321 | 0.025249 | 0.0024381
551.3344 | 0.023059 | 0.0025459
550.6133 | 0.020831 | 0.0023976
549.7058 | 0.018602 | 0.0023038
548.8157 | 0.016647 | 0.0025884
547.8083 | 0.014105 | 0.0024587
546.8376 | 0.011994 | 0.0023766
546.1118 | 0.0096479 | 0.0021447
545.2321 | 0.0077711 | 0.0022238
544.1395 | 0.0055815 | 0.0024648
542.9214 | 0.0028054 | 0.0028855
542.0848 | 0.00077223 | 0.0025949
541.4427 | -0.0010655 | 0.002258
540.9837 | -0.0027859 | 0.0023494
539.7944 | -0.005171 | 0.0023199
538.6375 | -0.0073997 | 0.0029462
537.8549 | -0.010137 | 0.0020678
536.8113 | -0.012092 | 0.0026028
536.3814 | -0.014047 | 0.0020003
535.113 | -0.015806 | 0.0024878
534.0171 | -0.019364 | 0.0024351
532.8433 | -0.021124 | 0.0026044
532.2211 | -0.023001 | 0.0024517
531.6728 | -0.025073 | 0.0022603
530.3511 | -0.027614 | 0.0026837
529.191 | -0.03043 | 0.0027698
528.4725 | -0.032306 | 0.0024134
527.7578 | -0.034574 | 0.0022706
526.9323 | -0.036686 | 0.0021203
525.8965 | -0.038523 | 0.0031168
524.9337 | -0.040987 | 0.0028632
523.9265 | -0.043059 | 0.0024477
523.6761 | -0.045444 | 0.0020393
522.7351 | -0.047282 | 0.00215
521.3546 | -0.049354 | 0.0026709
520.5125 | -0.051896 | 0.0022629
519.3707 | -0.054515 | 0.0022063
518.5732 | -0.056783 | 0.0025652
517.6788 | -0.058308 | 0.0023811
516.677 | -0.060458 | 0.0027317
515.86 | -0.063743 | 0.0020757
514.6245 | -0.065581 | 0.0024382
514.0291 | -0.067692 | 0.0025822
513.1852 | -0.069295 | 0.0022118
512.1228 | -0.07168 | 0.002852
511.3791 | -0.074534 | 0.0020436
509.9678 | -0.076411 | 0.0026421
509.6824 | -0.07864 | 0.0022014
508.471 | -0.080478 | 0.0024756
507.4816 | -0.08298 | 0.0025541
506.6098 | -0.085404 | 0.002533
505.6755 | -0.087398 | 0.0022247
504.8484 | -0.089705 | 0.0023731
504.14 | -0.09166 | 0.0024256
502.8635 | -0.093654 | 0.0027164
501.998 | -0.09647 | 0.0024475
501.1739 | -0.098855 | 0.0022545
500.1862 | -0.10093 | 0.0024169
499.4579 | -0.10269 | 0.0025984
498.295 | -0.10535 | 0.0028
497.436 | -0.10757 | 0.0025606
496.6741 | -0.10992 | 0.0021583
495.8932 | -0.11207 | 0.002131
494.9928 | -0.11383 | 0.0023485
493.7574 | -0.11622 | 0.0027701
492.7373 | -0.1188 | 0.0025966
491.8296 | -0.12126 | 0.0025
491.3155 | -0.12298 | 0.0023483
490.343 | -0.12501 | 0.0024734
489.3116 | -0.12755 | 0.0026143
488.1187 | -0.13049 | 0.0022622
487.3395 | -0.13244 | 0.0023887
486.7092 | -0.13436 | 0.0022499
485.5088 | -0.13639 | 0.0026772
484.4749 | -0.13928 | 0.002279
483.807 | -0.14089 | 0.0024816
482.8068 | -0.14362 | 0.0024289
481.6269 | -0.14577 | 0.002573
481.0182 | -0.14781 | 0.0023142
480.0059 | -0.15043 | 0.0023215
478.9371 | -0.1527 | 0.0024355
477.9431 | -0.15492 | 0.0023525
477.3111 | -0.15668 | 0.002162
476.4326 | -0.1588 | 0.0024321
475.2838 | -0.16118 | 0.0023481
474.0195 | -0.1638 | 0.003031
473.5067 | -0.16591 | 0.0023507
472.3198 | -0.16814 | 0.0026356
471.9942 | -0.16994 | 0.0022675
470.7955 | -0.17228 | 0.0025588
469.6792 | -0.1751 | 0.002861
468.8732 | -0.17702 | 0.0026666
468.0602 | -0.17928 | 0.0026682
467.4789 | -0.18139 | 0.0025018
466.3805 | -0.18366 | 0.0025713
465.5251 | -0.18605 | 0.0022981
464.6657 | -0.18843 | 0.0020404
463.7802 | -0.19035 | 0.0019925
462.6837 | -0.19258 | 0.0021529
461.7337 | -0.19442 | 0.0024516
460.562 | -0.19676 | 0.002624
459.5962 | -0.19922 | 0.0024857
458.9427 | -0.20126 | 0.0025958
457.9841 | -0.20353 | 0.0024651
457.1266 | -0.20536 | 0.002981
456.1561 | -0.20849 | 0.0022145
454.9863 | -0.21092 | 0.0026007
454.6476 | -0.21275 | 0.0020602
453.4017 | -0.21459 | 0.0026435
452.5958 | -0.21713 | 0.0023409
451.3453 | -0.21956 | 0.0026193
450.5619 | -0.2221 | 0.0022861
449.6728 | -0.22397 | 0.0024162
448.9868 | -0.22573 | 0.0024477
447.8596 | -0.22828 | 0.0027245
446.9056 | -0.23066 | 0.0027427
445.8718 | -0.23336 | 0.0026979
445.3625 | -0.23508 | 0.0022719
444.5249 | -0.23719 | 0.0023169
443.5095 | -0.23973 | 0.0022018
442.3163 | -0.242 | 0.0026285
441.4702 | -0.24427 | 0.00261
440.5972 | -0.24614 | 0.0026788
439.9362 | -0.24826 | 0.0023436
438.9684 | -0.2508 | 0.0023807
437.9553 | -0.25322 | 0.0023897
436.6995 | -0.25584 | 0.0024037
436.1435 | -0.25752 | 0.0025171
435.2883 | -0.25959 | 0.002214
433.9179 | -0.26253 | 0.0025728
433.3009 | -0.26468 | 0.0022546
432.233 | -0.26636 | 0.0028263
431.608 | -0.26847 | 0.0024091
430.6649 | -0.27062 | 0.0023244
429.8951 | -0.27297 | 0.0023213
428.6054 | -0.2757 | 0.0026434
427.6537 | -0.27762 | 0.0024802
426.9979 | -0.27969 | 0.0021946
426.3719 | -0.28161 | 0.002142
425.2102 | -0.28368 | 0.0024083
423.6841 | -0.28696 | 0.0023971
423.0497 | -0.28872 | 0.002264
422.3852 | -0.29048 | 0.0021502
421.3516 | -0.29256 | 0.0025601
420.3901 | -0.29475 | 0.0024757
419.1847 | -0.29737 | 0.0028335
418.6636 | -0.29944 | 0.0022932
417.8 | -0.30116 | 0.0021894
417.0735 | -0.30335 | 0.0022957
415.9356 | -0.30569 | 0.0022428
414.7818 | -0.30777 | 0.0026763
414.1951 | -0.30996 | 0.0021294
413.1288 | -0.31199 | 0.0024547
412.5612 | -0.31371 | 0.0022237
411.349 | -0.31602 | 0.0024228
410.5483 | -0.31832 | 0.0021424
409.572 | -0.32036 | 0.0021636
408.8475 | -0.32208 | 0.0018381
407.9202 | -0.32395 | 0.0020189
406.8974 | -0.32614 | 0.0021547
405.6142 | -0.32802 | 0.002542
404.7246 | -0.33041 | 0.0022386
404.2662 | -0.33181 | 0.0021849
403.353 | -0.33377 | 0.0019315
402.3667 | -0.33568 | 0.0021433
401.5103 | -0.33783 | 0.0019914
400.4582 | -0.33936 | 0.0022119
399.8309 | -0.34112 | 0.0017397
398.9971 | -0.34284 | 0.0019548
397.948 | -0.34491 | 0.0020388
396.6844 | -0.34659 | 0.0019114
396.0368 | -0.34863 | 0.0016396
395.5508 | -0.3498 | 0.0016414
394.2705 | -0.35121 | 0.0020602
393.366 | -0.353 | 0.002154
392.4301 | -0.35492 | 0.0018672
391.6704 | -0.35656 | 0.0017295
391.0607 | -0.35797 | 0.0016367
389.9591 | -0.35953 | 0.0021746
388.9801 | -0.36122 | 0.0016866
388.0506 | -0.3629 | 0.0016899
387.5857 | -0.3647 | 0.001348
386.3372 | -0.36567 | 0.0017441
385.9219 | -0.36649 | 0.0018443
384.8301 | -0.36841 | 0.001853
383.9608 | -0.36982 | 0.0014317
383.4415 | -0.37107 | 0.0013422
382.7411 | -0.37228 | 0.0013393
381.4484 | -0.37342 | 0.0016274
380.6741 | -0.37478 | 0.0014186
379.734 | -0.37631 | 0.0010502
379.1179 | -0.37721 | 0.0012377
378.5242 | -0.37783 | 0.0015306
377.6491 | -0.3785 | 0.0015659
376.6855 | -0.38022 | 0.0015014
375.9951 | -0.3817 | 0.00096582
375.1771 | -0.38237 | 0.0010353
374.7062 | -0.38319 | 0.00096656
373.8495 | -0.38378 | 0.001064
372.9111 | -0.38472 | 0.00077728
371.9959 | -0.38581 | 0.00038981
371.4242 | -0.38636 | 0.00072369
370.5468 | -0.38655 | 0.00080164
369.6888 | -0.38671 | 0.001078
369.1009 | -0.38804 | 0.00058238
367.913 | -0.38866 | 0.00045413
367.4762 | -0.38909 | 0.00026692
367.0197 | -0.38925 | 0.00046528
366.191 | -0.38945 | 0.00039486
365.5718 | -0.3896 | 0.00019404
364.4985 | -0.39042 | -8.5534e-05
363.9135 | -0.39035 | -3.5271e-05
363.1538 | -0.39007 | 0.00015336
362.6699 | -0.39027 | 5.8959e-05
361.696 | -0.39027 | -7.8971e-05
361.1141 | -0.39038 | -0.00044859
360.6801 | -0.39038 | -0.00025477
360.2106 | -0.39015 | -0.00030626
359.6324 | -0.38972 | -0.00040871
358.6849 | -0.38988 | -0.0019373
358.0402 | -0.38949 | -0.0018975
357.5277 | -0.38886 | -0.0021035
357.3529 | -0.3873 | -0.00090946
356.8244 | -0.38718 | -0.0014211
356.4124 | -0.38651 | -0.0028484
356.0201 | -0.38608 | -0.002127
355.4212 | -0.38518 | -0.0025394
355.5339 | -0.38401 | -0.0013062
354.6046 | -0.38307 | -0.0019833
354.2664 | -0.38225 | -0.0025246
353.5583 | -0.38143 | -0.0025622
353.1458 | -0.38018 | -0.0023605
352.7332 | -0.37838 | -0.0013407
351.8186 | -0.37697 | -0.0016949
351.3237 | -0.37588 | -0.0023273
350.1085 | -0.37486 | -0.0035848
349.4655 | -0.37299 | -0.0026066
349.1732 | -0.37087 | -0.002279
348.4833 | -0.36904 | -0.0021113
347.4105 | -0.36763 | -0.0033523
346.857 | -0.3656 | -0.0032703
345.7795 | -0.36333 | -0.0043375
345.311 | -0.36059 | -0.0029993
344.5615 | -0.35809 | -0.0036325
343.9676 | -0.35547 | -0.0039681
342.8341 | -0.35316 | -0.0060737
342.1503 | -0.34933 | -0.0044532
341.6224 | -0.34616 | -0.004783
340.993 | -0.34198 | -0.0051531
339.7446 | -0.33862 | -0.0083418
339.1455 | -0.33432 | -0.010195
338.7622 | -0.33048 | -0.0067181
338.1509 | -0.32532 | -0.0065636
337.8223 | -0.32083 | -0.006442
336.7484 | -0.31695 | -0.01022
336.1136 | -0.31195 | -0.0087879
335.6979 | -0.30714 | -0.0077292
335.3291 | -0.30245 | -0.0059075
334.3917 | -0.29682 | -0.0085813
333.811 | -0.29256 | -0.0084284
332.9199 | -0.28822 | -0.012359
332.8061 | -0.28321 | -0.0067644
332.0992 | -0.27813 | -0.0071043
331.6987 | -0.27312 | -0.0064552
330.5749 | -0.26812 | -0.009285
329.9693 | -0.263 | -0.0083524
329.3364 | -0.25787 | -0.0097854
328.9705 | -0.25322 | -0.0073043
328.1483 | -0.24779 | -0.007288
327.8061 | -0.2429 | -0.007065
326.8453 | -0.2377 | -0.0078235
326.1364 | -0.23312 | -0.0074921
325.6366 | -0.22757 | -0.0062337
324.8562 | -0.22214 | -0.0073712
324.0123 | -0.21721 | -0.0098609
323.1841 | -0.21228 | -0.0068349
322.8882 | -0.20763 | -0.0056244
322.4619 | -0.20192 | -0.0046774
320.9817 | -0.19723 | -0.0068613
320.1562 | -0.19226 | -0.0064362
319.461 | -0.18789 | -0.0064928
318.7535 | -0.18194 | -0.0054885
317.8477 | -0.17741 | -0.0054435
317.0762 | -0.1724 | -0.0058595
316.1817 | -0.16783 | -0.0072187
315.2474 | -0.16325 | -0.0054431
314.7207 | -0.1586 | -0.0047377
314.1938 | -0.15348 | -0.0035972
312.568 | -0.14867 | -0.0045502
311.6754 | -0.14417 | -0.0049371
310.4764 | -0.14011 | -0.0050023
309.6464 | -0.13537 | -0.0042892
308.9352 | -0.13064 | -0.0034802
307.6313 | -0.12587 | -0.0038319
306.5652 | -0.12216 | -0.003936
305.2951 | -0.11797 | -0.0040521
304.4069 | -0.11352 | -0.0031116
303.3267 | -0.10941 | -0.0030772
302.2459 | -0.10562 | -0.0027198
300.6497 | -0.10183 | -0.0031559
299.6546 | -0.098112 | -0.0028908
298.1201 | -0.094397 | -0.003136
297.1559 | -0.0908 | -0.0024031
295.8269 | -0.087046 | -0.0024869
294.7412 | -0.083801 | -0.002422
292.8768 | -0.080517 | -0.0023339
291.8177 | -0.077076 | -0.0016603
290.6568 | -0.073909 | -0.0017164
288.8561 | -0.071133 | -0.0018463
286.566 | -0.068357 | -0.0023012
285.9412 | -0.065815 | -0.0017498
284.3452 | -0.062804 | -0.0014413
283.0659 | -0.060302 | -0.0012685
281.4946 | -0.058034 | -0.0012846
279.5977 | -0.055962 | -0.001478
278.2575 | -0.054202 | -0.001343
276.6244 | -0.051778 | -0.0011152
275.2856 | -0.049589 | -0.00087597
273.2791 | -0.047516 | -0.00085713
271.6806 | -0.046265 | -0.0010315
269.7953 | -0.044779 | -0.0009774
268.3069 | -0.043254 | -0.00073948
266.8665 | -0.041299 | -0.00050021
265.1949 | -0.040283 | -0.00057186
263.2838 | -0.03954 | -0.00063933
261.3166 | -0.038523 | -0.00059369
259.9301 | -0.037272 | -0.00037013
258.0853 | -0.036216 | -0.0002656
256.3772 | -0.035591 | -0.00023854
254.4369 | -0.035239 | -0.00034544
252.7855 | -0.034809 | -0.0003456
251.4598 | -0.034418 | -0.00014721
250.1358 | -0.033753 | -1.6555e-05
248.5995 | -0.033362 | 3.8739e-05
246.4133 | -0.033675 | -0.00013782
245.4122 | -0.033675 | -0.00016615
243.5533 | -0.033558 | -0.00019643
242.4415 | -0.033127 | -0.00010178
240.235 | -0.032815 | -0.00030643
239.1741 | -0.032697 | -0.0005366
237.8314 | -0.032658 | -0.00065021
237.045 | -0.031837 | -7.2069e-05
236.5509 | -0.03129 | 0.00024322
235.6666 | -0.031251 | 0.00032155
234.3323 | -0.031642 | 0.00023179
233.4964 | -0.032033 | 0.00015545
232.6266 | -0.032228 | 0.00029704
231.802 | -0.032228 | 0.00035892
230.9812 | -0.032424 | 0.00030284
229.599 | -0.033127 | 0.00037685
228.316 | -0.033479 | 0.00049148
228.2698 | -0.033245 | 0.00071913
227.6277 | -0.03387 | 0.00066656
226.4862 | -0.034379 | 0.00069285
225.225 | -0.035434 | 0.00052193
223.9321 | -0.036334 | 0.00021855
223.3259 | -0.036568 | 0.00046848
222.7529 | -0.036725 | 0.00063655
221.4274 | -0.036881 | 0.0011379
220.7386 | -0.03778 | 0.00067388
219.9888 | -0.038484 | 0.00053201
219.5719 | -0.038993 | 0.00058629
218.3017 | -0.039423 | 0.00082044
217.196 | -0.03997 | 0.00077711
216.5041 | -0.040791 | 0.00057654
215.4899 | -0.04173 | 0.00042235
214.4287 | -0.042121 | 0.0006371
213.5201 | -0.042512 | 0.00067198
212.4348 | -0.04302 | 0.00065193
211.4215 | -0.044036 | 0.00082131
210.5526 | -0.044506 | 0.00086001
209.9159 | -0.044662 | 0.0010047
209.2316 | -0.045835 | 0.00067966
208.1884 | -0.046539 | 0.00074971
206.8805 | -0.047712 | 0.00053475
205.7223 | -0.04822 | 0.0005259
205.4243 | -0.048611 | 0.00079178
204.5407 | -0.048963 | 0.001098
203.4919 | -0.049393 | 0.0011415
202.4119 | -0.050996 | 0.00081455
202.0123 | -0.051739 | 0.00066779
200.9914 | -0.052247 | 0.00090616
200.2038 | -0.052795 | 0.00087956
199.2018 | -0.053616 | 0.00089444
197.8846 | -0.055063 | 0.00067238
196.7364 | -0.055845 | 0.0006597
196.2729 | -0.056236 | 0.00087439
195.6167 | -0.056588 | 0.00098094
194.5435 | -0.057291 | 0.0010244
193.2322 | -0.058894 | 0.00082518
192.5077 | -0.059637 | 0.00078002
192.1389 | -0.059755 | 0.0011589
190.863 | -0.060849 | 0.0011803
190.1016 | -0.061514 | 0.00095214
189.2374 | -0.063117 | 0.00065228
188.2791 | -0.063899 | 0.00052738
187.1038 | -0.064368 | 0.0010069
186.3602 | -0.064994 | 0.0010285
185.2394 | -0.065502 | 0.0010718
184.3078 | -0.067184 | 0.00079668
183.4327 | -0.068005 | 0.00074365
182.5035 | -0.068435 | 0.00099337
181.8539 | -0.069139 | 0.0012563
180.6461 | -0.070077 | 0.0011563
179.7088 | -0.071211 | 0.000914
179.1773 | -0.072501 | 0.00054486
178.1439 | -0.07297 | 0.0009517
177.4416 | -0.073283 | 0.0011344
175.8045 | -0.074339 | 0.0013214
175.3912 | -0.07559 | 0.00090582
174.6498 | -0.07645 | 0.00080166
173.8812 | -0.07688 | 0.0010516
172.9308 | -0.077819 | 0.0009953
171.8209 | -0.078718 | 0.0010771
170.8321 | -0.080087 | 0.00088809
170.063 | -0.080673 | 0.0010669
169.3886 | -0.081338 | 0.00088212
168.5867 | -0.082081 | 0.0010942
167.4978 | -0.08341 | 0.00081096
165.8426 | -0.084466 | 0.00089915
165.4421 | -0.085522 | 0.00084772
164.412 | -0.085913 | 0.001119
163.6684 | -0.086421 | 0.0013197
162.9053 | -0.087672 | 0.0010637
161.372 | -0.089314 | 0.00092555
161.1204 | -0.089783 | 0.00090152
160.1853 | -0.090565 | 0.0012124
158.9218 | -0.091582 | 0.0016327
158.0844 | -0.09252 | 0.0011384
157.2506 | -0.094124 | 0.00073257
156.7665 | -0.095101 | 0.0005294
155.7832 | -0.09514 | 0.0010448
154.5819 | -0.096079 | 0.0011923
153.5906 | -0.096782 | 0.0011884
152.6769 | -0.098385 | 0.00091412
151.8599 | -0.099324 | 0.0010369
150.8598 | -0.10003 | 0.0010464
150.1105 | -0.10073 | 0.0011087
149.2203 | -0.10206 | 0.0012017
147.9452 | -0.10308 | 0.0011476
147.1128 | -0.10405 | 0.0010134
146.7474 | -0.10503 | 0.0011126
145.8669 | -0.10546 | 0.0012585
144.9136 | -0.10628 | 0.0011544
143.9361 | -0.10816 | 0.00076027
143.0086 | -0.10906 | 0.00090176
141.9669 | -0.10969 | 0.0011447
141.1074 | -0.11031 | 0.0012581
140.1902 | -0.1116 | 0.0011294
139.0294 | -0.11305 | 0.00082161
138.4035 | -0.11371 | 0.00092576
137.4206 | -0.11473 | 0.0012322
136.412 | -0.1152 | 0.0015337
135.5738 | -0.11633 | 0.0011533
134.9772 | -0.11774 | 0.0008569
134.0411 | -0.11883 | 0.00078936
133.1327 | -0.11915 | 0.0011051
132.2851 | -0.12005 | 0.0012348
130.97 | -0.12126 | 0.0011678
130.09 | -0.12251 | 0.00086254
129.4353 | -0.12357 | 0.00069311
128.6597 | -0.12396 | 0.0009434
127.5061 | -0.12474 | 0.0013621
126.5582 | -0.12556 | 0.0014066
125.4683 | -0.12697 | 0.0013912
125.0947 | -0.12802 | 0.0011305
124.2789 | -0.12877 | 0.0013605
123.3604 | -0.1299 | 0.0012993
122.3278 | -0.13115 | 0.0010334
121.606 | -0.1324 | 0.0010182
120.5317 | -0.13358 | 0.00089896
119.7928 | -0.13377 | 0.0011453
119.2635 | -0.13479 | 0.0010383
117.7915 | -0.13604 | 0.0012495
116.8227 | -0.13717 | 0.0011395
116.0251 | -0.13815 | 0.0009233
115.4133 | -0.13901 | 0.0011394
114.3864 | -0.13995 | 0.0011684
112.976 | -0.14097 | 0.0014781
112.2563 | -0.14261 | 0.0010224
111.5418 | -0.14327 | 0.0011579
110.9656 | -0.14394 | 0.0010168
110.2293 | -0.14468 | 0.0011743
109.4819 | -0.14566 | 0.00097265
108.2738 | -0.14667 | 0.0010178
107.5988 | -0.14777 | 0.0010118
106.4669 | -0.14859 | 0.0011115
105.8152 | -0.14918 | 0.0014658
104.9711 | -0.15043 | 0.0010856
103.8287 | -0.15152 | 0.0015306
103.5212 | -0.15254 | 0.000805
102.558 | -0.15305 | 0.0011407
102.2703 | -0.15391 | 0.001082
100.7527 | -0.15477 | 0.0011783
99.9871 | -0.15598 | 0.00080271
99.5962 | -0.1568 | 0.00086777
98.463 | -0.15747 | 0.0012188
97.5516 | -0.15793 | 0.0013712
96.8476 | -0.15919 | 0.0012677
96.1531 | -0.16028 | 0.0012473
95.299 | -0.16102 | 0.0014159
94.997 | -0.16153 | 0.0010611
94.429 | -0.16243 | 0.0011155
93.3659 | -0.16376 | 0.00090443
92.3071 | -0.16439 | 0.00090195
91.9052 | -0.16525 | 0.00090979
91.5502 | -0.1654 | 0.0012057
90.6164 | -0.16591 | 0.0012801
89.6704 | -0.16728 | 0.0011204
88.9559 | -0.16853 | 0.00073025
88.3867 | -0.16877 | 0.00092386
87.8208 | -0.16935 | 0.00085818
87.1354 | -0.16986 | 0.0012911
86.3552 | -0.17064 | 0.00095118
85.2238 | -0.17158 | 0.0010662
85.0155 | -0.1726 | 0.00093975
84.2998 | -0.1726 | 0.0011916
83.3902 | -0.17354 | 0.0016676
83.06 | -0.17444 | 0.0010495
81.9373 | -0.17541 | 0.0011554
81.7958 | -0.17619 | 0.00084295
81.1599 | -0.17643 | 0.00095117
80.5499 | -0.17702 | 0.001232
79.8012 | -0.17788 | 0.00099427
78.529 | -0.17893 | 0.0015819
78.2965 | -0.17979 | 0.001025
77.6776 | -0.17999 | 0.0012881
77.5403 | -0.1805 | 0.0011147
76.8087 | -0.18132 | 0.0013588
75.7047 | -0.18253 | 0.00092666
75.4708 | -0.1828 | 0.0017081
75.2261 | -0.18347 | 0.0013199
74.0169 | -0.18409 | 0.0014835
74.166 | -0.18503 | 0.00086121
73.1525 | -0.1862 | 0.00049188
72.4091 | -0.18648 | 0.00067227
72.1684 | -0.18675 | 0.00071427
71.0063 | -0.18726 | 0.0014838
70.1409 | -0.188 | 0.0021821
69.4313 | -0.18871 | 0.002459
69.3724 | -0.18968 | 0.00098124
69.2808 | -0.18988 | 0.00083486
68.7316 | -0.19043 | 0.0012601
67.7387 | -0.19129 | 0.0011388
66.9391 | -0.19183 | 0.0014519
66.7768 | -0.19289 | 0.00074009
66.3653 | -0.19285 | 0.0012787
65.8888 | -0.19336 | 0.0012114
65.0862 | -0.19414 | 0.0013932
64.3472 | -0.19543 | 0.0007289
64.1135 | -0.19551 | 0.0012486
63.7109 | -0.19606 | 0.0011904
63.2207 | -0.19625 | 0.0010794
62.7356 | -0.19723 | 0.0013785
62.2001 | -0.19786 | 0.00071265
61.3371 | -0.19829 | 0.0013925
61.4025 | -0.19907 | 0.00070129
60.4992 | -0.19907 | 0.0011392
59.7366 | -0.20051 | 0.00060409
59.0608 | -0.20071 | 0.0013409
58.5772 | -0.20126 | 0.0013132
58.5716 | -0.20122 | 0.0016957
58.0986 | -0.202 | 0.0012896
57.3266 | -0.2029 | 0.0016736
57.0728 | -0.20376 | 0.0012037
56.6432 | -0.20388 | 0.0018466
56.5323 | -0.20423 | 0.0010127
55.7086 | -0.2054 | 0.0011173
55.1822 | -0.20658 | 0.00077608
53.9454 | -0.20685 | 0.0011187
54.0287 | -0.20728 | 0.0011815
53.318 | -0.20802 | 0.0010223
51.9532 | -0.20908 | 0.0011181
51.6129 | -0.21013 | 0.001022
50.8702 | -0.21052 | 0.0012651
50.2047 | -0.21103 | 0.001696
50.1208 | -0.21166 | 0.0012818
49.4486 | -0.21232 | 0.0010409
48.7754 | -0.21346 | 0.00098993
48.1685 | -0.21416 | 0.00090163
47.3075 | -0.21455 | 0.0021069
47.2745 | -0.21494 | 0.0010783
46.5639 | -0.21561 | 0.0013535
46.2311 | -0.21682 | 0.00069395
45.1351 | -0.21725 | 0.0017383
45.0617 | -0.21764 | 0.00094646
44.5408 | -0.21799 | 0.0014752
44.2354 | -0.21881 | 0.0010872
43.2027 | -0.2194 | 0.0017192
42.9239 | -0.22038 | 0.0012465
42.5091 | -0.22069 | 0.0013102
42.3385 | -0.22089 | 0.0015838
42.0143 | -0.22151 | 0.001302
41.1363 | -0.22249 | 0.0027258
41.3016 | -0.22253 | 0.00097479
40.5428 | -0.22343 | 0.0016359
40.6342 | -0.22386 | 0.00079444
39.6169 | -0.22417 | 0.0013951
39.3477 | -0.22538 | 0.0010336
38.4195 | -0.22562 | 0.0014967
38.5799 | -0.22562 | 0.0015393
38.402 | -0.22636 | 0.00073079
37.897 | -0.2264 | 0.0010878
37.4369 | -0.22738 | 0.00059133
36.8504 | -0.22749 | 0.0016516
36.603 | -0.22781 | 0.0011994
36.3789 | -0.228 | 0.002587
35.9745 | -0.22894 | 0.0024167
35.6576 | -0.22894 | 0.0018342
35.5476 | -0.23015 | 0.0002925
35.392 | -0.23035 | 0.0010407
35.1673 | -0.22984 | 0.0015473
34.6119 | -0.23043 | 0.001815
34.1897 | -0.2316 | 0.0013977
33.9291 | -0.23176 | 0.0019065
33.8364 | -0.23183 | 0.0011744
33.854 | -0.23207 | 0.0011084
33.6625 | -0.23226 | 0.00096254
32.8042 | -0.23305 | 0.00085817
32.5488 | -0.23352 | 0.0013603
32.2001 | -0.23367 | 0.0015549
32.2119 | -0.23355 | 0.0020197
31.9739 | -0.2343 | 0.00072817
31.4206 | -0.23488 | 0
31.3214 | -0.23535 | 0.00021635
31.2222 | -0.23484 | 0.0015649
30.96 | -0.23488 | 0.0059959
30.96 | -0.23543 | 0.0002198
30.5226 | -0.23594 | 0.0052729
30.7969 | -0.23586 | 0.00060969
30.6042 | -0.23551 | -0.0072766
30.6338 | -0.23535 | 0.0054395
31.2459 | -0.23559 | 0.00043607
30.7332 | -0.23645 | -0.0029717
30.4469 | -0.23637 | 0.00022343
30.5285 | -0.2359 | -0.0016228
30.6279 | -0.23613 | -0.0020929
30.7969 | -0.23629 | -0.00044698
30.7213 | -0.23621 | 0.0011916
30.7213 | -0.23633 | 0.00071906
30.8844 | -0.23633 | 0
30.4588 | -0.23653 | 0
30.5582 | -0.23645 | 0.0012436
30.1784 | -0.23633 | 0.0003828
30.2897 | -0.23653 | 0.00020542
30.7154 | -0.23625 | 0.0014308
30.9955 | -0.23602 | 0.0016943
30.8607 | -0.23641 | 0.0001975
30.1962 | -0.237 | 0.0010542
30.4647 | -0.23692 | 0.0013185
30.4647 | -0.23649 | -0.00049053
30.7154 | -0.23645 | 0.0019526
30.8206 | -0.23645 | -0.11173
31.1822 | -0.23684 | 0
30.395 | -0.23707 | -0.016486
30.8265 | -0.23711 | 0.00054034
30.3193 | -0.23684 | 0.015384
30.3713 | -0.23668 | 0.00091344
30.4647 | -0.23731 | 0.0010758
30.2837 | -0.23739 | 0.00083681
29.8576 | -0.23715 | -0.00054906
30.6101 | -0.23715 | 0.0067981
30.6575 | -0.23707 | 0.0014644
30.9258 | -0.23774 | 0.033014
30.5641 | -0.23746 | -0.00024872
30.2837 | -0.23762 | -0.00092445
30.9377 | -0.23735 | 0.00068785
30.7213 | -0.2375 | 0.00088163
30.4529 | -0.23778 | 0.00060129
29.8576 | -0.23809 | 0.00073324
30.2778 | -0.23789 | -0.00062746
30.9081 | -0.2375 | 0.00093618
30.6575 | -0.2375 | 0.0009828
30.4647 | -0.23801 | 0.0021336
30.1145 | -0.23825 | 0.0011879
30.2199 | -0.23793 | 0.00021598
30.7213 | -0.23746 | 0.0013802
30.4766 | -0.23782 | 0.0023353
30.4009 | -0.23789 | -0.0012083
30.1264 | -0.23829 | 0.00075293
30.3594 | -0.23809 | -0.014497
30.7569 | -0.23832 | -7.0477e-05
30.6457 | -0.23789 | 0.0025111
30.3891 | -0.23852 | 0.0017875
30.2021 | -0.23829 | 0.00016477
30.5522 | -0.23813 | 0.0010981
30.8265 | -0.23774 | 0.0024721
30.914 | -0.23817 | 0.00084495
30.2318 | -0.23848 | -0.00134
30.4944 | -0.23856 | 0.0015512
30.2199 | -0.23875 | -0.00044663
30.3193 | -0.2386 | -0.0016815
30.6456 | -0.23832 | 0.00096641
30.4825 | -0.23887 | -0.0016734
30.4588 | -0.23883 | 0.0043388
30.0388 | -0.23891 | 0.00015234
30.2956 | -0.23856 | -0.0034804
30.576 | -0.23832 | 0.0012636
30.8088 | -0.23879 | -0.00026558
30.4529 | -0.23911 | 0.00092706
29.9571 | -0.23911 | 0.00012759
30.2199 | -0.23864 | 0.001339
30.8325 | -0.23875 | 0.00040602
30.57 | -0.23903 | -0.00089407
29.8695 | -0.23911 | 0.00039069
29.8695 | -0.23915 | -0.00040299
30.4825 | -0.23895 | 0.00079302
30.57 | -0.23883 | 0.0011912
30.6457 | -0.23946 | -0.00091395
30.0388 | -0.2393 | 0.00058926
30.3074 | -0.23915 | 0.00022325
30.1323 | -0.23899 | 0.0045989
30.7687 | -0.23887 | 0.0014791
30.1323 | -0.23918 | 0.0006176
30.0388 | -0.23942 | 0.00056367
30.3193 | -0.23954 | 0.0036988
30.5122 | -0.23895 | 0.0082621
30.5937 | -0.23911 | 0.00071467
30.4884 | -0.23891 | 0.0041839
30.4128 | -0.23977 | 0.0016776
30.156 | -0.23942 | -0.00077472
30.395 | -0.2393 | 0.0011664
30.7391 | -0.23922 | 0.00066434
30.3074 | -0.23954 | 0.00055802
29.7581 | -0.24004 | 0.0010089
30.0328 | -0.23969 | 0.0016378
29.9571 | -0.23973 | -0.00080222
30.4944 | -0.2393 | 0.00066226
30.3193 | -0.23922 | -0.0066818
30.2495 | -0.23997 | 0.013646
29.963 | -0.23965 | -0.0003159
30.4246 | -0.23993 | 0.0065947
30.2897 | -0.23942 | 0.001628
30.5819 | -0.23985 | -0.0031001
30.3891 | -0.24016 | 0.0012245
29.8813 | -0.24008 | 0.00054579
30.5062 | -0.23961 | 0.00052871
30.868 | -0.23958 | 0.0033369
30.6694 | -0.23965 | 0.0017758
30.0625 | -0.23985 | 0.00026818
30.622 | -0.2404 | -0.0035139
30.3832 | -0.24016 | 0.0010418
30.6457 | -0.23969 | 0.002416
30.4884 | -0.23993 | 0.00021605
30.1205 | -0.24044 | 0.0011935
30.2897 | -0.24055 | 0.010558
30.3075 | -0.23997 | 0.0032345
30.5463 | -0.23993 | 0.00082321
30.3193 | -0.24024 | -0.0017573
30.1382 | -0.24051 | 0.0015233
29.8339 | -0.24051 | 0.00064803
30.208 | -0.24004 | 0.0024845
30.6516 | -0.23973 | 0.00090201
30.9199 | -0.23981 | 4.0862e-05
30.0506 | -0.24044 | 0.00024671
30.0447 | -0.24028 | 0
29.963 | -0.23985 | -0.0008136
31.0014 | -0.2402 | 0.00022665
30.1026 | -0.24028 | 0.0014004
30.5878 | -0.24036 | -0.00032943
29.4489 | -0.24055 | 0.00033329
29.9631 | -0.24047 | -0.00029769
30.2317 | -0.24024 | 0.00086336
30.622 | -0.24016 | 0.00024171
30.4884 | -0.24063 | -0.10553
29.8695 | -0.24055 | 0.00080341
29.9749 | -0.24032 | -0.0042426
30.4825 | -0.24001 | 0.0011013
30.3074 | -0.2402 | 0.0011682
30.021 | -0.24051 | -0.0003711
30.021 | -0.24051 | -0.0038292
29.9393 | -0.24063 | -0.00012516
30.4424 | -0.24067 | 9.3546e-05
29.9393 | -0.2402 | -0.0011793
30.5641 | -0.24071 | 0.0058593
29.6065 | -0.24075 | 0.00012873
30.2377 | -0.24055 | 0.023074
30.6575 | -0.24016 | 0.0010269
30.2139 | -0.24067 | 0.00011158
30.2139 | -0.2411 | 0.0055059
29.7818 | -0.24106 | 0.00023097
29.8635 | -0.24071 | -0.00039743
30.3134 | -0.24055 | 0.0011455
30.2897 | -0.24094 | -0.00031176
30.5522 | -0.24098 | -0.0016528
30.1086 | -0.24079 | 0
30.0388 | -0.24087 | -0.00045423
30.1501 | -0.24032 | 0.0019471
30.0388 | -0.24079 | -0.00044642
30.3831 | -0.24102 | -0.0025829
29.6882 | -0.24122 | 0.00027517
30.2139 | -0.24087 | 0.0015584
30.2317 | -0.24063 | 0.00080904
30.1145 | -0.2411 | 0.0005602
29.963 | -0.24126 | 0.0015858
29.7001 | -0.24106 | 0.00030455
30.0447 | -0.24114 | 0.0056484
30.4068 | -0.24055 | 0.0034133
30.7272 | -0.24075 | 0.00094916
30.0032 | -0.24137 | 0.001453
30.1205 | -0.24153 | 0.0017865
30.0269 | -0.24141 | 0.00084982
30.4068 | -0.24079 | -0.0039783
30.3831 | -0.24106 | 0
30.395 | -0.2411 | -0.00074363
30.5641 | -0.24141 | 0.002905
30.2199 | -0.24106 | 0.00052147
30.0269 | -0.24083 | -0.0020905
30.7391 | -0.24091 | 0.00089333
29.77 | -0.2413 | -8.3766e-05
30.2139 | -0.24122 | 0.00060095
30.0388 | -0.24153 | -0.00083709
30.7035 | -0.24137 | 6.4709e-05
30.6694 | -0.24094 | 0.00064789
29.6184 | -0.24118 | 0.00018941
29.495 | -0.24145 | -0.00012271
29.9452 | -0.24141 | -0.00084961
30.2377 | -0.24106 | 0.0066718
30.1323 | -0.24153 | -0.008004
30.3134 | -0.24173 | -0.00062493
30.1205 | -0.24184 | 0.0013833
30.1665 | -0.2418 | 0.001856
29.8754 | -0.24145 | -0.0024483
30.6575 | -0.2411 | 0.00045153
30.2718 | -0.24161 | -0.0068222
30.0032 | -0.24177 | 0.0014633
29.6184 | -0.24157 | -0.00022306
30.2317 | -0.24134 | 0.0012159
30.1902 | -0.24149 | -0.00065881
29.969 | -0.24165 | 0.00012758
30.0388 | -0.24157 | 0.00059866
30.5463 | -0.24173 | -0.00065472
30.5819 | -0.24157 | 0.0016395
30.3653 | -0.24137 | 0.00046751
30.3074 | -0.24157 | 0.00066975
30.2719 | -0.24208 | -0.0085744
29.8635 | -0.24161 | -0.0058009
30.1323 | -0.24169 | 0.0018113
30.208 | -0.24153 | 0.0008923
29.9512 | -0.24212 | 0.002195
29.8517 | -0.2422 | 0.0045794
29.5069 | -0.24216 | 0.00030197
30.3074 | -0.24134 | 0.003635
30.0566 | -0.24126 | -0.0084066
30.2837 | -0.24192 | -0.0034789
30.1784 | -0.2418 | 0.0056508
30.1264 | -0.24184 | -0.013185
30.1264 | -0.24137 | 0.0056184
30.2199 | -0.24157 | 0.00085395
30.1145 | -0.24169 | -0.00046739
30.015 | -0.242 | -0.00070241
29.6704 | -0.24204 | -8.4653e-05
29.8635 | -0.24157 | 0.099186
29.9037 | -0.24192 | -0.0014474
30.1323 | -0.24208 | 0.0015568
29.8576 | -0.24216 | 0.00016883
30.0388 | -0.24212 | 0.00044627
30.4588 | -0.24157 | 0.00080951
30.5522 | -0.24204 | 0
30.1264 | -0.24208 | 0.0092954
29.7343 | -0.24216 | 0.00081043
29.5946 | -0.24204 | 0.0002975
30.2021 | -0.24137 | 0.0074208
30.5062 | -0.24153 | 0.0014866
30.3832 | -0.2418 | 0.00051478
30.0967 | -0.24216 | 0.0014839
30.0328 | -0.24223 | 0.0066031
29.9274 | -0.24204 | 0.049413
30.2021 | -0.242 | #DIV/0!
30.021 | -0.24231 | -0.0033499
29.9156 | -0.24263 | 0.00084735
30.2021 | -0.24255 | 0.0024746
29.8576 | -0.24177 | 0.028583
30.8384 | -0.24184 | 0.00027898
30.4707 | -0.24188 | -0.0006127
29.8398 | -0.24227 | 0.00054027
30.2778 | -0.242 | 0.0012705
30.4069 | -0.24184 | 0.0016723
30.4187 | -0.24196 | 0.00057628
29.9393 | -0.24243 | #DIV/0!
29.8457 | -0.24278 | 0.0010419
29.7403 | -0.24235 | 0.00090788
29.9393 | -0.24208 | -0.0040798
30.6338 | -0.24196 | 0.00094781
29.8695 | -0.24223 | -0.00064229
30.0447 | -0.24251 | 0.0012873
30.015 | -0.24255 | -0.046306
30.2956 | -0.24251 | 0.0012889
30.5003 | -0.24192 | 0.00083617
30.0091 | -0.24227 | 0.00095437
29.6585 | -0.24333 | 0.0013585
29.7521 | -0.24255 | -0.00072722
30.2139 | -0.24208 | -0.0032315
30.4069 | -0.24231 | 0.00041149
30.021 | -0.24274 | 0.002159
30.5285 | -0.24309 | -0.0020776
29.6467 | -0.24263 | 0.00041787
30.2021 | -0.24235 | 0.0025908
30.1145 | -0.24223 | 0.0005529
30.021 | -0.24247 | 0.0025083
30.021 | -0.24282 | 0.0033395
29.4073 | -0.24263 | -0.00029083
30.1145 | -0.24223 | 0.005335
30.2317 | -0.24212 | 0.001712
30.2139 | -0.24286 | -0.002334
29.9972 | -0.24286 | 0.00053486
29.7521 | -0.24294 | 0.00053756
30.0967 | -0.24259 | -0.0017859
30.2897 | -0.2427 | -0.039562
30.5522 | -0.24251 | -0.00058244
30.2718 | -0.2429 | -0.00083801
30.2956 | -0.24294 | -0.00052423
30.2837 | -0.24235 | 0.00082561
29.9452 | -0.24263 | 0.00074167
29.9972 | -0.24278 | -0.0028388
29.8101 | -0.24274 | 0.0022209
29.8398 | -0.2427 | -0.00037088
29.8457 | -0.24235 | 0.0031225
29.9334 | -0.24247 | 0.00060744
30.0506 | -0.24278 | 0.0012374
29.6704 | -0.2429 | 0.00054556
29.5471 | -0.2427 | 0.00065811
30.2718 | -0.24251 | 6.4401e-05
30.4588 | -0.24247 | 7.2341e-05
29.963 | -0.24243 | -0.0021961
29.6645 | -0.24255 | 0.0010564
29.3776 | -0.24255 | 0.00032956
29.9274 | -0.24235 | -0.0072809
30.1086 | -0.24208 | -0.0042871
30.5641 | -0.24216 | 0.001185
29.9972 | -0.24286 | 0.00043475
30.2363 | -0.24263 | 0.0097821
30.0032 | -0.24282 | 0.00072139
30.4469 | -0.24266 | 0.00011451
30.1843 | -0.24313 | -0.0040695
29.7864 | -0.24298 | 0.0044456
29.764 | -0.24274 | 0.00034655
30.021 | -0.24247 | 0.018451
30.015 | -0.24196 | -0.022271
30.441 | -0.24251 | 0.00051022
29.9913 | -0.24302 | 0.011861
30.073 | -0.24325 | -0.003921
29.8279 | -0.24282 | -0.0012175
30.021 | -0.24266 | 0.0016116
30.0032 | -0.24298 | #DIV/0!
30.0848 | -0.24313 | -0.0034774
29.8754 | -0.2429 | 0
30.0032 | -0.24263 | 0.0058012
29.9274 | -0.24259 | 0.00058802
30.2778 | -0.2429 | -0.0033407
29.9156 | -0.24313 | 0.032943
29.3955 | -0.2429 | 0.00034697
30.1725 | -0.24255 | -0.0067262
29.9274 | -0.24274 | 0.00049781
30.1843 | -0.24263 | 0.0017862
30.2422 | -0.24302 | -0.0015101
29.3776 | -0.24302 | 0.00034978
30.0967 | -0.24278 | 0.0010969
29.8279 | -0.24239 | -0.0048609
30.2719 | -0.2427 | 0.00033479
29.7403 | -0.24317 | 0.0015005
30.021 | -0.24333 | 0.0032716
29.9215 | -0.24282 | 0
30.0269 | -0.24274 | 0.00057758
30.26 | -0.24255 | 0.0011173
30.2422 | -0.24282 | -0.0018674
29.553 | -0.24302 | 0.00035226
30.015 | -0.24282 | 0.00071978
30.0328 | -0.24243 | 0.034598
30.441 | -0.2427 | 0.00095809
29.6348 | -0.24309 | 0.00063356
30.0091 | -0.24325 | 0.0022399
30.1962 | -0.24294 | 0.0010081
30.1902 | -0.24274 | 0.00056818
30.0789 | -0.24309 | -0.018127
29.8859 | -0.24325 | 0.0018813
29.5709 | -0.24309 | 0.00026767
30.0552 | -0.24266 | 0.0018064
30.1145 | -0.24282 | 0.00086443
30.0091 | -0.24298 | 0
29.7521 | -0.24321 | 0.0011324
29.617 | -0.24325 | 0.002311
29.8977 | -0.24298 | -0.00074179
30.1665 | -0.24274 | 0.0015223
29.9215 | -0.24255 | -0.00010974
29.7923 | -0.2429 | 0.00065502
29.9096 | -0.24313 | 0.00049592
30.2778 | -0.24259 | -0.0035931
30.0908 | -0.2427 | 0.0011155
30.5404 | -0.24282 | -0.00020919
30.441 | -0.24317 | -0.0037286
29.7403 | -0.24309 | 0.00030133
30.3535 | -0.24278 | 0.00080552
30.2837 | -0.24259 | 0.0022303
30.3891 | -0.2429 | -0.00021237
29.7225 | -0.24329 | 0.00091003
29.9156 | -0.24341 | 0.0022318
29.6526 | -0.24274 | -0.00044621
30.4529 | -0.24263 | 0.00087297
30.266 | -0.24263 | 0.0012508
30.1784 | -0.24298 | 0.0027013
29.6467 | -0.24333 | 0.0008254
29.6407 | -0.24341 | 4.9987e-05
30.1205 | -0.24313 | 0.00039296
30.073 | -0.24298 | 0
30.4232 | -0.24337 | -0.0075315
29.822 | -0.24325 | 0.00045145
29.8161 | -0.24298 | -0.00095721
30.3298 | -0.24266 | 0.0019796
30.3416 | -0.24302 | 0.00095595
29.9794 | -0.24313 | -0.0062473
30.073 | -0.24317 | -0.00011555
29.9735 | -0.24337 | 0.0043935
29.8918 | -0.24259 | 0.0030107
30.4114 | -0.24321 | -0.0035731
29.9913 | -0.24329 | 0.00061743
29.5412 | -0.24364 | 0.00096449
30.3238 | -0.2429 | 0.00084955
30.3713 | -0.24306 | 0.0009058
30.2304 | -0.24298 | 0.00091747
29.9096 | -0.24325 | 0.0023097
29.8101 | -0.24356 | 0.0021199
29.8042 | -0.24337 | -0.00056009
30.0789 | -0.24286 | -0.0040176
30.1605 | -0.24282 | -15.64
29.874 | -0.24341 | 0.0038078
30.1665 | -0.24321 | -0.0023949
30.1606 | -0.24321 | 0.0021588
29.9972 | -0.24294 | 0.0024103
30.3298 | -0.2436 | -0.00056763
29.9794 | -0.2436 | -0.0066811
29.7863 | -0.24345 | 0.00078351
29.9854 | -0.24341 | 0.0019869
29.88 | -0.24294 | -0.099258
30.4351 | -0.24294 | 0.00084984
29.8279 | -0.24372 | 0.0012506
29.8859 | -0.24352 | -0.0015996
30.067 | -0.24325 | 0.00015057
30.3594 | -0.24306 | 0.0044531
29.617 | -0.24309 | -0.00066863
30.5864 | -0.24317 | 0.00011163
30.2541 | -0.24352 | -0.013189
30.0848 | -0.24341 | 0.00011978
29.8859 | -0.24325 | 0.001738
30.2363 | -0.24329 | 0.00058841
30.4114 | -0.24337 | -0.0010777
29.7284 | -0.24352 | 0.00044635
29.7046 | -0.2436 | -0.00044609
30.0848 | -0.24302 | 0.00067487
30.3416 | -0.24325 | -0.000712
29.88 | -0.24368 | 0.0030137
29.4475 | -0.24345 | 0.00070121
30.067 | -0.24306 | 0.00045421
30.1784 | -0.24278 | 0.003054
30.1724 | -0.24294 | 0.0013094
30.4114 | -0.2429 | -0.00031934
29.9735 | -0.24341 | 0.00051553
29.9037 | -0.24329 | 0.000231
30.1665 | -0.24282 | 0.0014629
30.6561 | -0.24306 | 0.00057498
30.073 | -0.24325 | 0.00081046
29.7923 | -0.24337 | -0.0085646
30.2481 | -0.24329 | -0.0029694
30.2659 | -0.24309 | -0.0052679
29.7284 | -0.24282 | 0.0015097
30.1428 | -0.24298 | #DIV/0!
30.3179 | -0.24337 | 0.0022334
29.5471 | -0.24309 | -0.00076047
30.1428 | -0.2429 | 0.0012666
30.5805 | -0.24278 | 0.00086056
29.8042 | -0.24329 | 0.00089237
29.7106 | -0.24345 | 0.0023679
29.7626 | -0.24349 | 0.00020685
29.9794 | -0.24313 | 0.065639
29.9913 | -0.24278 | 0.0035697
30.3298 | -0.24337 | 0.032975
29.9735 | -0.24352 | 0.0016049
29.8161 | -0.24341 | 0.00031167
30.3476 | -0.24278 | 0.0014948
30.3877 | -0.24286 | 0.0019826
30.3179 | -0.24325 | -0.00046758
29.7982 | -0.2436 | 0.0031237
29.9735 | -0.24368 | 0.0020127
30.067 | -0.24313 | -0.0045919
30.0611 | -0.24278 | 0.0010577
30.2066 | -0.24321 | 0.0022227
30.1948 | -0.24372 | 0.00091322
29.7284 | -0.24313 | -0.0013855
30.3298 | -0.24294 | 0.0038187
30.837 | -0.24313 | 0.0004465
30.067 | -0.2436 | 0.0043248
30.125 | -0.24372 | 0.0024424
29.611 | -0.24368 | 0.00065452
30.1665 | -0.24317 | 0.0037103
30.4292 | -0.24298 | 0.00094395
30.1487 | -0.24333 | -0.00043646
30.0611 | -0.24356 | 0.0010584
29.9735 | -0.24341 | -0.0011167
29.8799 | -0.24321 | 0.0019497
30.3936 | -0.24321 | 0.0011454
29.7284 | -0.24313 | -0.00068533
29.5992 | -0.24376 | 0.00069575
30.1546 | -0.24349 | 0.0019884
30.0137 | -0.24333 | 0.0032168
30.3298 | -0.24325 | 0.00070724
30.312 | -0.24317 | -0.00056061
29.88 | -0.24376 | 0.0014863
29.611 | -0.24376 | -0.015806
30.2422 | -0.24313 | 0.0039721
30.3535 | -0.24306 | 0.0021001
29.5814 | -0.24329 | 0.0001216
30.0552 | -0.24388 | 0.0020541
30.1487 | -0.24349 | 0.00043179
30.2244 | -0.24321 | 0.00094699
30.493 | -0.24298 | 0.00089815
29.9676 | -0.24356 | 0.00080866
29.6051 | -0.2438 | 0.00073136
29.5352 | -0.24384 | 0.0004401
30.3061 | -0.24329 | 0.00022574
30.3001 | -0.24329 | -5.0724e-05
29.9794 | -0.24364 | 0.0019989
29.7864 | -0.24341 | 0.00033714
29.5293 | -0.24325 | 0.00016711
30.312 | -0.24298 | 0.13192
30.5982 | -0.24313 | 0.00064495
29.9972 | -0.24317 | 0.00158
30.3061 | -0.24376 | -0.0054035
29.8101 | -0.24364 | -0.0016485
29.7745 | -0.24352 | -0.039536
30.2482 | -0.24345 | 0.00042172
29.7627 | -0.24356 | 0.00010286
29.7864 | -0.24399 | 0.0010603
29.5992 | -0.24372 | 0.0002785
30.1428 | -0.24352 | -0.00093532
30.487 | -0.24325 | 0.00029921
29.88 | -0.24364 | 0.0016754
30.3936 | -0.24376 | 0.0066835
29.4416 | -0.24356 | 0.00011339
30.0433 | -0.24337 | -0.0011205
30.4989 | -0.24306 | 0.0016469
29.7864 | -0.24352 | 0.0017385
30.1829 | -0.24352 | 0.00070961
30.1428 | -0.24364 | -0.00055732
29.9438 | -0.24325 | -0.0013702
30.5686 | -0.24325 | 0.00093596
29.8621 | -0.24349 | 0.00021586
30.2007 | -0.2436 | -0.0042895
30.0255 | -0.24376 | -0.00041807
30.2244 | -0.24341 | 0.0044443
30.1369 | -0.24333 | 0.0010413
30.3061 | -0.24388 | -0.0046013
30.1013 | -0.24395 | 0.0017386
29.874 | -0.2436 | -0.0011547
30.2126 | -0.24345 | 0.0047181
30.3936 | -0.24345 | 0.00047444
30.0433 | -0.2438 | -0.0018543
30.1131 | -0.24392 | -0.0019622
29.5695 | -0.24384 | 0.00093999
29.9379 | -0.2436 | 0.00059486
29.874 | -0.24345 | 0.0036237
29.9438 | -0.24349 | -0.00057258
29.675 | -0.24376 | 0.00047304
29.669 | -0.24419 | 0.0011996
30.1487 | -0.2436 | 0.0020904
30.7495 | -0.24325 | 0.00072952
30.2883 | -0.24345 | 0.0011641
30.0552 | -0.2438 | 0.0007277
29.8384 | -0.24392 | 0.00057565
30.0196 | -0.24376 | 5.6708e-05
30.3238 | -0.2436 | 0.00058191
30.3817 | -0.2436 | -0.00069701
29.3301 | -0.2438 | 0.00035929
29.7863 | -0.24392 | 0.0014128
30.1013 | -0.24341 | -0.0023592
30.2007 | -0.24349 | 0.00073393
30.0077 | -0.2436 | -0.00029088
30.3001 | -0.24388 | 0.0013391
29.7745 | -0.2438 | 0.00060868
29.7389 | -0.24352 | -0.00042703
30.7673 | -0.24325 | 0.0011249
30.0315 | -0.24364 | 0.00098293
30.2883 | -0.24376 | -0.00074443
30.0374 | -0.24407 | -0.00084635
30.2304 | -0.24345 | 0.0031464
29.8681 | -0.24345 | -0.00044646
29.5754 | -0.24368 | -0.00076283
30.1309 | -0.24376 | -0.0085679
30.4811 | -0.24372 | 0.0014058
29.7804 | -0.24384 | 0.00031534
30.067 | -0.24321 | 0.0027169
30.3699 | -0.24388 | -0.00057455
30.2764 | -0.24368 | -0.00034421
29.88 | -0.24372 | 0.00014541
29.9616 | -0.24364 | 0.0062485
30.0492 | -0.2436 | 0.0017951
29.6111 | -0.24376 | 0
29.874 | -0.24419 | -0.026357
29.6572 | -0.24431 | 0.029635
29.9498 | -0.24376 | -0.0044785
29.8503 | -0.24356 | 0.0023212
29.669 | -0.24395 | 0.00082542
30.0196 | -0.24407 | 0.0022999
29.6987 | -0.24392 | 0.0011151
30.0953 | -0.2436 | 0.0011655
30.3936 | -0.24321 | 0.0010948
29.874 | -0.24372 | 0.00030034
29.6928 | -0.24407 | 0.0023353
29.7508 | -0.24392 | 0.00049378
30.2646 | -0.2436 | 0.0082722
30.0611 | -0.24321 | 0.0098835
30.4634 | -0.24356 | 0.00021955
30.2126 | -0.24403 | 0.0025094
30.0018 | -0.2438 | #DIV/0!
30.1072 | -0.24364 | 0.0039363
30.3995 | -0.24356 | 0.00053745
30.0018 | -0.24376 | -0.00095739
29.9781 | -0.24415 | 0.0029417
29.7448 | -0.24392 | 0.00047845
29.8384 | -0.2436 | -0.0039174
30.2705 | -0.24329 | -0.11872
29.9899 | -0.2438 | 0.00018551
29.9083 | -0.24388 | 0.0001829
30.2764 | -0.24399 | 0.0014054
30.2007 | -0.24376 | 0.00242
30.3357 | -0.2438 | 0.0015665
30.3877 | -0.24384 | 0.00037196
29.926 | -0.24442 | 0.0042547
30.0611 | -0.24423 | 0.001302
29.8621 | -0.24403 | -0.0087977
30.119 | -0.2436 | 0.0017459
30.4515 | -0.24372 | 0.0018516
29.8799 | -0.24419 | 0.012718
29.8503 | -0.24407 | 0.00034059
30.177 | -0.24423 | 0.0028012
29.926 | -0.2436 | 0.0031108
30.539 | -0.24384 | 0.00046214
30.1072 | -0.24442 | -0.00083768
29.7627 | -0.24411 | -6.5672e-05
30.0315 | -0.24407 | -0.001697
29.7804 | -0.24415 | -0.0096705
30.358 | -0.24415 | 5.677e-05
30.0775 | -0.24415 | 0.01098
29.8087 | -0.24442 | 0.00067747
29.669 | -0.24419 | -9.4346e-05
30.1131 | -0.24376 | 0.001358
30.2705 | -0.24411 | 0
30.0835 | -0.24423 | 0.00062941
29.7389 | -0.24427 | -0.00078567
29.8503 | -0.24411 | -0.00064539
30.5805 | -0.24392 | 0.00094252
29.9379 | -0.24442 | -0.00072704
30.1532 | -0.24431 | -0.0026903
29.7508 | -0.2447 | 0.0018109
29.669 | -0.24423 | 0.013171
29.9498 | -0.24376 | 0.0018642
30.0315 | -0.24419 | -0.00064761
29.6572 | -0.24439 | 0.00088675
29.5932 | -0.24442 | 0.0009319
29.8503 | -0.24407 | 0.0098735
30.539 | -0.2436 | 0.00059506
30.2645 | -0.2438 | -0.001494
29.8265 | -0.24431 | 0.00071184
29.4877 | -0.24423 | 0.00057147
30.0552 | -0.24349 | -0.0028513
30.3758 | -0.24392 | 0.0026348
30.4456 | -0.24368 | 0.00115
30.2883 | -0.24415 | -0.0021498
30.1829 | -0.24442 | -0.001362
30.0716 | -0.24411 | 0
30.1428 | -0.24384 | 0.00097084
29.8384 | -0.24395 | -0.00062314
29.9142 | -0.24411 | 0.00097533
29.8206 | -0.24415 | -0.00071169
30.0894 | -0.24411 | -0.0023945
30.1948 | -0.24384 | 0.0013934
30.0953 | -0.24435 | #DIV/0!
30.2527 | -0.2445 | -0.001101
29.9142 | -0.24423 | 0.00091732
30.0953 | -0.24423 | 0.00031158
29.8265 | -0.24403 | 0.0044787
30.2126 | -0.24395 | 0.0098902
29.8443 | -0.24431 | 0.001101
29.7567 | -0.24435 | 0.0018474
30.1888 | -0.24419 | 0.019787
30.2705 | -0.24384 | 0.00103
30.0953 | -0.24372 | -0.0033446
30.1829 | -0.24431 | -0.0015222
29.6631 | -0.24446 | 0.00090261
30.1888 | -0.24403 | -0.019787
29.926 | -0.24392 | 0
30.3995 | -0.2438 | -0.00087554
30.1829 | -0.24392 | 0.0019094
29.8964 | -0.24392 | -0.00038169
29.9082 | -0.24337 | -0.0021732
30.3877 | -0.24352 | 0.0027215
30.1013 | -0.24399 | 0.0013338
30.358 | -0.24435 | -0.0062288
30.0716 | -0.24439 | 0.0066787
29.984 | -0.24415 | -0.0010188
30.2764 | -0.24384 | 0.00075239
30.177 | -0.24368 | -0.021977
30.2527 | -0.24442 | -0.002611
29.8087 | -0.24419 | 0.00043654
30.1948 | -0.24407 | -0.03297
29.9082 | -0.24352 | 0.048265
30.3462 | -0.24395 | 0.00023106
30.2007 | -0.24427 | -0.0011903
29.8904 | -0.24439 | 0.0009977
30.177 | -0.24399 | 0.0046005
29.9379 | -0.24395 | -0.0028885
30.2823 | -0.24399 | 0.0012544
30.0835 | -0.24442 | 0.00031873
30.0597 | -0.24431 | 0.0054946
30.0018 | -0.24435 | 0.00083608
30.4515 | -0.24431 | 0.00017267
30.0953 | -0.24411 | 0.0021074
30.0953 | -0.24427 | 0.00068263
29.5457 | -0.24446 | 0.0013379
29.984 | -0.24435 | -0.0033603
30.3817 | -0.24407 | 0.00093309
29.8087 | -0.24411 | -0.0013373
29.9142 | -0.24411 | -0.0012905
29.6275 | -0.24478 | 0.0010758
30.1888 | -0.24462 | -0.00015967
30.0657 | -0.24431 | 0.0017187
30.6087 | -0.24372 | 0.00090663
30.4337 | -0.24466 | 0.0010429
29.6334 | -0.24505 | 0.00081705
29.8325 | -0.24442 | 0.00022834
30.9586 | -0.24411 | 0.00022464
30.6384 | -0.24423 | -0.00032936
30.3462 | -0.24431 | -0.0005303
29.9142 | -0.24435 | 0.00032714
29.926 | -0.24399 | -0.0091804
30.125 | -0.24419 | 0.003608
30.1532 | -0.24427 | 0.0011968
29.9899 | -0.24458 | -0.013523
29.9082 | -0.24497 | 0.0018813
29.8265 | -0.24466 | 0.00093151
29.9379 | -0.24388 | -0.0013638
30.2823 | -0.24427 | -0.00072184
30.2883 | -0.24423 | 0.016488
30.3106 | -0.24439 | -0.00043283
30.0657 | -0.24411 | 0.0014905
30.3001 | -0.24403 | 0.0012347
29.7686 | -0.24415 | -0.0018909
29.9082 | -0.24435 | 0.00087302
29.9201 | -0.2445 | 0.00063553
30.0374 | -0.24466 | 0.0016807
30.177 | -0.24411 | 0.0047619
30.5969 | -0.24407 | 0.00031
30.2468 | -0.24431 | -0.001121
30.0538 | -0.2447 | 0.0049179
29.9662 | -0.24427 | -0.0013361
30.177 | -0.24423 | 0.00078264
30.1651 | -0.24415 | #DIV/0!
30.1711 | -0.24454 | -0.00057775
29.6275 | -0.24466 | 0.00070146
30.1651 | -0.24446 | -0.0016806
29.6973 | -0.24427 | -0.00058634
30.3521 | -0.24415 | 0.00098914
30.3047 | -0.2447 | 0.010995
30.4975 | -0.24474 | -0.0015233
29.522 | -0.24497 | 0.00096766
30.3403 | -0.24431 | 0.00046756
30.2409 | -0.24435 | 0.0022406
29.926 | -0.24458 | 0.00095759
30.0894 | -0.24442 | -0.0015489
30.1013 | -0.24466 | 0.00063381
30.2527 | -0.24427 | 0.0012269
29.9379 | -0.24419 | 0.004629
30.5331 | -0.24439 | 0.00017167
29.8384 | -0.24478 | 0.0010155
29.8028 | -0.24482 | 0.002008
30.0776 | -0.24446 | 0.015363
30.416 | -0.24419 | 0.00097904
30.1533 | -0.24411 | 0.0012419
30.0597 | -0.24474 | 0.0011346
29.6572 | -0.24493 | 0.0014151
29.9959 | -0.24431 | 0.007529
30.3699 | -0.24439 | 0.00048811
30.0716 | -0.24435 | 0.0066021
29.9543 | -0.24462 | 0.0016637
30.6903 | -0.24423 | 0.00035617
30.0894 | -0.24423 | 0.019806
30.0953 | -0.24439 | 0.0012535
30.1414 | -0.24442 | 0.0013394
30.0716 | -0.24458 | 0.0007826
29.6275 | -0.24497 | 0.0015152
30.229 | -0.24431 | 0.0011415
30.5213 | -0.24423 | 0.00032386
30.2468 | -0.24403 | 0.0003545
29.7152 | -0.24489 | 0.0023794
29.7969 | -0.24446 | 0.00035228
29.3644 | -0.24435 | -0.00062927
29.9781 | -0.24427 | -0.0026781
30.2408 | -0.24431 | 0.00087308
30.0479 | -0.24478 | 0.0016008
30.1533 | -0.24474 | -0.0049076
29.9721 | -0.24454 | #DIV/0!
30.3165 | -0.24435 | 0.00059097
30.0657 | -0.24431 | 0.0025819
29.9721 | -0.24493 | -0.0046451
29.7211 | -0.2447 | 0.0012172
29.9899 | -0.2445 | 0.0020253
29.8964 | -0.24458 | 0.0011122
29.9781 | -0.24439 | 0.00047876
29.7969 | -0.24489 | 0.0010437
29.7909 | -0.2447 | 0.0011125
30.1414 | -0.24431 | 0.00072375
30.4337 | -0.24423 | 0.00083712
30.0018 | -0.24446 | 0.0014624
29.7092 | -0.24462 | 0
29.8265 | -0.24474 | 0.006781
30.1355 | -0.24427 | 0.0062244
30.6087 | -0.24462 | 0.00043665
29.8726 | -0.24442 | 0
30.0538 | -0.24478 | -0.0017319
29.8028 | -0.24497 | 0.00083715
29.7969 | -0.24442 | -0.0015617
29.7152 | -0.24419 | 0.0040766
30.41 | -0.24446 | -0.00089328
29.9721 | -0.2447 | 0.0022355
29.6097 | -0.24462 | 0.00045501
30.3225 | -0.24439 | 0.0020794
30.1295 | -0.24435 | 0.0011007
30.2112 | -0.24435 | 0.0016121
29.984 | -0.24509 | 0.1582
29.7033 | -0.24482 | 0.00058883
30.0657 | -0.24458 | 0.0013386
29.9899 | -0.24415 | 0.0010594
30.4337 | -0.24439 | 0.00090273
29.8904 | -0.24482 | 0.00097827
29.5101 | -0.24466 | 0.0010611
30.2172 | -0.24458 | -0.0011802
30.41 | -0.24431 | 0.00047508
29.8786 | -0.24427 | -0.001522
30.3165 | -0.2447 | -0.0026786
29.4224 | -0.24478 | 0.00043866
30.1355 | -0.24466 | -0.00041807
30.0538 | -0.24399 | -0.004389
30.1355 | -0.24446 | 0.00022311
30.042 | -0.24462 | -0.001227
30.2231 | -0.24474 | -0.0030983
29.785 | -0.24454 | -0.0019335
29.6914 | -0.24419 | 0.0087687
30.1473 | -0.2445 | 0.00059541
30.0479 | -0.24505 | 0.0024208
29.6156 | -0.24485 | 0.00074363
30.41 | -0.24435 | 0.00071436
30.3225 | -0.24439 | 0.00089247
30.1414 | -0.24446 | 0
29.9721 | -0.24466 | 0.0014287
29.5339 | -0.24509 | 0.001259
29.9662 | -0.24446 | 0.0011155
30.41 | -0.24403 | 0.00084304
30.2171 | -0.24423 | 0.00064224
29.7909 | -0.24466 | 0.00081022
29.6215 | -0.2447 | 0.0006631
29.7909 | -0.2445 | -0.0044613
30.177 | -0.24435 | 0.0042582
30.2112 | -0.24431 | 0.0028048
29.8786 | -0.24489 | 0.0012169
30.0301 | -0.24497 | -0.0012949
29.9603 | -0.24501 | 0.0012178
30.3284 | -0.24435 | 0.0007609
29.8489 | -0.24474 | 0.016473
30.2171 | -0.2447 | 0.0012164
29.5576 | -0.24493 | 0.0010819
29.8608 | -0.24454 | 0.00085345
30.6028 | -0.24423 | 0.00092125
30.3165 | -0.24411 | 0.0049699
29.5859 | -0.24478 | 0.0011613
29.9662 | -0.24482 | 0.0023282
30.1592 | -0.24489 | -0.0008104
29.9899 | -0.24431 | 0.00089898
30.2349 | -0.24419 | 0.001617
29.9662 | -0.24474 | -0.0062223
29.6855 | -0.24458 | 0.00016135
29.8964 | -0.24474 | 0
29.8845 | -0.24423 | #DIV/0!
30.6548 | -0.24442 | 0.00017982
29.779 | -0.24474 | -0.079404
29.8845 | -0.24458 | 0.00034065
29.785 | -0.24458 | -0.0098846
29.7731 | -0.24427 | -0.001674
30.5732 | -0.24435 | 0.00011355
29.7969 | -0.2447 | 0.0019335
30.0301 | -0.2447 | 0.032922
29.8845 | -0.24442 | -0.00031859
30.0598 | -0.24419 | 0.00092887
30.0479 | -0.24411 | -0.0013393
30.2527 | -0.24454 | -0.00028162
29.4284 | -0.24478 | 0.00080638
30.1355 | -0.24423 | -0.00023104
29.6973 | -0.24439 | -0.0023914
30.3981 | -0.24399 | 0.0011179
30.3047 | -0.24427 | -0.0016132
29.7791 | -0.24458 | 0.0002757
30.1533 | -0.24427 | 0.013179
30.4501 | -0.2445 | 0.00044149
30.7719 | -0.24431 | 0.00026783
30.1177 | -0.24474 | -0.0031914
29.9188 | -0.24474 | 0.00079824
30.0419 | -0.2445 | -0.00087808
29.8726 | -0.24395 | -0.0029629
30.3106 | -0.24442 | 0.0018237
30.3982 | -0.24482 | -0.00011355
30.229 | -0.24501 | -0.0011551
29.9247 | -0.24513 | 0.000771
30.0538 | -0.24478 | 0
29.8904 | -0.24462 | 0.0065891
30.229 | -0.24489 | -0.01451
30.223 | -0.24478 | 0.005357
29.8845 | -0.24466 | 0.00032887
30.1993 | -0.24446 | 0.00081879
30.3106 | -0.24431 | 0.00063069
30.8356 | -0.24435 | -0.00057445
29.9128 | -0.2447 | 0.0012408
29.8147 | -0.24462 | 0.00047011
30.223 | -0.24399 | 0.0040184
30.3225 | -0.24419 | 0.0010185
30.1473 | -0.24446 | 0.0032971
30.0479 | -0.2447 | 0.0016727
29.785 | -0.24474 | -9.0479e-05
30.1236 | -0.24454 | 0.065936
30.1414 | -0.24454 | 0.0012281
30.2172 | -0.24478 | -0.00014549
30.1177 | -0.24493 | 0.0043242
29.8549 | -0.24489 | 0.0001488
29.9484 | -0.24474 | -0.0010451
30.2172 | -0.2445 | 0.0082595
30.3804 | -0.24482 | -0.00023519
30.1355 | -0.24493 | 0.0021322
30.1414 | -0.24513 | -0.0053955
30.0479 | -0.24474 | -0.00057255
30.3922 | -0.24439 | 0.00049113
30.0182 | -0.24446 | 0.0017179
29.843 | -0.24462 | 0.0094208
29.7553 | -0.2447 | 0.00074313
30.2231 | -0.24411 | 0.0016934
29.8845 | -0.24423 | 0.00012265
30.1236 | -0.24442 | 0.0028261
29.7612 | -0.24489 | 0.0078564
29.2469 | -0.24431 | -0.00029572
30.1651 | -0.24431 | 0.0016389
29.8608 | -0.24411 | 0.0020306
30.3047 | -0.24462 | -0.0012286
29.8311 | -0.24485 | 0.0011872
29.3986 | -0.24505 | 0.0013752
30.0183 | -0.24427 | -0.0015729
30.1934 | -0.24442 | 0.00043891
30.0242 | -0.24419 | -0.0098871
30.1177 | -0.24442 | 0.0025825
29.8371 | -0.24458 | 0.00039395
30.036 | -0.24431 | -0.0015963
30.1934 | -0.24423 | 0.0015362
30.6311 | -0.24427 | 0.00054572
30.281 | -0.2447 | -0.0036162
29.8371 | -0.24478 | 0.0004115
30.1295 | -0.24454 | 0.0038638
30.2053 | -0.24442 | 0.0011297
30.2171 | -0.24462 | -0.010562
30.0182 | -0.24497 | 0.0039261
29.7553 | -0.24493 | 0.0014475
30.1875 | -0.24431 | #DIV/0!
30.1875 | -0.24431 | #DIV/0!

## Sheet21
649.9427 | 0.2613
648.8712 | 0.25899
647.7993 | 0.25653
646.7841 | 0.2541
646.319 | 0.25222
645.2571 | 0.25043
644.1985 | 0.24769
643.2316 | 0.24507
642.5239 | 0.2428
641.4 | 0.241
640.2975 | 0.23901
639.4967 | 0.23643
638.742 | 0.23412
637.6096 | 0.23193
636.9648 | 0.2299
636.2202 | 0.22775
635.1656 | 0.22532
634.2032 | 0.22243
633.2757 | 0.22044
632.4985 | 0.21832
631.4854 | 0.21684
630.4464 | 0.21359
629.2827 | 0.21125
628.4827 | 0.20918
627.768 | 0.20738
626.6569 | 0.20527
625.6916 | 0.20249
624.6152 | 0.20038
623.9677 | 0.19791
622.9589 | 0.19616
622.3612 | 0.19432
621.0151 | 0.19201
620.1056 | 0.18916
619.3496 | 0.18697
618.2819 | 0.18509
617.5328 | 0.18267
616.7116 | 0.18048
615.4706 | 0.17813
615.0046 | 0.17594
613.9673 | 0.17359
613.0201 | 0.1714
612.1758 | 0.16933
610.8544 | 0.16691
610.0962 | 0.16491
609.4566 | 0.16241
608.3636 | 0.16081
607.7237 | 0.15807
606.5222 | 0.15569
605.5616 | 0.15322
604.7986 | 0.15162
604.0215 | 0.14951
602.75 | 0.14685
601.77 | 0.14435
601.1433 | 0.14224
599.9393 | 0.14024
599.2362 | 0.1386
598.3818 | 0.13575
597.3317 | 0.13316
596.2601 | 0.13152
595.3469 | 0.12972
594.7007 | 0.12761
593.7036 | 0.12511
592.627 | 0.12257
591.8645 | 0.12038
590.8995 | 0.11885
589.9738 | 0.11643
589.1204 | 0.11416
588.14 | 0.11092
586.9742 | 0.10931
586.5618 | 0.10744
585.4645 | 0.10556
584.82 | 0.10278
583.6098 | 0.10059
582.4064 | 0.098444
581.9391 | 0.096294
580.8586 | 0.09426
579.9263 | 0.091836
579.1099 | 0.089529
578.072 | 0.087027
577.0955 | 0.085189
576.4963 | 0.083351
575.2829 | 0.080771
574.4183 | 0.077917
573.5099 | 0.076353
572.7354 | 0.074202
571.9136 | 0.072286
570.6587 | 0.069432
569.494 | 0.067086
568.9592 | 0.065248
567.9363 | 0.063332
567.23 | 0.061182
565.6453 | 0.058875
565.1571 | 0.056451
564.3547 | 0.054261
563.3815 | 0.052697
562.47 | 0.050312
561.5947 | 0.047653
560.6057 | 0.045464
559.832 | 0.043391
559.2369 | 0.041475
557.7544 | 0.039129
556.9688 | 0.036862
556.0481 | 0.034164
555.1161 | 0.031818
554.5715 | 0.030136
553.376 | 0.027908
552.4321 | 0.025249
551.3344 | 0.023059
550.6133 | 0.020831
549.7058 | 0.018602
548.8157 | 0.016647
547.8083 | 0.014105
546.8376 | 0.011994
546.1118 | 0.0096479
545.2321 | 0.0077711
544.1395 | 0.0055815
542.9214 | 0.0028054
542.0848 | 0.00077223
541.4427 | -0.0010655
540.9837 | -0.0027859
539.7944 | -0.005171
538.6375 | -0.0073997
537.8549 | -0.010137
536.8113 | -0.012092
536.3814 | -0.014047
535.113 | -0.015806
534.0171 | -0.019364
532.8433 | -0.021124
532.2211 | -0.023001
531.6728 | -0.025073
530.3511 | -0.027614
529.191 | -0.03043
528.4725 | -0.032306
527.7578 | -0.034574
526.9323 | -0.036686
525.8965 | -0.038523
524.9337 | -0.040987
523.9265 | -0.043059
523.6761 | -0.045444
522.7351 | -0.047282
521.3546 | -0.049354
520.5125 | -0.051896
519.3707 | -0.054515
518.5732 | -0.056783
517.6788 | -0.058308
516.677 | -0.060458
515.86 | -0.063743
514.6245 | -0.065581
514.0291 | -0.067692
513.1852 | -0.069295
512.1228 | -0.07168
511.3791 | -0.074534
509.9678 | -0.076411
509.6824 | -0.07864
508.471 | -0.080478
507.4816 | -0.08298
506.6098 | -0.085404
505.6755 | -0.087398
504.8484 | -0.089705
504.14 | -0.09166
502.8635 | -0.093654
501.998 | -0.09647
501.1739 | -0.098855
500.1862 | -0.10093
499.4579 | -0.10269
498.295 | -0.10535
497.436 | -0.10757
496.6741 | -0.10992
495.8932 | -0.11207
494.9928 | -0.11383
493.7574 | -0.11622
492.7373 | -0.1188
491.8296 | -0.12126
491.3155 | -0.12298
490.343 | -0.12501
489.3116 | -0.12755
488.1187 | -0.13049
487.3395 | -0.13244
486.7092 | -0.13436
485.5088 | -0.13639
484.4749 | -0.13928
483.807 | -0.14089
482.8068 | -0.14362
481.6269 | -0.14577
481.0182 | -0.14781
480.0059 | -0.15043
478.9371 | -0.1527
477.9431 | -0.15492
477.3111 | -0.15668
476.4326 | -0.1588
475.2838 | -0.16118
474.0195 | -0.1638
473.5067 | -0.16591
472.3198 | -0.16814
471.9942 | -0.16994
470.7955 | -0.17228
469.6792 | -0.1751
468.8732 | -0.17702
468.0602 | -0.17928
467.4789 | -0.18139
466.3805 | -0.18366
465.5251 | -0.18605
464.6657 | -0.18843
463.7802 | -0.19035
462.6837 | -0.19258
461.7337 | -0.19442
460.562 | -0.19676
459.5962 | -0.19922
458.9427 | -0.20126
457.9841 | -0.20353
457.1266 | -0.20536
456.1561 | -0.20849
454.9863 | -0.21092
454.6476 | -0.21275
453.4017 | -0.21459
452.5958 | -0.21713
451.3453 | -0.21956
450.5619 | -0.2221

## Sheet19 (2)
865.4517 | 0.79959 | 0.79542 | y = 0.00242076 x - 1.31202817 | 0.012393
864.7183 | 0.79736 | 0.79364
863.6411 | 0.79442 | 0.79103
862.0239 | 0.79134 | 0.78712
861.204 | 0.78942 | 0.78513
860.5025 | 0.78809 | 0.78344
859.9922 | 0.78606 | 0.7822
859.0497 | 0.78399 | 0.77992
858.0693 | 0.78137 | 0.77755
857.3111 | 0.7782 | 0.77571
856.2774 | 0.77597 | 0.77321
855.3466 | 0.77409 | 0.77095
854.1469 | 0.77143 | 0.76805
853.586 | 0.76928 | 0.76669
852.8364 | 0.76674 | 0.76488
851.958 | 0.76471 | 0.76275
851.0222 | 0.76193 | 0.76049
849.6646 | 0.759 | 0.7572
848.4791 | 0.75685 | 0.75433
848.007 | 0.75482 | 0.75319
847.1237 | 0.75267 | 0.75105
845.9807 | 0.7504 | 0.74828
845.0724 | 0.74821 | 0.74608
843.5394 | 0.74508 | 0.74237
842.9741 | 0.74313 | 0.741
842.2821 | 0.74215 | 0.73933
841.6729 | 0.73953 | 0.73785
840.9138 | 0.7373 | 0.73602
839.8953 | 0.73464 | 0.73355
839.1826 | 0.73206 | 0.73182
838.2001 | 0.72971 | 0.72945
837.0868 | 0.7269 | 0.72675
835.4863 | 0.72416 | 0.72288
834.329 | 0.72111 | 0.72008
833.4316 | 0.71986 | 0.7179
833.1279 | 0.71861 | 0.71717
832.6907 | 0.71712 | 0.71611
831.7792 | 0.71443 | 0.7139
830.6772 | 0.71142 | 0.71124
829.485 | 0.70833 | 0.70835
828.569 | 0.70622 | 0.70613
827.473 | 0.70395 | 0.70348
826.1252 | 0.70098 | 0.70022
825.3455 | 0.69898 | 0.69833
824.7032 | 0.69742 | 0.69677
823.9604 | 0.69624 | 0.69498
823.7094 | 0.69398 | 0.69437
822.8121 | 0.69081 | 0.6922
821.6866 | 0.68811 | 0.68947
820.6817 | 0.68514 | 0.68704
819.2374 | 0.68229 | 0.68354
817.9873 | 0.67974 | 0.68052
816.6219 | 0.67791 | 0.67721
816.2021 | 0.6765 | 0.67619
815.6655 | 0.67521 | 0.6749
815.528 | 0.67318 | 0.67456
814.7225 | 0.67036 | 0.67261
813.2278 | 0.667 | 0.66899
812.0115 | 0.66379 | 0.66605
810.7787 | 0.66125 | 0.66307
809.7769 | 0.65965 | 0.66064
808.8759 | 0.65804 | 0.65846
808.2201 | 0.65562 | 0.65687
807.7349 | 0.65323 | 0.6557
806.8436 | 0.65054 | 0.65354
805.8337 | 0.64815 | 0.6511
804.4767 | 0.64608 | 0.64781
803.8199 | 0.64369 | 0.64622
803.0078 | 0.64135 | 0.64425
802.1519 | 0.63896 | 0.64218
801.09 | 0.6365 | 0.63961
799.7745 | 0.63415 | 0.63643
798.7556 | 0.63106 | 0.63396
797.6318 | 0.62911 | 0.63124
797.0171 | 0.62688 | 0.62975
796.3791 | 0.6254 | 0.62821
795.4165 | 0.62375 | 0.62588
794.7037 | 0.62141 | 0.62415
793.8926 | 0.61887 | 0.62219
792.8646 | 0.61625 | 0.6197
792.3068 | 0.61339 | 0.61835
791.1064 | 0.61062 | 0.61544
789.5665 | 0.60796 | 0.61172
788.3515 | 0.60561 | 0.60877
787.9485 | 0.60424 | 0.6078
787.4103 | 0.6028 | 0.6065
786.736 | 0.60076 | 0.60486
786.1597 | 0.59826 | 0.60347
784.7906 | 0.5949 | 0.60015
783.8416 | 0.59228 | 0.59786
782.6135 | 0.58962 | 0.59488
781.0323 | 0.58723 | 0.59106
780.3334 | 0.58465 | 0.58937
779.345 | 0.58293 | 0.58697
779.2126 | 0.58168 | 0.58665
778.5367 | 0.57965 | 0.58502
777.4628 | 0.57695 | 0.58242
776.4296 | 0.5739 | 0.57991
775.4708 | 0.57155 | 0.57759
774.3113 | 0.56897 | 0.57479
773.3892 | 0.56718 | 0.57255
772.8207 | 0.56526 | 0.57118
771.541 | 0.56209 | 0.56808
770.9349 | 0.55951 | 0.56661
769.7493 | 0.55744 | 0.56374
769.0512 | 0.55533 | 0.56205
767.9775 | 0.55314 | 0.55945
766.9478 | 0.55099 | 0.55696
766.156 | 0.54868 | 0.55504
765.4605 | 0.54657 | 0.55336
764.7268 | 0.54438 | 0.55159
763.5698 | 0.54184 | 0.54878
762.3372 | 0.53863 | 0.5458
761.2029 | 0.53613 | 0.54305
760.1882 | 0.53449 | 0.5406
759.6311 | 0.53226 | 0.53925
758.503 | 0.53042 | 0.53652
757.6959 | 0.52815 | 0.53457
756.7104 | 0.52565 | 0.53218
756.139 | 0.52401 | 0.5308
755.3758 | 0.5219 | 0.52895
754.1328 | 0.51959 | 0.52594
753.2626 | 0.5165 | 0.52383
752.478 | 0.51435 | 0.52193
751.4601 | 0.51216 | 0.51947
750.7472 | 0.51056 | 0.51774
749.866 | 0.50794 | 0.51561
748.5689 | 0.50536 | 0.51247
747.4061 | 0.50329 | 0.50966
746.9871 | 0.50094 | 0.50864
746.4171 | 0.49965 | 0.50726
745.8505 | 0.49703 | 0.50589
744.2427 | 0.49335 | 0.502
743.3629 | 0.49101 | 0.49987
742.3489 | 0.48843 | 0.49741
741.5411 | 0.48647 | 0.49546
740.4988 | 0.48436 | 0.49294
739.1428 | 0.48186 | 0.48965
738.4059 | 0.47951 | 0.48787
737.5042 | 0.47756 | 0.48569
736.6257 | 0.47549 | 0.48356
735.7919 | 0.47384 | 0.48154
734.9095 | 0.47083 | 0.4794
734.0682 | 0.46841 | 0.47737
733.2546 | 0.46665 | 0.4754
732.5784 | 0.46454 | 0.47376
731.2397 | 0.46258 | 0.47052
730.2524 | 0.45969 | 0.46813
729.3474 | 0.45695 | 0.46594
728.709 | 0.45496 | 0.46439
727.9801 | 0.45293 | 0.46263
726.4698 | 0.45054 | 0.45897
725.6331 | 0.44812 | 0.45695
724.5059 | 0.44557 | 0.45422
724.0283 | 0.4437 | 0.45306
723.2085 | 0.44147 | 0.45108
721.9553 | 0.43889 | 0.44805
721.1243 | 0.43682 | 0.44603
720.3519 | 0.4342 | 0.44416
719.399 | 0.4324 | 0.44186
718.4324 | 0.43017 | 0.43952
717.6418 | 0.42817 | 0.4376
716.7437 | 0.4254 | 0.43543
715.9112 | 0.42297 | 0.43341
714.6276 | 0.42078 | 0.43031
714.0822 | 0.41918 | 0.42899
712.9435 | 0.4168 | 0.42623
711.8079 | 0.41398 | 0.42348
711.0121 | 0.41167 | 0.42155
710.352 | 0.41003 | 0.41996
709.5073 | 0.40757 | 0.41791
708.3703 | 0.40518 | 0.41516
707.302 | 0.4028 | 0.41257
706.8049 | 0.40034 | 0.41137
705.91 | 0.3985 | 0.4092
704.8692 | 0.39627 | 0.40668
703.7758 | 0.39361 | 0.40404
702.7307 | 0.39107 | 0.40151
701.6779 | 0.38876 | 0.39896
700.998 | 0.38732 | 0.39731
700.4262 | 0.38536 | 0.39593
699.0483 | 0.38313 | 0.39259
698.1902 | 0.38039 | 0.39052
697.0801 | 0.37797 | 0.38783
696.6052 | 0.37613 | 0.38668
695.8159 | 0.37398 | 0.38477
694.7607 | 0.37156 | 0.38221
693.5027 | 0.36874 | 0.37917
692.66 | 0.36663 | 0.37713
691.8456 | 0.36432 | 0.37516
690.9501 | 0.36249 | 0.37299
689.9529 | 0.35975 | 0.37058
689.0149 | 0.35748 | 0.3683
688.1497 | 0.35533 | 0.36621
687.3162 | 0.3531 | 0.36419
686.7105 | 0.35103 | 0.36273
685.3608 | 0.34892 | 0.35946
684.334 | 0.34638 | 0.35697
683.4711 | 0.34388 | 0.35488
682.8433 | 0.34196 | 0.35336
681.9066 | 0.34008 | 0.3511
680.5198 | 0.33727 | 0.34774
679.8458 | 0.33519 | 0.34611
679.0734 | 0.33218 | 0.34424
678.6833 | 0.33058 | 0.34329
677.4888 | 0.32882 | 0.3404
676.3674 | 0.32624 | 0.33769
675.316 | 0.32354 | 0.33514
674.3734 | 0.32128 | 0.33286
673.6309 | 0.31952 | 0.33106
672.8812 | 0.31713 | 0.32925
671.6594 | 0.31494 | 0.32629
670.8214 | 0.31248 | 0.32426
669.8209 | 0.31013 | 0.32184
669.0808 | 0.3081 | 0.32005
667.6953 | 0.30599 | 0.3167
666.7925 | 0.3038 | 0.31451
666.214 | 0.30126 | 0.31311
665.1591 | 0.29907 | 0.31056
664.7391 | 0.29735 | 0.30954
663.3274 | 0.29516 | 0.30612
662.4268 | 0.29297 | 0.30394
661.296 | 0.29031 | 0.3012
660.7659 | 0.28804 | 0.29992
659.9175 | 0.28624 | 0.29787
658.8002 | 0.28413 | 0.29516
658.0259 | 0.28131 | 0.29329
657.113 | 0.27913 | 0.29108
656.0405 | 0.27643 | 0.28848
655.3115 | 0.27467 | 0.28672
654.1995 | 0.27252 | 0.28403
653.6647 | 0.27005 | 0.28273
652.2899 | 0.2674 | 0.2794
651.3257 | 0.26524 | 0.27707
650.6307 | 0.26321 | 0.27539
649.9427 | 0.2613 | 0.27372
648.8712 | 0.25899 | 0.27113
647.7993 | 0.25653 | 0.26853
646.7841 | 0.2541 | 0.26607
646.319 | 0.25222 | 0.26495
645.2571 | 0.25043 | 0.26238
644.1985 | 0.24769 | 0.25982
643.2316 | 0.24507 | 0.25747
642.5239 | 0.2428 | 0.25576
641.4 | 0.241 | 0.25304
640.2975 | 0.23901 | 0.25037
639.4967 | 0.23643 | 0.24843
638.742 | 0.23412 | 0.24661
637.6096 | 0.23193 | 0.24387
636.9648 | 0.2299 | 0.2423
636.2202 | 0.22775 | 0.2405
635.1656 | 0.22532 | 0.23795
634.2032 | 0.22243 | 0.23562
633.2757 | 0.22044 | 0.23337
632.4985 | 0.21832 | 0.23149
631.4854 | 0.21684 | 0.22904
630.4464 | 0.21359 | 0.22652
629.2827 | 0.21125 | 0.22371
628.4827 | 0.20918 | 0.22177
627.768 | 0.20738 | 0.22004
626.6569 | 0.20527 | 0.21735
625.6916 | 0.20249 | 0.21501
624.6152 | 0.20038 | 0.21241
623.9677 | 0.19791 | 0.21084
622.9589 | 0.19616 | 0.2084
622.3612 | 0.19432 | 0.20695
621.0151 | 0.19201 | 0.20369
620.1056 | 0.18916 | 0.20149
619.3496 | 0.18697 | 0.19966
618.2819 | 0.18509 | 0.19708
617.5328 | 0.18267 | 0.19526
616.7116 | 0.18048 | 0.19328
615.4706 | 0.17813 | 0.19027
615.0046 | 0.17594 | 0.18914
613.9673 | 0.17359 | 0.18663
613.0201 | 0.1714 | 0.18434
612.1758 | 0.16933 | 0.1823
610.8544 | 0.16691 | 0.1791
610.0962 | 0.16491 | 0.17726
609.4566 | 0.16241 | 0.17571
608.3636 | 0.16081 | 0.17307
607.7237 | 0.15807 | 0.17152
606.5222 | 0.15569 | 0.16861
605.5616 | 0.15322 | 0.16628
604.7986 | 0.15162 | 0.16444
604.0215 | 0.14951 | 0.16256
602.75 | 0.14685 | 0.15948
601.77 | 0.14435 | 0.15711
601.1433 | 0.14224 | 0.15559
599.9393 | 0.14024 | 0.15267
599.2362 | 0.1386 | 0.15097
598.3818 | 0.13575 | 0.1489
597.3317 | 0.13316 | 0.14636
596.2601 | 0.13152 | 0.14377
595.3469 | 0.12972 | 0.14156
594.7007 | 0.12761 | 0.13999
593.7036 | 0.12511 | 0.13758
592.627 | 0.12257 | 0.13497
591.8645 | 0.12038 | 0.13313
590.8995 | 0.11885 | 0.13079
589.9738 | 0.11643 | 0.12855
589.1204 | 0.11416 | 0.12648
588.14 | 0.11092 | 0.12411
586.9742 | 0.10931 | 0.12129
586.5618 | 0.10744 | 0.12029
585.4645 | 0.10556 | 0.11763
584.82 | 0.10278 | 0.11607
583.6098 | 0.10059 | 0.11314
582.4064 | 0.098444 | 0.11023
581.9391 | 0.096294 | 0.1091
580.8586 | 0.09426 | 0.10648
579.9263 | 0.091836 | 0.10423
579.1099 | 0.089529 | 0.10225
578.072 | 0.087027 | 0.099739
577.0955 | 0.085189 | 0.097375
576.4963 | 0.083351 | 0.095924
575.2829 | 0.080771 | 0.092987
574.4183 | 0.077917 | 0.090894
573.5099 | 0.076353 | 0.088695
572.7354 | 0.074202 | 0.08682
571.9136 | 0.072286 | 0.084831
570.6587 | 0.069432 | 0.081793
569.494 | 0.067086 | 0.078973
568.9592 | 0.065248 | 0.077679
567.9363 | 0.063332 | 0.075203
567.23 | 0.061182 | 0.073493
565.6453 | 0.058875 | 0.069657
565.1571 | 0.056451 | 0.068475
564.3547 | 0.054261 | 0.066532
563.3815 | 0.052697 | 0.064177
562.47 | 0.050312 | 0.06197
561.5947 | 0.047653 | 0.059851
560.6057 | 0.045464 | 0.057457
559.832 | 0.043391 | 0.055584
559.2369 | 0.041475 | 0.054144
557.7544 | 0.039129 | 0.050555
556.9688 | 0.036862 | 0.048653
556.0481 | 0.034164 | 0.046424
555.1161 | 0.031818 | 0.044168
554.5715 | 0.030136 | 0.04285
553.376 | 0.027908 | 0.039956
552.4321 | 0.025249 | 0.037671
551.3344 | 0.023059 | 0.035013
550.6133 | 0.020831 | 0.033268
549.7058 | 0.018602 | 0.031071
548.8157 | 0.016647 | 0.028916
547.8083 | 0.014105 | 0.026478
546.8376 | 0.011994 | 0.024128
546.1118 | 0.0096479 | 0.022371
545.2321 | 0.0077711 | 0.020241
544.1395 | 0.0055815 | 0.017596
542.9214 | 0.0028054 | 0.014648
542.0848 | 0.00077223 | 0.012622
541.4427 | -0.0010655 | 0.011068
540.9837 | -0.0027859 | 0.0099569
539.7944 | -0.005171 | 0.0070779
538.6375 | -0.0073997 | 0.0042773
537.8549 | -0.010137 | 0.0023827
536.8113 | -0.012092 | -0.00014359
536.3814 | -0.014047 | -0.0011842
535.113 | -0.015806 | -0.0042546
534.0171 | -0.019364 | -0.0069076
532.8433 | -0.021124 | -0.0097491
532.2211 | -0.023001 | -0.011255
531.6728 | -0.025073 | -0.012583
530.3511 | -0.027614 | -0.015782
529.191 | -0.03043 | -0.018591
528.4725 | -0.032306 | -0.02033
527.7578 | -0.034574 | -0.02206
526.9323 | -0.036686 | -0.024058
525.8965 | -0.038523 | -0.026566
524.9337 | -0.040987 | -0.028896
523.9265 | -0.043059 | -0.031335
523.6761 | -0.045444 | -0.031941
522.7351 | -0.047282 | -0.034219
521.3546 | -0.049354 | -0.03756
520.5125 | -0.051896 | -0.039599
519.3707 | -0.054515 | -0.042363
518.5732 | -0.056783 | -0.044294
517.6788 | -0.058308 | -0.046459
516.677 | -0.060458 | -0.048884
515.86 | -0.063743 | -0.050861
514.6245 | -0.065581 | -0.053852
514.0291 | -0.067692 | -0.055294
513.1852 | -0.069295 | -0.057337
512.1228 | -0.07168 | -0.059908
511.3791 | -0.074534 | -0.061709
509.9678 | -0.076411 | -0.065125
509.6824 | -0.07864 | -0.065816
508.471 | -0.080478 | -0.068749
507.4816 | -0.08298 | -0.071144
506.6098 | -0.085404 | -0.073254
505.6755 | -0.087398 | -0.075516
504.8484 | -0.089705 | -0.077518
504.14 | -0.09166 | -0.079233
502.8635 | -0.093654 | -0.082323
501.998 | -0.09647 | -0.084418
501.1739 | -0.098855 | -0.086413
500.1862 | -0.10093 | -0.088804
499.4579 | -0.10269 | -0.090567
498.295 | -0.10535 | -0.093382
497.436 | -0.10757 | -0.095462
496.6741 | -0.10992 | -0.097306
495.8932 | -0.11207 | -0.099197
494.9928 | -0.11383 | -0.10138
493.7574 | -0.11622 | -0.10437
492.7373 | -0.1188 | -0.10684
491.8296 | -0.12126 | -0.10903
491.3155 | -0.12298 | -0.11028
490.343 | -0.12501 | -0.11263
489.3116 | -0.12755 | -0.11513
488.1187 | -0.13049 | -0.11802
487.3395 | -0.13244 | -0.1199
486.7092 | -0.13436 | -0.12143
485.5088 | -0.13639 | -0.12433
484.4749 | -0.13928 | -0.12684
483.807 | -0.14089 | -0.12845
482.8068 | -0.14362 | -0.13088
481.6269 | -0.14577 | -0.13373
481.0182 | -0.14781 | -0.13521
480.0059 | -0.15043 | -0.13766
478.9371 | -0.1527 | -0.14024
477.9431 | -0.15492 | -0.14265
477.3111 | -0.15668 | -0.14418
476.4326 | -0.1588 | -0.14631
475.2838 | -0.16118 | -0.14909
474.0195 | -0.1638 | -0.15215
473.5067 | -0.16591 | -0.15339
472.3198 | -0.16814 | -0.15626
471.9942 | -0.16994 | -0.15705
470.7955 | -0.17228 | -0.15995
469.6792 | -0.1751 | -0.16265
468.8732 | -0.17702 | -0.16461
468.0602 | -0.17928 | -0.16657
467.4789 | -0.18139 | -0.16798
466.3805 | -0.18366 | -0.17064
465.5251 | -0.18605 | -0.17271
464.6657 | -0.18843 | -0.17479
463.7802 | -0.19035 | -0.17693
462.6837 | -0.19258 | -0.17959
461.7337 | -0.19442 | -0.18189
460.562 | -0.19676 | -0.18472
459.5962 | -0.19922 | -0.18706
458.9427 | -0.20126 | -0.18864
457.9841 | -0.20353 | -0.19097
457.1266 | -0.20536 | -0.19304
456.1561 | -0.20849 | -0.19539
454.9863 | -0.21092 | -0.19822
454.6476 | -0.21275 | -0.19904
453.4017 | -0.21459 | -0.20206
452.5958 | -0.21713 | -0.20401
451.3453 | -0.21956 | -0.20704
450.5619 | -0.2221 | -0.20893
449.6728 | -0.22397 | -0.21108
448.9868 | -0.22573 | -0.21275
447.8596 | -0.22828 | -0.21547
446.9056 | -0.23066 | -0.21778
445.8718 | -0.23336 | -0.22029
445.3625 | -0.23508 | -0.22152
444.5249 | -0.23719 | -0.22355
443.5095 | -0.23973 | -0.226
442.3163 | -0.242 | -0.22889
441.4702 | -0.24427 | -0.23094
440.5972 | -0.24614 | -0.23305
439.9362 | -0.24826 | -0.23466
438.9684 | -0.2508 | -0.237
437.9553 | -0.25322 | -0.23945
436.6995 | -0.25584 | -0.24249
436.1435 | -0.25752 | -0.24384
435.2883 | -0.25959 | -0.24591
433.9179 | -0.26253 | -0.24922
433.3009 | -0.26468 | -0.25072
432.233 | -0.26636 | -0.2533
431.608 | -0.26847 | -0.25482
430.6649 | -0.27062 | -0.2571
429.8951 | -0.27297 | -0.25896
428.6054 | -0.2757 | -0.26208
427.6537 | -0.27762 | -0.26439
426.9979 | -0.27969 | -0.26598
426.3719 | -0.28161 | -0.26749
425.2102 | -0.28368 | -0.2703
423.6841 | -0.28696 | -0.274
423.0497 | -0.28872 | -0.27553
422.3852 | -0.29048 | -0.27714
421.3516 | -0.29256 | -0.27964
420.3901 | -0.29475 | -0.28197
419.1847 | -0.29737 | -0.28489
418.6636 | -0.29944 | -0.28615
417.8 | -0.30116 | -0.28824
417.0735 | -0.30335 | -0.29
415.9356 | -0.30569 | -0.29275
414.7818 | -0.30777 | -0.29555
414.1951 | -0.30996 | -0.29697
413.1288 | -0.31199 | -0.29955
412.5612 | -0.31371 | -0.30092
411.349 | -0.31602 | -0.30386
410.5483 | -0.31832 | -0.3058
409.572 | -0.32036 | -0.30816
408.8475 | -0.32208 | -0.30991
407.9202 | -0.32395 | -0.31216
406.8974 | -0.32614 | -0.31463
405.6142 | -0.32802 | -0.31774
404.7246 | -0.33041 | -0.31989
404.2662 | -0.33181 | -0.321
403.353 | -0.33377 | -0.32321
402.3667 | -0.33568 | -0.3256
401.5103 | -0.33783 | -0.32767
400.4582 | -0.33936 | -0.33022
399.8309 | -0.34112 | -0.33174
398.9971 | -0.34284 | -0.33376
397.948 | -0.34491 | -0.3363
396.6844 | -0.34659 | -0.33936
396.0368 | -0.34863 | -0.34092
395.5508 | -0.3498 | -0.3421
394.2705 | -0.35121 | -0.3452
393.366 | -0.353 | -0.34739
392.4301 | -0.35492 | -0.34966
391.6704 | -0.35656 | -0.35149
391.0607 | -0.35797 | -0.35297
389.9591 | -0.35953 | -0.35564
388.9801 | -0.36122 | -0.35801
388.0506 | -0.3629 | -0.36026
387.5857 | -0.3647 | -0.36138
386.3372 | -0.36567 | -0.36441
385.9219 | -0.36649 | -0.36541
384.8301 | -0.36841 | -0.36805
383.9608 | -0.36982 | -0.37016
383.4415 | -0.37107 | -0.37142
382.7411 | -0.37228 | -0.37311
381.4484 | -0.37342 | -0.37624
380.6741 | -0.37478 | -0.37811
379.734 | -0.37631 | -0.38039
379.1179 | -0.37721 | -0.38188
378.5242 | -0.37783 | -0.38332
377.6491 | -0.3785 | -0.38544
376.6855 | -0.38022 | -0.38777
375.9951 | -0.3817 | -0.38944
375.1771 | -0.38237 | -0.39142
374.7062 | -0.38319 | -0.39256
373.8495 | -0.38378 | -0.39463
372.9111 | -0.38472 | -0.39691
371.9959 | -0.38581 | -0.39912
371.4242 | -0.38636 | -0.40051
370.5468 | -0.38655 | -0.40263
369.6888 | -0.38671 | -0.40471
369.1009 | -0.38804 | -0.40613
367.913 | -0.38866 | -0.40901
367.4762 | -0.38909 | -0.41006
367.0197 | -0.38925 | -0.41117
366.191 | -0.38945 | -0.41317
365.5718 | -0.3896 | -0.41467
364.4985 | -0.39042 | -0.41727
363.9135 | -0.39035 | -0.41869
363.1538 | -0.39007 | -0.42053
362.6699 | -0.39027 | -0.4217
361.696 | -0.39027 | -0.42406
361.1141 | -0.39038 | -0.42546
360.6801 | -0.39038 | -0.42651
360.2106 | -0.39015 | -0.42765
359.6324 | -0.38972 | -0.42905
358.6849 | -0.38988 | -0.43134
358.0402 | -0.38949 | -0.43291
357.5277 | -0.38886 | -0.43415
357.3529 | -0.3873 | -0.43457
356.8244 | -0.38718 | -0.43585
356.4124 | -0.38651 | -0.43685
356.0201 | -0.38608 | -0.4378
355.4212 | -0.38518 | -0.43925
355.5339 | -0.38401 | -0.43897
354.6046 | -0.38307 | -0.44122
354.2664 | -0.38225 | -0.44204
353.5583 | -0.38143 | -0.44376
353.1458 | -0.38018 | -0.44475
352.7332 | -0.37838 | -0.44575
351.8186 | -0.37697 | -0.44797
351.3237 | -0.37588 | -0.44916
350.1085 | -0.37486 | -0.45211
349.4655 | -0.37299 | -0.45366
349.1732 | -0.37087 | -0.45437
348.4833 | -0.36904 | -0.45604
347.4105 | -0.36763 | -0.45864
346.857 | -0.3656 | -0.45998
345.7795 | -0.36333 | -0.46259
345.311 | -0.36059 | -0.46372
344.5615 | -0.35809 | -0.46553
343.9676 | -0.35547 | -0.46697
342.8341 | -0.35316 | -0.46972
342.1503 | -0.34933 | -0.47137
341.6224 | -0.34616 | -0.47265
340.993 | -0.34198 | -0.47417
339.7446 | -0.33862 | -0.47719
339.1455 | -0.33432 | -0.47865
338.7622 | -0.33048 | -0.47957
338.1509 | -0.32532 | -0.48105
337.8223 | -0.32083 | -0.48185
336.7484 | -0.31695 | -0.48445
336.1136 | -0.31195 | -0.48598
335.6979 | -0.30714 | -0.48699
335.3291 | -0.30245 | -0.48788
334.3917 | -0.29682 | -0.49015
333.811 | -0.29256 | -0.49156
332.9199 | -0.28822 | -0.49372
332.8061 | -0.28321 | -0.49399
332.0992 | -0.27813 | -0.4957
331.6987 | -0.27312 | -0.49667
330.5749 | -0.26812 | -0.49939
329.9693 | -0.263 | -0.50086
329.3364 | -0.25787 | -0.50239
328.9705 | -0.25322 | -0.50328
328.1483 | -0.24779 | -0.50527
327.8061 | -0.2429 | -0.5061
326.8453 | -0.2377 | -0.50842
326.1364 | -0.23312 | -0.51014
325.6366 | -0.22757 | -0.51135
324.8562 | -0.22214 | -0.51324
324.0123 | -0.21721 | -0.51528
323.1841 | -0.21228 | -0.51728
322.8882 | -0.20763 | -0.518
322.4619 | -0.20192 | -0.51903
320.9817 | -0.19723 | -0.52262
320.1562 | -0.19226 | -0.52461
319.461 | -0.18789 | -0.5263
318.7535 | -0.18194 | -0.52801
317.8477 | -0.17741 | -0.5302
317.0762 | -0.1724 | -0.53207
316.1817 | -0.16783 | -0.53423
315.2474 | -0.16325 | -0.5365
314.7207 | -0.1586 | -0.53777
314.1938 | -0.15348 | -0.53905
312.568 | -0.14867 | -0.54298
311.6754 | -0.14417 | -0.54514
310.4764 | -0.14011 | -0.54805
309.6464 | -0.13537 | -0.55006
308.9352 | -0.13064 | -0.55178
307.6313 | -0.12587 | -0.55493
306.5652 | -0.12216 | -0.55751
305.2951 | -0.11797 | -0.56059
304.4069 | -0.11352 | -0.56274
303.3267 | -0.10941 | -0.56535
302.2459 | -0.10562 | -0.56797
300.6497 | -0.10183 | -0.57183
299.6546 | -0.098112 | -0.57424
298.1201 | -0.094397 | -0.57796
297.1559 | -0.0908 | -0.58029
295.8269 | -0.087046 | -0.58351
294.7412 | -0.083801 | -0.58614
292.8768 | -0.080517 | -0.59065
291.8177 | -0.077076 | -0.59321
290.6568 | -0.073909 | -0.59602
288.8561 | -0.071133 | -0.60038
286.566 | -0.068357 | -0.60593
285.9412 | -0.065815 | -0.60744
284.3452 | -0.062804 | -0.6113
283.0659 | -0.060302 | -0.6144
281.4946 | -0.058034 | -0.6182
279.5977 | -0.055962 | -0.6228
278.2575 | -0.054202 | -0.62604
276.6244 | -0.051778 | -0.62999
275.2856 | -0.049589 | -0.63323
273.2791 | -0.047516 | -0.63809
271.6806 | -0.046265 | -0.64196
269.7953 | -0.044779 | -0.64653
268.3069 | -0.043254 | -0.65013
266.8665 | -0.041299 | -0.65362
265.1949 | -0.040283 | -0.65766
263.2838 | -0.03954 | -0.66229
261.3166 | -0.038523 | -0.66705
259.9301 | -0.037272 | -0.67041
258.0853 | -0.036216 | -0.67487
256.3772 | -0.035591 | -0.67901
254.4369 | -0.035239 | -0.6837
252.7855 | -0.034809 | -0.6877
251.4598 | -0.034418 | -0.69091
250.1358 | -0.033753 | -0.69412
248.5995 | -0.033362 | -0.69784
246.4133 | -0.033675 | -0.70313
245.4122 | -0.033675 | -0.70555
243.5533 | -0.033558 | -0.71005
242.4415 | -0.033127 | -0.71274
240.235 | -0.032815 | -0.71808
239.1741 | -0.032697 | -0.72065
237.8314 | -0.032658 | -0.7239
237.045 | -0.031837 | -0.72581
236.5509 | -0.03129 | -0.727
235.6666 | -0.031251 | -0.72914
234.3323 | -0.031642 | -0.73237
233.4964 | -0.032033 | -0.7344
232.6266 | -0.032228 | -0.7365
231.802 | -0.032228 | -0.7385
230.9812 | -0.032424 | -0.74048
229.599 | -0.033127 | -0.74383
228.316 | -0.033479 | -0.74694
228.2698 | -0.033245 | -0.74705
227.6277 | -0.03387 | -0.7486
226.4862 | -0.034379 | -0.75137
225.225 | -0.035434 | -0.75442
223.9321 | -0.036334 | -0.75755
223.3259 | -0.036568 | -0.75902
222.7529 | -0.036725 | -0.7604
221.4274 | -0.036881 | -0.76361
220.7386 | -0.03778 | -0.76528
219.9888 | -0.038484 | -0.76709
219.5719 | -0.038993 | -0.7681
218.3017 | -0.039423 | -0.77118
217.196 | -0.03997 | -0.77386
216.5041 | -0.040791 | -0.77553
215.4899 | -0.04173 | -0.77799
214.4287 | -0.042121 | -0.78055
213.5201 | -0.042512 | -0.78275
212.4348 | -0.04302 | -0.78538
211.4215 | -0.044036 | -0.78783
210.5526 | -0.044506 | -0.78994
209.9159 | -0.044662 | -0.79148
209.2316 | -0.045835 | -0.79314
208.1884 | -0.046539 | -0.79566
206.8805 | -0.047712 | -0.79883
205.7223 | -0.04822 | -0.80163
205.4243 | -0.048611 | -0.80235
204.5407 | -0.048963 | -0.80449
203.4919 | -0.049393 | -0.80703
202.4119 | -0.050996 | -0.80964
202.0123 | -0.051739 | -0.81061
200.9914 | -0.052247 | -0.81308
200.2038 | -0.052795 | -0.81499
199.2018 | -0.053616 | -0.81742
197.8846 | -0.055063 | -0.8206
196.7364 | -0.055845 | -0.82338
196.2729 | -0.056236 | -0.82451
195.6167 | -0.056588 | -0.82609
194.5435 | -0.057291 | -0.82869
193.2322 | -0.058894 | -0.83187
192.5077 | -0.059637 | -0.83362
192.1389 | -0.059755 | -0.83451
190.863 | -0.060849 | -0.8376
190.1016 | -0.061514 | -0.83944
189.2374 | -0.063117 | -0.84154
188.2791 | -0.063899 | -0.84386
187.1038 | -0.064368 | -0.8467
186.3602 | -0.064994 | -0.8485
185.2394 | -0.065502 | -0.85121
184.3078 | -0.067184 | -0.85347
183.4327 | -0.068005 | -0.85559
182.5035 | -0.068435 | -0.85784
181.8539 | -0.069139 | -0.85941
180.6461 | -0.070077 | -0.86233
179.7088 | -0.071211 | -0.8646
179.1773 | -0.072501 | -0.86589
178.1439 | -0.07297 | -0.86839
177.4416 | -0.073283 | -0.87009
175.8045 | -0.074339 | -0.87405
175.3912 | -0.07559 | -0.87505
174.6498 | -0.07645 | -0.87685
173.8812 | -0.07688 | -0.87871
172.9308 | -0.077819 | -0.88101
171.8209 | -0.078718 | -0.8837
170.8321 | -0.080087 | -0.88609
170.063 | -0.080673 | -0.88795

## Sheet2 (6)
18.0437 | 0
18.3971 | -0.00051807
18.5888 | -0.00020527
18.6665 | -9.7714e-06
18.6726 | -0.00020527
18.5767 | -0.00024437
18.3971 | 2.9329e-05
18.2952 | 0.00010753
18.5707 | 0.00049853
18.493 | 0.00042033
18.2053 | -0.00020527
18.0256 | -8.7971e-05
18.5293 | 0.00057673
18.0498 | 0.00077223
18.3971 | 0.00057673
17.9478 | 0.00010753
18.5707 | -0.00016617
18.0619 | -8.7971e-05
18.7502 | 0.00069403
18.9297 | -4.8871e-05
18.5949 | 0.00026393
19.4738 | 0.00081133
19.7727 | 0.0023753
21.3519 | 0.0039393
22.1425 | 0.0050341
23.7675 | 0.0064808
24.0867 | 0.0071064
25.2686 | 0.0086313
26.5298 | 0.010234
26.8886 | 0.011447
27.9745 | 0.011642
28.3441 | 0.013167
30.3914 | 0.01477
30.8928 | 0.01606
31.9409 | 0.01649
32.5513 | 0.017272
33.584 | 0.018836
34.7363 | 0.020127
35.7185 | 0.022082
36.8074 | 0.022746
37.7447 | 0.023763
38.6173 | 0.024662
39.5568 | 0.026696
40.4944 | 0.027399
41.4417 | 0.029042
42.1022 | 0.029628
43.1488 | 0.030879
44.5043 | 0.032795
45.6304 | 0.033734
46.2794 | 0.034125
47.1926 | 0.034828
48.0821 | 0.036901
49.5078 | 0.037917
50.3479 | 0.039559
51.1808 | 0.040732
52.2688 | 0.041358
53.3655 | 0.04257
54.1989 | 0.04433
55.2913 | 0.045503
55.6729 | 0.046324
56.7676 | 0.047028
57.6611 | 0.048513
58.5752 | 0.050273
60.1405 | 0.050429
60.5683 | 0.051837
61.7064 | 0.053323
62.2966 | 0.054574
63.349 | 0.056216
65.2359 | 0.05692
65.0402 | 0.057976
66.5258 | 0.058875
67.0073 | 0.059735
68.7832 | 0.061651
69.5482 | 0.062824
69.9996 | 0.063332
70.8107 | 0.065014
71.9951 | 0.065717
72.8939 | 0.067477
74.351 | 0.068259
75.1443 | 0.06951
75.8514 | 0.070722
76.7908 | 0.072012
77.6918 | 0.073303
78.8869 | 0.074984
79.4359 | 0.075532
80.3793 | 0.076822
81.6417 | 0.077995
82.7649 | 0.079559
83.9896 | 0.080419
84.5437 | 0.08124
85.3943 | 0.082491
86.1137 | 0.083899
87.4295 | 0.085463
88.825 | 0.086401
89.0633 | 0.087574
89.8552 | 0.088317
91.0843 | 0.089842
92.3209 | 0.091093
93.0872 | 0.092188
94.1705 | 0.093596
94.6266 | 0.094691
96.0394 | 0.095981
96.7848 | 0.09731
97.9928 | 0.098405
98.8272 | 0.099343
99.7621 | 0.10044
100.6697 | 0.10169
101.7429 | 0.10306
102.9603 | 0.10376
103.5654 | 0.10482
104.1495 | 0.10591
105.447 | 0.10771
106.5058 | 0.1092
107.7574 | 0.10994
108.3723 | 0.11092
108.8917 | 0.11205
110.0933 | 0.11377
110.7804 | 0.11553
112.0223 | 0.11616
113.3166 | 0.11635
113.7521 | 0.11823
114.9284 | 0.11956
116.1812 | 0.12069
116.782 | 0.12218
117.9471 | 0.123
118.7181 | 0.12402
119.8942 | 0.12589
121.1164 | 0.12738
121.6291 | 0.12812
122.6481 | 0.12906
123.403 | 0.13047
124.3994 | 0.13207
125.7094 | 0.13305
126.7458 | 0.1336
126.7695 | 0.13492
127.8912 | 0.13614
129.1935 | 0.13809
130.1517 | 0.13938
130.791 | 0.13997
132.3407 | 0.1413
132.7243 | 0.14286
133.7197 | 0.14431
135.1863 | 0.14552
136.3013 | 0.14662
136.9486 | 0.14775
137.1626 | 0.14877
138.6922 | 0.15013
139.7865 | 0.15166
140.7658 | 0.15268
141.5692 | 0.15338
142.6449 | 0.15494
143.488 | 0.15647
144.6025 | 0.15776
145.0909 | 0.15862
146.1465 | 0.16003
147.0694 | 0.16171
148.2572 | 0.16308
149.8954 | 0.16386
150.1514 | 0.16468
150.9008 | 0.16593
151.9336 | 0.16749
152.7224 | 0.16875
154.326 | 0.17027
155.0107 | 0.17125
155.4174 | 0.17211
156.4984 | 0.17383
157.8075 | 0.17524
158.7646 | 0.17657
159.6514 | 0.17688
160.4227 | 0.17856
161.3761 | 0.17977
162.6164 | 0.18114
163.663 | 0.18278
164.4706 | 0.18364
165.2319 | 0.18458
166.1012 | 0.18665
167.197 | 0.18783
168.4179 | 0.18896
169.0978 | 0.19002
170.0395 | 0.19115
171.2153 | 0.1924
171.4276 | 0.19424
172.8936 | 0.1951
173.6953 | 0.19596
174.5727 | 0.19748
175.6828 | 0.19917
176.8223 | 0.20038
177.539 | 0.20167
179.0064 | 0.20225
179.5742 | 0.20394
180.6454 | 0.20554
181.4433 | 0.2071
182.5831 | 0.20812
183.1213 | 0.2091
184.0408 | 0.21097
185.3232 | 0.21187
186.3506 | 0.2134
187.364 | 0.21457
187.9295 | 0.21547
188.8396 | 0.21676
190.0786 | 0.21832
191.3861 | 0.22008
191.9316 | 0.22114
193.1 | 0.2218
193.6532 | 0.22356
194.67 | 0.22525
195.7253 | 0.22618
196.2723 | 0.22779
197.6266 | 0.2288
198.3732 | 0.23037
199.5501 | 0.23131
200.8338 | 0.23299
201.0427 | 0.23365
202.0945 | 0.23498
203.2619 | 0.23647
203.9728 | 0.23799
205.3973 | 0.23924
206.1976 | 0.24046
207.1434 | 0.24132
207.985 | 0.24351
209.1061 | 0.24487
209.9328 | 0.24636
210.8232 | 0.24734
211.9965 | 0.24867
212.8553 | 0.24941
213.7428 | 0.25125
214.5827 | 0.25262
215.6056 | 0.25332
216.4862 | 0.25492
217.5114 | 0.25653
218.8638 | 0.25817
219.4391 | 0.25926
220.3887 | 0.25977
220.9208 | 0.26114
222.1875 | 0.26302
223.2238 | 0.26458
223.9152 | 0.26583
225.1017 | 0.26654
226.0037 | 0.2679
227.1371 | 0.27005
228.1725 | 0.27127
228.9871 | 0.27283
230.0035 | 0.27357
230.6818 | 0.27479
231.7725 | 0.27608
232.6685 | 0.27858
233.9079 | 0.27901
234.3863 | 0.28034
235.2631 | 0.28198
236.5757 | 0.2828
237.3711 | 0.28487
238.371 | 0.28597
239.4869 | 0.28718
240.055 | 0.28867
241.1235 | 0.29003
242.337 | 0.29117
243.3114 | 0.29281
243.9897 | 0.29332
245.1918 | 0.29523
245.8193 | 0.29688
246.9404 | 0.29809
247.799 | 0.29942
249.0341 | 0.29997
249.5395 | 0.30188
250.9135 | 0.30309
251.6954 | 0.30493
252.765 | 0.30552
253.6277 | 0.30669
254.494 | 0.30802
255.6937 | 0.30974
256.7313 | 0.3115
257.6322 | 0.31267
257.8789 | 0.31377
259.0137 | 0.31557
260.0735 | 0.31737
261.4026 | 0.31815
262.1654 | 0.31944
263.1156 | 0.32042
264.1678 | 0.32202
265.1089 | 0.32354
266.008 | 0.32499
267.1357 | 0.32608
267.6744 | 0.32718
268.6536 | 0.32863
269.6444 | 0.32988
270.8541 | 0.33168
271.2981 | 0.33281
272.4495 | 0.3343
273.5143 | 0.33535
274.7494 | 0.33692
275.2851 | 0.33809
276.5227 | 0.33926
277.0578 | 0.34036
278.5649 | 0.34184
279.3305 | 0.34329
280.3418 | 0.34509
281.1302 | 0.34567
282.1124 | 0.34716
283.1905 | 0.34896
284.0985 | 0.35029
284.8932 | 0.3517
286.1024 | 0.35314
286.7271 | 0.35373
287.6649 | 0.35568
288.9282 | 0.35686
289.5435 | 0.35772
290.5562 | 0.3592
291.1946 | 0.36049
292.7404 | 0.36225
293.6511 | 0.36327
294.7692 | 0.36464
295.258 | 0.36581
296.3514 | 0.36694
297.5398 | 0.36866
298.3838 | 0.3698
299.2711 | 0.37074
300.0623 | 0.37238
300.8969 | 0.37367
302.0424 | 0.3748
303.0077 | 0.37676
304.0122 | 0.37817
304.9563 | 0.37883
305.7845 | 0.37996
306.8752 | 0.38133
307.7662 | 0.38301
308.987 | 0.38407
309.6104 | 0.38497
310.2779 | 0.38649
311.4649 | 0.38786
312.4212 | 0.389
313.5594 | 0.39056
314.3322 | 0.39115
315.291 | 0.39287
316.4549 | 0.394
317.3492 | 0.39572
318.1879 | 0.39635
319.2433 | 0.39729
320.0419 | 0.39869
321.2108 | 0.40022
322.2807 | 0.40174
323.1052 | 0.4028
323.5626 | 0.40362
324.4737 | 0.40534
325.6992 | 0.40671
327.0619 | 0.40831
327.4593 | 0.40925
328.7618 | 0.41042
329.5567 | 0.41171
330.7831 | 0.41324
331.7929 | 0.41422
332.7865 | 0.41527
333.3713 | 0.41613
334.427 | 0.41754
335.486 | 0.41953
336.3721 | 0.42016
337.4969 | 0.4218
337.998 | 0.42204
339.2203 | 0.42376
340.1399 | 0.4254
341.067 | 0.4261
342.0016 | 0.42767
342.8931 | 0.42853
343.8856 | 0.43001
344.9638 | 0.43173
345.9554 | 0.43283
346.6421 | 0.43349
347.3714 | 0.4347
348.5302 | 0.43631
349.5163 | 0.43768
350.6695 | 0.43928
351.4874 | 0.44026
352.1377 | 0.44116
353.43 | 0.44323
354.3053 | 0.44444
355.3474 | 0.44554
356.3269 | 0.44585
357.0539 | 0.44769
358.1413 | 0.4487
359.0889 | 0.4507
360.0048 | 0.45148
360.7614 | 0.45249
361.925 | 0.4539
363.0881 | 0.45586
364.0222 | 0.45684
364.8977 | 0.45836
365.6529 | 0.45918
366.3961 | 0.46031
367.7549 | 0.46219
368.4819 | 0.4627
369.53 | 0.46454
370.2917 | 0.46559
371.5051 | 0.46727
372.6601 | 0.46817
373.5328 | 0.4697
374.2895 | 0.47083
375.2775 | 0.47189
376.1533 | 0.47334
377.4142 | 0.47521
378.4784 | 0.47639
379.0213 | 0.4774
379.7843 | 0.47834
380.6431 | 0.48014
382.0986 | 0.48186
382.9645 | 0.48307
383.7147 | 0.48393
384.411 | 0.48534
385.9759 | 0.48694
386.4831 | 0.48855
387.6242 | 0.48937
388.4386 | 0.49046
389.1337 | 0.49136
390.3967 | 0.49375
391.8239 | 0.49453
392.2422 | 0.49578
393.0399 | 0.49695
393.9561 | 0.49773
394.8224 | 0.50004
396.2669 | 0.5016
397.1055 | 0.50239
397.7908 | 0.50348
398.9586 | 0.50481
399.8157 | 0.50665
401.4183 | 0.5079
401.709 | 0.5088
402.6916 | 0.51028
403.7693 | 0.51142
404.6714 | 0.51322
405.8552 | 0.51408
406.462 | 0.51556
407.3171 | 0.51658
408.4201 | 0.51826
409.5877 | 0.51971
410.5904 | 0.52072
411.4597 | 0.52201
412.1419 | 0.52303
413.3307 | 0.52456
414.4432 | 0.52632
415.178 | 0.52776
415.9659 | 0.52819
416.9557 | 0.52976
417.8535 | 0.53128
418.8843 | 0.53249
419.968 | 0.5339
420.66 | 0.53468
421.8155 | 0.53629
422.5333 | 0.53812
423.893 | 0.5393
424.4778 | 0.53969
425.0927 | 0.54098
426.5805 | 0.5425
427.6048 | 0.54399
428.6403 | 0.54497
429.4173 | 0.54641
430.2171 | 0.54763
431.2289 | 0.54895
432.2709 | 0.55068
433.5244 | 0.55161
434.028 | 0.55263
434.7585 | 0.55408
435.7235 | 0.55537
437.0325 | 0.5574
438.0613 | 0.55877
439.0139 | 0.55928
439.6262 | 0.56084
440.6089 | 0.56252
441.8104 | 0.56405
442.762 | 0.56467
443.7776 | 0.56585
444.3362 | 0.5669
445.261 | 0.56815
446.5321 | 0.57007
447.5128 | 0.57167
448.3123 | 0.57261
449.0474 | 0.57398
450.3589 | 0.57535
451.1952 | 0.57679
452.2419 | 0.57816
453.093 | 0.57965
453.9476 | 0.58023
455.0804 | 0.58223
456.2128 | 0.58418
457.0362 | 0.58497
458.0064 | 0.58606
458.8111 | 0.58727
459.9911 | 0.5895
460.8364 | 0.59064
461.5498 | 0.59146
462.4023 | 0.59243
463.6001 | 0.59443
464.6021 | 0.59544
465.4652 | 0.59709
466.4818 | 0.59799
467.1827 | 0.59904
468.2702 | 0.60076
469.267 | 0.60268
470.1701 | 0.60311
471.0091 | 0.60475
471.8745 | 0.60596
473.0463 | 0.60764
474.0494 | 0.60917
474.9626 | 0.61011
475.7331 | 0.61144
477.0794 | 0.61269
477.3188 | 0.61417
479.1654 | 0.61601
479.5577 | 0.6173
480.4318 | 0.6184
481.459 | 0.61957
482.5233 | 0.62086
483.4752 | 0.62254
484.4753 | 0.62414
485.3147 | 0.62457
486.1614 | 0.62629
487.2764 | 0.62813
488.4468 | 0.6297
489.0618 | 0.63067
490.5894 | 0.63193
490.9504 | 0.63302
491.9559 | 0.63509
493.0508 | 0.63607
493.8173 | 0.63724
494.7473 | 0.63865
495.8187 | 0.64029
496.7188 | 0.64158
498.0571 | 0.64358
498.7373 | 0.64459
499.7293 | 0.64498

## 053
18.4153 | 0 |  | Sample | 521
18.4153 | 6.0614e-05 | 0.000211 | Heating | 3min 950C
18.3497 | -0.0006041 | 0.00012542 | Austenization | 5min
18.5172 | 2.15e-05 | 0.00036307 | cooling | 30sec
18.727 | 9.9714e-05 | 0.0024784 | Ms | 382C
18.7805 | -0.00044769 | 0.0035406
18.2174 | -0.0007214 | -0.00172
18.5172 | -0.0006432 | 0.00086021
18.4395 | 0.00013881 | -0.0020272
18.9902 | -5.6686e-05 | -0.0070449
18.3436 | -0.0002913 | 0.0030812
18.5172 | -0.0004086 | -0.00054552
18.7744 | -0.0007214 | 0.00065931
18.4869 | -0.00036949 | 0.025853
19.1696 | 2.15e-05 | 8.947e-05
18.7926 | -0.00025219 | 0.0011567
18.0498 | -0.0004086 | 0.00015207
18.5949 | -0.0006432 | 0.0007092
18.5354 | -0.0002913 | 0.0019779
18.3254 | -0.0002131 | 0.00083794
18.7926 | -0.00025219 | 0.001146
19.7486 | 0.00072531 | 0.0014772
20.0654 | 0.001781 | 0.0014418
21.2807 | 0.0034232 | 0.0011136
22.2977 | 0.0044007 | 0.0010294
23.4362 | 0.0055346 | 0.0012214
24.2053 | 0.0064339 | 0.0012245
25.0507 | 0.0077633 | 0.0012181
26.5655 | 0.0093664 | 0.001076
27.4472 | 0.010383 | 0.0011709
28.1395 | 0.011087 | 0.0015443
29.1702 | 0.012416 | 0.0012876
29.8019 | 0.014019 | 0.0011493
31.3887 | 0.015271 | 0.00096999
32.232 | 0.015935 | 0.0014101
32.8655 | 0.016991 | 0.0015124
33.7178 | 0.018555 | 0.0017238
34.7655 | 0.019767 | 0.0014181
35.3605 | 0.021292 | 0.0013388
36.6405 | 0.0227 | 0.00089855
37.8028 | 0.023833 | 0.00092001
38.3195 | 0.023951 | 0.0010239
39.7005 | 0.025515 | 0.0013145
41.0486 | 0.027157 | 0.00095114
41.5618 | 0.028213 | 0.0012983
42.6603 | 0.02833 | 0.0011552
43.5182 | 0.030363 | 0.0013285
44.9804 | 0.032162 | 0.0012302
45.8684 | 0.032592 | 0.0010645
46.5057 | 0.034039 | 0.0018229
47.221 | 0.034547 | 0.001236
47.8632 | 0.036228 | 0.0012355
49.2896 | 0.037479 | 0.0010703
50.544 | 0.038652 | 0.0010012
51.0414 | 0.03963 | 0.0013277
52.1795 | 0.040373 | 0.0011676
52.8705 | 0.041741 | 0.0012582
53.9883 | 0.043071 | 0.001109
55.225 | 0.044205 | 0.0012821
56.1493 | 0.045378 | 0.0015269
56.4586 | 0.046238 | 0.0013368
57.6834 | 0.047958 | 0.0010477
59.1034 | 0.049327 | 0.0011203
60.1904 | 0.050148 | 0.001269
60.7547 | 0.051399 | 0.001791
61.6299 | 0.052533 | 0.0013055
62.5045 | 0.054292 | 0.0011306
63.7198 | 0.05527 | 0.0010365
65.0191 | 0.056365 | 0.0012348
65.3338 | 0.057225 | 0.0014083
66.158 | 0.058281 | 0.0011679
67.4345 | 0.059766 | 0.0011707
68.5143 | 0.060939 | 0.0010772
69.2307 | 0.061878 | 0.0013436
70.3383 | 0.062894 | 0.0011937
70.9879 | 0.064263 | 0.001281
72.1133 | 0.065319 | 0.0011349
73.2685 | 0.066648 | 0.0012613
73.882 | 0.067547 | 0.0012153
74.8412 | 0.068759 | 0.0013158
75.7457 | 0.069659 | 0.0011827
77.0615 | 0.071731 | 0.0012198
78.2795 | 0.072826 | 0.0011414
78.8869 | 0.07349 | 0.0011783
79.4252 | 0.074429 | 0.0012852
80.5692 | 0.075524 | 0.0010259
81.5947 | 0.07697 | 0.0010056
83.2364 | 0.078339 | 0.0011579
83.7966 | 0.078769 | 0.0011399
84.3975 | 0.080216 | 0.0015104
85.8433 | 0.08131 | 0.0011245
86.5147 | 0.082874 | 0.0016013
87.9441 | 0.084204 | 0.0014123
88.2606 | 0.085181 | 0.0013059
89.0895 | 0.086511 | 0.0011762
90.5789 | 0.087645 | 0.0011053
91.5849 | 0.089091 | 0.001278
92.4501 | 0.090225 | 0.0011773
93.1183 | 0.09089 | 0.0011646
94.0425 | 0.091985 | 0.0014686
95.2369 | 0.093471 | 0.0012784
95.9937 | 0.095113 | 0.0011866
96.9482 | 0.095699 | 0.0011019
98.3342 | 0.097146 | 0.0011958
98.7261 | 0.098124 | 0.0014113
99.7929 | 0.099101 | 0.0010711
100.8831 | 0.10074 | 0.0012873
102.0113 | 0.10164 | 0.0010576
102.5264 | 0.10262 | 0.0014305
103.3233 | 0.10332 | 0.0013197
104.4167 | 0.10508 | 0.0013021
105.5782 | 0.10665 | 0.0012632
106.7466 | 0.10778 | 0.0011111
107.2024 | 0.1086 | 0.0012282
108.2528 | 0.10962 | 0.0013265
109.2616 | 0.11087 | 0.0013266
110.2679 | 0.11267 | 0.0012828
111.3769 | 0.11376 | 0.0011286
112.1268 | 0.11455 | 0.0014136
113.0394 | 0.1158 | 0.0013912
114.0047 | 0.11748 | 0.001404
114.9092 | 0.11842 | 0.001252
116.0192 | 0.11998 | 0.0012687
116.6592 | 0.1208 | 0.0013081
117.5596 | 0.12178 | 0.0011865
118.6495 | 0.12342 | 0.0010344
120.1194 | 0.12491 | 0.0011535
120.9995 | 0.12534 | 0.0010871
121.4291 | 0.12663 | 0.0014055
122.3853 | 0.12737 | 0.0012205
123.5588 | 0.12893 | 0.001315
124.793 | 0.13073 | 0.0012625
125.4479 | 0.1314 | 0.001401
126.4701 | 0.13261 | 0.0016324
126.9977 | 0.13382 | 0.001504
127.8431 | 0.13531 | 0.0012282
129.1219 | 0.1366 | 0.00095195
130.022 | 0.13754 | 0.0010749
130.8825 | 0.1382 | 0.0013759
131.8138 | 0.13949 | 0.0013837
132.8922 | 0.14149 | 0.0014367
134.1886 | 0.14278 | 0.0012165
135.1341 | 0.14426 | 0.0011819
135.8493 | 0.14508 | 0.0010916
136.9013 | 0.14598 | 0.0012547
137.9995 | 0.14739 | 0.001467
139.1526 | 0.14923 | 0.0013522
139.6732 | 0.15005 | 0.0011313
140.5442 | 0.15083 | 0.0015204
141.8485 | 0.15228 | 0.0012632
142.3478 | 0.15411 | 0.0015124
143.7942 | 0.15494 | 0.0010767
144.4338 | 0.15619 | 0.0016352
145.1804 | 0.15716 | 0.0013895
145.8984 | 0.15838 | 0.0012749
147.3321 | 0.16021 | 0.0011162
148.5847 | 0.1615 | 0.0010246
149.1912 | 0.16205 | 0.0014846
149.9653 | 0.16291 | 0.0014741
150.5336 | 0.1644 | 0.0016263
152.0823 | 0.16631 | 0.0011594
152.9226 | 0.16772 | 0.0012435
154.2433 | 0.1687 | 0.0012438
154.8493 | 0.16975 | 0.0016697
155.6261 | 0.17108 | 0.001238
156.6788 | 0.17277 | 0.0012349
158.1024 | 0.17378 | 0.00097183
158.7925 | 0.17499 | 0.0014743
159.817 | 0.17582 | 0.0012682
160.3036 | 0.17703 | 0.0015502
161.4131 | 0.17832 | 0.0012579
162.5664 | 0.18008 | 0.0012183
163.2566 | 0.18074 | 0.0010653
164.3337 | 0.18188 | 0.0012873
165.2457 | 0.18293 | 0.0015593
166.4156 | 0.18481 | 0.0015285
167.2927 | 0.18649 | 0.0014811
167.9829 | 0.18712 | 0.0011498
168.8443 | 0.18841 | 0.0013408
169.8771 | 0.18946 | 0.0013623
171.2198 | 0.19146 | 0.0013399
171.9153 | 0.19259 | 0.0010542
172.9118 | 0.19353 | 0.0013971
173.8531 | 0.19423 | 0.0013487
174.5461 | 0.19626 | 0.0013149
175.7819 | 0.1974 | 0.0010551
176.8268 | 0.19814 | 0.0011877
177.9555 | 0.19986 | 0.0015412
178.7118 | 0.20088 | 0.0016679
179.6683 | 0.20252 | 0.0017006
180.5341 | 0.20416 | 0.0013438
181.4478 | 0.20553 | 0.0013233
182.3161 | 0.20608 | 0.0012475
183.0456 | 0.20749 | 0.0014693
184.1434 | 0.20889 | 0.0012802
185.1103 | 0.21018 | 0.0014178
186.4663 | 0.21187 | 0.0014153
186.9839 | 0.21292 | 0.0013341
187.5414 | 0.21363 | 0.0014085
188.9281 | 0.21515 | 0.0012114
189.982 | 0.21714 | 0.0013689
191.0917 | 0.21793 | 0.0010799
191.8131 | 0.2191 | 0.0016236
192.8062 | 0.22019 | 0.0011829
193.6443 | 0.22207 | 0.0014171
194.9202 | 0.22277 | 0.0010473
195.8963 | 0.22457 | 0.0015309
196.6312 | 0.2252 | 0.0014872
197.4743 | 0.22668 | 0.0016069
198.6569 | 0.22868 | 0.0013092
199.5024 | 0.22981 | 0.0011768
200.6997 | 0.23091 | 0.0013589
201.0823 | 0.23153 | 0.0013336
202.1208 | 0.23337 | 0.0013976
203.1625 | 0.23419 | 0.0011802
204.5233 | 0.23634 | 0.0012764
205.5665 | 0.23744 | 0.0015414
206.379 | 0.2383 | 0.0015164
206.7809 | 0.23982 | 0.0015125
208.1449 | 0.24135 | 0.0012937
209.3261 | 0.24275 | 0.0013874
210.0148 | 0.24401 | 0.0018478
210.9913 | 0.2453 | 0.0015428
211.4209 | 0.24663 | 0.0013865
212.7266 | 0.24819 | 0.0012074
213.8115 | 0.24921 | 0.001107
214.7241 | 0.25061 | 0.0013914
215.4816 | 0.25124 | 0.0012925
216.3969 | 0.2528 | 0.0014968
217.8703 | 0.25468 | 0.0013006
218.6425 | 0.25597 | 0.0015806
219.6438 | 0.25703 | 0.0013722
220.1462 | 0.25828 | 0.0015878
221.2355 | 0.25953 | 0.0012014
222.3279 | 0.26129 | 0.0014769
223.5635 | 0.26238 | 0.0014837
224.0681 | 0.26371 | 0.0016363
224.9368 | 0.26516 | 0.0014218
225.953 | 0.26629 | 0.0012293
227.1207 | 0.26805 | 0.0013782
228.181 | 0.26915 | 0.0013149
229.017 | 0.27052 | 0.0014728
229.8266 | 0.27161 | 0.0012493
230.9686 | 0.27325 | 0.0013588
232.3659 | 0.2747 | 0.0013898
233.1645 | 0.27615 | 0.0020103
233.7819 | 0.27716 | 0.0014707
234.2525 | 0.27849 | 0.0015173
235.637 | 0.27978 | 0.0012939
236.8228 | 0.28178 | 0.0013968
237.4254 | 0.2826 | 0.0012192
238.4923 | 0.28377 | 0.0013302
239.3242 | 0.28483 | 0.0015788
240.2767 | 0.28639 | 0.0015073
241.2908 | 0.28819 | 0.0014528
242.2036 | 0.28917 | 0.0010975
243.291 | 0.29077 | 0.0014597
244.2478 | 0.29143 | 0.0015137
245.0965 | 0.29339 | 0.0016703
245.9775 | 0.29484 | 0.0014716
247.1271 | 0.29624 | 0.0016205
247.8864 | 0.29749 | 0.001514
248.1973 | 0.29843 | 0.0013398
249.7097 | 0.30015 | 0.0011397
251.009 | 0.30168 | 0.0012681
252.1084 | 0.30289 | 0.0014744
252.9473 | 0.30426 | 0.0019397
253.4754 | 0.30531 | 0.0016382
254.3459 | 0.30723 | 0.0014136
255.6444 | 0.30868 | 0.0011768
256.6286 | 0.30977 | 0.0018086
257.3694 | 0.31079 | 0.0013525
257.7847 | 0.31255 | 0.0014622
259.4617 | 0.3136 | 0.001096
260.6317 | 0.31556 | 0.0015469
261.0666 | 0.31615 | 0.0011353
261.9893 | 0.31751 | 0.0013855
263.4558 | 0.31877 | 0.0015181
264.3402 | 0.32068 | 0.001751
265.0028 | 0.32209 | 0.0014751
266.1802 | 0.32354 | 0.001618
267.0173 | 0.32463 | 0.0015408
267.5643 | 0.32623 | 0.0014258
268.8701 | 0.32768 | 0.0012445
270.0887 | 0.32901 | 0.0014134
270.769 | 0.33022 | 0.0012073
271.5258 | 0.33143 | 0.0013531
273.2951 | 0.33288 | 0.0011834
273.8033 | 0.33433 | 0.0017519
274.6645 | 0.33515 | 0.0012884
275.3261 | 0.33644 | 0.0016952
276.3525 | 0.33761 | 0.0013706
277.1555 | 0.33937 | 0.0013993
278.5212 | 0.34082 | 0.0012315
279.5938 | 0.34215 | 0.0018939
280.3622 | 0.34332 | 0.0018555
280.7303 | 0.345 | 0.0015792
282.0804 | 0.34676 | 0.0011697
283.2837 | 0.34793 | 0.0011455
284.006 | 0.34883 | 0.0014093
284.9136 | 0.35001 | 0.0015897
285.8084 | 0.35149 | 0.0014839
286.9083 | 0.35345 | 0.0013408
288.1281 | 0.35478 | 0.0011482
289.0454 | 0.35583 | 0.0012067
289.7007 | 0.35665 | 0.0015847
290.85 | 0.35806 | 0.0014924
291.6609 | 0.35998 | 0.0016873
292.9494 | 0.3615 | 0.0010629
293.3063 | 0.36221 | 0.0014967
294.6773 | 0.36318 | 0.0012104
295.2222 | 0.3649 | 0.0015571
296.4074 | 0.36596 | 0.0012062
297.8162 | 0.36807 | 0.0014132
298.4639 | 0.36881 | 0.0016039
299.4232 | 0.37022 | 0.0017991
300.0346 | 0.37163 | 0.001492
300.985 | 0.37335 | 0.0012596
302.3059 | 0.37452 | 0.0011229
303.2631 | 0.37569 | 0.0016664
304.084 | 0.37683 | 0.0015182
304.7697 | 0.37863 | 0.001537
306.1475 | 0.38007 | 0.0012503
307.1622 | 0.38156 | 0.0012624
307.6154 | 0.38219 | 0.0013844
308.6253 | 0.3832 | 0.0015854
309.5911 | 0.38492 | 0.0015712
310.723 | 0.38711 | 0.0012669
311.8107 | 0.38821 | 0.0010092
312.6157 | 0.38875 | 0.0012647
313.5513 | 0.38997 | 0.0014502
314.4077 | 0.39149 | 0.0014861
315.7702 | 0.39333 | 0.0015288
316.6296 | 0.39454 | 0.0016808
317.2466 | 0.39583 | 0.0016794
317.8639 | 0.39685 | 0.0013402
319.0975 | 0.39869 | 0.0012242
320.2516 | 0.39986 | 0.0011411
321.3772 | 0.40115 | 0.0014283
321.9414 | 0.40193 | 0.0014055
322.7701 | 0.40346 | 0.0014754
324.0757 | 0.40494 | 0.0014168
324.9626 | 0.40639 | 0.0014818
325.9713 | 0.40799 | 0.0012888
326.4241 | 0.40842 | 0.0012492
327.511 | 0.40967 | 0.0013733
328.5066 | 0.41116 | 0.0014439
329.5845 | 0.41276 | 0.0012294
330.5711 | 0.41409 | 0.0011969
331.687 | 0.41507 | 0.0012392
332.394 | 0.41612 | 0.0017574
333.4739 | 0.41769 | 0.0015376
334.2901 | 0.41964 | 0.0013264
335.5217 | 0.42093 | 0.0011199
336.2744 | 0.4214 | 0.0012056
337.2229 | 0.42293 | 0.0013812
338.1162 | 0.42406 | 0.0013208
339.2751 | 0.42555 | 0.0013567
340.3905 | 0.42711 | 0.0014399
340.9695 | 0.42793 | 0.0016636
341.9904 | 0.42946 | 0.0013941
342.7409 | 0.43102 | 0.0014156
344.0265 | 0.43219 | 0.0011673
344.7802 | 0.43341 | 0.0014607
345.8225 | 0.43462 | 0.0015183
346.4356 | 0.43571 | 0.0014494
347.6646 | 0.43779 | 0.0011452
348.655 | 0.43872 | 0.001139
349.7817 | 0.43955 | 0.0013189
350.5139 | 0.44103 | 0.0016257
351.5307 | 0.44252 | 0.001604
352.5235 | 0.444 | 0.0013516
353.3172 | 0.44553 | 0.0013798
354.1342 | 0.44604 | 0.0011648
355.0172 | 0.44744 | 0.0013213
356.1369 | 0.44881 | 0.001347
357.1822 | 0.45006 | 0.0013751
358.3553 | 0.45194 | 0.0014385
358.9803 | 0.45272 | 0.00145
359.9819 | 0.45409 | 0.0014536
360.917 | 0.45565 | 0.0015159
362.1544 | 0.45734 | 0.001297
362.6386 | 0.45812 | 0.0015187
363.8713 | 0.45949 | 0.0012826
364.3943 | 0.46074 | 0.0015117
365.6262 | 0.46195 | 0.0012319
366.8457 | 0.46398 | 0.0012918
367.7588 | 0.46488 | 0.0013224
368.6833 | 0.4659 | 0.0015908
369.3293 | 0.46727 | 0.001695
370.3887 | 0.46907 | 0.0014943
371.4745 | 0.47063 | 0.0011693
372.5215 | 0.47204 | 0.0013224
373.2979 | 0.47247 | 0.0014922
374.313 | 0.47438 | 0.0016013
375.1156 | 0.47591 | 0.001229
376.2768 | 0.47724 | 0.0012008
377.2719 | 0.47802 | 0.0013037
377.9158 | 0.47927 | 0.0018909
378.5862 | 0.48025 | 0.0013179
379.6499 | 0.48252 | 0.0012079
381.0903 | 0.48345 | 0.00081843
381.9526 | 0.48431 | 0.0015319
382.8029 | 0.4851 | 0.0016773
383.515 | 0.48717 | 0.0018282
384.7266 | 0.48897 | 0.0011606
385.626 | 0.49026 | 0.0013111
386.9177 | 0.49112 | 0.001366
387.4403 | 0.49253 | 0.0016378
388.3739 | 0.49401 | 0.0013979
389.687 | 0.49565 | 0.0011779
390.4892 | 0.49679 | 0.0013083
391.4942 | 0.49769 | 0.0014176
392.3767 | 0.49917 | 0.0014103
393.2473 | 0.5007 | 0.0014086
394.5162 | 0.50195 | 0.0012237
395.1525 | 0.50308 | 0.0014602
396.1869 | 0.50429 | 0.0013498
397.0332 | 0.50562 | 0.0014417
398.136 | 0.50711 | 0.0015667
399.1159 | 0.50852 | 0.0015335
399.6287 | 0.50969 | 0.0015176
400.7112 | 0.51106 | 0.0014969
401.8469 | 0.51266 | 0.0015049
402.7109 | 0.5143 | 0.0012641
403.9071 | 0.51587 | 0.0010614
404.8472 | 0.51645 | 0.0012513
405.5842 | 0.51735 | 0.0018864
406.5006 | 0.51911 | 0.001821
407.3138 | 0.52111 | 0.0012167
408.3327 | 0.52236 | 0.0010563
409.3286 | 0.52255 | 0.0012698
410.0531 | 0.524 | 0.0016639
411.258 | 0.52607 | 0.0015367
412.3366 | 0.52756 | 0.0012621
413.0302 | 0.52858 | 0.0012528
414.1081 | 0.52967 | 0.001256
415.083 | 0.531 | 0.001486
416.2367 | 0.5326 | 0.0013794
417.0814 | 0.53409 | 0.0014971
418.0593 | 0.53511 | 0.0014154
418.9529 | 0.53667 | 0.0016943
419.8162 | 0.53796 | 0.0015129
420.7363 | 0.53964 | 0.0013215
421.6407 | 0.54074 | 0.0011671
422.7158 | 0.54179 | 0.0012187
423.4833 | 0.54285 | 0.0013079
424.6564 | 0.54441 | 0.001276
425.7951 | 0.54582 | 0.0013264
426.8235 | 0.54711 | 0.001483
427.5747 | 0.54828 | 0.0018715
428.3789 | 0.54965 | 0.0014496
429.2052 | 0.55157 | 0.0013909
430.4069 | 0.55239 | 0.0011242
431.0775 | 0.5534 | 0.0012528
431.9529 | 0.55466 | 0.001357
433.0286 | 0.55567 | 0.0013819
434.1606 | 0.55759 | 0.0016004
435.122 | 0.55903 | 0.0014942
435.9359 | 0.56033 | 0.001414
436.9343 | 0.56173 | 0.0014634
437.8873 | 0.56294 | 0.0014884
438.8215 | 0.56455 | 0.0012719
439.9554 | 0.56623 | 0.0011712
440.6847 | 0.5665 | 0.001192
441.8594 | 0.56811 | 0.0016972
442.7435 | 0.56955 | 0.0015739
443.6796 | 0.57159 | 0.0015708
444.8158 | 0.57276 | 0.001164
445.5065 | 0.57389 | 0.0015993
446.4005 | 0.57475 | 0.0014185
447.2605 | 0.57667 | 0.0014931
448.4559 | 0.57808 | 0.001218
449.2811 | 0.57905 | 0.0014944
450.2459 | 0.58031 | 0.0017346
450.7584 | 0.58152 | 0.0017207
451.896 | 0.58359 | 0.0014264
453.0181 | 0.58508 | 0.0010876
453.801 | 0.58586 | 0.0012246
454.7722 | 0.58672 | 0.0014288
455.8596 | 0.58856 | 0.0014355
456.8112 | 0.59016 | 0.0014436
458.1496 | 0.59157 | 0.0012084
459.0556 | 0.59317 | 0.0014562
459.6909 | 0.59364 | 0.0013392
460.7541 | 0.59536 | 0.0014801
461.7416 | 0.59677 | 0.001225
462.8346 | 0.59829 | 0.001293
463.6267 | 0.59888 | 0.0015458
464.5237 | 0.60036 | 0.0016967
465.4652 | 0.60236 | 0.0015697
466.3921 | 0.60357 | 0.0011214
467.438 | 0.60494 | 0.0014878
468.7427 | 0.60603 | 0.0014323
468.9676 | 0.6074 | 0.0019743
470.3317 | 0.60908 | 0.0012576
471.0994 | 0.61069 | 0.0012215
472.2942 | 0.61159 | 0.0010512
473.0205 | 0.61237 | 0.0016424
473.9636 | 0.6137 | 0.0016601
474.9367 | 0.61593 | 0.0014425
475.8232 | 0.61702 | 0.0013939
477.0536 | 0.61815 | 0.001285
477.5173 | 0.61952 | 0.0016695
478.6835 | 0.6207 | 0.0011639
479.7 | 0.62257 | 0.0013233
481.1456 | 0.62375 | 0.0012929
481.9041 | 0.62496 | 0.0017963
482.5126 | 0.62621 | 0.0016266
483.3223 | 0.62766 | 0.0015166
484.7406 | 0.62957 | 0.0014844
485.6321 | 0.63094 | 0.0015163
486.404 | 0.63223 | 0.0014763
487.1387 | 0.63321 | 0.0013692
488.2012 | 0.63473 | 0.0014631
489.431 | 0.63637 | 0.0013567
490.2655 | 0.63778 | 0.0016223
491.2561 | 0.63888 | 0.0014019
491.8893 | 0.64036 | 0.0013958
493.1103 | 0.64177 | 0.0014796
494.1973 | 0.64298 | 0.0013262
494.7962 | 0.64466 | 0.0016148
496.2355 | 0.64592 | 0.0013889
496.5702 | 0.64681 | 0.0016879
497.8084 | 0.64885 | 0.0013657
498.9459 | 0.65049 | 0.0013085
499.748 | 0.65115 | 0.0013799
500.6471 | 0.65256 | 0.0017364
501.4677 | 0.65397 | 0.0014509
502.6078 | 0.65612 | 0.0017456
503.7731 | 0.6571 | 0.0012136
504.1109 | 0.65858 | 0.0015234
505.1531 | 0.65921 | 0.0011264
506.314 | 0.66097 | 0.0015474
507.478 | 0.66238 | 0.001471
508.2864 | 0.66406 | 0.0015705
509.2644 | 0.66531 | 0.0014334
510.0424 | 0.6664 | 0.0014543
511.2869 | 0.66836 | 0.0015034
512.168 | 0.66953 | 0.0013982
513.2154 | 0.67117 | 0.0015487
514.0554 | 0.67223 | 0.0015767
514.5917 | 0.67329 | 0.0016702
515.72 | 0.67512 | 0.0014122
516.7476 | 0.67673 | 0.0013398
517.8311 | 0.67786 | 0.0010024
518.4925 | 0.67884 | 0.0015486
519.9072 | 0.67989 | 0.0015986
520.5831 | 0.68212 | 0.0017416
521.5987 | 0.6838 | 0.0014719
522.6911 | 0.68474 | 0.0014106
523.2926 | 0.68611 | 0.001438
524.1487 | 0.6874 | 0.0015769
525.4102 | 0.68865 | 0.001579
526.1441 | 0.69061 | 0.0014656
527.1946 | 0.69221 | 0.0013387
528.2114 | 0.69276 | 0.0012445
528.8895 | 0.69428 | 0.0015528
529.9908 | 0.69569 | 0.0014634
531.2834 | 0.69753 | 0.0013986
532.2295 | 0.69917 | 0.0013519
533.0941 | 0.70003 | 0.0013797
533.9733 | 0.70116 | 0.0015932
534.8083 | 0.70273 | 0.0016351
535.8674 | 0.70445 | 0.0015446
537.058 | 0.70621 | 0.0015222
537.4662 | 0.70683 | 0.0017738
538.436 | 0.70836 | 0.0014314
539.3726 | 0.71031 | 0.001485
540.5256 | 0.71121 | 0.0012594
541.5167 | 0.71293 | 0.0016706
542.291 | 0.71399 | 0.0015623
543.0065 | 0.71536 | 0.0016018
544.0444 | 0.71688 | 0.001267
545.0494 | 0.71841 | 0.0014092
546.1232 | 0.71931 | 0.0013805
547.0687 | 0.72114 | 0.001602
547.7684 | 0.72216 | 0.0014795
548.8568 | 0.72369 | 0.0013523
549.8966 | 0.72533 | 0.0012094
551.0935 | 0.72666 | 0.0013024
551.9606 | 0.72744 | 0.0017893
552.8386 | 0.72916 | 0.001897
553.5191 | 0.731 | 0.0017613
554.7843 | 0.7328 | 0.0012939
555.6357 | 0.73409 | 0.0013621
556.5712 | 0.73495 | 0.0013805
557.5687 | 0.73659 | 0.0015277
558.6096 | 0.73819 | 0.0015224
559.7448 | 0.73979 | 0.0012339
560.5223 | 0.74108 | 0.0014501
561.3981 | 0.74163 | 0.0014866
562.1715 | 0.74331 | 0.0016331
563.1525 | 0.74499 | 0.0015376
564.7021 | 0.74703 | 0.0011893
565.223 | 0.74801 | 0.0013669
566.243 | 0.74867 | 0.0013366
567.019 | 0.75019 | 0.0017476
568.0605 | 0.7518 | 0.0015592
569.0397 | 0.75356 | 0.0013219
569.928 | 0.75473 | 0.0015165
570.841 | 0.75547 | 0.0014706
571.4375 | 0.75719 | 0.0015291
572.9324 | 0.75915 | 0.0012405
574.0118 | 0.76032 | 0.0013637
574.7786 | 0.76134 | 0.0014562
575.5416 | 0.76271 | 0.0017481
576.6164 | 0.76411 | 0.0015793
577.5968 | 0.76626 | 0.0014898
578.5372 | 0.76744 | 0.0013486
579.4771 | 0.76838 | 0.0014285
580.1191 | 0.76967 | 0.0016248
581.2469 | 0.77131 | 0.0013669
582.3889 | 0.77311 | 0.0012312
583.4946 | 0.77428 | 0.0014626
584.4545 | 0.77526 | 0.0016894
585.0089 | 0.77694 | 0.001902
586.1099 | 0.7787 | 0.0013532
587.127 | 0.78034 | 0.0012547
588.1005 | 0.78112 | 0.0013929
588.9146 | 0.78222 | 0.0017038
589.6815 | 0.7839 | 0.0016435
590.7626 | 0.78566 | 0.0014583
591.9122 | 0.78714 | 0.0012351
592.7649 | 0.7884 | 0.0014679
593.6752 | 0.78926 | 0.0013754
594.5493 | 0.79102 | 0.0017118
595.6361 | 0.79234 | 0.0013635
596.6903 | 0.79442 | 0.0015024
597.6463 | 0.79524 | 0.0013867
598.4469 | 0.79657 | 0.0016049
599.0024 | 0.79762 | 0.0014981
600.448 | 0.79973 | 0.0013862
601.5006 | 0.80114 | 0.0013684
602.2463 | 0.80212 | 0.0015631
603.3625 | 0.80372 | 0.0014223
603.8019 | 0.80474 | 0.0015428
605.1052 | 0.80619 | 0.0014208
605.9222 | 0.80767 | 0.0015888
606.9942 | 0.80927 | 0.0015237
607.7385 | 0.81037 | 0.0012375
608.7705 | 0.81201 | 0.0014171
609.9959 | 0.81299 | 0.0013008
610.7183 | 0.81459 | 0.0018166
611.8965 | 0.81608 | 0.0016864
612.4926 | 0.81753 | 0.0016507
613.3614 | 0.81905 | 0.0014366
614.4309 | 0.82026 | 0.0012515
615.5682 | 0.82194 | 0.0012392
616.5796 | 0.82308 | 0.0012547
617.5547 | 0.82413 | 0.0014152
618.4041 | 0.8255 | 0.0017117
619.4253 | 0.8271 | 0.0016233
620.2958 | 0.82883 | 0.0014681
621.1982 | 0.83004 | 0.001328
622.1685 | 0.83113 | 0.0014732
622.9163 | 0.8323 | 0.0015767
623.8787 | 0.83399 | 0.0015778
625.0699 | 0.83571 | 0.0013284
626.0389 | 0.83723 | 0.0011874
627.0575 | 0.83821 | 0.00133
627.8688 | 0.83903 | 0.0018122
628.8904 | 0.84102 | 0.0014105
629.733 | 0.84306 | 0.0013656
631.0289 | 0.84349 | 0.0010185
631.6105 | 0.84474 | 0.0017601
632.574 | 0.84595 | 0.0016396
633.4726 | 0.84779 | 0.0014731
634.496 | 0.84947 | 0.0015925
635.6795 | 0.85053 | 0.0014114
636.0998 | 0.85197 | 0.001664
637.3217 | 0.85346 | 0.001317
638.3582 | 0.85498 | 0.0015067
639.3656 | 0.85627 | 0.00144
640.0984 | 0.85764 | 0.0014247
641.0735 | 0.85889 | 0.0014968
641.863 | 0.85983 | 0.0013996
642.6063 | 0.8614 | 0.0013781
644.0069 | 0.863 | 0.0011503
644.9556 | 0.86409 | 0.0012975
645.9715 | 0.86527 | 0.0012567
646.8698 | 0.86671 | 0.0016577
648.098 | 0.86804 | 0.0014459
648.7548 | 0.86988 | 0.0015981
649.9255 | 0.87113 | 0.0012437
650.4468 | 0.8718 | 0.0014214
651.5529 | 0.87336 | 0.0015777
652.3187 | 0.87453 | 0.0012406
653.3711 | 0.87641 | 0.0011882
654.8622 | 0.87747 | 0.0010306
655.6094 | 0.87844 | 0.001364
656.2925 | 0.87942 | 0.0014271
657.1841 | 0.88063 | 0.0012238
658.267 | 0.88224 | 0.0011644
659.3915 | 0.88321 | 0.00098827
660.3741 | 0.88435 | 0.0011689
660.9573 | 0.88489 | 0.0010861
662.3352 | 0.88665 | 0.0012036
663.0382 | 0.88724 | 0.00069491
663.7512 | 0.88826 | 0.0008363
664.9797 | 0.88849 | 0.00078931
665.8902 | 0.88963 | 0.00084514
666.5253 | 0.89045 | 0.00029437
667.8019 | 0.89088 | -0.00011461
668.6795 | 0.89045 | -0.00056287
669.5959 | 0.89009 | -0.00035418
670.4415 | 0.88939 | -0.00051161
671.329 | 0.88951 | -0.00054018
672.6529 | 0.88853 | -0.0011673
673.554 | 0.88771 | -0.0016478
674.3771 | 0.88595 | -0.0018779
675.1443 | 0.88443 | -0.0016997
676.1359 | 0.88286 | -0.0017197
677.1376 | 0.88126 | -0.0023453
678.3502 | 0.87891 | -0.002797
679.0701 | 0.87598 | -0.0025342
679.7797 | 0.87387 | -0.0023538
681.2508 | 0.87156 | -0.0024621
682.1599 | 0.86871 | -0.0035011
683.2893 | 0.86523 | -0.0037891
683.9311 | 0.86218 | -0.0035373
684.6674 | 0.85921 | -0.0033709
685.8206 | 0.85627 | -0.0030442
686.7845 | 0.85256 | -0.0042917
687.9298 | 0.84927 | -0.0043738
688.4445 | 0.84501 | -0.0048401
689.4038 | 0.8411 | -0.0034935
690.3452 | 0.83758 | -0.0037506
691.7238 | 0.83356 | -0.0041971
692.5 | 0.82949 | -0.0054645
693.3356 | 0.82503 | -0.0046037
694.1637 | 0.82022 | -0.0046583
695.4811 | 0.81577 | -0.0048509
696.3825 | 0.81084 | -0.005901
697.3073 | 0.80497 | -0.0063656
698.264 | 0.79934 | -0.007232
699.1466 | 0.79324 | -0.0066336
699.7294 | 0.78746 | -0.0067356
700.9989 | 0.7812 | -0.0063194
701.9852 | 0.77412 | -0.0087448
703.0272 | 0.76662 | -0.0078634
703.5251 | 0.75911 | -0.0075552
704.7897 | 0.75207 | -0.0075103
705.9978 | 0.74417 | -0.0091428
706.6384 | 0.73573 | -0.010048
707.5566 | 0.72677 | -0.010107
708.5621 | 0.71841 | -0.009547
709.2227 | 0.70961 | -0.0091471
710.2761 | 0.70081 | -0.010732
711.6312 | 0.69033 | -0.011532
711.9369 | 0.68048 | -0.013549
712.9444 | 0.67004 | -0.010278
713.8677 | 0.66003 | -0.011126
714.9611 | 0.64939 | -0.011976
715.7593 | 0.63872 | -0.012734
716.5187 | 0.62828 | -0.011457
717.4207 | 0.61808 | -0.0086123
718.3497 | 0.60904 | -0.0082894
719.7603 | 0.60036 | -0.0078869
720.5291 | 0.59231 | -0.0084345
721.4086 | 0.58492 | -0.0063174
722.347 | 0.57855 | -0.0051651
723.4442 | 0.57389 | -0.0041085
724.482 | 0.56904 | -0.0040992
725.5162 | 0.56553 | -0.003062
726.2008 | 0.56259 | -0.0024989
727.3168 | 0.56036 | -0.001396
728.4265 | 0.55825 | -0.00098919
729.3657 | 0.55817 | -0.00060249
730.4395 | 0.55728 | -0.00056058
731.282 | 0.55653 | -2.7144e-05
732.0162 | 0.55669 | 0.000718
733.3204 | 0.5572 | 0.00082133
734.1138 | 0.55857 | 0.001045
735.1583 | 0.55927 | 0.0012371
736.3886 | 0.5604 | 0.0015502
736.7054 | 0.56177 | 0.0016279
737.9076 | 0.56353 | 0.001558
739.2948 | 0.56513 | 0.0015601
739.7422 | 0.5665 | 0.0021535
740.8398 | 0.56811 | 0.0020045
741.4554 | 0.56979 | 0.0022614
742.5316 | 0.57209 | 0.0019881
743.8311 | 0.57487 | 0.0019728
744.7004 | 0.57624 | 0.0020598
745.6829 | 0.57831 | 0.0022629
746.3937 | 0.58015 | 0.0021926
747.4305 | 0.58242 | 0.0021925
748.6075 | 0.58472 | 0.0020171
749.4788 | 0.58691 | 0.0023834
750.532 | 0.58867 | 0.0023305
751.183 | 0.59086 | 0.0024572
752.3142 | 0.59352 | 0.0021376
753.253 | 0.59536 | 0.0023055
754.5853 | 0.59813 | 0.0027188
755.0955 | 0.59993 | 0.0023724
755.7697 | 0.6022 | 0.0021638
756.9915 | 0.60384 | 0.0020527
758.1855 | 0.60662 | 0.0026536
759.2556 | 0.60936 | 0.0024232
759.7617 | 0.61119 | 0.0023151
760.8964 | 0.61319 | 0.0023743
761.8734 | 0.61542 | 0.0026291
762.6929 | 0.61815 | 0.0024384
763.6626 | 0.62046 | 0.0020293
764.6796 | 0.62226 | 0.0022668
765.7372 | 0.62433 | 0.0027983
766.4742 | 0.62683 | 0.0027509
767.3065 | 0.62961 | 0.0023485
768.3667 | 0.63157 | 0.0023854
769.4877 | 0.63391 | 0.0025475
770.0602 | 0.63618 | 0.0027671
771.2215 | 0.63884 | 0.0023164
772.0594 | 0.64103 | 0.0024837
773.2673 | 0.64361 | 0.002232
773.9922 | 0.64572 | 0.0024569
775.0024 | 0.6476 | 0.0023201
775.9886 | 0.65029 | 0.0023259
777.0594 | 0.65284 | 0.002226
778.0787 | 0.65475 | 0.002318
779.0977 | 0.65721 | 0.0026282
780.0113 | 0.65968 | 0.0026136
780.7715 | 0.66183 | 0.002475
781.7457 | 0.66414 | 0.0020265
782.7601 | 0.66648 | 0.0023524
783.9165 | 0.6682 | 0.0023618
784.588 | 0.67082 | 0.0027178
785.5745 | 0.67313 | 0.002162
786.6212 | 0.67555 | 0.0025621
787.7529 | 0.67766 | 0.0021724
788.291 | 0.68009 | 0.0029089
789.483 | 0.68177 | 0.0024865
790.0648 | 0.68439 | 0.0025845
791.09 | 0.68705 | 0.0022024
792.4633 | 0.68947 | 0.0021874
793.2782 | 0.69147 | 0.0024682
793.8428 | 0.69307 | 0.0024224
795.0455 | 0.69585 | 0.002525
796.1028 | 0.69831 | 0.0022323
796.8625 | 0.70069 | 0.0024933
798.1282 | 0.70273 | 0.0023142
798.5806 | 0.70449 | 0.002955
799.7009 | 0.70726 | 0.0021373
800.4968 | 0.70973 | 0.00226
802.0748 | 0.71195 | 0.0019572
802.7286 | 0.71411 | 0.0028623
803.7531 | 0.7161 | 0.002518
804.3561 | 0.71848 | 0.0028791
805.5548 | 0.72122 | 0.0023717
806.2383 | 0.72325 | 0.0023458
807.3895 | 0.72568 | 0.0022266
808.355 | 0.72779 | 0.0022394
809.2061 | 0.72986 | 0.0027499
810.3053 | 0.73221 | 0.0022627
810.9002 | 0.73479 | 0.002299
812.3856 | 0.73706 | 0.0021196
813.0775 | 0.73858 | 0.0025157
813.9808 | 0.74132 | 0.0027646
815.1055 | 0.7439 | 0.0023992
815.8778 | 0.74632 | 0.0021591
816.9143 | 0.74836 | 0.0019191
818.1116 | 0.75039 | 0.002232
818.8729 | 0.75207 | 0.0026166
819.9624 | 0.75516 | 0.0030421
820.7864 | 0.75739 | 0.0024398
821.3792 | 0.7597 | 0.0021216
822.4945 | 0.76134 | 0.0022642
823.7168 | 0.76361 | 0.002623
824.453 | 0.76666 | 0.0028959
825.5504 | 0.76935 | 0.0022858
826.3632 | 0.77127 | 0.0023298
827.1557 | 0.77283 | 0.0021348
828.2188 | 0.77557 | 0.0023666
829.4219 | 0.7778 | 0.0023137
830.3774 | 0.78046 | 0.0024603
831.1255 | 0.7823 | 0.0023837
832.1237 | 0.78445 | 0.0022402
833.0182 | 0.78675 | 0.0023092
833.8658 | 0.78843 | 0.0023626
835.0869 | 0.79129 | 0.0023556
835.9807 | 0.79375 | 0.0024613
836.7208 | 0.79516 | 0.0023892
837.7239 | 0.79778 | 0.0025352
838.6973 | 0.80024 | 0.0023766
839.8362 | 0.80306 | 0.0024372
840.6854 | 0.80482 | 0.0025095
841.6171 | 0.80736 | 0.0026792
842.3759 | 0.80943 | 0.0023476
843.2977 | 0.81182 | 0.002379
844.5318 | 0.8142 | 0.0020983
845.1699 | 0.81608 | 0.0025006
846.3165 | 0.81815 | 0.0024211
847.1274 | 0.82069 | 0.0024021
848.1738 | 0.82335 | 0.0021575
849.4092 | 0.82558 | 0.0022391
850.2988 | 0.82753 | 0.0022821
851.0026 | 0.82969 | 0.0026769
852.2534 | 0.83207 | 0.0021863
852.9864 | 0.83473 | 0.0023439
854.2397 | 0.83676 | 0.0021649
854.9724 | 0.83844 | 0.0026919
855.7316 | 0.84067 | 0.0026651
856.709 | 0.84341 | 0.002299
857.8186 | 0.84603 | 0.0024676
858.7589 | 0.84763 | 0.0022894
859.5136 | 0.85033 | 0.0024091
860.5 | 0.85217 | 0.0022386
861.6478 | 0.85459 | 0.0022477
862.448 | 0.8569 | 0.0023417
863.579 | 0.85909 | 0.0023519
864.6199 | 0.86155 | 0.0027693
865.2743 | 0.86355 | 0.0028838
865.9087 | 0.86554 | 0.0023007
866.9656 | 0.86832 | 0.0023501
868.2824 | 0.87047 | 0.0021536
868.8868 | 0.87254 | 0.0022389
869.9794 | 0.87481 | 0.0020528
871.2163 | 0.87704 | 0.0021421
872.2581 | 0.87946 | 0.0026414
873.2833 | 0.88188 | 0.0027439
873.6291 | 0.88341 | 0.0027987
874.7233 | 0.88622 | 0.0020953
875.6165 | 0.88841 | 0.0021416
877.1374 | 0.89076 | 0.0020393
877.6445 | 0.89248 | 0.0030007
878.7993 | 0.8949 | 0.0022987
879.3655 | 0.89745 | 0.0027092
880.8423 | 0.89983 | 0.0022074
881.628 | 0.90257 | 0.0027036
882.4299 | 0.90421 | 0.0026418
883.3009 | 0.90648 | 0.0024873
883.9517 | 0.90871 | 0.0020625
885.338 | 0.91144 | 0.0019765
886.3721 | 0.91281 | 0.0022437
887.1367 | 0.915 | 0.0025625
888.0392 | 0.9175 | 0.0023454
889.0728 | 0.91973 | 0.0023994
890.2042 | 0.9222 | 0.0022792
891.0865 | 0.92482 | 0.0023502
892.0234 | 0.92646 | 0.0022448
892.8494 | 0.92841 | 0.0025486
893.7863 | 0.93088 | 0.0024609
894.8771 | 0.93373 | 0.0021516
895.8205 | 0.93572 | 0.0021728
896.8938 | 0.93756 | 0.002472
897.6303 | 0.93971 | 0.0025245
898.5728 | 0.94253 | 0.002482
899.8056 | 0.94491 | 0.0018754
900.5605 | 0.94699 | 0.0026545
901.8878 | 0.94874 | 0.002482
902.1035 | 0.95101 | 0.0025894
903.3646 | 0.95395 | 0.0019406
904.6511 | 0.9559 | 0.0022406
905.569 | 0.95774 | 0.0025114
905.9473 | 0.95973 | 0.0028145
907.2822 | 0.96251 | 0.0020972
908.2085 | 0.96517 | 0.0024061
909.2846 | 0.96673 | 0.0024308
910.061 | 0.96919 | 0.0026106
910.8304 | 0.97154 | 0.002208
911.8307 | 0.97338 | 0.0021615
913.1599 | 0.97604 | 0.0024011
913.9418 | 0.97827 | 0.002644
914.7457 | 0.98038 | 0.0024056
915.5112 | 0.98225 | 0.0021282
916.5261 | 0.98448 | 0.0022813
917.9057 | 0.9871 | 0.0022531
918.7676 | 0.98968 | 0.0027668
919.6325 | 0.99148 | 0.0021404
920.1951 | 0.99344 | 0.0025421
921.4529 | 0.99543 | 0.0021125
922.278 | 0.99821 | 0.0025857
923.4897 | 1.0004 | 0.0020931
924.0841 | 1.0022 | 0.002477
925.0613 | 1.004 | 0.0023916
926.0311 | 1.0067 | 0.0025372
927.125 | 1.0095 | 0.002108
928.0201 | 1.0115 | 0.0018674
928.9803 | 1.0129 | 0.0023008
929.9726 | 1.0148 | 0.0023296
930.7562 | 1.0178 | 0.0023414
931.9846 | 1.0199 | 0.0022805
932.8951 | 1.0217 | 0.0026567
933.5166 | 1.0241 | 0.0026707
934.5013 | 1.0266 | 0.0021894
935.5596 | 1.0288 | 0.0018838
936.6955 | 1.0311 | 0.0021736
937.5525 | 1.0323 | 0.0024368
938.3839 | 1.0349 | 0.0025249
939.2307 | 1.0373 | 0.0023182
940.5567 | 1.0399 | 0.0020437
941.4873 | 1.0421 | 0.0023838
942.311 | 1.0436 | 0.0021339
943.1318 | 1.0461 | 0.0023343
944.2908 | 1.0481 | 0.0024498
945.259 | 1.0504 | 0.0023982
945.9409 | 1.0529 | 0.0023849
946.8668 | 1.0543 | 0.002208
947.9149 | 1.0568 | 0.0024002
948.6503 | 1.0589 | 0.0021173
949.962 | 1.0617 | 0.0012585
949.817 | 1.0608 | -0.0054408
950.1105 | 1.0608 | -0.0029314
950.156 | 1.0606 | 0.0018963
950.0171 | 1.0602 | 0.0033777
949.863 | 1.0603 | -0.0020817
950.0171 | 1.0602 | -0.00021848
949.9044 | 1.0605 | -0.0016451
950.2207 | 1.0602 | -0.00015746
950.1597 | 1.0599 | 0.011755
950.1528 | 1.0604 | -0.026321
950.1941 | 1.0599 | 0.002259
950.1686 | 1.0597 | -0.0026088
949.824 | 1.0597 | -0.0048458
950.1042 | 1.0601 | 0.00077136
950.1202 | 1.0599 | -0.0018951
950.0267 | 1.0598 | 0.0012951
950.3105 | 1.0597 | -0.0023521
950.2109 | 1.0601 | -0.0003545
950.1597 | 1.0595 | 0.005857
949.8693 | 1.0599 | -0.0023742
950.1241 | 1.0596 | 0.0010448
949.9786 | 1.0599 | 0.0013921
950.1686 | 1.0602 | -0.0049679
950.3207 | 1.0598 | 0.0043267
950.1202 | 1.0592 | 0.0076265
950.0692 | 1.0598 | -0.0082262
950.2592 | 1.0594 | 0.003812
950.0822 | 1.0596 | 0.0043191
949.8436 | 1.0589 | 0.0036259
950.1686 | 1.059 | #DIV/0!
949.9205 | 1.059 | -0.00068953
949.8436 | 1.059 | -0.0011473
949.8851 | 1.0592 | 0.0014957
950.2272 | 1.0586 | -0.00080538
950.0789 | 1.0593 | -0.0019505
950.0308 | 1.059 | 0.0024907
950.0267 | 1.059 | #DIV/0!
949.9689 | 1.059 | 0.0019993
950.0308 | 1.0587 | -0.00063038
950.0854 | 1.0591 | -0.00051791
950.0308 | 1.059 | 0.00080764
949.6533 | 1.0589 | 0.024232
949.9402 | 1.059 | 0.0011433
950.005 | 1.0584 | -0.0006522
949.9953 | 1.0593 | -0.00096879
949.7604 | 1.0591 | 0.0038159
949.8436 | 1.0585 | -0.001236
949.985 | 1.0593 | 0.0057006
949.9818 | 1.0589 | 0.0053076
949.8984 | 1.0589 | 0.00078222
949.8819 | 1.0587 | 0.0061106
949.6818 | 1.0586 | 0.0032235
949.9304 | 1.059 | 0.0015459
949.9304 | 1.0589 | 0.0011858
949.8336 | 1.0589 | 0.0020206
949.7985 | 1.0589 | -0.0034465
949.6789 | 1.0584 | -0.094907
949.9471 | 1.0585 | 0.0018195
949.8018 | 1.0586 | 0.0023524
949.7433 | 1.0585 | 0
950.1465 | 1.0589 | 0.0011349
950.005 | 1.0586 | 0.0011051
949.8467 | 1.0586 | 0.00019532
950.005 | 1.0588 | 0.00032642
949.6049 | 1.0585 | 0.00096231
949.9666 | 1.0587 | -0.00035326
949.8018 | 1.0586 | 0.0054406
949.9369 | 1.0584 | 0.00027446
949.9953 | 1.0588 | -0.012135
949.6597 | 1.0585 | 0.0060439
949.9079 | 1.0587 | 0.000263
949.9112 | 1.0583 | -0.0012269
949.9568 | 1.0586 | -0.0013929
950.1628 | 1.0584 | -0.0017357
949.7147 | 1.0586 | 0.002592
950.0919 | 1.0584 | -0.00012874
950.2081 | 1.0585 | -0.0017308
950.0178 | 1.0585 | -0.00092457
949.9112 | 1.0587 | 0.0005459
949.8698 | 1.0589 | 0.0040831
949.7313 | 1.0584 | -0.0019569
949.9016 | 1.0587 | 0.0022162
949.9697 | 1.0587 | -0.00073549
950.0665 | 1.0591 | 0.00011446
950.1143 | 1.0585 | 0.0012947
950.3116 | 1.0587 | 0
949.9759 | 1.059 | -0.00032103
949.8213 | 1.0585 | 0.00010744
949.8244 | 1.0589 | 0.002734
949.6117 | 1.059 | -0.00079913
949.9214 | 1.0588 | -0.0055676
950.118 | 1.0586 | 0.0066774
949.7241 | 1.0583 | -0.00057196
949.8277 | 1.0581 | 0.0063417
949.7762 | 1.0588 | 0.0060575
949.7857 | 1.0587 | -0.00067988
949.9633 | 1.059 | 0.00086633
950.1787 | 1.0585 | -0.0043056
949.876 | 1.0588 | -0.00089523
950.0178 | 1.0587 | 0.0074364
949.7857 | 1.0589 | -0.0024438
949.9444 | 1.0593 | 0.00068074
949.9697 | 1.0589 | 0.011264
950.0729 | 1.0591 | 0
949.8889 | 1.0587 | 0
949.9214 | 1.0589 | -0.0040623
950.1078 | 1.0591 | -0.0011189
949.8022 | 1.059 | 0.00045889
950.1311 | 1.0586 | 0.001633
949.9375 | 1.059 | -0.0031849
950.0178 | 1.0594 | -0.00021673
949.947 | 1.0592 | -0.0084747
950.118 | 1.059 | 0.00086165
950.0408 | 1.0592 | -0.0003229
949.9924 | 1.0592 | 0.0024808
949.876 | 1.059 | -0.00094071
949.8832 | 1.0588 | -0.001728
950.0754 | 1.0592 | 0.0069686
949.8307 | 1.0591 | -0.0019166
949.8889 | 1.0589 | 0.00092978
949.9122 | 1.0595 | 0.0043904
949.999 | 1.0593 | -0.0045034
949.9957 | 1.0593 | -0.035585
949.947 | 1.0593 | 0.00033554
949.9924 | 1.0595 | 0
950.112 | 1.0594 | -0.0002586
950.0859 | 1.0593 | -0.0012328
949.8411 | 1.0596 | -0.0053946
950.3022 | 1.0591 | -0.017743
950.1439 | 1.059 | -0.00051569
949.8631 | 1.0592 | -0.0013481
949.999 | 1.0593 | -0.0057633
949.8248 | 1.0594 | 0.0027249
949.8156 | 1.0594 | -0.00051372
950.1568 | 1.0597 | 0
950.2054 | 1.0592 | 0.0012501
950.1082 | 1.0594 | -0.0020925
949.7189 | 1.0592 | -0.0014626
950.112 | 1.0594 | 0.0012134
950.2151 | 1.0593 | -0.00041846
949.9122 | 1.0594 | -0.00042554
950.299 | 1.0594 | -0.00032811
950.399 | 1.0592 | 0.0046188
950.1504 | 1.0593 | -0.00099334
950.2736 | 1.0592 | 0
950.2021 | 1.0594 | -0.0026611
950.0156 | 1.0593 | 0.00027875
950.112 | 1.0597 | -0.00026993
949.9218 | 1.0593 | -0.0084728
950.3055 | 1.0592 | 0.0011039
950.2181 | 1.0588 | -0.00084679
950.2405 | 1.0597 | -0.00091586
950.1671 | 1.0594 | 0.0011836
949.8766 | 1.0591 | -0.00053986
949.9763 | 1.0594 | -0.011542
950.0221 | 1.0594 | -0.00056227
949.8156 | 1.0598 | -0.001197
950.1152 | 1.0593 | -0.00092341
950.2181 | 1.0592 | -0.0016514
950.112 | 1.0595 | -0.001213
949.9732 | 1.0595 | 0.00062301
949.9603 | 1.0595 | -0.0016292
949.9866 | 1.0594 | -0.0042439
949.9252 | 1.0596 | -0.004181
950.08 | 1.059 | -0.0025529
950.1082 | 1.0589 | 0.0013044
950.1702 | 1.059 | -0.00064089
949.8701 | 1.0587 | 0.0025423
949.9252 | 1.059 | 0.0022693
950.3087 | 1.0593 | 0.0011371
950.0252 | 1.0591 | 0.0011286
950.1315 | 1.0593 | 0.0012273
950.0315 | 1.059 | -0.0010073
950.312 | 1.0594 | -0.041594
949.9763 | 1.0594 | 0.0047454
950.0221 | 1.0594 | -0.0043191
950.1801 | 1.0588 | -0.0010716
950.0577 | 1.0591 | -0.0063141
950.1315 | 1.0593 | -0.0010397
950.112 | 1.0592 | 0.0086699
949.9449 | 1.0592 | 0.0021324
950.0864 | 1.0589 | -0.0012572
950.222 | 1.0595 | 0.003024
950.2248 | 1.0589 | 0.0019277
950.1252 | 1.059 | 0.00041887
950.08 | 1.0592 | -0.00044061
950.038 | 1.0588 | 0.00057172
950.3029 | 1.0589 | 0
949.8065 | 1.059 | 0.0013363
950.0959 | 1.0588 | 0
950.2151 | 1.0588 | 0.0049242
949.8837 | 1.059 | 0.00063948
950.1833 | 1.0592 | -0.0084764
950.0927 | 1.0587 | 0.00058254
949.916 | 1.0588 | -0.0026623
949.8478 | 1.059 | 0.00086901
949.9899 | 1.059 | 0.0016728
950.0959 | 1.0589 | -0.0082716
949.7543 | 1.0589 | #DIV/0!
949.9993 | 1.0589 | -0.00016298
950.0959 | 1.0586 | 0.0015674
950.2345 | 1.0588 | 0.0051838
949.8995 | 1.0588 | -0.00063939
950.1865 | 1.059 | 0.00089342
949.9899 | 1.0589 | 0.003127
950.2059 | 1.059 | 0.00029666
950.0864 | 1.0587 | 0.00069853
949.858 | 1.0589 | -0.0031436
949.7581 | 1.0587 | -0.00094398
949.9993 | 1.059 | -0.00045426
950.3964 | 1.0584 | -0.00062728
950.1024 | 1.0586 | -0.0069986
950.1865 | 1.0589 | -0.0014681
950.3126 | 1.059 | 0.00034157
950.0224 | 1.0587 | 0.00025835
949.9576 | 1.0588 | -0.00721
950.0096 | 1.0589 | -0.042713
949.9899 | 1.0589 | -0.0022573
949.9705 | 1.0583 | -0.018939
949.9576 | 1.059 | 0.0037528
949.9775 | 1.0592 | 0.0027393
950.158 | 1.059 | -0.0099248
949.8292 | 1.0587 | -0.012095
950.0129 | 1.0588 | -0.0036686
950.1613 | 1.0589 | -0.0044109
949.8931 | 1.0584 | 0.00066433
949.9775 | 1.059 | 0.0099795
950.1024 | 1.0589 | 0.0029269
949.9127 | 1.0586 | 0.0007752
949.7771 | 1.0584 | 0.00063853
949.6485 | 1.0585 | 0.0022242
950.0353 | 1.0587 | 0.0004081
949.9705 | 1.0588 | -0.00085359
950.3191 | 1.0588 | 0
950.2643 | 1.0585 | -0.0018864
950.0546 | 1.0588 | -0.0021278
950.174 | 1.0591 | 0.036728
950.1541 | 1.0587 | 0.006147
950.045 | 1.0585 | 0.0012182
949.9705 | 1.0578 | 0.0009168
949.8973 | 1.0584 | 0.0074266
950.2156 | 1.0586 | 0.003443
950.1126 | 1.0589 | 0.0003188
950.045 | 1.0589 | 0.0035162
949.9705 | 1.0585 | -0.0027505
949.9903 | 1.0585 | 0.0012349
950.2156 | 1.0585 | #DIV/0!
950.0971 | 1.0587 | 0.00044114
949.9903 | 1.0585 | 0.00075631
949.6839 | 1.0582 | 0.0011028
949.7351 | 1.0584 | -0.00078107
950.2739 | 1.0589 | 0.0027683
949.8842 | 1.0581 | 0.00058652
949.8905 | 1.0589 | 0.009855
949.8738 | 1.0586 | -0.00079323
949.9556 | 1.0588 | -0.00029534
950.2357 | 1.0586 | -0.0061011
950.1384 | 1.0585 | 0.0010276
950.0837 | 1.058 | 0.00092317
949.8552 | 1.0582 | -0.00063909
949.8419 | 1.0583 | 0.0014127
949.6555 | 1.0583 | #DIV/0!
950.132 | 1.0586 | 0.00041956
949.8419 | 1.0585 | 0.0044382
949.842 | 1.0583 | -0.00079775
949.9998 | 1.058 | -0.0011632
950.1359 | 1.0582 | -0.0066314
950.0773 | 1.0581 | -0.0010295
949.8937 | 1.0587 | -0.00094073
949.9839 | 1.0584 | -0.017742
949.6617 | 1.0585 | 0.014072
949.9135 | 1.0583 | -0.00049776
949.9423 | 1.0578 | -0.0028237
949.8973 | 1.0583 | -0.015112
950.052 | 1.058 | -0.00091104
949.9164 | 1.0582 | -0.0026829
949.7686 | 1.0585 | 0.00074584
949.9645 | 1.0582 | 0.00046028
949.7067 | 1.058 | -0.0027491
950.1934 | 1.0587 | 0
949.865 | 1.0585 | 0.0030929
949.8452 | 1.058 | 0.0010789
950.0164 | 1.0581 | 0.0019178
950.0099 | 1.0586 | -0.0014861
949.9064 | 1.0581 | 0.001755
949.8585 | 1.0583 | -0.00075458
949.7649 | 1.0582 | -0.0060432
950.0099 | 1.0581 | -0.0024108
949.9038 | 1.0581 | 0.0032357
949.8298 | 1.058 | 0.0023584
950.0583 | 1.0582 | 0.0040636
949.7712 | 1.0578 | -0.00073832
949.9164 | 1.0584 | -0.02351
949.6876 | 1.0585 | 0.00099458
949.7579 | 1.0581 | 0.012771
949.7198 | 1.0582 | 0.038616
949.6325 | 1.0578 | 0.00037904
949.7751 | 1.0587 | 0.00052341
950.0292 | 1.0583 | 0.0019147
950.0061 | 1.058 | 0.0010562
949.53 | 1.0583 | -0.00043588
949.733 | 1.058 | -0.00080004
949.8266 | 1.0581 | 0.0018065
950.1165 | 1.0578 | 0.0027884
949.8845 | 1.0583 | -0.00027161
949.9388 | 1.0584 | 0.032178
949.6843 | 1.0579 | 0.0028824
949.8712 | 1.0578 | 0.00027432
949.8845 | 1.0582 | -0.0019513
949.8266 | 1.058 | -0.0010912
949.6908 | 1.0582 | -0.00014802
950.1712 | 1.0579 | 0.00033692
950.0903 | 1.0579 | 0.00031915
949.9227 | 1.0583 | -0.026998
949.6812 | 1.0578 | -0.0037712
950.0743 | 1.0583 | 0.0012033
950.0782 | 1.0577 | 0.00069916
950.0711 | 1.0582 | -0.0029043
949.7947 | 1.0581 | -0.0040539
949.8494 | 1.0583 | 0.0021021
949.9747 | 1.0586 | -0.00060563
949.8877 | 1.0583 | 0.0037776
949.7203 | 1.0584 | -0.00080639
949.8298 | 1.0581 | -0.00057713
949.9362 | 1.0583 | 0.0013974
949.9913 | 1.0583 | 0.00055167
950.0815 | 1.0584 | 0
950.2906 | 1.0585 | 0.00044888
949.9554 | 1.0583 | 0.00016425
949.9946 | 1.0584 | -0.00030352
950.0524 | 1.0585 | -0.0015091
950.084 | 1.0582 | 0.00024714
949.891 | 1.0585 | -0.00030806
949.8941 | 1.0584 | -0.0014262
949.8303 | 1.0583 | -0.0048276
949.9459 | 1.0585 | 0.00093427
949.9427 | 1.0582 | -0.0012689
950.2906 | 1.0587 | #DIV/0!
950.0074 | 1.0584 | 0.001617
949.9427 | 1.0584 | 0.0028363
949.9521 | 1.0582 | -0.0012237
949.8558 | 1.058 | -0.0010291
950.2941 | 1.058 | 0.0024289
949.7621 | 1.0584 | -0.0035331
949.9202 | 1.0581 | 0
950.1945 | 1.0583 | 0.0099953
950.0169 | 1.0584 | 0
949.9593 | 1.0585 | 0
950.1621 | 1.0583 | 0.032414
950.1653 | 1.0584 | 0
949.9388 | 1.0578 | 0.0034865
950.1201 | 1.0583 | 0.0014904
950.0756 | 1.0581 | -0.001415
950.2012 | 1.0582 | 0.0015182
950.3135 | 1.0581 | 0.014396
950.2043 | 1.0583 | -0.00093087
950.1686 | 1.0578 | 0.0068884
950.1454 | 1.0582 | 0.0051932
950.1589 | 1.058 | 0.00046505
950.2137 | 1.058 | 0.0028002
950.3135 | 1.0583 | -0.0011736
950.2427 | 1.0582 | 0.0072729
950.0138 | 1.0582 | -0.016185
950.249 | 1.0578 | 0.00047891
950.2717 | 1.0577 | 0.0011566
950.2587 | 1.0583 | 0
949.9785 | 1.0575 | 0.00026771
950.0138 | 1.0577 | 0.22183
949.8206 | 1.0582 | 0.087917
949.9817 | 1.0582 | -0.0010338
950.0169 | 1.058 | -0.021924
949.9719 | 1.0581 | 0.023071
950.0138 | 1.0575 | -0.00039086
949.9881 | 1.0573 | -0.002032
949.8721 | 1.0581 | 0.0004122
949.9753 | 1.0576 | -0.015281
949.7983 | 1.0572 | 0.0071176
949.9335 | 1.0572 | 0.00017897
949.9368 | 1.0573 | 0.0027063
950.0169 | 1.0573 | -0.0052309
950.0201 | 1.0574 | 0.021045
949.9817 | 1.0571 | 0.00063836
950.0336 | 1.0576 | -0.015519
950.4489 | 1.0577 | 0.0018212
949.9464 | 1.0576 | -0.00020563
949.9048 | 1.0574 | 0.003256
949.8785 | 1.0578 | 0.00043375
949.8984 | 1.0575 | -0.0018369
949.995 | 1.0574 | 0.0058283
949.9849 | 1.0576 | -0.019415
949.8849 | 1.0574 | -0.0011329
949.9849 | 1.0576 | -0.00011233
950.0884 | 1.0575 | 0.00026858
950.2333 | 1.0574 | -0.0043149
950.1302 | 1.0577 | -0.00061721
950.0432 | 1.0577 | 0.00304
949.8531 | 1.0576 | -0.00028716
949.9501 | 1.0571 | -0.0017564
950.179 | 1.0576 | 0.00026469
950.098 | 1.0572 | 0.0012495
950.098 | 1.0572 | 0
949.9599 | 1.0574 | -0.00040868
950.2465 | 1.0572 | 0.011595
949.811 | 1.0573 | 0.0040423
949.9464 | 1.0572 | -0.0032493
950.1498 | 1.0568 | -0.0033386
949.8952 | 1.057 | -0.0063752
949.9113 | 1.0573 | 0.021353
950.0884 | 1.0572 | -0.001452
949.908 | 1.0573 | -0.0011536
950.1536 | 1.057 | 0.13295
950.0207 | 1.0572 | 0.0011751
949.9048 | 1.0569 | 0
950.2534 | 1.0571 | -0.0051472
949.8181 | 1.0572 | -0.0038372
949.8212 | 1.0573 | 0
950.0496 | 1.0579 | 0.0003501
950.1367 | 1.0572 | 0.0055174
950.1562 | 1.0574 | 0.0019253
949.915 | 1.0571 | 0.00066782
949.8726 | 1.0567 | -0.0016067
949.8634 | 1.0572 | 0.0056697
949.8663 | 1.0572 | -0.0041844
949.9623 | 1.0572 | 0.001513
949.9662 | 1.0568 | #DIV/0!
949.7113 | 1.057 | 0.060031
949.9623 | 1.0565 | -0.00075734
949.9623 | 1.0565 | 0.0067181
949.9695 | 1.0568 | 0.00052851
949.9797 | 1.0566 | -0.0117
949.8142 | 1.0565 | 0.0098347
949.9828 | 1.0566 | 0.0038028
949.9758 | 1.0565 | 0.00024676
949.8759 | 1.0567 | -0.16919
949.8243 | 1.0566 | -0.0037247
949.9725 | 1.0571 | 0.0069981
949.9599 | 1.0564 | 0.012073
949.8634 | 1.0569 | 0.0057586
949.9207 | 1.0565 | -0.0017407
950.0142 | 1.0567 | -0.00083576
950.0207 | 1.0566 | 0.0044665
950.1078 | 1.0563 | 0.0034816
949.9179 | 1.0563 | -0.0014302
949.9758 | 1.0564 | -0.0017303
949.8344 | 1.0567 | 0.0081567
949.7823 | 1.0565 | 0.0031333
949.9662 | 1.0563 | 0.0011737
949.7595 | 1.0565 | 0.0022449
949.8822 | 1.0566 | -0.0029167
949.8791 | 1.0562 | -0.058245
950.0142 | 1.0557 | 0.0051908
949.8856 | 1.0564 | 0.012015
949.9695 | 1.0566 | -0.0010839
950.0761 | 1.0565 | 0.001036
950.0659 | 1.0562 | 0.0018191
949.5921 | 1.0562 | -0.0019336
949.8181 | 1.056 | -0.0012573
949.9243 | 1.0565 | 0.00033777
949.7476 | 1.056 | 0
949.934 | 1.056 | 0.00042945
949.837 | 1.0565 | -0.0014469
950.0207 | 1.0562 | -0.0015626
949.7988 | 1.0562 | 0
949.9371 | 1.0563 | 0.0024712
949.902 | 1.0562 | 0.00067402
949.957 | 1.0566 | 0.010333
949.5889 | 1.0561 | 0.052173
949.9474 | 1.0566 | 0.0005565
949.9435 | 1.0559 | -0.0048686
949.9403 | 1.0563 | -0.0002648
950.0599 | 1.0561 | -0.038127
949.7958 | 1.056 | 0.0010383
949.9506 | 1.0559 | -0.0054119
949.9092 | 1.0559 | -0.00031816
949.8536 | 1.0556 | 0.0021387
949.705 | 1.056 | -0.0072508
950.092 | 1.0563 | 0.00060478
949.8051 | 1.056 | 0.002317
949.8989 | 1.0561 | 0
949.957 | 1.056 | 0.0051789
949.9956 | 1.056 | -0.0020583
949.8536 | 1.0559 | 0.012134
949.8051 | 1.0563 | 0.0006593
950.0117 | 1.0562 | 0.029792
950.1501 | 1.0561 | -0.0069843
949.7919 | 1.0559 | -0.00024757
950.0509 | 1.0559 | 0.085035
949.6765 | 1.0562 | -0.0022551
949.7988 | 1.0565 | 0.0074472
949.9989 | 1.056 | -0.0034481
949.6607 | 1.0561 | 0.002282
949.8669 | 1.0563 | 0.012559
950.1017 | 1.0563 | -0.0016959
949.67 | 1.0562 | -0.10879
950.0052 | 1.056 | -8.2022e-05
950.0984 | 1.0566 | 0.00090352
950.1471 | 1.0562 | 0.0030855
949.9187 | 1.056 | 0.00058919
949.8957 | 1.056 | -0.0012506
949.8154 | 1.056 | -0.0019071
950.0438 | 1.0558 | 0.00036156
950.0187 | 1.0558 | 0.0016777
950.0316 | 1.056 | 0.0086674
950.067 | 1.0558 | 0.061603
950.0638 | 1.0562 | -0.00089576
950.0347 | 1.0562 | -0.060679
949.8051 | 1.0561 | 0.0086845
950.0696 | 1.0558 | 0.00038176
949.9762 | 1.0557 | 0
950.1122 | 1.0562 | 0.0020938
950.022 | 1.0558 | 0.0028529
950.0696 | 1.0559 | -0.0040224
949.8381 | 1.0554 | 0.00080775
949.9345 | 1.0562 | 0.0028305
950.1663 | 1.056 | -0.0024867
950.0316 | 1.056 | 0.001655
950.1703 | 1.0556 | -0.0016283
949.8828 | 1.0555 | 0.0013715
950.2477 | 1.0556 | 0.0022561
949.9993 | 1.0553 | -0.001281
950.0735 | 1.056 | 0.00073183
949.973 | 1.056 | -0.0076953
949.8924 | 1.0553 | -0.0013356
950.1345 | 1.0555 | 0.0024771
950.0316 | 1.0559 | 0.0025758
950.0187 | 1.0556 | -0.0044363
950.18 | 1.0556 | -0.001237
950.1638 | 1.0553 | 0.0010781
950.1768 | 1.0554 | 0.0008877
949.8898 | 1.0553 | 0.0042319
949.8994 | 1.0551 | -0.0012787
950.1028 | 1.0551 | -0.00078133
950.1345 | 1.055 | -0.0019787
949.7993 | 1.0551 | -0.00092263
949.9448 | 1.0554 | -0.0081265
949.8802 | 1.0552 | 0.0076207
949.7415 | 1.0556 | 0.00078294
949.9345 | 1.0553 | -0.0039333
950.2798 | 1.0555 | 0.0071627
949.9801 | 1.0547 | 0.0011499
949.8963 | 1.055 | -0.0031727
949.9058 | 1.0551 | 0.00026651
949.8445 | 1.0551 | 0.00020249
950.1895 | 1.0551 | -0.017379
949.7125 | 1.0551 | 0.00018365
949.8288 | 1.0554 | -0.0025034
949.551 | 1.055 | 0.022995
949.8062 | 1.0548 | 0.000202
949.7931 | 1.0545 | 0.015752
949.9378 | 1.0551 | 0.0030397
949.8509 | 1.0555 | 0.0040739
949.8445 | 1.0547 | 0.003341
949.8994 | 1.0549 | 0.0092622
949.7573 | 1.0552 | -0.0043824
949.8994 | 1.0552 | -0.0056111
949.8548 | 1.0551 | 0.027841
949.8478 | 1.0547 | -0.00075794
949.8924 | 1.055 | -0.051245
950.0095 | 1.055 | 0.002819
949.8509 | 1.0545 | -0.00039687
949.9479 | 1.0552 | 0.0074569
949.8126 | 1.0551 | 0.0033332
949.9033 | 1.0549 | -0.0018017
949.9127 | 1.0551 | 0.0015029
950.0513 | 1.0546 | -0.005338
949.7993 | 1.0548 | -0.00093777
949.9639 | 1.0548 | 0.0023175
949.4675 | 1.0552 | -0.0030529
949.9511 | 1.0551 | -0.00048196
949.9511 | 1.0548 | -0.0098799
949.9544 | 1.0549 | -0.0005529
950.0026 | 1.0546 | -0.0041671
950.0927 | 1.0547 | 0.00086911
950.0576 | 1.0545 | 0.00049964
949.7776 | 1.0544 | -0.0009338
949.8579 | 1.0546 | -0.0040942
949.6807 | 1.0549 | 0
949.8253 | 1.0542 | -0.00013816
949.7675 | 1.0546 | 0.0023348
949.9639 | 1.0548 | -0.00050525
950.0095 | 1.0547 | 0.0010116
949.9222 | 1.0545 | -0.0012638
949.7706 | 1.0546 | 0.00097213
949.8548 | 1.0549 | 0.00080724
950.0026 | 1.0546 | -0.00077799
949.6738 | 1.0545 | -0.0057201
950.1061 | 1.0547 | 0.00066707
949.9479 | 1.0549 | -0.00042486
950.0255 | 1.0548 | -0.15714
949.9222 | 1.0547 | -0.0027809
949.9511 | 1.0544 | 0.091503
950.0676 | 1.0547 | 0.0013483
949.9192 | 1.0545 | 0.0064889
949.8641 | 1.0543 | -0.0055521
950.0255 | 1.0544 | 0.0024275
949.884 | 1.0547 | -0.0017982
949.7675 | 1.0541 | -0.0022597
950.1124 | 1.0542 | -0.0018978
950.0224 | 1.0544 | 0.0062205
949.8705 | 1.0539 | 0.0014422
950.081 | 1.054 | 0.0058053
950.2122 | 1.0546 | -0.0010266
950.0255 | 1.0548 | 0.00037078
949.9286 | 1.0542 | 0.11532
949.7903 | 1.0545 | -0.0035595
950.0224 | 1.0544 | -0.00020223
949.8737 | 1.0544 | 0.00078874
949.9838 | 1.0544 | -0.00061332
949.8737 | 1.0543 | 0.0025796
950.1287 | 1.0542 | -0.00049941
949.8323 | 1.054 | 0.00028917
950.1869 | 1.0542 | -0.0017907
949.9934 | 1.0542 | -0.00072642
949.9415 | 1.0538 | 0.0030546
950.0255 | 1.0543 | 0.0013063
949.9038 | 1.0539 | -0.0012614
950.2707 | 1.0543 | 0.0051242
950.0874 | 1.0542 | 0.00024797
950.003 | 1.0544 | 0
949.9556 | 1.0542 | -0.0016509
949.7934 | 1.0542 | 0.0044222
949.9319 | 1.0545 | 0.0026694
949.8937 | 1.0539 | -0.033511
949.6616 | 1.0538 | 0.001843
949.9517 | 1.0539 | 0.0010102
950.0422 | 1.0542 | 0.00040017
950.0099 | 1.0542 | -0.0018911
949.6586 | 1.0538 | 0.018028
950.0835 | 1.0541 | 0.00041345
949.9774 | 1.0536 | 0.0051884
950.226 | 1.054 | -0.00060707
950.0383 | 1.0539 | 0.00074289
949.7198 | 1.0538 | 0.00020255
949.9102 | 1.0538 | -0.0046631
949.8451 | 1.0538 | -0.0016858
949.7617 | 1.0536 | 0.0013895
950.003 | 1.0536 | -0.0011812
950.1546 | 1.0543 | -0.001395
949.9934 | 1.0533 | 0.0015393
950.1712 | 1.0534 | -0.0035179
949.9006 | 1.0539 | -0.000568
949.8712 | 1.0537 | 0.012185
949.9645 | 1.0535 | -0.0027004
949.8782 | 1.0536 | -0.0093723
949.8132 | 1.0539 | 0.0018343
949.9395 | 1.0537 | -0.0037974
950.0487 | 1.0539 | 0.0018477
949.875 | 1.0537 | -0.0029287
950.003 | 1.0538 | 0.0016967
950.1422 | 1.0537 | -0.0034676
950.0132 | 1.0539 | 0.0030913
950.0932 | 1.0535 | 0.0012104
950.003 | 1.0532 | -0.0020369
949.8195 | 1.0537 | 0.0050597
950.0164 | 1.0537 | -0.0028247
950.088 | 1.0537 | -0.0001895
949.9164 | 1.0534 | 0
949.8099 | 1.0537 | 0.0010744
949.8266 | 1.0537 | 0.0011716
950.1712 | 1.0537 | 0.00081014
949.7098 | 1.0536 | 0.0026096
950.0197 | 1.0538 | -0.001031
950.1262 | 1.0535 | 0.042726
950.0132 | 1.0533 | -0.0012117
950.0132 | 1.0535 | -0.0014961
949.9326 | 1.0538 | 0
949.778 | 1.0537 | -0.0024821
949.8911 | 1.0535 | -0.0013829
950.0743 | 1.0534 | -0.013718
949.8911 | 1.0535 | -0.001164
949.8712 | 1.0538 | 0
949.8392 | 1.0537 | -0.0079993
949.9908 | 1.0535 | -0.0025565
949.9298 | 1.0533 | 0
950.0228 | 1.0532 | -0.0038002
949.9813 | 1.0535 | 0.0030548
949.9813 | 1.0531 | 0.0013857
949.946 | 1.053 | 0.00025829
949.6426 | 1.053 | 0.00049065
949.8298 | 1.0531 | 0.0011851
950.2648 | 1.0531 | 0.00029659
949.9395 | 1.0534 | -0.00032178
950.0936 | 1.0532 | 0.0040318
949.9003 | 1.0533 | 0.00066446
949.9492 | 1.0534 | -0.0024945
950.1523 | 1.0532 | -0.00030238
949.8846 | 1.0533 | -0.0005599
950.2076 | 1.0533 | 0.00055085
949.9427 | 1.0533 | -0.0003816
950.0975 | 1.0534 | -0.10009
949.9003 | 1.0535 | 0.015183
949.9388 | 1.0537 | -0.0049242
950.0847 | 1.0532 | -0.0025097
949.9877 | 1.053 | -0.0003109
950.0011 | 1.0536 | 0.00051448
949.9588 | 1.0533 | 0.0087026
950.1396 | 1.0531 | -0.0017231
949.9427 | 1.0531 | 0.0024231
950.0041 | 1.0532 | 0.0025251
950.0428 | 1.0529 | 0.00043316
950.2524 | 1.0538 | -0.0035676
949.9138 | 1.0531 | 0.039788
949.9003 | 1.0534 | 0.00078066
950.2426 | 1.0535 | 0.00032264
950.0139 | 1.0532 | 0.0016732
950.1429 | 1.0535 | 0.0013392
950.0556 | 1.0531 | -0.0012148
949.9556 | 1.0531 | -0.0032518
950.3038 | 1.0533 | 0.0085088
950.0075 | 1.0533 | 0.00063006
949.9234 | 1.0529 | 0.0076252
950.0556 | 1.0531 | 0.00026869
950.0588 | 1.0537 | 0.0012616
950.0686 | 1.0529 | -0.072406
950.1486 | 1.0532 | 0.0014681
950.0658 | 1.0532 | 0
950.1486 | 1.053 | -0.00078874
950.1907 | 1.0532 | -0.00082184
949.9171 | 1.0533 | 0.0082289
949.9108 | 1.0532 | -0.0015153
950.1622 | 1.053 | -0.00094481
950.0203 | 1.0531 | -0.0051179
950.2004 | 1.0529 | -7.2218e-05
950.124 | 1.0532 | -0.0069614
950.5621 | 1.0531 | -0.0016901
950.2173 | 1.0528 | -0.00057117
950.3554 | 1.0528 | -0.0068455
949.946 | 1.0535 | 0.0010349
950.1202 | 1.0535 | -0.0022414
950.2043 | 1.0526 | 0.010189
950.2076 | 1.0529 | 0.0053265
950.0588 | 1.0529 | -0.0035765
950.3071 | 1.0532 | -0.015542
950.1202 | 1.0532 | 0.0013074
950.0814 | 1.0525 | -0.0028196
950.2173 | 1.0531 | -0.0023561
950.2173 | 1.0529 | -0.0048645
949.9819 | 1.0528 | -0.030784
950.2655 | 1.0528 | -0.00068793
950.2236 | 1.0527 | -0.00038413
950.1523 | 1.0526 | -0.0019618
950.0621 | 1.0529 | 0.019416
950.124 | 1.0529 | -0.00097367
950.1725 | 1.053 | 0.00043219
950.4234 | 1.0526 | 0.0014783
950.0338 | 1.0529 | -0.00037337
950.0402 | 1.0528 | 0.003518
950.2141 | 1.0526 | -0.0039331
949.9337 | 1.0525 | 0.024644
950.1297 | 1.0525 | 0.0040579
950.2236 | 1.0529 | 0.00059837
950.0686 | 1.0531 | -0.093178
949.9337 | 1.0524 | -0.0088684
950.227 | 1.0526 | 0.0057975
950.1083 | 1.0527 | -0.00039129
950.0686 | 1.0531 | 0.0030178
950.0273 | 1.0526 | 0.0046022
950.0305 | 1.0525 | 0.0013232
949.9496 | 1.0526 | -0.00049356
950.175 | 1.0528 | 0
950.1888 | 1.0524 | 0.00095421
949.9849 | 1.0526 | -0.0016478
949.8882 | 1.0526 | 0.0017467
949.9753 | 1.0528 | 0.0033526
949.9402 | 1.0525 | 0.0026929
949.9465 | 1.0528 | 0.0009788
949.8882 | 1.0525 | -0.0036321
950.06 | 1.0526 | 8.0286e-05
950.0434 | 1.0524 | -0.013775
950.3756 | 1.0526 | 0.0021395
950.0884 | 1.0522 | 0.00041056
949.9337 | 1.0522 | 0.0030099
950.185 | 1.0525 | -0.0030451
950.1014 | 1.0523 | 0.0014372
949.9465 | 1.0521 | -0.00039158
949.9946 | 1.0522 | 0.057118
950.0017 | 1.0523 | -0.002368
949.9561 | 1.0527 | -0.038324
950.1432 | 1.0519 | -0.005429
949.9946 | 1.0526 | 0.00093316
949.9849 | 1.0525 | 0.0028505
950.1014 | 1.0518 | 0.0043705
949.8986 | 1.0523 | -0.0027808
949.9402 | 1.0523 | -0.0033129
949.9889 | 1.0521 | 0.0016529
950.0048 | 1.052 | 0
949.7983 | 1.0521 | 0.0018073
950.0562 | 1.0521 | 0.001515
949.8533 | 1.0517 | -0.00041121
950.0048 | 1.0524 | 0.0010122
950.2465 | 1.052 | -0.015774
950.0464 | 1.0519 | 0.00034651
950.037 | 1.0519 | 0.0041986
949.908 | 1.0519 | 0.0032916
950.2048 | 1.0526 | -0.0095871
950.1083 | 1.0521 | -0.0020482
949.8632 | 1.0524 | -0.00026022
950.243 | 1.0525 | -0.0026839
949.808 | 1.0522 | 0.0014893
950.1108 | 1.0517 | -0.0014986
949.9017 | 1.052 | 0.025973
950.095 | 1.0518 | #DIV/0!
950.1244 | 1.052 | 0.0050139
949.9017 | 1.052 | 0.002419
950.0248 | 1.0514 | 0.00084304
949.9142 | 1.0515 | -0.0034935
949.6698 | 1.0519 | 0.0037778
949.8793 | 1.0519 | -0.00020397
950.0178 | 1.0519 | -0.00062647
950.0529 | 1.0518 | 0.039102
950.0665 | 1.0518 | 0.0020288
950.0048 | 1.0514 | 0.00088901
950.0143 | 1.0517 | -0.0020305
949.7146 | 1.0515 | 0.0014841
949.9277 | 1.0516 | 0.00053486
949.7245 | 1.0513 | 0.0013466
950.1531 | 1.0517 | 0.0010823
950.0729 | 1.0518 | 0.0010118
950.0859 | 1.0517 | 0.0022367
949.7667 | 1.0513 | 0.010022
949.8632 | 1.0513 | 0.0012138
950.0312 | 1.0511 | 0
949.9277 | 1.0515 | -0.0038141
949.876 | 1.0513 | -0.00024638
949.9697 | 1.0513 | 0
949.7689 | 1.0516 | -0.0013965
949.728 | 1.0513 | -0.0017585
949.8857 | 1.0515 | -0.00078866
949.9246 | 1.0513 | 0.016628
949.9759 | 1.0511 | 0.0026108
949.8411 | 1.0507 | 0.00078258
949.8047 | 1.051 | 0.00359
949.876 | 1.051 | -0.0047104
950.0698 | 1.0515 | -0.0004319
949.838 | 1.0508 | 0.0014367
949.7857 | 1.0511 | 0.0010291
949.8793 | 1.0513 | 0.00093277
950.028 | 1.051 | -0.036724
950.0792 | 1.0513 | 0.00016626
949.8889 | 1.0509 | 0.0012794
949.7926 | 1.051 | 0.00043316
949.8958 | 1.0511 | 0.032231
949.9792 | 1.051 | -0.003045
949.7829 | 1.0507 | 0.0015153
949.9343 | 1.051 | 0.0018893
949.8244 | 1.0507 | 0.00082289
950.0312 | 1.0511 | 0.0086557
949.7443 | 1.0508 | 0.020816
949.8696 | 1.0511 | -0.001449
950.0143 | 1.0508 | -0.01699
949.6633 | 1.051 | -0.002652
949.8926 | 1.0507 | -0.0021729
949.9406 | 1.051 | 0.0056973
949.8793 | 1.0505 | -0.001951
949.9406 | 1.051 | 0.020405
950.0408 | 1.0508 | 0.0057006
949.8889 | 1.0507 | 0.0013477
949.8857 | 1.0507 | 0.00075489
949.9828 | 1.0507 | 0.0011329
949.9924 | 1.0508 | -0.00075958
949.9893 | 1.0508 | 0.0061104
950.0859 | 1.0506 | 0
949.9604 | 1.0506 | 0.00097676
950.0408 | 1.0508 | -0.0089233
950.0059 | 1.0506 | 0.00022122
949.899 | 1.0511 | -0.0002635
949.864 | 1.0508 | -0.0099422
949.8574 | 1.0506 | 0.001064
949.9541 | 1.0506 | 0.0013721
949.9375 | 1.0508 | 0.0010768
950.0568 | 1.0509 | -0.00020211
950.0994 | 1.0507 | 0.0015944
950.1311 | 1.0508 | 0.00028155
950.1058 | 1.051 | 0.00050552
949.9604 | 1.0507 | 0.0018184
949.6671 | 1.0506 | 0.0020698
949.9124 | 1.0506 | 0.0011027
950.1115 | 1.051 | 0.0050824
949.9508 | 1.0509 | -0.0044762
949.9508 | 1.0508 | -0.0025727
950.1989 | 1.0506 | 0.00064725
950.0116 | 1.0507 | 0.027512
950.1924 | 1.051 | -0.00086516
950.2088 | 1.0509 | -0.0010096
950.0568 | 1.0507 | -0.0311
950.3861 | 1.0508 | 0.0020212
950.2151 | 1.0507 | 0.0027808
950.1536 | 1.0509 | -0.00014993
950.3018 | 1.0505 | -0.0025232
949.9541 | 1.0507 | -0.00057013
950.0606 | 1.0511 | 0.0054405
949.8217 | 1.0508 | -0.059323
950.0116 | 1.051 | 0.0011865
950.0639 | 1.0509 | -0.0029287
949.9865 | 1.051 | 0.0069327
950.2119 | 1.0504 | -0.0055572
950.0188 | 1.0506 | -0.00064676
950.0639 | 1.0506 | 0.00083468
949.97 | 1.0506 | -0.0046675
949.8314 | 1.0504 | 0.017312
950.022 | 1.0508 | -0.0021748
949.9768 | 1.0507 | 0.045339
949.9213 | 1.0502 | -0.0008074
950.0151 | 1.0504 | 0.0013434
950.219 | 1.0505 | 0.00025775
950.1833 | 1.0506 | 0.00058579
950.1665 | 1.0505 | -0.00050494
950.0188 | 1.0504 | -0.0014261
950.0285 | 1.0507 | -0.0004262
950.0568 | 1.0506 | 0.00099219
949.8354 | 1.0505 | 0.011701
949.8314 | 1.0505 | -0.00065264
950.0702 | 1.0508 | -0.0010051
950.0151 | 1.0504 | 0.00066627
949.8702 | 1.0504 | -0.00048826
949.8354 | 1.0506 | 0.0017124
949.935 | 1.0504 | 0.027135
949.9387 | 1.0506 | 0.0030401
949.8282 | 1.0504 | -0.0020301
949.8964 | 1.0503 | -0.038379
950.035 | 1.0504 | 0.00073159
949.8415 | 1.0499 | 0.0070323
950.0032 | 1.0504 | #DIV/0!
949.9739 | 1.0499 | 0.0053273
949.8415 | 1.0499 | -0.0012069
949.9739 | 1.0502 | #DIV/0!
949.8767 | 1.0501 | 0.0010886
949.8415 | 1.05 | -0.0026973
949.6865 | 1.0499 | -0.00027633
949.9347 | 1.0499 | 0.0011053
949.6999 | 1.0501 | -0.0012583
949.6511 | 1.0499 | -0.00037527
949.8415 | 1.05 | -0.00096554
950.0124 | 1.0499 | 0.0017688
950.0966 | 1.0494 | 0.0038389
949.9963 | 1.0503 | -0.0019229
950.0735 | 1.0502 | -0.0060546
949.8932 | 1.0498 | 0.0015588
950.035 | 1.0501 | 0.00080892
949.9481 | 1.05 | 0.0040354
949.9898 | 1.0499 | -0.00075467
949.9963 | 1.0499 | -0.053046
949.8964 | 1.05 | 0.01208
949.9994 | 1.0494 | 0.086239
949.9898 | 1.0498 | -0.048809
949.8901 | 1.0495 | 0.0091524
949.993 | 1.0497 | -0.00045115
949.9514 | 1.0495 | 0.00056423
949.9768 | 1.0494 | -0.0028368
950.1317 | 1.0498 | 0.0071125
949.7997 | 1.0499 | -0.0010195
950.0483 | 1.0499 | -0.00061709
950.055 | 1.0499 | -0.0070723
949.9898 | 1.0498 | -0.0060677
950.0096 | 1.0502 | 0.0060659
950.1001 | 1.0496 | 0.0055624
949.906 | 1.0493 | -0.0007988
949.8901 | 1.0495 | -0.016628
949.8063 | 1.0498 | 0.00032493
949.8613 | 1.05 | -0.00020268
950.2513 | 1.0497 | -0.0011888
949.9994 | 1.0498 | -0.0027586
950.1573 | 1.0497 | 0.00038641
950.1096 | 1.0501 | -0.001482
950.3029 | 1.0499 | -0.00047843
950.0518 | 1.0498 | -0.0023351
949.8645 | 1.0502 | 0.00026992
950.0518 | 1.0505 | -0.0012824
950.1964 | 1.0499 | 0.0074824
950.1389 | 1.0498 | 0.0013451
949.9577 | 1.0498 | -0.0033042
950.3126 | 1.05 | 0.0008069
950.1744 | 1.0497 | 0.00056694
950.1516 | 1.0499 | 0.068624
950.1058 | 1.0499 | 0.0015155
950.171 | 1.0495 | 0
950.0742 | 1.0498 | -0.011967
950.2065 | 1.0499 | -0.0069256
950.1644 | 1.0495 | 0.0012313
950.1193 | 1.0495 | 0.001471
950.0161 | 1.0497 | 0.11085
950.0581 | 1.0494 | -0.0023486
950.1225 | 1.0499 | 0.0049649
950.116 | 1.0494 | -0.010059
949.9872 | 1.049 | 0.00048569
950.1964 | 1.0491 | -0.003668
949.8745 | 1.0493 | -0.0035557
949.774 | 1.0498 | -0.003036
950.0644 | 1.0496 | -0.0052115
950.0677 | 1.0487 | -0.0098845
950.0742 | 1.0483 | 0.0034628
950.1672 | 1.0486 | -0.0012167
950.1129 | 1.0489 | 0.0053714
949.9456 | 1.0484 | 0.0017349
950.0289 | 1.0478 | 0
949.8875 | 1.0485 | 0.0053233
950.0709 | 1.0484 | 0.0046903
950.1611 | 1.0485 | 0.021759
949.7874 | 1.048 | 0.00079357
950.0871 | 1.0488 | 0.0024766
949.9641 | 1.0484 | 0.0014266
949.9769 | 1.0485 | 0.0010295
949.9226 | 1.0485 | 0.0021288
950.116 | 1.0485 | -0.0022999
950.0871 | 1.0487 | 0.0054626
950.1776 | 1.0479 | 0.0045189
949.8225 | 1.0469 | 0.0031899
949.0488 | 1.044 | 0.0033008
948.1429 | 1.0415 | 0.0029396
947.5007 | 1.0393 | 0.0035641
946.6945 | 1.0371 | 0.0029482
945.9817 | 1.0337 | 0.0026434
944.6095 | 1.0307 | 0.0019102
943.3369 | 1.0282 | 0.0021886
942.4815 | 1.0271 | 0.0027623
941.7511 | 1.0245 | 0.0027109
940.7465 | 1.0211 | 0.0023154
939.3373 | 1.0185 | 0.0019512
938.2217 | 1.0163 | 0.0023538
937.2798 | 1.0143 | 0.0024633
936.5133 | 1.0119 | 0.0025015
935.5392 | 1.0097 | 0.0022854
934.607 | 1.0076 | 0.0022494
933.4509 | 1.0049 | 0.0019361
932.3756 | 1.0026 | 0.0020854
931.1738 | 1.001 | 0.0019499
930.451 | 0.99864 | 0.0025093
929.2676 | 0.99653 | 0.0018402
928.3534 | 0.99391 | 0.0019004
927.4126 | 0.99305 | 0.0017294
926.4488 | 0.99117 | 0.0022037
925.5273 | 0.98902 | 0.0022242
924.6801 | 0.98702 | 0.0023371
923.6185 | 0.98487 | 0.0024551
922.8003 | 0.98264 | 0.0027274
922.0205 | 0.98049 | 0.0026187
921.0523 | 0.97787 | 0.002188
919.8589 | 0.97494 | 0.0020452
918.7859 | 0.97342 | 0.0017753
918.0316 | 0.9717 | 0.002576
917.15 | 0.97013 | 0.0024601
916.3726 | 0.9672 | 0.0025652
915.282 | 0.96493 | 0.0020314
914.3606 | 0.96298 | 0.0021427
913.2928 | 0.96094 | 0.002216
912.4718 | 0.95891 | 0.0023032
911.4846 | 0.9566 | 0.0023969
910.4578 | 0.95441 | 0.0023202
909.5845 | 0.95199 | 0.0022376
908.6871 | 0.95011 | 0.0022202
907.8716 | 0.94863 | 0.0021337
906.89 | 0.94601 | 0.0024719
905.9567 | 0.94429 | 0.0020709
904.7713 | 0.94096 | 0.0025536
903.7557 | 0.93952 | 0.0020612
903.1547 | 0.93713 | 0.002746
902.0207 | 0.93529 | 0.0022409
901.2924 | 0.93275 | 0.0025466
900.0663 | 0.93021 | 0.0021641
899.2878 | 0.92833 | 0.0021418
898.4016 | 0.9265 | 0.002253
897.4558 | 0.92462 | 0.0024807
896.4416 | 0.92192 | 0.0028611
895.5645 | 0.91946 | 0.0023708
894.9549 | 0.91746 | 0.0025966
893.7369 | 0.91551 | 0.0024885
892.9896 | 0.91277 | 0.0027672
892.0167 | 0.91015 | 0.0022081
890.8262 | 0.90746 | 0.0023437
889.9085 | 0.90597 | 0.0021689
889.1638 | 0.90347 | 0.0023482
888.2122 | 0.90179 | 0.0020628
887.2277 | 0.89967 | 0.0023584
886.2069 | 0.89737 | 0.0026302
885.3274 | 0.89498 | 0.0028931
884.6411 | 0.89287 | 0.002637
883.9769 | 0.89092 | 0.0026316
882.955 | 0.88873 | 0.0019882
881.729 | 0.88521 | 0.0022448
880.5354 | 0.88407 | 0.0022016
879.8546 | 0.88177 | 0.0027104
879.1539 | 0.87954 | 0.0023014
878.0253 | 0.87727 | 0.0024748
876.9324 | 0.87504 | 0.0027783
876.389 | 0.8727 | 0.0032758
875.5624 | 0.87043 | 0.0023132
874.7123 | 0.86777 | 0.0020039
873.4141 | 0.86581 | 0.002018
872.3429 | 0.86398 | 0.0023162
871.6897 | 0.86167 | 0.0033225
870.7468 | 0.85964 | 0.0028108
870.1069 | 0.85655 | 0.0028018
868.9354 | 0.85393 | 0.0023985
867.9418 | 0.85178 | 0.0024653
867.189 | 0.84955 | 0.0023143
866.1916 | 0.84716 | 0.0022502
865.019 | 0.84501 | 0.0025017
864.1134 | 0.84263 | 0.0023192
863.472 | 0.84036 | 0.0024605
862.3216 | 0.83876 | 0.002522
861.4913 | 0.83618 | 0.0036538
860.8364 | 0.83371 | 0.0025074
860.0422 | 0.83043 | 0.002378
858.778 | 0.82937 | 0.0018735
857.7781 | 0.82644 | 0.0022978
856.8909 | 0.82452 | 0.0027845
855.9192 | 0.8228 | 0.0028051
855.419 | 0.81987 | 0.0029613
854.3818 | 0.81749 | 0.0027922
853.3577 | 0.81522 | 0.0023258
852.8004 | 0.81256 | 0.0026789
851.4566 | 0.81068 | 0.0021832
850.4677 | 0.80748 | 0.0021413
849.3618 | 0.80505 | 0.0021278
848.4619 | 0.80427 | 0.0026811
847.8215 | 0.80185 | 0.00328
847.0139 | 0.79876 | 0.0029157
845.9705 | 0.7961 | 0.0021617
845.1395 | 0.79403 | 0.0024064
843.9389 | 0.79211 | 0.0022294
843.387 | 0.78988 | 0.0026662
842.4386 | 0.788 | 0.0025053
841.2405 | 0.78492 | 0.0027061
840.3281 | 0.78222 | 0.0024077
839.6788 | 0.78054 | 0.0023895
838.6259 | 0.77862 | 0.0024851
837.7263 | 0.776 | 0.0027598
836.6265 | 0.77295 | 0.0023547
835.9766 | 0.77131 | 0.0024146
835.0695 | 0.76974 | 0.0024713
833.8251 | 0.76619 | 0.0023638
833.0812 | 0.76415 | 0.002163
831.9762 | 0.76243 | 0.0019617
831.1317 | 0.76036 | 0.0024282
830.4702 | 0.75903 | 0.0029947
829.3676 | 0.7561 | 0.0028772
828.7162 | 0.75313 | 0.0028914
827.6027 | 0.75078 | 0.0022835
826.7172 | 0.74844 | 0.0024305
825.6169 | 0.74605 | 0.0022651
824.8036 | 0.74398 | 0.0030787
823.9034 | 0.74206 | 0.0027698
823.2039 | 0.73862 | 0.0028068
822.1356 | 0.73659 | 0.0021409
821.2985 | 0.73475 | 0.0022606
820.501 | 0.73283 | 0.0027231
819.4719 | 0.73057 | 0.0026123
818.6708 | 0.7276 | 0.0026863
817.5674 | 0.72517 | 0.0020402
816.6481 | 0.72298 | 0.0024281
815.6619 | 0.72146 | 0.0027531
815.1519 | 0.71931 | 0.0026247
814.2054 | 0.71626 | 0.0022485
812.8315 | 0.71403 | 0.0021386
811.8305 | 0.71184 | 0.0024708
811.0241 | 0.70945 | 0.0026957
810.3787 | 0.70797 | 0.0025588
809.2052 | 0.70476 | 0.0025586
808.243 | 0.70234 | 0.0027041
807.3988 | 0.70034 | 0.0026824
806.6314 | 0.6978 | 0.0022429
805.8234 | 0.69585 | 0.0022216
804.2609 | 0.6933 | 0.002314
803.6042 | 0.69108 | 0.0028
802.7988 | 0.68885 | 0.0033719
801.9428 | 0.68681 | 0.0027277
801.4474 | 0.6838 | 0.0027368
800.061 | 0.68138 | 0.0022501
798.7283 | 0.67802 | 0.0020676
797.9894 | 0.67602 | 0.0021615
796.865 | 0.67477 | 0.0026632
796.6119 | 0.67344 | 0.0033376
795.7137 | 0.66996 | 0.0027594
794.6392 | 0.66734 | 0.0025012
793.3245 | 0.66437 | 0.0028995
792.6655 | 0.66234 | 0.0025366
792.0635 | 0.65987 | 0.0028307
790.9199 | 0.65827 | 0.00256
790.1791 | 0.6553 | 0.0026908
789.4211 | 0.65311 | 0.0023555
788.1008 | 0.65069 | 0.0021554
787.0916 | 0.64803 | 0.0025399
786.3191 | 0.64642 | 0.0021728
785.299 | 0.64357 | 0.0024483
784.2484 | 0.64185 | 0.0023901
783.3327 | 0.63911 | 0.002841
782.5997 | 0.63712 | 0.0026564
781.5922 | 0.6343 | 0.002684
780.801 | 0.63239 | 0.0025677
780.1086 | 0.63043 | 0.0024679
778.9883 | 0.62762 | 0.0027377
778.0917 | 0.6257 | 0.0025421
777.2522 | 0.62261 | 0.0025754
776.0966 | 0.62027 | 0.0025848
775.1615 | 0.61815 | 0.0024572
774.5596 | 0.61565 | 0.0024297
773.3756 | 0.61358 | 0.0021858
772.3614 | 0.61135 | 0.0022588
771.6975 | 0.6094 | 0.0025178
770.7272 | 0.6076 | 0.0023764
769.9233 | 0.60521 | 0.0029788
768.9827 | 0.60294 | 0.0025534
768.1545 | 0.59993 | 0.0025394
766.8454 | 0.59735 | 0.0021827
765.6723 | 0.59454 | 0.0024589
764.8942 | 0.59282 | 0.0030672
764.1262 | 0.59067 | 0.0026725
763.3649 | 0.58746 | 0.0023088
762.1729 | 0.58554 | 0.0019423
760.8069 | 0.583 | 0.0022237
760.144 | 0.5812 | 0.0032866
759.7816 | 0.58023 | 0.003097
759.0461 | 0.57722 | 0.0027311
757.8083 | 0.57397 | 0.0022418
756.3886 | 0.57096 | 0.0023018
755.5056 | 0.56928 | 0.0027673
754.9545 | 0.5674 | 0.0029212
754.2833 | 0.56513 | 0.0028569
753.1766 | 0.56248 | 0.0023849
752.0668 | 0.55915 | 0.0024051
751.0863 | 0.55751 | 0.0025415
750.3803 | 0.55575 | 0.0027439
749.6052 | 0.5529 | 0.0025268
748.4216 | 0.5502 | 0.0023089
747.2855 | 0.54793 | 0.0025933
746.7602 | 0.54633 | 0.0024908
746.3107 | 0.54472 | 0.0024729
744.868 | 0.54191 | 0.0023765
743.93 | 0.53933 | 0.0025069
742.8063 | 0.5364 | 0.0027211
741.967 | 0.53464 | 0.0021058
741.2142 | 0.53194 | 0.0028925
739.8725 | 0.53022 | 0.0021806
739.4526 | 0.52736 | 0.0030057
738.3094 | 0.5256 | 0.0028794
737.4139 | 0.52283 | 0.0024242
737.28 | 0.52111 | 0.0023894
735.5675 | 0.51896 | 0.0020826
734.5993 | 0.5161 | 0.0026657
733.5063 | 0.51325 | 0.0023581
732.9713 | 0.51204 | 0.0025912
731.8469 | 0.50961 | 0.0026692
731.1221 | 0.50707 | 0.0027689
730.3492 | 0.50504 | 0.0025099
729.2062 | 0.5023 | 0.0024288
728.4738 | 0.50042 | 0.0024944
727.4514 | 0.498 | 0.0023536
726.4004 | 0.4953 | 0.0024251
725.4669 | 0.49335 | 0.0027478
724.4363 | 0.49069 | 0.0025538
723.9244 | 0.4885 | 0.0030996
722.9866 | 0.48701 | 0.0026743
722.09 | 0.48342 | 0.0025631
721.0441 | 0.4808 | 0.0020791
719.6 | 0.47833 | 0.0020358
719.0247 | 0.47704 | 0.0023388
718.0095 | 0.47462 | 0.0027059
717.3264 | 0.47301 | 0.0026549
716.5248 | 0.47028 | 0.0026793
715.4322 | 0.46778 | 0.0024027
714.4952 | 0.46543 | 0.0024505
713.791 | 0.46371 | 0.0025083
712.6239 | 0.46089 | 0.0024067
711.5023 | 0.45792 | 0.0028027
710.428 | 0.45562 | 0.0025158
709.9313 | 0.45335 | 0.0030231
709.0934 | 0.45186 | 0.0026508
708.5267 | 0.44987 | 0.0025046
707.3647 | 0.44654 | 0.002214
706.0491 | 0.44424 | 0.0023337
705.2242 | 0.44256 | 0.0025146
704.3992 | 0.43962 | 0.0028458
703.3125 | 0.43736 | 0.0021629
702.5037 | 0.43481 | 0.0028507
701.4164 | 0.43317 | 0.0028519
701.022 | 0.43083 | 0.003047
700.2552 | 0.4284 | 0.0024177
699.0552 | 0.42598 | 0.0020256
697.9977 | 0.42351 | 0.0021021
696.8387 | 0.42148 | 0.0022851
696.2838 | 0.42015 | 0.0033572
695.5851 | 0.418 | 0.0026211
694.8238 | 0.41472 | 0.0027158
693.181 | 0.41202 | 0.0018988
692.317 | 0.40913 | 0.002398
691.282 | 0.40799 | 0.0023645
690.5721 | 0.40576 | 0.0029885
689.8862 | 0.40338 | 0.0028448
688.9793 | 0.40111 | 0.0023709
688.1255 | 0.3988 | 0.0024613
686.9342 | 0.39638 | 0.0022159
686.1039 | 0.39403 | 0.0026187
685.1612 | 0.39223 | 0.00266
684.2317 | 0.3893 | 0.0021689
683.3552 | 0.38672 | 0.0023438
681.9343 | 0.38524 | 0.0023105
681.3624 | 0.38258 | 0.003688
680.6814 | 0.38054 | 0.0024714
679.8351 | 0.37749 | 0.0025475
678.3564 | 0.37515 | 0.0018406
677.7346 | 0.37304 | 0.0024864
677.0947 | 0.37245 | 0.0027969
676.202 | 0.36979 | 0.002619
675.358 | 0.36639 | 0.0026929
673.9297 | 0.36416 | 0.0019377
673.24 | 0.36181 | 0.0021987
672.0891 | 0.36005 | 0.002533
671.1912 | 0.35814 | 0.0025005
670.585 | 0.35509 | 0.0030015
669.2744 | 0.35302 | 0.0025109
668.7421 | 0.35079 | 0.0027917
667.7975 | 0.34809 | 0.0021249
666.6973 | 0.34582 | 0.0023075
665.614 | 0.34414 | 0.0024641
664.7814 | 0.34113 | 0.0030512
664.2061 | 0.33968 | 0.0024863
663.3201 | 0.33714 | 0.0026772
662.045 | 0.33433 | 0.0025241
661.2852 | 0.33186 | 0.0027337
660.1755 | 0.3292 | 0.002259
659.585 | 0.3276 | 0.0025582
658.6024 | 0.3258 | 0.0022848
657.8524 | 0.32326 | 0.0026576
656.6244 | 0.32084 | 0.002258
655.6157 | 0.31787 | 0.0025382
654.6489 | 0.31603 | 0.002571
654.0364 | 0.31427 | 0.0026308
653.3953 | 0.31216 | 0.002416
652.0628 | 0.30922 | 0.0021827
650.9777 | 0.30688 | 0.002304
650.0275 | 0.30481 | 0.0023901
649.4494 | 0.3032 | 0.0023525
648.2785 | 0.30043 | 0.0028342
647.2353 | 0.29824 | 0.0027074
646.6351 | 0.29523 | 0.0024273
645.7079 | 0.29347 | 0.0023052
644.4324 | 0.29143 | 0.0026302
643.7855 | 0.28866 | 0.0029637
642.9578 | 0.28623 | 0.0027456
641.873 | 0.28385 | 0.001881
641.3503 | 0.28197 | 0.002685
639.7565 | 0.28021 | 0.0024383
639.6887 | 0.27798 | 0.0027262
638.5601 | 0.27517 | 0.0019657
637.1749 | 0.27317 | 0.001832
636.2275 | 0.27118 | 0.0030356
635.5508 | 0.26966 | 0.0034321
634.9981 | 0.26657 | 0.002922
634.0174 | 0.26359 | 0.0025086
632.7407 | 0.26144 | 0.0021005
632.0523 | 0.25918 | 0.002223
630.853 | 0.25695 | 0.0022962
630.0144 | 0.25538 | 0.0023214
629.0894 | 0.25237 | 0.0030586
627.9896 | 0.2503 | 0.002183
627.7389 | 0.24842 | 0.0029207
626.4206 | 0.24655 | 0.0023197
625.7807 | 0.24385 | 0.0029145
624.6544 | 0.24127 | 0.0026548
623.563 | 0.23822 | 0.0023602
622.7762 | 0.23587 | 0.002571
621.6558 | 0.23419 | 0.0020795
621.1298 | 0.23196 | 0.0023534
619.937 | 0.22997 | 0.0020237
618.8978 | 0.2277 | 0.0022903
617.8838 | 0.22539 | 0.0024904
617.1884 | 0.22367 | 0.0028912
616.3387 | 0.22133 | 0.0026954
615.5172 | 0.21855 | 0.0025106
614.2147 | 0.21566 | 0.0022191
613.4108 | 0.21398 | 0.0024574
612.5746 | 0.21202 | 0.0024244
611.7485 | 0.2096 | 0.0022992
610.7175 | 0.20745 | 0.0021599
609.7007 | 0.20541 | 0.0026566
608.8883 | 0.20342 | 0.0026406
608.2448 | 0.20088 | 0.003269
607.3315 | 0.19916 | 0.0022366
606.5798 | 0.19587 | 0.0023329
604.8882 | 0.19337 | 0.0019517
604.1973 | 0.19185 | 0.0025383
603.3945 | 0.18966 | 0.0028026
602.5622 | 0.18747 | 0.002471
601.5466 | 0.18442 | 0.0025081
600.5304 | 0.18258 | 0.0020829
599.6937 | 0.18027 | 0.0027286
598.8246 | 0.17875 | 0.0026782
598.3093 | 0.17652 | 0.0026642
597.2849 | 0.17382 | 0.0023111
596.0215 | 0.17128 | 0.0021191
595.1624 | 0.16925 | 0.0026121
594.1296 | 0.16714 | 0.0025548
593.5666 | 0.16487 | 0.0023446
592.4535 | 0.16233 | 0.0021151
591.0945 | 0.16002 | 0.0023444
590.4979 | 0.15838 | 0.0031771
589.8184 | 0.15615 | 0.0028041
589.1131 | 0.15372 | 0.0025361
587.9044 | 0.1511 | 0.0026232
586.8583 | 0.14864 | 0.002301
586.2065 | 0.1461 | 0.0021084
585.1855 | 0.14485 | 0.001847
584.0952 | 0.14281 | 0.0022635
583.0735 | 0.14031 | 0.0028928
581.9899 | 0.13761 | 0.0027116
581.446 | 0.13515 | 0.002828
580.5212 | 0.13339 | 0.0021986
579.7086 | 0.13116 | 0.0025903
578.3516 | 0.12835 | 0.0022747
577.6834 | 0.12604 | 0.0024507
576.9755 | 0.12495 | 0.0022698
575.8786 | 0.12229 | 0.002488
575.2718 | 0.12057 | 0.0023634
574.2252 | 0.1181 | 0.0021732
573.0331 | 0.11556 | 0.0023856
572.0153 | 0.11349 | 0.0022439
571.3569 | 0.11126 | 0.0026159
570.4367 | 0.10974 | 0.0023717
569.3996 | 0.10665 | 0.0025769
568.34 | 0.10411 | 0.0024529
567.6448 | 0.10254 | 0.002115
567.168 | 0.10117 | 0.0021438
565.6963 | 0.098515 | 0.0026179
564.7448 | 0.096325 | 0.002474
564.136 | 0.093236 | 0.0026663
562.7725 | 0.091281 | 0.0021445
562.0612 | 0.08917 | 0.0023038
561.4741 | 0.087527 | 0.0023627
560.0909 | 0.085103 | 0.0023148
559.2147 | 0.082444 | 0.0028275
558.2985 | 0.080177 | 0.0025512
557.6848 | 0.0783 | 0.0028341
556.64 | 0.075876 | 0.0022493
556.0082 | 0.073686 | 0.0025239
554.6775 | 0.071535 | 0.0020154
553.9133 | 0.068994 | 0.0026161
552.5744 | 0.066765 | 0.0022201
552.2562 | 0.065201 | 0.0024775
550.8841 | 0.062269 | 0.0021912
550.0493 | 0.060509 | 0.0023568
549.1157 | 0.05832 | 0.00254
548.5449 | 0.056756 | 0.0025633
547.7095 | 0.054566 | 0.0023222
546.6141 | 0.051907 | 0.0024122
545.3457 | 0.049327 | 0.0023843
544.6783 | 0.047254 | 0.0023781
543.9082 | 0.045456 | 0.0024464
542.8301 | 0.043344 | 0.0024873
541.9933 | 0.040686 | 0.0024337
541.2515 | 0.038848 | 0.0020615
540.0989 | 0.036697 | 0.0023746
539.0344 | 0.034586 | 0.0026875
538.5676 | 0.032475 | 0.0023806
537.5092 | 0.029738 | 0.0020616
536.1273 | 0.027665 | 0.0021248
535.3813 | 0.025906 | 0.0027372
534.7858 | 0.023951 | 0.0031007
533.7703 | 0.021214 | 0.0027971
532.935 | 0.01832 | 0.0024348
532.004 | 0.01617 | 0.0019614
530.7191 | 0.013785 | 0.0022143
529.8651 | 0.012299 | 0.0021796
529.4083 | 0.010422 | 0.0024321
528.082 | 0.008037 | 0.0020905
527.116 | 0.0056128 | 0.0026799
525.9107 | 0.0031104 | 0.0024571
525.6454 | 0.0015073 | 0.0028102
524.6018 | -0.00056499 | 0.0023029
523.768 | -0.002911 | 0.0025656
522.6572 | -0.0053743 | 0.0021109
521.6757 | -0.0080722 | 0.0024667
520.7858 | -0.0092061 | 0.0025069
520.121 | -0.01163 | 0.00257
519.227 | -0.014211 | 0.0022172
517.9559 | -0.016479 | 0.0022408
517.176 | -0.01816 | 0.0022327
516.2258 | -0.020936 | 0.0023745
515.2941 | -0.022422 | 0.0021467
514.2615 | -0.025081 | 0.002526
513.348 | -0.027114 | 0.0022072
512.5078 | -0.02946 | 0.0026919
511.5157 | -0.031141 | 0.002681
510.8642 | -0.0338 | 0.0027032
509.8972 | -0.036459 | 0.0025266
508.7819 | -0.038531 | 0.0019641
508.0631 | -0.040877 | 0.0024822
507.1103 | -0.041933 | 0.0024567
506.1356 | -0.0451 | 0.0026223
505.453 | -0.04729 | 0.0020874
504.2325 | -0.049479 | 0.0021074
503.0635 | -0.051512 | 0.0024383
502.3916 | -0.053741 | 0.0029564
501.779 | -0.055461 | 0.0025132
500.6168 | -0.058746 | 0.0022267
499.5912 | -0.060779 | 0.001996
498.4954 | -0.062773 | 0.002142
497.5806 | -0.064806 | 0.0026459
496.8896 | -0.066566 | 0.0023837
496.19 | -0.068873 | 0.0026543
494.9069 | -0.07118 | 0.0022805
494.3118 | -0.073408 | 0.0026693
493.2067 | -0.075676 | 0.0019893
492.5925 | -0.077357 | 0.0024026
491.0097 | -0.079977 | 0.0022081
490.3914 | -0.08244 | 0.0030359
489.2812 | -0.084669 | 0.0027295
488.8975 | -0.08639 | 0.002693
488.2712 | -0.088227 | 0.0021672
486.9291 | -0.091003 | 0.0019335
485.6501 | -0.093428 | 0.0024665
484.5907 | -0.095343 | 0.0024966
484.1391 | -0.097885 | 0.0026755
483.1912 | -0.099566 | 0.0021954
482.1794 | -0.10179 | 0.0022234
481.1113 | -0.10453 | 0.0025294
479.9907 | -0.10668 | 0.0024701
479.3969 | -0.10883 | 0.0025441
478.7053 | -0.11048 | 0.0021225
477.5316 | -0.11294 | 0.0024656
476.6152 | -0.11474 | 0.0025691
475.6129 | -0.1181 | 0.0030591
474.8834 | -0.11974 | 0.0022986
474.2251 | -0.12205 | 0.0021655
472.8063 | -0.12455 | 0.0020642
472.0125 | -0.12596 | 0.0025954
471.005 | -0.1287 | 0.0030484
470.185 | -0.13135 | 0.0021609
469.6268 | -0.13323 | 0.0024724
468.1461 | -0.13487 | 0.0020883
467.5123 | -0.13796 | 0.0024142
466.4063 | -0.13996 | 0.0018357
465.5547 | -0.14113 | 0.0025145
464.6581 | -0.1432 | 0.0025407
463.825 | -0.14645 | 0.0025048
462.8154 | -0.14809 | 0.0027464
461.8951 | -0.15012 | 0.0029805
461.1628 | -0.15376 | 0.0028702
460.2048 | -0.15587 | 0.0019434
459.1978 | -0.15786 | 0.0022642
458.1448 | -0.15962 | 0.0021393
457.5626 | -0.16185 | 0.0030115
456.3101 | -0.16404 | 0.0020175
455.7688 | -0.16678 | 0.0021605
454.6361 | -0.16776 | 0.0020579
453.4688 | -0.17018 | 0.0025789
452.5958 | -0.17331 | 0.0026166
451.8767 | -0.17487 | 0.0020883
451.0331 | -0.17655 | 0.0025739
450.0494 | -0.17863 | 0.0027337
448.9753 | -0.18234 | 0.0027717
448.244 | -0.18418 | 0.0019954
446.9882 | -0.18711 | 0.0021038
446.3888 | -0.1875 | 0.002373
445.4191 | -0.19012 | 0.0024547
444.3848 | -0.19329 | 0.0024535
443.5057 | -0.19458 | 0.0024112
442.5505 | -0.19716 | 0.0021559
442.2443 | -0.19845 | 0.0024587
440.7672 | -0.20048 | 0.0020051
439.9583 | -0.20353 | 0.0026602
438.8512 | -0.20525 | 0.0026068
437.8717 | -0.20819 | 0.0027676
437.6034 | -0.20967 | 0.0022593
436.1811 | -0.21264 | 0.0022293
435.1026 | -0.21444 | 0.0026378
434.2885 | -0.21706 | 0.0025368
433.6908 | -0.21921 | 0.0021752
432.7136 | -0.2205 | 0.0020136
431.5204 | -0.22308 | 0.0022902
430.6033 | -0.22543 | 0.0021835
429.5722 | -0.2277 | 0.0023885
428.7269 | -0.22918 | 0.0028873
427.7713 | -0.23219 | 0.0035392
427.2024 | -0.23454 | 0.0027642
426.451 | -0.23724 | 0.0021568
425.1686 | -0.23939 | 0.0018786
423.9573 | -0.24154 | 0.002198
423.433 | -0.24291 | 0.0023351
422.4113 | -0.24545 | 0.002688
421.3285 | -0.24768 | 0.0027336
420.7129 | -0.25022 | 0.0023606
419.8653 | -0.25241 | 0.0024969
418.7777 | -0.2537 | 0.0018758
418.1917 | -0.25651 | 0.0024719
416.8636 | -0.25804 | 0.0018433
415.8515 | -0.26093 | 0.00268
415.1584 | -0.26211 | 0.002457
414.5001 | -0.26437 | 0.002677
413.4485 | -0.26684 | 0.0020427
412.5147 | -0.26918 | 0.0023033
411.2269 | -0.27106 | 0.0021893
410.308 | -0.27407 | 0.0024741
409.6215 | -0.27552 | 0.0022689
408.5876 | -0.27759 | 0.0024364
407.7747 | -0.27982 | 0.0020831
406.813 | -0.28236 | 0.0024038
405.6219 | -0.28377 | 0.0023325
405.1559 | -0.28611 | 0.0028864
404.1477 | -0.28858 | 0.0022358
403.0888 | -0.29108 | 0.0023158
402.0605 | -0.29303 | 0.0019485
401.7164 | -0.29421 | 0.0021645
400.3396 | -0.29643 | 0.001825
399.5858 | -0.29839 | 0.0025124
398.6099 | -0.29988 | 0.0019032
397.5383 | -0.30347 | 0.0018342
396.9561 | -0.30339 | 0.0016985
395.7534 | -0.30512 | 0.0020485
395.2362 | -0.30738 | 0.002275
393.8067 | -0.30985 | 0.0022026
393.0551 | -0.31125 | 0.0024971
392.5023 | -0.3134 | 0.0022512
391.7241 | -0.31505 | 0.0018609
390.5193 | -0.31696 | 0.0016895
389.3716 | -0.31923 | 0.0016475
388.5535 | -0.3204 | 0.0014986
387.6239 | -0.32173 | 0.00166
386.6059 | -0.32337 | 0.0019508
385.8447 | -0.3249 | 0.0016419
384.9181 | -0.32701 | 0.0019702
383.7721 | -0.32803 | 0.0016863
383.2449 | -0.33002 | 0.0015376
382.4603 | -0.33116 | 0.0014935
381.1783 | -0.33202 | 0.0013563
380.6006 | -0.33397 | 0.001609
379.4334 | -0.33526 | 0.0014091
378.3351 | -0.33659 | 0.0013545
377.7148 | -0.33804 | 0.0016543
376.7777 | -0.33886 | 0.0014392
375.9716 | -0.3405 | 0.001025
375.2154 | -0.34163 | 0.00083447
374.0693 | -0.34163 | 0.00066603
373.3008 | -0.34273 | 0.0013785
372.3975 | -0.34351 | 0.0012388
371.5166 | -0.34515 | 0.0010329
370.5233 | -0.34617 | 0.00085386
369.8235 | -0.34617 | 0.00038076
369.1354 | -0.34719 | 0.00095363
367.7507 | -0.34723 | 0.00082079
367.1584 | -0.34871 | 0.0010188
366.2295 | -0.34957 | -3.3783e-05
365.5246 | -0.34949 | 0.00016383
364.8433 | -0.34863 | 0.00011718
364.3203 | -0.34988 | 0.00044977
362.8552 | -0.34981 | -0.00028741
362.2352 | -0.34981 | -0.00063169
361.5993 | -0.3491 | -0.00060078
361.122 | -0.34871 | -0.00062458
360.478 | -0.34875 | -0.0004967
359.7213 | -0.34793 | -0.0010397
358.603 | -0.34746 | -0.0011327
358.4095 | -0.3466 | -0.0016304
357.5465 | -0.34547 | -0.0012497
356.8284 | -0.34457 | -0.0016489
356.0004 | -0.34359 | -0.0016824
355.4598 | -0.34203 | -0.0028013
354.7599 | -0.34109 | -0.0027981
354.3673 | -0.33901 | -0.0035489
353.8808 | -0.33761 | -0.0029811
353.1844 | -0.3355 | -0.0027197
352.4917 | -0.33342 | -0.0030468
351.6237 | -0.33147 | -0.0047204
350.9771 | -0.32877 | -0.0050783
350.9345 | -0.32607 | -0.0039973
349.9837 | -0.32314 | -0.0041668
349.0404 | -0.32103 | -0.0050587
348.9076 | -0.31763 | -0.0076862
348.175 | -0.31399 | -0.0051
347.6872 | -0.31063 | -0.0048964
346.8759 | -0.30727 | -0.0060044
346.1387 | -0.30402 | -0.0071829
345.7597 | -0.29905 | -0.010521
345.1939 | -0.29518 | -0.0080782
344.8306 | -0.29026 | -0.010219
344.2447 | -0.28682 | -0.010466
343.8892 | -0.28185 | -0.017982
343.7173 | -0.27861 | -0.016661
343.475 | -0.27297 | -0.015093
343.1312 | -0.26922 | -0.010098
342.8262 | -0.26515 | -0.012939
342.201 | -0.26011 | -0.010695
342.0917 | -0.25577 | -0.0099409
341.4187 | -0.2501 | -0.0061442
340.7733 | -0.24592 | -0.005048
339.8262 | -0.24185 | -0.0051409
338.7852 | -0.23681 | -0.0075689
337.9667 | -0.23149 | -0.0074629
337.7237 | -0.22594 | -0.0071629
336.6737 | -0.22105 | -0.0042744
335.7997 | -0.21597 | -0.005417
334.3209 | -0.21139 | -0.0059423
333.9597 | -0.20635 | -0.0083456
333.0098 | -0.19939 | -0.0060145
332.3109 | -0.19462 | -0.0051355
331.2033 | -0.18977 | -0.005511
330.0633 | -0.18426 | -0.0069226
329.2814 | -0.17792 | -0.0093396
328.7464 | -0.17276 | -0.0065521
328.2463 | -0.16729 | -0.0063474
326.9004 | -0.16232 | -0.0062472
326.1715 | -0.15642 | -0.00841
325.5175 | -0.15024 | -0.0071963
324.7059 | -0.14387 | -0.0070552
323.8189 | -0.13949 | -0.0058131
323.0457 | -0.1328 | -0.0062167
321.7195 | -0.12651 | -0.00602
320.7999 | -0.12072 | -0.0071094
320.2074 | -0.11571 | -0.0061947
319.3656 | -0.10977 | -0.0055078
318.1363 | -0.10422 | -0.0051198
317.0128 | -0.09812 | -0.0059073
315.9442 | -0.092255 | -0.0057697
314.9857 | -0.085608 | -0.0049329
313.8684 | -0.079977 | -0.0042246
312.4803 | -0.075168 | -0.004313
311.3021 | -0.070046 | -0.0050692
310.2422 | -0.064337 | -0.0052273
309.1019 | -0.058042 | -0.0041157
308.0408 | -0.052998 | -0.0035459
306.1666 | -0.047563 | -0.0029974
304.8566 | -0.042989 | -0.0037466
303.4099 | -0.039118 | -0.0037453
302.3575 | -0.033292 | -0.003418
300.9208 | -0.028248 | -0.0022843
299.3031 | -0.025081 | -0.0021403
297.2394 | -0.021601 | -0.0026161
295.8788 | -0.017456 | -0.0028274
294.6251 | -0.012842 | -0.0024314
292.6758 | -0.0086978 | -0.0016718
290.9418 | -0.0054525 | -0.0013665
288.8716 | -0.0032238 | -0.0015578
287.1537 | -0.0011515 | -0.001475
285.5703 | 0.0029149 | -0.0014459
283.5698 | 0.0045962 | -0.0010639
281.583 | 0.0069031 | -0.00099666
279.6903 | 0.0091709 | -0.001015
277.5282 | 0.010618 | -0.0011176
275.8046 | 0.012768 | -0.0015391
273.8475 | 0.015701 | -0.0018606
272.7014 | 0.018047 | -0.0019731
271.8958 | 0.020041 | -0.0015476
271.3506 | 0.020627 | -0.001151
270.4023 | 0.021605 | -0.00083841
269.4161 | 0.022895 | -0.00023354
268.3192 | 0.023169 | 0
267.3886 | 0.022309 | 0.00016692
266.4657 | 0.022895 | -0.0007562
265.7426 | 0.022739 | -0.0007324
264.7 | 0.024342 | -0.00063257
263.5294 | 0.025046 | -5.7516e-05
262.7756 | 0.024615 | 0.00024157
261.9807 | 0.024498 | -0.0005108
261.2635 | 0.024498 | -3.9157e-05
260.2496 | 0.025906 | 2.8047e-05
258.9851 | 0.024615 | 0.00045451
258.4753 | 0.02442 | -4.5123e-05
257.4967 | 0.024655 | -0.00025559
256.3855 | 0.024733 | 0.00024342
255.8746 | 0.025085 | 0.0002116
254.7661 | 0.02399 | 0.00035477
253.2442 | 0.024068 | 7.1025e-05
252.6784 | 0.023951 | 0.00032561
252.0136 | 0.023794 | 0.00047959
251.443 | 0.023482 | 5.1698e-05
250.0695 | 0.0227 | 0.00031323
248.9883 | 0.023638 | -0.00033649
248.0727 | 0.022426 | -7.715e-05
247.2807 | 0.023638 | 0.00034958
246.9611 | 0.023794 | 0.0009556
245.7238 | 0.021605 | 0.0011126
244.8257 | 0.021292 | 0
243.4115 | 0.019845 | 4.1077e-05
242.4829 | 0.021605 | -0.00062703
241.9701 | 0.021175 | 0.00092243
241.5408 | 0.021018 | 0.00078436
240.4059 | 0.019689 | 0.00056867
239.2782 | 0.019063 | 0.00029351
237.9654 | 0.018985 | -0.00031261
237.342 | 0.01879 | 0.0008388
236.7767 | 0.019845 | 0.00062095
235.8212 | 0.017186 | 0.00096265
234.5713 | 0.017069 | 0.00040994
233.4461 | 0.016639 | 0.0005867
233.0551 | 0.016053 | 0.00094625
232.1721 | 0.015662 | 0.00076729
231.3387 | 0.014645 | 0.00020569
230.2014 | 0.013863 | 5.1741e-05
228.9406 | 0.014997 | 0.00024052
228.316 | 0.014489 | 0.00096945
227.763 | 0.013276 | 0.0006029
226.2787 | 0.012416 | 0.00015013
225.8515 | 0.013003 | 0.00042308
224.3773 | 0.012768 | 0.00079501
224.1531 | 0.011517 | 0.0012209
222.999 | 0.010735 | 0.00045733
221.9754 | 0.0098356 | 0.00023248
220.8187 | 0.009992 | 0.00026984
220.3081 | 0.010109 | 0.00090216
219.3672 | 0.0091318 | 0.00079763
218.3483 | 0.0077633 | 0.00066394
217.5629 | 0.0079197 | 0.00073276
216.4226 | 0.0071768 | 0.00092667
215.5203 | 0.005691 | 0.0011419
214.9469 | 0.0054955 | 0.00050095
213.786 | 0.0041661 | 0.00060785
212.6324 | 0.0042443 | 0.00054311
211.7307 | 0.0035405 | 0.00060664
210.6903 | 0.0024848 | 0.00082481
210.3765 | 0.0028758 | 0.00067196
209.2656 | 0.0015073 | 0.0010093
208.3046 | 0.00088171 | 0.00054556
207.2 | -0.00033039 | 0.00093373
206.8288 | 0.00017791 | 0.0003388
205.5408 | -0.0016989 | 0.00060997
204.8918 | -0.0011124 | 0.00054483
203.752 | -0.0016989 | 0.001002
202.5985 | -0.003302 | 0.0016883
202.2773 | -0.0037321 | 0.00089788
201.6213 | -0.0052961 | 0.00099166
200.3776 | -0.0052961 | 0.00069639
199.2018 | -0.0067819 | 0.0010232
197.9156 | -0.0078767 | 0.0005995
197.4351 | -0.0083068 | 0.0004455
196.7887 | -0.0082286 | 0.0010133
195.8092 | -0.0088151 | 0.00086262
194.4253 | -0.011357 | 0.0010708
193.9784 | -0.010653 | 0.00036007
192.7053 | -0.012139 | 0.0010856
191.9278 | -0.012256 | 0.0011754
191.0611 | -0.01382 | 0.00077192
190.3435 | -0.014915 | 0.00060545
188.8886 | -0.014602 | 0.0008257
188.4779 | -0.015384 | 0.00084917
187.6917 | -0.017104 | 0.00087137
186.5863 | -0.016557 | 0.00066063
185.6958 | -0.017808 | 0.0011912
184.4365 | -0.019255 | 0.00069358
183.8947 | -0.019763 | 0.00066037
183.0462 | -0.019646 | 0.00073338
181.8313 | -0.020975 | 0.0015277
181.0157 | -0.021875 | 0.0012214
180.2309 | -0.023947 | 0.0013248
179.3023 | -0.024064 | 0.00093551
178.6545 | -0.025003 | 0.0013565
177.3471 | -0.026645 | 0.0010414
176.6794 | -0.027622 | 0.00085637
175.4632 | -0.028326 | 0.00068159
174.7446 | -0.028873 | 0.0010866
173.9258 | -0.029499 | 0.0010816
173.0523 | -0.030946 | 0.00095688
171.8163 | -0.032041 | 0.00053795
170.2482 | -0.033018 | 0.00022372
170.0722 | -0.032549 | 0.0015275
169.719 | -0.03251 | 0.0015902
168.8403 | -0.035169 | 0.0010508
167.7609 | -0.036224 | 0.00044759
166.1839 | -0.036224 | 0.00049281
165.3461 | -0.036733 | 0.00094466
164.9046 | -0.037632 | 0.001536
163.6591 | -0.038609 | 0.0013849
162.7496 | -0.040721 | 0.0014847
161.9401 | -0.041737 | 0.0010758
161.4733 | -0.041855 | 0.00044721
160.3871 | -0.043262 | 0.0010814
158.9674 | -0.043067 | 0.00051651
158.2915 | -0.045295 | 0.0016073
157.2834 | -0.044865 | 0.00084164
156.2914 | -0.047368 | 0.0012094
155.9686 | -0.04725 | 0.0006319
154.5031 | -0.048228 | 0.00075929
153.507 | -0.049127 | 0.0010002
152.6214 | -0.049792 | 0.0011889
151.7666 | -0.050965 | 0.001124
151.172 | -0.051903 | 0.0014481
150.0821 | -0.052646 | 0.0010168
149.3366 | -0.054484 | 0.00073956
147.7111 | -0.055422 | 0.00069986
147.3329 | -0.054679 | 0.00097976
146.8783 | -0.056204 | 0.0017573
145.9552 | -0.057143 | 0.0013178
144.3736 | -0.05988 | 0.00091425
143.3474 | -0.060857 | 0.00094539
142.3627 | -0.060427 | 0.00092327
142.0989 | -0.06203 | 0.0014203
141.23 | -0.062812 | 0.0011022
139.9676 | -0.063829 | 0.00063698
138.8353 | -0.065627 | 0.0011992
138.0994 | -0.064806 | 0.00084614
137.8483 | -0.06637 | 0.0016254
136.4786 | -0.067622 | 0.00099526
135.5496 | -0.068951 | 0.0012189
134.7053 | -0.069498 | 0.00083489
133.9122 | -0.07075 | 0.00077608
132.927 | -0.071141 | 0.0009011
131.7328 | -0.071805 | 0.0011982
130.5277 | -0.073799 | 0.001447
129.7291 | -0.074972 | 0.0009254
129.1658 | -0.07552 | 0.00080201
128.4574 | -0.075715 | 0.00097484
127.4865 | -0.076771 | 0.0011793
125.8368 | -0.078765 | 0.0014148
125.5066 | -0.079195 | 0.00090066
124.7505 | -0.080642 | 0.0014791
123.5793 | -0.080798 | 0.0010244
123.3653 | -0.082362 | 0.001195
122.2695 | -0.083183 | 0.00076082
120.8635 | -0.084044 | 0.00076494
119.7679 | -0.085099 | 0.00095658
118.8959 | -0.085764 | 0.001299
118.1249 | -0.086663 | 0.0016717
117.5404 | -0.087993 | 0.0012303
116.8377 | -0.089205 | 0.00083654
115.7732 | -0.089557 | 0.00072701
115.0632 | -0.090065 | 0.0012007
114.0947 | -0.091199 | 0.0014433
113.0704 | -0.092802 | 0.0011638
112.0833 | -0.094366 | 0.00062865
111.1047 | -0.094679 | 0.00087681
110.085 | -0.094679 | 0.0011498
109.5415 | -0.096595 | 0.0013184
108.2141 | -0.098002 | 0.00066894
107.2082 | -0.098471 | 0.00084965
106.3267 | -0.098745 | 0.0010861
106.0512 | -0.09984 | 0.0017608
104.9762 | -0.1009 | 0.0012236
103.9951 | -0.10285 | 0.00097956
102.8557 | -0.10375 | 0.00081877
102.0224 | -0.10379 | 0.0012336
101.1776 | -0.10516 | 0.0016461
100.7321 | -0.10637 | 0.001227
99.5045 | -0.10793 | 0.00078858
98.4371 | -0.10852 | 0.0011467
97.4596 | -0.10895 | 0.0014405
97.3222 | -0.11044 | 0.0017011
96.4285 | -0.11141 | 0.00080215
95.299 | -0.11263 | 0.00086207
93.9102 | -0.11317 | 0.0008242
93.2535 | -0.11415 | 0.0012998
92.4052 | -0.11501 | 0.0012161
91.8646 | -0.11583 | 0.0011164
90.585 | -0.1174 | 0.0010888
89.6034 | -0.11814 | 0.00071162
88.9559 | -0.119 | 0.0010912
88.2773 | -0.11904 | 0.0015667
87.5251 | -0.12041 | 0.0012834
87.3587 | -0.1215 | 0.0012142
85.4744 | -0.12264 | 0.00064788
85.0778 | -0.12338 | 0.0006273
84.4619 | -0.12338 | 0.0010075
83.6045 | -0.12381 | 0.0012761
82.4776 | -0.126 | 0.0014531
82.0107 | -0.12651 | 0.0011121
81.5594 | -0.12678 | 0.0010376
80.8603 | -0.1278 | 0.0013536
80.2018 | -0.12838 | 0.0012551
79.364 | -0.12975 | 0.0011763
78.8043 | -0.13038 | 0.00061327
78.0746 | -0.13089 | 0.00075754
76.8775 | -0.13128 | 0.0011624
76.172 | -0.13237 | 0.0013785
75.5182 | -0.13386 | 0.0012993
74.9488 | -0.13394 | 0.00062818
74.246 | -0.13487 | 0.001264
73.7131 | -0.13499 | 0.0012667
73.3712 | -0.13593 | 0.0015749
72.2704 | -0.13738 | 0.00083075
71.4289 | -0.13859 | 0.00069558
71.0649 | -0.13785 | 0.00077687
70.4154 | -0.13867 | 0.0015335
69.8184 | -0.13984 | 0.0014932
69.1781 | -0.14074 | 0.0013182
68.2944 | -0.14183 | 0.00083331
68.4836 | -0.1416 | 0.0010787
67.4421 | -0.14219 | 0.001172
67.0257 | -0.1432 | 0.0012112
66.3818 | -0.14406 | 0.00097342
65.0531 | -0.14508 | 0.00098654
64.9771 | -0.1452 | 0.00098397
64.4398 | -0.14598 | 0.00072192
63.7815 | -0.14633 | 0.0010196
62.7023 | -0.14684 | 0.0013053
62.3306 | -0.14813 | 0.0019424
61.9543 | -0.14872 | 0.00066362
61.7361 | -0.14872 | 0.00091432
60.9754 | -0.14903 | 0.00089671
60.3292 | -0.1502 | 0.0010231
59.6431 | -0.15059 | 0.00085883
58.7589 | -0.1513 | 0.0010634
58.2805 | -0.15196 | 0.0013603
58.2091 | -0.15212 | 0.0014181
57.178 | -0.15345 | 0.0010767
56.764 | -0.15411 | 0.00064111
55.9575 | -0.15454 | 0.00065314
55.5313 | -0.1545 | 0.00095648
55.0878 | -0.15521 | 0.0016866
54.445 | -0.15599 | 0.0010214
53.8621 | -0.15732 | 0.0014677
53.2503 | -0.15708 | 0.00073523
53.2729 | -0.15771 | 0.0012616
52.639 | -0.15822 | 0.00069406
51.8866 | -0.1588 | 0.00069869
51.1885 | -0.15915 | 0.00073934
50.6243 | -0.15962 | 0.0017639
50.3001 | -0.15998 | 0.002671
49.9471 | -0.16134 | 0.0014255
49.8631 | -0.16166 | 0.00085851
48.764 | -0.16217 | 0.00086552
48.4442 | -0.16263 | 0.0023362
48.1013 | -0.16318 | 0.0016415
47.9941 | -0.16396 | 0.0012535
47.3246 | -0.16447 | 0.00032064
46.4793 | -0.16522 | 0.00064195
45.9211 | -0.16463 | 0.00074889
45.4974 | -0.16565 | 0.0021658
45.6439 | -0.16584 | 0.0012694
44.892 | -0.16686 | 0.0011349
44.4501 | -0.16697 | 0.00029885
43.6112 | -0.16815 | 0.0013799
43.1912 | -0.16737 | 0.00091789
43.5433 | -0.16823 | 0.0018273
42.7592 | -0.16893 | 0.0011058
42.0143 | -0.16952 | 0.00099688
41.7754 | -0.17018 | 0.001386
41.661 | -0.17002 | 0.00137
41.4219 | -0.17034 | 0.0021003
41.1189 | -0.17108 | 0.00059883
40.5254 | -0.17241 | 0.00093542
39.5937 | -0.17143 | 0.00068987
39.9485 | -0.17218 | 0.0033767
39.7886 | -0.17292 | 0.0013936
39.0842 | -0.17315 | 0.000758
38.8263 | -0.17374 | 0.0005531
38.1379 | -0.17417 | 0.00049865
37.529 | -0.17401 | 0.00091984
37.8854 | -0.17421 | 0.0024136
37.2878 | -0.17495 | 0.0014447
36.9133 | -0.1755 | 0.00088342
36.7757 | -0.17581 | 0.0019543
36.5796 | -0.17558 | 0.00057637
36.4932 | -0.17632 | 0.0014816
35.8938 | -0.17632 | 0.0012494
35.392 | -0.17734 | 0.0027102
35.3979 | -0.17769 | #DIV/0!
35.461 | -0.17749 | 0.0014044
35.392 | -0.17773 | 0.00079876
34.7854 | -0.17855 | 0.0004667
33.9925 | -0.17867 | 0.00044677
33.4651 | -0.17863 | 0.0092595
34.0852 | -0.17886 | -0.0073481
33.9291 | -0.17925 | 0.00078007
33.6566 | -0.18003 | 0.0017199
32.6817 | -0.17996 | 0.00044197
32.7924 | -0.18121 | -0.0039544
32.9489 | -0.18035 | 0.00086802
32.8795 | -0.18074 | 0.0013249
32.2519 | -0.18168 | 0.00074068
31.798 | -0.18187 | 0.00035363
31.5598 | -0.18172 | 0.0039658
31.3673 | -0.18199 | 0.0014703
31.8276 | -0.18175 | 0.0024349
30.9481 | -0.18261 | 0.00096319
30.9659 | -0.18297 | -0.0042929
30.5285 | -0.18301 | -0.0013959
30.8206 | -0.18207 | 0.00095871
30.6858 | -0.18258 | 0.0019354
30.447 | -0.18308 | 0.0012949
30.3357 | -0.18301 | 0.033108
30.1725 | -0.18324 | 0.0011698
30.4529 | -0.18289 | -0.00015581
31.0711 | -0.18215 | 0.0082361
31.1762 | -0.1834 | 0.0024286
30.4291 | -0.18308 | -0.00093714
30.6042 | -0.18328 | 0.00036928
30.6338 | -0.18289 | 0.0001081
31.1703 | -0.18281 | 0.0033471
30.9659 | -0.18324 | 0.0022364
30.3535 | -0.18383 | -0.00089409
30.9081 | -0.1834 | 0.00066605
30.616 | -0.18293 | -0.0066021
31.2341 | -0.18324 | -0.0042047
30.8903 | -0.18328 | 0.00028427
30.8206 | -0.18379 | 0.0060846
30.5463 | -0.18344 | 0.0060844
30.8325 | -0.18363 | -0.00065513
30.8785 | -0.18344 | 0.003667
30.7851 | -0.18359 | -7.3648e-05
30.7792 | -0.18383 | -0.0012785
30.3476 | -0.1834 | 0.0044707
30.5404 | -0.18328 | -0.0020576
30.8666 | -0.18344 | 0.00064088
30.6516 | -0.18402 | 0.00059168
29.9913 | -0.18363 | -0.036295
30.2719 | -0.18379 | 0.00056951
30.6397 | -0.18359 | 0
30.2659 | -0.18347 | 0.042884
30.2837 | -0.18379 | 0.0027731
30.6279 | -0.1841 | 0.00071484
30.0967 | -0.18394 | 0.0062772
30.7213 | -0.18347 | -0.00028914
30.7213 | -0.18351 | 0.0022885
30.9081 | -0.18418 | 0.0027159
30.26 | -0.18453 | #DIV/0!
30.4766 | -0.18418 | 0.0017046
30.9081 | -0.18359 | 0.000395
30.5582 | -0.18402 | -0.0039831
30.8725 | -0.18402 | 0.00072057
31.0652 | -0.18422 | 0.00097589
30.1784 | -0.1843 | 0.0001525
30.8325 | -0.18406 | 0.00011077
30.8088 | -0.18426 | 0.0011468
30.8844 | -0.18422 | 0.001256
30.6279 | -0.1843 | 0.00015602
30.7154 | -0.18437 | -0.0025108
30.3831 | -0.1843 | 0
30.441 | -0.18383 | 0.00093619
30.2897 | -0.18437 | #DIV/0!
30.0908 | -0.18457 | 0.00078174
30.441 | -0.18441 | 6.7577e-05
30.6398 | -0.1841 | -0.0037661
30.6694 | -0.18453 | 0.0020102
30.6279 | -0.18512 | 0.002003
30.2897 | -0.1848 | -0.012559
30.5522 | -0.18477 | 0.00044258
30.5345 | -0.18394 | 0.00081095
30.9081 | -0.18453 | 0.003898
30.3594 | -0.18492 | 0.00073858
30.2837 | -0.18492 | 0.00068295
30.2199 | -0.18504 | -0.000174
30.6456 | -0.18473 | -0.0044004
30.7332 | -0.185 | 0.0028603
30.2021 | -0.18496 | 6.2013e-05
30.5226 | -0.18508 | -0.0036148
30.1026 | -0.18504 | 0.0036377
30.1264 | -0.18469 | 0.0014873
30.6516 | -0.18461 | -0.0013668
30.4707 | -0.18449 | 0.0027318
30.441 | -0.18512 | -0.0010075
30.3653 | -0.18539 | 0.003575
30.7035 | -0.18473 | #DIV/0!
30.5285 | -0.1848 | 0.00062168
30.3653 | -0.18523 | 0.0012676
30.3891 | -0.18492 | 0.0018249
30.0967 | -0.18535 | 0.00072481
30.5582 | -0.18488 | 0.0027652
30.8206 | -0.18461 | 0.0014276
30.3653 | -0.18461 | 0.00065365
30.2021 | -0.18539 | -0.00297
29.8635 | -0.18523 | 0.00074459
30.4707 | -0.18492 | -0.00015585
30.7272 | -0.185 | -0.0043931
30.1145 | -0.18527 | 0.00078298
30.622 | -0.18559 | -0.0042861
30.2778 | -0.18535 | -0.0021837
30.1784 | -0.18555 | 0.00027174
30.3713 | -0.18504 | -0.0039324
30.7095 | -0.18523 | 0.0026791
30.2778 | -0.18594 | -0.00022591
30.2837 | -0.18527 | -0.012395
30.1902 | -0.18512 | -0.00071865
30.2021 | -0.185 | -0.0017864
30.4469 | -0.18539 | -0.0040318
30.4529 | -0.18559 | -0.00070308
30.3476 | -0.18559 | -0.0057496
30.5581 | -0.18547 | 0.036265
30.3713 | -0.18512 | 0.00017168
30.3594 | -0.18516 | 0.0031255
30.1026 | -0.18555 | -0.00095511
30.1961 | -0.18566 | -0.00034068
30.5641 | -0.18535 | -0.0082633
30.4469 | -0.18566 | -0.003365
30.2718 | -0.18629 | 0.001042
30.6338 | -0.18559 | 0.0025095
30.1843 | -0.18594 | -0.0006129
30.4588 | -0.18582 | 0.0013941
30.5062 | -0.18551 | 0.039575
30.4647 | -0.18555 | 0.0011502
30.4529 | -0.18606 | 0.00089337
30.1323 | -0.18594 | -0.01072
30.3772 | -0.18563 | 0.0021552
30.3653 | -0.18512 | 0.0014555
30.2956 | -0.18559 | 0.0050187
30.1086 | -0.18602 | -0.00076169
30.1784 | -0.18606 | 0.0018239
30.5522 | -0.18578 | 0.0026684
30.3015 | -0.18566 | 0.00066997
30.2956 | -0.18574 | -0.0015145
30.2021 | -0.18602 | -0.00074408
30.1724 | -0.18547 | 0.0029266
30.0328 | -0.18555 | -0.0087892
30.2956 | -0.18574 | -0.0017563
30.208 | -0.18578 | 0.0013586
30.3891 | -0.18617 | -0.013183
29.9215 | -0.18625 | 0.001146
30.2139 | -0.18586 | 0.00029092
30.6279 | -0.1859 | 0.0015329
30.1902 | -0.18617 | 0.00057528
29.9334 | -0.18629 | 0.013167
29.6764 | -0.18645 | 0.0005082
30.208 | -0.18594 | 0.0010231
30.395 | -0.18606 | 0.0020504
30.0967 | -0.18602 | 0.0043371
29.8457 | -0.18668 | -0.00024373
30.2778 | -0.18656 | 0.0006028
29.7759 | -0.18594 | -0.001062
30.4944 | -0.18629 | -0.00062091
29.9096 | -0.18617 | -0.0013448
30.0908 | -0.18613 | 0.0011792
30.6397 | -0.18649 | 0.00029884
30.0091 | -0.18606 | -0.00078347
30.745 | -0.18594 | -0.0012814
30.0908 | -0.18606 | 0.00037801
30.2837 | -0.18641 | 0
30.021 | -0.18621 | 0.0012776
30.2778 | -0.18606 | 0
30.5285 | -0.18609 | 0.0023102
30.0269 | -0.18621 | 0.00092896
29.9393 | -0.18684 | -0.00074184
29.9393 | -0.18664 | -0.18521
29.9215 | -0.18613 | 0.0010882
29.9334 | -0.18574 | -0.00022576
30.622 | -0.1859 | -0.0077451
30.441 | -0.18625 | 0.0023961
30.0091 | -0.18633 | 0.0024574
30.5404 | -0.18609 | 0.0025906
30.616 | -0.18582 | 0.0006623
30.1902 | -0.18586 | 0.00086534
30.0091 | -0.18645 | 0.0017857
29.5768 | -0.18672 | 0.00068646
30.015 | -0.18617 | 0.00030674
30.4647 | -0.18613 | 0.105
30.3416 | -0.18649 | -0.006755
30.0091 | -0.1868 | -0.00093397
30.5226 | -0.18652 | 0.0030669
30.1323 | -0.18629 | -9.7221e-05
30.2258 | -0.18613 | -0.00074717
30.1204 | -0.18649 | -0.000884
30.3416 | -0.18645 | 0.00029769
30.4469 | -0.18633 | -0.0013075
30.3831 | -0.18641 | 0.001114
30.1323 | -0.18617 | 0.0003826
30.5522 | -0.18621 | 0.0029263
29.77 | -0.18664 | -0.00023951
30.0388 | -0.18645 | 0.00051543
30.2258 | -0.18613 | 0.00063018
30.5285 | -0.18625 | 0.0039363
30.7213 | -0.18602 | 0.00011553
30.0967 | -0.18664 | 0.0039803
29.8517 | -0.18633 | 0.0021624
30.5641 | -0.18664 | 8.6918e-05
30.2956 | -0.18621 | -6.9706e-05
30.3015 | -0.18629 | 0.002509
30.0032 | -0.1866 | -0.0023756
30.1086 | -0.18668 | 0.0010036
30.1205 | -0.18586 | -0.00061232
30.4707 | -0.18613 | -0.026322
30.1724 | -0.18672 | 0.00074942
30.1606 | -0.18692 | 0.0043256
29.7403 | -0.18668 | 0.0025669
30.2719 | -0.18629 | 8.4666e-05
30.3891 | -0.18633 | -0.069221
30.2021 | -0.18664 | 0.0022305
30.2837 | -0.18711 | -0.00077478
30.1086 | -0.18695 | 0.0094398
30.3535 | -0.18676 | -0.098873
30.3831 | -0.18617 | 0.0014913
30.1026 | -0.18637 | 0.0015933
30.1962 | -0.18699 | 0
30.015 | -0.18676 | 0.0013177
30.5522 | -0.18637 | -0.00039302
30.5522 | -0.18652 | 0.0014041
30.1145 | -0.1868 | 0.00043339
30.1902 | -0.18688 | 0.001898
29.7403 | -0.18688 | 0.0020589
30.4647 | -0.18613 | 0.0005286
30.57 | -0.18609 | 0.0019237
30.6279 | -0.18641 | 0.0011646
29.9972 | -0.18703 | 0.00028337
30.0329 | -0.18672 | 0.0063218
30.2139 | -0.18652 | -0.00023106
30.1086 | -0.18633 | 0.00019088
30.2021 | -0.18676 | 0.0062899
30.0091 | -0.18656 | -0.0032965
30.0091 | -0.18695 | 0.0023934
30.1902 | -0.18672 | -0.0022309
29.9274 | -0.18676 | 0.00089279
29.8338 | -0.18656 | 0.0020895
30.015 | -0.18688 | 0.033063
29.8339 | -0.18695 | 0.00080956
29.8279 | -0.18676 | 0
30.5463 | -0.18645 | -0.00063709
30.3772 | -0.18695 | 0.00096891
30.1962 | -0.18699 | -0.0020096
29.6585 | -0.18731 | 0.00324
30.2021 | -0.1866 | 0.00038398
30.3772 | -0.18641 | -0.0024547
30.3713 | -0.18703 | 0.0016072
30.441 | -0.18719 | -0.0016215
29.9393 | -0.18711 | 0.0055696
30.1784 | -0.18672 | 0.0020646
30.5463 | -0.1866 | 0.00036189
30.015 | -0.18695 | 0.00011162
29.7462 | -0.18688 | 0.01318
29.8457 | -0.18668 | 0.00088055
30.0447 | -0.18656 | 0
30.1902 | -0.18649 | -0.003922
30.4469 | -0.18668 | 0.0012625
30.2541 | -0.18738 | 0.00048785
29.5708 | -0.18727 | -0.0036149
29.8859 | -0.18695 | 0.00066917
30.1026 | -0.18684 | 0.015783
30.0967 | -0.18692 | 0.00025728
29.8338 | -0.18778 | 0.0012544
29.6467 | -0.18695 | 0.0030016
30.2837 | -0.18668 | 0.00081827
30.1204 | -0.18692 | -0.0079474
29.9334 | -0.18672 | 0.0013644
30.3772 | -0.18742 | 0.000291
29.8339 | -0.18731 | 0.0023958
30.2021 | -0.18664 | 0.0013752
30.5404 | -0.18703 | 0.17731
30.0329 | -0.18703 | 0.0011778
30.1962 | -0.1877 | 8.7773
29.9096 | -0.18778 | -0.010331
30.0328 | -0.18746 | 0.00080358
30.1205 | -0.18692 | 0.0013756
30.3476 | -0.18742 | 0.0027052
29.8338 | -0.18774 | -0.0016769
29.9037 | -0.1875 | 0.0018051
29.9512 | -0.18676 | 0.0013636
30.2021 | -0.18707 | -0.0011455
30.5345 | -0.18664 | 0.001738
30.6338 | -0.18754 | 0.0035728
29.9096 | -0.18758 | -0.0010194
30.3594 | -0.18727 | 0.00020903
30.3653 | -0.18727 | 0.0011554
30.2837 | -0.1875 | 0.00037626
30.021 | -0.18766 | -0.003932
29.8458 | -0.18746 | 0.15748
30.0848 | -0.18672 | 0.00046914
30.0269 | -0.18672 | -0.12524
30.4292 | -0.18719 | 0.0038667
30.0908 | -0.18746 | 0.00074476
29.764 | -0.18774 | -0.00062315
29.8517 | -0.18762 | 0.00070145
29.8398 | -0.18731 | 0.0019146
30.3772 | -0.18731 | -0.0017552
30.015 | -0.18731 | -6.1964e-05
30.0848 | -0.18774 | 0.00086355
29.7462 | -0.18727 | 0.0018122
30.1962 | -0.18715 | -0.00070508
30.3653 | -0.18723 | 0.00066691
30.0789 | -0.1875 | -0.011539
29.9616 | -0.18731 | -0.11915
30.3416 | -0.18695 | 0.00039315
30.073 | -0.1868 | -0.0019442
30.26 | -0.18719 | 0.00093999
30.5226 | -0.18731 | -0.0010043
29.7818 | -0.18707 | -0.0034806
29.9096 | -0.18684 | -0.00020309
30.3653 | -0.18676 | 0.002472
30.3594 | -0.18719 | 0.0017619
29.6407 | -0.1875 | -0.00057797
29.9215 | -0.18754 | 0.0010704
29.8859 | -0.18692 | -7.7924e-05
30.3713 | -0.18672 | -0.011294
30.4233 | -0.18758 | 0.0012244
29.9274 | -0.18738 | -0.0023949
29.4133 | -0.18789 | -0.0082356
30.26 | -0.18719 | 0.000899
29.88 | -0.18699 | 0.00060878
30.1962 | -0.18719 | 0.014165
29.7462 | -0.1875 | 0.00061642
29.822 | -0.18782 | 0.00021579
29.7521 | -0.18746 | 0.0014834
30.1086 | -0.18742 | 0.0011783
29.9274 | -0.18766 | 0.0055647
29.553 | -0.1877 | -0.00061618
30.0032 | -0.18801 | 0.00068619
30.4351 | -0.18797 | 0.0015181
30.4647 | -0.18707 | -0.00075589
30.441 | -0.18735 | 0.00096292
30.073 | -0.1877 | -0.0092335
29.6526 | -0.18785 | 0.0025086
30.4707 | -0.18762 | 0.00085354
30.1665 | -0.18746 | -4.7796e-05
30.2481 | -0.18735 | 0.00053006
29.6526 | -0.18758 | 0.0020657
29.9452 | -0.18758 | 0.00064959
30.1724 | -0.1875 | -0.00032704
30.4351 | -0.18707 | -0.023071
30.1843 | -0.18766 | 0.0014811
30.1843 | -0.18778 | 0.00066033
29.8279 | -0.18797 | -0.001596
29.7106 | -0.18797 | 0.0020896
29.9393 | -0.18738 | -8.6902e-05
30.1086 | -0.18738 | 0.0043923
30.1605 | -0.18801 | -5.9146e-05
29.9037 | -0.18754 | 0.0022999
29.4475 | -0.18735 | 0.00072747
30.3476 | -0.18758 | -0.001518
30.1724 | -0.18735 | -0.00021596
29.8339 | -0.18793 | -0.004445
30.1665 | -0.18754 | 0.0013097
30.2956 | -0.18789 | 0.0015112
30.3713 | -0.18723 | -0.00010451
29.9854 | -0.18782 | 0.00047786
29.9215 | -0.18785 | -0.00023931
29.553 | -0.18762 | 0.00156
29.822 | -0.18778 | 0.00038996
30.3476 | -0.18719 | -0.0001521
30.1546 | -0.18738 | 0.0025633
29.5649 | -0.18774 | -0.00026799
30.073 | -0.18789 | 0.00016457
30.5923 | -0.1875 | -0.0073464
30.2778 | -0.18762 | 0.00060907
30.0091 | -0.18742 | 0.00081865
29.822 | -0.18797 | -0.0040493
29.7046 | -0.18809 | 0.00081639
30.067 | -0.18766 | 0.00063718
30.5404 | -0.18738 | -0.0034448
30.441 | -0.18762 | 0.00059663
30.26 | -0.18832 | 0.00062514
29.6229 | -0.18793 | 0.0089082
30.0032 | -0.18789 | 0.00048963
30.3653 | -0.18738 | 0.00022319
30.3416 | -0.18758 | 0.0026712
30.1784 | -0.18785 | 0.0017785
30.0433 | -0.18825 | -0.00025399
29.88 | -0.1884 | 0.0014684
29.7165 | -0.18774 | 0.0011793
30.5226 | -0.18754 | 0.0019132
30.0789 | -0.18817 | 0.0010798
29.553 | -0.18805 | 0.0014687
29.9794 | -0.18813 | 0.0003429
30.5048 | -0.18754 | 0.00040114
30.0091 | -0.18789 | 0.00070162
30.2719 | -0.18801 | -0.0032943
29.8918 | -0.18797 | 0.0027419
29.9972 | -0.18785 | 0.00057577
30.5285 | -0.18731 | -0.00036207
30.4351 | -0.18766 | 0.0010909
30.4292 | -0.18801 | 0.001019
29.4891 | -0.18844 | -7.6128e-05
30.1665 | -0.18793 | 0.00087775
29.9156 | -0.18797 | 0.010987
30.5582 | -0.1875 | -0.00053725
30.1487 | -0.18813 | 0.0008006
30.0611 | -0.18805 | -0.0010164
30.021 | -0.18793 | 0.0015664
29.764 | -0.18774 | 0.0007744
30.3357 | -0.18762 | -0.00064169
30.1724 | -0.18782 | 0.00062347
29.8859 | -0.18782 | 0.00066997
30.0848 | -0.18778 | 0.001101
30.5226 | -0.18758 | -0.00055658
30.3476 | -0.18731 | 0.00037176
29.874 | -0.18766 | #DIV/0!
29.7863 | -0.18785 | -0.0004947
30.3476 | -0.18785 | -0.00020904
30.1902 | -0.18782 | 0.0003872
30.5345 | -0.18801 | 0.00038834
29.6407 | -0.18813 | 0.00017499
29.6868 | -0.18801 | 0.00078004
29.6407 | -0.18817 | 0.0087635
30.2422 | -0.18766 | -0.00011344
29.6467 | -0.18836 | 0.00086904
29.9854 | -0.18821 | 0.00019502
29.7923 | -0.18805 | 0.010997
30.2482 | -0.18825 | 0.00080828
30.0032 | -0.18801 | -0.00094044
30.1309 | -0.18778 | -0.0068183
29.9156 | -0.18793 | 0.00074231
30.0433 | -0.18828 | 0.00058307
30.2363 | -0.1877 | 0
30.3179 | -0.1877 | 0.0016044
30.2481 | -0.18828 | 0.002567
29.822 | -0.18836 | -0.0015962
29.9676 | -0.1886 | 0.0013387
30.0032 | -0.18789 | 0.0010165
30.0848 | -0.18801 | -0.010525
30.4292 | -0.18813 | 0.00083679
30.0552 | -0.18844 | -0.0013592
29.5709 | -0.18844 | 0.013182
30.0552 | -0.18762 | 0.00094331
30.0908 | -0.18797 | -0.018455
29.9854 | -0.18805 | 0.00024314
30.0848 | -0.18817 | 0.00070225
29.4475 | -0.18813 | -0.00064743
30.0967 | -0.18797 | 0.00018837
29.7225 | -0.18793 | -0.004131
30.2778 | -0.18797 | -0.0010532
30.1724 | -0.18828 | 0.00029484
30.2422 | -0.18848 | 0.0025547
29.88 | -0.18809 | 0.085357
30.4173 | -0.18766 | 0
30.2482 | -0.18797 | 0.0015115
30.2422 | -0.18809 | -0.0016735
30.0552 | -0.18821 | 0.002811
30.3416 | -0.18813 | 0.012076
30.3535 | -0.18778 | 0.00046219
30.0908 | -0.18778 | 0.0010633
30.1724 | -0.18821 | 0.0013358
29.7284 | -0.18844 | #DIV/0!
29.8859 | -0.18805 | 0.0019145
30.1724 | -0.18801 | -0.00091322
30.0552 | -0.18782 | 0.0017858
30.1428 | -0.18828 | 0.04953
29.9973 | -0.18832 | -0.0015889
30.0433 | -0.1884 | 0.0026789
29.7983 | -0.18774 | -0.0015483
30.1724 | -0.18785 | -0.0020254
29.7403 | -0.18793 | 0.00069292
30.0492 | -0.18825 | -0.00012416
29.8339 | -0.18809 | 0.0014238
30.0552 | -0.18797 | -0.00082578
30.3238 | -0.18785 | 0.0002123
30.26 | -0.18844 | -0.0012958
29.6868 | -0.18805 | -0.0078665
30.1428 | -0.18762 | 0.00017048
30.1606 | -0.18766 | -0.0017562
30.6042 | -0.18789 | 0.0011767
30.3877 | -0.18805 | 0.0007279
29.5293 | -0.1884 | -0.00033165
30.067 | -0.18828 | 0.00079613
29.7982 | -0.18785 | -0.0014177
30.2659 | -0.18782 | -0.0051091
29.874 | -0.18801 | 0.00061725
29.8977 | -0.18836 | -5.3985e-05
29.8859 | -0.18805 | 0.00092591
30.5983 | -0.18805 | -0.00071777
30.2778 | -0.18801 | 0.0005577
29.7225 | -0.18793 | 0.0011905
30.0374 | -0.18836 | 0.00030089
30.015 | -0.18832 | 0.0034361
30.2422 | -0.18778 | 0.004051
30.2422 | -0.18766 | 0.0006808
30.073 | -0.18809 | 0.0014403
29.553 | -0.18825 | 0.0081377
29.8621 | -0.18821 | 0.0005976
30.1546 | -0.18742 | 0.00048331
30.5345 | -0.18766 | -0.0016748
30.3476 | -0.18797 | 0.0014404
30.5048 | -0.18801 | -0.00066056
30.073 | -0.18832 | 0
29.874 | -0.18766 | -0.0032912
30.3416 | -0.18801 | 0.0023357
30.0374 | -0.18821 | -0.0001365
29.6229 | -0.18825 | 0.0011975
30.0552 | -0.18797 | 0.00066938
30.4292 | -0.18774 | 0.00027284
30.3238 | -0.18778 | 0.00092588
29.7686 | -0.18805 | 0.0015285
29.669 | -0.18844 | -0.00095393
29.9913 | -0.18828 | 0.00094231
29.9735 | -0.18825 | 0.00086367
30.4989 | -0.18766 | 0.0011546
30.3535 | -0.18797 | 0.00045413
29.8042 | -0.18844 | 0.0024506
29.8101 | -0.18797 | 0.0012479
30.4811 | -0.18766 | 0
30.3995 | -0.1877 | 0.00096499
30.2482 | -0.18797 | 0.0017075
29.7923 | -0.18832 | 0.00019366
30.0789 | -0.18825 | 0.0031855
29.8444 | -0.18805 | -0.00073207
30.1605 | -0.18715 | -0.0014838
30.0255 | -0.18821 | 0.0066852
29.9498 | -0.18821 | -0.00149
30.0611 | -0.18782 | 0.00094072
29.7106 | -0.18774 | 0.00043166
30.3238 | -0.18785 | -0.0051624
29.88 | -0.18789 | 0.0006863
29.7863 | -0.18813 | 0.0028721
29.8681 | -0.18817 | 0.0010234
30.0433 | -0.18742 | 0.00042715
30.2066 | -0.1877 | -0.036254
30.4173 | -0.18793 | 0.0014364
30.0552 | -0.18785 | 0
29.88 | -0.18817 | 0.0032957
30.2185 | -0.18793 | 0.0032943
30.0433 | -0.18789 | 0.0009474
29.8918 | -0.18813 | -0.0014881
29.6407 | -0.18848 | -0.0011788
30.3061 | -0.18828 | 0.00063471
29.7923 | -0.18801 | 0.014839
30.7495 | -0.18778 | 0.00093503
30.3298 | -0.18793 | 0.00093332
29.4996 | -0.18828 | -0.00080356
30.0374 | -0.18844 | 0.00060323
29.8918 | -0.18758 | 0.0010454
30.2126 | -0.18785 | -0.00074488
30.4114 | -0.18805 | -0.0028737
30.4692 | -0.18801 | -0.00018948
30.2942 | -0.18809 | 0.012087
29.7923 | -0.18793 | -0.0010973
30.5048 | -0.18758 | -0.00046188
29.9735 | -0.18774 | 0.0020914
29.9616 | -0.18801 | -0.0014623
30.2244 | -0.18817 | -0.0011901
30.1072 | -0.18793 | 0.00056049
30.2244 | -0.18832 | 0.0039208
30.1546 | -0.18821 | 0.0023747
29.9676 | -0.18848 | 0.00037093
30.0433 | -0.18875 | 0.0016356
30.0492 | -0.18825 | -0.0020082
30.2066 | -0.18809 | 0.0003404
29.8681 | -0.1884 | 0.00061232
29.7046 | -0.18836 | 0.0058006
30.1428 | -0.18813 | 0.0011701
29.9557 | -0.18789 | -0.0014242
30.1724 | -0.18782 | -0.00079286
30.4173 | -0.18852 | 0.00058627
30.3995 | -0.18825 | -0.001569
29.5055 | -0.18821 | 0.0036299
29.9438 | -0.18778 | 0.00014383
30.6042 | -0.1875 | 0.10546
30.0492 | -0.18813 | 0.0010363
29.9379 | -0.1884 | -0.00075214
29.6987 | -0.18844 | 0.00066814
29.9972 | -0.18809 | 0.00046194
30.3476 | -0.18813 | 0.0023949
30.3758 | -0.18813 | 0.00093245
29.8503 | -0.18844 | -0.00125
29.8443 | -0.1886 | 0.0026983
29.9379 | -0.18758 | 0.0012811
30.2126 | -0.18746 | -0.011633
30.1191 | -0.18825 | -0.1649
30.0018 | -0.18832 | 0.052972
30.2185 | -0.18844 | 0.0023585
30.125 | -0.18793 | -0.00087781
30.2007 | -0.18785 | -0.0013192
29.8621 | -0.18813 | 9.3031e-05
30.0953 | -0.18789 | -0.00051614
29.7804 | -0.18789 | -0.00049056
30.0137 | -0.18821 | 0.00025756
29.8562 | -0.18778 | -0.00067474
30.3877 | -0.18774 | -0.0080755
29.9557 | -0.18817 | 0.00011355
29.9676 | -0.18868 | 0.00046748
30.0433 | -0.18778 | 0.0012467
30.2066 | -0.18805 | 0.0039736
30.2185 | -0.18836 | 0.0017083
29.8859 | -0.1884 | -0.00023938
29.932 | -0.18852 | 0.00085718
29.8918 | -0.18828 | 0.0080582
30.3876 | -0.18797 | 0.0026355
29.9854 | -0.18809 | 0.00028623
29.8325 | -0.18844 | 0.0019198
29.7046 | -0.18817 | 0.0025619
30.2705 | -0.18754 | -0.00015578
30.1072 | -0.18774 | 0.0022024
30.2066 | -0.18825 | 0.0015411
29.8621 | -0.18844 | 0.00089281
29.4475 | -0.18875 | 0.00010451
30.0315 | -0.1884 | 0.00099145
30.2363 | -0.1884 | -0.00042717
30.2363 | -0.18797 | -0.00066879
30.3061 | -0.18852 | 0.00033497
29.7686 | -0.18809 | -0.0012956
30.5864 | -0.18785 | 0.00026777
30.125 | -0.18828 | 0.00064979
30.2066 | -0.18797 | 0.00077183
29.8042 | -0.18836 | 0.00047884
29.669 | -0.18864 | 6.5031e-05
30.0433 | -0.18805 | 0.0011718
30.4054 | -0.18832 | 0.012234
30.2363 | -0.18797 | 7.824e-05
30.0018 | -0.18856 | 0.00072757
29.4059 | -0.1884 | 0.0048073
29.9676 | -0.18817 | 4.4019e-05
30.1888 | -0.18766 | 0.021971
30.2942 | -0.18836 | 0.0023709
29.9498 | -0.18856 | 0.0010187
29.7106 | -0.18879 | 0.0025084
30.0255 | -0.18864 | 0.0011635
30.2304 | -0.18785 | 0.00089247
29.9794 | -0.18848 | 0.0023589
30.1131 | -0.18856 | -0.02413
30.0315 | -0.18832 | 0.00054896
29.9616 | -0.18805 | 0.00080872
30.4693 | -0.18836 | -0.0067445
30.3699 | -0.18805 | 0.00025745
30.0196 | -0.18844 | 0.00041815
30.0137 | -0.18848 | 0.0040809
29.9959 | -0.18821 | -0.00068437
30.125 | -0.18801 | -0.010987
30.2422 | -0.18864 | 0.0022218
30.0137 | -0.1884 | -0.0005434
30.0018 | -0.18828 | 0.046045
30.6739 | -0.18887 | -0.0006699
30.0255 | -0.18785 | -0.00061761
29.5932 | -0.18801 | -0.01101
29.9142 | -0.1884 | -0.0009433
30.125 | -0.18895 | 0.00037195
30.0077 | -0.1884 | 0.0033527
30.5449 | -0.18817 | 0
30.3699 | -0.18813 | 0.0003451
30.0789 | -0.1884 | 0.00036784
29.4119 | -0.18856 | -0.0015308
29.8384 | -0.18832 | -0.00039702
30.2066 | -0.1886 | -0.0026331
30.1013 | -0.18883 | 0.00012748
30.0315 | -0.18883 | -0.0037625
29.5932 | -0.18868 | -0.0039306
29.9142 | -0.18813 | 0.00043882
29.932 | -0.18844 | -0.0096156
30.3061 | -0.18836 | 0
30.0077 | -0.18903 | 0.00043782
29.5754 | -0.18844 | 0.0015667
29.6809 | -0.18864 | -0.00044017
30.5568 | -0.18817 | 0.00034636
30.0196 | -0.18864 | 0.00048314
30.0196 | -0.18852 | -0.0023797
29.4238 | -0.18871 | 0.0019351
29.7567 | -0.18801 | 0.0011152
30.5449 | -0.1875 | -0.0014089
30.125 | -0.18793 | 0.0017709
30.2007 | -0.18864 | -0.0058038
29.8384 | -0.18875 | 0.0047205
30.2126 | -0.18844 | -0.035238
30.3001 | -0.18817 | 0.0041277
29.8206 | -0.18813 | 0.0010301
30.0894 | -0.18895 | -0.0019414
29.6928 | -0.18879 | -0.004645
29.9616 | -0.1884 | 0.00082556
29.8621 | -0.18789 | 0.004324
30.1191 | -0.18844 | 0.0011999
29.8621 | -0.18883 | -0.0033463
29.4059 | -0.18844 | 0.0032919
29.8503 | -0.18754 | 0.00097952
30.2304 | -0.18762 | 0.012634
30.364 | -0.1875 | 0.0015656
29.7389 | -0.18895 | 0.0025912
29.6809 | -0.18848 | 0.0013381
30.0018 | -0.18844 | 0
30.3817 | -0.18809 | -0.079404
29.6928 | -0.18848 | 0.039578
30.0077 | -0.18891 | 0.0020637
30.3639 | -0.18879 | -0.027646
29.7686 | -0.18832 | -0.0039236
29.9794 | -0.18813 | 0.0066982
30.2244 | -0.18825 | 0.017794
29.6868 | -0.18887 | 0.0058619
29.9201 | -0.18918 | 0.0010201
30.1711 | -0.18856 | 0.0013267
30.3001 | -0.18825 | 0.0010747
30.539 | -0.18836 | 0.00049289
30.0255 | -0.18871 | 0.00077294
29.7448 | -0.18852 | 0.00071221
29.932 | -0.18883 | 0.0011636
30.5745 | -0.18832 | #DIV/0!
30.0137 | -0.18821 | 0.00060827
29.932 | -0.18899 | 0.0036726
29.4818 | -0.18899 | 0.0066943
29.9498 | -0.18844 | 0
30.0196 | -0.1884 | -0.00093361
29.9379 | -0.18899 | -0.00011354
30.1592 | -0.18864 | 0.011964
30.364 | -0.18844 | -0.0032177
30.0196 | -0.18801 | 0.00068129
30.0255 | -0.18821 | -0.015034
30.0196 | -0.18868 | 0.0015104
30.0716 | -0.18879 | -0.0013756
29.6631 | -0.18875 | -0.0039205
29.8206 | -0.1884 | 0.00045882
29.932 | -0.18825 | 0.0066912
30.5153 | -0.18836 | 0.001231
29.733 | -0.18899 | 0.0019069
29.4238 | -0.18887 | 0.0013279
30.6383 | -0.18813 | 0.00081351
30.4396 | -0.18805 | 0.0011737
30.2408 | -0.18821 | 0.0010613
29.7389 | -0.18918 | 0.0013926
29.4818 | -0.18907 | 0.0021833
29.932 | -0.18864 | 0.0014962
30.0433 | -0.18852 | -0.00043176
29.926 | -0.1884 | 0.0048694
30.1131 | -0.18871 | -0.0015959
30.0835 | -0.18832 | -0.0035586
30.1711 | -0.18879 | -0.0013384
29.8384 | -0.18774 | 0.0014022
30.5509 | -0.18895 | -0.0081935
29.9201 | -0.18914 | 0.0002311
29.9959 | -0.18903 | 0.0020602
30.0433 | -0.18907 | 0.0011499
30.4515 | -0.18805 | 0.0028095
30.3699 | -0.1886 | 0.0010294
29.932 | -0.18938 | 0.0016648
29.464 | -0.18907 | 0.0018301
30.229 | -0.18883 | 0.00069551
30.3165 | -0.18868 | -0.0023937
30.1948 | -0.18856 | 0.00047192
29.9023 | -0.18805 | -0.00099703
29.9023 | -0.18887 | -0.00021596
30.4693 | -0.18883 | 0.00053473
30.6265 | -0.18821 | -0.00058217
30.1948 | -0.18871 | 0.0003958
29.932 | -0.18852 | -0.00036696
29.5398 | -0.18864 | 0
29.7686 | -0.18856 | 0.00061941
30.1888 | -0.18852 | -0.0020247
30.1711 | -0.18825 | 0.00020269
30.0775 | -0.18918 | 0.001617
29.9959 | -0.18856 | 0.029197
30.0018 | -0.18852 | -0.00086327
30.1191 | -0.18797 | 0.00034749
29.8147 | -0.1884 | 0.0014961
29.5517 | -0.18868 | 0.0015009
29.727 | -0.18856 | 0.0012003
30.1012 | -0.18797 | 0.00044631
30.0077 | -0.18813 | 0.033011
30.2527 | -0.18832 | 0.0016453
30.0835 | -0.18856 | 0.0061635
29.6275 | -0.18875 | 0.0007027
30.1829 | -0.18875 | 0.0018303
30.1948 | -0.18848 | -0.0034775
30.1829 | -0.18774 | 0.00070115
30.0255 | -0.18821 | 0.0021622
29.5814 | -0.18891 | 0.0015661
29.984 | -0.18817 | 0.0025648
30.3001 | -0.18778 | -0.0023161
29.932 | -0.18801 | 0.0010494
30.1191 | -0.18848 | -0.001463
29.4059 | -0.18871 | 0.00065444
30.2527 | -0.18848 | 0.00056093
30.358 | -0.18832 | -0.00021608
30.591 | -0.18805 | -0.00011162
30.6147 | -0.18856 | 0.00029402
30.0077 | -0.18828 | -0.00037251
29.926 | -0.18825 | -0.0042985
30.1948 | -0.1884 | -0.0062229
30.1533 | -0.18891 | 0.0032414
30.0077 | -0.18875 | 0.0081789
30.0018 | -0.18903 | 0.0015286
30.2823 | -0.18785 | 0.00074418
30.3403 | -0.18825 | 0.030167
30.5272 | -0.18864 | 0.00035979
30.2409 | -0.18911 | -6.2575e-05
29.7969 | -0.18844 | 0.0043269
29.9023 | -0.1886 | -0.00062693
30.4397 | -0.18825 | -0.0008729
29.984 | -0.18856 | 0.00091563
30.1711 | -0.18883 | -0.0072262
29.8845 | -0.18875 | -0.0020127
29.9082 | -0.18801 | 0.0015011
29.9379 | -0.18836 | -0.012852
30.1711 | -0.18832 | 0.0013353
29.9721 | -0.18883 | 0.026374
29.733 | -0.18864 | 0.0010918
30.1651 | -0.18848 | 0.00030925
30.2586 | -0.18852 | 0.09231
30.4916 | -0.1884 | 0.00023105
30.1592 | -0.18903 | 0.00037368
29.9201 | -0.1886 | -0.0026336
30.2823 | -0.18848 | -0.00022908
29.9959 | -0.1886 | 0.00024741
30.6028 | -0.18875 | 0.0015614
29.9662 | -0.18856 | -0.00057978
29.8206 | -0.18887 | 0.0012544
29.9959 | -0.1884 | 0.004128
30.3403 | -0.18809 | -0.00098229
29.8964 | -0.18856 | 0.0013524
30.4337 | -0.18883 | #DIV/0!
29.7909 | -0.18883 | -0.0020663
29.8964 | -0.18899 | 0.0007042
30.358 | -0.18868 | 0.0020641
30.3462 | -0.18844 | 0.00095525
29.8206 | -0.18914 | 0.00064778
29.785 | -0.18922 | 0.0017264
29.984 | -0.18868 | 0.0013859
30.0018 | -0.18883 | -0.0026781
30.0953 | -0.18879 | 0.0015264
30.1592 | -0.18914 | 0.0025081
29.7969 | -0.18914 | -0.0067339
30.0018 | -0.18903 | 0.0011547
30.0315 | -0.18828 | 0.00089231
30.1355 | -0.18875 | 0.0060025
29.8265 | -0.18918 | -9.1728e-05
29.9142 | -0.18899 | 0.0049063
29.7092 | -0.18871 | 0.00014879
29.9142 | -0.18875 | -0.00091724
30.177 | -0.18895 | 0.0095195
30.1355 | -0.18911 | 0
29.8608 | -0.18926 | 0.039562
30.1711 | -0.18895 | 0.0020401
30.1414 | -0.18887 | 0
30.0716 | -0.18883 | 0.0009936
30.1236 | -0.18895 | 0
29.984 | -0.18903 | -0.010182
30.042 | -0.18883 | 0.0010049
30.0775 | -0.18848 | -0.00019093
30.6844 | -0.18832 | 0.001942
30.2468 | -0.18887 | 0.00075721
29.7151 | -0.18918 | 0.0026793
29.7033 | -0.18907 | 0.00074398
30.3343 | -0.18864 | 0.00016509
30.5034 | -0.1886 | 0.00054301
30.177 | -0.18899 | 9.9955e-05
29.9023 | -0.18887 | 0.0082602
29.7211 | -0.18868 | 0.00080354
30.2527 | -0.18836 | 0
30.3403 | -0.18852 | 0.0021239
30.1651 | -0.18868 | 0.0012543
29.8845 | -0.18914 | -0.0012157
29.8726 | -0.18911 | -0.00516
29.9721 | -0.18844 | 0.00095565
29.8087 | -0.18875 | 0.0056397
30.2409 | -0.18875 | 0.0014171
29.8265 | -0.18926 | -0.0012274
29.6156 | -0.18903 | 0.0013902
29.8904 | -0.18832 | 0.005156
30.3047 | -0.1886 | -0.0017633
29.6914 | -0.18864 | -0.00033362
30.2231 | -0.18891 | 0
30.4219 | -0.18864 | 0.002437
30.3284 | -0.18864 | 0.00084519
30.4798 | -0.18828 | 0.00036487
29.8667 | -0.18911 | 0.00095763
29.6855 | -0.18887 | 0.0018914
29.7448 | -0.18899 | 0.00077433
30.1355 | -0.1886 | 0.00010009
30.0894 | -0.18856 | 0.00052645
30.1355 | -0.18895 | -0.00023523
29.6156 | -0.18887 | 0.0028072
30.4219 | -0.18864 | 0.00011154
30.3165 | -0.18844 | 0.0020975
30.3165 | -0.18879 | 0.00095594
30.1236 | -0.18926 | 0.0014636
29.9484 | -0.18879 | -0.0026322
30.1295 | -0.18907 | 0.00081038
29.9899 | -0.18891 | -0.00037969
30.1414 | -0.18864 | -0.0001364
29.8206 | -0.18895 | -0.0020266
29.7033 | -0.18887 | 0.0011349
30.3922 | -0.18914 | -7.3547e-05
30.1651 | -0.18856 | -0.0001155
30.2349 | -0.18891 | 0.001265
29.7151 | -0.18907 | -0.0011496
29.516 | -0.18938 | 0.0012841
29.8608 | -0.18848 | 0.00074848
30.1414 | -0.18852 | -0.0022275
30.4041 | -0.18871 | -0.0039283
30.1592 | -0.18914 | 0.0052696
30.3106 | -0.18918 | 0.0024181
30.3225 | -0.18914 | -0.0025821
30.3047 | -0.18879 | -0.0004789
30.1592 | -0.18879 | 0.00063967
30.0775 | -0.18903 | 0.0053974
29.5101 | -0.1893 | 0.0038726
30.2172 | -0.18848 | 0.00064449
30.229 | -0.18844 | 0.00071402
30.2988 | -0.18879 | 0.0012275
29.779 | -0.18879 | 0.00044037
29.8786 | -0.18887 | 0
29.8549 | -0.18899 | 0.00083836
29.8726 | -0.18879 | -0.00030587
30.1118 | -0.18868 | 0.00084891
29.727 | -0.18895 | -0.00091763
29.5042 | -0.18911 | 0.0013604
30.41 | -0.18895 | 0.00063738
30.4456 | -0.18797 | 0.00031872
30.4857 | -0.18848 | 0.0017758
30.042 | -0.18907 | 0.00064966
29.785 | -0.18914 | #DIV/0!
29.7033 | -0.18899 | 0.00089686
30.042 | -0.18856 | 0.00028467
30.2646 | -0.18871 | 0.0020738
30.2527 | -0.18883 | -0.003395
29.7969 | -0.18907 | 0.00071865
30.3106 | -0.18887 | 0.00025376
30.5791 | -0.1886 | -7.1953e-05
30.5673 | -0.18887 | 0.00091773
29.7672 | -0.18883 | -0.00025375
29.8549 | -0.18926 | 0.0016718
29.7969 | -0.18868 | 0.0017268
30.1414 | -0.18821 | -6.7008e-05
30.2171 | -0.18864 | -0.0029029
30.3804 | -0.18871 | 0.0013934
30.4916 | -0.18922 | -0.00035278
29.9365 | -0.18903 | -0.0034564
30.0479 | -0.1886 | -0.00013369
30.3106 | -0.1886 | 0.0087779
30.229 | -0.18907 | 0.0019662
29.9543 | -0.18942 | -0.0031358
30.1118 | -0.18899 | 0.0051321
30.042 | -0.18848 | 0.00076373
30.1296 | -0.18852 | 0.00091875
30.3165 | -0.18883 | 0.00078622
29.4461 | -0.18903 | 0.00075218
30.0301 | -0.1886 | 0.00058977
30.3685 | -0.18879 | -7.1216e-05
30.5732 | -0.18836 | -0.00014557
30.5791 | -0.18864 | 0.00062532
30.0999 | -0.18875 | -0.003064
30.1355 | -0.18864 | 0.00081085
30.5153 | -0.18844 | 0.0010129
30.4857 | -0.18844 | 0.00078223
29.9425 | -0.18883 | 0.00080341
29.6156 | -0.18914 | -0.0013426
29.6097 | -0.18914 | 0.00049768
29.7969 | -0.18864 | -7.521e-05
30.4798 | -0.18871 | -0.0016454
30.1295 | -0.18918 | -0.0061915
30.1295 | -0.18918 | -0.006279

## Sheet22
649.4494 | 0.3032
648.2785 | 0.30043
647.2353 | 0.29824
646.6351 | 0.29523
645.7079 | 0.29347
644.4324 | 0.29143
643.7855 | 0.28866
642.9578 | 0.28623
641.873 | 0.28385
641.3503 | 0.28197
639.7565 | 0.28021
639.6887 | 0.27798
638.5601 | 0.27517
637.1749 | 0.27317
636.2275 | 0.27118
635.5508 | 0.26966
634.9981 | 0.26657
634.0174 | 0.26359
632.7407 | 0.26144
632.0523 | 0.25918
630.853 | 0.25695
630.0144 | 0.25538
629.0894 | 0.25237
627.9896 | 0.2503
627.7389 | 0.24842
626.4206 | 0.24655
625.7807 | 0.24385
624.6544 | 0.24127
623.563 | 0.23822
622.7762 | 0.23587
621.6558 | 0.23419
621.1298 | 0.23196
619.937 | 0.22997
618.8978 | 0.2277
617.8838 | 0.22539
617.1884 | 0.22367
616.3387 | 0.22133
615.5172 | 0.21855
614.2147 | 0.21566
613.4108 | 0.21398
612.5746 | 0.21202
611.7485 | 0.2096
610.7175 | 0.20745
609.7007 | 0.20541
608.8883 | 0.20342
608.2448 | 0.20088
607.3315 | 0.19916
606.5798 | 0.19587
604.8882 | 0.19337
604.1973 | 0.19185
603.3945 | 0.18966
602.5622 | 0.18747
601.5466 | 0.18442
600.5304 | 0.18258
599.6937 | 0.18027
598.8246 | 0.17875
598.3093 | 0.17652
597.2849 | 0.17382
596.0215 | 0.17128
595.1624 | 0.16925
594.1296 | 0.16714
593.5666 | 0.16487
592.4535 | 0.16233
591.0945 | 0.16002
590.4979 | 0.15838
589.8184 | 0.15615
589.1131 | 0.15372
587.9044 | 0.1511
586.8583 | 0.14864
586.2065 | 0.1461
585.1855 | 0.14485
584.0952 | 0.14281
583.0735 | 0.14031
581.9899 | 0.13761
581.446 | 0.13515
580.5212 | 0.13339
579.7086 | 0.13116
578.3516 | 0.12835
577.6834 | 0.12604
576.9755 | 0.12495
575.8786 | 0.12229
575.2718 | 0.12057
574.2252 | 0.1181
573.0331 | 0.11556
572.0153 | 0.11349
571.3569 | 0.11126
570.4367 | 0.10974
569.3996 | 0.10665
568.34 | 0.10411
567.6448 | 0.10254
567.168 | 0.10117
565.6963 | 0.098515
564.7448 | 0.096325
564.136 | 0.093236
562.7725 | 0.091281
562.0612 | 0.08917
561.4741 | 0.087527
560.0909 | 0.085103
559.2147 | 0.082444
558.2985 | 0.080177
557.6848 | 0.0783
556.64 | 0.075876
556.0082 | 0.073686
554.6775 | 0.071535
553.9133 | 0.068994
552.5744 | 0.066765
552.2562 | 0.065201
550.8841 | 0.062269
550.0493 | 0.060509
549.1157 | 0.05832
548.5449 | 0.056756
547.7095 | 0.054566
546.6141 | 0.051907
545.3457 | 0.049327
544.6783 | 0.047254
543.9082 | 0.045456
542.8301 | 0.043344
541.9933 | 0.040686
541.2515 | 0.038848
540.0989 | 0.036697
539.0344 | 0.034586
538.5676 | 0.032475
537.5092 | 0.029738
536.1273 | 0.027665
535.3813 | 0.025906
534.7858 | 0.023951
533.7703 | 0.021214
532.935 | 0.01832
532.004 | 0.01617
530.7191 | 0.013785
529.8651 | 0.012299
529.4083 | 0.010422
528.082 | 0.008037
527.116 | 0.0056128
525.9107 | 0.0031104
525.6454 | 0.0015073
524.6018 | -0.00056499
523.768 | -0.002911
522.6572 | -0.0053743
521.6757 | -0.0080722
520.7858 | -0.0092061
520.121 | -0.01163
519.227 | -0.014211
517.9559 | -0.016479
517.176 | -0.01816
516.2258 | -0.020936
515.2941 | -0.022422
514.2615 | -0.025081
513.348 | -0.027114
512.5078 | -0.02946
511.5157 | -0.031141
510.8642 | -0.0338
509.8972 | -0.036459
508.7819 | -0.038531
508.0631 | -0.040877
507.1103 | -0.041933
506.1356 | -0.0451
505.453 | -0.04729
504.2325 | -0.049479
503.0635 | -0.051512
502.3916 | -0.053741
501.779 | -0.055461
500.6168 | -0.058746
499.5912 | -0.060779
498.4954 | -0.062773
497.5806 | -0.064806
496.8896 | -0.066566
496.19 | -0.068873
494.9069 | -0.07118
494.3118 | -0.073408
493.2067 | -0.075676
492.5925 | -0.077357
491.0097 | -0.079977
490.3914 | -0.08244
489.2812 | -0.084669
488.8975 | -0.08639
488.2712 | -0.088227
486.9291 | -0.091003
485.6501 | -0.093428
484.5907 | -0.095343
484.1391 | -0.097885
483.1912 | -0.099566
482.1794 | -0.10179
481.1113 | -0.10453
479.9907 | -0.10668
479.3969 | -0.10883
478.7053 | -0.11048
477.5316 | -0.11294
476.6152 | -0.11474
475.6129 | -0.1181
474.8834 | -0.11974
474.2251 | -0.12205
472.8063 | -0.12455
472.0125 | -0.12596
471.005 | -0.1287
470.185 | -0.13135
469.6268 | -0.13323
468.1461 | -0.13487
467.5123 | -0.13796
466.4063 | -0.13996
465.5547 | -0.14113
464.6581 | -0.1432
463.825 | -0.14645
462.8154 | -0.14809
461.8951 | -0.15012
461.1628 | -0.15376
460.2048 | -0.15587
459.1978 | -0.15786
458.1448 | -0.15962
457.5626 | -0.16185
456.3101 | -0.16404
455.7688 | -0.16678
454.6361 | -0.16776
453.4688 | -0.17018
452.5958 | -0.17331
451.8767 | -0.17487
451.0331 | -0.17655
450.0494 | -0.17863

## Sheet19 (3)
804.2609 | 0.6933 | 0.68644 | y = 0.00241131 x - 1.26527070 | 0.012393
803.6042 | 0.69108 | 0.68486
802.7988 | 0.68885 | 0.68292
801.9428 | 0.68681 | 0.68086
801.4474 | 0.6838 | 0.67966
800.061 | 0.68138 | 0.67632
798.7283 | 0.67802 | 0.6731
797.9894 | 0.67602 | 0.67132
796.865 | 0.67477 | 0.66861
796.6119 | 0.67344 | 0.668
795.7137 | 0.66996 | 0.66584
794.6392 | 0.66734 | 0.66324
793.3245 | 0.66437 | 0.66007
792.6655 | 0.66234 | 0.65848
792.0635 | 0.65987 | 0.65703
790.9199 | 0.65827 | 0.65428
790.1791 | 0.6553 | 0.65249
789.4211 | 0.65311 | 0.65066
788.1008 | 0.65069 | 0.64748
787.0916 | 0.64803 | 0.64504
786.3191 | 0.64642 | 0.64318
785.299 | 0.64357 | 0.64072
784.2484 | 0.64185 | 0.63819
783.3327 | 0.63911 | 0.63598
782.5997 | 0.63712 | 0.63421
781.5922 | 0.6343 | 0.63178
780.801 | 0.63239 | 0.62988
780.1086 | 0.63043 | 0.62821
778.9883 | 0.62762 | 0.6255
778.0917 | 0.6257 | 0.62334
777.2522 | 0.62261 | 0.62132
776.0966 | 0.62027 | 0.61853
775.1615 | 0.61815 | 0.61628
774.5596 | 0.61565 | 0.61483
773.3756 | 0.61358 | 0.61197
772.3614 | 0.61135 | 0.60953
771.6975 | 0.6094 | 0.60792
770.7272 | 0.6076 | 0.60558
769.9233 | 0.60521 | 0.60365
768.9827 | 0.60294 | 0.60138
768.1545 | 0.59993 | 0.59938
766.8454 | 0.59735 | 0.59622
765.6723 | 0.59454 | 0.5934
764.8942 | 0.59282 | 0.59152
764.1262 | 0.59067 | 0.58967
763.3649 | 0.58746 | 0.58783
762.1729 | 0.58554 | 0.58496
760.8069 | 0.583 | 0.58166
760.144 | 0.5812 | 0.58007
759.7816 | 0.58023 | 0.57919
759.0461 | 0.57722 | 0.57742
757.8083 | 0.57397 | 0.57443
756.3886 | 0.57096 | 0.57101
755.5056 | 0.56928 | 0.56888
754.9545 | 0.5674 | 0.56755
754.2833 | 0.56513 | 0.56593
753.1766 | 0.56248 | 0.56326
752.0668 | 0.55915 | 0.56059
751.0863 | 0.55751 | 0.55822
750.3803 | 0.55575 | 0.55652
749.6052 | 0.5529 | 0.55465
748.4216 | 0.5502 | 0.5518
747.2855 | 0.54793 | 0.54906
746.7602 | 0.54633 | 0.54779
746.3107 | 0.54472 | 0.54671
744.868 | 0.54191 | 0.54323
743.93 | 0.53933 | 0.54097
742.8063 | 0.5364 | 0.53826
741.967 | 0.53464 | 0.53624
741.2142 | 0.53194 | 0.53442
739.8725 | 0.53022 | 0.53118
739.4526 | 0.52736 | 0.53017
738.3094 | 0.5256 | 0.52742
737.4139 | 0.52283 | 0.52526
737.28 | 0.52111 | 0.52493
735.5675 | 0.51896 | 0.5208
734.5993 | 0.5161 | 0.51847
733.5063 | 0.51325 | 0.51583
732.9713 | 0.51204 | 0.51454
731.8469 | 0.50961 | 0.51183
731.1221 | 0.50707 | 0.51008
730.3492 | 0.50504 | 0.50822
729.2062 | 0.5023 | 0.50546
728.4738 | 0.50042 | 0.5037
727.4514 | 0.498 | 0.50123
726.4004 | 0.4953 | 0.4987
725.4669 | 0.49335 | 0.49645
724.4363 | 0.49069 | 0.49396
723.9244 | 0.4885 | 0.49273
722.9866 | 0.48701 | 0.49047
722.09 | 0.48342 | 0.48831
721.0441 | 0.4808 | 0.48578
719.6 | 0.47833 | 0.4823
719.0247 | 0.47704 | 0.48091
718.0095 | 0.47462 | 0.47847
717.3264 | 0.47301 | 0.47682
716.5248 | 0.47028 | 0.47489
715.4322 | 0.46778 | 0.47225
714.4952 | 0.46543 | 0.46999
713.791 | 0.46371 | 0.46829
712.6239 | 0.46089 | 0.46548
711.5023 | 0.45792 | 0.46278
710.428 | 0.45562 | 0.46018
709.9313 | 0.45335 | 0.45899
709.0934 | 0.45186 | 0.45697
708.5267 | 0.44987 | 0.4556
707.3647 | 0.44654 | 0.4528
706.0491 | 0.44424 | 0.44963
705.2242 | 0.44256 | 0.44764
704.3992 | 0.43962 | 0.44565
703.3125 | 0.43736 | 0.44303
702.5037 | 0.43481 | 0.44108
701.4164 | 0.43317 | 0.43845
701.022 | 0.43083 | 0.4375
700.2552 | 0.4284 | 0.43566
699.0552 | 0.42598 | 0.43276
697.9977 | 0.42351 | 0.43021
696.8387 | 0.42148 | 0.42742
696.2838 | 0.42015 | 0.42608
695.5851 | 0.418 | 0.42439
694.8238 | 0.41472 | 0.42256
693.181 | 0.41202 | 0.4186
692.317 | 0.40913 | 0.41651
691.282 | 0.40799 | 0.41402
690.5721 | 0.40576 | 0.41231
689.8862 | 0.40338 | 0.41065
688.9793 | 0.40111 | 0.40847
688.1255 | 0.3988 | 0.40641
686.9342 | 0.39638 | 0.40353
686.1039 | 0.39403 | 0.40153
685.1612 | 0.39223 | 0.39926
684.2317 | 0.3893 | 0.39702
683.3552 | 0.38672 | 0.3949
681.9343 | 0.38524 | 0.39148
681.3624 | 0.38258 | 0.3901
680.6814 | 0.38054 | 0.38846
679.8351 | 0.37749 | 0.38642
678.3564 | 0.37515 | 0.38285
677.7346 | 0.37304 | 0.38135
677.0947 | 0.37245 | 0.37981
676.202 | 0.36979 | 0.37766
675.358 | 0.36639 | 0.37562
673.9297 | 0.36416 | 0.37218
673.24 | 0.36181 | 0.37051
672.0891 | 0.36005 | 0.36774
671.1912 | 0.35814 | 0.36557
670.585 | 0.35509 | 0.36411
669.2744 | 0.35302 | 0.36095
668.7421 | 0.35079 | 0.35967
667.7975 | 0.34809 | 0.35739
666.6973 | 0.34582 | 0.35474
665.614 | 0.34414 | 0.35212
664.7814 | 0.34113 | 0.35012
664.2061 | 0.33968 | 0.34873
663.3201 | 0.33714 | 0.34659
662.045 | 0.33433 | 0.34352
661.2852 | 0.33186 | 0.34169
660.1755 | 0.3292 | 0.33901
659.585 | 0.3276 | 0.33759
658.6024 | 0.3258 | 0.33522
657.8524 | 0.32326 | 0.33341
656.6244 | 0.32084 | 0.33045
655.6157 | 0.31787 | 0.32802
654.6489 | 0.31603 | 0.32568
654.0364 | 0.31427 | 0.32421
653.3953 | 0.31216 | 0.32266
652.0628 | 0.30922 | 0.31945
650.9777 | 0.30688 | 0.31683
650.0275 | 0.30481 | 0.31454
649.4494 | 0.3032 | 0.31315
648.2785 | 0.30043 | 0.31032
647.2353 | 0.29824 | 0.30781
646.6351 | 0.29523 | 0.30636
645.7079 | 0.29347 | 0.30412
644.4324 | 0.29143 | 0.30105
643.7855 | 0.28866 | 0.29949
642.9578 | 0.28623 | 0.29749
641.873 | 0.28385 | 0.29488
641.3503 | 0.28197 | 0.29362
639.7565 | 0.28021 | 0.28977
639.6887 | 0.27798 | 0.28961
638.5601 | 0.27517 | 0.28689
637.1749 | 0.27317 | 0.28355
636.2275 | 0.27118 | 0.28126
635.5508 | 0.26966 | 0.27963
634.9981 | 0.26657 | 0.2783
634.0174 | 0.26359 | 0.27594
632.7407 | 0.26144 | 0.27286
632.0523 | 0.25918 | 0.2712
630.853 | 0.25695 | 0.2683
630.0144 | 0.25538 | 0.26628
629.0894 | 0.25237 | 0.26405
627.9896 | 0.2503 | 0.2614
627.7389 | 0.24842 | 0.2608
626.4206 | 0.24655 | 0.25762
625.7807 | 0.24385 | 0.25607
624.6544 | 0.24127 | 0.25336
623.563 | 0.23822 | 0.25073
622.7762 | 0.23587 | 0.24883
621.6558 | 0.23419 | 0.24613
621.1298 | 0.23196 | 0.24486
619.937 | 0.22997 | 0.24198
618.8978 | 0.2277 | 0.23948
617.8838 | 0.22539 | 0.23703
617.1884 | 0.22367 | 0.23536
616.3387 | 0.22133 | 0.23331
615.5172 | 0.21855 | 0.23133
614.2147 | 0.21566 | 0.22818
613.4108 | 0.21398 | 0.22625
612.5746 | 0.21202 | 0.22423
611.7485 | 0.2096 | 0.22224
610.7175 | 0.20745 | 0.21975
609.7007 | 0.20541 | 0.2173
608.8883 | 0.20342 | 0.21534
608.2448 | 0.20088 | 0.21379
607.3315 | 0.19916 | 0.21159
606.5798 | 0.19587 | 0.20977
604.8882 | 0.19337 | 0.2057
604.1973 | 0.19185 | 0.20403
603.3945 | 0.18966 | 0.20209
602.5622 | 0.18747 | 0.20009
601.5466 | 0.18442 | 0.19764
600.5304 | 0.18258 | 0.19519
599.6937 | 0.18027 | 0.19317
598.8246 | 0.17875 | 0.19107
598.3093 | 0.17652 | 0.18983
597.2849 | 0.17382 | 0.18736
596.0215 | 0.17128 | 0.18432
595.1624 | 0.16925 | 0.18224
594.1296 | 0.16714 | 0.17975
593.5666 | 0.16487 | 0.1784
592.4535 | 0.16233 | 0.17571
591.0945 | 0.16002 | 0.17243
590.4979 | 0.15838 | 0.171
589.8184 | 0.15615 | 0.16936
589.1131 | 0.15372 | 0.16766
587.9044 | 0.1511 | 0.16474
586.8583 | 0.14864 | 0.16222
586.2065 | 0.1461 | 0.16065
585.1855 | 0.14485 | 0.15819
584.0952 | 0.14281 | 0.15556
583.0735 | 0.14031 | 0.15309
581.9899 | 0.13761 | 0.15048
581.446 | 0.13515 | 0.14917
580.5212 | 0.13339 | 0.14694
579.7086 | 0.13116 | 0.14498
578.3516 | 0.12835 | 0.14171
577.6834 | 0.12604 | 0.1401
576.9755 | 0.12495 | 0.13839
575.8786 | 0.12229 | 0.13574
575.2718 | 0.12057 | 0.13428
574.2252 | 0.1181 | 0.13176
573.0331 | 0.11556 | 0.12888
572.0153 | 0.11349 | 0.12643
571.3569 | 0.11126 | 0.12484
570.4367 | 0.10974 | 0.12262
569.3996 | 0.10665 | 0.12012
568.34 | 0.10411 | 0.11757
567.6448 | 0.10254 | 0.11589
567.168 | 0.10117 | 0.11474
565.6963 | 0.098515 | 0.11119
564.7448 | 0.096325 | 0.1089
564.136 | 0.093236 | 0.10743
562.7725 | 0.091281 | 0.10414
562.0612 | 0.08917 | 0.10243
561.4741 | 0.087527 | 0.10101
560.0909 | 0.085103 | 0.097675
559.2147 | 0.082444 | 0.095563
558.2985 | 0.080177 | 0.093353
557.6848 | 0.0783 | 0.091873
556.64 | 0.075876 | 0.089354
556.0082 | 0.073686 | 0.087831
554.6775 | 0.071535 | 0.084622
553.9133 | 0.068994 | 0.082779
552.5744 | 0.066765 | 0.079551
552.2562 | 0.065201 | 0.078784
550.8841 | 0.062269 | 0.075475
550.0493 | 0.060509 | 0.073462
549.1157 | 0.05832 | 0.071211
548.5449 | 0.056756 | 0.069834
547.7095 | 0.054566 | 0.06782
546.6141 | 0.051907 | 0.065179
545.3457 | 0.049327 | 0.06212
544.6783 | 0.047254 | 0.060511
543.9082 | 0.045456 | 0.058654
542.8301 | 0.043344 | 0.056054
541.9933 | 0.040686 | 0.054036
541.2515 | 0.038848 | 0.052248
540.0989 | 0.036697 | 0.049468
539.0344 | 0.034586 | 0.046902
538.5676 | 0.032475 | 0.045776
537.5092 | 0.029738 | 0.043224
536.1273 | 0.027665 | 0.039892
535.3813 | 0.025906 | 0.038093
534.7858 | 0.023951 | 0.036657
533.7703 | 0.021214 | 0.034208
532.935 | 0.01832 | 0.032194
532.004 | 0.01617 | 0.029949
530.7191 | 0.013785 | 0.026851
529.8651 | 0.012299 | 0.024792
529.4083 | 0.010422 | 0.02369
528.082 | 0.008037 | 0.020492
527.116 | 0.0056128 | 0.018163
525.9107 | 0.0031104 | 0.015256
525.6454 | 0.0015073 | 0.014617
524.6018 | -0.00056499 | 0.0121
523.768 | -0.002911 | 0.01009
522.6572 | -0.0053743 | 0.0074112
521.6757 | -0.0080722 | 0.0050445
520.7858 | -0.0092061 | 0.0028985
520.121 | -0.01163 | 0.0012957
519.227 | -0.014211 | -0.00086016
517.9559 | -0.016479 | -0.0039251
517.176 | -0.01816 | -0.0058057
516.2258 | -0.020936 | -0.008097
515.2941 | -0.022422 | -0.010344
514.2615 | -0.025081 | -0.012834
513.348 | -0.027114 | -0.015036
512.5078 | -0.02946 | -0.017062
511.5157 | -0.031141 | -0.019455
510.8642 | -0.0338 | -0.021025
509.8972 | -0.036459 | -0.023357
508.7819 | -0.038531 | -0.026047
508.0631 | -0.040877 | -0.02778
507.1103 | -0.041933 | -0.030077
506.1356 | -0.0451 | -0.032428
505.453 | -0.04729 | -0.034074
504.2325 | -0.049479 | -0.037016
503.0635 | -0.051512 | -0.039835
502.3916 | -0.053741 | -0.041455
501.779 | -0.055461 | -0.042933
500.6168 | -0.058746 | -0.045735
499.5912 | -0.060779 | -0.048208
498.4954 | -0.062773 | -0.050851
497.5806 | -0.064806 | -0.053056
496.8896 | -0.066566 | -0.054722
496.19 | -0.068873 | -0.056409
494.9069 | -0.07118 | -0.059504
494.3118 | -0.073408 | -0.060938
493.2067 | -0.075676 | -0.063603
492.5925 | -0.077357 | -0.065084
491.0097 | -0.079977 | -0.068901
490.3914 | -0.08244 | -0.070392
489.2812 | -0.084669 | -0.073069
488.8975 | -0.08639 | -0.073994
488.2712 | -0.088227 | -0.075504
486.9291 | -0.091003 | -0.07874
485.6501 | -0.093428 | -0.081825
484.5907 | -0.095343 | -0.084379
484.1391 | -0.097885 | -0.085468
483.1912 | -0.099566 | -0.087754
482.1794 | -0.10179 | -0.090193
481.1113 | -0.10453 | -0.092769
479.9907 | -0.10668 | -0.095471
479.3969 | -0.10883 | -0.096903
478.7053 | -0.11048 | -0.098571
477.5316 | -0.11294 | -0.1014
476.6152 | -0.11474 | -0.10361
475.6129 | -0.1181 | -0.10603
474.8834 | -0.11974 | -0.10779
474.2251 | -0.12205 | -0.10937
472.8063 | -0.12455 | -0.11279
472.0125 | -0.12596 | -0.11471
471.005 | -0.1287 | -0.11714
470.185 | -0.13135 | -0.11912
469.6268 | -0.13323 | -0.12046
468.1461 | -0.13487 | -0.12403
467.5123 | -0.13796 | -0.12556
466.4063 | -0.13996 | -0.12823
465.5547 | -0.14113 | -0.13028
464.6581 | -0.1432 | -0.13244
463.825 | -0.14645 | -0.13445
462.8154 | -0.14809 | -0.13689
461.8951 | -0.15012 | -0.13911
461.1628 | -0.15376 | -0.14087
460.2048 | -0.15587 | -0.14318
459.1978 | -0.15786 | -0.14561
458.1448 | -0.15962 | -0.14815
457.5626 | -0.16185 | -0.14955
456.3101 | -0.16404 | -0.15257
455.7688 | -0.16678 | -0.15388
454.6361 | -0.16776 | -0.15661
453.4688 | -0.17018 | -0.15942
452.5958 | -0.17331 | -0.16153
451.8767 | -0.17487 | -0.16326
451.0331 | -0.17655 | -0.1653
450.0494 | -0.17863 | -0.16767
448.9753 | -0.18234 | -0.17026
448.244 | -0.18418 | -0.17202
446.9882 | -0.18711 | -0.17505
446.3888 | -0.1875 | -0.1765
445.4191 | -0.19012 | -0.17883
444.3848 | -0.19329 | -0.18133
443.5057 | -0.19458 | -0.18345
442.5505 | -0.19716 | -0.18575
442.2443 | -0.19845 | -0.18649
440.7672 | -0.20048 | -0.19005
439.9583 | -0.20353 | -0.192
438.8512 | -0.20525 | -0.19467
437.8717 | -0.20819 | -0.19703
437.6034 | -0.20967 | -0.19768
436.1811 | -0.21264 | -0.20111
435.1026 | -0.21444 | -0.20371
434.2885 | -0.21706 | -0.20567
433.6908 | -0.21921 | -0.20711
432.7136 | -0.2205 | -0.20947
431.5204 | -0.22308 | -0.21235
430.6033 | -0.22543 | -0.21456
429.5722 | -0.2277 | -0.21705
428.7269 | -0.22918 | -0.21908
427.7713 | -0.23219 | -0.22139
427.2024 | -0.23454 | -0.22276
426.451 | -0.23724 | -0.22457
425.1686 | -0.23939 | -0.22766
423.9573 | -0.24154 | -0.23058
423.433 | -0.24291 | -0.23185
422.4113 | -0.24545 | -0.23431
421.3285 | -0.24768 | -0.23692
420.7129 | -0.25022 | -0.23841
419.8653 | -0.25241 | -0.24045
418.7777 | -0.2537 | -0.24307
418.1917 | -0.25651 | -0.24449
416.8636 | -0.25804 | -0.24769
415.8515 | -0.26093 | -0.25013
415.1584 | -0.26211 | -0.2518
414.5001 | -0.26437 | -0.25339
413.4485 | -0.26684 | -0.25592
412.5147 | -0.26918 | -0.25818
411.2269 | -0.27106 | -0.26128
410.308 | -0.27407 | -0.2635
409.6215 | -0.27552 | -0.26515
408.5876 | -0.27759 | -0.26765
407.7747 | -0.27982 | -0.26961
406.813 | -0.28236 | -0.27193
405.6219 | -0.28377 | -0.2748
405.1559 | -0.28611 | -0.27592
404.1477 | -0.28858 | -0.27835
403.0888 | -0.29108 | -0.28091
402.0605 | -0.29303 | -0.28338
401.7164 | -0.29421 | -0.28421
400.3396 | -0.29643 | -0.28753
399.5858 | -0.29839 | -0.28935
398.6099 | -0.29988 | -0.29171
397.5383 | -0.30347 | -0.29429
396.9561 | -0.30339 | -0.29569
395.7534 | -0.30512 | -0.29859
395.2362 | -0.30738 | -0.29984
393.8067 | -0.30985 | -0.30329
393.0551 | -0.31125 | -0.3051
392.5023 | -0.3134 | -0.30643
391.7241 | -0.31505 | -0.30831
390.5193 | -0.31696 | -0.31121
389.3716 | -0.31923 | -0.31398
388.5535 | -0.3204 | -0.31595
387.6239 | -0.32173 | -0.3182
386.6059 | -0.32337 | -0.32065
385.8447 | -0.3249 | -0.32249
384.9181 | -0.32701 | -0.32472
383.7721 | -0.32803 | -0.32748
383.2449 | -0.33002 | -0.32876
382.4603 | -0.33116 | -0.33065
381.1783 | -0.33202 | -0.33374
380.6006 | -0.33397 | -0.33513
379.4334 | -0.33526 | -0.33795
378.3351 | -0.33659 | -0.34059
377.7148 | -0.33804 | -0.34209
376.7777 | -0.33886 | -0.34435
375.9716 | -0.3405 | -0.34629
375.2154 | -0.34163 | -0.34812
374.0693 | -0.34163 | -0.35088
373.3008 | -0.34273 | -0.35273
372.3975 | -0.34351 | -0.35491
371.5166 | -0.34515 | -0.35704
370.5233 | -0.34617 | -0.35943
369.8235 | -0.34617 | -0.36112
369.1354 | -0.34719 | -0.36278
367.7507 | -0.34723 | -0.36612
367.1584 | -0.34871 | -0.36754
366.2295 | -0.34957 | -0.36978
365.5246 | -0.34949 | -0.37148
364.8433 | -0.34863 | -0.37313
364.3203 | -0.34988 | -0.37439
362.8552 | -0.34981 | -0.37792
362.2352 | -0.34981 | -0.37942
361.5993 | -0.3491 | -0.38095
361.122 | -0.34871 | -0.3821
360.478 | -0.34875 | -0.38365
359.7213 | -0.34793 | -0.38548
358.603 | -0.34746 | -0.38817
358.4095 | -0.3466 | -0.38864
357.5465 | -0.34547 | -0.39072
356.8284 | -0.34457 | -0.39245
356.0004 | -0.34359 | -0.39445
355.4598 | -0.34203 | -0.39575
354.7599 | -0.34109 | -0.39744
354.3673 | -0.33901 | -0.39839
353.8808 | -0.33761 | -0.39956
353.1844 | -0.3355 | -0.40124
352.4917 | -0.33342 | -0.40291
351.6237 | -0.33147 | -0.405
350.9771 | -0.32877 | -0.40656
350.9345 | -0.32607 | -0.40667
349.9837 | -0.32314 | -0.40896
349.0404 | -0.32103 | -0.41123
348.9076 | -0.31763 | -0.41155
348.175 | -0.31399 | -0.41332
347.6872 | -0.31063 | -0.4145
346.8759 | -0.30727 | -0.41645
346.1387 | -0.30402 | -0.41823
345.7597 | -0.29905 | -0.41914
345.1939 | -0.29518 | -0.42051
344.8306 | -0.29026 | -0.42138
344.2447 | -0.28682 | -0.4228
343.8892 | -0.28185 | -0.42365
343.7173 | -0.27861 | -0.42407
343.475 | -0.27297 | -0.42465
343.1312 | -0.26922 | -0.42548
342.8262 | -0.26515 | -0.42622
342.201 | -0.26011 | -0.42772
342.0917 | -0.25577 | -0.42799
341.4187 | -0.2501 | -0.42961
340.7733 | -0.24592 | -0.43117
339.8262 | -0.24185 | -0.43345
338.7852 | -0.23681 | -0.43596
337.9667 | -0.23149 | -0.43793
337.7237 | -0.22594 | -0.43852
336.6737 | -0.22105 | -0.44105
335.7997 | -0.21597 | -0.44316
334.3209 | -0.21139 | -0.44673
333.9597 | -0.20635 | -0.4476
333.0098 | -0.19939 | -0.44989
332.3109 | -0.19462 | -0.45157
331.2033 | -0.18977 | -0.45424
330.0633 | -0.18426 | -0.45699
329.2814 | -0.17792 | -0.45888
328.7464 | -0.17276 | -0.46017
328.2463 | -0.16729 | -0.46137
326.9004 | -0.16232 | -0.46462
326.1715 | -0.15642 | -0.46638
325.5175 | -0.15024 | -0.46795
324.7059 | -0.14387 | -0.46991
323.8189 | -0.13949 | -0.47205
323.0457 | -0.1328 | -0.47391
321.7195 | -0.12651 | -0.47711
320.7999 | -0.12072 | -0.47933
320.2074 | -0.11571 | -0.48076
319.3656 | -0.10977 | -0.48279
318.1363 | -0.10422 | -0.48575
317.0128 | -0.09812 | -0.48846
315.9442 | -0.092255 | -0.49104
314.9857 | -0.085608 | -0.49335
313.8684 | -0.079977 | -0.49604
312.4803 | -0.075168 | -0.49939
311.3021 | -0.070046 | -0.50223
310.2422 | -0.064337 | -0.50479
309.1019 | -0.058042 | -0.50754
308.0408 | -0.052998 | -0.5101
306.1666 | -0.047563 | -0.51461
304.8566 | -0.042989 | -0.51777
303.4099 | -0.039118 | -0.52126
302.3575 | -0.033292 | -0.5238
300.9208 | -0.028248 | -0.52726
299.3031 | -0.025081 | -0.53116
297.2394 | -0.021601 | -0.53614
295.8788 | -0.017456 | -0.53942
294.6251 | -0.012842 | -0.54245
292.6758 | -0.0086978 | -0.54715
290.9418 | -0.0054525 | -0.55133
288.8716 | -0.0032238 | -0.55632
287.1537 | -0.0011515 | -0.56046
285.5703 | 0.0029149 | -0.56428
283.5698 | 0.0045962 | -0.5691
281.583 | 0.0069031 | -0.57389
279.6903 | 0.0091709 | -0.57846
277.5282 | 0.010618 | -0.58367
275.8046 | 0.012768 | -0.58783
273.8475 | 0.015701 | -0.59255
272.7014 | 0.018047 | -0.59531
271.8958 | 0.020041 | -0.59725
271.3506 | 0.020627 | -0.59857
270.4023 | 0.021605 | -0.60085
269.4161 | 0.022895 | -0.60323
268.3192 | 0.023169 | -0.60588
267.3886 | 0.022309 | -0.60812
266.4657 | 0.022895 | -0.61035
265.7426 | 0.022739 | -0.61209
264.7 | 0.024342 | -0.6146
263.5294 | 0.025046 | -0.61743
262.7756 | 0.024615 | -0.61924
261.9807 | 0.024498 | -0.62116
261.2635 | 0.024498 | -0.62289
260.2496 | 0.025906 | -0.62533
258.9851 | 0.024615 | -0.62838
258.4753 | 0.02442 | -0.62961
257.4967 | 0.024655 | -0.63197
256.3855 | 0.024733 | -0.63465
255.8746 | 0.025085 | -0.63588
254.7661 | 0.02399 | -0.63856
253.2442 | 0.024068 | -0.64223
252.6784 | 0.023951 | -0.64359
252.0136 | 0.023794 | -0.64519
251.443 | 0.023482 | -0.64657
250.0695 | 0.0227 | -0.64988
248.9883 | 0.023638 | -0.65249
248.0727 | 0.022426 | -0.6547
247.2807 | 0.023638 | -0.65661
246.9611 | 0.023794 | -0.65738
245.7238 | 0.021605 | -0.66036
244.8257 | 0.021292 | -0.66253
243.4115 | 0.019845 | -0.66594
242.4829 | 0.021605 | -0.66818
241.9701 | 0.021175 | -0.66941
241.5408 | 0.021018 | -0.67045
240.4059 | 0.019689 | -0.67318
239.2782 | 0.019063 | -0.6759
237.9654 | 0.018985 | -0.67907
237.342 | 0.01879 | -0.68057
236.7767 | 0.019845 | -0.68194
235.8212 | 0.017186 | -0.68424
234.5713 | 0.017069 | -0.68725
233.4461 | 0.016639 | -0.68997
233.0551 | 0.016053 | -0.69091
232.1721 | 0.015662 | -0.69304
231.3387 | 0.014645 | -0.69505
230.2014 | 0.013863 | -0.69779
228.9406 | 0.014997 | -0.70083
228.316 | 0.014489 | -0.70234
227.763 | 0.013276 | -0.70367
226.2787 | 0.012416 | -0.70725
225.8515 | 0.013003 | -0.70828
224.3773 | 0.012768 | -0.71183
224.1531 | 0.011517 | -0.71237
222.999 | 0.010735 | -0.71516
221.9754 | 0.0098356 | -0.71763
220.8187 | 0.009992 | -0.72041
220.3081 | 0.010109 | -0.72165
219.3672 | 0.0091318 | -0.72392
218.3483 | 0.0077633 | -0.72637
217.5629 | 0.0079197 | -0.72827
216.4226 | 0.0071768 | -0.73102
215.5203 | 0.005691 | -0.73319
214.9469 | 0.0054955 | -0.73457
213.786 | 0.0041661 | -0.73737
212.6324 | 0.0042443 | -0.74015
211.7307 | 0.0035405 | -0.74233
210.6903 | 0.0024848 | -0.74484
210.3765 | 0.0028758 | -0.74559
209.2656 | 0.0015073 | -0.74827
208.3046 | 0.00088171 | -0.75059
207.2 | -0.00033039 | -0.75325
206.8288 | 0.00017791 | -0.75415
205.5408 | -0.0016989 | -0.75725
204.8918 | -0.0011124 | -0.75882
203.752 | -0.0016989 | -0.76157
202.5985 | -0.003302 | -0.76435
202.2773 | -0.0037321 | -0.76512
201.6213 | -0.0052961 | -0.76671
200.3776 | -0.0052961 | -0.7697
199.2018 | -0.0067819 | -0.77254
197.9156 | -0.0078767 | -0.77564
197.4351 | -0.0083068 | -0.7768
196.7887 | -0.0082286 | -0.77836
195.8092 | -0.0088151 | -0.78072
194.4253 | -0.011357 | -0.78406
193.9784 | -0.010653 | -0.78514
192.7053 | -0.012139 | -0.78821
191.9278 | -0.012256 | -0.79008
191.0611 | -0.01382 | -0.79217
190.3435 | -0.014915 | -0.7939
188.8886 | -0.014602 | -0.79741
188.4779 | -0.015384 | -0.7984
187.6917 | -0.017104 | -0.80029
186.5863 | -0.016557 | -0.80296

## Sheet2 (7)
18.4153 | 0
18.4153 | 6.0614e-05
18.3497 | -0.0006041
18.5172 | 2.15e-05
18.727 | 9.9714e-05
18.7805 | -0.00044769
18.2174 | -0.0007214
18.5172 | -0.0006432
18.4395 | 0.00013881
18.9902 | -5.6686e-05
18.3436 | -0.0002913
18.5172 | -0.0004086
18.7744 | -0.0007214
18.4869 | -0.00036949
19.1696 | 2.15e-05
18.7926 | -0.00025219
18.0498 | -0.0004086
18.5949 | -0.0006432
18.5354 | -0.0002913
18.3254 | -0.0002131
18.7926 | -0.00025219
19.7486 | 0.00072531
20.0654 | 0.001781
21.2807 | 0.0034232
22.2977 | 0.0044007
23.4362 | 0.0055346
24.2053 | 0.0064339
25.0507 | 0.0077633
26.5655 | 0.0093664
27.4472 | 0.010383
28.1395 | 0.011087
29.1702 | 0.012416
29.8019 | 0.014019
31.3887 | 0.015271
32.232 | 0.015935
32.8655 | 0.016991
33.7178 | 0.018555
34.7655 | 0.019767
35.3605 | 0.021292
36.6405 | 0.0227
37.8028 | 0.023833
38.3195 | 0.023951
39.7005 | 0.025515
41.0486 | 0.027157
41.5618 | 0.028213
42.6603 | 0.02833
43.5182 | 0.030363
44.9804 | 0.032162
45.8684 | 0.032592
46.5057 | 0.034039
47.221 | 0.034547
47.8632 | 0.036228
49.2896 | 0.037479
50.544 | 0.038652
51.0414 | 0.03963
52.1795 | 0.040373
52.8705 | 0.041741
53.9883 | 0.043071
55.225 | 0.044205
56.1493 | 0.045378
56.4586 | 0.046238
57.6834 | 0.047958
59.1034 | 0.049327
60.1904 | 0.050148
60.7547 | 0.051399
61.6299 | 0.052533
62.5045 | 0.054292
63.7198 | 0.05527
65.0191 | 0.056365
65.3338 | 0.057225
66.158 | 0.058281
67.4345 | 0.059766
68.5143 | 0.060939
69.2307 | 0.061878
70.3383 | 0.062894
70.9879 | 0.064263
72.1133 | 0.065319
73.2685 | 0.066648
73.882 | 0.067547
74.8412 | 0.068759
75.7457 | 0.069659
77.0615 | 0.071731
78.2795 | 0.072826
78.8869 | 0.07349
79.4252 | 0.074429
80.5692 | 0.075524
81.5947 | 0.07697
83.2364 | 0.078339
83.7966 | 0.078769
84.3975 | 0.080216
85.8433 | 0.08131
86.5147 | 0.082874
87.9441 | 0.084204
88.2606 | 0.085181
89.0895 | 0.086511
90.5789 | 0.087645
91.5849 | 0.089091
92.4501 | 0.090225
93.1183 | 0.09089
94.0425 | 0.091985
95.2369 | 0.093471
95.9937 | 0.095113
96.9482 | 0.095699
98.3342 | 0.097146
98.7261 | 0.098124
99.7929 | 0.099101
100.8831 | 0.10074
102.0113 | 0.10164
102.5264 | 0.10262
103.3233 | 0.10332
104.4167 | 0.10508
105.5782 | 0.10665
106.7466 | 0.10778
107.2024 | 0.1086
108.2528 | 0.10962
109.2616 | 0.11087
110.2679 | 0.11267
111.3769 | 0.11376
112.1268 | 0.11455
113.0394 | 0.1158
114.0047 | 0.11748
114.9092 | 0.11842
116.0192 | 0.11998
116.6592 | 0.1208
117.5596 | 0.12178
118.6495 | 0.12342
120.1194 | 0.12491
120.9995 | 0.12534
121.4291 | 0.12663
122.3853 | 0.12737
123.5588 | 0.12893
124.793 | 0.13073
125.4479 | 0.1314
126.4701 | 0.13261
126.9977 | 0.13382
127.8431 | 0.13531
129.1219 | 0.1366
130.022 | 0.13754
130.8825 | 0.1382
131.8138 | 0.13949
132.8922 | 0.14149
134.1886 | 0.14278
135.1341 | 0.14426
135.8493 | 0.14508
136.9013 | 0.14598
137.9995 | 0.14739
139.1526 | 0.14923
139.6732 | 0.15005
140.5442 | 0.15083
141.8485 | 0.15228
142.3478 | 0.15411
143.7942 | 0.15494
144.4338 | 0.15619
145.1804 | 0.15716
145.8984 | 0.15838
147.3321 | 0.16021
148.5847 | 0.1615
149.1912 | 0.16205
149.9653 | 0.16291
150.5336 | 0.1644
152.0823 | 0.16631
152.9226 | 0.16772
154.2433 | 0.1687
154.8493 | 0.16975
155.6261 | 0.17108
156.6788 | 0.17277
158.1024 | 0.17378
158.7925 | 0.17499
159.817 | 0.17582
160.3036 | 0.17703
161.4131 | 0.17832
162.5664 | 0.18008
163.2566 | 0.18074
164.3337 | 0.18188
165.2457 | 0.18293
166.4156 | 0.18481
167.2927 | 0.18649
167.9829 | 0.18712
168.8443 | 0.18841
169.8771 | 0.18946
171.2198 | 0.19146
171.9153 | 0.19259
172.9118 | 0.19353
173.8531 | 0.19423
174.5461 | 0.19626
175.7819 | 0.1974
176.8268 | 0.19814
177.9555 | 0.19986
178.7118 | 0.20088
179.6683 | 0.20252
180.5341 | 0.20416
181.4478 | 0.20553
182.3161 | 0.20608
183.0456 | 0.20749
184.1434 | 0.20889
185.1103 | 0.21018
186.4663 | 0.21187
186.9839 | 0.21292
187.5414 | 0.21363
188.9281 | 0.21515
189.982 | 0.21714
191.0917 | 0.21793
191.8131 | 0.2191
192.8062 | 0.22019
193.6443 | 0.22207
194.9202 | 0.22277
195.8963 | 0.22457
196.6312 | 0.2252
197.4743 | 0.22668
198.6569 | 0.22868
199.5024 | 0.22981
200.6997 | 0.23091
201.0823 | 0.23153
202.1208 | 0.23337
203.1625 | 0.23419
204.5233 | 0.23634
205.5665 | 0.23744
206.379 | 0.2383
206.7809 | 0.23982
208.1449 | 0.24135
209.3261 | 0.24275
210.0148 | 0.24401
210.9913 | 0.2453
211.4209 | 0.24663
212.7266 | 0.24819
213.8115 | 0.24921
214.7241 | 0.25061
215.4816 | 0.25124
216.3969 | 0.2528
217.8703 | 0.25468
218.6425 | 0.25597
219.6438 | 0.25703
220.1462 | 0.25828
221.2355 | 0.25953
222.3279 | 0.26129
223.5635 | 0.26238
224.0681 | 0.26371
224.9368 | 0.26516
225.953 | 0.26629
227.1207 | 0.26805
228.181 | 0.26915
229.017 | 0.27052
229.8266 | 0.27161
230.9686 | 0.27325
232.3659 | 0.2747
233.1645 | 0.27615
233.7819 | 0.27716
234.2525 | 0.27849
235.637 | 0.27978
236.8228 | 0.28178
237.4254 | 0.2826
238.4923 | 0.28377
239.3242 | 0.28483
240.2767 | 0.28639
241.2908 | 0.28819
242.2036 | 0.28917
243.291 | 0.29077
244.2478 | 0.29143
245.0965 | 0.29339
245.9775 | 0.29484
247.1271 | 0.29624
247.8864 | 0.29749
248.1973 | 0.29843
249.7097 | 0.30015
251.009 | 0.30168
252.1084 | 0.30289
252.9473 | 0.30426
253.4754 | 0.30531
254.3459 | 0.30723
255.6444 | 0.30868
256.6286 | 0.30977
257.3694 | 0.31079
257.7847 | 0.31255
259.4617 | 0.3136
260.6317 | 0.31556
261.0666 | 0.31615
261.9893 | 0.31751
263.4558 | 0.31877
264.3402 | 0.32068
265.0028 | 0.32209
266.1802 | 0.32354
267.0173 | 0.32463
267.5643 | 0.32623
268.8701 | 0.32768
270.0887 | 0.32901
270.769 | 0.33022
271.5258 | 0.33143
273.2951 | 0.33288
273.8033 | 0.33433
274.6645 | 0.33515
275.3261 | 0.33644
276.3525 | 0.33761
277.1555 | 0.33937
278.5212 | 0.34082
279.5938 | 0.34215
280.3622 | 0.34332
280.7303 | 0.345
282.0804 | 0.34676
283.2837 | 0.34793
284.006 | 0.34883
284.9136 | 0.35001
285.8084 | 0.35149
286.9083 | 0.35345
288.1281 | 0.35478
289.0454 | 0.35583
289.7007 | 0.35665
290.85 | 0.35806
291.6609 | 0.35998
292.9494 | 0.3615
293.3063 | 0.36221
294.6773 | 0.36318
295.2222 | 0.3649
296.4074 | 0.36596
297.8162 | 0.36807
298.4639 | 0.36881
299.4232 | 0.37022
300.0346 | 0.37163
300.985 | 0.37335
302.3059 | 0.37452
303.2631 | 0.37569
304.084 | 0.37683
304.7697 | 0.37863
306.1475 | 0.38007
307.1622 | 0.38156
307.6154 | 0.38219
308.6253 | 0.3832
309.5911 | 0.38492
310.723 | 0.38711
311.8107 | 0.38821
312.6157 | 0.38875
313.5513 | 0.38997
314.4077 | 0.39149
315.7702 | 0.39333
316.6296 | 0.39454
317.2466 | 0.39583
317.8639 | 0.39685
319.0975 | 0.39869
320.2516 | 0.39986
321.3772 | 0.40115
321.9414 | 0.40193
322.7701 | 0.40346
324.0757 | 0.40494
324.9626 | 0.40639
325.9713 | 0.40799
326.4241 | 0.40842
327.511 | 0.40967
328.5066 | 0.41116
329.5845 | 0.41276
330.5711 | 0.41409
331.687 | 0.41507
332.394 | 0.41612
333.4739 | 0.41769
334.2901 | 0.41964
335.5217 | 0.42093
336.2744 | 0.4214
337.2229 | 0.42293
338.1162 | 0.42406
339.2751 | 0.42555
340.3905 | 0.42711
340.9695 | 0.42793
341.9904 | 0.42946
342.7409 | 0.43102
344.0265 | 0.43219
344.7802 | 0.43341
345.8225 | 0.43462
346.4356 | 0.43571
347.6646 | 0.43779
348.655 | 0.43872
349.7817 | 0.43955
350.5139 | 0.44103
351.5307 | 0.44252
352.5235 | 0.444
353.3172 | 0.44553
354.1342 | 0.44604
355.0172 | 0.44744
356.1369 | 0.44881
357.1822 | 0.45006
358.3553 | 0.45194
358.9803 | 0.45272
359.9819 | 0.45409
360.917 | 0.45565
362.1544 | 0.45734
362.6386 | 0.45812
363.8713 | 0.45949
364.3943 | 0.46074
365.6262 | 0.46195
366.8457 | 0.46398
367.7588 | 0.46488
368.6833 | 0.4659
369.3293 | 0.46727
370.3887 | 0.46907
371.4745 | 0.47063
372.5215 | 0.47204
373.2979 | 0.47247
374.313 | 0.47438
375.1156 | 0.47591
376.2768 | 0.47724
377.2719 | 0.47802
377.9158 | 0.47927
378.5862 | 0.48025
379.6499 | 0.48252
381.0903 | 0.48345
381.9526 | 0.48431
382.8029 | 0.4851
383.515 | 0.48717
384.7266 | 0.48897
385.626 | 0.49026
386.9177 | 0.49112
387.4403 | 0.49253
388.3739 | 0.49401
389.687 | 0.49565
390.4892 | 0.49679
391.4942 | 0.49769
392.3767 | 0.49917
393.2473 | 0.5007
394.5162 | 0.50195
395.1525 | 0.50308
396.1869 | 0.50429
397.0332 | 0.50562
398.136 | 0.50711
399.1159 | 0.50852
399.6287 | 0.50969
400.7112 | 0.51106
401.8469 | 0.51266
402.7109 | 0.5143
403.9071 | 0.51587
404.8472 | 0.51645
405.5842 | 0.51735
406.5006 | 0.51911
407.3138 | 0.52111
408.3327 | 0.52236
409.3286 | 0.52255
410.0531 | 0.524
411.258 | 0.52607
412.3366 | 0.52756
413.0302 | 0.52858
414.1081 | 0.52967
415.083 | 0.531
416.2367 | 0.5326
417.0814 | 0.53409
418.0593 | 0.53511
418.9529 | 0.53667
419.8162 | 0.53796
420.7363 | 0.53964
421.6407 | 0.54074
422.7158 | 0.54179
423.4833 | 0.54285
424.6564 | 0.54441
425.7951 | 0.54582
426.8235 | 0.54711
427.5747 | 0.54828
428.3789 | 0.54965
429.2052 | 0.55157
430.4069 | 0.55239
431.0775 | 0.5534
431.9529 | 0.55466
433.0286 | 0.55567
434.1606 | 0.55759
435.122 | 0.55903
435.9359 | 0.56033
436.9343 | 0.56173
437.8873 | 0.56294
438.8215 | 0.56455
439.9554 | 0.56623
440.6847 | 0.5665
441.8594 | 0.56811
442.7435 | 0.56955
443.6796 | 0.57159
444.8158 | 0.57276
445.5065 | 0.57389
446.4005 | 0.57475
447.2605 | 0.57667
448.4559 | 0.57808
449.2811 | 0.57905
450.2459 | 0.58031
450.7584 | 0.58152
451.896 | 0.58359
453.0181 | 0.58508
453.801 | 0.58586
454.7722 | 0.58672
455.8596 | 0.58856
456.8112 | 0.59016
458.1496 | 0.59157
459.0556 | 0.59317
459.6909 | 0.59364
460.7541 | 0.59536
461.7416 | 0.59677
462.8346 | 0.59829
463.6267 | 0.59888
464.5237 | 0.60036
465.4652 | 0.60236
466.3921 | 0.60357
467.438 | 0.60494
468.7427 | 0.60603
468.9676 | 0.6074
470.3317 | 0.60908
471.0994 | 0.61069
472.2942 | 0.61159
473.0205 | 0.61237
473.9636 | 0.6137
474.9367 | 0.61593
475.8232 | 0.61702
477.0536 | 0.61815
477.5173 | 0.61952
478.6835 | 0.6207
479.7 | 0.62257
481.1456 | 0.62375
481.9041 | 0.62496
482.5126 | 0.62621
483.3223 | 0.62766
484.7406 | 0.62957
485.6321 | 0.63094
486.404 | 0.63223
487.1387 | 0.63321
488.2012 | 0.63473
489.431 | 0.63637
490.2655 | 0.63778
491.2561 | 0.63888
491.8893 | 0.64036
493.1103 | 0.64177
494.1973 | 0.64298
494.7962 | 0.64466
496.2355 | 0.64592
496.5702 | 0.64681
497.8084 | 0.64885
498.9459 | 0.65049
499.748 | 0.65115

## Off-set calculating
| A |  | W | W/A
| atomic weight | wt% | wt fraction | number of mole | mole fraction
C | 12.011 | 0.125 | 0.00125 | 0.00010407 | 0.0057976
Mn | 54.938 | 2.27 | 0.0227 | 0.00041319 | 0.023018
Ni | 58.71 | 5.02 | 0.0502 | 0.00085505 | 0.047633
Fe | 55.847 | 92.585 | 0.92585 | 0.016578 | 0.92355
0.017951
a_ferrite | 0.28749
a_austenite | 0.35783
unit volume
ferrtie | 0.02376
austenite | 0.045817
strain in % | 0.0065 | <---input here |  | martensite volume % | 1 | <----input here
(1+d)^3 | 1.0002 |  |  | (1+d)^3 | 1.0004
martensite volume fraction | 0.0052445 |  |  | strain | 0.00012393
Martensite volume % | 0.52445 |  |  | Strain in % | 0.012393