## Exp. 2511
Cooling gas | Helium
Temperature programme
| heating time | 10 min
| austenitisation | 800℃, 5 min
| cooling time | 1 min (time from the austenitisation temperature to room temperature)
Sample | sample #452 | (sylinder)
Ms
Data
Observation | Temperature / ℃ | Relative change in length / %
10 | 17.4372 | -2.737e-05
11 | 16.9989 | -0.00010557
12 | 16.9809 | 5.083e-05
13 | 16.8067 | -0.00018377
14 | 17.1671 | 0.00012903
15 | 17.2331 | 8.993e-05
16 | 17.143 | -2.737e-05
17 | 16.9088 | 0.00028543
18 | 16.8968 | 0.00063733
19 | 16.6924 | 0.00036363
20 | 16.6023 | 0.00024633
21 | 16.8187 | 0.00024633
22 | 17.1671 | 1.173e-05
23 | 17.2451 | 1.173e-05
24 | 16.8848 | -0.00014467
25 | 16.8727 | 1.173e-05
26 | 16.9689 | -0.00037927
27 | 17.161 | 1.173e-05
28 | 17.0529 | -0.00026197
29 | 16.9809 | 0.00028543
30 | 17.3532 | 0.00032453
31 | 16.9749 | -0.00010557
32 | 17.143 | 0.00020723
33 | 16.9689 | -0.00010557
34 | 16.9209 | 0.00012903
35 | 17.065 | 0.00016813
36 | 17.2692 | 0.00028543
37 | 16.6504 | 8.993e-05
38 | 17.149 | 1.173e-05
39 | 17.3592 | 0.00012903
40 | 16.7225 | 1.173e-05
41 | 16.7946 | 0.00028543
42 | 16.6143 | 8.993e-05
43 | 16.6504 | -0.00018377
44 | 17.203 | 0.00020723
45 | 17.5992 | 0.00036363
46 | 18.2286 | 0.00087193
47 | 18.4981 | 0.0021622
48 | 18.8093 | 0.0023577
49 | 19.2459 | 0.0024359
50 | 19.8552 | 0.0029442
51 | 20.1237 | 0.0036871
52 | 20.8392 | 0.0041954
53 | 21.1131 | 0.0047428
54 | 21.1488 | 0.0051729
55 | 21.1547 | 0.0055639
56 | 22.0944 | 0.0059158
57 | 21.9042 | 0.0063459
58 | 22.3973 | 0.0068542
59 | 23.1684 | 0.0073234
60 | 23.2514 | 0.0077926
61 | 23.9619 | 0.0087701
62 | 24.4764 | 0.0089265
63 | 25.0612 | 0.01006
64 | 25.1909 | 0.010139
65 | 25.2973 | 0.010764
66 | 26.2461 | 0.01139
67 | 26.7228 | 0.011546
68 | 27.4633 | 0.012211
69 | 26.7992 | 0.012993
70 | 27.3401 | 0.013462
71 | 27.5867 | 0.013814
72 | 28.8297 | 0.014127
73 | 28.9877 | 0.014752
74 | 29.175 | 0.01487
75 | 29.5668 | 0.015378
76 | 29.7714 | 0.015808
77 | 30.9329 | 0.016395
78 | 30.6646 | 0.016707
79 | 31.2533 | 0.017724
80 | 31.6842 | 0.01788
81 | 31.9693 | 0.018662
82 | 32.9163 | 0.019132
83 | 32.382 | 0.019679
84 | 32.8408 | 0.019914
85 | 33.5312 | 0.020696
86 | 34.2147 | 0.020969
87 | 34.5851 | 0.021556
88 | 34.7644 | 0.022025
89 | 35.2901 | 0.022455
90 | 35.5327 | 0.023276
91 | 36.3055 | 0.023824
92 | 36.8066 | 0.024254
93 | 37.2554 | 0.024332
94 | 37.1807 | 0.024918
95 | 37.6578 | 0.025505
96 | 38.5534 | 0.026209
97 | 38.4559 | 0.026522
98 | 39.2067 | 0.027225
99 | 39.4587 | 0.027695
100 | 39.6476 | 0.027968
101 | 39.9279 | 0.028789
102 | 40.9446 | 0.029493
103 | 41.4695 | 0.029923
104 | 41.3895 | 0.030236
105 | 42.1302 | 0.030471
106 | 42.3351 | 0.031096
107 | 42.5001 | 0.031683
108 | 42.9548 | 0.032269
109 | 43.1708 | 0.031996
110 | 43.6022 | 0.03223
111 | 44.1353 | 0.03356
112 | 44.3789 | 0.033716
113 | 45.1998 | 0.034342
114 | 45.2676 | 0.03485
115 | 45.7142 | 0.035084
116 | 46.0757 | 0.035436
117 | 46.324 | 0.036336
118 | 47.164 | 0.036648
119 | 47.271 | 0.037548
120 | 47.4285 | 0.037704
121 | 47.9293 | 0.037939
122 | 48.5812 | 0.038721
123 | 49.1986 | 0.039307
124 | 49.1033 | 0.039737
125 | 49.7816 | 0.039933
126 | 49.8936 | 0.040363
127 | 50.4421 | 0.041184
128 | 50.375 | 0.042044
129 | 50.951 | 0.041849
130 | 51.3755 | 0.042513
131 | 52.0618 | 0.043022
132 | 52.6356 | 0.043686
133 | 53.0309 | 0.044195
134 | 53.1087 | 0.044742
135 | 53.8037 | 0.044938
136 | 53.8426 | 0.045915
137 | 54.2257 | 0.045915
138 | 54.7583 | 0.046384
139 | 55.3623 | 0.046893
140 | 56.0374 | 0.047088
141 | 56.2033 | 0.047596
142 | 56.452 | 0.048457
143 | 56.695 | 0.048652
144 | 57.5171 | 0.04963
145 | 57.5447 | 0.050138
146 | 58.0241 | 0.050099
147 | 58.3434 | 0.050803
148 | 58.5361 | 0.051076
149 | 59.1683 | 0.051858
150 | 59.3276 | 0.052445
151 | 59.6515 | 0.052875
152 | 60.3372 | 0.053344
153 | 60.4852 | 0.054126
154 | 61.2353 | 0.054908
155 | 61.301 | 0.055104
156 | 62.1099 | 0.055299
157 | 62.1482 | 0.055377
158 | 62.2956 | 0.05612
159 | 62.6885 | 0.056668
160 | 63.6096 | 0.057293
161 | 63.9362 | 0.057802
162 | 64.0015 | 0.058584
163 | 64.1973 | 0.058935
164 | 65.2404 | 0.059287
165 | 65.4955 | 0.060108
166 | 65.9834 | 0.060265
167 | 66.1297 | 0.060617
168 | 66.6278 | 0.060969
169 | 67.212 | 0.062103
170 | 67.439 | 0.06222
171 | 67.763 | 0.06308
172 | 67.7793 | 0.063276
173 | 68.8795 | 0.063823
174 | 68.8202 | 0.064175
175 | 69.504 | 0.065152
176 | 70.2138 | 0.065348
177 | 70.1976 | 0.065387
178 | 70.4341 | 0.06613
179 | 70.7347 | 0.066247
180 | 71.7803 | 0.067303
181 | 71.9624 | 0.068085
182 | 72.1979 | 0.068593
183 | 72.3531 | 0.068554
184 | 72.9359 | 0.069453
185 | 73.7368 | 0.070001
186 | 73.9449 | 0.070705
187 | 74.1742 | 0.070783
188 | 75.0051 | 0.071213
189 | 74.8401 | 0.071604
190 | 75.6274 | 0.072269
191 | 75.9409 | 0.072621
192 | 76.5727 | 0.073637
193 | 76.8167 | 0.073481
194 | 76.9917 | 0.074302
195 | 77.9557 | 0.075162
196 | 78.2412 | 0.07567
197 | 78.4052 | 0.075788
198 | 78.8174 | 0.076648
199 | 79.3823 | 0.076961
200 | 79.472 | 0.077234
201 | 80.368 | 0.077899
202 | 80.7207 | 0.079072
203 | 81.1417 | 0.079228
204 | 81.1889 | 0.079893
205 | 81.7459 | 0.08001
206 | 82.0715 | 0.080245
207 | 82.7848 | 0.081066
208 | 82.7009 | 0.081301
209 | 83.3243 | 0.082161
210 | 83.4762 | 0.0822
211 | 84.3706 | 0.082904
212 | 84.4907 | 0.083647
213 | 84.9033 | 0.084116
214 | 85.2738 | 0.084311
215 | 85.4928 | 0.08482
216 | 86.2067 | 0.085641
217 | 86.7168 | 0.086188
218 | 87.1119 | 0.087009
219 | 87.2367 | 0.086892
220 | 87.8235 | 0.087205
221 | 87.6937 | 0.087674
222 | 88.2853 | 0.088417
223 | 88.9953 | 0.089199
224 | 89.2491 | 0.089707
225 | 90.4331 | 0.090333
226 | 89.9526 | 0.090176
227 | 90.5003 | 0.090841
228 | 90.9753 | 0.091623
229 | 91.0629 | 0.09178
230 | 91.898 | 0.092288
231 | 92.4334 | 0.092757
232 | 92.2018 | 0.093422
233 | 92.6083 | 0.093969
234 | 93.2921 | 0.094282
235 | 93.6515 | 0.094517
236 | 94.2056 | 0.095142
237 | 94.4312 | 0.09569
238 | 94.4004 | 0.096315
239 | 95.1382 | 0.096745
240 | 95.6652 | 0.096941
241 | 96.1304 | 0.097645
242 | 96.4011 | 0.097957
243 | 96.7432 | 0.098935
244 | 96.9269 | 0.099091
245 | 97.3859 | 0.099756
246 | 97.7325 | 0.10046
247 | 98.4198 | 0.10066
248 | 99.1825 | 0.10085
249 | 99.1214 | 0.10183
250 | 99.6192 | 0.10214
251 | 100.0099 | 0.1023
252 | 100.3903 | 0.10292
253 | 100.6994 | 0.10312
254 | 100.9172 | 0.10402
255 | 101.4589 | 0.1046
256 | 101.7017 | 0.10535
257 | 102.2829 | 0.10558
258 | 102.8281 | 0.10644
259 | 102.9695 | 0.10652
260 | 104.0431 | 0.1075
261 | 104.0834 | 0.10785
262 | 104.5062 | 0.10793
263 | 104.7879 | 0.10848
264 | 105.0996 | 0.10906
265 | 105.6822 | 0.1098
266 | 106.2342 | 0.11031
267 | 106.3696 | 0.11074
268 | 106.5351 | 0.11102
269 | 107.5217 | 0.11156
270 | 107.3365 | 0.11262
271 | 107.9418 | 0.11285
272 | 108.3267 | 0.11293
273 | 108.6214 | 0.1134
274 | 108.8359 | 0.11379
275 | 109.3001 | 0.11481
276 | 109.7538 | 0.11528
277 | 110.4809 | 0.11512
278 | 110.7048 | 0.11637
279 | 111.1623 | 0.11673
280 | 111.5251 | 0.11716
281 | 111.982 | 0.1177
282 | 112.5624 | 0.11825
283 | 112.6517 | 0.11899
284 | 113.0679 | 0.11919
285 | 113.672 | 0.1197
286 | 113.8353 | 0.11985
287 | 114.3052 | 0.12095
288 | 114.8091 | 0.12103
289 | 115.5544 | 0.12153
290 | 115.4015 | 0.12208
291 | 115.8995 | 0.12286
292 | 116.7271 | 0.1238
293 | 116.8846 | 0.12384
294 | 117.4502 | 0.12455
295 | 117.4356 | 0.1247
296 | 117.7746 | 0.12548
297 | 118.2607 | 0.1263
298 | 118.7221 | 0.12673
299 | 118.9231 | 0.12689
300 | 119.3251 | 0.12736
301 | 119.9226 | 0.1281
302 | 120.3482 | 0.12892
303 | 120.2602 | 0.12896
304 | 121.0815 | 0.12963
305 | 121.3062 | 0.13018
306 | 121.4184 | 0.13025
307 | 122.6085 | 0.13084
308 | 122.9203 | 0.13127
309 | 123.4118 | 0.13186
310 | 123.5578 | 0.13287
311 | 123.9176 | 0.13315
312 | 124.2287 | 0.13354
313 | 125.1172 | 0.13397
314 | 124.9571 | 0.13479
315 | 125.1803 | 0.13479
316 | 126.0623 | 0.13565
317 | 126.2658 | 0.13557
318 | 126.6821 | 0.13686
319 | 126.9094 | 0.13737
320 | 127.8952 | 0.13745
321 | 128.2332 | 0.13819
322 | 128.3683 | 0.13858
323 | 128.7301 | 0.13925
324 | 128.947 | 0.13944
325 | 129.5348 | 0.14026
326 | 129.891 | 0.1405
327 | 130.2325 | 0.14108
328 | 130.5114 | 0.14093
329 | 130.795 | 0.14191
330 | 131.333 | 0.14273
331 | 132.115 | 0.14339
332 | 132.3259 | 0.14382
333 | 132.6278 | 0.14417
334 | 133.188 | 0.14496
335 | 133.4847 | 0.14535
336 | 134.0155 | 0.14589
337 | 133.9151 | 0.1466
338 | 135.0614 | 0.14695
339 | 134.9946 | 0.14754
340 | 135.8386 | 0.14746
341 | 135.8434 | 0.14804
342 | 136.3483 | 0.14898
343 | 136.6244 | 0.14976
344 | 137.2189 | 0.15016
345 | 137.5565 | 0.15063
346 | 137.9033 | 0.15109
347 | 138.7671 | 0.15176
348 | 138.7671 | 0.15219
349 | 139.0658 | 0.15289
350 | 139.6155 | 0.1534
351 | 139.6913 | 0.15422
352 | 140.4532 | 0.15477
353 | 140.7559 | 0.15504
354 | 141.4694 | 0.15543
355 | 141.5024 | 0.15594
356 | 141.9084 | 0.15594
357 | 142.3046 | 0.15676
358 | 142.8278 | 0.15739
359 | 143.1059 | 0.15829
360 | 143.4308 | 0.1586
361 | 143.7932 | 0.15981
362 | 144.5032 | 0.16017
363 | 144.7898 | 0.16017
364 | 145.2171 | 0.16079
365 | 145.4237 | 0.16157
366 | 146.1366 | 0.16224
367 | 146.3428 | 0.16243
368 | 146.9564 | 0.16282
369 | 146.9657 | 0.16286
370 | 147.401 | 0.16337
371 | 148.0323 | 0.16423
372 | 148.2473 | 0.16509
373 | 148.8637 | 0.1654
374 | 149.4935 | 0.1658
375 | 149.4329 | 0.16627
376 | 150.1274 | 0.16724
377 | 150.0249 | 0.16795
378 | 150.8351 | 0.16822
379 | 151.2399 | 0.16865
380 | 151.4585 | 0.16928
381 | 152.0161 | 0.16982
382 | 152.2112 | 0.17057
383 | 152.8378 | 0.17049
384 | 153.181 | 0.17076
385 | 153.4315 | 0.1717
386 | 154.0245 | 0.17209
387 | 154.5106 | 0.1726
388 | 154.9223 | 0.17311
389 | 154.9963 | 0.17365
390 | 155.4078 | 0.1744
391 | 155.8282 | 0.17475
392 | 156.3407 | 0.17549
393 | 156.4514 | 0.17573
394 | 157.6409 | 0.17631
395 | 157.5672 | 0.17686
396 | 158.1244 | 0.17792
397 | 158.5155 | 0.1776
398 | 158.6719 | 0.17854
399 | 159.0765 | 0.17878
400 | 159.3614 | 0.17956
401 | 159.9584 | 0.17999
402 | 160.4494 | 0.18058
403 | 160.665 | 0.1814
404 | 160.9813 | 0.18151
405 | 161.5449 | 0.18249
406 | 161.6228 | 0.18288
407 | 162.506 | 0.18331
408 | 162.5929 | 0.18394
409 | 163.548 | 0.18441
410 | 163.589 | 0.18523
411 | 163.7351 | 0.18519
412 | 164.4242 | 0.18589
413 | 164.6523 | 0.18621
414 | 164.7388 | 0.18699
415 | 165.5863 | 0.18769
416 | 165.9414 | 0.18777
417 | 166.4053 | 0.18871
418 | 167.0282 | 0.1891
419 | 167.0827 | 0.18965
420 | 167.7866 | 0.19066
421 | 167.9001 | 0.19086
422 | 168.9839 | 0.19152
423 | 169.0383 | 0.19195
424 | 169.2784 | 0.19238
425 | 169.6272 | 0.19254
426 | 170.0932 | 0.19344
427 | 170.3828 | 0.19403
428 | 170.5772 | 0.19469
429 | 171.106 | 0.19536
430 | 171.6163 | 0.19602
431 | 172.1895 | 0.19649
432 | 172.397 | 0.19708
433 | 172.5278 | 0.19766
434 | 173.4922 | 0.19829
435 | 173.6722 | 0.19891
436 | 174.2168 | 0.19973
437 | 174.4957 | 0.20013
438 | 174.5722 | 0.20052
439 | 175.2328 | 0.20063
440 | 175.8346 | 0.20075
441 | 176.0186 | 0.20173
442 | 176.3058 | 0.20232
443 | 176.6824 | 0.20325
444 | 177.5563 | 0.20384
445 | 177.4398 | 0.20415
446 | 178.2009 | 0.20478
447 | 178.4739 | 0.20548
448 | 178.9344 | 0.20603
449 | 179.2472 | 0.20658
450 | 179.7743 | 0.20736
451 | 180.3769 | 0.20783
452 | 180.5554 | 0.20826
453 | 180.4973 | 0.20873
454 | 181.3044 | 0.20908
455 | 181.781 | 0.2099
456 | 181.8212 | 0.21033
457 | 182.6133 | 0.211
458 | 182.8358 | 0.21146
459 | 183.3649 | 0.21182
460 | 183.8136 | 0.21264
461 | 183.7248 | 0.21319
462 | 184.6659 | 0.21428
463 | 184.83 | 0.21483
464 | 185.4952 | 0.21459
465 | 185.7832 | 0.2151
466 | 185.894 | 0.21592
467 | 186.598 | 0.21643
468 | 187.213 | 0.21741
469 | 187.266 | 0.21784
470 | 187.4916 | 0.21842
471 | 187.7523 | 0.2185
472 | 188.194 | 0.21882
473 | 188.9447 | 0.21991
474 | 189.13 | 0.22011
475 | 189.5225 | 0.22112
476 | 190.2409 | 0.22128
477 | 190.6505 | 0.22202
478 | 191.0423 | 0.22241
479 | 191.2183 | 0.22319
480 | 191.7814 | 0.22398
481 | 192.3089 | 0.22409
482 | 192.6779 | 0.22476
483 | 192.7876 | 0.22519
484 | 193.1741 | 0.22585
485 | 193.4725 | 0.22687
486 | 194.1874 | 0.22679
487 | 194.4811 | 0.22753
488 | 194.5775 | 0.22812
489 | 195.3702 | 0.22847
490 | 195.5804 | 0.22929
491 | 196.2278 | 0.22965
492 | 196.3941 | 0.23035
493 | 197.0889 | 0.23117
494 | 197.4297 | 0.23125
495 | 197.4078 | 0.23156
496 | 198.1935 | 0.23238
497 | 198.3375 | 0.23352
498 | 198.9 | 0.23391
499 | 199.2791 | 0.23453
500 | 199.7235 | 0.23469
501 | 200.1633 | 0.23555
502 | 200.246 | 0.23618
503 | 200.755 | 0.23668
504 | 201.2247 | 0.237
505 | 201.5202 | 0.2377
506 | 201.9417 | 0.23821
507 | 202.5843 | 0.23887
508 | 202.8534 | 0.23895
509 | 203.157 | 0.24001
510 | 203.6558 | 0.24052
511 | 203.9072 | 0.24126
512 | 204.3274 | 0.24126
513 | 204.8125 | 0.24185
514 | 205.3145 | 0.24243
515 | 205.747 | 0.24274
516 | 205.8335 | 0.24349
517 | 206.3393 | 0.24423
518 | 206.7325 | 0.24509
519 | 207.2637 | 0.24497
520 | 207.2982 | 0.24587
521 | 207.7816 | 0.24591
522 | 208.614 | 0.24724
523 | 208.9502 | 0.24763
524 | 209.144 | 0.24783
525 | 209.0751 | 0.24834
526 | 209.8933 | 0.24935
527 | 210.242 | 0.24931
528 | 210.8227 | 0.25013
529 | 211.3428 | 0.25088
530 | 211.3342 | 0.2517
531 | 211.9185 | 0.25139
532 | 212.3264 | 0.25225
533 | 212.5239 | 0.25287
534 | 212.8887 | 0.25354
535 | 213.6478 | 0.2542
536 | 213.9049 | 0.25483
537 | 214.6032 | 0.25483
538 | 214.5562 | 0.25549
539 | 215.2282 | 0.25651
540 | 215.3139 | 0.2567
541 | 215.5834 | 0.25752
542 | 216.2633 | 0.25838
543 | 216.8659 | 0.25893
544 | 217.1307 | 0.25897
545 | 217.69 | 0.26003
546 | 217.9547 | 0.26097
547 | 218.4623 | 0.26143
548 | 218.5988 | 0.26167
549 | 219.0976 | 0.26241
550 | 219.6387 | 0.26288
551 | 220.1242 | 0.26339
552 | 220.3072 | 0.26452
553 | 220.954 | 0.26495
554 | 220.8732 | 0.26495
555 | 221.5196 | 0.26562
556 | 221.8682 | 0.2664
557 | 222.2421 | 0.26671
558 | 222.8197 | 0.26714
559 | 223.3163 | 0.26777
560 | 223.3035 | 0.26886
561 | 224.0883 | 0.26886
562 | 224.5334 | 0.26968
563 | 224.7114 | 0.27043
564 | 225.2875 | 0.27094
565 | 225.821 | 0.27141
566 | 226.1215 | 0.27266
567 | 226.6968 | 0.2727
568 | 226.7391 | 0.27352
569 | 227.0774 | 0.27438
570 | 227.5 | 0.27469
571 | 227.8972 | 0.27535
572 | 228.3363 | 0.27582
573 | 228.9104 | 0.27657
574 | 229.4841 | 0.27743
575 | 229.6739 | 0.27747
576 | 229.9775 | 0.27868
577 | 230.4158 | 0.27872
578 | 230.7402 | 0.27919
579 | 231.557 | 0.28009
580 | 231.9105 | 0.28063
581 | 232.1966 | 0.28138
582 | 232.3312 | 0.28149
583 | 232.8105 | 0.28216
584 | 233.2099 | 0.28267
585 | 233.5459 | 0.28345
586 | 233.903 | 0.28396
587 | 234.5999 | 0.2847
588 | 234.4614 | 0.28544
589 | 235.179 | 0.2856
590 | 235.7283 | 0.28634
591 | 235.7115 | 0.28685
592 | 236.5161 | 0.28751
593 | 236.7464 | 0.28806
594 | 237.2071 | 0.28853
595 | 237.7471 | 0.28888
596 | 238.1319 | 0.28982
597 | 238.3118 | 0.29006
598 | 238.7759 | 0.29115
599 | 239.3109 | 0.29162
600 | 239.7245 | 0.29221
601 | 240.2715 | 0.29248
602 | 240.4302 | 0.29283
603 | 240.7015 | 0.29346
604 | 241.3814 | 0.29436
605 | 241.7943 | 0.29498
606 | 242.0652 | 0.29592
607 | 242.861 | 0.29631
608 | 242.8111 | 0.29655
609 | 243.2858 | 0.29717
610 | 243.8268 | 0.29803
611 | 243.831 | 0.29854
612 | 244.6257 | 0.29905
613 | 244.8585 | 0.30007
614 | 245.5235 | 0.30034
615 | 245.7521 | 0.30093
616 | 246.1383 | 0.30182
617 | 246.4082 | 0.3019
618 | 246.7071 | 0.30269
619 | 247.479 | 0.30304
620 | 247.5495 | 0.30401
621 | 247.9933 | 0.30484
622 | 248.6771 | 0.30464
623 | 248.4989 | 0.30546
624 | 249.3401 | 0.30609
625 | 249.8121 | 0.3071
626 | 249.6919 | 0.3071
627 | 250.6977 | 0.30828
628 | 251.0616 | 0.30855
629 | 251.3264 | 0.30886
630 | 251.5495 | 0.30921
631 | 251.9835 | 0.31011
632 | 252.3842 | 0.31043
633 | 252.69 | 0.31113
634 | 253.4456 | 0.31195
635 | 253.9943 | 0.31242
636 | 253.6395 | 0.31316
637 | 254.5594 | 0.31348
638 | 254.4976 | 0.31379
639 | 255.2973 | 0.31449
640 | 255.6268 | 0.31535
641 | 256.2653 | 0.31594
642 | 256.5248 | 0.31617
643 | 256.71 | 0.31645
644 | 256.9652 | 0.31719
645 | 257.6809 | 0.31805
646 | 258.0841 | 0.31856
647 | 258.3185 | 0.31899
648 | 258.5075 | 0.31985
649 | 259.2184 | 0.32024
650 | 259.5881 | 0.32087
651 | 259.9535 | 0.32114
652 | 260.3188 | 0.32169
653 | 260.602 | 0.32259
654 | 261.238 | 0.32333
655 | 261.7956 | 0.3236
656 | 261.8941 | 0.32439
657 | 262.4556 | 0.32466
658 | 262.8652 | 0.32513
659 | 263.0331 | 0.32587
660 | 263.6065 | 0.32704
661 | 263.8521 | 0.32759
662 | 264.4087 | 0.32814
663 | 264.6991 | 0.32857
664 | 265.3862 | 0.32912
665 | 265.6927 | 0.33017
666 | 265.987 | 0.3308
667 | 266.1872 | 0.3308
668 | 266.7918 | 0.3317
669 | 267.0981 | 0.33181
670 | 267.4655 | 0.33291
671 | 267.9553 | 0.33346
672 | 268.1634 | 0.33365
673 | 268.7303 | 0.33479
674 | 269.1625 | 0.33498
675 | 269.5132 | 0.33592
676 | 269.7291 | 0.33651
677 | 270.2832 | 0.33709
678 | 270.6091 | 0.33737
679 | 271.1262 | 0.33803
680 | 271.7164 | 0.33834
681 | 272.111 | 0.33885
682 | 272.3104 | 0.33952
683 | 272.4283 | 0.33971
684 | 272.8024 | 0.34081
685 | 273.2781 | 0.34108
686 | 273.9039 | 0.34155
687 | 274.2614 | 0.34265
688 | 274.6797 | 0.34323
689 | 275.3009 | 0.34394
690 | 275.378 | 0.34433
691 | 275.9704 | 0.34487
692 | 276.2828 | 0.34558
693 | 276.4612 | 0.3462
694 | 277.2518 | 0.34659
695 | 277.4463 | 0.34702
696 | 277.4746 | 0.34769
697 | 278.1351 | 0.34839
698 | 279.0787 | 0.34925
699 | 279.1273 | 0.34964
700 | 279.3256 | 0.35031
701 | 279.9568 | 0.35078
702 | 280.2117 | 0.35117
703 | 280.8264 | 0.35219
704 | 280.7698 | 0.35258
705 | 281.8006 | 0.35332
706 | 282.0874 | 0.35395
707 | 282.2813 | 0.35395
708 | 282.7135 | 0.35492
709 | 282.8831 | 0.355
710 | 283.6137 | 0.35672
711 | 284.0979 | 0.35715
712 | 284.2956 | 0.35715
713 | 284.594 | 0.3584
714 | 284.8924 | 0.35895
715 | 285.7471 | 0.35961
716 | 285.8519 | 0.3602
717 | 286.3999 | 0.36067
718 | 286.6939 | 0.36157
719 | 286.8751 | 0.36204
720 | 287.7166 | 0.36227
721 | 287.7206 | 0.3629
722 | 288.2076 | 0.36376
723 | 288.9316 | 0.36435
724 | 289.1367 | 0.36509
725 | 289.7679 | 0.36548
726 | 289.9609 | 0.36591
727 | 290.5838 | 0.36634
728 | 291.1742 | 0.36775
729 | 291.0457 | 0.36783
730 | 291.7284 | 0.3679
731 | 292.0093 | 0.36865
732 | 292.3786 | 0.36912
733 | 292.7999 | 0.3697
734 | 293.1529 | 0.37088
735 | 293.3294 | 0.37134
736 | 293.8708 | 0.37177
737 | 294.42 | 0.37224
738 | 294.8928 | 0.37334
739 | 295.2694 | 0.37389
740 | 295.4337 | 0.37424
741 | 295.7541 | 0.37479
742 | 296.3226 | 0.37502
743 | 296.7589 | 0.37627
744 | 297.2071 | 0.37635
745 | 297.7192 | 0.37713
746 | 297.8832 | 0.37748
747 | 298.423 | 0.37819
748 | 298.631 | 0.37877
749 | 299.1666 | 0.37967
750 | 299.8777 | 0.38046
751 | 299.754 | 0.38124
752 | 300.3491 | 0.38124
753 | 300.8243 | 0.38151
754 | 301.1477 | 0.38261
755 | 301.3792 | 0.38335
756 | 302.1015 | 0.38382
757 | 302.5204 | 0.38421
758 | 303.1904 | 0.38483
759 | 303.282 | 0.38566
760 | 303.7006 | 0.38589
761 | 304.0593 | 0.38644
762 | 304.3223 | 0.38769
763 | 304.6928 | 0.38777
764 | 305.3182 | 0.38867
765 | 305.8159 | 0.38902
766 | 306.1822 | 0.3896
767 | 306.5444 | 0.39011
768 | 306.7075 | 0.39093
769 | 307.2446 | 0.39132
770 | 307.5309 | 0.39219
771 | 308.2587 | 0.39281
772 | 308.7953 | 0.39324
773 | 308.847 | 0.39359
774 | 309.2722 | 0.39449
775 | 309.6854 | 0.39535
776 | 310.0389 | 0.39551
777 | 310.3805 | 0.39602
778 | 310.8848 | 0.39641
779 | 311.1864 | 0.39684
780 | 311.8333 | 0.3975
781 | 311.9126 | 0.39832
782 | 312.5435 | 0.39879
783 | 312.7616 | 0.39977
784 | 313.3009 | 0.39993
785 | 313.6973 | 0.40059
786 | 314.0779 | 0.4013
787 | 314.6247 | 0.40188
788 | 314.8664 | 0.40266
789 | 315.2505 | 0.40309
790 | 315.4802 | 0.40337
791 | 315.7416 | 0.40411
792 | 316.3038 | 0.40501
793 | 316.9172 | 0.4056
794 | 317.135 | 0.40618
795 | 317.7165 | 0.40653
796 | 318.1397 | 0.40724
797 | 318.3216 | 0.4081
798 | 318.9622 | 0.40869
799 | 318.8831 | 0.40935
800 | 319.63 | 0.40947
801 | 320.0015 | 0.41017
802 | 320.3966 | 0.41107
803 | 320.8586 | 0.41158
804 | 321.2141 | 0.41189
805 | 321.822 | 0.41256
806 | 322.0589 | 0.41318
807 | 322.4771 | 0.41361
808 | 322.8007 | 0.41467
809 | 323.3294 | 0.41506
810 | 323.4319 | 0.41568
811 | 323.8855 | 0.41631
812 | 323.9998 | 0.41709
813 | 324.938 | 0.41791
814 | 325.2888 | 0.41799
815 | 325.6828 | 0.41854
816 | 326.1673 | 0.41893
817 | 326.6399 | 0.41987
818 | 326.888 | 0.42049
819 | 327.1951 | 0.42104
820 | 327.6556 | 0.42174
821 | 327.998 | 0.42198
822 | 328.3679 | 0.42276
823 | 328.5292 | 0.42374
824 | 329.2019 | 0.42413
825 | 329.6896 | 0.42487
826 | 330.0159 | 0.42526
827 | 330.4994 | 0.42585
828 | 331.25 | 0.42608
829 | 331.03 | 0.42636
830 | 331.7411 | 0.42773
831 | 331.7372 | 0.42835
832 | 332.3892 | 0.4287
833 | 332.558 | 0.42953
834 | 333.3235 | 0.42996
835 | 333.457 | 0.43066
836 | 333.6258 | 0.43132
837 | 334.2616 | 0.43144
838 | 334.8461 | 0.4323
839 | 334.9754 | 0.43277
840 | 335.7952 | 0.43328
841 | 335.7089 | 0.43371
842 | 336.0734 | 0.43461
843 | 336.7321 | 0.43539
844 | 337.1436 | 0.43586
845 | 337.3825 | 0.43699
846 | 338.166 | 0.43723
847 | 338.213 | 0.43742
848 | 338.6164 | 0.43817
849 | 339.3094 | 0.43946
850 | 339.2663 | 0.43938
851 | 339.9669 | 0.44059
852 | 340.4287 | 0.44086
853 | 340.7926 | 0.44118
854 | 341.0938 | 0.44176
855 | 341.5592 | 0.44259
856 | 342.1262 | 0.44333
857 | 342.482 | 0.44356
858 | 342.8846 | 0.44438
859 | 342.9432 | 0.44485
860 | 343.5333 | 0.44556
861 | 343.9396 | 0.44642
862 | 344.2794 | 0.44665
863 | 344.9005 | 0.44759
864 | 345.3026 | 0.44806
865 | 345.7086 | 0.44857
866 | 346.0912 | 0.44915
867 | 346.5361 | 0.44966
868 | 346.8716 | 0.45041
869 | 347.2345 | 0.45154
870 | 347.4764 | 0.45185
871 | 347.8781 | 0.45232
872 | 348.5176 | 0.45299
873 | 348.5644 | 0.45318
874 | 349.461 | 0.45404
875 | 349.4765 | 0.45463
876 | 350.0688 | 0.45541
877 | 350.2324 | 0.45596
878 | 350.7351 | 0.45647
879 | 351.039 | 0.45717
880 | 351.405 | 0.45725
881 | 351.7281 | 0.45834
882 | 352.6198 | 0.45873
883 | 352.7832 | 0.45936
884 | 353.0751 | 0.45963
885 | 353.4292 | 0.46069
886 | 353.6082 | 0.46143
887 | 354.1451 | 0.46186
888 | 354.4757 | 0.46237
889 | 355.2262 | 0.463
890 | 355.5178 | 0.46389
891 | 356.2875 | 0.46409
892 | 356.4119 | 0.46475
893 | 356.6411 | 0.46558
894 | 357.1696 | 0.46581
895 | 357.5075 | 0.46675
896 | 357.8455 | 0.46745
897 | 358.494 | 0.46812
898 | 358.8745 | 0.46866
899 | 359.3133 | 0.46906
900 | 359.4685 | 0.46984
901 | 359.9498 | 0.47007
902 | 360.1943 | 0.47117
903 | 360.7724 | 0.4714
904 | 361.3504 | 0.47238
905 | 361.6606 | 0.47312
906 | 361.8701 | 0.47347
907 | 362.5836 | 0.47433
908 | 362.7347 | 0.4748
909 | 363.0138 | 0.475
910 | 363.8394 | 0.47594
911 | 363.8394 | 0.47684
912 | 364.3082 | 0.47699
913 | 364.7924 | 0.47758
914 | 365.3037 | 0.47832
915 | 365.5825 | 0.47903
916 | 366.1285 | 0.47918
917 | 366.4653 | 0.48024
918 | 366.7478 | 0.48047
919 | 367.3516 | 0.48129
920 | 367.5025 | 0.48184
921 | 367.781 | 0.48215
922 | 368.5703 | 0.48305
923 | 368.7908 | 0.48364
924 | 369.3747 | 0.48419
925 | 369.6492 | 0.48466
926 | 369.8463 | 0.48583
927 | 370.5964 | 0.48603
928 | 370.7702 | 0.48681
929 | 371.292 | 0.48724
930 | 371.6281 | 0.4879
931 | 371.8869 | 0.48814
932 | 372.2809 | 0.489
933 | 372.6749 | 0.48982
934 | 373.2697 | 0.49033
935 | 373.4936 | 0.49076
936 | 374.1691 | 0.49134
937 | 374.0958 | 0.49236
938 | 374.887 | 0.49287
939 | 375.408 | 0.49322
940 | 375.6935 | 0.49357
941 | 375.8632 | 0.4942
942 | 376.2759 | 0.49482
943 | 376.7464 | 0.49506
944 | 377.132 | 0.49564
945 | 377.4751 | 0.49674
946 | 377.9262 | 0.49721
947 | 378.4196 | 0.49819
948 | 378.751 | 0.49858
949 | 379.2597 | 0.4992
950 | 379.6333 | 0.49998
951 | 380.2035 | 0.5003
952 | 380.1496 | 0.50065
953 | 380.6656 | 0.50182
954 | 381.1123 | 0.50182
955 | 381.5782 | 0.50241
956 | 381.7898 | 0.50307
957 | 382.2826 | 0.5037
958 | 382.7829 | 0.5046
959 | 383.0253 | 0.50534
960 | 383.7178 | 0.50561
961 | 384.0756 | 0.50624
962 | 384.2641 | 0.50624
963 | 385.0408 | 0.50718
964 | 385.2792 | 0.50726
965 | 385.7599 | 0.50804
966 | 385.9096 | 0.50894
967 | 386.3864 | 0.50921
968 | 387.0319 | 0.51011
969 | 386.9397 | 0.51058
970 | 387.3547 | 0.51105
971 | 387.977 | 0.51199
972 | 388.2958 | 0.5125
973 | 388.7029 | 0.51316
974 | 389.4286 | 0.51367
975 | 389.4901 | 0.51386
976 | 389.8701 | 0.51488
977 | 390.4957 | 0.51508
978 | 390.6877 | 0.51566
979 | 391.317 | 0.51617
980 | 391.7314 | 0.51719
981 | 391.9769 | 0.51719
982 | 392.4639 | 0.51813
983 | 392.7708 | 0.51883
984 | 393.0123 | 0.51914
985 | 393.3422 | 0.51985
986 | 393.9709 | 0.52067
987 | 394.3542 | 0.52114
988 | 394.7797 | 0.52172
989 | 395.182 | 0.52223
990 | 395.4043 | 0.52227
991 | 395.9559 | 0.52305
992 | 396.5305 | 0.52368
993 | 397.128 | 0.52454
994 | 397.1127 | 0.52489
995 | 397.4765 | 0.52536
996 | 398.1043 | 0.52579
997 | 398.269 | 0.52665
998 | 398.7704 | 0.527
999 | 399.153 | 0.52751
1000 | 399.6697 | 0.52771
1001 | 399.7462 | 0.52864
1002 | 400.454 | 0.52962
1003 | 400.9245 | 0.53017
1004 | 401.1501 | 0.53056
1005 | 401.4598 | 0.53146
1006 | 401.8958 | 0.53162
1007 | 402.1824 | 0.53232
1008 | 402.7598 | 0.53322
1009 | 403.1649 | 0.53338
1010 | 403.4324 | 0.53412
1011 | 404.1852 | 0.53443
1012 | 404.3763 | 0.53463
1013 | 404.7697 | 0.53533
1014 | 405.167 | 0.53615
1015 | 405.6825 | 0.53666
1016 | 405.6138 | 0.53729
1017 | 406.1828 | 0.53772
1018 | 406.7173 | 0.53865
1019 | 407.1753 | 0.53877
1020 | 407.8013 | 0.5394
1021 | 408.0874 | 0.54014
1022 | 408.4271 | 0.54073
1023 | 408.9345 | 0.54116
1024 | 409.2932 | 0.54178
1025 | 409.5258 | 0.54256
1026 | 410.0139 | 0.54319
1027 | 410.399 | 0.54358
1028 | 410.7575 | 0.54409
1029 | 411.3561 | 0.54471
1030 | 411.5314 | 0.5453
1031 | 411.9355 | 0.54577
1032 | 412.3204 | 0.54643
1033 | 412.7357 | 0.5469
1034 | 413.3452 | 0.54776
1035 | 413.5815 | 0.54808
1036 | 413.7528 | 0.54839
1037 | 414.4842 | 0.54948
1038 | 414.4766 | 0.54984
1039 | 415.2647 | 0.55034
1040 | 415.6378 | 0.55132
1041 | 416.1213 | 0.55148
1042 | 416.5058 | 0.55234
1043 | 417.1071 | 0.55281
1044 | 416.9358 | 0.55355
1045 | 417.7653 | 0.55382
1046 | 417.9974 | 0.55445
1047 | 418.4614 | 0.55472
1048 | 418.4577 | 0.55558
1049 | 419.3247 | 0.55598
1050 | 419.6175 | 0.55684
1051 | 420.1422 | 0.5577
1052 | 420.777 | 0.55777
1053 | 420.8302 | 0.55852
1054 | 421.3053 | 0.55867
1055 | 421.4155 | 0.5593
1056 | 422.3843 | 0.56024
1057 | 422.7187 | 0.56071
1058 | 422.7871 | 0.56141
1059 | 423.3986 | 0.56149
1060 | 423.4138 | 0.56211
1061 | 423.9074 | 0.56286
1062 | 424.2607 | 0.56333
1063 | 424.8187 | 0.56356
1064 | 425.1642 | 0.56454
1065 | 425.6766 | 0.56524
1066 | 426.2723 | 0.56544
1067 | 426.1396 | 0.56618
1068 | 426.7088 | 0.56657
1069 | 427.1108 | 0.56731
1070 | 427.7595 | 0.56774
1071 | 428.0515 | 0.56833
1072 | 428.3474 | 0.56915
1073 | 428.7151 | 0.56923
1074 | 429.2346 | 0.56989
1075 | 429.4242 | 0.57021
1076 | 430.1672 | 0.57138
1077 | 430.2885 | 0.57177
1078 | 430.7053 | 0.57197
1079 | 431.0501 | 0.57287
1080 | 431.7207 | 0.57345
1081 | 432.0504 | 0.57373
1082 | 432.414 | 0.57455
1083 | 432.7208 | 0.57506
1084 | 433.2245 | 0.57603
1085 | 433.7016 | 0.57603
1086 | 433.9249 | 0.57631
1087 | 434.2921 | 0.5767
1088 | 434.8448 | 0.57791
1089 | 435.2156 | 0.57811
1090 | 435.5525 | 0.57885
1091 | 435.9044 | 0.57975
1092 | 436.0595 | 0.58006
1093 | 436.7746 | 0.5808
1094 | 437.357 | 0.58127
1095 | 437.5537 | 0.58159
1096 | 437.9054 | 0.58221
1097 | 438.0983 | 0.58299
1098 | 438.9376 | 0.58397
1099 | 439.0284 | 0.58397
1100 | 439.3156 | 0.5846
1101 | 440.0565 | 0.58507
1102 | 440.2379 | 0.5855
1103 | 440.7328 | 0.58604
1104 | 441.0388 | 0.58706
1105 | 441.3072 | 0.58741
1106 | 441.7377 | 0.58827
1107 | 442.2325 | 0.58855
1108 | 442.8783 | 0.58933
1109 | 442.9047 | 0.58976
1110 | 443.6862 | 0.59027
1111 | 443.6975 | 0.59093
1112 | 444.2336 | 0.59109
1113 | 444.7205 | 0.59191
1114 | 445.3243 | 0.59269
1115 | 445.4337 | 0.59289
1116 | 445.8337 | 0.5939
1117 | 446.3542 | 0.59461
1118 | 446.8484 | 0.595
1119 | 446.8559 | 0.59511
1120 | 447.3764 | 0.59617
1121 | 447.9269 | 0.59652
1122 | 448.0514 | 0.59687
1123 | 448.7111 | 0.59762
1124 | 448.9523 | 0.59789
1125 | 449.5516 | 0.59871
1126 | 449.8455 | 0.5993
1127 | 450.4032 | 0.59977
1128 | 450.682 | 0.60043
1129 | 450.9081 | 0.60106
1130 | 451.3376 | 0.60129
1131 | 451.9891 | 0.60219
1132 | 452.4033 | 0.60301
1133 | 452.7047 | 0.6034
1134 | 452.8853 | 0.60387
1135 | 453.721 | 0.60462
1136 | 454.1051 | 0.60508
1137 | 454.1991 | 0.60602
1138 | 454.8539 | 0.6063
1139 | 455.0458 | 0.6072
1140 | 455.4672 | 0.60755
1141 | 455.5688 | 0.6081
1142 | 456.182 | 0.60884
1143 | 456.6483 | 0.60935
1144 | 457.0734 | 0.61021
1145 | 457.6976 | 0.61048
1146 | 458.0622 | 0.61122
1147 | 458.4908 | 0.61216
1148 | 458.7652 | 0.61224
1149 | 459.2688 | 0.61255
1150 | 459.5094 | 0.61345
1151 | 459.9002 | 0.61423
1152 | 460.3998 | 0.61486
1153 | 460.6741 | 0.61486
1154 | 461.2038 | 0.61564
1155 | 461.5944 | 0.61638
1156 | 462.0187 | 0.61693
1157 | 462.2028 | 0.6176
1158 | 462.7246 | 0.61803
1159 | 463.0176 | 0.61861
1160 | 463.6406 | 0.61873
1161 | 464.046 | 0.61986
1162 | 464.6314 | 0.62045
1163 | 464.8866 | 0.62147
1164 | 465.1267 | 0.62198
1165 | 466.1359 | 0.62229
1166 | 466.1733 | 0.62299
1167 | 466.3009 | 0.62362
1168 | 466.7284 | 0.62432
1169 | 467.1185 | 0.62471
1170 | 467.8045 | 0.62506
1171 | 468.1944 | 0.62581
1172 | 468.4718 | 0.62651
1173 | 468.8055 | 0.62714
1174 | 469.5063 | 0.62745
1175 | 469.7648 | 0.62804
1176 | 470.2781 | 0.62843
1177 | 470.5778 | 0.62929
1178 | 470.9487 | 0.62995
1179 | 471.2932 | 0.63038
1180 | 471.6714 | 0.6305
1181 | 472.0086 | 0.63152
1182 | 472.454 | 0.63226
1183 | 472.7536 | 0.63273
1184 | 473.199 | 0.63339
1185 | 473.7718 | 0.63371
1186 | 474.1012 | 0.6341
1187 | 474.4715 | 0.63492
1188 | 474.9355 | 0.63527
1189 | 475.2273 | 0.63597
1190 | 475.4406 | 0.6366
1191 | 476.1363 | 0.63672
1192 | 476.2598 | 0.63746
1193 | 476.6898 | 0.63824
1194 | 477.3068 | 0.63867
1195 | 477.6956 | 0.63938
1196 | 477.9312 | 0.64039
1197 | 478.3087 | 0.64063
1198 | 478.888 | 0.64121
1199 | 479.1646 | 0.64196
1200 | 479.3738 | 0.64192
1201 | 480.024 | 0.64282
1202 | 480.3826 | 0.6427
1203 | 480.715 | 0.64356
1204 | 481.2604 | 0.64407
1205 | 481.772 | 0.64481
1206 | 481.9437 | 0.64512
1207 | 482.2947 | 0.64598
1208 | 482.8287 | 0.64649
1209 | 482.9331 | 0.64735
1210 | 483.4819 | 0.64763
1211 | 484.0081 | 0.64849
1212 | 484.1648 | 0.64899
1213 | 485.0751 | 0.64946
1214 | 485.1201 | 0.65009
1215 | 485.646 | 0.65064
1216 | 485.9144 | 0.65142
1217 | 486.3658 | 0.65197
1218 | 486.5932 | 0.65228
1219 | 487.0892 | 0.65263
1220 | 487.4993 | 0.65345
1221 | 487.9392 | 0.65451
1222 | 488.5691 | 0.65466
1223 | 488.5319 | 0.6556
1224 | 489.0388 | 0.65572
1225 | 489.4597 | 0.65615
1226 | 490.0223 | 0.65736
1227 | 490.2496 | 0.65744
1228 | 490.4433 | 0.65803
1229 | 491.1137 | 0.6592
1230 | 491.4824 | 0.65951
1231 | 492.0113 | 0.65975
1232 | 492.3872 | 0.66092
1233 | 492.402 | 0.66135
1234 | 493.0796 | 0.66194
1235 | 493.2582 | 0.66237
1236 | 493.6751 | 0.66284
1237 | 494.4603 | 0.66373
1238 | 494.6537 | 0.66401
1239 | 494.9439 | 0.66483
1240 | 495.4089 | 0.66514
1241 | 495.7585 | 0.66585
1242 | 496.1639 | 0.66675
1243 | 496.4838 | 0.66745
1244 | 497.2906 | 0.66811
1245 | 497.443 | 0.6687
1246 | 497.9635 | 0.66921
1247 | 498.5618 | 0.66964
1248 | 498.6584 | 0.67019
1249 | 499.1043 | 0.67093
1250 | 499.5948 | 0.6714
1251 | 499.866 | 0.67198
1252 | 500.4901 | 0.67253
1253 | 500.869 | 0.6732
1254 | 500.9543 | 0.67374
1255 | 501.5634 | 0.67437
1256 | 502.009 | 0.67503
1257 | 502.499 | 0.6755
1258 | 502.7737 | 0.67597
1259 | 503.0038 | 0.6766
1260 | 503.5716 | 0.67734
1261 | 503.7646 | 0.67808
1262 | 504.362 | 0.67855
1263 | 504.8999 | 0.67949
1264 | 504.9184 | 0.67961
1265 | 505.423 | 0.68067
1266 | 505.8235 | 0.68113
1267 | 506.4206 | 0.68145
1268 | 506.7802 | 0.68239
1269 | 507.2325 | 0.68258
1270 | 507.8886 | 0.68332
1271 | 507.9553 | 0.68407
1272 | 508.4222 | 0.68473
1273 | 508.7373 | 0.68532
1274 | 509.0189 | 0.68559
1275 | 509.5858 | 0.68645
1276 | 510.0562 | 0.68716
1277 | 510.4008 | 0.68739
1278 | 511.0414 | 0.68774
1279 | 511.2339 | 0.68852
1280 | 511.745 | 0.68907
1281 | 512.0151 | 0.68985
1282 | 512.5815 | 0.69005
1283 | 512.6851 | 0.69052
1284 | 513.2551 | 0.69181
1285 | 513.6548 | 0.69216
1286 | 514.158 | 0.69279
1287 | 514.3171 | 0.69322
1288 | 514.7979 | 0.6938
1289 | 515.079 | 0.69494
1290 | 515.8114 | 0.69482
1291 | 515.9186 | 0.69541
1292 | 516.5916 | 0.69615
1293 | 516.9132 | 0.69705
1294 | 517.3716 | 0.69748
1295 | 517.6229 | 0.69842
1296 | 517.9998 | 0.69892
1297 | 518.702 | 0.69959
1298 | 518.8535 | 0.69994
1299 | 519.0936 | 0.70068
1300 | 519.6255 | 0.70076
1301 | 520.3605 | 0.70174
1302 | 520.6487 | 0.70225
1303 | 520.907 | 0.70264
1304 | 521.1766 | 0.70327
1305 | 521.8929 | 0.70401
1306 | 522.1402 | 0.70459
1307 | 522.6237 | 0.70487
1308 | 522.9559 | 0.70588
1309 | 523.2954 | 0.70608
1310 | 523.7824 | 0.70686
1311 | 523.9964 | 0.70768
1312 | 524.439 | 0.708
1313 | 525.0182 | 0.7087
1314 | 525.3021 | 0.70897
1315 | 525.5972 | 0.70987
1316 | 525.9511 | 0.71034
1317 | 526.4267 | 0.71093
1318 | 527.0092 | 0.7114
1319 | 526.9391 | 0.71222
1320 | 527.4883 | 0.71234
1321 | 528.03 | 0.71296
1322 | 528.321 | 0.71382
1323 | 528.8922 | 0.7141
1324 | 529.2716 | 0.71507
1325 | 529.8057 | 0.71507
1326 | 530.0855 | 0.71566
1327 | 529.9677 | 0.71609
1328 | 530.7373 | 0.71707
1329 | 531.1276 | 0.71777
1330 | 531.7424 | 0.71816
1331 | 532.2724 | 0.71859
1332 | 532.3203 | 0.71977
1333 | 532.6698 | 0.72023
1334 | 533.1371 | 0.72043
1335 | 533.6411 | 0.72106
1336 | 534.0496 | 0.72176
1337 | 534.4799 | 0.72281
1338 | 534.6747 | 0.72325
1339 | 535.1491 | 0.72348
1340 | 535.6013 | 0.72422
1341 | 536.0095 | 0.72477
1342 | 536.2742 | 0.72512
1343 | 536.8256 | 0.72614
1344 | 537.2298 | 0.72606
1345 | 537.8507 | 0.72704
1346 | 538.0308 | 0.72759
1347 | 538.4717 | 0.72778
1348 | 538.4608 | 0.72884
1349 | 539.0887 | 0.72962
1350 | 539.5478 | 0.72954
1351 | 539.871 | 0.73028
1352 | 540.3189 | 0.73099
1353 | 540.888 | 0.73161
1354 | 541.2552 | 0.73204
1355 | 541.3065 | 0.7329
1356 | 541.6772 | 0.73357
1357 | 542.3415 | 0.73357
1358 | 542.5432 | 0.7347
1359 | 543.1816 | 0.73525
1360 | 543.5557 | 0.73619
1361 | 543.5923 | 0.73646
1362 | 544.2086 | 0.73697
1363 | 544.9163 | 0.73771
1364 | 544.876 | 0.73838
1365 | 545.5725 | 0.73912
1366 | 545.8511 | 0.73928
1367 | 546.3569 | 0.7399
1368 | 546.5842 | 0.74045
1369 | 547.2365 | 0.74131
1370 | 547.3464 | 0.74186
1371 | 548.0717 | 0.74248
1372 | 547.786 | 0.7435
1373 | 548.3795 | 0.74366
1374 | 548.8848 | 0.74424
1375 | 549.5842 | 0.74487
1376 | 549.5 | 0.74518
1377 | 550.4008 | 0.74577
1378 | 550.7337 | 0.74674
1379 | 551.3192 | 0.74729
1380 | 551.5572 | 0.74764
1381 | 551.8975 | 0.74827
1382 | 552.3511 | 0.74866
1383 | 553.1632 | 0.74968
1384 | 553.4009 | 0.75054
1385 | 553.5472 | 0.75073
1386 | 554.0372 | 0.75136
1387 | 554.3773 | 0.75206
1388 | 554.8488 | 0.75257
1389 | 555.4374 | 0.75312
1390 | 555.4118 | 0.75378
1391 | 555.9564 | 0.75413
1392 | 556.2889 | 0.75453
1393 | 556.9247 | 0.75601
1394 | 557.2534 | 0.75605
1395 | 557.6554 | 0.75734
1396 | 557.7685 | 0.75801
1397 | 558.6522 | 0.75785
1398 | 558.4916 | 0.75914
1399 | 559.2365 | 0.75976
1400 | 559.6271 | 0.76019
1401 | 559.8387 | 0.76059
1402 | 560.2914 | 0.76125
1403 | 560.8023 | 0.76145
1404 | 561.1234 | 0.76231
1405 | 561.7764 | 0.76301
1406 | 561.9478 | 0.76395
1407 | 562.4402 | 0.76414
1408 | 562.991 | 0.76473
1409 | 563.1368 | 0.76539
1410 | 563.454 | 0.76626
1411 | 564.3655 | 0.76622
1412 | 564.7264 | 0.76727
1413 | 564.7956 | 0.7677
1414 | 565.2292 | 0.76801
1415 | 565.6082 | 0.7688
1416 | 565.9981 | 0.76938
1417 | 566.7049 | 0.77005
1418 | 566.967 | 0.77083
1419 | 567.4514 | 0.7711
1420 | 567.7282 | 0.77165
1421 | 568.1943 | 0.77185
1422 | 568.3653 | 0.7731
1423 | 568.7731 | 0.77345
1424 | 569.5375 | 0.77388
1425 | 569.9232 | 0.77447
1426 | 570.3016 | 0.77521
1427 | 570.5745 | 0.77568
1428 | 571.1602 | 0.77654
1429 | 571.2366 | 0.77716
1430 | 571.8913 | 0.77763
1431 | 571.8949 | 0.77822
1432 | 572.3567 | 0.77838
1433 | 573.0294 | 0.77935
1434 | 573.262 | 0.77998
1435 | 573.7601 | 0.7806
1436 | 574.1125 | 0.78119
1437 | 574.2325 | 0.78135
1438 | 574.8865 | 0.78217
1439 | 575.2607 | 0.78315
1440 | 575.8093 | 0.78358
1441 | 575.911 | 0.78401
1442 | 576.5357 | 0.78463
1443 | 576.8045 | 0.78483
1444 | 577.5959 | 0.78573
1445 | 578.046 | 0.78635
1446 | 577.9299 | 0.7871
1447 | 578.2565 | 0.78749
1448 | 579.2328 | 0.78803
1449 | 579.1856 | 0.7885
1450 | 579.4578 | 0.78897
1451 | 579.9692 | 0.78987
1452 | 580.4518 | 0.79058
1453 | 580.7672 | 0.79085
1454 | 581.1046 | 0.79136
1455 | 581.9241 | 0.79245
1456 | 582.0219 | 0.79237
1457 | 582.2104 | 0.79288
1458 | 582.8049 | 0.79398
1459 | 583.1346 | 0.79402
1460 | 583.6275 | 0.79445
1461 | 584.1166 | 0.79523
1462 | 584.3485 | 0.79601
1463 | 584.8737 | 0.79679
1464 | 585.2686 | 0.7973
1465 | 585.4786 | 0.79757
1466 | 586.0291 | 0.79843
1467 | 586.3839 | 0.7991
1468 | 586.6735 | 0.79984
1469 | 587.1188 | 0.80031
1470 | 587.4047 | 0.80043
1471 | 588.0344 | 0.80133
1472 | 588.4976 | 0.8018
1473 | 588.9605 | 0.80234
1474 | 589.0221 | 0.80305
1475 | 589.6768 | 0.80387
1476 | 589.7852 | 0.80434
1477 | 590.1975 | 0.80512
1478 | 590.7219 | 0.80532
1479 | 591.2387 | 0.80559
1480 | 591.3436 | 0.80594
1481 | 591.8027 | 0.80668
1482 | 592.2255 | 0.80723
1483 | 592.8254 | 0.80778
1484 | 593.1469 | 0.8086
1485 | 593.7141 | 0.80946
1486 | 594.0571 | 0.80966
1487 | 594.5628 | 0.81013
1488 | 594.6206 | 0.81079
1489 | 595.1008 | 0.81114
1490 | 595.646 | 0.81196
1491 | 595.8589 | 0.81275
1492 | 596.2379 | 0.81306
1493 | 596.9056 | 0.8138
1494 | 597.0535 | 0.81419
1495 | 597.4612 | 0.81454
1496 | 597.952 | 0.81533
1497 | 598.5831 | 0.81556
1498 | 598.9473 | 0.81646
1499 | 599.0951 | 0.81681
1500 | 599.6036 | 0.81767
1501 | 599.8595 | 0.81826
1502 | 600.1371 | 0.81881
1503 | 600.7173 | 0.81939
1504 | 600.9659 | 0.82002
1505 | 601.4526 | 0.8201
1506 | 601.7336 | 0.82084
1507 | 602.0686 | 0.82154
1508 | 602.5225 | 0.82221
1509 | 603.25 | 0.82303
1510 | 603.5093 | 0.82346
1511 | 603.6929 | 0.82369
1512 | 604.1395 | 0.82459
1513 | 604.6254 | 0.82514
1514 | 604.9206 | 0.82561
1515 | 605.4712 | 0.8258
1516 | 606.0757 | 0.82663
1517 | 606.4321 | 0.8276
1518 | 606.6226 | 0.82799
1519 | 607.0398 | 0.82874
1520 | 607.4571 | 0.82932
1521 | 607.8635 | 0.83014
1522 | 608.1654 | 0.83038
1523 | 608.8162 | 0.83108
1524 | 609.0462 | 0.83143
1525 | 609.4919 | 0.83237
1526 | 609.7902 | 0.83245
1527 | 610.2358 | 0.83327
1528 | 610.6705 | 0.83394
1529 | 611.0836 | 0.8348
1530 | 611.5111 | 0.83523
1531 | 612.014 | 0.83585
1532 | 612.4556 | 0.83648
1533 | 612.3263 | 0.83695
1534 | 613.0444 | 0.83742
1535 | 613.5684 | 0.83765
1536 | 614.3329 | 0.83836
1537 | 614.3329 | 0.83918
1538 | 614.8496 | 0.83976
1539 | 615.1223 | 0.84047
1540 | 615.4881 | 0.84137
1541 | 616.1553 | 0.84191
1542 | 616.4243 | 0.8423
1543 | 616.9371 | 0.84293
1544 | 617.2885 | 0.84336
1545 | 617.6183 | 0.84403
1546 | 617.8405 | 0.84477
1547 | 618.6002 | 0.84512
1548 | 618.9766 | 0.84614
1549 | 619.2919 | 0.84664
1550 | 619.3527 | 0.84711
1551 | 619.9545 | 0.84758
1552 | 620.0762 | 0.8484
1553 | 621.1113 | 0.84864
1554 | 621.5015 | 0.84942
1555 | 621.5839 | 0.84973
1556 | 622.2497 | 0.85048
1557 | 622.6899 | 0.85106
1558 | 622.6936 | 0.85149
1559 | 623.1371 | 0.85247
1560 | 623.6453 | 0.85302
1561 | 624.3751 | 0.8531
1562 | 624.5611 | 0.85419
1563 | 625.0796 | 0.85458
1564 | 625.0796 | 0.85486
1565 | 625.952 | 0.85548
1566 | 626.0593 | 0.85619
1567 | 626.4919 | 0.85654
1568 | 626.9171 | 0.85728
1569 | 627.3602 | 0.85771
1570 | 627.6996 | 0.85841
1571 | 627.7783 | 0.85888
1572 | 628.3534 | 0.8597
1573 | 628.7678 | 0.86002
1574 | 629.4321 | 0.86049
1575 | 629.6249 | 0.8608
1576 | 630.1603 | 0.86174
1577 | 630.4531 | 0.8626
1578 | 630.8209 | 0.86287
1579 | 631.1134 | 0.86346
1580 | 631.8665 | 0.86381
1581 | 631.8128 | 0.86432
1582 | 632.5764 | 0.86483
1583 | 632.7404 | 0.86549
1584 | 633.1079 | 0.86627
1585 | 633.7962 | 0.86666
1586 | 634.0244 | 0.86756
1587 | 634.2347 | 0.8678
1588 | 634.823 | 0.8687
1589 | 635.436 | 0.86924
1590 | 635.2648 | 0.86956
1591 | 635.8387 | 0.8703
1592 | 636.3732 | 0.87089
1593 | 636.8826 | 0.87104
1594 | 637.4596 | 0.87163
1595 | 637.9332 | 0.87237
1596 | 638.1041 | 0.87276
1597 | 638.7736 | 0.87362
1598 | 638.5742 | 0.87409
1599 | 639.2043 | 0.87448
1600 | 639.7845 | 0.87562
1601 | 640.2968 | 0.87546
1602 | 640.4001 | 0.87593
1603 | 640.7346 | 0.8766
1604 | 641.2929 | 0.87699
1605 | 641.5278 | 0.87773
1606 | 641.958 | 0.87847
1607 | 642.367 | 0.87867
1608 | 642.8506 | 0.87965
1609 | 643.1563 | 0.87945
1610 | 643.8032 | 0.88035
1611 | 643.9631 | 0.88101
1612 | 644.2724 | 0.88129
1613 | 644.9688 | 0.88195
1614 | 645.2422 | 0.88246
1615 | 645.5408 | 0.88258
1616 | 645.9349 | 0.88356
1617 | 646.3965 | 0.88395
1618 | 647.011 | 0.88418
1619 | 647.1068 | 0.88496
1620 | 647.3483 | 0.88551
1621 | 647.8204 | 0.88606
1622 | 648.3492 | 0.88684
1623 | 648.6578 | 0.88786
1624 | 649.2079 | 0.88809
1625 | 649.4064 | 0.88864
1626 | 649.7576 | 0.88907
1627 | 650.2081 | 0.88954
1628 | 650.6194 | 0.89001
1629 | 650.9067 | 0.89044
1630 | 651.5767 | 0.89134
1631 | 651.8391 | 0.89181
1632 | 652.4026 | 0.8922
1633 | 652.5408 | 0.89274
1634 | 653.0087 | 0.89294
1635 | 653.5153 | 0.89333
1636 | 653.9084 | 0.89411
1637 | 654.3334 | 0.89439
1638 | 654.8222 | 0.89493
1639 | 655.1232 | 0.8954
1640 | 655.6295 | 0.89595
1641 | 656.0614 | 0.89704
1642 | 656.3481 | 0.89716
1643 | 656.8541 | 0.89755
1644 | 657.2185 | 0.89783
1645 | 657.6998 | 0.89892
1646 | 658.1102 | 0.89916
1647 | 658.3967 | 0.8997
1648 | 658.9023 | 0.89998
1649 | 659.3797 | 0.90084
1650 | 659.4399 | 0.90146
1651 | 660.0302 | 0.90162
1652 | 660.4014 | 0.90193
1653 | 660.6594 | 0.90256
1654 | 661.4793 | 0.90291
1655 | 661.5782 | 0.90342
1656 | 661.9493 | 0.90408
1657 | 662.3943 | 0.90451
1658 | 662.8641 | 0.90486
1659 | 663.2383 | 0.90506
1660 | 663.5703 | 0.90518
1661 | 664.1352 | 0.90604
1662 | 664.4917 | 0.90627
1663 | 664.9576 | 0.90686
1664 | 665.1799 | 0.90717
1665 | 665.7057 | 0.90772
1666 | 665.9386 | 0.90784
1667 | 666.4995 | 0.90811
1668 | 666.9086 | 0.90881
1669 | 667.1166 | 0.9094
1670 | 667.6033 | 0.90893
1671 | 668.2592 | 0.90932
1672 | 668.2766 | 0.90983
1673 | 669.0311 | 0.90999
1674 | 669.4364 | 0.91014
1675 | 669.5174 | 0.91022
1676 | 670.2115 | 0.91038
1677 | 670.5146 | 0.91073
1678 | 670.7364 | 0.91104
1679 | 671.1731 | 0.91139
1680 | 671.6379 | 0.91179
1681 | 672.0886 | 0.91139
1682 | 672.416 | 0.9112
1683 | 672.7399 | 0.9112
1684 | 673.1376 | 0.91159
1685 | 673.7077 | 0.91241
1686 | 674.0281 | 0.91198
1687 | 674.4642 | 0.9121
1688 | 674.9076 | 0.91179
1689 | 675.3437 | 0.91175
1690 | 675.7621 | 0.91155
1691 | 676.1489 | 0.91159
1692 | 676.3141 | 0.91116
1693 | 676.9575 | 0.91128
1694 | 677.3864 | 0.91108
1695 | 677.6252 | 0.9103
1696 | 677.7798 | 0.91057
1697 | 678.4756 | 0.91022
1698 | 678.7075 | 0.90932
1699 | 679.2729 | 0.90877
1700 | 679.5644 | 0.90823
1701 | 679.8595 | 0.90772
1702 | 680.3336 | 0.90717
1703 | 680.7792 | 0.90662
1704 | 681.0532 | 0.90565
1705 | 681.5482 | 0.90502
1706 | 681.7657 | 0.9044
1707 | 682.6042 | 0.90365
1708 | 682.92 | 0.90264
1709 | 683.0638 | 0.90142
1710 | 683.6987 | 0.90041
1711 | 683.7057 | 0.8992
1712 | 684.5087 | 0.89822
1713 | 684.9153 | 0.89716
1714 | 684.8663 | 0.89626
1715 | 685.4412 | 0.89474
1716 | 685.9144 | 0.89392
1717 | 686.3699 | 0.89243
1718 | 686.6572 | 0.89118
1719 | 687.0251 | 0.88965
1720 | 687.5435 | 0.88868
1721 | 688.0022 | 0.88727
1722 | 688.1108 | 0.88563
1723 | 688.6991 | 0.88402
1724 | 689.3363 | 0.8827
1725 | 689.6339 | 0.88094
1726 | 689.9138 | 0.87937
1727 | 690.4947 | 0.87746
1728 | 690.8934 | 0.87632
1729 | 690.995 | 0.87511
1730 | 691.4392 | 0.87355
1731 | 692.1877 | 0.87163
1732 | 692.3941 | 0.86967
1733 | 692.6005 | 0.8685
1734 | 692.8347 | 0.86643
1735 | 693.3136 | 0.86483
1736 | 693.5793 | 0.8635
1737 | 694.1351 | 0.86213
1738 | 694.6942 | 0.86045
1739 | 694.9945 | 0.85892
1740 | 695.5325 | 0.85705
1741 | 695.7211 | 0.85599
1742 | 696.4615 | 0.85329
1743 | 697.0518 | 0.85239
1744 | 697.2193 | 0.85036
1745 | 697.6242 | 0.84872
1746 | 697.8755 | 0.84723
1747 | 698.4583 | 0.84528
1748 | 698.7793 | 0.84414
1749 | 699.1142 | 0.84234
1750 | 699.6237 | 0.84047
1751 | 700.0875 | 0.83906
1752 | 700.2863 | 0.8371
1753 | 700.9697 | 0.83554
1754 | 701.4369 | 0.83382
1755 | 701.5207 | 0.83226
1756 | 702.1236 | 0.83057
1757 | 702.3815 | 0.82846
1758 | 702.8138 | 0.82698
1759 | 703.3608 | 0.82534
1760 | 703.7264 | 0.82365
1761 | 704.1445 | 0.82189
1762 | 704.3082 | 0.81986
1763 | 704.7365 | 0.81845
1764 | 705.2761 | 0.81658
1765 | 705.7358 | 0.81482
1766 | 706.0908 | 0.8129
1767 | 706.6093 | 0.81095
1768 | 706.86 | 0.80919
1769 | 707.0548 | 0.80747
1770 | 707.7123 | 0.80539
1771 | 708.1749 | 0.80336
1772 | 708.6688 | 0.80098
1773 | 708.9262 | 0.79847
1774 | 709.3398 | 0.79648
1775 | 709.6911 | 0.79413
1776 | 710.4628 | 0.7919
1777 | 710.3444 | 0.78995
1778 | 711.1926 | 0.78792
1779 | 711.4149 | 0.78514
1780 | 711.8839 | 0.78279
1781 | 711.8145 | 0.78053
1782 | 712.5613 | 0.77802
1783 | 713.096 | 0.77533
1784 | 713.2591 | 0.77282
1785 | 713.3285 | 0.77005
1786 | 714.2487 | 0.76762
1787 | 714.252 | 0.76481
1788 | 714.9046 | 0.76235
1789 | 715.2205 | 0.75933
1790 | 715.6853 | 0.75609
1791 | 716.2336 | 0.75335
1792 | 716.5768 | 0.75069
1793 | 716.9028 | 0.74811
1794 | 717.2252 | 0.74545
1795 | 717.6794 | 0.74225
1796 | 717.9776 | 0.73892
1797 | 718.2722 | 0.73619
1798 | 719.1735 | 0.73282
1799 | 719.3743 | 0.7304
1800 | 719.3225 | 0.72747
1801 | 719.842 | 0.72461
1802 | 720.2925 | 0.72109
1803 | 720.4828 | 0.71816
1804 | 721.0753 | 0.71531
1805 | 721.2622 | 0.71191
1806 | 721.9166 | 0.70886
1807 | 722.4982 | 0.70577
1808 | 722.4395 | 0.70186
1809 | 722.9897 | 0.69806
1810 | 723.2319 | 0.69509
1811 | 723.6575 | 0.69189
1812 | 724.2698 | 0.68837
1813 | 724.2526 | 0.6852
1814 | 724.8959 | 0.68133
1815 | 725.3662 | 0.6782
1816 | 725.9333 | 0.67574
1817 | 726.1616 | 0.6723
1818 | 726.248 | 0.66956
1819 | 726.9567 | 0.66663
1820 | 727.5612 | 0.66385
1821 | 727.658 | 0.66155
1822 | 728.4561 | 0.65869
1823 | 728.6254 | 0.65572
1824 | 728.9017 | 0.65361
1825 | 729.3264 | 0.65118
1826 | 729.7479 | 0.64899
1827 | 730.3899 | 0.64696
1828 | 730.4486 | 0.64497
1829 | 730.7867 | 0.64301
1830 | 731.208 | 0.64149
1831 | 731.6392 | 0.63992
1832 | 732.2398 | 0.63852
1833 | 732.6193 | 0.63691
1834 | 732.8778 | 0.63547
1835 | 733.4472 | 0.63425
1836 | 733.54 | 0.63296
1837 | 734.5677 | 0.63175
1838 | 734.9055 | 0.63062
1839 | 735.0087 | 0.62948
1840 | 735.4706 | 0.62921
1841 | 735.6119 | 0.62811
1842 | 736.2218 | 0.62729
1843 | 736.425 | 0.62718
1844 | 737.0865 | 0.62604
1845 | 737.3655 | 0.62561
1846 | 737.6824 | 0.62503
1847 | 738.2469 | 0.62452
1848 | 738.8496 | 0.62432
1849 | 738.9562 | 0.62358
1850 | 739.4862 | 0.62338
1851 | 739.7203 | 0.62307
1852 | 740.5012 | 0.62342
1853 | 740.8212 | 0.62354
1854 | 740.9555 | 0.62342
1855 | 741.3407 | 0.62346
1856 | 741.7364 | 0.62323
1857 | 742.1419 | 0.62428
1858 | 742.4753 | 0.62354
1859 | 743.1938 | 0.62424
1860 | 743.3795 | 0.62428
1861 | 743.895 | 0.62503
1862 | 744.2696 | 0.62518
1863 | 744.4929 | 0.6253
1864 | 745.0494 | 0.6262
1865 | 745.4581 | 0.62651
1866 | 745.8326 | 0.62722
1867 | 746.4231 | 0.62753
1868 | 746.6946 | 0.62796
1869 | 747.0068 | 0.62835
1870 | 747.2745 | 0.62854
1871 | 748.0983 | 0.62925
1872 | 748.6063 | 0.63003
1873 | 748.8737 | 0.63116
1874 | 749.2921 | 0.63163
1875 | 749.4467 | 0.63316
1876 | 749.7552 | 0.63351
1877 | 750.2524 | 0.63375
1878 | 750.7396 | 0.63484
1879 | 751.4629 | 0.63531
1880 | 751.5726 | 0.63621
1881 | 752.2408 | 0.63664
1882 | 752.0181 | 0.63781
1883 | 752.7239 | 0.63828
1884 | 753.6797 | 0.6393
1885 | 753.9263 | 0.64008
1886 | 753.9847 | 0.64137
1887 | 754.423 | 0.64168
1888 | 755.101 | 0.64239
1889 | 755.2791 | 0.6436
1890 | 755.4501 | 0.64461
1891 | 756.1176 | 0.64528
1892 | 756.4598 | 0.64618
1893 | 756.6136 | 0.64692
1894 | 757.6164 | 0.64802
1895 | 757.6162 | 0.64833
1896 | 758.0676 | 0.64966
1897 | 758.6424 | 0.6506
1898 | 758.9363 | 0.65103
1899 | 759.227 | 0.6522
1900 | 759.8252 | 0.65275
1901 | 760.1603 | 0.65376
1902 | 760.4949 | 0.65462
1903 | 760.8882 | 0.65548
1904 | 761.4345 | 0.65681
1905 | 761.8036 | 0.65775
1906 | 761.7898 | 0.65869
1907 | 762.4526 | 0.65955
1908 | 762.8727 | 0.66123
1909 | 763.371 | 0.66151
1910 | 763.3165 | 0.66237
1911 | 763.9512 | 0.66307
1912 | 764.6068 | 0.66397
1913 | 765.3029 | 0.66483
1914 | 764.7707 | 0.66569
1915 | 765.852 | 0.66678
1916 | 765.6542 | 0.66745
1917 | 766.4968 | 0.66811
1918 | 767.1652 | 0.66972
1919 | 767.4791 | 0.6703
1920 | 767.3596 | 0.67148
1921 | 767.9117 | 0.67195
1922 | 768.4473 | 0.67308
1923 | 768.5833 | 0.67441
1924 | 769.367 | 0.67484
1925 | 769.5375 | 0.67617
1926 | 769.7181 | 0.67722
1927 | 770.287 | 0.6782
1928 | 770.6717 | 0.67894
1929 | 771.0123 | 0.67973
1930 | 771.4006 | 0.68043
1931 | 771.8945 | 0.68149
1932 | 772.5036 | 0.68199
1933 | 773.0107 | 0.68325
1934 | 772.8814 | 0.68407
1935 | 773.5687 | 0.68501
1936 | 773.8446 | 0.68559
1937 | 774.4738 | 0.68731
1938 | 774.7833 | 0.68813
1939 | 774.7765 | 0.68841
1940 | 775.4941 | 0.68942
1941 | 776.0922 | 0.69075
1942 | 776.4868 | 0.6915
1943 | 776.9557 | 0.69283
1944 | 776.9828 | 0.69384
1945 | 777.2788 | 0.69419
1946 | 777.6729 | 0.69505
1947 | 778.3423 | 0.69642
1948 | 779.3511 | 0.69748
1949 | 779.0384 | 0.69775
1950 | 779.7449 | 0.69943
1951 | 779.7958 | 0.69998
1952 | 780.604 | 0.70092
1953 | 780.9911 | 0.70205
1954 | 780.9061 | 0.70319
1955 | 781.5477 | 0.70385
1956 | 782.0056 | 0.70487
1957 | 782.2531 | 0.70561
1958 | 783.0097 | 0.70682
1959 | 783.288 | 0.7078
1960 | 783.3286 | 0.70807
1961 | 784.1322 | 0.70952
1962 | 784.5732 | 0.71034
1963 | 784.3898 | 0.71144
1964 | 784.9526 | 0.7123
1965 | 785.4816 | 0.71343
1966 | 785.9356 | 0.7137
1967 | 786.1763 | 0.71496
1968 | 786.5929 | 0.71613
1969 | 787.3042 | 0.71683
1970 | 787.1245 | 0.71828
1971 | 788.0731 | 0.71867
1972 | 788.0695 | 0.71949
1973 | 788.5707 | 0.72016
1974 | 789.5659 | 0.72145
1975 | 790.013 | 0.72266
1976 | 790.0737 | 0.72313
1977 | 790.1379 | 0.72399
1978 | 790.581 | 0.7252
1979 | 791.4573 | 0.7261
1980 | 791.1733 | 0.72735
1981 | 791.694 | 0.72821
1982 | 792.462 | 0.72895
1983 | 792.6039 | 0.72934
1984 | 793.1819 | 0.73071
1985 | 793.8884 | 0.73216
1986 | 793.8174 | 0.73263
1987 | 794.2635 | 0.73431
1988 | 794.8615 | 0.73455
1989 | 794.9259 | 0.7363
1990 | 795.4666 | 0.73654
1991 | 795.8753 | 0.73767
1992 | 795.9695 | 0.73881
1993 | 796.6484 | 0.73955
1994 | 797.4048 | 0.74041
1995 | 797.8773 | 0.74119
1996 | 797.7897 | 0.74205
1997 | 798.3635 | 0.7433
1998 | 799.1799 | 0.7444
1999 | 799.1194 | 0.74545
2000 | 799.5342 | 0.746
2001 | 799.8378 | 0.7471
2002 | 800.1077 | 0.74698
2003 | 800.2933 | 0.74733
2004 | 800.2021 | 0.74706
2005 | 799.8245 | 0.74764
2006 | 799.9863 | 0.74725
2007 | 799.6623 | 0.7476
2008 | 800.1719 | 0.7476
2009 | 799.8446 | 0.74784
2010 | 799.9628 | 0.74721
2011 | 799.8479 | 0.74764
2012 | 800.2156 | 0.74784
2013 | 800.1548 | 0.74764
2014 | 799.6354 | 0.74784
2015 | 799.3687 | 0.74725
2016 | 799.7704 | 0.748
2017 | 799.9795 | 0.74741
2018 | 799.9594 | 0.74772
2019 | 799.956 | 0.74788
2020 | 800.0808 | 0.74835
2021 | 799.9695 | 0.7478
2022 | 799.5914 | 0.74796
2023 | 799.605 | 0.74776
2024 | 800.0267 | 0.74819
2025 | 800.202 | 0.74823
2026 | 799.639 | 0.74768
2027 | 800.0877 | 0.74772
2028 | 799.6555 | 0.74796
2029 | 799.848 | 0.74796
2030 | 800.0977 | 0.74792
2031 | 799.6893 | 0.74839
2032 | 800.2764 | 0.74796
2033 | 800.0672 | 0.74776
2034 | 800.307 | 0.74796
2035 | 800.5734 | 0.748
2036 | 799.8377 | 0.74729
2037 | 799.8008 | 0.74784
2038 | 799.7772 | 0.74831
2039 | 800.3642 | 0.74823
2040 | 799.4094 | 0.7469
2041 | 800.1887 | 0.74737
2042 | 799.6996 | 0.74839
2043 | 800.3304 | 0.74792
2044 | 799.3051 | 0.74811
2045 | 800.0672 | 0.74788
2046 | 800.0537 | 0.74757
2047 | 800.0131 | 0.74788
2048 | 799.9424 | 0.74843
2049 | 800.3814 | 0.74827
2050 | 799.6827 | 0.74811
2051 | 799.821 | 0.74792
2052 | 799.6659 | 0.74788
2053 | 799.9055 | 0.7485
2054 | 800.263 | 0.74843
2055 | 800.2731 | 0.74866
2056 | 800.0267 | 0.74874
2057 | 800.2258 | 0.74788
2058 | 799.6356 | 0.7485
2059 | 800.381 | 0.74854
2060 | 799.9323 | 0.74878
2061 | 799.6558 | 0.748
2062 | 799.7335 | 0.74874
2063 | 799.8683 | 0.74878
2064 | 799.875 | 0.74803
2065 | 799.983 | 0.74854
2066 | 800.2932 | 0.74893
2067 | 799.4532 | 0.74862
2068 | 800.1213 | 0.74831
2069 | 799.6661 | 0.74874
2070 | 799.5342 | 0.74823
2071 | 800.2595 | 0.74889
2072 | 799.757 | 0.74839
2073 | 800.2394 | 0.74921
2074 | 799.8109 | 0.74835
2075 | 799.8582 | 0.74866
2076 | 799.8549 | 0.74882
2077 | 800.0841 | 0.74862
2078 | 800.2425 | 0.74886
2079 | 799.9356 | 0.74905
2080 | 799.7336 | 0.74905
2081 | 799.8953 | 0.74889
2082 | 800.0639 | 0.74925
2083 | 800.1042 | 0.74862
2084 | 799.9087 | 0.74858
2085 | 799.8444 | 0.74921
2086 | 799.5578 | 0.74882
2087 | 799.8482 | 0.74929
2088 | 800.236 | 0.74932
2089 | 799.3791 | 0.74893
2090 | 799.8851 | 0.74921
2091 | 799.6088 | 0.74917
2092 | 799.858 | 0.74905
2093 | 799.5613 | 0.74917
2094 | 799.8312 | 0.74835
2095 | 799.9863 | 0.74932
2096 | 800 | 0.74921
2097 | 800.2562 | 0.74886
2098 | 799.5916 | 0.74874
2099 | 799.6456 | 0.74882
2100 | 799.8515 | 0.74901
2101 | 799.5546 | 0.74917
2102 | 799.7706 | 0.74948
2103 | 800.533 | 0.74964
2104 | 799.9391 | 0.74979
2105 | 799.9424 | 0.7494
2106 | 799.7976 | 0.74917
2107 | 799.7704 | 0.74925
2108 | 799.4772 | 0.74925
2109 | 800.047 | 0.74964
2110 | 800.1145 | 0.7494
2111 | 800.0099 | 0.74968
2112 | 799.7501 | 0.74889
2113 | 800.0974 | 0.74944
2114 | 799.9797 | 0.74999
2115 | 799.875 | 0.74936
2116 | 799.9964 | 0.74964
2117 | 799.8651 | 0.75011
2118 | 800.3238 | 0.74932
2119 | 799.9122 | 0.74987
2120 | 799.6962 | 0.7496
2121 | 799.713 | 0.74983
2122 | 799.9156 | 0.74972
2123 | 799.6623 | 0.75019
2124 | 799.9492 | 0.74975
2125 | 800.2697 | 0.74956
2126 | 799.9865 | 0.74983
2127 | 800.192 | 0.74991
2128 | 799.8413 | 0.74995
2129 | 800.1215 | 0.74995
2130 | 799.8953 | 0.74995
2131 | 800.2261 | 0.74999
2132 | 799.8517 | 0.74999
2133 | 800.0571 | 0.75019
2134 | 799.9967 | 0.75042
2135 | 800.2596 | 0.75077
2136 | 799.7231 | 0.7505
2137 | 799.8885 | 0.75015
2138 | 800.1821 | 0.75069
2139 | 800.1685 | 0.7503
2140 | 800.0876 | 0.75015
2141 | 799.7535 | 0.74991
2142 | 800.2158 | 0.7505
2143 | 800.0301 | 0.75046
2144 | 800.1078 | 0.75046
2145 | 799.5914 | 0.75015
2146 | 800.5631 | 0.75054
2147 | 800.0877 | 0.75097
2148 | 800.1243 | 0.75062
2149 | 800.5292 | 0.75085
2150 | 800.6878 | 0.7512
2151 | 800 | 0.75077
2152 | 800.5126 | 0.75022
2153 | 800.347 | 0.7505
2154 | 800.4183 | 0.75085
2155 | 800.1619 | 0.75073
2156 | 800.4449 | 0.7503
2157 | 799.7166 | 0.75015
2158 | 800.4112 | 0.75042
2159 | 799.4193 | 0.75038
2160 | 799.7264 | 0.75034
2161 | 799.8041 | 0.74983
2162 | 800.1584 | 0.75042
2163 | 800.0974 | 0.74983
2164 | 800.1554 | 0.75054
2165 | 799.622 | 0.74995
2166 | 799.9257 | 0.75058
2167 | 800.0136 | 0.74983
2168 | 800.0672 | 0.74979
2169 | 799.7536 | 0.75011
2170 | 799.8076 | 0.75003
2171 | 799.7267 | 0.75011
2172 | 799.8078 | 0.75026
2173 | 799.9459 | 0.75019
2174 | 800.2293 | 0.75058
2175 | 799.9426 | 0.75019
2176 | 800.0808 | 0.75054
2177 | 799.9695 | 0.75019
2178 | 800.0471 | 0.75026
2179 | 799.8819 | 0.74968
2180 | 800.381 | 0.75015
2181 | 800.057 | 0.74991
2182 | 799.848 | 0.7505
2183 | 800.1548 | 0.75019
2184 | 800.3038 | 0.75038
2185 | 799.8212 | 0.75034
2186 | 800.118 | 0.75042
2187 | 800.5059 | 0.75003
2188 | 799.6152 | 0.75081
2189 | 799.747 | 0.7503
2190 | 800.4217 | 0.75007
2191 | 800.0337 | 0.75042
2192 | 800.0676 | 0.75081
2193 | 800.1686 | 0.75038
2194 | 799.7604 | 0.75026
2195 | 800.3847 | 0.75034
2196 | 799.9765 | 0.75034
2197 | 800.3071 | 0.7503
2198 | 799.9967 | 0.75073
2199 | 799.7505 | 0.75062
2200 | 800.0676 | 0.74999
2201 | 800.0167 | 0.75058
2202 | 800.0099 | 0.75034
2203 | 799.8248 | 0.75054
2204 | 799.821 | 0.75038
2205 | 800.0136 | 0.75046
2206 | 800.196 | 0.75011
2207 | 799.6457 | 0.75058
2208 | 800.0507 | 0.75026
2209 | 799.7771 | 0.75015
2210 | 800.0674 | 0.75038
2211 | 800.1316 | 0.75058
2212 | 799.8682 | 0.7503
2213 | 799.6323 | 0.74964
2214 | 800.0234 | 0.74999
2215 | 800.1012 | 0.75062
2216 | 800.1146 | 0.75054
2217 | 799.7098 | 0.75065
2218 | 799.9124 | 0.75089
2219 | 799.7808 | 0.75069
2220 | 799.8585 | 0.75069
2221 | 800.1685 | 0.75081
2222 | 799.6861 | 0.75062
2223 | 799.892 | 0.75077
2224 | 800.3644 | 0.75112
2225 | 800.0979 | 0.75062
2226 | 799.5443 | 0.75046
2227 | 800.1349 | 0.75081
2228 | 799.9223 | 0.75108
2229 | 799.7639 | 0.75077
2230 | 800.1112 | 0.75069
2231 | 800.145 | 0.75097
2232 | 799.6422 | 0.75093
2233 | 800.0977 | 0.75065
2234 | 800.0033 | 0.75105
2235 | 799.9797 | 0.75065
2236 | 800.0103 | 0.75112
2237 | 799.8447 | 0.75065
2238 | 800.0911 | 0.75128
2239 | 800.0572 | 0.75132
2240 | 800.1685 | 0.75105
2241 | 799.946 | 0.75097
2242 | 799.8751 | 0.75089
2243 | 799.916 | 0.75093
2244 | 799.9256 | 0.75116
2245 | 800.4789 | 0.75085
2246 | 800.071 | 0.75089
2247 | 799.8213 | 0.75105
2248 | 800.2126 | 0.75105
2249 | 799.8989 | 0.75148
2250 | 800.2465 | 0.75112
2251 | 799.8886 | 0.75116
2252 | 800.3339 | 0.75108
2253 | 799.9865 | 0.75077
2254 | 800.2765 | 0.75093
2255 | 799.8616 | 0.75058
2256 | 799.9124 | 0.75058
2257 | 800.1552 | 0.75101
2258 | 800.0944 | 0.75034
2259 | 800.3877 | 0.7505
2260 | 799.848 | 0.7512
2261 | 800.4958 | 0.75058
2262 | 799.8281 | 0.75026
2263 | 799.8519 | 0.75085
2264 | 799.7908 | 0.7512
2265 | 800.3882 | 0.75073
2266 | 800.2797 | 0.75085
2267 | 800.354 | 0.75069
2268 | 799.7906 | 0.75073
2269 | 799.7908 | 0.75058
2270 | 800.1213 | 0.75069
2271 | 799.8073 | 0.7505
2272 | 800 | 0.75065
2273 | 799.7943 | 0.75073
2274 | 799.9561 | 0.7512
2275 | 799.9394 | 0.75085
2276 | 800.2326 | 0.75077
2277 | 799.7673 | 0.75124
2278 | 800.0645 | 0.75081
2279 | 799.8618 | 0.75073
2280 | 799.9561 | 0.75042
2281 | 799.8008 | 0.75065
2282 | 800.2128 | 0.75077
2283 | 800.051 | 0.75077
2284 | 799.8619 | 0.75116
2285 | 799.7908 | 0.75108
2286 | 800.0572 | 0.75054
2287 | 800.1349 | 0.75093
2288 | 800.0002 | 0.75073
2289 | 799.5142 | 0.75077
2290 | 799.9564 | 0.75065
2291 | 799.7372 | 0.75073
2292 | 799.7842 | 0.75085
2293 | 800.1621 | 0.75112
2294 | 799.7672 | 0.75058
2295 | 799.9025 | 0.75089
2296 | 800.0238 | 0.75112
2297 | 799.8145 | 0.75089
2298 | 799.6963 | 0.75136
2299 | 800.4724 | 0.75108
2300 | 800.0405 | 0.75069
2301 | 799.7943 | 0.75077
2302 | 799.5684 | 0.75124
2303 | 799.5312 | 0.75081
2304 | 799.4636 | 0.75128
2305 | 799.9427 | 0.75163
2306 | 799.973 | 0.75155
2307 | 799.7539 | 0.75128
2308 | 799.8519 | 0.75105
2309 | 799.6966 | 0.75105
2310 | 799.6732 | 0.75085
2311 | 799.8078 | 0.75054
2312 | 799.5784 | 0.75101
2313 | 799.8551 | 0.75132
2314 | 799.946 | 0.75089
2315 | 799.8348 | 0.75097
2316 | 799.8921 | 0.75065
2317 | 800.0204 | 0.75069
2318 | 799.8384 | 0.75116
2319 | 799.6797 | 0.75128
2320 | 799.5212 | 0.75116
2321 | 799.9124 | 0.75112
2322 | 799.6761 | 0.75105
2323 | 800.0808 | 0.7514
2324 | 800.1925 | 0.75097
2325 | 800.0811 | 0.75136
2326 | 799.6695 | 0.75136
2327 | 800.1113 | 0.75148
2328 | 799.8214 | 0.75116
2329 | 799.9056 | 0.75085
2330 | 799.6898 | 0.75105
2331 | 799.6594 | 0.7512
2332 | 799.8887 | 0.75101
2333 | 799.9835 | 0.75108
2334 | 800.0811 | 0.7514
2335 | 800.2598 | 0.75124
2336 | 799.9528 | 0.7514
2337 | 799.6022 | 0.75128
2338 | 799.6966 | 0.75097
2339 | 799.7908 | 0.75108
2340 | 799.5715 | 0.75116
2341 | 800.2026 | 0.75097
2342 | 799.7776 | 0.75108
2343 | 800.317 | 0.75077
2344 | 800.0134 | 0.75089
2345 | 800.2059 | 0.75105
2346 | 800.0204 | 0.7512
2347 | 799.8584 | 0.75081
2348 | 800.0341 | 0.75093
2349 | 799.7437 | 0.75128
2350 | 799.8719 | 0.75046
2351 | 799.9194 | 0.75085
2352 | 799.8751 | 0.75077
2353 | 799.7807 | 0.75081
2354 | 799.8281 | 0.75124
2355 | 800.3409 | 0.7512
2356 | 800.0912 | 0.7512
2357 | 799.7977 | 0.75144
2358 | 799.8448 | 0.75112
2359 | 799.7304 | 0.75101
2360 | 799.5041 | 0.75108
2361 | 799.8284 | 0.75062
2362 | 799.8688 | 0.7512
2363 | 799.72 | 0.75058
2364 | 799.7706 | 0.75101
2365 | 800.1519 | 0.75077
2366 | 799.9225 | 0.75085
2367 | 799.6963 | 0.75155
2368 | 799.9597 | 0.75105
2369 | 799.7236 | 0.75073
2370 | 799.8551 | 0.75136
2371 | 799.764 | 0.75116
2372 | 799.882 | 0.75101
2373 | 799.6932 | 0.75155
2374 | 800.1621 | 0.7514
2375 | 800.5062 | 0.75132
2376 | 800.1858 | 0.75105
2377 | 799.6528 | 0.75148
2378 | 799.9528 | 0.7514
2379 | 799.7302 | 0.75097
2380 | 799.9528 | 0.75148
2381 | 800.0609 | 0.75136
2382 | 799.8113 | 0.75124
2383 | 800.2767 | 0.75073
2384 | 799.9392 | 0.75101
2385 | 799.6661 | 0.75085
2386 | 799.8754 | 0.75155
2387 | 800.3847 | 0.75159
2388 | 800.0103 | 0.75151
2389 | 800.1418 | 0.75128
2390 | 799.8248 | 0.75136
2391 | 799.6898 | 0.75202
2392 | 799.8113 | 0.75128
2393 | 799.872 | 0.75112
2394 | 799.9327 | 0.75124
2395 | 799.7877 | 0.75116
2396 | 800.2161 | 0.75155
2397 | 800.3847 | 0.75116
2398 | 799.757 | 0.75136
2399 | 799.8348 | 0.75144
2400 | 799.926 | 0.75155
2401 | 799.6255 | 0.75136
2402 | 799.9835 | 0.75151
2403 | 800.0036 | 0.75175
2404 | 799.7639 | 0.75089
2405 | 800.0338 | 0.75151
2406 | 800.3745 | 0.75151
2407 | 799.565 | 0.75132
2408 | 800.0407 | 0.7514
2409 | 800.3072 | 0.75144
2410 | 800.3072 | 0.75128
2411 | 800.1385 | 0.75124
2412 | 799.7236 | 0.7512
2413 | 800.2498 | 0.75124
2414 | 799.9124 | 0.75171
2415 | 799.8519 | 0.75163
2416 | 799.5617 | 0.75112
2417 | 800.2701 | 0.75136
2418 | 800.2498 | 0.75077
2419 | 800.1653 | 0.75101
2420 | 799.4538 | 0.75124
2421 | 800.1151 | 0.75163
2422 | 799.9869 | 0.75128
2423 | 799.6699 | 0.75151
2424 | 799.8214 | 0.75108
2425 | 799.872 | 0.75108
2426 | 799.7572 | 0.75093
2427 | 799.6191 | 0.75097
2428 | 799.8518 | 0.75124
2429 | 800.2095 | 0.7512
2430 | 799.6732 | 0.75085
2431 | 799.7608 | 0.75065
2432 | 799.3761 | 0.75097
2433 | 799.8654 | 0.75128
2434 | 799.727 | 0.75101
2435 | 799.9766 | 0.7514
2436 | 799.6024 | 0.75144
2437 | 799.8957 | 0.75105
2438 | 799.8147 | 0.75108
2439 | 800.2634 | 0.75128
2440 | 799.9564 | 0.75179
2441 | 800.3172 | 0.75112
2442 | 799.7742 | 0.7512
2443 | 800.1421 | 0.75077
2444 | 800.1622 | 0.75105
2445 | 799.9561 | 0.7512
2446 | 799.7405 | 0.75105
2447 | 799.7004 | 0.75116
2448 | 800.324 | 0.75128
2449 | 800.0374 | 0.75089
2450 | 800.2061 | 0.75085
2451 | 800.1655 | 0.75112
2452 | 799.7405 | 0.75097
2453 | 800.5668 | 0.75112
2454 | 800.3038 | 0.75093
2455 | 799.9597 | 0.75105
2456 | 800.1893 | 0.75089
2457 | 800.0407 | 0.75093
2458 | 799.798 | 0.75194
2459 | 799.9597 | 0.75105
2460 | 799.7644 | 0.75101
2461 | 799.8685 | 0.75081
2462 | 800.098 | 0.75136
2463 | 799.7845 | 0.75105
2464 | 799.609 | 0.75112
2465 | 799.8216 | 0.75097
2466 | 799.7644 | 0.75128
2467 | 799.3047 | 0.75073
2468 | 799.9869 | 0.75101
2469 | 800.2903 | 0.75105
2470 | 799.98 | 0.75128
2471 | 800.3242 | 0.75085
2472 | 799.7776 | 0.75144
2473 | 799.7876 | 0.75108
2474 | 799.9835 | 0.75105
2475 | 800.5906 | 0.75151
2476 | 799.8721 | 0.75124
2477 | 800.1317 | 0.75124
2478 | 799.835 | 0.7512
2479 | 800.054 | 0.75132
2480 | 800.0713 | 0.75148
2481 | 800.132 | 0.75112
2482 | 800.3105 | 0.75089
2483 | 799.8855 | 0.75132
2484 | 800.1387 | 0.75144
2485 | 800.2499 | 0.75151
2486 | 800.152 | 0.75116
2487 | 799.9764 | 0.75101
2488 | 799.9428 | 0.75132
2489 | 800.1116 | 0.75136
2490 | 800.0441 | 0.75038
2491 | 800.1216 | 0.75206
2492 | 799.8855 | 0.75132
2493 | 799.8924 | 0.75108
2494 | 800.2327 | 0.75167
2495 | 800.3948 | 0.75171
2496 | 799.9532 | 0.75167
2497 | 799.8855 | 0.75167
2498 | 800.0269 | 0.75222
2499 | 799.909 | 0.75198
2500 | 799.9058 | 0.75155
2501 | 800.014 | 0.75144
2502 | 800.105 | 0.75148
2503 | 800.0612 | 0.75187
2504 | 800.3274 | 0.75191
2505 | 800.0846 | 0.75214
2506 | 799.8584 | 0.75191
2507 | 800.3847 | 0.75163
2508 | 800.085 | 0.75194
2509 | 799.8012 | 0.75136
2510 | 799.5513 | 0.75194
2511 | 799.6255 | 0.75155
2512 | 800.4421 | 0.75148
2513 | 799.4738 | 0.75175
2514 | 799.5751 | 0.75171
2515 | 799.9835 | 0.75198
2516 | 799.8113 | 0.75163
2517 | 799.9293 | 0.75202
2518 | 799.5617 | 0.75175
2519 | 799.8586 | 0.75183
2520 | 799.9427 | 0.75148
2521 | 800.1858 | 0.75214
2522 | 799.8284 | 0.75183
2523 | 799.9056 | 0.75175
2524 | 799.7371 | 0.75105
2525 | 800.7151 | 0.75136
2526 | 800.4554 | 0.75175
2527 | 799.8887 | 0.75136
2528 | 800.1958 | 0.75124
2529 | 800.2431 | 0.7521
2530 | 800.1083 | 0.75148
2531 | 800.1221 | 0.7514
2532 | 799.9362 | 0.75144
2533 | 799.9225 | 0.75159
2534 | 800.1351 | 0.7523
2535 | 799.7572 | 0.75183
2536 | 800.1893 | 0.75116
2537 | 800.3275 | 0.75206
2538 | 799.9258 | 0.75155
2539 | 800.0203 | 0.75148
2540 | 800.1992 | 0.75155
2541 | 800.0712 | 0.75128
2542 | 800.2095 | 0.75191
2543 | 800.2869 | 0.75167
2544 | 800.0847 | 0.75108
2545 | 800.5703 | 0.75163
2546 | 799.9528 | 0.75124
2547 | 799.8414 | 0.75148
2548 | 799.8145 | 0.75183
2549 | 799.7 | 0.75171
2550 | 800.5801 | 0.7514
2551 | 800.0036 | 0.75148
2552 | 800.3275 | 0.75198
2553 | 800.1858 | 0.75187
2554 | 799.9664 | 0.75124
2555 | 800.3578 | 0.75116
2556 | 800.2162 | 0.75097
2557 | 799.744 | 0.75128
2558 | 799.6934 | 0.75171
2559 | 800.1015 | 0.75167
2560 | 800.2365 | 0.75089
2561 | 799.7811 | 0.75191
2562 | 799.9802 | 0.75222
2563 | 799.8822 | 0.75116
2564 | 800.2329 | 0.75144
2565 | 800.1519 | 0.75167
2566 | 799.676 | 0.75163
2567 | 800.2869 | 0.75163
2568 | 800.0407 | 0.75163
2569 | 800.071 | 0.7514
2570 | 799.798 | 0.75124
2571 | 800.196 | 0.75148
2572 | 800.2026 | 0.75081
2573 | 799.97 | 0.75183
2574 | 799.9868 | 0.75151
2575 | 800.1319 | 0.75148
2576 | 799.8991 | 0.75148
2577 | 800.1015 | 0.75105
2578 | 799.9666 | 0.75128
2579 | 800.4592 | 0.75097
2580 | 799.9398 | 0.7514
2581 | 799.808 | 0.75069
2582 | 799.8116 | 0.75136
2583 | 799.6797 | 0.75101
2584 | 799.8653 | 0.75132
2585 | 800.5536 | 0.75132
2586 | 800.0541 | 0.75093
2587 | 800.196 | 0.75116
2588 | 799.5719 | 0.75136
2589 | 800.085 | 0.75069
2590 | 799.9361 | 0.75085
2591 | 799.6932 | 0.75019
2592 | 799.6123 | 0.75093
2593 | 800.2332 | 0.75085
2594 | 799.7541 | 0.75081
2595 | 799.4775 | 0.75054
2596 | 799.8182 | 0.75093
2597 | 799.6327 | 0.75097
2598 | 799.9597 | 0.75081
2599 | 800.0641 | 0.75065
2600 | 799.7206 | 0.75108
2601 | 799.751 | 0.75097
2602 | 799.97 | 0.75077
2603 | 799.6123 | 0.75081
2604 | 799.7946 | 0.7505
2605 | 799.8959 | 0.75062
2606 | 799.7203 | 0.75105
2607 | 800.0612 | 0.75089
2608 | 800.2601 | 0.75148
2609 | 799.9838 | 0.75093
2610 | 799.842 | 0.75112
2611 | 800.1958 | 0.75081
2612 | 800.004 | 0.75112
2613 | 800.2266 | 0.75144
2614 | 799.7238 | 0.75116
2615 | 799.5181 | 0.75042
2616 | 799.7138 | 0.75085
2617 | 800.3479 | 0.75136
2618 | 800.1555 | 0.75112
2619 | 799.7943 | 0.75101
2620 | 800.0207 | 0.75085
2621 | 800.0575 | 0.75073
2622 | 799.7336 | 0.75089
2623 | 799.9733 | 0.75116
2624 | 800.0207 | 0.7512
2625 | 799.8518 | 0.75089
2626 | 799.8555 | 0.75073
2627 | 799.9462 | 0.75116
2628 | 800.486 | 0.75116
2629 | 800.0001 | 0.75136
2630 | 800.1216 | 0.75108
2631 | 800.1287 | 0.75159
2632 | 800.0273 | 0.75112
2633 | 800.2464 | 0.75112
2634 | 799.6529 | 0.7514
2635 | 800.2261 | 0.75097
2636 | 800.0035 | 0.75108
2637 | 799.9194 | 0.75112
2638 | 799.8589 | 0.7512
2639 | 800.4998 | 0.75148
2640 | 800.1555 | 0.75148
2641 | 800.2331 | 0.75151
2642 | 800.1824 | 0.75175
2643 | 799.9397 | 0.75132
2644 | 800.5367 | 0.75144
2645 | 800.4188 | 0.75155
2646 | 799.5481 | 0.75159
2647 | 800.2095 | 0.75191
2648 | 800.1824 | 0.75136
2649 | 799.8957 | 0.75116
2650 | 800.4791 | 0.75116
2651 | 799.8891 | 0.75151
2652 | 799.7067 | 0.7514
2653 | 800.0576 | 0.75081
2654 | 799.6901 | 0.75132
2655 | 800.0173 | 0.75148
2656 | 799.7713 | 0.75128
2657 | 800.3079 | 0.75128
2658 | 800.4288 | 0.75108
2659 | 800.4116 | 0.75105
2660 | 799.8653 | 0.75065
2661 | 799.8685 | 0.75081
2662 | 799.7845 | 0.75073
2663 | 799.798 | 0.75077
2664 | 800.0274 | 0.75128
2665 | 800.1321 | 0.75144
2666 | 799.6157 | 0.75097
2667 | 800.2633 | 0.75101
2668 | 800.2297 | 0.75108
2669 | 799.6192 | 0.75026
2670 | 799.7776 | 0.75073
2671 | 799.9635 | 0.75101
2672 | 799.9937 | 0.75054
2673 | 799.9465 | 0.75089
2674 | 800.1181 | 0.75042
2675 | 800.1118 | 0.75042
2676 | 800.3176 | 0.75062
2677 | 799.8015 | 0.7503
2678 | 799.7675 | 0.75077
2679 | 799.896 | 0.75022
2680 | 800.105 | 0.75085
2681 | 800.2302 | 0.75136
2682 | 799.7576 | 0.7503
2683 | 799.7101 | 0.75022
2684 | 799.8757 | 0.74995
2685 | 799.7107 | 0.7503
2686 | 799.8553 | 0.75042
2687 | 800.1688 | 0.75007
2688 | 799.9839 | 0.75019
2689 | 800.1826 | 0.75073
2690 | 800.1826 | 0.75046
2691 | 799.8722 | 0.75022
2692 | 799.8591 | 0.75054
2693 | 799.7407 | 0.75022
2694 | 800.2399 | 0.75085
2695 | 800.0647 | 0.75081
2696 | 799.8859 | 0.75101
2697 | 800.0612 | 0.75077
2698 | 800.5604 | 0.75089
2699 | 799.7104 | 0.75085
2700 | 800.2029 | 0.75093
2701 | 799.9297 | 0.75069
2702 | 800.0109 | 0.75089
2703 | 800.0308 | 0.75069
2704 | 800.2837 | 0.75069
2705 | 800.3174 | 0.75069
2706 | 799.6055 | 0.75042
2707 | 799.5651 | 0.75073
2708 | 800.3817 | 0.7505
2709 | 800.132 | 0.75128
2710 | 800.1185 | 0.75065
2711 | 799.9294 | 0.75065
2712 | 800.014 | 0.75124
2713 | 800.618 | 0.75101
2714 | 800.0378 | 0.75128
2715 | 799.8251 | 0.75128
2716 | 800.1185 | 0.75081
2717 | 800.2499 | 0.75077
2718 | 800.0712 | 0.7505
2719 | 799.8217 | 0.75085
2720 | 800.0812 | 0.75148
2721 | 799.8351 | 0.75108
2722 | 800.051 | 0.75089
2723 | 799.9298 | 0.75128
2724 | 799.9666 | 0.75148
2725 | 800.3243 | 0.75101
2726 | 799.9024 | 0.75081
2727 | 800.0881 | 0.75073
2728 | 800.0173 | 0.75081
2729 | 799.8519 | 0.75093
2730 | 799.9671 | 0.75073
2731 | 799.8321 | 0.75058
2732 | 800.0883 | 0.75069
2733 | 799.7477 | 0.75077
2734 | 799.8182 | 0.75108
2735 | 800.2837 | 0.75077
2736 | 799.9839 | 0.75054
2737 | 799.9263 | 0.75085
2738 | 799.9736 | 0.75054
2739 | 800.4454 | 0.75046
2740 | 799.8452 | 0.75089
2741 | 800.2706 | 0.75069
2742 | 800.2869 | 0.75136
2743 | 799.8992 | 0.75058
2744 | 799.7373 | 0.75089
2745 | 799.9971 | 0.75038
2746 | 799.8182 | 0.75128
2747 | 799.6867 | 0.75065
2748 | 799.8251 | 0.75101
2749 | 799.8285 | 0.75101
2750 | 800.1694 | 0.75108
2751 | 799.9531 | 0.7505
2752 | 799.6429 | 0.75026
2753 | 800.1895 | 0.75054
2754 | 799.7037 | 0.75062
2755 | 799.7646 | 0.75077
2756 | 800.1661 | 0.75105
2757 | 799.6901 | 0.75124
2758 | 799.299 | 0.75042
2759 | 800.0209 | 0.75038
2760 | 799.7847 | 0.74999
2761 | 799.9872 | 0.75022
2762 | 799.6902 | 0.75062
2763 | 800.2842 | 0.75026
2764 | 799.8555 | 0.75019
2765 | 799.575 | 0.74987
2766 | 800.3413 | 0.75034
2767 | 800.1016 | 0.74975
2768 | 799.7138 | 0.75093
2769 | 799.7778 | 0.7503
2770 | 799.9773 | 0.75062
2771 | 800.1895 | 0.75112
2772 | 799.8892 | 0.75019
2773 | 800.3849 | 0.75062
2774 | 800.1591 | 0.75089
2775 | 800.3819 | 0.75042
2776 | 800.1185 | 0.75073
2777 | 800.277 | 0.75062
2778 | 800.014 | 0.75062
2779 | 799.6157 | 0.75058
2780 | 800.1561 | 0.75081
2781 | 799.8285 | 0.75034
2782 | 800.0475 | 0.75038
2783 | 799.9906 | 0.75042
2784 | 800.5197 | 0.75105
2785 | 799.6529 | 0.75097
2786 | 800.557 | 0.75105
2787 | 800.1018 | 0.75065
2788 | 800.3278 | 0.75081
2789 | 800.1221 | 0.75077
2790 | 800.1723 | 0.75042
2791 | 800.4557 | 0.75089
2792 | 800.6753 | 0.75038
2793 | 799.7003 | 0.75065
2794 | 800.142 | 0.75069
2795 | 800.1558 | 0.75097
2796 | 800.2972 | 0.75128
2797 | 799.9635 | 0.75065
2798 | 800.176 | 0.75065
2799 | 800.5842 | 0.75054
2800 | 800.3882 | 0.75077
2801 | 800.1152 | 0.7505
2802 | 799.9062 | 0.75019
2803 | 800.1525 | 0.75128
2804 | 800.1588 | 0.7505
2805 | 800.2437 | 0.75089
2806 | 799.9028 | 0.75069
2807 | 800.186 | 0.75077
2808 | 799.9263 | 0.75085
2809 | 800.014 | 0.75054
2810 | 799.6699 | 0.75007
2811 | 799.6902 | 0.75054
2812 | 800.0409 | 0.7503
2813 | 800.3179 | 0.75058
2814 | 799.8456 | 0.75069
2815 | 799.4978 | 0.75069
2816 | 800.0477 | 0.75011
2817 | 800.0074 | 0.75015
2818 | 799.7678 | 0.74987
2819 | 800.0815 | 0.75038
2820 | 799.8722 | 0.74987
2821 | 799.7847 | 0.75042
2822 | 799.9163 | 0.7505
2823 | 799.6972 | 0.75022
2824 | 800.1727 | 0.75069
2825 | 799.9806 | 0.75042
2826 | 800.0477 | 0.75065
2827 | 800.1662 | 0.75069
2828 | 800.0142 | 0.75085
2829 | 800.2706 | 0.75022
2830 | 800.2639 | 0.75007
2831 | 799.8323 | 0.75022
2832 | 799.9706 | 0.75042
2833 | 799.9938 | 0.75038
2834 | 799.6161 | 0.74991
2835 | 799.9028 | 0.75007
2836 | 800.1964 | 0.75058
2837 | 799.8489 | 0.75019
2838 | 799.7037 | 0.75054
2839 | 799.7408 | 0.74987
2840 | 800.2402 | 0.75003
2841 | 799.4812 | 0.75034
2842 | 800.129 | 0.75019
2843 | 800.0951 | 0.75046
2844 | 799.8021 | 0.75011
2845 | 799.8927 | 0.74979
2846 | 799.9097 | 0.75015
2847 | 800.1221 | 0.75042
2848 | 800.173 | 0.74972
2849 | 799.984 | 0.75003
2850 | 800.1051 | 0.75011
2851 | 800.4796 | 0.75046
2852 | 799.6836 | 0.75042
2853 | 799.8861 | 0.75038
2854 | 799.6599 | 0.75003
2855 | 799.8999 | 0.75042
2856 | 799.8184 | 0.75038
2857 | 800.0209 | 0.75046
2858 | 799.795 | 0.75003
2859 | 800.2232 | 0.75019
2860 | 799.5623 | 0.75054
2861 | 800.0684 | 0.75022
2862 | 800.4022 | 0.74991
2863 | 800.1591 | 0.75042
2864 | 800.2842 | 0.75046
2865 | 799.4643 | 0.74968
2866 | 799.7744 | 0.75062
2867 | 800.0314 | 0.75003
2868 | 799.6563 | 0.75034
2869 | 799.5616 | 0.75046
2870 | 799.8892 | 0.75019
2871 | 800.1625 | 0.75003
2872 | 799.9667 | 0.75026
2873 | 800.2066 | 0.7505
2874 | 799.6461 | 0.74979
2875 | 800.1827 | 0.75054
2876 | 799.68 | 0.75007
2877 | 800.2467 | 0.74991
2878 | 799.9265 | 0.7503
2879 | 799.8086 | 0.75007
2880 | 800.0747 | 0.75046
2881 | 800.2029 | 0.75015
2882 | 799.8591 | 0.7503
2883 | 799.9095 | 0.75073
2884 | 799.8448 | 0.75034
2885 | 800.5 | 0.74983
2886 | 800.2236 | 0.75034
2887 | 800.2773 | 0.7503
2888 | 799.9298 | 0.75003
2889 | 800.4866 | 0.75034
2890 | 800.6852 | 0.75069
2891 | 800.2129 | 0.75077
2892 | 800.3411 | 0.75034
2893 | 800.1591 | 0.7503
2894 | 800.3275 | 0.75105
2895 | 800.1155 | 0.75046
2896 | 800.1628 | 0.75046
2897 | 800.54 | 0.74995
2898 | 800.601 | 0.75081
2899 | 799.9969 | 0.75003
2900 | 799.7747 | 0.75007
2901 | 799.7608 | 0.75046
2902 | 800.0717 | 0.75011
2903 | 800.3682 | 0.7505
2904 | 800.3955 | 0.75015
2905 | 800.0684 | 0.75046
2906 | 800.085 | 0.75007
2907 | 800.1019 | 0.75038
2908 | 800.139 | 0.7505
2909 | 800.2574 | 0.75069
2910 | 799.795 | 0.75034
2911 | 800.2067 | 0.7503
2912 | 799.8219 | 0.75038
2913 | 799.7851 | 0.75026
2914 | 799.7913 | 0.75042
2915 | 800.257 | 0.75073
2916 | 799.8051 | 0.75015
2917 | 799.7608 | 0.75003
2918 | 800.2604 | 0.75003
2919 | 799.8859 | 0.75026
2920 | 799.8591 | 0.74979
2921 | 800.176 | 0.74979
2922 | 799.4847 | 0.75011
2923 | 799.5624 | 0.75007
2924 | 799.9335 | 0.75038
2925 | 799.8489 | 0.74991
2926 | 800.0209 | 0.75015
2927 | 799.6265 | 0.74999
2928 | 800.0822 | 0.74995
2929 | 799.7646 | 0.75046
2930 | 800.1694 | 0.74999
2931 | 799.8927 | 0.74968
2932 | 800.0812 | 0.74968
2933 | 799.63 | 0.75038
2934 | 799.5894 | 0.75026
2935 | 799.8154 | 0.74968
2936 | 799.7747 | 0.7496
2937 | 799.795 | 0.75019
2938 | 799.6062 | 0.74936
2939 | 799.8323 | 0.74999
2940 | 799.7245 | 0.74995
2941 | 799.8829 | 0.75015
2942 | 799.9806 | 0.74999
2943 | 799.822 | 0.75019
2944 | 799.9607 | 0.75011
2945 | 799.957 | 0.74987
2946 | 800.4395 | 0.75022
2947 | 799.5254 | 0.74972
2948 | 799.8358 | 0.74991
2949 | 800.1191 | 0.74972
2950 | 800.291 | 0.75022
2951 | 799.9503 | 0.75019
2952 | 800.1762 | 0.7505
2953 | 799.9772 | 0.75011
2954 | 799.9066 | 0.74975
2955 | 799.7882 | 0.74956
2956 | 799.6504 | 0.74948
2957 | 800.4729 | 0.75011
2958 | 799.5754 | 0.74956
2959 | 799.9401 | 0.74944
2960 | 799.896 | 0.74952
2961 | 799.7413 | 0.75015
2962 | 800.4056 | 0.74968
2963 | 799.9265 | 0.74983
2964 | 799.8792 | 0.74952
2965 | 799.8287 | 0.74987
2966 | 799.876 | 0.74964
2967 | 800.3112 | 0.74999
2968 | 799.8793 | 0.74944
2969 | 800.1561 | 0.75022
2970 | 800.0579 | 0.75034
2971 | 800.247 | 0.75015
2972 | 799.7983 | 0.7503
2973 | 800.1425 | 0.74991
2974 | 800.0483 | 0.74979
2975 | 800.1696 | 0.75015
2976 | 800.1931 | 0.75007
2977 | 800.0951 | 0.75003
2978 | 799.8321 | 0.74983
2979 | 800.0143 | 0.7505
2980 | 799.7344 | 0.75003
2981 | 799.8015 | 0.74983
2982 | 800.2129 | 0.74956
2983 | 799.8859 | 0.74972
2984 | 799.9671 | 0.75003
2985 | 800.2335 | 0.7503
2986 | 799.6231 | 0.75054
2987 | 799.5315 | 0.75085
2988 | 800.3922 | 0.75038
2989 | 800.3587 | 0.75081
2990 | 800.1696 | 0.75019
2991 | 800.0781 | 0.75007
2992 | 800.0377 | 0.74932
2993 | 799.9194 | 0.74956
2994 | 799.7678 | 0.74905
2995 | 800.0783 | 0.7496
2996 | 800.3481 | 0.74925
2997 | 800.7124 | 0.74944
2998 | 799.9127 | 0.74897
2999 | 800.4226 | 0.7494
3000 | 799.9636 | 0.74917
3001 | 799.677 | 0.74909
3002 | 799.9366 | 0.74905
3003 | 800.2909 | 0.74843
3004 | 799.3934 | 0.74796
3005 | 800.1628 | 0.74827
3006 | 799.7882 | 0.74803
3007 | 800.0581 | 0.74823
3008 | 799.7918 | 0.74835
3009 | 799.9605 | 0.74846
3010 | 800.075 | 0.74835
3011 | 799.6201 | 0.74882
3012 | 799.9879 | 0.74858
3013 | 799.8934 | 0.74866
3014 | 800.1568 | 0.7485
3015 | 799.9138 | 0.74811
3016 | 799.6675 | 0.74698
3017 | 799.1717 | 0.74616
3018 | 798.7702 | 0.74549
3019 | 798.8513 | 0.74522
3020 | 798.4328 | 0.74444
3021 | 798.0785 | 0.74342
3022 | 797.3696 | 0.74252
3023 | 797.3223 | 0.74174
3024 | 797.0862 | 0.74174
3025 | 796.8225 | 0.74072
3026 | 796.3669 | 0.73932
3027 | 795.1439 | 0.73853
3028 | 794.147 | 0.73759
3029 | 793.1433 | 0.73634
3030 | 792.3891 | 0.73525
3031 | 791.1643 | 0.73345
3032 | 789.9628 | 0.73177
3033 | 789.5087 | 0.73138
3034 | 789.1636 | 0.73161
3035 | 788.6824 | 0.73134
3036 | 788.6696 | 0.73079
3037 | 788.4434 | 0.73024
3038 | 788.2367 | 0.72981
3039 | 787.6202 | 0.7297
3040 | 787.5965 | 0.72895
3041 | 787.2031 | 0.72845
3042 | 787.2139 | 0.72719
3043 | 786.3263 | 0.72692
3044 | 786.279 | 0.72649
3045 | 785.7639 | 0.72594
3046 | 785.2182 | 0.72454
3047 | 785.0082 | 0.72399
3048 | 784.0623 | 0.72317
3049 | 784.1232 | 0.72285
3050 | 783.7403 | 0.72227
3051 | 783.2753 | 0.72121
3052 | 782.8889 | 0.72047
3053 | 782.6274 | 0.71984
3054 | 782.4886 | 0.71875
3055 | 782.3697 | 0.71832
3056 | 782.1359 | 0.71722
3057 | 781.5046 | 0.71582
3058 | 780.8189 | 0.71468
3059 | 780.2552 | 0.7139
3060 | 780.2454 | 0.71363
3061 | 779.6949 | 0.71253
3062 | 779.4172 | 0.71124
3063 | 778.9146 | 0.70999
3064 | 778.7343 | 0.70991
3065 | 778.3881 | 0.70882
3066 | 777.47 | 0.70729
3067 | 777.2733 | 0.70635
3068 | 776.978 | 0.70526
3069 | 776.41 | 0.70506
3070 | 776.257 | 0.70432
3071 | 776.325 | 0.70291
3072 | 775.3559 | 0.70194
3073 | 775.033 | 0.70111
3074 | 774.9446 | 0.70041
3075 | 774.5771 | 0.69963
3076 | 773.8868 | 0.69826
3077 | 773.4376 | 0.69713
3078 | 772.9648 | 0.69619
3079 | 772.7536 | 0.6956
3080 | 772.5118 | 0.6947
3081 | 772.0522 | 0.69333
3082 | 771.6339 | 0.69247
3083 | 771.1025 | 0.69122
3084 | 770.7175 | 0.69052
3085 | 770.4007 | 0.68935
3086 | 769.9856 | 0.68821
3087 | 769.3551 | 0.68727
3088 | 769.3315 | 0.68583
3089 | 768.8063 | 0.68555
3090 | 768.5167 | 0.68485
3091 | 767.8519 | 0.68356
3092 | 767.6817 | 0.68176
3093 | 766.8804 | 0.68141
3094 | 766.9077 | 0.68047
3095 | 766.5972 | 0.67953
3096 | 765.9457 | 0.67859
3097 | 765.4341 | 0.6773
3098 | 765.1066 | 0.67605
3099 | 764.8506 | 0.67546
3100 | 764.5128 | 0.67453
3101 | 764.1203 | 0.6732
3102 | 763.3591 | 0.67214
3103 | 763.0345 | 0.67109
3104 | 762.6931 | 0.6703
3105 | 762.4097 | 0.66995
3106 | 761.8632 | 0.66811
3107 | 761.3815 | 0.66698
3108 | 760.7938 | 0.66612
3109 | 760.9033 | 0.66522
3110 | 760.3838 | 0.66487
3111 | 759.8129 | 0.66319
3112 | 759.102 | 0.66155
3113 | 758.5483 | 0.66049
3114 | 758.4793 | 0.6601
3115 | 758.3838 | 0.65971
3116 | 757.4154 | 0.65842
3117 | 756.8787 | 0.65709
3118 | 756.5435 | 0.65638
3119 | 756.4304 | 0.65564
3120 | 756.2935 | 0.65517
3121 | 755.7321 | 0.65376
3122 | 755.5268 | 0.65251
3123 | 754.7841 | 0.65154
3124 | 754.3968 | 0.65083
3125 | 753.8523 | 0.65036
3126 | 753.6707 | 0.64942
3127 | 753.082 | 0.6479
3128 | 752.8387 | 0.64716
3129 | 752.561 | 0.6463
3130 | 752.0917 | 0.64548
3131 | 751.8515 | 0.64422
3132 | 751.1596 | 0.64278
3133 | 751.094 | 0.64188
3134 | 750.82 | 0.6416
3135 | 750.3158 | 0.64051
3136 | 749.8525 | 0.63949
3137 | 749.1019 | 0.63797
3138 | 748.5528 | 0.63711
3139 | 748.6591 | 0.63668
3140 | 748.1341 | 0.63586
3141 | 748.0892 | 0.63429
3142 | 747.4617 | 0.63355
3143 | 746.5175 | 0.63199
3144 | 746.3354 | 0.63113
3145 | 746.0913 | 0.63077
3146 | 745.7274 | 0.62956
3147 | 745.0645 | 0.62831
3148 | 745.0922 | 0.62722
3149 | 744.5599 | 0.62643
3150 | 743.9205 | 0.62506
3151 | 743.4289 | 0.62456
3152 | 743.1539 | 0.62299
3153 | 742.188 | 0.62194
3154 | 741.7647 | 0.62115
3155 | 741.2592 | 0.62037
3156 | 741.8338 | 0.61955
3157 | 741.1563 | 0.61838
3158 | 740.8224 | 0.61783
3159 | 740.3547 | 0.61697
3160 | 739.6111 | 0.61623
3161 | 739.8212 | 0.61549
3162 | 739.3947 | 0.6142
3163 | 738.5651 | 0.61302
3164 | 738.1105 | 0.61255
3165 | 737.649 | 0.61138
3166 | 737.5971 | 0.61091
3167 | 736.9567 | 0.60993
3168 | 736.447 | 0.60837
3169 | 736.0647 | 0.60755
3170 | 736.0717 | 0.60708
3171 | 735.8716 | 0.60602
3172 | 735.269 | 0.6045
3173 | 734.6588 | 0.60344
3174 | 734.6409 | 0.60293
3175 | 733.7311 | 0.60219
3176 | 733.5521 | 0.60098
3177 | 733.0793 | 0.6
3178 | 732.3688 | 0.59863
3179 | 732.4651 | 0.59793
3180 | 732.0238 | 0.59766
3181 | 731.8031 | 0.59656
3182 | 731.2716 | 0.59551
3183 | 730.8986 | 0.59386
3184 | 730.2292 | 0.59324
3185 | 729.8112 | 0.59214
3186 | 729.6211 | 0.59128
3187 | 729.1479 | 0.59011
3188 | 728.371 | 0.58909
3189 | 728.4469 | 0.58866
3190 | 728.3226 | 0.58757
3191 | 727.4658 | 0.58667
3192 | 727.4174 | 0.5855
3193 | 726.7404 | 0.58475
3194 | 726.1765 | 0.58374
3195 | 726.0141 | 0.58295
3196 | 725.5714 | 0.5819
3197 | 725.3227 | 0.58065
3198 | 724.3922 | 0.57955
3199 | 724.1602 | 0.57865
3200 | 723.8802 | 0.57838
3201 | 723.939 | 0.57697
3202 | 723.2125 | 0.57607
3203 | 723.0152 | 0.5751
3204 | 722.3162 | 0.57392
3205 | 722.3401 | 0.57345
3206 | 721.6337 | 0.57173
3207 | 721.2044 | 0.57056
3208 | 720.6541 | 0.56962
3209 | 720.3594 | 0.56868
3210 | 719.9991 | 0.5679
3211 | 719.8257 | 0.56712
3212 | 719.4205 | 0.56591
3213 | 718.4745 | 0.56493
3214 | 718.3809 | 0.56415
3215 | 717.9824 | 0.56325
3216 | 717.7639 | 0.56207
3217 | 716.9664 | 0.56082
3218 | 716.6089 | 0.55965
3219 | 716.0855 | 0.55918
3220 | 715.7905 | 0.55852
3221 | 715.6864 | 0.55719
3222 | 715.0374 | 0.55598
3223 | 714.6074 | 0.55492
3224 | 714.576 | 0.55476
3225 | 714.038 | 0.55359
3226 | 713.764 | 0.55265
3227 | 713.2601 | 0.55148
3228 | 712.8925 | 0.55027
3229 | 712.1943 | 0.54972
3230 | 712.4131 | 0.54862
3231 | 711.7913 | 0.54769
3232 | 711.3361 | 0.54651
3233 | 710.6412 | 0.54538
3234 | 710.1647 | 0.54417
3235 | 709.7372 | 0.54362
3236 | 709.2675 | 0.54303
3237 | 709.2645 | 0.5417
3238 | 708.5623 | 0.54088
3239 | 708.4091 | 0.5401
3240 | 707.8354 | 0.53904
3241 | 707.9641 | 0.53826
3242 | 706.9514 | 0.53674
3243 | 706.7216 | 0.53576
3244 | 706.4747 | 0.53467
3245 | 705.9944 | 0.5342
3246 | 705.8447 | 0.53345
3247 | 705.4689 | 0.53193
3248 | 704.8353 | 0.53111
3249 | 704.257 | 0.52978
3250 | 703.7483 | 0.52958
3251 | 703.6475 | 0.52888
3252 | 702.9507 | 0.52712
3253 | 702.8778 | 0.52618
3254 | 702.6265 | 0.52544
3255 | 702.4664 | 0.52462
3256 | 701.867 | 0.52364
3257 | 700.852 | 0.52243
3258 | 700.3779 | 0.52137
3259 | 700.1096 | 0.52059
3260 | 700.0747 | 0.52032
3261 | 700.0958 | 0.51918
3262 | 699.1955 | 0.51766
3263 | 698.6271 | 0.51648
3264 | 698.7001 | 0.51578
3265 | 698.0929 | 0.51519
3266 | 697.8695 | 0.51383
3267 | 697.063 | 0.51293
3268 | 696.7246 | 0.51175
3269 | 696.1796 | 0.51062
3270 | 695.5616 | 0.50995
3271 | 695.6942 | 0.50945
3272 | 695.2856 | 0.50784
3273 | 694.5974 | 0.50679
3274 | 694.4017 | 0.50632
3275 | 693.9822 | 0.50538
3276 | 693.7794 | 0.50448
3277 | 693.2379 | 0.50315
3278 | 692.5176 | 0.50245
3279 | 692.1851 | 0.50127
3280 | 691.923 | 0.50096
3281 | 692 | 0.49967
3282 | 691.2584 | 0.49819
3283 | 690.7758 | 0.49768
3284 | 690.4259 | 0.49662
3285 | 690.0515 | 0.49619
3286 | 689.7399 | 0.49471
3287 | 689.0608 | 0.49369
3288 | 688.6091 | 0.49255
3289 | 688.0767 | 0.49162
3290 | 688.0803 | 0.49095
3291 | 687.7301 | 0.4899
3292 | 686.8893 | 0.48888
3293 | 686.7005 | 0.48735
3294 | 686.2832 | 0.48677
3295 | 686.1223 | 0.48622
3296 | 685.7787 | 0.4854
3297 | 685.2286 | 0.48423
3298 | 684.8326 | 0.48321
3299 | 683.9803 | 0.48219
3300 | 684.0893 | 0.48137
3301 | 683.6823 | 0.48039
3302 | 683.1177 | 0.47907
3303 | 682.553 | 0.47797
3304 | 682.3704 | 0.47691
3305 | 682.1984 | 0.47629
3306 | 681.9843 | 0.47559
3307 | 681.602 | 0.47445
3308 | 680.3907 | 0.47308
3309 | 680.4401 | 0.4723
3310 | 680.1906 | 0.47148
3311 | 679.6463 | 0.4705
3312 | 679.3969 | 0.46952
3313 | 678.5997 | 0.46823
3314 | 678.3362 | 0.46745
3315 | 677.946 | 0.46655
3316 | 677.5282 | 0.46573
3317 | 677.4681 | 0.46475
3318 | 676.9551 | 0.46339
3319 | 676.1886 | 0.46229
3320 | 676.2554 | 0.46206
3321 | 675.8441 | 0.46108
3322 | 675.5102 | 0.45987
3323 | 674.9546 | 0.45862
3324 | 674.1909 | 0.45721
3325 | 673.7933 | 0.4569
3326 | 673.9025 | 0.456
3327 | 673.1565 | 0.45475
3328 | 672.7375 | 0.45349
3329 | 672.4138 | 0.45275
3330 | 672.1781 | 0.45201
3331 | 671.8718 | 0.45115
3332 | 671.1671 | 0.4497
3333 | 670.5439 | 0.44818
3334 | 670.0998 | 0.44759
3335 | 670.149 | 0.44677
3336 | 669.5925 | 0.44579
3337 | 669.2049 | 0.44481
3338 | 668.754 | 0.44364
3339 | 668.3378 | 0.4429
3340 | 668.0944 | 0.44215
3341 | 667.6893 | 0.44149
3342 | 667.1599 | 0.44012
3343 | 666.2751 | 0.4393
3344 | 666.4232 | 0.43766
3345 | 665.8091 | 0.43723
3346 | 665.615 | 0.4366
3347 | 665.2163 | 0.43566
3348 | 664.6622 | 0.43414
3349 | 664.627 | 0.4334
3350 | 663.9739 | 0.4325
3351 | 663.8185 | 0.43121
3352 | 662.7377 | 0.43031
3353 | 662.4027 | 0.42913
3354 | 662.2717 | 0.4287
3355 | 661.8054 | 0.42784
3356 | 661.7595 | 0.42753
3357 | 661.1905 | 0.42601
3358 | 660.8057 | 0.42483
3359 | 660.2293 | 0.42397
3360 | 660.0809 | 0.423
3361 | 659.8615 | 0.42217
3362 | 659.0627 | 0.42108
3363 | 658.999 | 0.41999
3364 | 658.2496 | 0.41936
3365 | 657.9483 | 0.41815
3366 | 657.4497 | 0.4174
3367 | 657.2302 | 0.41635
3368 | 656.6359 | 0.41537
3369 | 656.2326 | 0.41435
3370 | 656.006 | 0.41381
3371 | 655.7723 | 0.41271
3372 | 655.4147 | 0.41181
3373 | 654.6925 | 0.41037
3374 | 654.2144 | 0.40966
3375 | 654.0865 | 0.40869
3376 | 653.5907 | 0.4079
3377 | 653.5552 | 0.40677
3378 | 652.6448 | 0.40528
3379 | 651.9431 | 0.40454
3380 | 652.2408 | 0.40431
3381 | 651.6381 | 0.40317
3382 | 651.241 | 0.402
3383 | 650.8369 | 0.40083
3384 | 650.3583 | 0.39993
3385 | 649.7551 | 0.39903
3386 | 649.3331 | 0.39828
3387 | 648.9711 | 0.39715
3388 | 648.5172 | 0.39625
3389 | 648.2296 | 0.39449
3390 | 648.0377 | 0.39422
3391 | 647.8322 | 0.39301
3392 | 646.9621 | 0.39215
3393 | 646.6998 | 0.39136
3394 | 646.6926 | 0.39035
3395 | 646.0212 | 0.38953
3396 | 645.5915 | 0.38843
3397 | 645.1439 | 0.38781
3398 | 644.7779 | 0.3864
3399 | 644.2136 | 0.38554
3400 | 644.078 | 0.3846
3401 | 643.8364 | 0.38425
3402 | 643.2747 | 0.38268
3403 | 642.9373 | 0.38135
3404 | 642.2403 | 0.3803
3405 | 642.027 | 0.37995
3406 | 641.586 | 0.37901
3407 | 641.1198 | 0.37803
3408 | 641.049 | 0.37713
3409 | 640.6541 | 0.37592
3410 | 639.8248 | 0.37533
3411 | 639.686 | 0.37451
3412 | 639.1199 | 0.37307
3413 | 639.0062 | 0.37181
3414 | 638.3334 | 0.37091
3415 | 637.9275 | 0.3706
3416 | 637.7316 | 0.36939
3417 | 637.4964 | 0.36798
3418 | 636.4812 | 0.36693
3419 | 636.2568 | 0.36583
3420 | 635.9078 | 0.36505
3421 | 635.298 | 0.3645
3422 | 634.9698 | 0.36341
3423 | 634.785 | 0.36251
3424 | 634.5463 | 0.36149
3425 | 633.8795 | 0.36012
3426 | 633.808 | 0.35989
3427 | 633.4835 | 0.35879
3428 | 632.7381 | 0.35692
3429 | 632.228 | 0.35633
3430 | 631.6893 | 0.35563
3431 | 631.7498 | 0.35469
3432 | 631.2255 | 0.35391
3433 | 630.6757 | 0.3525
3434 | 630.169 | 0.35133
3435 | 629.801 | 0.35058
3436 | 629.6296 | 0.35015
3437 | 629.3295 | 0.34898
3438 | 628.8582 | 0.34753
3439 | 628.2225 | 0.34613
3440 | 627.5398 | 0.34542
3441 | 627.8186 | 0.34487
3442 | 626.5175 | 0.34354
3443 | 626.2604 | 0.34233
3444 | 626.2745 | 0.34182
3445 | 625.5991 | 0.3412
3446 | 625.5132 | 0.34104
3447 | 625.3348 | 0.3394
3448 | 625.0202 | 0.33803
3449 | 624.3012 | 0.33709
3450 | 624.0974 | 0.33651
3451 | 623.9184 | 0.33529
3452 | 622.8412 | 0.33436
3453 | 622.1182 | 0.33299
3454 | 621.6922 | 0.33213
3455 | 621.8356 | 0.33158
3456 | 621.6351 | 0.33045
3457 | 621.4097 | 0.3299
3458 | 620.5681 | 0.32814
3459 | 620.4 | 0.32732
3460 | 620.0491 | 0.32661
3461 | 619.938 | 0.32583
3462 | 619.5509 | 0.32454
3463 | 619.1495 | 0.32321
3464 | 618.4189 | 0.32208
3465 | 618.1714 | 0.32126
3466 | 617.5439 | 0.3202
3467 | 616.425 | 0.31911
3468 | 615.8619 | 0.31782
3469 | 615.8693 | 0.31739
3470 | 615.5465 | 0.3168
3471 | 615.3996 | 0.31621
3472 | 615.561 | 0.31578
3473 | 615.4141 | 0.31418
3474 | 614.442 | 0.31293
3475 | 614.4026 | 0.31215
3476 | 614.2156 | 0.31121
3477 | 613.4154 | 0.31
3478 | 613.1821 | 0.30871
3479 | 612.4532 | 0.3071
3480 | 611.0807 | 0.30628
3481 | 610.8726 | 0.30609
3482 | 611.1423 | 0.30519
3483 | 610.9662 | 0.30417
3484 | 610.492 | 0.30339
3485 | 609.5901 | 0.30218
3486 | 609.3674 | 0.30171
3487 | 609.5936 | 0.30042
3488 | 608.803 | 0.29932
3489 | 608.4326 | 0.29815
3490 | 607.9185 | 0.29741
3491 | 607.7172 | 0.29686
3492 | 607.487 | 0.296
3493 | 606.8324 | 0.29432
3494 | 606.2354 | 0.29311
3495 | 605.7065 | 0.2926
3496 | 605.6164 | 0.29166
3497 | 605.4976 | 0.29076
3498 | 604.742 | 0.28974
3499 | 604.5114 | 0.28826
3500 | 604.0001 | 0.28716
3501 | 603.2728 | 0.28646
3502 | 603.6003 | 0.28579
3503 | 602.7181 | 0.28439
3504 | 602.2717 | 0.28317
3505 | 601.9725 | 0.28251
3506 | 601.7599 | 0.28184
3507 | 601.6989 | 0.28091
3508 | 601.1116 | 0.27966
3509 | 600.3475 | 0.27829
3510 | 600.0625 | 0.27747
3511 | 599.6159 | 0.27731
3512 | 599.2803 | 0.27571
3513 | 598.2056 | 0.27465
3514 | 598.256 | 0.27344
3515 | 597.9604 | 0.27313
3516 | 597.6106 | 0.27203
3517 | 597.2458 | 0.27137
3518 | 596.8416 | 0.26992
3519 | 596.4232 | 0.26847
3520 | 595.445 | 0.26789
3521 | 594.8416 | 0.26695
3522 | 594.5817 | 0.26613
3523 | 594.3002 | 0.26499
3524 | 594.571 | 0.2648
3525 | 593.9858 | 0.26413
3526 | 593.9538 | 0.26304
3527 | 593.4226 | 0.26245
3528 | 593.1301 | 0.26136
3529 | 592.6243 | 0.25999
3530 | 592.1833 | 0.25905
3531 | 591.4824 | 0.25807
3532 | 590.9579 | 0.25651
3533 | 590.6761 | 0.25537
3534 | 589.5146 | 0.2544
3535 | 589.2653 | 0.25373
3536 | 589.5151 | 0.25373
3537 | 589.5839 | 0.25295
3538 | 589.1969 | 0.25142
3539 | 588.5568 | 0.25025
3540 | 588.1405 | 0.24974
3541 | 588.2603 | 0.24884
3542 | 587.7607 | 0.24771
3543 | 587.1019 | 0.2463
3544 | 586.6929 | 0.24493
3545 | 585.9254 | 0.24384
3546 | 585.3928 | 0.24325
3547 | 585.0922 | 0.24231
3548 | 584.9221 | 0.24106
3549 | 584.4186 | 0.24032
3550 | 584.0962 | 0.23887
3551 | 583.5383 | 0.23833
3552 | 583.317 | 0.23747
3553 | 582.679 | 0.23559
3554 | 582.4653 | 0.23489
3555 | 581.7441 | 0.23403
3556 | 581.7257 | 0.23352
3557 | 581.1566 | 0.23234
3558 | 580.3403 | 0.23133
3559 | 580.4821 | 0.22992
3560 | 579.9232 | 0.22922
3561 | 579.7638 | 0.22894
3562 | 579.5061 | 0.22808
3563 | 578.5662 | 0.2264
3564 | 577.9962 | 0.22464
3565 | 577.597 | 0.22386
3566 | 577.5243 | 0.22417
3567 | 577.4918 | 0.22359
3568 | 577.1361 | 0.22233
3569 | 576.4753 | 0.22081
3570 | 576.4029 | 0.21952
3571 | 575.9014 | 0.21909
3572 | 575.5419 | 0.21776
3573 | 574.9461 | 0.21674
3574 | 574.1317 | 0.21537
3575 | 573.3682 | 0.21401
3576 | 572.5356 | 0.21354
3577 | 573.394 | 0.21291
3578 | 572.5795 | 0.21248
3579 | 572.6636 | 0.21135
3580 | 572.0926 | 0.21049
3581 | 572.1981 | 0.21006
3582 | 571.7034 | 0.20916
3583 | 571.2054 | 0.20795
3584 | 570.6851 | 0.20646
3585 | 570.4124 | 0.20548
3586 | 570.1174 | 0.20431
3587 | 569.8152 | 0.20341
3588 | 569.1274 | 0.20232
3589 | 568.1589 | 0.20079
3590 | 567.5728 | 0.20016
3591 | 567.5508 | 0.19934
3592 | 567.2996 | 0.19872
3593 | 566.684 | 0.19805
3594 | 566.8482 | 0.19684
3595 | 566.342 | 0.19598
3596 | 565.7225 | 0.19496
3597 | 565.6934 | 0.19387
3598 | 564.549 | 0.19238
3599 | 563.6374 | 0.19082
3600 | 563.251 | 0.18961
3601 | 562.9335 | 0.18984
3602 | 563.2325 | 0.18957
3603 | 562.5726 | 0.18879
3604 | 562.6825 | 0.18757
3605 | 562.7006 | 0.18687
3606 | 561.8909 | 0.18593
3607 | 561.5953 | 0.18527
3608 | 561.5955 | 0.18402
3609 | 560.6321 | 0.18245
3610 | 559.9241 | 0.18108
3611 | 559.3252 | 0.17991
3612 | 559.2157 | 0.17964
3613 | 559.0659 | 0.17858
3614 | 558.7888 | 0.17792
3615 | 558.1753 | 0.17682
3616 | 557.8466 | 0.17624
3617 | 557.887 | 0.17538
3618 | 557.1268 | 0.17401
3619 | 556.6776 | 0.17291
3620 | 556.2465 | 0.1717
3621 | 555.3104 | 0.17092
3622 | 554.3782 | 0.16931
3623 | 554.3782 | 0.16896
3624 | 554.3931 | 0.16802
3625 | 553.7131 | 0.16767
3626 | 553.9617 | 0.1665
3627 | 553.362 | 0.1658
3628 | 552.9998 | 0.16486
3629 | 552.466 | 0.16333
3630 | 552.3488 | 0.16212
3631 | 552.0159 | 0.16169
3632 | 551.4269 | 0.16122
3633 | 551.0277 | 0.16001
3634 | 550.6877 | 0.15813
3635 | 550.0834 | 0.15731
3636 | 550.0982 | 0.15641
3637 | 549.2045 | 0.15571
3638 | 548.692 | 0.15446
3639 | 548.6187 | 0.15297
3640 | 548.1754 | 0.15227
3641 | 547.5052 | 0.15184
3642 | 547.2489 | 0.15102
3643 | 547.157 | 0.14933
3644 | 545.9583 | 0.14785
3645 | 545.5002 | 0.14715
3646 | 545.3978 | 0.14695
3647 | 545.7133 | 0.14628
3648 | 544.9029 | 0.14515
3649 | 545.0974 | 0.14413
3650 | 544.3313 | 0.143
3651 | 544.0999 | 0.14187
3652 | 543.4434 | 0.14105
3653 | 542.5775 | 0.13933
3654 | 541.7993 | 0.13792
3655 | 541.7115 | 0.1376
3656 | 541.4618 | 0.13745
3657 | 541.6895 | 0.13655
3658 | 541.0619 | 0.13518
3659 | 540.0558 | 0.13381
3660 | 539.3691 | 0.13264
3661 | 539.3947 | 0.13225
3662 | 539.2075 | 0.13225
3663 | 539.4465 | 0.13104
3664 | 538.8663 | 0.12982
3665 | 537.9551 | 0.12869
3666 | 537.2566 | 0.12728
3667 | 536.8045 | 0.12658
3668 | 536.6684 | 0.12564
3669 | 535.7827 | 0.12466
3670 | 535.389 | 0.12349
3671 | 535.746 | 0.12369
3672 | 535.7536 | 0.12251
3673 | 535.5367 | 0.12193
3674 | 534.7204 | 0.12036
3675 | 534.1135 | 0.11884
3676 | 533.2893 | 0.11817
3677 | 532.7446 | 0.11727
3678 | 532.5493 | 0.11606
3679 | 532.509 | 0.1154
3680 | 532.3034 | 0.11469
3681 | 532.1782 | 0.11395
3682 | 531.9941 | 0.11289
3683 | 531.652 | 0.1116
3684 | 530.7425 | 0.1098
3685 | 529.7187 | 0.10891
3686 | 529.6265 | 0.10828
3687 | 529.4092 | 0.10742
3688 | 528.7644 | 0.10636
3689 | 528.0754 | 0.10519
3690 | 527.7547 | 0.10386
3691 | 527.3307 | 0.10335
3692 | 526.5199 | 0.10316
3693 | 526.6268 | 0.10218
3694 | 526.428 | 0.10124
3695 | 526.3397 | 0.10058
3696 | 526.4801 | 0.099912
3697 | 526.0266 | 0.098974
3698 | 525.2115 | 0.097175
3699 | 524.3517 | 0.096237
3700 | 523.2968 | 0.094868
3701 | 522.9239 | 0.093891
3702 | 523.3852 | 0.09393
3703 | 523.1344 | 0.092913
3704 | 523.083 | 0.091349
3705 | 522.7101 | 0.090216
3706 | 521.6618 | 0.089785
3707 | 521.2445 | 0.088534
3708 | 520.6313 | 0.0874
3709 | 519.7155 | 0.086345
3710 | 519.8486 | 0.085915
3711 | 519.7268 | 0.085133
3712 | 519.8673 | 0.084937
3713 | 519.642 | 0.083881
3714 | 519.099 | 0.081887
3715 | 518.201 | 0.080792
3716 | 517.4284 | 0.079815
3717 | 517.1843 | 0.079189
3718 | 516.6594 | 0.078016
3719 | 516.0417 | 0.076765
3720 | 515.7907 | 0.076061
3721 | 515.7798 | 0.075631
3722 | 516.0717 | 0.074693
3723 | 515.8685 | 0.073754
3724 | 515.1807 | 0.072112
3725 | 513.8893 | 0.071017
3726 | 513.2305 | 0.07004
3727 | 512.8087 | 0.069297
3728 | 512.6344 | 0.068046
3729 | 512.0754 | 0.067264
3730 | 511.4792 | 0.066404
3731 | 511.8203 | 0.066208
3732 | 511.5945 | 0.065113
3733 | 511.3574 | 0.064097
3734 | 510.617 | 0.062806
3735 | 510.0132 | 0.061594
3736 | 509.1607 | 0.060578
3737 | 509.209 | 0.059991
3738 | 508.772 | 0.059053
3739 | 508.3683 | 0.057997
3740 | 507.8268 | 0.056707
3741 | 507.4373 | 0.056003
3742 | 507.2785 | 0.055651
3743 | 507.0635 | 0.055025
3744 | 507.412 | 0.053696
3745 | 506.5964 | 0.052562
3746 | 506.0514 | 0.051702
3747 | 505.2795 | 0.050529
3748 | 504.8046 | 0.049395
3749 | 504.378 | 0.048613
3750 | 503.8105 | 0.047401
3751 | 503.3091 | 0.046267
3752 | 503.02 | 0.046032
3753 | 502.7896 | 0.045055
3754 | 502.3479 | 0.044038
3755 | 501.5612 | 0.043022
3756 | 501.4197 | 0.042318
3757 | 501.3568 | 0.041497
3758 | 501.4572 | 0.040871
3759 | 501.5502 | 0.039972
3760 | 500.592 | 0.03833
3761 | 499.9901 | 0.037
3762 | 499.3101 | 0.036453
3763 | 499.2395 | 0.035593
3764 | 498.4778 | 0.034342
3765 | 497.7938 | 0.033051
3766 | 497.5484 | 0.031839
3767 | 497.1025 | 0.031565
3768 | 496.9128 | 0.031018
3769 | 496.5299 | 0.029532
3770 | 496.1357 | 0.02832
3771 | 495.7043 | 0.027695
3772 | 495.574 | 0.026795
3773 | 495.1573 | 0.025779
3774 | 494.7408 | 0.024606
3775 | 494.0526 | 0.02355
3776 | 493.8253 | 0.02269
3777 | 493.4233 | 0.02183
3778 | 492.9433 | 0.021048
3779 | 492.6414 | 0.020305
3780 | 492.2101 | 0.018506
3781 | 491.7484 | 0.018232
3782 | 491.402 | 0.017333
3783 | 491.104 | 0.016199
3784 | 490.5787 | 0.015417
3785 | 490.3667 | 0.014283
3786 | 489.8673 | 0.013658
3787 | 489.7408 | 0.012563
3788 | 489.1257 | 0.011937
3789 | 488.4586 | 0.010647
3790 | 488.3583 | 0.0096694
3791 | 488.7012 | 0.0088092
3792 | 488.1759 | 0.0081445
3793 | 487.5793 | 0.0068933
3794 | 486.7626 | 0.005603
3795 | 486.3301 | 0.00443
3796 | 485.7257 | 0.0037262
3797 | 485.2968 | 0.002866
3798 | 485.1402 | 0.0017712
3799 | 484.5358 | 0.00087193
3800 | 483.9088 | -6.647e-05
3801 | 483.9348 | -0.00080937
3802 | 483.2745 | -0.0019042
3803 | 482.8786 | -0.0026471
3804 | 482.7704 | -0.0035855
3805 | 482.1953 | -0.0050713
3806 | 481.6952 | -0.0057751
3807 | 481.7325 | -0.0064398
3808 | 481.176 | -0.0072218
3809 | 481.0415 | -0.0086685
3810 | 480.3469 | -0.010272
3811 | 479.5995 | -0.010975
3812 | 479.252 | -0.011484
3813 | 479.4465 | -0.012422
3814 | 478.4036 | -0.013439
3815 | 478.112 | -0.014377
3816 | 477.929 | -0.015315
3817 | 477.3457 | -0.015863
3818 | 477.2896 | -0.016645
3819 | 476.8672 | -0.018052
3820 | 476.2652 | -0.019734
3821 | 475.618 | -0.020438
3822 | 475.1803 | -0.020907
3823 | 475.1242 | -0.021728
3824 | 474.5404 | -0.022862
3825 | 474.4209 | -0.023996
3826 | 474.2337 | -0.024817
3827 | 473.455 | -0.025521
3828 | 473.4101 | -0.026263
3829 | 472.7514 | -0.027632
3830 | 472.2647 | -0.028883
3831 | 472.1674 | -0.029509
3832 | 471.6805 | -0.030643
3833 | 471.4708 | -0.031346
3834 | 470.4595 | -0.032441
3835 | 470.4444 | -0.033771
3836 | 469.7477 | -0.034435
3837 | 469.4142 | -0.034826
3838 | 469.4105 | -0.036234
3839 | 468.3722 | -0.037212
3840 | 468.391 | -0.038424
3841 | 467.7463 | -0.039518
3842 | 467.6339 | -0.040105
3843 | 467.3376 | -0.040809
3844 | 466.6664 | -0.042216
3845 | 466.3962 | -0.043155
3846 | 465.8637 | -0.044328
3847 | 465.3685 | -0.045266
3848 | 465.5075 | -0.045657
3849 | 464.5092 | -0.046517
3850 | 464.2428 | -0.048238
3851 | 463.8601 | -0.04859
3852 | 463.3946 | -0.049567
3853 | 463.5446 | -0.050232
3854 | 462.8991 | -0.051796
3855 | 462.7377 | -0.052617
3856 | 461.6675 | -0.053477
3857 | 461.7163 | -0.054259
3858 | 461.3368 | -0.055002
3859 | 460.9685 | -0.056527
3860 | 460.3376 | -0.057387
3861 | 459.6877 | -0.058286
3862 | 459.6801 | -0.059108
3863 | 459.2216 | -0.059968
3864 | 459.1766 | -0.061141
3865 | 458.4437 | -0.062196
3866 | 457.5527 | -0.063174
3867 | 457.1841 | -0.063878
3868 | 456.9509 | -0.064542
3869 | 456.6953 | -0.065676
3870 | 456.3529 | -0.066771
3871 | 455.8527 | -0.068022
3872 | 455.3259 | -0.068335
3873 | 455.0702 | -0.06943
3874 | 455.0137 | -0.07072
3875 | 454.5884 | -0.071971
3876 | 453.7793 | -0.072636
3877 | 453.6588 | -0.073418
3878 | 453.4481 | -0.074122
3879 | 452.8228 | -0.075569
3880 | 451.8929 | -0.076859
3881 | 451.5767 | -0.077563
3882 | 451.5615 | -0.077993
3883 | 450.725 | -0.079049
3884 | 450.6874 | -0.080026
3885 | 450.0092 | -0.081434
3886 | 449.7607 | -0.082568
3887 | 449.7455 | -0.083115
3888 | 449.2443 | -0.083428
3889 | 448.5771 | -0.084679
3890 | 448.4376 | -0.086282
3891 | 447.8382 | -0.087103
3892 | 447.5289 | -0.087572
3893 | 447.0725 | -0.088315
3894 | 446.8086 | -0.089645
3895 | 446.5447 | -0.090661
3896 | 445.6655 | -0.091365
3897 | 445.7749 | -0.092851
3898 | 445.2469 | -0.093476
3899 | 445.0581 | -0.094649
3900 | 444.1296 | -0.095901
3901 | 443.756 | -0.096487
3902 | 443.6427 | -0.097582
3903 | 443.0612 | -0.097856
3904 | 443.0916 | -0.099341
3905 | 442.0982 | -0.10016
3906 | 441.8982 | -0.10106
3907 | 441.8868 | -0.10196
3908 | 441.1653 | -0.1029
3909 | 440.8744 | -0.10403
3910 | 440.2886 | -0.10482
3911 | 440.1224 | -0.10599
3912 | 439.3778 | -0.10685
3913 | 439.1472 | -0.10763
3914 | 439.0867 | -0.10876
3915 | 438.376 | -0.1097
3916 | 437.684 | -0.11072
3917 | 437.6311 | -0.11189
3918 | 437.1319 | -0.11201
3919 | 436.8897 | -0.11271
3920 | 436.5984 | -0.11432
3921 | 435.8192 | -0.11588
3922 | 435.4104 | -0.11639
3923 | 435.1532 | -0.11674
3924 | 434.7215 | -0.11787
3925 | 434.2333 | -0.11917
3926 | 433.8358 | -0.12026
3927 | 433.6502 | -0.1203
3928 | 433.2339 | -0.12178
3929 | 432.9233 | -0.12272
3930 | 432.1695 | -0.1239
3931 | 431.8362 | -0.12487
3932 | 431.8247 | -0.12601
3933 | 431.2148 | -0.12632
3934 | 431.1466 | -0.12722
3935 | 430.635 | -0.12863
3936 | 429.6723 | -0.12949
3937 | 429.8127 | -0.13047
3938 | 429.3349 | -0.1309
3939 | 429.0013 | -0.13183
3940 | 428.2733 | -0.13336
3941 | 427.9206 | -0.13465
3942 | 427.5563 | -0.13508
3943 | 427.2302 | -0.13574
3944 | 426.718 | -0.13699
3945 | 426.0958 | -0.13801
3946 | 425.6063 | -0.13895
3947 | 425.591 | -0.13977
3948 | 425.3595 | -0.1404
3949 | 424.7558 | -0.14153
3950 | 424.6762 | -0.14309
3951 | 423.7802 | -0.14438
3952 | 423.4041 | -0.14478
3953 | 423.3092 | -0.14548
3954 | 423.1383 | -0.1463
3955 | 422.1202 | -0.14759
3956 | 421.7022 | -0.14861
3957 | 421.3299 | -0.14912
3958 | 421.0258 | -0.15009
3959 | 420.6913 | -0.1508
3960 | 420.4327 | -0.15217
3961 | 420.1097 | -0.15318
3962 | 419.3189 | -0.15432
3963 | 419.201 | -0.15459
3964 | 418.8702 | -0.15541
3965 | 418.4517 | -0.15651
3966 | 418.1361 | -0.15791
3967 | 417.4437 | -0.15901
3968 | 417.2192 | -0.1592
3969 | 416.9262 | -0.16034
3970 | 416.245 | -0.16128
3971 | 415.7196 | -0.16296
3972 | 415.1942 | -0.16374
3973 | 414.9963 | -0.16417
3974 | 414.8058 | -0.16476
3975 | 414.4669 | -0.16593
3976 | 413.8727 | -0.16726
3977 | 413.5911 | -0.16839
3978 | 413.3548 | -0.16878
3979 | 412.9088 | -0.1696
3980 | 412.3031 | -0.1707
3981 | 411.8305 | -0.17168
3982 | 411.3999 | -0.17273
3983 | 411.3274 | -0.17316
3984 | 411.0223 | -0.17383
3985 | 410.5075 | -0.17496
3986 | 409.7525 | -0.17641
3987 | 409.6648 | -0.17723
3988 | 409.2071 | -0.17809
3989 | 409.0774 | -0.17848
3990 | 408.5396 | -0.18008
3991 | 407.6884 | -0.18106
3992 | 407.4214 | -0.18176
3993 | 407.1085 | -0.18239
3994 | 406.742 | -0.18345
3995 | 406.5282 | -0.18442
3996 | 405.7722 | -0.18564
3997 | 405.6499 | -0.18634
3998 | 405.1497 | -0.187
3999 | 404.6721 | -0.18833
4000 | 403.9386 | -0.18951
4001 | 404.1794 | -0.19084
4002 | 403.4878 | -0.1913
4003 | 403.2011 | -0.19201
4004 | 402.7502 | -0.19303
4005 | 402.4292 | -0.19377
4006 | 401.9932 | -0.19514
4007 | 401.5305 | -0.19557
4008 | 401.3546 | -0.19666
4009 | 401.0985 | -0.1974
4010 | 400.4251 | -0.1985
4011 | 400.0695 | -0.20002
4012 | 399.4995 | -0.20088
4013 | 399.1856 | -0.20143
4014 | 398.8219 | -0.20245
4015 | 398.0181 | -0.20346
4016 | 397.9147 | -0.20476
4017 | 397.5089 | -0.20542
4018 | 397.2715 | -0.20605
4019 | 397.0609 | -0.20655
4020 | 396.2527 | -0.20773
4021 | 396.1147 | -0.20956
4022 | 395.7317 | -0.2098
4023 | 395.2375 | -0.21062
4024 | 395.0459 | -0.2116
4025 | 394.3753 | -0.21258
4026 | 393.9343 | -0.21394
4027 | 393.1561 | -0.21469
4028 | 393.3058 | -0.21523
4029 | 393.0411 | -0.21633
4030 | 392.4276 | -0.21785
4031 | 391.9403 | -0.21875
4032 | 391.5452 | -0.21965
4033 | 391.2574 | -0.22012
4034 | 391.0426 | -0.22071
4035 | 390.7163 | -0.22212
4036 | 389.8604 | -0.22348
4037 | 389.4228 | -0.22411
4038 | 388.7394 | -0.22481
4039 | 388.8775 | -0.22548
4040 | 388.4243 | -0.22692
4041 | 388.0211 | -0.2279
4042 | 387.5333 | -0.22896
4043 | 386.93 | -0.22962
4044 | 386.5687 | -0.23052
4045 | 386.5803 | -0.23111
4046 | 385.9922 | -0.23256
4047 | 385.2927 | -0.23361
4048 | 385.0196 | -0.23412
4049 | 384.5043 | -0.23498
4050 | 384.0312 | -0.23596
4051 | 384.0466 | -0.23682
4052 | 383.4467 | -0.23807
4053 | 383.0385 | -0.23893
4054 | 382.7386 | -0.23991
4055 | 382.4152 | -0.24096
4056 | 381.9997 | -0.24198
4057 | 381.3607 | -0.2428
4058 | 381.38 | -0.24323
4059 | 380.8831 | -0.24409
4060 | 380.4401 | -0.24554
4061 | 379.9934 | -0.24667
4062 | 379.3503 | -0.24773
4063 | 379.0226 | -0.24823
4064 | 378.8108 | -0.24874
4065 | 378.3212 | -0.24992
4066 | 377.7776 | -0.25109
4067 | 377.4962 | -0.25214
4068 | 377.1957 | -0.25281
4069 | 377.0916 | -0.2534
4070 | 376.7368 | -0.25414
4071 | 376.166 | -0.25555
4072 | 375.2825 | -0.25672
4073 | 374.8272 | -0.25727
4074 | 374.9815 | -0.25809
4075 | 374.3835 | -0.25883
4076 | 374.1904 | -0.26028
4077 | 373.7039 | -0.26098
4078 | 373.4299 | -0.26168
4079 | 372.9008 | -0.26239
4080 | 372.6846 | -0.26309
4081 | 372.2133 | -0.26458
4082 | 371.6455 | -0.2654
4083 | 371.63 | -0.26599
4084 | 370.7489 | -0.26638
4085 | 370.5403 | -0.26767
4086 | 369.8753 | -0.26864
4087 | 369.6511 | -0.26986
4088 | 368.9781 | -0.27025
4089 | 368.8584 | -0.27111
4090 | 368.9048 | -0.27185
4091 | 368.3285 | -0.27341
4092 | 367.578 | -0.27455
4093 | 367.2916 | -0.27486
4094 | 367.098 | -0.27537
4095 | 366.7536 | -0.27662
4096 | 366.4169 | -0.27791
4097 | 365.5999 | -0.27854
4098 | 365.5496 | -0.2792
4099 | 365.0424 | -0.28006
4100 | 364.6357 | -0.28096
4101 | 364.496 | -0.28202
4102 | 363.7639 | -0.28276
4103 | 363.6476 | -0.28339
4104 | 363.101 | -0.28413
4105 | 363.0507 | -0.28491
4106 | 362.5894 | -0.28628
4107 | 361.7673 | -0.28698
4108 | 361.5967 | -0.28769
4109 | 361.2632 | -0.28843
4110 | 360.786 | -0.28937
4111 | 360.4329 | -0.29031
4112 | 360.0681 | -0.29113
4113 | 359.9712 | -0.29164
4114 | 359.2764 | -0.29222
4115 | 358.9892 | -0.29328
4116 | 358.3989 | -0.29465
4117 | 357.9173 | -0.29519
4118 | 357.8164 | -0.2957
4119 | 357.5368 | -0.29609
4120 | 357.0045 | -0.29707
4121 | 356.5304 | -0.29809
4122 | 356.1689 | -0.29922
4123 | 355.6014 | -0.29977
4124 | 355.3564 | -0.30016
4125 | 355.1932 | -0.30141
4126 | 354.781 | -0.30208
4127 | 354.0225 | -0.30309
4128 | 354.1432 | -0.3036
4129 | 353.797 | -0.30403
4130 | 353.4312 | -0.30485
4131 | 353.077 | -0.30571
4132 | 352.5128 | -0.30673
4133 | 351.8081 | -0.307
4134 | 351.8547 | -0.30735
4135 | 351.4615 | -0.3079
4136 | 350.8578 | -0.30884
4137 | 350.2969 | -0.30974
4138 | 350.2969 | -0.31005
4139 | 349.8878 | -0.31068
4140 | 349.5916 | -0.31103
4141 | 349.1278 | -0.31228
4142 | 348.8704 | -0.31291
4143 | 348.3558 | -0.31353
4144 | 348.2973 | -0.31392
4145 | 347.6734 | -0.31416
4146 | 347.3652 | -0.31521
4147 | 347.1779 | -0.31603
4148 | 346.7215 | -0.31619
4149 | 346.4249 | -0.31646
4150 | 346.3195 | -0.31685
4151 | 345.773 | -0.31756
4152 | 345.2889 | -0.31865
4153 | 345.0235 | -0.31861
4154 | 344.4963 | -0.31885
4155 | 344.2072 | -0.31912
4156 | 344.0197 | -0.31947
4157 | 343.4297 | -0.31975
4158 | 342.8553 | -0.31979
4159 | 343.2031 | -0.31975
4160 | 342.6129 | -0.32018
4161 | 342.0851 | -0.32057
4162 | 341.5963 | -0.32049
4163 | 341.2639 | -0.32076
4164 | 341.045 | -0.32061
4165 | 340.7594 | -0.32057
4166 | 340.0315 | -0.32037
4167 | 339.7341 | -0.3203
4168 | 339.4953 | -0.32041
4169 | 339.2565 | -0.31936
4170 | 339.0413 | -0.31924
4171 | 338.7985 | -0.31869
4172 | 338.3207 | -0.31928
4173 | 337.6901 | -0.31908
4174 | 337.6156 | -0.31787
4175 | 337.5726 | -0.31732
4176 | 337.1612 | -0.31721
4177 | 336.6831 | -0.31662
4178 | 336.2833 | -0.31603
4179 | 336.0363 | -0.31455
4180 | 336.1069 | -0.31392
4181 | 335.6953 | -0.3131
4182 | 335.1188 | -0.31224
4183 | 335.3187 | -0.31134
4184 | 334.9736 | -0.30997
4185 | 334.7461 | -0.30845
4186 | 334.1655 | -0.30802
4187 | 333.8281 | -0.30724
4188 | 333.3923 | -0.30567
4189 | 333.2903 | -0.30383
4190 | 333.2982 | -0.30251
4191 | 332.8702 | -0.30118
4192 | 332.2026 | -0.30059
4193 | 331.8688 | -0.29926
4194 | 331.9985 | -0.29734
4195 | 331.6331 | -0.29566
4196 | 331.4563 | -0.29386
4197 | 331.2206 | -0.29253
4198 | 330.5682 | -0.29117
4199 | 330.2694 | -0.28902
4200 | 330.1044 | -0.28714
4201 | 329.7269 | -0.28554
4202 | 329.0269 | -0.28436
4203 | 328.7909 | -0.28194
4204 | 328.2716 | -0.27955
4205 | 328.0395 | -0.27791
4206 | 327.8977 | -0.27588
4207 | 327.7285 | -0.27396
4208 | 327.1498 | -0.27162
4209 | 326.7955 | -0.26978
4210 | 326.6774 | -0.2672
4211 | 326.1969 | -0.26493
4212 | 325.4759 | -0.26325
4213 | 325.1923 | -0.26063
4214 | 325.4287 | -0.25793
4215 | 325.3973 | -0.255
4216 | 325.1252 | -0.25277
4217 | 324.7312 | -0.25019
4218 | 324.0649 | -0.24788
4219 | 323.8402 | -0.24491
4220 | 323.6075 | -0.24194
4221 | 323.0238 | -0.23959
4222 | 322.7554 | -0.23701
4223 | 322.3609 | -0.23412
4224 | 322.4673 | -0.23083
4225 | 322.3727 | -0.22751
4226 | 322.0017 | -0.22454
4227 | 321.4453 | -0.22176
4228 | 320.8292 | -0.21887
4229 | 320.5843 | -0.21551
4230 | 320.6514 | -0.21211
4231 | 319.7506 | -0.20898
4232 | 319.4741 | -0.20589
4233 | 318.98 | -0.20202
4234 | 318.6242 | -0.19869
4235 | 318.1062 | -0.19502
4236 | 317.7937 | -0.19138
4237 | 317.493 | -0.18876
4238 | 317.2162 | -0.18501
4239 | 316.472 | -0.1813
4240 | 316.3178 | -0.17727
4241 | 315.9061 | -0.17383
4242 | 315.415 | -0.17035
4243 | 314.4287 | -0.16659
4244 | 314.6545 | -0.16315
4245 | 314.1315 | -0.15893
4246 | 314.1355 | -0.15522
4247 | 313.8698 | -0.15131
4248 | 313.0492 | -0.14794
4249 | 312.9263 | -0.14376
4250 | 312.6923 | -0.13981
4251 | 312.3948 | -0.1357
4252 | 311.7481 | -0.13238
4253 | 311.6052 | -0.12878
4254 | 311.5061 | -0.12444
4255 | 311.1488 | -0.12042
4256 | 310.7915 | -0.11647
4257 | 310.732 | -0.11318
4258 | 309.7789 | -0.10888
4259 | 309.9337 | -0.10478
4260 | 309.5605 | -0.10051
4261 | 309.0477 | -0.096487
4262 | 308.4595 | -0.092812
4263 | 307.8831 | -0.089058
4264 | 307.6365 | -0.084523
4265 | 307.6921 | -0.080143
4266 | 307.2268 | -0.075764
4267 | 306.3752 | -0.072597
4268 | 305.9613 | -0.068374
4269 | 305.5312 | -0.064112
4270 | 304.8344 | -0.059811
4271 | 305.0574 | -0.056097
4272 | 304.0374 | -0.052148
4273 | 303.7466 | -0.04812
4274 | 303.2922 | -0.044328
4275 | 302.8495 | -0.039714
4276 | 302.4427 | -0.03596
4277 | 302.0359 | -0.032441
4278 | 301.1259 | -0.028531
4279 | 300.6508 | -0.024739
4280 | 299.9359 | -0.020125
4281 | 299.8439 | -0.016606
4282 | 299.5124 | -0.013282
4283 | 298.849 | -0.0097242
4284 | 298.0053 | -0.0058533
4285 | 297.6933 | -0.0019824
4286 | 297.0733 | 0.0013802
4287 | 296.8091 | 0.0051338
4288 | 295.7202 | 0.0082227
4289 | 295.1555 | 0.011937
4290 | 294.9071 | 0.015222
4291 | 294.4823 | 0.019014
4292 | 293.5161 | 0.021986
4293 | 292.9545 | 0.025036
4294 | 292.2483 | 0.02875
4295 | 291.8871 | 0.031722
4296 | 291.2286 | 0.034733
4297 | 290.3288 | 0.037509
4298 | 289.533 | 0.04048
4299 | 288.8896 | 0.043256
4300 | 288.5961 | 0.046267
4301 | 287.7993 | 0.049512
4302 | 287.2438 | 0.052367
4303 | 286.7082 | 0.054674
4304 | 285.689 | 0.057567
4305 | 285.0883 | 0.060108
4306 | 284.5602 | 0.062728
4307 | 283.737 | 0.06484
4308 | 283.1234 | 0.067068
4309 | 282.2795 | 0.069258
4310 | 281.8675 | 0.072034
4311 | 280.667 | 0.074145
4312 | 280.1129 | 0.075866
4313 | 279.259 | 0.077782
4314 | 278.5384 | 0.080089
4315 | 278.0483 | 0.082591
4316 | 277.4446 | 0.084233
4317 | 276.5971 | 0.085836
4318 | 275.9115 | 0.087518
4319 | 275.4286 | 0.089199
4320 | 275.4452 | 0.091467
4321 | 274.9619 | 0.093109
4322 | 274.0846 | 0.094126
4323 | 273.7475 | 0.09565
4324 | 273.329 | 0.097254
4325 | 272.772 | 0.098857
4326 | 272.455 | 0.10019
4327 | 272.0236 | 0.10109
4328 | 271.6249 | 0.10214
4329 | 270.9209 | 0.10292
4330 | 270.6926 | 0.10464
4331 | 270.4728 | 0.1057
4332 | 270.1998 | 0.10625
4333 | 269.4499 | 0.10715
4334 | 268.6631 | 0.10812
4335 | 268.7119 | 0.10898
4336 | 268.5571 | 0.10965
4337 | 267.835 | 0.10984
4338 | 267.5371 | 0.11035
4339 | 267.182 | 0.11113
4340 | 266.6307 | 0.11211
4341 | 266.2179 | 0.11274
4342 | 265.445 | 0.1134
4343 | 265.2821 | 0.11379
4344 | 265.0694 | 0.1145
4345 | 264.7747 | 0.11536
4346 | 264.5333 | 0.11567
4347 | 264.2634 | 0.11602
4348 | 263.7847 | 0.1163
4349 | 263.0065 | 0.11653
4350 | 262.2896 | 0.11747
4351 | 262.6299 | 0.11782
4352 | 261.8469 | 0.11833
4353 | 261.5641 | 0.11809
4354 | 261.0799 | 0.11891
4355 | 260.6697 | 0.11919
4356 | 260.3661 | 0.11985
4357 | 260.2594 | 0.11962
4358 | 259.3889 | 0.11985
4359 | 258.9699 | 0.12048
4360 | 259.007 | 0.12083
4361 | 258.9823 | 0.12087
4362 | 258.2094 | 0.12087
4363 | 257.4653 | 0.12087
4364 | 257.0333 | 0.12083
4365 | 257.1443 | 0.1215
4366 | 256.667 | 0.12216
4367 | 256.0533 | 0.12181
4368 | 255.4809 | 0.12181
4369 | 255.4519 | 0.12228
4370 | 254.883 | 0.12302
4371 | 254.7925 | 0.12267
4372 | 254.3184 | 0.12279
4373 | 253.6705 | 0.12286
4374 | 253.3942 | 0.12302
4375 | 252.8822 | 0.12282
4376 | 252.9071 | 0.12388
4377 | 252.3783 | 0.12376
4378 | 252.1304 | 0.12337
4379 | 251.2375 | 0.12329
4380 | 251.0101 | 0.124
4381 | 250.886 | 0.12415
4382 | 249.9753 | 0.12384
4383 | 250.0958 | 0.12412
4384 | 249.6654 | 0.12404
4385 | 249.1229 | 0.12415
4386 | 248.5882 | 0.12451
4387 | 248.4267 | 0.12474
4388 | 248.261 | 0.12415
4389 | 247.0665 | 0.12435
4390 | 247.2946 | 0.12486
4391 | 246.9917 | 0.12505
4392 | 246.481 | 0.12498
4393 | 246.091 | 0.12427
4394 | 245.2891 | 0.12478
4395 | 244.8816 | 0.12509
4396 | 244.6321 | 0.12529
4397 | 244.7485 | 0.12517
4398 | 244.4784 | 0.12517
4399 | 243.6755 | 0.12505
4400 | 243.6172 | 0.12501
4401 | 243.2883 | 0.12513
4402 | 242.5383 | 0.12451
4403 | 242.326 | 0.12474
4404 | 241.5589 | 0.12486
4405 | 241.4925 | 0.12541
4406 | 240.9626 | 0.12525
4407 | 240.353 | 0.12505
4408 | 240.1277 | 0.12501
4409 | 240.1364 | 0.12478
4410 | 239.7396 | 0.12494
4411 | 239.1171 | 0.12525
4412 | 238.5566 | 0.12501
4413 | 238.1595 | 0.12451
4414 | 237.917 | 0.1247
4415 | 237.7161 | 0.12517
4416 | 237.373 | 0.12525
4417 | 236.619 | 0.12462
4418 | 236.2841 | 0.12412
4419 | 235.8524 | 0.12443
4420 | 235.7351 | 0.12482
4421 | 235.4916 | 0.12451
4422 | 234.892 | 0.12474
4423 | 234.5143 | 0.1247
4424 | 233.9352 | 0.12365
4425 | 233.3259 | 0.12376
4426 | 233.1871 | 0.12423
4427 | 233.1283 | 0.12419
4428 | 232.527 | 0.12384
4429 | 231.4418 | 0.12341
4430 | 231.5593 | 0.12408
4431 | 231.5515 | 0.12423
4432 | 231.1641 | 0.12419
4433 | 230.6291 | 0.12306
4434 | 229.866 | 0.12314
4435 | 230.0938 | 0.12337
4436 | 229.5292 | 0.12314
4437 | 229.1793 | 0.12326
4438 | 228.5165 | 0.12255
4439 | 227.6042 | 0.12232
4440 | 227.8492 | 0.12239
4441 | 227.562 | 0.12255
4442 | 226.8855 | 0.1229
4443 | 226.6109 | 0.12216
4444 | 225.9085 | 0.1222
4445 | 225.8787 | 0.12247
4446 | 225.6123 | 0.12228
4447 | 225.1123 | 0.12212
4448 | 224.5531 | 0.12169
4449 | 223.9257 | 0.12181
4450 | 223.5311 | 0.12189
4451 | 223.1279 | 0.12169
4452 | 223.4931 | 0.12138
4453 | 222.3002 | 0.12064
4454 | 222.1469 | 0.1206
4455 | 221.8071 | 0.12052
4456 | 221.463 | 0.12052
4457 | 221.2417 | 0.12044
4458 | 220.7655 | 0.12017
4459 | 220.4931 | 0.11919
4460 | 219.454 | 0.11978
4461 | 219.3987 | 0.11985
4462 | 219.4115 | 0.11966
4463 | 218.9598 | 0.11919
4464 | 218.2901 | 0.11903
4465 | 217.8893 | 0.11884
4466 | 217.6204 | 0.11903
4467 | 217.172 | 0.11923
4468 | 216.3475 | 0.11833
4469 | 216.0011 | 0.11845
4470 | 215.8513 | 0.11817
4471 | 215.7018 | 0.11821
4472 | 215.5351 | 0.11813
4473 | 214.876 | 0.11739
4474 | 214.2379 | 0.11708
4475 | 214.1434 | 0.11708
4476 | 213.5864 | 0.11712
4477 | 213.3334 | 0.11665
4478 | 212.4968 | 0.11637
4479 | 211.9816 | 0.11618
4480 | 211.6508 | 0.11637
4481 | 211.4704 | 0.11622
4482 | 211.4017 | 0.11598
4483 | 211.1265 | 0.11547
4484 | 210.7139 | 0.11485
4485 | 210.03 | 0.11504
4486 | 209.9954 | 0.11532
4487 | 209.3152 | 0.11497
4488 | 208.8669 | 0.1143
4489 | 208.3239 | 0.1136
4490 | 208.1425 | 0.11407
4491 | 207.7976 | 0.11403
4492 | 207.474 | 0.11375
4493 | 207.1028 | 0.11317
4494 | 206.4722 | 0.11278
4495 | 205.7285 | 0.11282
4496 | 205.5121 | 0.11297
4497 | 205.2181 | 0.11196
4498 | 205.3479 | 0.11203
4499 | 204.2265 | 0.1118
4500 | 204.1702 | 0.11172
4501 | 203.7802 | 0.11164
4502 | 203.3944 | 0.11156
4503 | 202.8782 | 0.11055
4504 | 202.4789 | 0.11
4505 | 202.114 | 0.11055
4506 | 201.9276 | 0.11055
4507 | 201.0838 | 0.10953
4508 | 200.7058 | 0.1093
4509 | 200.0881 | 0.10945
4510 | 200.1534 | 0.10949
4511 | 199.8488 | 0.1093
4512 | 199.7094 | 0.1091
4513 | 199.0471 | 0.10808
4514 | 197.913 | 0.10758
4515 | 198.3843 | 0.10769
4516 | 197.7517 | 0.10785
4517 | 197.7733 | 0.10738
4518 | 197.3543 | 0.10695
4519 | 196.9176 | 0.10695
4520 | 196.4103 | 0.10668
4521 | 195.6669 | 0.10609
4522 | 195.6493 | 0.10578
4523 | 194.7779 | 0.1055
4524 | 194.4448 | 0.10554
4525 | 194.1028 | 0.1048
4526 | 193.6251 | 0.10507
4527 | 193.603 | 0.10472
4528 | 193.2739 | 0.10367
4529 | 192.4308 | 0.10402
4530 | 192.1495 | 0.10324
4531 | 191.811 | 0.10351
4532 | 191.7804 | 0.103
4533 | 191.2131 | 0.10288
4534 | 190.5262 | 0.10214
4535 | 189.9315 | 0.10214
4536 | 189.8698 | 0.10234
4537 | 189.7859 | 0.10167
4538 | 189.0978 | 0.1012
4539 | 188.3433 | 0.10066
4540 | 188.2903 | 0.10046
4541 | 187.7513 | 0.10081
4542 | 187.548 | 0.10007
4543 | 187.1412 | 0.099404
4544 | 186.4552 | 0.098857
4545 | 186.2961 | 0.099209
4546 | 185.7159 | 0.099365
4547 | 185.707 | 0.099052
4548 | 185.3572 | 0.098036
4549 | 184.554 | 0.097684
4550 | 184.8291 | 0.097645
4551 | 184.1326 | 0.097605
4552 | 183.8926 | 0.097293
4553 | 183.1061 | 0.096667
4554 | 183.1147 | 0.096315
4555 | 182.1765 | 0.096237
4556 | 182.0474 | 0.096041
4557 | 181.495 | 0.095572
4558 | 181.0316 | 0.095259
4559 | 180.6082 | 0.094321
4560 | 180.0144 | 0.094047
4561 | 179.7155 | 0.094243
4562 | 179.6975 | 0.094047
4563 | 178.7947 | 0.092953
4564 | 178.4818 | 0.092796
4565 | 178.2449 | 0.092835
4566 | 177.8241 | 0.09264
4567 | 177.8151 | 0.092366
4568 | 177.5734 | 0.091975
4569 | 176.9596 | 0.091115
4570 | 175.8921 | 0.090646
4571 | 176.0715 | 0.09088
4572 | 175.9816 | 0.089981
4573 | 175.3755 | 0.08959
4574 | 174.7286 | 0.089277
4575 | 174.3058 | 0.089355
4576 | 174.2428 | 0.089277
4577 | 173.6443 | 0.088925
4578 | 173.0408 | 0.088534
4579 | 172.5675 | 0.087674
4580 | 172.5448 | 0.087596
4581 | 172.1707 | 0.087361
4582 | 172.1934 | 0.087009
4583 | 171.1817 | 0.086462
4584 | 171.0602 | 0.085915
4585 | 170.4 | 0.085602
4586 | 170.0698 | 0.085836
4587 | 169.8794 | 0.084859
4588 | 169.0465 | 0.084585
4589 | 168.6299 | 0.084311
4590 | 168.2669 | 0.084038
4591 | 168.3304 | 0.083842
4592 | 167.9038 | 0.083569
4593 | 166.9817 | 0.082904
4594 | 166.541 | 0.082278
4595 | 166.5913 | 0.0822
4596 | 166.1912 | 0.081965
4597 | 165.8403 | 0.081496
4598 | 165.1347 | 0.081223
4599 | 164.6924 | 0.080558
4600 | 164.6286 | 0.080949
4601 | 164.1272 | 0.080792
4602 | 163.9398 | 0.080284
4603 | 163.2732 | 0.079776
4604 | 162.8209 | 0.079424
4605 | 162.757 | 0.078681
4606 | 161.9428 | 0.078642
4607 | 161.7548 | 0.078681
4608 | 161.3836 | 0.07786
4609 | 160.6232 | 0.077156
4610 | 160.4164 | 0.077508
4611 | 160.3756 | 0.076765
4612 | 160.0038 | 0.07657
4613 | 159.2918 | 0.076061
4614 | 159.1405 | 0.075553
4615 | 157.9165 | 0.07524
4616 | 157.9717 | 0.074927
4617 | 157.7784 | 0.074927
4618 | 157.0961 | 0.07395
4619 | 156.5524 | 0.073598
4620 | 156.4599 | 0.073051
4621 | 156.3173 | 0.073129
4622 | 156.1602 | 0.072699
4623 | 155.2594 | 0.072269
4624 | 154.8154 | 0.071917
4625 | 154.2973 | 0.071565
4626 | 154.5564 | 0.071721
4627 | 154.0377 | 0.071056
4628 | 153.6674 | 0.070118
4629 | 152.8235 | 0.069492
4630 | 152.4984 | 0.069297
4631 | 152.1318 | 0.069492
4632 | 152.0108 | 0.069219
4633 | 151.4208 | 0.068476
4634 | 150.8719 | 0.067968
4635 | 150.243 | 0.067694
4636 | 150.2528 | 0.067811
4637 | 149.8569 | 0.066912
4638 | 149.6049 | 0.066325
4639 | 149.0127 | 0.065973
4640 | 148.6438 | 0.065739
4641 | 148.2982 | 0.065582
4642 | 148.0269 | 0.065152
4643 | 147.7699 | 0.064331
4644 | 146.7217 | 0.064097
4645 | 146.2109 | 0.063706
4646 | 145.9815 | 0.063276
4647 | 145.4186 | 0.063432
4648 | 145.1743 | 0.062885
4649 | 144.8595 | 0.061946
4650 | 144.3713 | 0.062063
4651 | 144.235 | 0.061751
4652 | 143.9244 | 0.061438
4653 | 143.581 | 0.060734
4654 | 143.1194 | 0.06003
4655 | 142.5634 | 0.059326
4656 | 142.2572 | 0.059092
4657 | 142.271 | 0.059366
4658 | 141.3079 | 0.058779
4659 | 140.9635 | 0.058271
4660 | 140.3913 | 0.058036
4661 | 140.1455 | 0.058153
4662 | 139.8044 | 0.057762
4663 | 139.4583 | 0.056785
4664 | 138.8331 | 0.056042
4665 | 138.506 | 0.055807
4666 | 138.2733 | 0.055534
4667 | 138.259 | 0.055456
4668 | 137.4423 | 0.054791
4669 | 137.1426 | 0.054126
4670 | 136.3671 | 0.054126
4671 | 136.4289 | 0.053696
4672 | 136.3148 | 0.053501
4673 | 135.2661 | 0.052797
4674 | 134.851 | 0.051858
4675 | 134.4405 | 0.051663
4676 | 134.1443 | 0.05135
4677 | 133.7709 | 0.05092
4678 | 133.4796 | 0.050685
4679 | 133.0585 | 0.050138
4680 | 132.5315 | 0.049591
4681 | 132.4886 | 0.049551
4682 | 131.7742 | 0.049434
4683 | 131.5386 | 0.048496
4684 | 131.1838 | 0.048027
4685 | 130.8622 | 0.047675
4686 | 130.1362 | 0.047323
4687 | 129.3948 | 0.047518
4688 | 129.4671 | 0.046736
4689 | 128.585 | 0.046189
4690 | 128.3922 | 0.045759
4691 | 128.0157 | 0.045681
4692 | 127.9817 | 0.045407
4693 | 127.8178 | 0.04482
4694 | 126.9139 | 0.044234
4695 | 126.7785 | 0.043608
4696 | 126.3527 | 0.043765
4697 | 126.009 | 0.043256
4698 | 125.5778 | 0.043061
4699 | 124.8986 | 0.042083
4700 | 124.379 | 0.041458
4701 | 124.2328 | 0.041458
4702 | 123.9319 | 0.041184
4703 | 123.4408 | 0.04091
4704 | 123.3629 | 0.04005
4705 | 122.7154 | 0.03962
4706 | 122.3451 | 0.039855
4707 | 122.0722 | 0.03919
4708 | 121.916 | 0.038799
4709 | 121.174 | 0.03833
4710 | 120.6806 | 0.037939
4711 | 120.4995 | 0.037509
4712 | 120.1523 | 0.037079
4713 | 119.6384 | 0.036727
4714 | 119.0504 | 0.035906
4715 | 118.614 | 0.035436
4716 | 118.5354 | 0.035397
4717 | 118.5404 | 0.03528
4718 | 117.6713 | 0.034498
4719 | 117.0665 | 0.033677
4720 | 116.4659 | 0.033208
4721 | 116.1654 | 0.033286
4722 | 116.2393 | 0.033481
4723 | 115.6578 | 0.03266
4724 | 114.9668 | 0.031956
4725 | 114.9126 | 0.031722
4726 | 114.6511 | 0.031722
4727 | 114.1963 | 0.030901
4728 | 114.1022 | 0.031018
4729 | 113.4936 | 0.030041
4730 | 112.9985 | 0.029571
4731 | 113.0728 | 0.029298
4732 | 112.6217 | 0.028907
4733 | 112.0364 | 0.028477
4734 | 111.2565 | 0.027616
4735 | 111.0728 | 0.027538
4736 | 110.9086 | 0.027616
4737 | 110.6847 | 0.027186
4738 | 109.9926 | 0.026717
4739 | 109.6987 | 0.025857
4740 | 108.9757 | 0.025349
4741 | 109.0405 | 0.025466
4742 | 108.741 | 0.025153
4743 | 107.8567 | 0.024488
4744 | 107.8416 | 0.02398
4745 | 107.0058 | 0.023472
4746 | 106.9256 | 0.023472
4747 | 106.7254 | 0.023394
4748 | 106.625 | 0.023042
4749 | 105.5715 | 0.022025
4750 | 105.4158 | 0.021673
4751 | 105.1998 | 0.021478
4752 | 105.0091 | 0.02136
4753 | 104.2191 | 0.020852
4754 | 104.1487 | 0.020461
4755 | 103.4635 | 0.019796
4756 | 103.2265 | 0.020266
4757 | 103.2366 | 0.01964
4758 | 102.621 | 0.018975
4759 | 102.409 | 0.018232
4760 | 101.8026 | 0.017841
4761 | 101.5144 | 0.018076
4762 | 101.7216 | 0.017959
4763 | 100.9172 | 0.016942
4764 | 99.8981 | 0.016316
4765 | 99.8726 | 0.016121
4766 | 99.5936 | 0.015965
4767 | 99.6697 | 0.015965
4768 | 99.294 | 0.015574
4769 | 98.8059 | 0.014596
4770 | 98.45 | 0.013814
4771 | 98.1191 | 0.014322
4772 | 97.671 | 0.013892
4773 | 97.4468 | 0.013384
4774 | 96.8194 | 0.012876
4775 | 96.0944 | 0.012446
4776 | 96.1454 | 0.012406
4777 | 95.7775 | 0.012328
4778 | 96.0688 | 0.01182
4779 | 95.3939 | 0.011038
4780 | 94.3693 | 0.010686
4781 | 94.6361 | 0.010491
4782 | 94.4054 | 0.010139
4783 | 94.1541 | 0.009904
4784 | 93.8462 | 0.009122
4785 | 93.2404 | 0.0090438
4786 | 92.9833 | 0.0092002
4787 | 92.7778 | 0.0088874
4788 | 92.3713 | 0.0083791
4789 | 91.8463 | 0.007558
4790 | 91.2999 | 0.0073625
4791 | 91.1348 | 0.0070106
4792 | 90.9235 | 0.007167
4793 | 90.6912 | 0.0063459
4794 | 90.0349 | 0.0055248
4795 | 89.6939 | 0.0053684
4796 | 89.1245 | 0.0050165
4797 | 88.99 | 0.0050165
4798 | 88.6531 | 0.0043518
4799 | 88.3368 | 0.0039217
4800 | 88.1034 | 0.0032179
4801 | 87.5066 | 0.0034525
4802 | 87.5897 | 0.0032179
4803 | 87.2105 | 0.0028269
4804 | 86.9714 | 0.0024359
4805 | 86.7321 | 0.0018885
4806 | 85.9618 | 0.0017712
4807 | 86.0137 | 0.0017712
4808 | 85.6853 | 0.0014584
4809 | 84.8351 | 0.00036363
4810 | 84.5375 | 0.00028543
4811 | 84.4329 | -0.00037927
4812 | 84.2293 | -2.737e-05
4813 | 83.638 | -0.00069207
4814 | 83.1774 | -0.0013177
4815 | 82.7163 | -0.0015523
4816 | 82.2232 | -0.0017478
4817 | 82.2496 | -0.0015914
4818 | 81.8612 | -0.0021388
4819 | 81.3725 | -0.0030381
4820 | 80.7467 | -0.0032336
4821 | 80.7467 | -0.0033118
4822 | 80.8098 | -0.0033509
4823 | 80.7573 | -0.0037419
4824 | 80.1833 | -0.0046021
4825 | 79.7142 | -0.0051104
4826 | 79.4397 | -0.005345
4827 | 78.9598 | -0.0053059
4828 | 79.1656 | -0.0057751
4829 | 78.3731 | -0.0062834
4830 | 77.7383 | -0.006518
4831 | 77.7964 | -0.0071045
4832 | 77.267 | -0.0067526
4833 | 77.3412 | -0.0071827
4834 | 76.7899 | -0.0078474
4835 | 76.1318 | -0.0085121
4836 | 75.9938 | -0.0086294
4837 | 76.0681 | -0.008473
4838 | 75.2494 | -0.0092941
4839 | 75.0261 | -0.0099588
4840 | 74.7013 | -0.010076
4841 | 74.1472 | -0.010154
4842 | 74.0672 | -0.010154
4843 | 73.9233 | -0.010819
4844 | 73.4377 | -0.011288
4845 | 72.7111 | -0.011601
4846 | 73.0049 | -0.011796
4847 | 72.4597 | -0.012148
4848 | 71.9942 | -0.012657
4849 | 71.5067 | -0.013321
4850 | 71.3939 | -0.013478
4851 | 70.9329 | -0.013673
4852 | 70.8686 | -0.013634
4853 | 70.6055 | -0.014142
4854 | 69.8747 | -0.014651
4855 | 69.552 | -0.014924
4856 | 69.3315 | -0.015042
4857 | 68.906 | -0.015159
4858 | 69.0838 | -0.015746
4859 | 68.6581 | -0.016371
4860 | 68.2428 | -0.016919
4861 | 67.7679 | -0.016723
4862 | 67.6331 | -0.016723
4863 | 67.7032 | -0.017192
4864 | 67.0602 | -0.017661
4865 | 66.4164 | -0.01817
4866 | 66.7248 | -0.018404
4867 | 66.0047 | -0.018404
4868 | 65.9071 | -0.018874
4869 | 65.5818 | -0.019421
4870 | 65.077 | -0.019812
4871 | 64.7676 | -0.019773
4872 | 64.7949 | -0.019656
4873 | 64.4306 | -0.020203
4874 | 64.1208 | -0.021063
4875 | 63.5438 | -0.021376
4876 | 63.1352 | -0.02122
4877 | 63.206 | -0.021454
4878 | 63.2932 | -0.021259
4879 | 62.8954 | -0.022314
4880 | 61.9839 | -0.022588
4881 | 61.8254 | -0.022432
4882 | 61.7544 | -0.022627
4883 | 61.4974 | -0.023214
4884 | 60.7421 | -0.023839
4885 | 60.101 | -0.02423
4886 | 60.1175 | -0.024582
4887 | 60.1888 | -0.024699
4888 | 59.8266 | -0.024817
4889 | 59.5851 | -0.025521
4890 | 58.5959 | -0.025599
4891 | 59.1184 | -0.025951
4892 | 58.695 | -0.025716
4893 | 58.53 | -0.026342
4894 | 58.1832 | -0.026772
4895 | 58.0235 | -0.027554
4896 | 57.4505 | -0.027476
4897 | 57.4616 | -0.027632
4898 | 57.2906 | -0.027749
4899 | 56.7055 | -0.028453
4900 | 55.7935 | -0.028336
4901 | 55.8653 | -0.028805
4902 | 55.7327 | -0.028649
4903 | 55.6386 | -0.028922
4904 | 55.2897 | -0.030095
4905 | 54.5359 | -0.030134
4906 | 54.6191 | -0.030173
4907 | 54.7246 | -0.030291
4908 | 54.3974 | -0.030799
4909 | 53.7031 | -0.031346
4910 | 53.6142 | -0.031894
4911 | 53.364 | -0.031972
4912 | 52.6352 | -0.031738
4913 | 52.7798 | -0.031855
4914 | 52.7187 | -0.032559
4915 | 51.7711 | -0.033067
4916 | 52.1393 | -0.033301
4917 | 51.7991 | -0.032754
4918 | 51.4699 | -0.033301
4919 | 51.3525 | -0.034084
4920 | 50.7546 | -0.034279
4921 | 50.4528 | -0.03467
4922 | 49.9378 | -0.034787
4923 | 50.4917 | -0.034748
4924 | 49.6913 | -0.035335
4925 | 49.3382 | -0.03553
4926 | 49.4279 | -0.035608
4927 | 49.1196 | -0.035765
4928 | 48.6089 | -0.036312
4929 | 48.4291 | -0.036703
4930 | 48.3222 | -0.037329
4931 | 47.7714 | -0.037407
4932 | 47.9175 | -0.03729
4933 | 47.7375 | -0.037446
4934 | 47.4281 | -0.038072
4935 | 46.8027 | -0.038697
4936 | 47.0001 | -0.038619
4937 | 46.374 | -0.038541
4938 | 46.5603 | -0.038502
4939 | 46.0638 | -0.039167
4940 | 45.6402 | -0.039831
4941 | 45.3631 | -0.039909
4942 | 45.1371 | -0.039714
4943 | 45.284 | -0.039948
4944 | 44.7013 | -0.040535
4945 | 44.3671 | -0.040965
4946 | 44.265 | -0.041513
4947 | 44.5992 | -0.040965
4948 | 44.1972 | -0.041591
4949 | 43.6016 | -0.042021
4950 | 43.6582 | -0.043077
4951 | 42.9654 | -0.042881
4952 | 42.9202 | -0.042568
4953 | 42.7383 | -0.04335
4954 | 42.9711 | -0.043468
4955 | 41.7764 | -0.043741
4956 | 41.6909 | -0.043898
4957 | 41.7139 | -0.043976
4958 | 41.7024 | -0.044054
4959 | 41.2123 | -0.044484
4960 | 41.098 | -0.044719
4961 | 41.0182 | -0.044914
4962 | 40.6872 | -0.045188
4963 | 40.9326 | -0.044992
4964 | 40.3215 | -0.045657
4965 | 40.2301 | -0.045892
4966 | 39.8358 | -0.046244
4967 | 40.0701 | -0.046205
4968 | 39.4123 | -0.046361
4969 | 38.9366 | -0.047065
4970 | 39.0226 | -0.047221
4971 | 38.5182 | -0.047534
4972 | 38.6273 | -0.047221
4973 | 39.2919 | -0.047495
4974 | 38.197 | -0.048081
4975 | 38.3346 | -0.048551
4976 | 37.8467 | -0.048629
4977 | 37.9387 | -0.048433
4978 | 38.0075 | -0.048629
4979 | 37.3237 | -0.049528
4980 | 37.1338 | -0.049841
4981 | 36.967 | -0.049489
4982 | 36.8001 | -0.049411
4983 | 37.4042 | -0.04988
4984 | 36.708 | -0.050036
4985 | 35.9126 | -0.050427
4986 | 36.4546 | -0.050897
4987 | 35.6878 | -0.050701
4988 | 35.9068 | -0.050623
4989 | 35.6588 | -0.051288
4990 | 35.1334 | -0.051718
4991 | 35.1333 | -0.05207
4992 | 35.1624 | -0.051561
4993 | 35.2548 | -0.051991
4994 | 34.7173 | -0.052304
4995 | 34.7231 | -0.052812
4996 | 34.3067 | -0.052812
4997 | 34.3528 | -0.052539

## Sheet3
17.4372 | -2.737e-05
16.9989 | -0.00010557
16.9809 | 5.083e-05
16.8067 | -0.00018377
17.1671 | 0.00012903
17.2331 | 8.993e-05
17.143 | -2.737e-05
16.9088 | 0.00028543
16.8968 | 0.00063733 | heating curve
16.6924 | 0.00036363
16.6023 | 0.00024633
16.8187 | 0.00024633
17.1671 | 1.173e-05
17.2451 | 1.173e-05
16.8848 | -0.00014467
16.8727 | 1.173e-05
16.9689 | -0.00037927
17.161 | 1.173e-05
17.0529 | -0.00026197
16.9809 | 0.00028543
17.3532 | 0.00032453
16.9749 | -0.00010557
17.143 | 0.00020723
16.9689 | -0.00010557
16.9209 | 0.00012903
17.065 | 0.00016813
17.2692 | 0.00028543
16.6504 | 8.993e-05
17.149 | 1.173e-05
17.3592 | 0.00012903
16.7225 | 1.173e-05
16.7946 | 0.00028543
16.6143 | 8.993e-05
16.6504 | -0.00018377
17.203 | 0.00020723
17.5992 | 0.00036363
18.2286 | 0.00087193
18.4981 | 0.0021622
18.8093 | 0.0023577
19.2459 | 0.0024359
19.8552 | 0.0029442
20.1237 | 0.0036871
20.8392 | 0.0041954
21.1131 | 0.0047428
21.1488 | 0.0051729
21.1547 | 0.0055639
22.0944 | 0.0059158
21.9042 | 0.0063459
22.3973 | 0.0068542
23.1684 | 0.0073234
23.2514 | 0.0077926
23.9619 | 0.0087701
24.4764 | 0.0089265
25.0612 | 0.01006
25.1909 | 0.010139
25.2973 | 0.010764
26.2461 | 0.01139
26.7228 | 0.011546
27.4633 | 0.012211
26.7992 | 0.012993
27.3401 | 0.013462
27.5867 | 0.013814
28.8297 | 0.014127
28.9877 | 0.014752
29.175 | 0.01487
29.5668 | 0.015378
29.7714 | 0.015808
30.9329 | 0.016395
30.6646 | 0.016707
31.2533 | 0.017724
31.6842 | 0.01788
31.9693 | 0.018662
32.9163 | 0.019132
32.382 | 0.019679
32.8408 | 0.019914
33.5312 | 0.020696
34.2147 | 0.020969
34.5851 | 0.021556
34.7644 | 0.022025
35.2901 | 0.022455
35.5327 | 0.023276
36.3055 | 0.023824
36.8066 | 0.024254
37.2554 | 0.024332
37.1807 | 0.024918
37.6578 | 0.025505
38.5534 | 0.026209
38.4559 | 0.026522
39.2067 | 0.027225
39.4587 | 0.027695
39.6476 | 0.027968
39.9279 | 0.028789
40.9446 | 0.029493
41.4695 | 0.029923
41.3895 | 0.030236
42.1302 | 0.030471
42.3351 | 0.031096
42.5001 | 0.031683
42.9548 | 0.032269
43.1708 | 0.031996
43.6022 | 0.03223
44.1353 | 0.03356
44.3789 | 0.033716
45.1998 | 0.034342
45.2676 | 0.03485
45.7142 | 0.035084
46.0757 | 0.035436
46.324 | 0.036336
47.164 | 0.036648
47.271 | 0.037548
47.4285 | 0.037704
47.9293 | 0.037939
48.5812 | 0.038721
49.1986 | 0.039307
49.1033 | 0.039737
49.7816 | 0.039933
49.8936 | 0.040363
50.4421 | 0.041184
50.375 | 0.042044
50.951 | 0.041849
51.3755 | 0.042513
52.0618 | 0.043022
52.6356 | 0.043686
53.0309 | 0.044195
53.1087 | 0.044742
53.8037 | 0.044938
53.8426 | 0.045915
54.2257 | 0.045915
54.7583 | 0.046384
55.3623 | 0.046893
56.0374 | 0.047088
56.2033 | 0.047596
56.452 | 0.048457
56.695 | 0.048652
57.5171 | 0.04963
57.5447 | 0.050138
58.0241 | 0.050099
58.3434 | 0.050803
58.5361 | 0.051076
59.1683 | 0.051858
59.3276 | 0.052445
59.6515 | 0.052875
60.3372 | 0.053344
60.4852 | 0.054126
61.2353 | 0.054908
61.301 | 0.055104
62.1099 | 0.055299
62.1482 | 0.055377
62.2956 | 0.05612
62.6885 | 0.056668
63.6096 | 0.057293
63.9362 | 0.057802
64.0015 | 0.058584
64.1973 | 0.058935
65.2404 | 0.059287
65.4955 | 0.060108
65.9834 | 0.060265
66.1297 | 0.060617
66.6278 | 0.060969
67.212 | 0.062103
67.439 | 0.06222
67.763 | 0.06308
67.7793 | 0.063276
68.8795 | 0.063823
68.8202 | 0.064175
69.504 | 0.065152
70.2138 | 0.065348
70.1976 | 0.065387
70.4341 | 0.06613
70.7347 | 0.066247
71.7803 | 0.067303
71.9624 | 0.068085
72.1979 | 0.068593
72.3531 | 0.068554
72.9359 | 0.069453
73.7368 | 0.070001
73.9449 | 0.070705
74.1742 | 0.070783
75.0051 | 0.071213
74.8401 | 0.071604
75.6274 | 0.072269
75.9409 | 0.072621
76.5727 | 0.073637
76.8167 | 0.073481
76.9917 | 0.074302
77.9557 | 0.075162
78.2412 | 0.07567
78.4052 | 0.075788
78.8174 | 0.076648
79.3823 | 0.076961
79.472 | 0.077234
80.368 | 0.077899
80.7207 | 0.079072
81.1417 | 0.079228
81.1889 | 0.079893
81.7459 | 0.08001
82.0715 | 0.080245
82.7848 | 0.081066
82.7009 | 0.081301
83.3243 | 0.082161
83.4762 | 0.0822
84.3706 | 0.082904
84.4907 | 0.083647
84.9033 | 0.084116
85.2738 | 0.084311
85.4928 | 0.08482
86.2067 | 0.085641
86.7168 | 0.086188
87.1119 | 0.087009
87.2367 | 0.086892
87.8235 | 0.087205
87.6937 | 0.087674
88.2853 | 0.088417
88.9953 | 0.089199
89.2491 | 0.089707
90.4331 | 0.090333
89.9526 | 0.090176
90.5003 | 0.090841
90.9753 | 0.091623
91.0629 | 0.09178
91.898 | 0.092288
92.4334 | 0.092757
92.2018 | 0.093422
92.6083 | 0.093969
93.2921 | 0.094282
93.6515 | 0.094517
94.2056 | 0.095142
94.4312 | 0.09569
94.4004 | 0.096315
95.1382 | 0.096745
95.6652 | 0.096941
96.1304 | 0.097645
96.4011 | 0.097957
96.7432 | 0.098935
96.9269 | 0.099091
97.3859 | 0.099756
97.7325 | 0.10046
98.4198 | 0.10066
99.1825 | 0.10085
99.1214 | 0.10183
99.6192 | 0.10214
100.0099 | 0.1023
100.3903 | 0.10292
100.6994 | 0.10312
100.9172 | 0.10402
101.4589 | 0.1046
101.7017 | 0.10535
102.2829 | 0.10558
102.8281 | 0.10644
102.9695 | 0.10652
104.0431 | 0.1075
104.0834 | 0.10785
104.5062 | 0.10793
104.7879 | 0.10848
105.0996 | 0.10906
105.6822 | 0.1098
106.2342 | 0.11031
106.3696 | 0.11074
106.5351 | 0.11102
107.5217 | 0.11156
107.3365 | 0.11262
107.9418 | 0.11285
108.3267 | 0.11293
108.6214 | 0.1134
108.8359 | 0.11379
109.3001 | 0.11481
109.7538 | 0.11528
110.4809 | 0.11512
110.7048 | 0.11637
111.1623 | 0.11673
111.5251 | 0.11716
111.982 | 0.1177
112.5624 | 0.11825
112.6517 | 0.11899
113.0679 | 0.11919
113.672 | 0.1197
113.8353 | 0.11985
114.3052 | 0.12095
114.8091 | 0.12103
115.5544 | 0.12153
115.4015 | 0.12208
115.8995 | 0.12286
116.7271 | 0.1238
116.8846 | 0.12384
117.4502 | 0.12455
117.4356 | 0.1247
117.7746 | 0.12548
118.2607 | 0.1263
118.7221 | 0.12673
118.9231 | 0.12689
119.3251 | 0.12736
119.9226 | 0.1281
120.3482 | 0.12892
120.2602 | 0.12896
121.0815 | 0.12963
121.3062 | 0.13018
121.4184 | 0.13025
122.6085 | 0.13084
122.9203 | 0.13127
123.4118 | 0.13186
123.5578 | 0.13287
123.9176 | 0.13315
124.2287 | 0.13354
125.1172 | 0.13397
124.9571 | 0.13479
125.1803 | 0.13479
126.0623 | 0.13565
126.2658 | 0.13557
126.6821 | 0.13686
126.9094 | 0.13737
127.8952 | 0.13745
128.2332 | 0.13819
128.3683 | 0.13858
128.7301 | 0.13925
128.947 | 0.13944
129.5348 | 0.14026
129.891 | 0.1405
130.2325 | 0.14108
130.5114 | 0.14093
130.795 | 0.14191
131.333 | 0.14273
132.115 | 0.14339
132.3259 | 0.14382
132.6278 | 0.14417
133.188 | 0.14496
133.4847 | 0.14535
134.0155 | 0.14589
133.9151 | 0.1466
135.0614 | 0.14695
134.9946 | 0.14754
135.8386 | 0.14746
135.8434 | 0.14804
136.3483 | 0.14898
136.6244 | 0.14976
137.2189 | 0.15016
137.5565 | 0.15063
137.9033 | 0.15109
138.7671 | 0.15176
138.7671 | 0.15219
139.0658 | 0.15289
139.6155 | 0.1534
139.6913 | 0.15422
140.4532 | 0.15477
140.7559 | 0.15504
141.4694 | 0.15543
141.5024 | 0.15594
141.9084 | 0.15594
142.3046 | 0.15676
142.8278 | 0.15739
143.1059 | 0.15829
143.4308 | 0.1586
143.7932 | 0.15981
144.5032 | 0.16017
144.7898 | 0.16017
145.2171 | 0.16079
145.4237 | 0.16157
146.1366 | 0.16224
146.3428 | 0.16243
146.9564 | 0.16282
146.9657 | 0.16286
147.401 | 0.16337
148.0323 | 0.16423
148.2473 | 0.16509
148.8637 | 0.1654
149.4935 | 0.1658
149.4329 | 0.16627
150.1274 | 0.16724
150.0249 | 0.16795
150.8351 | 0.16822
151.2399 | 0.16865
151.4585 | 0.16928
152.0161 | 0.16982
152.2112 | 0.17057
152.8378 | 0.17049
153.181 | 0.17076
153.4315 | 0.1717
154.0245 | 0.17209
154.5106 | 0.1726
154.9223 | 0.17311
154.9963 | 0.17365
155.4078 | 0.1744
155.8282 | 0.17475
156.3407 | 0.17549
156.4514 | 0.17573
157.6409 | 0.17631
157.5672 | 0.17686
158.1244 | 0.17792
158.5155 | 0.1776
158.6719 | 0.17854
159.0765 | 0.17878
159.3614 | 0.17956
159.9584 | 0.17999
160.4494 | 0.18058
160.665 | 0.1814
160.9813 | 0.18151
161.5449 | 0.18249
161.6228 | 0.18288
162.506 | 0.18331
162.5929 | 0.18394
163.548 | 0.18441
163.589 | 0.18523
163.7351 | 0.18519
164.4242 | 0.18589
164.6523 | 0.18621
164.7388 | 0.18699
165.5863 | 0.18769
165.9414 | 0.18777
166.4053 | 0.18871
167.0282 | 0.1891
167.0827 | 0.18965
167.7866 | 0.19066
167.9001 | 0.19086
168.9839 | 0.19152
169.0383 | 0.19195
169.2784 | 0.19238
169.6272 | 0.19254
170.0932 | 0.19344
170.3828 | 0.19403
170.5772 | 0.19469
171.106 | 0.19536
171.6163 | 0.19602
172.1895 | 0.19649
172.397 | 0.19708
172.5278 | 0.19766
173.4922 | 0.19829
173.6722 | 0.19891
174.2168 | 0.19973
174.4957 | 0.20013
174.5722 | 0.20052
175.2328 | 0.20063
175.8346 | 0.20075
176.0186 | 0.20173
176.3058 | 0.20232
176.6824 | 0.20325
177.5563 | 0.20384
177.4398 | 0.20415
178.2009 | 0.20478
178.4739 | 0.20548
178.9344 | 0.20603
179.2472 | 0.20658
179.7743 | 0.20736
180.3769 | 0.20783
180.5554 | 0.20826
180.4973 | 0.20873
181.3044 | 0.20908
181.781 | 0.2099
181.8212 | 0.21033
182.6133 | 0.211
182.8358 | 0.21146
183.3649 | 0.21182
183.8136 | 0.21264
183.7248 | 0.21319
184.6659 | 0.21428
184.83 | 0.21483
185.4952 | 0.21459
185.7832 | 0.2151
185.894 | 0.21592
186.598 | 0.21643
187.213 | 0.21741
187.266 | 0.21784
187.4916 | 0.21842
187.7523 | 0.2185
188.194 | 0.21882
188.9447 | 0.21991
189.13 | 0.22011
189.5225 | 0.22112
190.2409 | 0.22128
190.6505 | 0.22202
191.0423 | 0.22241
191.2183 | 0.22319
191.7814 | 0.22398
192.3089 | 0.22409
192.6779 | 0.22476
192.7876 | 0.22519
193.1741 | 0.22585
193.4725 | 0.22687
194.1874 | 0.22679
194.4811 | 0.22753
194.5775 | 0.22812
195.3702 | 0.22847
195.5804 | 0.22929
196.2278 | 0.22965
196.3941 | 0.23035
197.0889 | 0.23117
197.4297 | 0.23125
197.4078 | 0.23156
198.1935 | 0.23238
198.3375 | 0.23352
198.9 | 0.23391
199.2791 | 0.23453
199.7235 | 0.23469
200.1633 | 0.23555
200.246 | 0.23618
200.755 | 0.23668
201.2247 | 0.237
201.5202 | 0.2377
201.9417 | 0.23821
202.5843 | 0.23887
202.8534 | 0.23895
203.157 | 0.24001
203.6558 | 0.24052
203.9072 | 0.24126
204.3274 | 0.24126
204.8125 | 0.24185
205.3145 | 0.24243
205.747 | 0.24274
205.8335 | 0.24349
206.3393 | 0.24423
206.7325 | 0.24509
207.2637 | 0.24497
207.2982 | 0.24587
207.7816 | 0.24591
208.614 | 0.24724
208.9502 | 0.24763
209.144 | 0.24783
209.0751 | 0.24834
209.8933 | 0.24935
210.242 | 0.24931
210.8227 | 0.25013
211.3428 | 0.25088
211.3342 | 0.2517
211.9185 | 0.25139
212.3264 | 0.25225
212.5239 | 0.25287
212.8887 | 0.25354
213.6478 | 0.2542
213.9049 | 0.25483
214.6032 | 0.25483
214.5562 | 0.25549
215.2282 | 0.25651
215.3139 | 0.2567
215.5834 | 0.25752
216.2633 | 0.25838
216.8659 | 0.25893
217.1307 | 0.25897
217.69 | 0.26003
217.9547 | 0.26097
218.4623 | 0.26143
218.5988 | 0.26167
219.0976 | 0.26241
219.6387 | 0.26288
220.1242 | 0.26339
220.3072 | 0.26452
220.954 | 0.26495
220.8732 | 0.26495
221.5196 | 0.26562
221.8682 | 0.2664
222.2421 | 0.26671
222.8197 | 0.26714
223.3163 | 0.26777
223.3035 | 0.26886
224.0883 | 0.26886
224.5334 | 0.26968
224.7114 | 0.27043
225.2875 | 0.27094
225.821 | 0.27141
226.1215 | 0.27266
226.6968 | 0.2727
226.7391 | 0.27352
227.0774 | 0.27438
227.5 | 0.27469
227.8972 | 0.27535
228.3363 | 0.27582
228.9104 | 0.27657
229.4841 | 0.27743
229.6739 | 0.27747
229.9775 | 0.27868
230.4158 | 0.27872
230.7402 | 0.27919
231.557 | 0.28009
231.9105 | 0.28063
232.1966 | 0.28138
232.3312 | 0.28149
232.8105 | 0.28216
233.2099 | 0.28267
233.5459 | 0.28345
233.903 | 0.28396
234.5999 | 0.2847
234.4614 | 0.28544
235.179 | 0.2856
235.7283 | 0.28634
235.7115 | 0.28685
236.5161 | 0.28751
236.7464 | 0.28806
237.2071 | 0.28853
237.7471 | 0.28888
238.1319 | 0.28982
238.3118 | 0.29006
238.7759 | 0.29115
239.3109 | 0.29162
239.7245 | 0.29221
240.2715 | 0.29248
240.4302 | 0.29283
240.7015 | 0.29346
241.3814 | 0.29436
241.7943 | 0.29498
242.0652 | 0.29592
242.861 | 0.29631
242.8111 | 0.29655
243.2858 | 0.29717
243.8268 | 0.29803
243.831 | 0.29854
244.6257 | 0.29905
244.8585 | 0.30007
245.5235 | 0.30034
245.7521 | 0.30093
246.1383 | 0.30182
246.4082 | 0.3019
246.7071 | 0.30269
247.479 | 0.30304
247.5495 | 0.30401
247.9933 | 0.30484
248.6771 | 0.30464
248.4989 | 0.30546
249.3401 | 0.30609
249.8121 | 0.3071
249.6919 | 0.3071
250.6977 | 0.30828
251.0616 | 0.30855
251.3264 | 0.30886
251.5495 | 0.30921
251.9835 | 0.31011
252.3842 | 0.31043
252.69 | 0.31113
253.4456 | 0.31195
253.9943 | 0.31242
253.6395 | 0.31316
254.5594 | 0.31348
254.4976 | 0.31379
255.2973 | 0.31449
255.6268 | 0.31535
256.2653 | 0.31594
256.5248 | 0.31617
256.71 | 0.31645
256.9652 | 0.31719
257.6809 | 0.31805
258.0841 | 0.31856
258.3185 | 0.31899
258.5075 | 0.31985
259.2184 | 0.32024
259.5881 | 0.32087
259.9535 | 0.32114
260.3188 | 0.32169
260.602 | 0.32259
261.238 | 0.32333
261.7956 | 0.3236
261.8941 | 0.32439
262.4556 | 0.32466
262.8652 | 0.32513
263.0331 | 0.32587
263.6065 | 0.32704
263.8521 | 0.32759
264.4087 | 0.32814
264.6991 | 0.32857
265.3862 | 0.32912
265.6927 | 0.33017
265.987 | 0.3308
266.1872 | 0.3308
266.7918 | 0.3317
267.0981 | 0.33181
267.4655 | 0.33291
267.9553 | 0.33346
268.1634 | 0.33365
268.7303 | 0.33479
269.1625 | 0.33498
269.5132 | 0.33592
269.7291 | 0.33651
270.2832 | 0.33709
270.6091 | 0.33737
271.1262 | 0.33803
271.7164 | 0.33834
272.111 | 0.33885
272.3104 | 0.33952
272.4283 | 0.33971
272.8024 | 0.34081
273.2781 | 0.34108
273.9039 | 0.34155
274.2614 | 0.34265
274.6797 | 0.34323
275.3009 | 0.34394
275.378 | 0.34433
275.9704 | 0.34487
276.2828 | 0.34558
276.4612 | 0.3462
277.2518 | 0.34659
277.4463 | 0.34702
277.4746 | 0.34769
278.1351 | 0.34839
279.0787 | 0.34925
279.1273 | 0.34964
279.3256 | 0.35031
279.9568 | 0.35078
280.2117 | 0.35117
280.8264 | 0.35219
280.7698 | 0.35258
281.8006 | 0.35332
282.0874 | 0.35395
282.2813 | 0.35395
282.7135 | 0.35492
282.8831 | 0.355
283.6137 | 0.35672
284.0979 | 0.35715
284.2956 | 0.35715
284.594 | 0.3584
284.8924 | 0.35895
285.7471 | 0.35961
285.8519 | 0.3602
286.3999 | 0.36067
286.6939 | 0.36157
286.8751 | 0.36204
287.7166 | 0.36227
287.7206 | 0.3629
288.2076 | 0.36376
288.9316 | 0.36435
289.1367 | 0.36509
289.7679 | 0.36548
289.9609 | 0.36591
290.5838 | 0.36634
291.1742 | 0.36775
291.0457 | 0.36783
291.7284 | 0.3679
292.0093 | 0.36865
292.3786 | 0.36912
292.7999 | 0.3697
293.1529 | 0.37088
293.3294 | 0.37134
293.8708 | 0.37177
294.42 | 0.37224
294.8928 | 0.37334
295.2694 | 0.37389
295.4337 | 0.37424
295.7541 | 0.37479
296.3226 | 0.37502
296.7589 | 0.37627
297.2071 | 0.37635
297.7192 | 0.37713
297.8832 | 0.37748
298.423 | 0.37819
298.631 | 0.37877
299.1666 | 0.37967
299.8777 | 0.38046
299.754 | 0.38124
300.3491 | 0.38124
300.8243 | 0.38151
301.1477 | 0.38261
301.3792 | 0.38335
302.1015 | 0.38382
302.5204 | 0.38421
303.1904 | 0.38483
303.282 | 0.38566
303.7006 | 0.38589
304.0593 | 0.38644
304.3223 | 0.38769
304.6928 | 0.38777
305.3182 | 0.38867
305.8159 | 0.38902
306.1822 | 0.3896
306.5444 | 0.39011
306.7075 | 0.39093
307.2446 | 0.39132
307.5309 | 0.39219
308.2587 | 0.39281
308.7953 | 0.39324
308.847 | 0.39359
309.2722 | 0.39449
309.6854 | 0.39535
310.0389 | 0.39551
310.3805 | 0.39602
310.8848 | 0.39641
311.1864 | 0.39684
311.8333 | 0.3975
311.9126 | 0.39832
312.5435 | 0.39879
312.7616 | 0.39977
313.3009 | 0.39993
313.6973 | 0.40059
314.0779 | 0.4013
314.6247 | 0.40188
314.8664 | 0.40266
315.2505 | 0.40309
315.4802 | 0.40337
315.7416 | 0.40411
316.3038 | 0.40501
316.9172 | 0.4056
317.135 | 0.40618
317.7165 | 0.40653
318.1397 | 0.40724
318.3216 | 0.4081
318.9622 | 0.40869
318.8831 | 0.40935
319.63 | 0.40947
320.0015 | 0.41017
320.3966 | 0.41107
320.8586 | 0.41158
321.2141 | 0.41189
321.822 | 0.41256
322.0589 | 0.41318
322.4771 | 0.41361
322.8007 | 0.41467
323.3294 | 0.41506
323.4319 | 0.41568
323.8855 | 0.41631
323.9998 | 0.41709
324.938 | 0.41791
325.2888 | 0.41799
325.6828 | 0.41854
326.1673 | 0.41893
326.6399 | 0.41987
326.888 | 0.42049
327.1951 | 0.42104
327.6556 | 0.42174
327.998 | 0.42198
328.3679 | 0.42276
328.5292 | 0.42374
329.2019 | 0.42413
329.6896 | 0.42487
330.0159 | 0.42526
330.4994 | 0.42585
331.25 | 0.42608
331.03 | 0.42636
331.7411 | 0.42773
331.7372 | 0.42835
332.3892 | 0.4287
332.558 | 0.42953
333.3235 | 0.42996
333.457 | 0.43066
333.6258 | 0.43132
334.2616 | 0.43144
334.8461 | 0.4323
334.9754 | 0.43277
335.7952 | 0.43328
335.7089 | 0.43371
336.0734 | 0.43461
336.7321 | 0.43539
337.1436 | 0.43586
337.3825 | 0.43699
338.166 | 0.43723
338.213 | 0.43742
338.6164 | 0.43817
339.3094 | 0.43946
339.2663 | 0.43938
339.9669 | 0.44059
340.4287 | 0.44086
340.7926 | 0.44118
341.0938 | 0.44176
341.5592 | 0.44259
342.1262 | 0.44333
342.482 | 0.44356
342.8846 | 0.44438
342.9432 | 0.44485
343.5333 | 0.44556
343.9396 | 0.44642
344.2794 | 0.44665
344.9005 | 0.44759
345.3026 | 0.44806
345.7086 | 0.44857
346.0912 | 0.44915
346.5361 | 0.44966
346.8716 | 0.45041
347.2345 | 0.45154
347.4764 | 0.45185
347.8781 | 0.45232
348.5176 | 0.45299
348.5644 | 0.45318
349.461 | 0.45404
349.4765 | 0.45463
350.0688 | 0.45541
350.2324 | 0.45596
350.7351 | 0.45647
351.039 | 0.45717
351.405 | 0.45725
351.7281 | 0.45834
352.6198 | 0.45873
352.7832 | 0.45936
353.0751 | 0.45963
353.4292 | 0.46069
353.6082 | 0.46143
354.1451 | 0.46186
354.4757 | 0.46237
355.2262 | 0.463
355.5178 | 0.46389
356.2875 | 0.46409
356.4119 | 0.46475
356.6411 | 0.46558
357.1696 | 0.46581
357.5075 | 0.46675
357.8455 | 0.46745
358.494 | 0.46812
358.8745 | 0.46866
359.3133 | 0.46906
359.4685 | 0.46984
359.9498 | 0.47007
360.1943 | 0.47117
360.7724 | 0.4714
361.3504 | 0.47238
361.6606 | 0.47312
361.8701 | 0.47347
362.5836 | 0.47433
362.7347 | 0.4748
363.0138 | 0.475
363.8394 | 0.47594
363.8394 | 0.47684
364.3082 | 0.47699
364.7924 | 0.47758
365.3037 | 0.47832
365.5825 | 0.47903
366.1285 | 0.47918
366.4653 | 0.48024
366.7478 | 0.48047
367.3516 | 0.48129
367.5025 | 0.48184
367.781 | 0.48215
368.5703 | 0.48305
368.7908 | 0.48364
369.3747 | 0.48419
369.6492 | 0.48466
369.8463 | 0.48583
370.5964 | 0.48603
370.7702 | 0.48681
371.292 | 0.48724
371.6281 | 0.4879
371.8869 | 0.48814
372.2809 | 0.489
372.6749 | 0.48982
373.2697 | 0.49033
373.4936 | 0.49076
374.1691 | 0.49134
374.0958 | 0.49236
374.887 | 0.49287
375.408 | 0.49322
375.6935 | 0.49357
375.8632 | 0.4942
376.2759 | 0.49482
376.7464 | 0.49506
377.132 | 0.49564
377.4751 | 0.49674
377.9262 | 0.49721
378.4196 | 0.49819
378.751 | 0.49858
379.2597 | 0.4992
379.6333 | 0.49998
380.2035 | 0.5003
380.1496 | 0.50065
380.6656 | 0.50182
381.1123 | 0.50182
381.5782 | 0.50241
381.7898 | 0.50307
382.2826 | 0.5037
382.7829 | 0.5046
383.0253 | 0.50534
383.7178 | 0.50561
384.0756 | 0.50624
384.2641 | 0.50624
385.0408 | 0.50718
385.2792 | 0.50726
385.7599 | 0.50804
385.9096 | 0.50894
386.3864 | 0.50921
387.0319 | 0.51011
386.9397 | 0.51058
387.3547 | 0.51105
387.977 | 0.51199
388.2958 | 0.5125
388.7029 | 0.51316
389.4286 | 0.51367
389.4901 | 0.51386
389.8701 | 0.51488
390.4957 | 0.51508
390.6877 | 0.51566
391.317 | 0.51617
391.7314 | 0.51719
391.9769 | 0.51719
392.4639 | 0.51813
392.7708 | 0.51883
393.0123 | 0.51914
393.3422 | 0.51985
393.9709 | 0.52067
394.3542 | 0.52114
394.7797 | 0.52172
395.182 | 0.52223
395.4043 | 0.52227
395.9559 | 0.52305
396.5305 | 0.52368
397.128 | 0.52454
397.1127 | 0.52489
397.4765 | 0.52536
398.1043 | 0.52579
398.269 | 0.52665
398.7704 | 0.527
399.153 | 0.52751
399.6697 | 0.52771
399.7462 | 0.52864
400.454 | 0.52962
400.9245 | 0.53017
401.1501 | 0.53056
401.4598 | 0.53146
401.8958 | 0.53162
402.1824 | 0.53232
402.7598 | 0.53322
403.1649 | 0.53338
403.4324 | 0.53412
404.1852 | 0.53443
404.3763 | 0.53463
404.7697 | 0.53533
405.167 | 0.53615
405.6825 | 0.53666
405.6138 | 0.53729
406.1828 | 0.53772
406.7173 | 0.53865
407.1753 | 0.53877
407.8013 | 0.5394
408.0874 | 0.54014
408.4271 | 0.54073
408.9345 | 0.54116
409.2932 | 0.54178
409.5258 | 0.54256
410.0139 | 0.54319
410.399 | 0.54358
410.7575 | 0.54409
411.3561 | 0.54471
411.5314 | 0.5453
411.9355 | 0.54577
412.3204 | 0.54643
412.7357 | 0.5469
413.3452 | 0.54776
413.5815 | 0.54808
413.7528 | 0.54839
414.4842 | 0.54948
414.4766 | 0.54984
415.2647 | 0.55034
415.6378 | 0.55132
416.1213 | 0.55148
416.5058 | 0.55234
417.1071 | 0.55281
416.9358 | 0.55355
417.7653 | 0.55382
417.9974 | 0.55445
418.4614 | 0.55472
418.4577 | 0.55558
419.3247 | 0.55598
419.6175 | 0.55684
420.1422 | 0.5577
420.777 | 0.55777
420.8302 | 0.55852
421.3053 | 0.55867
421.4155 | 0.5593
422.3843 | 0.56024
422.7187 | 0.56071
422.7871 | 0.56141
423.3986 | 0.56149
423.4138 | 0.56211
423.9074 | 0.56286
424.2607 | 0.56333
424.8187 | 0.56356
425.1642 | 0.56454
425.6766 | 0.56524
426.2723 | 0.56544
426.1396 | 0.56618
426.7088 | 0.56657
427.1108 | 0.56731
427.7595 | 0.56774
428.0515 | 0.56833
428.3474 | 0.56915
428.7151 | 0.56923
429.2346 | 0.56989
429.4242 | 0.57021
430.1672 | 0.57138
430.2885 | 0.57177
430.7053 | 0.57197
431.0501 | 0.57287
431.7207 | 0.57345
432.0504 | 0.57373
432.414 | 0.57455
432.7208 | 0.57506
433.2245 | 0.57603
433.7016 | 0.57603
433.9249 | 0.57631
434.2921 | 0.5767
434.8448 | 0.57791
435.2156 | 0.57811
435.5525 | 0.57885
435.9044 | 0.57975
436.0595 | 0.58006
436.7746 | 0.5808
437.357 | 0.58127
437.5537 | 0.58159
437.9054 | 0.58221
438.0983 | 0.58299
438.9376 | 0.58397
439.0284 | 0.58397
439.3156 | 0.5846
440.0565 | 0.58507
440.2379 | 0.5855
440.7328 | 0.58604
441.0388 | 0.58706
441.3072 | 0.58741
441.7377 | 0.58827
442.2325 | 0.58855
442.8783 | 0.58933
442.9047 | 0.58976
443.6862 | 0.59027
443.6975 | 0.59093
444.2336 | 0.59109
444.7205 | 0.59191
445.3243 | 0.59269
445.4337 | 0.59289
445.8337 | 0.5939
446.3542 | 0.59461
446.8484 | 0.595
446.8559 | 0.59511
447.3764 | 0.59617
447.9269 | 0.59652
448.0514 | 0.59687
448.7111 | 0.59762
448.9523 | 0.59789
449.5516 | 0.59871
449.8455 | 0.5993
450.4032 | 0.59977
450.682 | 0.60043
450.9081 | 0.60106
451.3376 | 0.60129
451.9891 | 0.60219
452.4033 | 0.60301
452.7047 | 0.6034
452.8853 | 0.60387
453.721 | 0.60462
454.1051 | 0.60508
454.1991 | 0.60602
454.8539 | 0.6063
455.0458 | 0.6072
455.4672 | 0.60755
455.5688 | 0.6081
456.182 | 0.60884
456.6483 | 0.60935
457.0734 | 0.61021
457.6976 | 0.61048
458.0622 | 0.61122
458.4908 | 0.61216
458.7652 | 0.61224
459.2688 | 0.61255
459.5094 | 0.61345
459.9002 | 0.61423
460.3998 | 0.61486
460.6741 | 0.61486
461.2038 | 0.61564
461.5944 | 0.61638
462.0187 | 0.61693
462.2028 | 0.6176
462.7246 | 0.61803
463.0176 | 0.61861
463.6406 | 0.61873
464.046 | 0.61986
464.6314 | 0.62045
464.8866 | 0.62147
465.1267 | 0.62198
466.1359 | 0.62229
466.1733 | 0.62299
466.3009 | 0.62362
466.7284 | 0.62432
467.1185 | 0.62471
467.8045 | 0.62506
468.1944 | 0.62581
468.4718 | 0.62651
468.8055 | 0.62714
469.5063 | 0.62745
469.7648 | 0.62804
470.2781 | 0.62843
470.5778 | 0.62929
470.9487 | 0.62995
471.2932 | 0.63038
471.6714 | 0.6305
472.0086 | 0.63152
472.454 | 0.63226
472.7536 | 0.63273
473.199 | 0.63339
473.7718 | 0.63371
474.1012 | 0.6341
474.4715 | 0.63492
474.9355 | 0.63527
475.2273 | 0.63597
475.4406 | 0.6366
476.1363 | 0.63672
476.2598 | 0.63746
476.6898 | 0.63824
477.3068 | 0.63867
477.6956 | 0.63938
477.9312 | 0.64039
478.3087 | 0.64063
478.888 | 0.64121
479.1646 | 0.64196
479.3738 | 0.64192
480.024 | 0.64282
480.3826 | 0.6427
480.715 | 0.64356
481.2604 | 0.64407
481.772 | 0.64481
481.9437 | 0.64512
482.2947 | 0.64598
482.8287 | 0.64649
482.9331 | 0.64735
483.4819 | 0.64763
484.0081 | 0.64849
484.1648 | 0.64899
485.0751 | 0.64946
485.1201 | 0.65009
485.646 | 0.65064
485.9144 | 0.65142
486.3658 | 0.65197
486.5932 | 0.65228
487.0892 | 0.65263
487.4993 | 0.65345
487.9392 | 0.65451
488.5691 | 0.65466
488.5319 | 0.6556
489.0388 | 0.65572
489.4597 | 0.65615
490.0223 | 0.65736
490.2496 | 0.65744
490.4433 | 0.65803
491.1137 | 0.6592
491.4824 | 0.65951
492.0113 | 0.65975
492.3872 | 0.66092
492.402 | 0.66135
493.0796 | 0.66194
493.2582 | 0.66237
493.6751 | 0.66284
494.4603 | 0.66373
494.6537 | 0.66401
494.9439 | 0.66483
495.4089 | 0.66514
495.7585 | 0.66585
496.1639 | 0.66675
496.4838 | 0.66745
497.2906 | 0.66811
497.443 | 0.6687
497.9635 | 0.66921
498.5618 | 0.66964
498.6584 | 0.67019
499.1043 | 0.67093
499.5948 | 0.6714
499.866 | 0.67198
500.4901 | 0.67253
500.869 | 0.6732
500.9543 | 0.67374
501.5634 | 0.67437
502.009 | 0.67503
502.499 | 0.6755
502.7737 | 0.67597
503.0038 | 0.6766
503.5716 | 0.67734
503.7646 | 0.67808
504.362 | 0.67855
504.8999 | 0.67949
504.9184 | 0.67961
505.423 | 0.68067
505.8235 | 0.68113
506.4206 | 0.68145
506.7802 | 0.68239
507.2325 | 0.68258
507.8886 | 0.68332
507.9553 | 0.68407
508.4222 | 0.68473
508.7373 | 0.68532
509.0189 | 0.68559
509.5858 | 0.68645
510.0562 | 0.68716
510.4008 | 0.68739
511.0414 | 0.68774
511.2339 | 0.68852
511.745 | 0.68907
512.0151 | 0.68985
512.5815 | 0.69005
512.6851 | 0.69052
513.2551 | 0.69181
513.6548 | 0.69216
514.158 | 0.69279
514.3171 | 0.69322
514.7979 | 0.6938
515.079 | 0.69494
515.8114 | 0.69482
515.9186 | 0.69541
516.5916 | 0.69615
516.9132 | 0.69705
517.3716 | 0.69748
517.6229 | 0.69842
517.9998 | 0.69892
518.702 | 0.69959
518.8535 | 0.69994
519.0936 | 0.70068
519.6255 | 0.70076
520.3605 | 0.70174
520.6487 | 0.70225
520.907 | 0.70264
521.1766 | 0.70327
521.8929 | 0.70401
522.1402 | 0.70459
522.6237 | 0.70487
522.9559 | 0.70588
523.2954 | 0.70608
523.7824 | 0.70686
523.9964 | 0.70768
524.439 | 0.708
525.0182 | 0.7087
525.3021 | 0.70897
525.5972 | 0.70987
525.9511 | 0.71034
526.4267 | 0.71093
527.0092 | 0.7114
526.9391 | 0.71222
527.4883 | 0.71234
528.03 | 0.71296
528.321 | 0.71382
528.8922 | 0.7141
529.2716 | 0.71507
529.8057 | 0.71507
530.0855 | 0.71566
529.9677 | 0.71609
530.7373 | 0.71707
531.1276 | 0.71777
531.7424 | 0.71816
532.2724 | 0.71859
532.3203 | 0.71977
532.6698 | 0.72023
533.1371 | 0.72043
533.6411 | 0.72106
534.0496 | 0.72176
534.4799 | 0.72281
534.6747 | 0.72325
535.1491 | 0.72348
535.6013 | 0.72422
536.0095 | 0.72477
536.2742 | 0.72512
536.8256 | 0.72614
537.2298 | 0.72606
537.8507 | 0.72704
538.0308 | 0.72759
538.4717 | 0.72778
538.4608 | 0.72884
539.0887 | 0.72962
539.5478 | 0.72954
539.871 | 0.73028
540.3189 | 0.73099
540.888 | 0.73161
541.2552 | 0.73204
541.3065 | 0.7329
541.6772 | 0.73357
542.3415 | 0.73357
542.5432 | 0.7347
543.1816 | 0.73525
543.5557 | 0.73619
543.5923 | 0.73646
544.2086 | 0.73697
544.9163 | 0.73771
544.876 | 0.73838
545.5725 | 0.73912
545.8511 | 0.73928
546.3569 | 0.7399
546.5842 | 0.74045
547.2365 | 0.74131
547.3464 | 0.74186
548.0717 | 0.74248
547.786 | 0.7435
548.3795 | 0.74366
548.8848 | 0.74424
549.5842 | 0.74487
549.5 | 0.74518
550.4008 | 0.74577
550.7337 | 0.74674
551.3192 | 0.74729
551.5572 | 0.74764
551.8975 | 0.74827
552.3511 | 0.74866
553.1632 | 0.74968
553.4009 | 0.75054
553.5472 | 0.75073
554.0372 | 0.75136
554.3773 | 0.75206
554.8488 | 0.75257
555.4374 | 0.75312
555.4118 | 0.75378
555.9564 | 0.75413
556.2889 | 0.75453
556.9247 | 0.75601
557.2534 | 0.75605
557.6554 | 0.75734
557.7685 | 0.75801
558.6522 | 0.75785
558.4916 | 0.75914
559.2365 | 0.75976
559.6271 | 0.76019
559.8387 | 0.76059
560.2914 | 0.76125
560.8023 | 0.76145
561.1234 | 0.76231
561.7764 | 0.76301
561.9478 | 0.76395
562.4402 | 0.76414
562.991 | 0.76473
563.1368 | 0.76539
563.454 | 0.76626
564.3655 | 0.76622
564.7264 | 0.76727
564.7956 | 0.7677
565.2292 | 0.76801
565.6082 | 0.7688
565.9981 | 0.76938
566.7049 | 0.77005
566.967 | 0.77083
567.4514 | 0.7711
567.7282 | 0.77165
568.1943 | 0.77185
568.3653 | 0.7731
568.7731 | 0.77345
569.5375 | 0.77388
569.9232 | 0.77447
570.3016 | 0.77521
570.5745 | 0.77568
571.1602 | 0.77654
571.2366 | 0.77716
571.8913 | 0.77763
571.8949 | 0.77822
572.3567 | 0.77838
573.0294 | 0.77935
573.262 | 0.77998
573.7601 | 0.7806
574.1125 | 0.78119
574.2325 | 0.78135
574.8865 | 0.78217
575.2607 | 0.78315
575.8093 | 0.78358
575.911 | 0.78401
576.5357 | 0.78463
576.8045 | 0.78483
577.5959 | 0.78573
578.046 | 0.78635
577.9299 | 0.7871
578.2565 | 0.78749
579.2328 | 0.78803
579.1856 | 0.7885
579.4578 | 0.78897
579.9692 | 0.78987
580.4518 | 0.79058
580.7672 | 0.79085
581.1046 | 0.79136
581.9241 | 0.79245
582.0219 | 0.79237
582.2104 | 0.79288
582.8049 | 0.79398
583.1346 | 0.79402
583.6275 | 0.79445
584.1166 | 0.79523
584.3485 | 0.79601
584.8737 | 0.79679
585.2686 | 0.7973
585.4786 | 0.79757
586.0291 | 0.79843
586.3839 | 0.7991
586.6735 | 0.79984
587.1188 | 0.80031
587.4047 | 0.80043
588.0344 | 0.80133
588.4976 | 0.8018
588.9605 | 0.80234
589.0221 | 0.80305
589.6768 | 0.80387
589.7852 | 0.80434
590.1975 | 0.80512
590.7219 | 0.80532
591.2387 | 0.80559
591.3436 | 0.80594
591.8027 | 0.80668
592.2255 | 0.80723
592.8254 | 0.80778
593.1469 | 0.8086
593.7141 | 0.80946
594.0571 | 0.80966
594.5628 | 0.81013
594.6206 | 0.81079
595.1008 | 0.81114
595.646 | 0.81196
595.8589 | 0.81275
596.2379 | 0.81306
596.9056 | 0.8138
597.0535 | 0.81419
597.4612 | 0.81454
597.952 | 0.81533
598.5831 | 0.81556
598.9473 | 0.81646
599.0951 | 0.81681
599.6036 | 0.81767
599.8595 | 0.81826

## Exp. 2521
Cooling gas | Helium
Temperature programme
| heating time | 10 min
| austenitisation | 850℃, 5 min
| cooling time | 1 min (time from the austenitisation temperature to room temperature)
Sample | sample #452 | (sylinder)
Ms
Data
Observation | Temperature / ℃ | Relative change in length / %
10 | 16.6566 | -0.00042032
11 | 17.1552 | -0.00042032
12 | 16.8189 | -0.00077222
13 | 17.1072 | -0.00061582
14 | 17.0651 | -0.00053762
15 | 16.903 | -0.00014662
16 | 17.1732 | -0.00038122
17 | 17.1012 | -0.00061582
18 | 17.0832 | -0.00045942
19 | 17.2753 | -0.00018572
20 | 17.0112 | -0.00030302
21 | 17.0832 | -0.00034212
22 | 17.0292 | 4.888e-05
23 | 16.8728 | 0.00020528
24 | 17.1732 | -0.00030302
25 | 17.3353 | -0.00045942
26 | 16.9991 | -0.00030302
27 | 17.2874 | -0.00014662
28 | 17.1732 | -0.00045942
29 | 17.3714 | 0.00043988
30 | 16.8969 | 0.00051808
31 | 17.0892 | -2.932e-05
32 | 16.903 | -0.00014662
33 | 17.2272 | -0.00022482
34 | 17.3714 | 0.00028348
35 | 17.8093 | 0.00071358
36 | 18.5282 | 0.0015738
37 | 18.8036 | 0.0022385
38 | 19.0787 | 0.0023167
39 | 20.1418 | 0.0030987
40 | 20.6546 | 0.0038416
41 | 21.0359 | 0.0039589
42 | 21.3157 | 0.0044281
43 | 21.4107 | 0.0052883
44 | 22.2134 | 0.0056402
45 | 22.7238 | 0.0064222
46 | 23.0145 | 0.0066568
47 | 22.9136 | 0.0070869
48 | 23.814 | 0.0077125
49 | 24.0331 | 0.00869
50 | 24.506 | 0.0091201
51 | 25.4095 | 0.0096675
52 | 25.8458 | 0.010137
53 | 26.1461 | 0.010098
54 | 26.623 | 0.011271
55 | 26.9875 | 0.011583
56 | 27.258 | 0.012092
57 | 27.8686 | 0.012483
58 | 28.2029 | 0.012639
59 | 28.7479 | 0.013577
60 | 28.6189 | 0.014008
61 | 29.0874 | 0.014281
62 | 29.8826 | 0.014946
63 | 29.9761 | 0.015376
64 | 30.4139 | 0.015923
65 | 31.0903 | 0.016236
66 | 31.4632 | 0.016901
67 | 31.888 | 0.017683
68 | 32.173 | 0.018348
69 | 32.6552 | 0.018582
70 | 33.1196 | 0.019208
71 | 33.4444 | 0.019599
72 | 34.3307 | 0.020146
73 | 34.3481 | 0.020928
74 | 35.1921 | 0.021593
75 | 35.5617 | 0.022023
76 | 35.6194 | 0.022219
77 | 35.9771 | 0.022805
78 | 36.4958 | 0.022766
79 | 37.0313 | 0.023665
80 | 37.5373 | 0.024447
81 | 38.5192 | 0.025268
82 | 38.2438 | 0.025347
83 | 38.7656 | 0.026011
84 | 38.6568 | 0.026481
85 | 39.7679 | 0.026911
86 | 40.2882 | 0.027732
87 | 40.2939 | 0.028318
88 | 41.1218 | 0.028709
89 | 41.1503 | 0.029178
90 | 41.4012 | 0.029726
91 | 41.9424 | 0.030195
92 | 42.3182 | 0.03086
93 | 43.0971 | 0.031329
94 | 43.0743 | 0.031642
95 | 43.2561 | 0.032463
96 | 43.8634 | 0.03258
97 | 44.6171 | 0.033128
98 | 44.7417 | 0.033167
99 | 45.5845 | 0.034027
100 | 45.6522 | 0.034965
101 | 46.3241 | 0.035825
102 | 46.9162 | 0.036334
103 | 46.6682 | 0.036647
104 | 47.9408 | 0.036881
105 | 47.9239 | 0.038054
106 | 48.0308 | 0.038641
107 | 48.8397 | 0.039149
108 | 49.1932 | 0.039344
109 | 49.5296 | 0.039384
110 | 49.6921 | 0.039892
111 | 50.4535 | 0.040869
112 | 51.1299 | 0.040987
113 | 50.9791 | 0.041651
114 | 51.6212 | 0.042081
115 | 52.034 | 0.043059
116 | 52.4966 | 0.043215
117 | 52.5523 | 0.043606
118 | 53.8816 | 0.044036
119 | 53.2981 | 0.044858
120 | 54.0982 | 0.045249
121 | 54.592 | 0.0456
122 | 55.3846 | 0.046148
123 | 55.3348 | 0.046773
124 | 55.7886 | 0.046773
125 | 56.0763 | 0.047868
126 | 56.651 | 0.048259
127 | 57.1534 | 0.048846
128 | 57.1974 | 0.049784
129 | 58.3711 | 0.049862
130 | 58.2885 | 0.050371
131 | 59.0366 | 0.050449
132 | 59.6133 | 0.051387
133 | 59.6517 | 0.052013
134 | 60.5182 | 0.052521
135 | 61.0056 | 0.05346
136 | 61.4215 | 0.053225
137 | 61.979 | 0.054163
138 | 61.9735 | 0.054163
139 | 62.7269 | 0.055375
140 | 62.9069 | 0.055806
141 | 63.2393 | 0.056548
142 | 64.0398 | 0.056431
143 | 64.1323 | 0.056939
144 | 64.203 | 0.057878
145 | 65.3328 | 0.057878
146 | 65.0995 | 0.058699
147 | 65.5878 | 0.059716
148 | 66.0865 | 0.059559
149 | 66.5739 | 0.060771
150 | 67.0662 | 0.060419
151 | 67.6336 | 0.061319
152 | 68.1734 | 0.061631
153 | 68.5886 | 0.062296
154 | 69.0036 | 0.062961
155 | 69.0736 | 0.063
156 | 69.8055 | 0.063743
157 | 69.7947 | 0.064525
158 | 70.3752 | 0.064408
159 | 70.8422 | 0.065385
160 | 71.0193 | 0.066128
161 | 71.7376 | 0.066793
162 | 72.0428 | 0.067027
163 | 72.9414 | 0.067496
164 | 72.7063 | 0.068318
165 | 73.2033 | 0.068826
166 | 74.0997 | 0.069334
167 | 74.8669 | 0.069882
168 | 75.0373 | 0.070546
169 | 75.0053 | 0.070937
170 | 75.989 | 0.071211
171 | 76.058 | 0.071993
172 | 76.5252 | 0.072228
173 | 76.8062 | 0.073166
174 | 77.2622 | 0.073166
175 | 77.4158 | 0.074143
176 | 78.3102 | 0.074534
177 | 78.4159 | 0.075316
178 | 78.9865 | 0.075707
179 | 79.261 | 0.076333
180 | 80.1574 | 0.076529
181 | 80.2998 | 0.076998
182 | 80.9629 | 0.078484
183 | 81.3678 | 0.078992
184 | 81.5465 | 0.079148
185 | 82.0087 | 0.079305
186 | 82.5648 | 0.079383
187 | 82.9527 | 0.07993
188 | 83.2565 | 0.080869
189 | 83.6124 | 0.081377
190 | 84.1356 | 0.082276
191 | 84.5118 | 0.08255
192 | 84.8147 | 0.082745
193 | 85.3156 | 0.08298
194 | 85.6807 | 0.083684
195 | 86.5556 | 0.084427
196 | 86.6232 | 0.085326
197 | 87.3875 | 0.085522
198 | 87.7147 | 0.085873
199 | 88.0157 | 0.086577
200 | 88.2596 | 0.08689
201 | 88.5706 | 0.087946
202 | 89.2027 | 0.08861
203 | 89.8184 | 0.089158
204 | 89.8908 | 0.089236
205 | 90.5108 | 0.089823
206 | 90.9187 | 0.090644
207 | 91.156 | 0.090839
208 | 91.7695 | 0.091113
209 | 92.0578 | 0.092286
210 | 92.4387 | 0.092755
211 | 92.8142 | 0.093146
212 | 93.6722 | 0.093811
213 | 94.0725 | 0.094124
214 | 94.3853 | 0.094671
215 | 94.9745 | 0.09514
216 | 95.1178 | 0.095727
217 | 95.5835 | 0.096235
218 | 96.1664 | 0.096235
219 | 96.2838 | 0.097017
220 | 96.9118 | 0.097916
221 | 96.9883 | 0.098034
222 | 97.8243 | 0.098855
223 | 98.3487 | 0.098972
224 | 98.8014 | 0.099324
225 | 99.2182 | 0.099989
226 | 99.4466 | 0.10058
227 | 100.4158 | 0.10116
228 | 100.4056 | 0.10167
229 | 100.3398 | 0.10163
230 | 101.12 | 0.1028
231 | 101.5704 | 0.10304
232 | 102.0001 | 0.10362
233 | 102.6012 | 0.1046
234 | 102.6265 | 0.10562
235 | 103.6504 | 0.10617
236 | 103.3883 | 0.10605
237 | 104.3605 | 0.10699
238 | 104.6724 | 0.10718
239 | 104.7327 | 0.10804
240 | 105.6723 | 0.10847
241 | 106.0085 | 0.10926
242 | 106.7157 | 0.10996
243 | 106.7658 | 0.11019
244 | 106.8258 | 0.11047
245 | 107.5218 | 0.11117
246 | 107.987 | 0.11164
247 | 108.2719 | 0.11199
248 | 108.7414 | 0.11242
249 | 109.5496 | 0.11332
250 | 109.9134 | 0.11344
251 | 110.0926 | 0.11395
252 | 110.8045 | 0.11457
253 | 110.8442 | 0.11516
254 | 111.4309 | 0.11602
255 | 111.5053 | 0.11649
256 | 112.1509 | 0.11735
257 | 112.8402 | 0.11754
258 | 113.2217 | 0.11848
259 | 113.4495 | 0.11844
260 | 113.9047 | 0.11903
261 | 114.3202 | 0.11966
262 | 114.6561 | 0.12044
263 | 114.9229 | 0.12102
264 | 116.1955 | 0.12118
265 | 116.0625 | 0.12181
266 | 116.4516 | 0.12259
267 | 117.0373 | 0.12302
268 | 117.0718 | 0.12372
269 | 117.6617 | 0.12407
270 | 118.4376 | 0.12466
271 | 118.5799 | 0.12497
272 | 119.0508 | 0.12552
273 | 119.6975 | 0.12611
274 | 119.9961 | 0.12677
275 | 120.6614 | 0.12779
276 | 120.808 | 0.12795
277 | 120.9008 | 0.12822
278 | 121.7261 | 0.12892
279 | 121.5552 | 0.12959
280 | 122.8425 | 0.12978
281 | 123.0762 | 0.13053
282 | 123.806 | 0.13084
283 | 123.6455 | 0.13178
284 | 124.1801 | 0.13178
285 | 124.7485 | 0.13236
286 | 125.1076 | 0.13303
287 | 125.6846 | 0.13361
288 | 125.9802 | 0.13401
289 | 126.2854 | 0.13459
290 | 127.0546 | 0.13537
291 | 126.9386 | 0.13549
292 | 127.4172 | 0.13639
293 | 128.1755 | 0.13721
294 | 128.2043 | 0.13725
295 | 129.2701 | 0.13792
296 | 129.2651 | 0.13823
297 | 129.8334 | 0.13901
298 | 129.9104 | 0.13932
299 | 130.5405 | 0.13991
300 | 130.4539 | 0.14077
301 | 130.9201 | 0.14112
302 | 131.5347 | 0.14163
303 | 132.2878 | 0.14245
304 | 132.5561 | 0.14226
305 | 133.2122 | 0.14284
306 | 133.2934 | 0.14374
307 | 133.9822 | 0.14421
308 | 134.6463 | 0.14519
309 | 134.6128 | 0.14554
310 | 135.2953 | 0.14593
311 | 135.9245 | 0.14632
312 | 135.9245 | 0.14691
313 | 136.1436 | 0.14765
314 | 136.9386 | 0.14808
315 | 137.0052 | 0.14902
316 | 137.9651 | 0.14902
317 | 138.1552 | 0.14968
318 | 138.3165 | 0.15035
319 | 139.0139 | 0.15066
320 | 139.6914 | 0.15144
321 | 139.8429 | 0.15187
322 | 139.786 | 0.15254
323 | 140.5527 | 0.15316
324 | 141.1389 | 0.15328
325 | 141.2664 | 0.15387
326 | 141.9935 | 0.15442
327 | 142.5547 | 0.15532
328 | 142.7621 | 0.1561
329 | 143.3227 | 0.15641
330 | 143.3791 | 0.1568
331 | 143.8121 | 0.15747
332 | 144.6066 | 0.1577
333 | 144.9497 | 0.15852
334 | 145.3018 | 0.15923
335 | 145.5787 | 0.16009
336 | 146.3475 | 0.16016
337 | 146.755 | 0.16087
338 | 147.0502 | 0.16091
339 | 147.139 | 0.16161
340 | 147.9014 | 0.1622
341 | 148.4904 | 0.16263
342 | 148.5417 | 0.1631
343 | 148.9244 | 0.16392
344 | 149.8059 | 0.16443
345 | 150.1042 | 0.1647
346 | 150.4164 | 0.16552
347 | 150.7375 | 0.16626
348 | 151.2493 | 0.16689
349 | 151.8026 | 0.16724
350 | 152.4018 | 0.16783
351 | 152.1416 | 0.16822
352 | 153.0328 | 0.16869
353 | 153.3944 | 0.16912
354 | 153.8254 | 0.16978
355 | 153.9505 | 0.17064
356 | 154.3163 | 0.17092
357 | 155.3063 | 0.17139
358 | 155.4865 | 0.17201
359 | 155.9068 | 0.17299
360 | 155.9022 | 0.17354
361 | 156.59 | 0.17428
362 | 157.4383 | 0.17475
363 | 157.3785 | 0.1751
364 | 157.8943 | 0.1751
365 | 158.4052 | 0.176
366 | 158.8146 | 0.17659
367 | 159.1042 | 0.17725
368 | 159.9311 | 0.17791
369 | 159.9173 | 0.17838
370 | 160.7385 | 0.17905
371 | 160.9998 | 0.1796
372 | 161.2382 | 0.18057
373 | 161.5084 | 0.18116
374 | 161.8473 | 0.18159
375 | 162.6022 | 0.18194
376 | 163.2878 | 0.18304
377 | 163.2147 | 0.18308
378 | 163.8312 | 0.18331
379 | 164.3194 | 0.18444
380 | 164.8028 | 0.18456
381 | 165.1401 | 0.18523
382 | 165.5272 | 0.18632
383 | 166.0507 | 0.18671
384 | 166.6648 | 0.18726
385 | 167.0283 | 0.18777
386 | 167.5688 | 0.18867
387 | 167.7368 | 0.18882
388 | 168.4038 | 0.1898
389 | 168.4809 | 0.18996
390 | 169.0656 | 0.19027
391 | 169.5593 | 0.19086
392 | 169.7903 | 0.1916
393 | 170.5277 | 0.19207
394 | 170.9073 | 0.19316
395 | 171.1559 | 0.19363
396 | 171.8648 | 0.19414
397 | 171.9911 | 0.19457
398 | 172.5776 | 0.19531
399 | 172.5055 | 0.1959
400 | 173.2941 | 0.1966
401 | 173.6814 | 0.19672
402 | 174.5228 | 0.19746
403 | 174.6352 | 0.1979
404 | 174.9769 | 0.1984
405 | 175.3273 | 0.19919
406 | 176.1893 | 0.19985
407 | 176.3508 | 0.20036
408 | 177.0637 | 0.20071
409 | 177.3952 | 0.20173
410 | 177.6101 | 0.2022
411 | 178.0132 | 0.20259
412 | 178.3308 | 0.20349
413 | 179.1045 | 0.20419
414 | 179.4931 | 0.20454
415 | 179.8906 | 0.20505
416 | 180.1719 | 0.2056
417 | 180.2208 | 0.20595
418 | 180.725 | 0.20689
419 | 181.8526 | 0.20747
420 | 181.5896 | 0.2081
421 | 182.4979 | 0.20853
422 | 182.8938 | 0.20912
423 | 183.1161 | 0.20943
424 | 183.7827 | 0.21033
425 | 183.8227 | 0.2108
426 | 184.1823 | 0.21166
427 | 184.6794 | 0.21197
428 | 185.5707 | 0.21295
429 | 186.089 | 0.21314
430 | 186.2307 | 0.214
431 | 186.868 | 0.2142
432 | 186.6777 | 0.21475
433 | 187.107 | 0.21522
434 | 188.1457 | 0.21576
435 | 188.34 | 0.2167
436 | 189.0639 | 0.21752
437 | 189.4079 | 0.21764
438 | 189.7783 | 0.2185
439 | 190.0076 | 0.21889
440 | 190.3246 | 0.21956
441 | 191.2757 | 0.22022
442 | 191.3548 | 0.22124
443 | 191.6672 | 0.22155
444 | 192.309 | 0.22198
445 | 192.6341 | 0.22237
446 | 193.1698 | 0.22327
447 | 193.499 | 0.22374
448 | 194.0647 | 0.2244
449 | 194.2358 | 0.22468
450 | 194.6259 | 0.22515
451 | 195.4142 | 0.22609
452 | 195.6812 | 0.2264
453 | 196.0794 | 0.22702
454 | 196.1318 | 0.22773
455 | 196.9231 | 0.2282
456 | 197.3643 | 0.22855
457 | 197.7746 | 0.22937
458 | 198.1719 | 0.23015
459 | 198.4205 | 0.23047
460 | 198.9655 | 0.23133
461 | 199.3882 | 0.23187
462 | 199.7062 | 0.2325
463 | 200.1111 | 0.23273
464 | 200.8552 | 0.23371
465 | 200.9116 | 0.23383
466 | 201.4248 | 0.23449
467 | 201.681 | 0.23492
468 | 202.3196 | 0.23621
469 | 202.7753 | 0.23621
470 | 202.8969 | 0.23692
471 | 203.5822 | 0.23786
472 | 203.7122 | 0.23766
473 | 204.6826 | 0.23872
474 | 204.8818 | 0.23954
475 | 205.1891 | 0.24024
476 | 205.8596 | 0.24118
477 | 206.2358 | 0.24098
478 | 206.5512 | 0.24157
479 | 207.0522 | 0.2422
480 | 207.5142 | 0.24321
481 | 207.9415 | 0.24356
482 | 208.2046 | 0.24439
483 | 208.6357 | 0.24442
484 | 208.9114 | 0.24513
485 | 209.661 | 0.24599
486 | 210.1346 | 0.24673
487 | 210.4443 | 0.24724
488 | 210.8873 | 0.24763
489 | 211.416 | 0.24845
490 | 211.459 | 0.24865
491 | 211.7339 | 0.24931
492 | 212.3738 | 0.2497
493 | 212.7687 | 0.25084
494 | 213.6822 | 0.25123
495 | 213.798 | 0.25166
496 | 213.9607 | 0.25185
497 | 214.5092 | 0.25256
498 | 214.8774 | 0.25322
499 | 215.4123 | 0.254
500 | 215.977 | 0.25455
501 | 216.4174 | 0.25522
502 | 216.6952 | 0.25553
503 | 217.2035 | 0.25584
504 | 217.5152 | 0.25713
505 | 218.134 | 0.25741
506 | 218.1509 | 0.25791
507 | 219.0551 | 0.25885
508 | 219.0635 | 0.25877
509 | 219.9327 | 0.25963
510 | 220.2606 | 0.26026
511 | 220.6606 | 0.26143
512 | 220.784 | 0.26147
513 | 221.5963 | 0.26225
514 | 221.5197 | 0.26249
515 | 222.6202 | 0.26323
516 | 222.6711 | 0.26421
517 | 222.9557 | 0.26483
518 | 223.2612 | 0.26511
519 | 224.0842 | 0.26581
520 | 224.6437 | 0.26683
521 | 224.7878 | 0.26698
522 | 225.0293 | 0.26781
523 | 225.6517 | 0.26761
524 | 225.9439 | 0.26898
525 | 226.4432 | 0.26964
526 | 226.8408 | 0.27066
527 | 227.386 | 0.27039
528 | 227.6396 | 0.27093
529 | 227.8128 | 0.27191
530 | 228.5434 | 0.27262
531 | 229.0877 | 0.27289
532 | 229.4337 | 0.27375
533 | 229.5855 | 0.27453
534 | 229.7204 | 0.27473
535 | 230.6982 | 0.27551
536 | 230.8751 | 0.27606
537 | 231.8139 | 0.2768
538 | 232.0495 | 0.27739
539 | 232.3776 | 0.27785
540 | 232.6636 | 0.27832
541 | 232.9452 | 0.27879
542 | 233.6343 | 0.27938
543 | 234.2223 | 0.28047
544 | 234.4573 | 0.28122
545 | 234.9777 | 0.28141
546 | 235.3426 | 0.28219
547 | 235.9044 | 0.2827
548 | 236.1601 | 0.28313
549 | 236.7634 | 0.28384
550 | 237.0482 | 0.28454
551 | 237.4124 | 0.28548
552 | 237.9438 | 0.28626
553 | 238.2032 | 0.28669
554 | 238.9601 | 0.28696
555 | 239.4155 | 0.28771
556 | 240.021 | 0.28845
557 | 240.1338 | 0.28912
558 | 240.5096 | 0.28951
559 | 240.8685 | 0.2906
560 | 241.5025 | 0.29087
561 | 241.9069 | 0.29162
562 | 242.2446 | 0.29201
563 | 242.5029 | 0.29275
564 | 243.0235 | 0.29369
565 | 243.2817 | 0.29373
566 | 243.9811 | 0.29408
567 | 244.3803 | 0.29522
568 | 244.8336 | 0.29572
569 | 245.5029 | 0.29662
570 | 245.6774 | 0.29729
571 | 246.0429 | 0.29737
572 | 246.421 | 0.29842
573 | 247.0352 | 0.29905
574 | 247.3049 | 0.29924
575 | 247.5621 | 0.29979
576 | 248.3168 | 0.3003
577 | 248.8514 | 0.30108
578 | 248.9343 | 0.30171
579 | 249.3318 | 0.30237
580 | 249.7211 | 0.30358
581 | 250.4703 | 0.30374
582 | 250.7889 | 0.30393
583 | 251.3346 | 0.30487
584 | 251.6077 | 0.30522
585 | 251.8059 | 0.30601
586 | 252.496 | 0.30675
587 | 252.7603 | 0.30706
588 | 253.0288 | 0.30757
589 | 253.392 | 0.30847
590 | 253.8995 | 0.30902
591 | 254.11 | 0.30964
592 | 254.8522 | 0.31023
593 | 255.5529 | 0.31117
594 | 255.8865 | 0.31152
595 | 256.4342 | 0.31195
596 | 256.7966 | 0.31246
597 | 257.1505 | 0.31316
598 | 257.5331 | 0.31351
599 | 257.5866 | 0.31406
600 | 258.3557 | 0.31488
601 | 258.8242 | 0.31559
602 | 259.2597 | 0.31586
603 | 259.5965 | 0.31715
604 | 260.0932 | 0.31735
605 | 260.4955 | 0.31844
606 | 261.1028 | 0.31883
607 | 261.3038 | 0.31918
608 | 261.8491 | 0.31922
609 | 262.3942 | 0.3202
610 | 262.6646 | 0.32098
611 | 263.0702 | 0.32208
612 | 263.578 | 0.32243
613 | 263.7581 | 0.32294
614 | 264.4824 | 0.32298
615 | 264.6133 | 0.3238
616 | 265.3127 | 0.32497
617 | 265.7215 | 0.3254
618 | 266.1506 | 0.3261
619 | 266.5837 | 0.32665
620 | 267.1431 | 0.32696
621 | 267.4044 | 0.32767
622 | 267.9146 | 0.32822
623 | 267.9799 | 0.32876
624 | 268.4449 | 0.32939
625 | 269.0241 | 0.33021
626 | 269.6478 | 0.33037
627 | 269.6356 | 0.33091
628 | 270.5155 | 0.33213
629 | 270.5726 | 0.33267
630 | 271.1304 | 0.33275
631 | 271.5008 | 0.33338
632 | 272.0258 | 0.33416
633 | 272.3146 | 0.33439
634 | 272.713 | 0.33521
635 | 273.3595 | 0.33588
636 | 273.8635 | 0.3365
637 | 274.164 | 0.3374
638 | 274.4889 | 0.33752
639 | 274.6513 | 0.33834
640 | 275.2847 | 0.33881
641 | 276.3194 | 0.33936
642 | 275.9705 | 0.34045
643 | 276.7493 | 0.3403
644 | 277.341 | 0.34045
645 | 277.7139 | 0.34174
646 | 277.8153 | 0.3421
647 | 278.3539 | 0.34233
648 | 278.9168 | 0.34339
649 | 279.2165 | 0.34389
650 | 279.5765 | 0.34436
651 | 280.2968 | 0.34554
652 | 280.2605 | 0.34589
653 | 281.1622 | 0.3462
654 | 281.4694 | 0.34605
655 | 282.0391 | 0.34741
656 | 282.3501 | 0.34812
657 | 282.8631 | 0.34866
658 | 283.1537 | 0.34909
659 | 283.513 | 0.34953
660 | 284.4732 | 0.35019
661 | 284.5661 | 0.35058
662 | 284.578 | 0.3514
663 | 285.2233 | 0.35222
664 | 285.6183 | 0.35269
665 | 286.2992 | 0.35363
666 | 286.3515 | 0.3541
667 | 286.988 | 0.35461
668 | 287.6242 | 0.35508
669 | 287.7166 | 0.35562
670 | 288.2882 | 0.35605
671 | 288.6662 | 0.35645
672 | 289.4585 | 0.35746
673 | 289.6033 | 0.35801
674 | 289.961 | 0.35879
675 | 290.7647 | 0.35922
676 | 290.6521 | 0.35996
677 | 291.4635 | 0.36028
678 | 291.6279 | 0.36106
679 | 291.9694 | 0.36165
680 | 292.5633 | 0.36215
681 | 292.7679 | 0.36329
682 | 293.0929 | 0.36356
683 | 293.538 | 0.36438
684 | 294.2598 | 0.36442
685 | 294.861 | 0.36556
686 | 295.0291 | 0.36583
687 | 295.622 | 0.36646
688 | 295.7582 | 0.36657
689 | 296.2946 | 0.36735
690 | 296.5269 | 0.3679
691 | 296.9952 | 0.36802
692 | 297.6433 | 0.36923
693 | 298.0313 | 0.3699
694 | 298.6231 | 0.37033
695 | 298.675 | 0.37119
696 | 299.2505 | 0.37126
697 | 299.6502 | 0.37181
698 | 300.0018 | 0.37263
699 | 300.4971 | 0.3731
700 | 300.8843 | 0.37373
701 | 301.3834 | 0.37428
702 | 301.6747 | 0.37502
703 | 302.1535 | 0.37549
704 | 302.5045 | 0.376
705 | 303.0509 | 0.37693
706 | 303.621 | 0.37729
707 | 303.8403 | 0.37826
708 | 304.3902 | 0.37889
709 | 304.8523 | 0.37959
710 | 305.151 | 0.37959
711 | 305.3383 | 0.38022
712 | 306.2937 | 0.38069
713 | 306.3852 | 0.38131
714 | 306.8509 | 0.38202
715 | 307.511 | 0.38241
716 | 307.5708 | 0.38315
717 | 308.2509 | 0.38374
718 | 308.3939 | 0.38421
719 | 309.0499 | 0.38456
720 | 309.5902 | 0.38499
721 | 309.8763 | 0.38601
722 | 310.5792 | 0.38651
723 | 310.7102 | 0.38733
724 | 311.0556 | 0.38761
725 | 311.5914 | 0.38792
726 | 312.016 | 0.38874
727 | 312.5594 | 0.38909
728 | 312.9759 | 0.38988
729 | 313.1781 | 0.39062
730 | 313.5826 | 0.39113
731 | 313.8837 | 0.39195
732 | 314.4584 | 0.39222
733 | 314.9774 | 0.39269
734 | 315.623 | 0.3934
735 | 316.007 | 0.3939
736 | 316.2288 | 0.39445
737 | 316.5217 | 0.39504
738 | 317.1073 | 0.39594
739 | 317.6257 | 0.3968
740 | 318.0371 | 0.39738
741 | 318.3137 | 0.39715
742 | 319.0255 | 0.39848
743 | 319.3773 | 0.39883
744 | 319.4879 | 0.39992
745 | 319.9147 | 0.40071
746 | 320.8075 | 0.40098
747 | 321.1352 | 0.40118
748 | 321.4155 | 0.40215
749 | 321.7117 | 0.40258
750 | 322.1341 | 0.40337
751 | 322.6628 | 0.40356
752 | 323.0335 | 0.4045
753 | 323.8658 | 0.40513
754 | 323.9171 | 0.40556
755 | 324.4612 | 0.40599
756 | 324.9067 | 0.40638
757 | 325.6002 | 0.40704
758 | 325.5133 | 0.40774
759 | 326.1358 | 0.40833
760 | 326.518 | 0.40861
761 | 326.892 | 0.40915
762 | 327.4038 | 0.41017
763 | 327.8722 | 0.41087
764 | 328.4309 | 0.41134
765 | 328.8127 | 0.41259
766 | 329.0801 | 0.41248
767 | 329.6582 | 0.41338
768 | 329.9529 | 0.41353
769 | 330.4366 | 0.41408
770 | 330.9436 | 0.41525
771 | 331.2148 | 0.41553
772 | 331.5959 | 0.41627
773 | 332.1497 | 0.41662
774 | 332.3775 | 0.41713
775 | 332.9665 | 0.41732
776 | 333.2767 | 0.41799
777 | 333.7986 | 0.41924
778 | 334.399 | 0.4192
779 | 334.6187 | 0.42037
780 | 334.7089 | 0.42065
781 | 335.4932 | 0.42116
782 | 335.7444 | 0.42178
783 | 336.5049 | 0.42213
784 | 336.5283 | 0.42264
785 | 337.1906 | 0.42366
786 | 338.0605 | 0.42413
787 | 337.9429 | 0.42522
788 | 338.6909 | 0.42507
789 | 338.867 | 0.42561
790 | 339.3565 | 0.4262
791 | 339.5795 | 0.4271
792 | 340.2018 | 0.42765
793 | 340.5462 | 0.42847
794 | 340.8084 | 0.42886
795 | 341.3206 | 0.4296
796 | 341.8409 | 0.43011
797 | 342.2514 | 0.43081
798 | 342.6033 | 0.43117
799 | 342.8651 | 0.43226
800 | 343.5216 | 0.433
801 | 344.1664 | 0.43343
802 | 344.2483 | 0.43394
803 | 344.92 | 0.43449
804 | 345.412 | 0.43515
805 | 346.0327 | 0.43574
806 | 345.7633 | 0.43664
807 | 346.2474 | 0.43672
808 | 347.063 | 0.43785
809 | 347.2542 | 0.43824
810 | 347.7767 | 0.43887
811 | 348.1551 | 0.43938
812 | 348.4397 | 0.43992
813 | 349.005 | 0.44102
814 | 349.769 | 0.44164
815 | 349.8742 | 0.44211
816 | 350.4002 | 0.4429
817 | 350.6613 | 0.44293
818 | 351.2687 | 0.44411
819 | 351.5765 | 0.44423
820 | 351.9893 | 0.44516
821 | 352.6627 | 0.44575
822 | 352.7054 | 0.44622
823 | 353.3321 | 0.44665
824 | 353.5733 | 0.44696
825 | 354.0713 | 0.44774
826 | 354.4758 | 0.44892
827 | 355.063 | 0.44935
828 | 355.2614 | 0.45001
829 | 355.8639 | 0.45036
830 | 356.2953 | 0.45115
831 | 356.8978 | 0.45169
832 | 357.2319 | 0.4522
833 | 357.4106 | 0.4531
834 | 357.9233 | 0.45345
835 | 358.3 | 0.45427
836 | 358.634 | 0.45443
837 | 359.1154 | 0.45553
838 | 359.356 | 0.45588
839 | 359.9771 | 0.45646
840 | 360.7959 | 0.45728
841 | 361.0828 | 0.45811
842 | 361.1333 | 0.45858
843 | 362.0408 | 0.45928
844 | 361.9477 | 0.45983
845 | 362.5837 | 0.45994
846 | 362.7232 | 0.46096
847 | 363.2272 | 0.46135
848 | 363.7425 | 0.46225
849 | 364.4554 | 0.46303
850 | 364.374 | 0.46335
851 | 365.5478 | 0.46413
852 | 365.6486 | 0.46444
853 | 366.0317 | 0.46503
854 | 366.4537 | 0.46565
855 | 366.659 | 0.4662
856 | 367.2588 | 0.4671
857 | 367.6612 | 0.46769
858 | 367.8625 | 0.46862
859 | 368.3655 | 0.4687
860 | 368.8991 | 0.4696
861 | 369.3593 | 0.46991
862 | 369.8543 | 0.47074
863 | 370.2641 | 0.47144
864 | 370.7357 | 0.47163
865 | 371.0602 | 0.47214
866 | 371.3656 | 0.47292
867 | 371.7711 | 0.47351
868 | 372.1112 | 0.4741
869 | 372.5399 | 0.47465
870 | 373.3394 | 0.47558
871 | 373.3277 | 0.4759
872 | 373.8451 | 0.47672
873 | 374.7366 | 0.47707
874 | 374.9644 | 0.47801
875 | 375.2537 | 0.47875
876 | 376.064 | 0.47902
877 | 376.0908 | 0.47988
878 | 376.5808 | 0.48078
879 | 377.0049 | 0.4809
880 | 377.6372 | 0.48141
881 | 377.672 | 0.48243
882 | 378.2695 | 0.48266
883 | 378.9362 | 0.48336
884 | 379.1096 | 0.48407
885 | 379.3562 | 0.48434
886 | 380.2229 | 0.4852
887 | 380.3808 | 0.48583
888 | 380.9777 | 0.48626
889 | 381.1779 | 0.48708
890 | 381.4781 | 0.48794
891 | 382.0287 | 0.48817
892 | 382.5252 | 0.48864
893 | 383.0061 | 0.48919
894 | 383.4371 | 0.48993
895 | 383.818 | 0.49048
896 | 384.1064 | 0.49115
897 | 384.795 | 0.49161
898 | 385.1833 | 0.49247
899 | 385.3601 | 0.49298
900 | 386.1443 | 0.49361
901 | 386.5864 | 0.49388
902 | 386.9475 | 0.49463
903 | 387.3817 | 0.49552
904 | 387.7813 | 0.4958
905 | 387.8926 | 0.49674
906 | 388.7529 | 0.49658
907 | 389.0487 | 0.49752
908 | 389.2714 | 0.49811
909 | 389.4826 | 0.49885
910 | 390.3308 | 0.49936
911 | 390.7185 | 0.49932
912 | 390.9066 | 0.50022
913 | 391.5818 | 0.50084
914 | 391.8196 | 0.50166
915 | 392.3875 | 0.50213
916 | 392.8552 | 0.50256
917 | 393.3692 | 0.50377
918 | 393.5378 | 0.50397
919 | 394.1474 | 0.50448
920 | 394.5154 | 0.50503
921 | 394.9369 | 0.5055
922 | 395.2014 | 0.50593
923 | 395.6114 | 0.50702
924 | 396.2051 | 0.50792
925 | 396.8638 | 0.50874
926 | 397.2085 | 0.50894
927 | 397.7599 | 0.50952
928 | 397.9743 | 0.51007
929 | 398.2308 | 0.51023
930 | 399.1112 | 0.51144
931 | 399.1761 | 0.5114
932 | 399.6927 | 0.51222
933 | 399.9261 | 0.51304
934 | 400.4886 | 0.51324
935 | 400.8481 | 0.5141
936 | 401.2955 | 0.51449
937 | 401.655 | 0.51554
938 | 402.0259 | 0.51582
939 | 402.3012 | 0.51636
940 | 403.0351 | 0.51723
941 | 403.5052 | 0.51738
942 | 403.979 | 0.51785
943 | 404.5138 | 0.51859
944 | 404.7164 | 0.51918
945 | 405.1939 | 0.52012
946 | 405.2625 | 0.52051
947 | 405.95 | 0.52082
948 | 406.4311 | 0.52211
949 | 407.2021 | 0.52211
950 | 407.0457 | 0.52246
951 | 407.5227 | 0.52329
952 | 408.3127 | 0.52422
953 | 408.5989 | 0.52481
954 | 408.9193 | 0.52536
955 | 409.6136 | 0.52591
956 | 410.1171 | 0.52618
957 | 410.2811 | 0.5272
958 | 410.6242 | 0.52755
959 | 411.1733 | 0.52802
960 | 411.7221 | 0.52899
961 | 412.2824 | 0.52919
962 | 412.1909 | 0.52985
963 | 412.5835 | 0.53056
964 | 413.3836 | 0.53083
965 | 413.6806 | 0.53122
966 | 414.1301 | 0.53216
967 | 414.4195 | 0.53259
968 | 414.8003 | 0.53345
969 | 415.2992 | 0.53392
970 | 415.6495 | 0.53455
971 | 416.3004 | 0.53462
972 | 416.6923 | 0.53548
973 | 417.2175 | 0.53623
974 | 417.5675 | 0.53658
975 | 417.6208 | 0.5376
976 | 418.2524 | 0.53791
977 | 418.629 | 0.53857
978 | 419.1994 | 0.53912
979 | 419.2525 | 0.53951
980 | 420.0244 | 0.54061
981 | 420.3172 | 0.541
982 | 420.9672 | 0.54151
983 | 421.5525 | 0.54233
984 | 421.8867 | 0.5426
985 | 422.2364 | 0.54256
986 | 422.4265 | 0.54311
987 | 423.0607 | 0.54405
988 | 423.5051 | 0.54463
989 | 423.9455 | 0.54549
990 | 424.1583 | 0.546
991 | 424.6176 | 0.54632
992 | 425.13 | 0.54721
993 | 425.6691 | 0.54764
994 | 425.8513 | 0.54823
995 | 426.4129 | 0.54874
996 | 426.4849 | 0.54937
997 | 427.2741 | 0.54995
998 | 427.6458 | 0.55066
999 | 428.0328 | 0.55124
1000 | 428.4537 | 0.55171
1001 | 428.6432 | 0.55257
1002 | 429.0263 | 0.55265
1003 | 429.9285 | 0.55371
1004 | 430.4213 | 0.55421
1005 | 430.4895 | 0.555
1006 | 430.9063 | 0.55546
1007 | 431.3118 | 0.55605
1008 | 431.808 | 0.5566
1009 | 432.5657 | 0.55703
1010 | 432.7967 | 0.55742
1011 | 433.0088 | 0.55844
1012 | 433.5995 | 0.55867
1013 | 434.0614 | 0.55969
1014 | 434.243 | 0.56004
1015 | 434.773 | 0.56078
1016 | 435.091 | 0.56153
1017 | 435.7418 | 0.5616
1018 | 436.0824 | 0.56254
1019 | 436.4343 | 0.56297
1020 | 436.7861 | 0.56399
1021 | 437.221 | 0.56458
1022 | 437.6598 | 0.56547
1023 | 437.9508 | 0.56559
1024 | 438.5295 | 0.56645
1025 | 439.0587 | 0.56708
1026 | 439.6863 | 0.56735
1027 | 440.0793 | 0.56782
1028 | 440.272 | 0.56821
1029 | 440.9219 | 0.56915
1030 | 441.0391 | 0.56938
1031 | 441.5527 | 0.56974
1032 | 442.1231 | 0.57044
1033 | 442.2968 | 0.57099
1034 | 442.6934 | 0.572
1035 | 443.1125 | 0.57247
1036 | 443.4864 | 0.57341
1037 | 444.2716 | 0.57345
1038 | 444.4526 | 0.57376
1039 | 444.9773 | 0.57498
1040 | 445.2905 | 0.57517
1041 | 445.6377 | 0.57603
1042 | 446.2789 | 0.57654
1043 | 446.5996 | 0.57744
1044 | 446.988 | 0.57763
1045 | 447.4331 | 0.57799
1046 | 448.0063 | 0.579
1047 | 448.7 | 0.57955
1048 | 449.0089 | 0.58022
1049 | 449.2955 | 0.58084
1050 | 449.9096 | 0.58139
1051 | 450.1886 | 0.58162
1052 | 450.4298 | 0.58244
1053 | 450.6068 | 0.58287
1054 | 451.1155 | 0.58334
1055 | 451.6277 | 0.58424
1056 | 452.2415 | 0.58506
1057 | 452.3469 | 0.58538
1058 | 453.0887 | 0.58643
1059 | 453.5519 | 0.58698
1060 | 453.8303 | 0.58741
1061 | 454.2143 | 0.58749
1062 | 454.6019 | 0.58847
1063 | 455.1513 | 0.58956
1064 | 455.3395 | 0.59003
1065 | 456.0429 | 0.59073
1066 | 456.5207 | 0.59073
1067 | 456.8629 | 0.59097
1068 | 457.2952 | 0.59206
1069 | 457.961 | 0.59292
1070 | 458.1226 | 0.59359
1071 | 458.675 | 0.59378
1072 | 458.9721 | 0.59429
1073 | 459.5659 | 0.59456
1074 | 459.9755 | 0.59543
1075 | 460.1483 | 0.59613
1076 | 460.6706 | 0.59695
1077 | 461.0312 | 0.59765
1078 | 461.3918 | 0.59804
1079 | 461.9399 | 0.59859
1080 | 462.4659 | 0.59918
1081 | 462.9689 | 0.59949
1082 | 463.288 | 0.60027
1083 | 463.9374 | 0.60109
1084 | 463.6182 | 0.60195
1085 | 464.4853 | 0.60203
1086 | 464.9955 | 0.60289
1087 | 465.5957 | 0.60364
1088 | 465.851 | 0.60352
1089 | 465.941 | 0.6045
1090 | 466.6348 | 0.60512
1091 | 466.8711 | 0.60567
1092 | 467.5236 | 0.60665
1093 | 467.8573 | 0.60723
1094 | 468.2845 | 0.60739
1095 | 468.7981 | 0.60833
1096 | 468.8842 | 0.60938
1097 | 469.2965 | 0.6095
1098 | 469.8622 | 0.61024
1099 | 470.2108 | 0.61083
1100 | 470.9563 | 0.61173
1101 | 471.3532 | 0.612
1102 | 471.6979 | 0.61279
1103 | 472.1621 | 0.61275
1104 | 472.3082 | 0.61372
1105 | 473.2066 | 0.61388
1106 | 473.3788 | 0.61486
1107 | 473.8805 | 0.61541
1108 | 474.1986 | 0.61599
1109 | 474.3407 | 0.61634
1110 | 475.3248 | 0.61713
1111 | 475.6354 | 0.61787
1112 | 475.7026 | 0.6181
1113 | 476.4357 | 0.61881
1114 | 476.8396 | 0.61994
1115 | 477.3629 | 0.62021
1116 | 477.8864 | 0.62045
1117 | 478.507 | 0.62107
1118 | 478.5816 | 0.62205
1119 | 478.6266 | 0.6226
1120 | 479.5347 | 0.62323
1121 | 480.0241 | 0.6235
1122 | 480.4687 | 0.62463
1123 | 480.9058 | 0.62475
1124 | 481.0962 | 0.62502
1125 | 481.6303 | 0.62608
1126 | 481.8543 | 0.62686
1127 | 482.575 | 0.62749
1128 | 482.6496 | 0.62807
1129 | 483.1796 | 0.62854
1130 | 483.5902 | 0.62905
1131 | 484.3031 | 0.62991
1132 | 484.5867 | 0.63077
1133 | 484.956 | 0.63089
1134 | 485.2768 | 0.63179
1135 | 485.9818 | 0.63237
1136 | 486.0639 | 0.6328
1137 | 486.6494 | 0.6332
1138 | 487.0782 | 0.63413
1139 | 487.5144 | 0.63472
1140 | 487.9133 | 0.63539
1141 | 488.2263 | 0.63574
1142 | 488.6549 | 0.63644
1143 | 489.1729 | 0.63687
1144 | 489.594 | 0.63781
1145 | 489.9742 | 0.63812
1146 | 490.2645 | 0.63879
1147 | 490.9575 | 0.63957
1148 | 491.2479 | 0.63973
1149 | 491.9926 | 0.64074
1150 | 492.164 | 0.64129
1151 | 492.4843 | 0.64192
1152 | 492.916 | 0.64223
1153 | 493.3291 | 0.64297
1154 | 493.9803 | 0.64414
1155 | 494.3823 | 0.64446
1156 | 494.8065 | 0.64493
1157 | 495.1413 | 0.64563
1158 | 495.5132 | 0.64598
1159 | 496.0265 | 0.64684
1160 | 496.2458 | 0.64739
1161 | 496.6698 | 0.64794
1162 | 497.1792 | 0.64876
1163 | 497.8111 | 0.64958
1164 | 498.2647 | 0.65028
1165 | 498.863 | 0.65032
1166 | 498.8407 | 0.65063
1167 | 499.4018 | 0.65153
1168 | 499.8513 | 0.6522
1169 | 500.4828 | 0.65302
1170 | 500.6798 | 0.65349
1171 | 500.9063 | 0.65423
1172 | 501.6377 | 0.65458
1173 | 501.8865 | 0.6554
1174 | 502.2133 | 0.65611
1175 | 502.5696 | 0.65638
1176 | 503.0448 | 0.65724
1177 | 503.594 | 0.65791
1178 | 504.1581 | 0.65814
1179 | 504.3733 | 0.65877
1180 | 504.9446 | 0.65931
1181 | 505.5232 | 0.66014
1182 | 505.6345 | 0.66096
1183 | 506.2723 | 0.6615
1184 | 506.4949 | 0.6624
1185 | 507.0696 | 0.66295
1186 | 507.4366 | 0.66326
1187 | 507.9666 | 0.66412
1188 | 508.3928 | 0.66475
1189 | 508.7486 | 0.66545
1190 | 508.8931 | 0.66569
1191 | 509.5637 | 0.66639
1192 | 510.0489 | 0.66698
1193 | 510.3526 | 0.66764
1194 | 510.86 | 0.66815
1195 | 511.3193 | 0.66874
1196 | 511.856 | 0.66944
1197 | 512.0597 | 0.67042
1198 | 512.5002 | 0.67073
1199 | 512.8408 | 0.67101
1200 | 513.3774 | 0.67175
1201 | 514.0545 | 0.67218
1202 | 514.0176 | 0.67284
1203 | 514.5835 | 0.67327
1204 | 514.9756 | 0.67425
1205 | 515.7301 | 0.67421
1206 | 515.83 | 0.67503
1207 | 516.4512 | 0.67546
1208 | 516.6472 | 0.67632
1209 | 517.2017 | 0.67675
1210 | 517.6747 | 0.67726
1211 | 517.9816 | 0.67804
1212 | 518.3807 | 0.67863
1213 | 519.0494 | 0.67918
1214 | 519.2489 | 0.67965
1215 | 519.8805 | 0.6807
1216 | 520.852 | 0.68129
1217 | 520.7855 | 0.6818
1218 | 521.2286 | 0.68238
1219 | 521.5607 | 0.68328
1220 | 521.775 | 0.68344
1221 | 522.2989 | 0.6843
1222 | 522.9449 | 0.68504
1223 | 523.0889 | 0.68559
1224 | 523.48 | 0.68606
1225 | 523.8121 | 0.68688
1226 | 524.1699 | 0.68766
1227 | 524.9335 | 0.68778
1228 | 525.2212 | 0.68829
1229 | 525.6638 | 0.68942
1230 | 526.1282 | 0.68962
1231 | 526.4341 | 0.69063
1232 | 526.7217 | 0.69079
1233 | 527.4147 | 0.69165
1234 | 527.739 | 0.69232
1235 | 528.4502 | 0.6929
1236 | 528.3139 | 0.69337
1237 | 529.3159 | 0.69427
1238 | 529.7763 | 0.69462
1239 | 530.1593 | 0.6954
1240 | 530.4466 | 0.69611
1241 | 530.6086 | 0.6965
1242 | 531.2051 | 0.69697
1243 | 531.6394 | 0.69771
1244 | 532.3462 | 0.69822
1245 | 532.3388 | 0.69892
1246 | 532.9202 | 0.69947
1247 | 533.3102 | 0.69978
1248 | 533.9798 | 0.7008
1249 | 534.1931 | 0.70139
1250 | 534.6711 | 0.70162
1251 | 535.1787 | 0.70264
1252 | 535.4803 | 0.70295
1253 | 535.9987 | 0.70358
1254 | 536.1788 | 0.70405
1255 | 536.6053 | 0.70475
1256 | 536.9434 | 0.70502
1257 | 537.6342 | 0.70608
1258 | 538.0163 | 0.70616
1259 | 538.6481 | 0.70709
1260 | 538.7068 | 0.70807
1261 | 539.379 | 0.70854
1262 | 539.7573 | 0.70913
1263 | 540.3007 | 0.70964
1264 | 540.4733 | 0.70975
1265 | 541.024 | 0.71073
1266 | 541.2993 | 0.71175
1267 | 541.78 | 0.71222
1268 | 542.3085 | 0.71218
1269 | 542.5471 | 0.71288
1270 | 543.123 | 0.7137
1271 | 543.4606 | 0.71433
1272 | 544.106 | 0.7148
1273 | 544.4508 | 0.71585
1274 | 544.8981 | 0.71601
1275 | 545.3307 | 0.71675
1276 | 545.8916 | 0.7173
1277 | 546.1921 | 0.718
1278 | 546.797 | 0.71843
1279 | 547.1852 | 0.71941
1280 | 547.5406 | 0.72
1281 | 547.8118 | 0.72062
1282 | 548.2441 | 0.72141
1283 | 548.6102 | 0.72168
1284 | 549.0168 | 0.72227
1285 | 549.6174 | 0.72309
1286 | 549.837 | 0.72309
1287 | 550.3275 | 0.72426
1288 | 551.2243 | 0.72449
1289 | 551.1879 | 0.72489
1290 | 551.5865 | 0.72551
1291 | 552.0952 | 0.72641
1292 | 552.3769 | 0.72676
1293 | 553.0976 | 0.72688
1294 | 553.5693 | 0.7279
1295 | 553.8948 | 0.72891
1296 | 554.3555 | 0.72934
1297 | 554.575 | 0.73009
1298 | 555.1634 | 0.73028
1299 | 555.3864 | 0.73063
1300 | 555.7702 | 0.73134
1301 | 556.2233 | 0.73243
1302 | 556.6873 | 0.73235
1303 | 557.1952 | 0.73325
1304 | 557.6773 | 0.73431
1305 | 558.185 | 0.73443
1306 | 558.4442 | 0.73478
1307 | 558.6122 | 0.73552
1308 | 559.076 | 0.73638
1309 | 559.6089 | 0.73712
1310 | 560.2112 | 0.73755
1311 | 560.8134 | 0.73791
1312 | 561.0286 | 0.73869
1313 | 561.543 | 0.73865
1314 | 562.0137 | 0.73967
1315 | 562.2179 | 0.74041
1316 | 562.5498 | 0.74107
1317 | 563.1918 | 0.74154
1318 | 563.5928 | 0.74189
1319 | 564.4822 | 0.74303
1320 | 564.4495 | 0.74346
1321 | 564.8868 | 0.74408
1322 | 565.5355 | 0.74416
1323 | 565.5027 | 0.74459
1324 | 565.878 | 0.74514
1325 | 566.7159 | 0.74619
1326 | 567.2076 | 0.74678
1327 | 567.3533 | 0.7469
1328 | 567.6663 | 0.74752
1329 | 568.1798 | 0.74811
1330 | 568.6786 | 0.74874
1331 | 569.1373 | 0.74948
1332 | 569.3738 | 0.75007
1333 | 569.9926 | 0.75077
1334 | 570.1453 | 0.75132
1335 | 570.8657 | 0.75194
1336 | 571.2004 | 0.75229
1337 | 571.6842 | 0.75312
1338 | 572.1532 | 0.7537
1339 | 572.5641 | 0.75413
1340 | 572.8695 | 0.75476
1341 | 573.3494 | 0.75503
1342 | 573.6475 | 0.75613
1343 | 574.1708 | 0.75636
1344 | 574.4797 | 0.75679
1345 | 575.0103 | 0.75781
1346 | 575.2938 | 0.75765
1347 | 575.9112 | 0.75886
1348 | 576.3652 | 0.75949
1349 | 576.8046 | 0.76035
1350 | 576.79 | 0.76011
1351 | 577.4036 | 0.76094
1352 | 578.0172 | 0.76152
1353 | 578.2749 | 0.76203
1354 | 578.8157 | 0.76281
1355 | 579.1023 | 0.76336
1356 | 579.6321 | 0.76438
1357 | 580.0601 | 0.76477
1358 | 580.4774 | 0.76547
1359 | 580.84 | 0.76578
1360 | 581.2679 | 0.76633
1361 | 581.7646 | 0.76704
1362 | 582.2142 | 0.76743
1363 | 582.6529 | 0.76766
1364 | 583.0261 | 0.76833
1365 | 583.2073 | 0.76907
1366 | 583.7183 | 0.76946
1367 | 584.0698 | 0.77024
1368 | 584.6349 | 0.77071
1369 | 585.084 | 0.77095
1370 | 585.4608 | 0.77184
1371 | 585.9749 | 0.77216
1372 | 586.4456 | 0.77278
1373 | 586.6881 | 0.77388
1374 | 587.2889 | 0.77407
1375 | 587.7125 | 0.77466
1376 | 588.1178 | 0.77501
1377 | 588.3203 | 0.77634
1378 | 588.8088 | 0.77681
1379 | 589.4056 | 0.77732
1380 | 589.4129 | 0.77834
1381 | 590.0495 | 0.7783
1382 | 590.4437 | 0.77841
1383 | 590.957 | 0.77923
1384 | 591.4161 | 0.78021
1385 | 591.8137 | 0.78068
1386 | 592.2546 | 0.78131
1387 | 592.5111 | 0.78189
1388 | 593.0207 | 0.78244
1389 | 593.5372 | 0.78311
1390 | 593.866 | 0.78357
1391 | 594.1331 | 0.7844
1392 | 594.8988 | 0.78447
1393 | 595.202 | 0.78479
1394 | 595.6281 | 0.78569
1395 | 595.9854 | 0.78635
1396 | 596.8588 | 0.78721
1397 | 597.0754 | 0.78745
1398 | 597.4469 | 0.78838
1399 | 597.7067 | 0.78901
1400 | 598.3487 | 0.7894
1401 | 598.493 | 0.79042
1402 | 598.9764 | 0.79061
1403 | 599.5209 | 0.79081
1404 | 600.1517 | 0.79124
1405 | 600.4184 | 0.79198
1406 | 600.5266 | 0.79272
1407 | 601.4922 | 0.79335
1408 | 601.5213 | 0.79398
1409 | 601.8814 | 0.79476
1410 | 602.5334 | 0.79554
1411 | 602.6812 | 0.79585
1412 | 603.5095 | 0.79628
1413 | 603.56 | 0.79679
1414 | 604.2081 | 0.79773
1415 | 604.8523 | 0.79789
1416 | 605.0755 | 0.79855
1417 | 605.5937 | 0.79886
1418 | 605.824 | 0.79961
1419 | 606.0363 | 0.80027
1420 | 606.7234 | 0.80074
1421 | 607.4069 | 0.80133
1422 | 607.4175 | 0.80215
1423 | 608.0217 | 0.8025
1424 | 608.6365 | 0.80293
1425 | 608.7984 | 0.8032
1426 | 609.3375 | 0.80445
1427 | 609.9809 | 0.80492
1428 | 610.1713 | 0.80555
1429 | 610.7641 | 0.80617
1430 | 611.0048 | 0.80657
1431 | 611.4106 | 0.80743
1432 | 611.8991 | 0.80762
1433 | 612.4629 | 0.80856
1434 | 612.7215 | 0.80919
1435 | 613.1558 | 0.80958
1436 | 613.6942 | 0.80985
1437 | 614.1357 | 0.81071
1438 | 614.6667 | 0.81126
1439 | 615.0829 | 0.8118
1440 | 615.4023 | 0.81251
1441 | 615.8434 | 0.8131
1442 | 616.5248 | 0.81356
1443 | 616.489 | 0.81439
1444 | 617.0232 | 0.81466
1445 | 617.3495 | 0.81497
1446 | 617.9589 | 0.8156
1447 | 618.4355 | 0.81642
1448 | 618.7437 | 0.81669
1449 | 618.9694 | 0.81744
1450 | 619.4998 | 0.81802
1451 | 620.0478 | 0.8188
1452 | 620.7462 | 0.81939
1453 | 621.0936 | 0.82002
1454 | 621.0148 | 0.82037
1455 | 621.7702 | 0.82103
1456 | 622.207 | 0.82174
1457 | 622.3894 | 0.82209
1458 | 622.8797 | 0.82283
1459 | 623.4666 | 0.82338
1460 | 623.6776 | 0.82432
1461 | 624.3395 | 0.82432
1462 | 624.7114 | 0.82494
1463 | 625.094 | 0.82572
1464 | 625.4302 | 0.82694
1465 | 625.8914 | 0.82717
1466 | 626.3668 | 0.82744
1467 | 626.7349 | 0.82791
1468 | 626.9636 | 0.82834
1469 | 627.8928 | 0.82905
1470 | 628.0856 | 0.82952
1471 | 628.5715 | 0.83046
1472 | 628.7573 | 0.83057
1473 | 629.2715 | 0.83112
1474 | 629.7501 | 0.83175
1475 | 630.1677 | 0.83241
1476 | 630.6639 | 0.83265
1477 | 631.2528 | 0.83319
1478 | 631.3099 | 0.83362
1479 | 631.6382 | 0.8344
1480 | 632.548 | 0.83507
1481 | 632.9262 | 0.83569
1482 | 632.9617 | 0.83679
1483 | 633.5003 | 0.83691
1484 | 633.9283 | 0.83757
1485 | 634.4631 | 0.83808
1486 | 634.8517 | 0.83855
1487 | 635.283 | 0.83898
1488 | 635.8674 | 0.84035
1489 | 635.8104 | 0.84058
1490 | 636.3448 | 0.84086
1491 | 636.9362 | 0.84179
1492 | 637.3921 | 0.84234
1493 | 637.8979 | 0.84265
1494 | 638.2147 | 0.84344
1495 | 638.7488 | 0.84391
1496 | 639.0656 | 0.8443
1497 | 639.3148 | 0.84477
1498 | 640.0194 | 0.84567
1499 | 640.2899 | 0.84578
1500 | 640.7168 | 0.84625
1501 | 641.1936 | 0.84715
1502 | 641.7413 | 0.84758
1503 | 642.0685 | 0.84825
1504 | 642.4348 | 0.84915
1505 | 642.7014 | 0.84958
1506 | 643.487 | 0.84961
1507 | 643.7997 | 0.85036
1508 | 644.0345 | 0.8509
1509 | 644.5035 | 0.85165
1510 | 645.0861 | 0.85235
1511 | 645.7114 | 0.85286
1512 | 645.9032 | 0.85352
1513 | 646.2797 | 0.85372
1514 | 646.6524 | 0.85438
1515 | 647.217 | 0.85509
1516 | 647.5472 | 0.85513
1517 | 648.1292 | 0.85595
1518 | 648.6118 | 0.85673
1519 | 648.7503 | 0.85712
1520 | 649.1654 | 0.85716
1521 | 649.8712 | 0.85794
1522 | 650.2933 | 0.85865
1523 | 650.5842 | 0.8588
1524 | 650.889 | 0.85955
1525 | 651.4351 | 0.85986
1526 | 652.176 | 0.86048
1527 | 652.3743 | 0.86119
1528 | 652.7429 | 0.86174
1529 | 653.1221 | 0.86181
1530 | 653.6146 | 0.8631
1531 | 654.1389 | 0.86303
1532 | 654.4611 | 0.864
1533 | 655.2649 | 0.86451
1534 | 655.304 | 0.86533
1535 | 655.8986 | 0.86541
1536 | 656.1216 | 0.86615
1537 | 656.7516 | 0.86635
1538 | 657.0737 | 0.86713
1539 | 657.5867 | 0.86686
1540 | 657.8238 | 0.86811
1541 | 658.3013 | 0.86846
1542 | 658.609 | 0.86854
1543 | 659.1819 | 0.86893
1544 | 659.5671 | 0.86936
1545 | 659.8607 | 0.86995
1546 | 660.4016 | 0.87022
1547 | 660.7372 | 0.8712
1548 | 661.3945 | 0.87206
1549 | 661.7833 | 0.8721
1550 | 661.9246 | 0.87253
1551 | 662.6416 | 0.87304
1552 | 662.8394 | 0.87343
1553 | 663.4185 | 0.87401
1554 | 663.9446 | 0.87421
1555 | 664.6471 | 0.8746
1556 | 664.6824 | 0.87499
1557 | 664.8412 | 0.8753
1558 | 665.3492 | 0.87569
1559 | 665.7763 | 0.87667
1560 | 666.5313 | 0.87683
1561 | 666.5629 | 0.87675
1562 | 667.1873 | 0.87753
1563 | 667.7198 | 0.87765
1564 | 668.1499 | 0.87784
1565 | 668.6259 | 0.87867
1566 | 668.9361 | 0.87867
1567 | 669.366 | 0.87894
1568 | 669.588 | 0.87913
1569 | 669.9897 | 0.87933
1570 | 670.8245 | 0.8798
1571 | 671.2227 | 0.88039
1572 | 671.5254 | 0.87976
1573 | 672.1908 | 0.88019
1574 | 672.2014 | 0.88015
1575 | 672.5852 | 0.88039
1576 | 673.0111 | 0.88019
1577 | 673.8558 | 0.88043
1578 | 674.211 | 0.88078
1579 | 674.3693 | 0.88082
1580 | 675.1116 | 0.88035
1581 | 675.2241 | 0.88043
1582 | 675.7975 | 0.88023
1583 | 676.1595 | 0.88039
1584 | 676.7045 | 0.87976
1585 | 676.9857 | 0.87992
1586 | 677.5479 | 0.87913
1587 | 677.8256 | 0.87831
1588 | 678.2684 | 0.87867
1589 | 678.7391 | 0.87816
1590 | 678.9218 | 0.8773
1591 | 679.4205 | 0.87695
1592 | 679.9685 | 0.87609
1593 | 680.3406 | 0.87569
1594 | 680.7128 | 0.87456
1595 | 681.2638 | 0.87405
1596 | 681.5939 | 0.87307
1597 | 682.0115 | 0.87225
1598 | 682.5798 | 0.87135
1599 | 682.9482 | 0.87002
1600 | 683.7934 | 0.86854
1601 | 683.4708 | 0.86807
1602 | 683.9197 | 0.86662
1603 | 684.9996 | 0.86522
1604 | 684.8874 | 0.86428
1605 | 685.8059 | 0.86291
1606 | 685.8059 | 0.86123
1607 | 686.1352 | 0.85951
1608 | 686.766 | 0.85861
1609 | 687.267 | 0.85689
1610 | 687.5402 | 0.85509
1611 | 688.062 | 0.85329
1612 | 688.3107 | 0.85196
1613 | 688.8008 | 0.85055
1614 | 689.1684 | 0.84864
1615 | 689.7075 | 0.84676
1616 | 690.0714 | 0.84492
1617 | 690.2708 | 0.84363
1618 | 690.9111 | 0.84187
1619 | 691.4849 | 0.84019
1620 | 691.9536 | 0.83839
1621 | 692.3629 | 0.83636
1622 | 692.6598 | 0.83491
1623 | 693.1459 | 0.83253
1624 | 693.3766 | 0.83096
1625 | 694.156 | 0.8294
1626 | 694.6907 | 0.82772
1627 | 694.7711 | 0.82553
1628 | 695.4067 | 0.82373
1629 | 695.6932 | 0.82181
1630 | 696.2556 | 0.82002
1631 | 696.4651 | 0.81814
1632 | 696.79 | 0.81661
1633 | 697.3973 | 0.81442
1634 | 697.8791 | 0.81298
1635 | 698.4586 | 0.81094
1636 | 698.4758 | 0.80954
1637 | 699.1982 | 0.80762
1638 | 699.4353 | 0.80571
1639 | 700.3387 | 0.80383
1640 | 700.0214 | 0.80183
1641 | 700.5166 | 0.8
1642 | 701.1373 | 0.79789
1643 | 701.8031 | 0.79652
1644 | 702.176 | 0.79417
1645 | 702.5838 | 0.79276
1646 | 702.6849 | 0.79057
1647 | 703.3782 | 0.78838
1648 | 703.7335 | 0.78717
1649 | 704.1967 | 0.78471
1650 | 704.8271 | 0.7833
1651 | 704.834 | 0.78088
1652 | 705.6558 | 0.77923
1653 | 705.628 | 0.77704
1654 | 706.1152 | 0.77497
1655 | 706.606 | 0.7731
1656 | 707.3853 | 0.77071
1657 | 707.7959 | 0.76844
1658 | 707.9247 | 0.76602
1659 | 708.175 | 0.76406
1660 | 708.7489 | 0.76168
1661 | 709.114 | 0.75886
1662 | 709.5904 | 0.7566
1663 | 710.171 | 0.75437
1664 | 710.376 | 0.75214
1665 | 710.6193 | 0.74932
1666 | 711.2588 | 0.74674
1667 | 711.9048 | 0.74401
1668 | 712.1307 | 0.74123
1669 | 712.5128 | 0.7383
1670 | 713.1205 | 0.73615
1671 | 713.7629 | 0.73341
1672 | 713.5961 | 0.73005
1673 | 714.3286 | 0.72735
1674 | 714.7867 | 0.72438
1675 | 715.0505 | 0.72129
1676 | 715.8207 | 0.71886
1677 | 715.9907 | 0.71546
1678 | 716.4001 | 0.71233
1679 | 716.8787 | 0.70889
1680 | 717.3918 | 0.7058
1681 | 717.7698 | 0.70272
1682 | 717.7664 | 0.69963
1683 | 718.7128 | 0.6965
1684 | 718.6467 | 0.69333
1685 | 719.4923 | 0.6902
1686 | 720.0052 | 0.68668
1687 | 720.0502 | 0.68348
1688 | 720.6044 | 0.67984
1689 | 720.9263 | 0.67671
1690 | 721.2522 | 0.67304
1691 | 722.0103 | 0.66944
1692 | 721.7714 | 0.66573
1693 | 722.8306 | 0.66139
1694 | 723.0832 | 0.65802
1695 | 723.3601 | 0.65478
1696 | 723.9898 | 0.65161
1697 | 724.3876 | 0.64758
1698 | 724.9792 | 0.64395
1699 | 725.1209 | 0.64008
1700 | 725.3873 | 0.63636
1701 | 726.1065 | 0.63366
1702 | 726.7632 | 0.62999
1703 | 726.8702 | 0.62667
1704 | 727.4161 | 0.62338
1705 | 727.5927 | 0.62072
1706 | 728.5045 | 0.61795
1707 | 728.7289 | 0.61548
1708 | 729.3509 | 0.61275
1709 | 729.5579 | 0.6104
1710 | 730.0172 | 0.60809
1711 | 730.093 | 0.60618
1712 | 730.9768 | 0.60364
1713 | 731.4116 | 0.60176
1714 | 731.5497 | 0.59996
1715 | 732.0845 | 0.59871
1716 | 732.6052 | 0.59679
1717 | 732.7227 | 0.5955
1718 | 733.1885 | 0.59437
1719 | 733.5158 | 0.593
1720 | 734.3816 | 0.59144
1721 | 734.8435 | 0.58968
1722 | 735.0537 | 0.5894
1723 | 735.6739 | 0.58847
1724 | 735.7048 | 0.58753
1725 | 736.3631 | 0.58659
1726 | 736.8246 | 0.58549
1727 | 737.3206 | 0.58526
1728 | 737.9888 | 0.58463
1729 | 737.9922 | 0.58381
1730 | 738.8218 | 0.58401
1731 | 738.6393 | 0.58342
1732 | 739.3073 | 0.58373
1733 | 739.765 | 0.58377
1734 | 739.9818 | 0.58358
1735 | 740.7354 | 0.5837
1736 | 740.9725 | 0.58385
1737 | 741.2823 | 0.58405
1738 | 741.946 | 0.58432
1739 | 742.7506 | 0.5844
1740 | 742.7885 | 0.58452
1741 | 743.4347 | 0.58518
1742 | 743.4622 | 0.58573
1743 | 744.0153 | 0.58631
1744 | 744.7473 | 0.58639
1745 | 745.0151 | 0.5869
1746 | 745.3038 | 0.58749
1747 | 745.8017 | 0.58831
1748 | 746.6603 | 0.58854
1749 | 746.413 | 0.58956
1750 | 747.0961 | 0.58964
1751 | 747.7072 | 0.59065
1752 | 748.1157 | 0.59124
1753 | 748.1259 | 0.59159
1754 | 748.8294 | 0.59327
1755 | 749.1483 | 0.59402
1756 | 749.4741 | 0.59476
1757 | 749.8857 | 0.59582
1758 | 750.9593 | 0.59664
1759 | 750.8597 | 0.59703
1760 | 751.583 | 0.59777
1761 | 751.5453 | 0.59859
1762 | 752.1382 | 0.60008
1763 | 752.4229 | 0.60043
1764 | 752.7686 | 0.60129
1765 | 753.4026 | 0.60238
1766 | 753.9231 | 0.60344
1767 | 754.9266 | 0.60426
1768 | 754.9504 | 0.60528
1769 | 755.2619 | 0.60626
1770 | 755.5734 | 0.60673
1771 | 755.9704 | 0.60786
1772 | 756.6413 | 0.60895
1773 | 756.6002 | 0.61005
1774 | 757.2161 | 0.61095
1775 | 757.5719 | 0.61181
1776 | 758.3997 | 0.61271
1777 | 758.7037 | 0.61361
1778 | 758.9808 | 0.61478
1779 | 759.3433 | 0.61564
1780 | 760.1843 | 0.61642
1781 | 760.2729 | 0.61752
1782 | 761.1033 | 0.61861
1783 | 761.1785 | 0.61939
1784 | 761.592 | 0.62018
1785 | 761.9371 | 0.62154
1786 | 762.736 | 0.62229
1787 | 763.0469 | 0.62315
1788 | 763.1255 | 0.62436
1789 | 764.0745 | 0.62549
1790 | 763.9617 | 0.62608
1791 | 764.8629 | 0.62753
1792 | 765.0264 | 0.62815
1793 | 765.4736 | 0.62925
1794 | 766.0909 | 0.63022
1795 | 766.3776 | 0.63054
1796 | 766.4388 | 0.63218
1797 | 767.162 | 0.63343
1798 | 767.9462 | 0.63421
1799 | 767.9836 | 0.63499
1800 | 768.5937 | 0.63589
1801 | 768.9993 | 0.63703
1802 | 768.7574 | 0.63738
1803 | 769.5988 | 0.63914
1804 | 770.3826 | 0.63976
1805 | 770.4914 | 0.64082
1806 | 771.1283 | 0.64176
1807 | 771.2682 | 0.6427
1808 | 771.3052 | 0.64399
1809 | 771.9012 | 0.64442
1810 | 772.5583 | 0.64602
1811 | 773.2186 | 0.64712
1812 | 773.5518 | 0.64778
1813 | 773.732 | 0.64938
1814 | 774.1982 | 0.64989
1815 | 774.6407 | 0.65095
1816 | 774.9092 | 0.65208
1817 | 775.4944 | 0.65278
1818 | 775.4601 | 0.65404
1819 | 776.4427 | 0.65482
1820 | 776.8643 | 0.65583
1821 | 777.0682 | 0.65662
1822 | 777.7582 | 0.65834
1823 | 778.0298 | 0.65908
1824 | 778.1112 | 0.66021
1825 | 778.9334 | 0.66115
1826 | 779.4022 | 0.6619
1827 | 779.6024 | 0.66311
1828 | 780.2338 | 0.66405
1829 | 780.1898 | 0.66495
1830 | 781.0079 | 0.66608
1831 | 781.1332 | 0.66694
1832 | 782.0836 | 0.66811
1833 | 782.4058 | 0.66921
1834 | 782.6435 | 0.66972
1835 | 782.8065 | 0.67097
1836 | 783.6982 | 0.67214
1837 | 784.5696 | 0.67331
1838 | 784.5157 | 0.67409
1839 | 784.8644 | 0.67523
1840 | 785.295 | 0.67624
1841 | 786.1459 | 0.67765
1842 | 786.0407 | 0.67812
1843 | 786.6573 | 0.67976
1844 | 786.9622 | 0.68027
1845 | 787.416 | 0.68117
1846 | 788.212 | 0.6827
1847 | 788.4117 | 0.68328
1848 | 788.9298 | 0.68481
1849 | 789.1259 | 0.68582
1850 | 789.7014 | 0.68653
1851 | 790.3275 | 0.68723
1852 | 790.4019 | 0.68848
1853 | 790.7742 | 0.68938
1854 | 791.1395 | 0.69059
1855 | 791.701 | 0.69138
1856 | 792.3876 | 0.6922
1857 | 792.5498 | 0.6938
1858 | 793.0974 | 0.69423
1859 | 793.2935 | 0.69576
1860 | 794.145 | 0.6963
1861 | 794.5035 | 0.69838
1862 | 795.2267 | 0.69841
1863 | 795.1758 | 0.6999
1864 | 795.6454 | 0.70096
1865 | 796.3276 | 0.70123
1866 | 796.689 | 0.70283
1867 | 796.7937 | 0.70369
1868 | 797.2529 | 0.70494
1869 | 798.0869 | 0.70596
1870 | 798.0933 | 0.70666
1871 | 798.6065 | 0.70721
1872 | 799.2407 | 0.70831
1873 | 799.0314 | 0.70909
1874 | 799.8851 | 0.71034
1875 | 800.3946 | 0.7112
1876 | 800.9105 | 0.71175
1877 | 801.1667 | 0.71276
1878 | 801.5477 | 0.71421
1879 | 801.9554 | 0.71464
1880 | 802.2758 | 0.71605
1881 | 802.6769 | 0.71718
1882 | 803.4857 | 0.71855
1883 | 803.6169 | 0.71925
1884 | 804.1294 | 0.72039
1885 | 804.3513 | 0.72144
1886 | 804.7552 | 0.72184
1887 | 805.1158 | 0.72309
1888 | 805.9474 | 0.72352
1889 | 805.9474 | 0.72473
1890 | 806.476 | 0.72598
1891 | 806.8934 | 0.72672
1892 | 807.5361 | 0.72817
1893 | 807.9365 | 0.72895
1894 | 808.5419 | 0.72958
1895 | 808.4813 | 0.73079
1896 | 809.3627 | 0.732
1897 | 809.1876 | 0.73317
1898 | 810.2031 | 0.73411
1899 | 810.7275 | 0.73513
1900 | 810.7476 | 0.73646
1901 | 811.3291 | 0.73662
1902 | 811.4803 | 0.73814
1903 | 812.1624 | 0.73955
1904 | 812.3641 | 0.7401
1905 | 813.056 | 0.74107
1906 | 813.8654 | 0.74248
1907 | 813.5664 | 0.74373
1908 | 813.8688 | 0.74404
1909 | 814.4665 | 0.74569
1910 | 815.4062 | 0.74674
1911 | 815.2318 | 0.74729
1912 | 815.8288 | 0.74827
1913 | 816.544 | 0.74905
1914 | 816.9296 | 0.7505
1915 | 817.5268 | 0.75183
1916 | 817.8017 | 0.75229
1917 | 818.3216 | 0.75358
1918 | 818.5864 | 0.75437
1919 | 819.076 | 0.75577
1920 | 819.7731 | 0.75613
1921 | 819.7995 | 0.75691
1922 | 820.2457 | 0.75808
1923 | 820.5974 | 0.7589
1924 | 821.0331 | 0.75968
1925 | 821.3213 | 0.76086
1926 | 821.8402 | 0.76199
1927 | 822.2656 | 0.76254
1928 | 823.0991 | 0.76395
1929 | 823.1564 | 0.76512
1930 | 823.5448 | 0.76594
1931 | 823.8394 | 0.76641
1932 | 824.3715 | 0.76778
1933 | 825.044 | 0.76864
1934 | 825.6964 | 0.76954
1935 | 825.6829 | 0.77067
1936 | 825.7968 | 0.77181
1937 | 826.2285 | 0.77317
1938 | 826.6729 | 0.77419
1939 | 827.2949 | 0.7747
1940 | 827.7296 | 0.77603
1941 | 828.2642 | 0.77681
1942 | 828.3913 | 0.77783
1943 | 829.3505 | 0.77865
1944 | 829.2003 | 0.77986
1945 | 829.9119 | 0.7808
1946 | 830.1455 | 0.78213
1947 | 830.9505 | 0.78283
1948 | 831.1239 | 0.78377
1949 | 831.8824 | 0.78494
1950 | 832.5128 | 0.78608
1951 | 832.9539 | 0.7867
1952 | 833.0771 | 0.78752
1953 | 833.7776 | 0.78866
1954 | 833.7778 | 0.78936
1955 | 834.4352 | 0.79104
1956 | 834.9055 | 0.79143
1957 | 835.2124 | 0.7928
1958 | 835.4556 | 0.79405
1959 | 836.3027 | 0.7948
1960 | 835.9025 | 0.7955
1961 | 837.0826 | 0.79691
1962 | 836.8592 | 0.798
1963 | 837.5327 | 0.79855
1964 | 838.306 | 0.79972
1965 | 838.8088 | 0.80101
1966 | 838.6655 | 0.80152
1967 | 839.5649 | 0.80262
1968 | 839.6047 | 0.80367
1969 | 840.7535 | 0.80438
1970 | 840.8369 | 0.80567
1971 | 841.0533 | 0.80676
1972 | 841.3029 | 0.80743
1973 | 841.5659 | 0.80844
1974 | 842.5409 | 0.81024
1975 | 843.1633 | 0.81079
1976 | 843.0102 | 0.81177
1977 | 843.5755 | 0.81286
1978 | 844.7197 | 0.81419
1979 | 844.487 | 0.81454
1980 | 844.8724 | 0.81568
1981 | 845.3113 | 0.81654
1982 | 846.0923 | 0.81767
1983 | 845.8497 | 0.81798
1984 | 846.6674 | 0.81947
1985 | 847.202 | 0.82021
1986 | 847.4981 | 0.82209
1987 | 848.3583 | 0.82236
1988 | 848.3622 | 0.8235
1989 | 848.8065 | 0.82412
1990 | 849.0294 | 0.82557
1991 | 849.3711 | 0.82655
1992 | 850.1083 | 0.82729
1993 | 849.8494 | 0.82803
1994 | 850.4302 | 0.8278
1995 | 850.5001 | 0.82744
1996 | 850.1979 | 0.82737
1997 | 849.976 | 0.82705
1998 | 850.0289 | 0.82748
1999 | 850.2479 | 0.82756
2000 | 850.2911 | 0.82737
2001 | 849.9594 | 0.82713
2002 | 850.4473 | 0.82733
2003 | 849.8561 | 0.82733
2004 | 849.979 | 0.82709
2005 | 850.2079 | 0.82717
2006 | 850.4107 | 0.82768
2007 | 849.8862 | 0.82764
2008 | 850.311 | 0.82768
2009 | 850.3506 | 0.82748
2010 | 849.9756 | 0.82776
2011 | 850.3311 | 0.82756
2012 | 849.9527 | 0.82721
2013 | 849.8363 | 0.82694
2014 | 849.6504 | 0.82729
2015 | 850.0352 | 0.82733
2016 | 849.7767 | 0.82721
2017 | 850.185 | 0.82784
2018 | 849.8163 | 0.82713
2019 | 849.5543 | 0.82748
2020 | 850.1155 | 0.82725
2021 | 850.1985 | 0.82768
2022 | 850.1584 | 0.82776
2023 | 849.677 | 0.82768
2024 | 850.2681 | 0.82748
2025 | 849.7733 | 0.82752
2026 | 849.9858 | 0.82756
2027 | 849.8895 | 0.82737
2028 | 850.2712 | 0.8276
2029 | 849.7965 | 0.82752
2030 | 850.1849 | 0.82776
2031 | 850.178 | 0.82713
2032 | 850.145 | 0.82748
2033 | 850.1349 | 0.82729
2034 | 849.8661 | 0.82784
2035 | 850.298 | 0.82752
2036 | 849.8926 | 0.82772
2037 | 850.1914 | 0.82811
2038 | 850.0817 | 0.82776
2039 | 850.1218 | 0.82838
2040 | 849.8198 | 0.82838
2041 | 849.7435 | 0.82803
2042 | 850.0519 | 0.8283
2043 | 849.9359 | 0.8285
2044 | 850.0155 | 0.82791
2045 | 849.8198 | 0.82838
2046 | 850.4108 | 0.82846
2047 | 849.7134 | 0.82803
2048 | 849.7767 | 0.82827
2049 | 849.8995 | 0.82854
2050 | 849.7436 | 0.82799
2051 | 849.9889 | 0.8285
2052 | 850.1052 | 0.82799
2053 | 849.6935 | 0.82827
2054 | 850.1349 | 0.82799
2055 | 850.0255 | 0.82827
2056 | 850.2148 | 0.82815
2057 | 849.8362 | 0.82764
2058 | 849.9223 | 0.82834
2059 | 849.7603 | 0.82846
2060 | 849.9594 | 0.82862
2061 | 849.9758 | 0.82874
2062 | 849.8696 | 0.82811
2063 | 850.0722 | 0.8278
2064 | 850.1548 | 0.82905
2065 | 849.8725 | 0.82834
2066 | 850.4869 | 0.82846
2067 | 850.0553 | 0.82889
2068 | 849.8163 | 0.8285
2069 | 850.0618 | 0.82881
2070 | 850.8189 | 0.82874
2071 | 850.3079 | 0.82815
2072 | 849.8632 | 0.82858
2073 | 849.7469 | 0.82854
2074 | 849.8495 | 0.82889
2075 | 849.9156 | 0.82842
2076 | 850.0421 | 0.82811
2077 | 850.0787 | 0.82823
2078 | 850.248 | 0.82834
2079 | 849.8662 | 0.82862
2080 | 849.813 | 0.82913
2081 | 850.1284 | 0.82893
2082 | 850.0185 | 0.82897
2083 | 849.9223 | 0.82858
2084 | 849.5473 | 0.82834
2085 | 849.9028 | 0.82838
2086 | 849.923 | 0.82862
2087 | 849.498 | 0.82811
2088 | 850.3478 | 0.82807
2089 | 849.7568 | 0.82854
2090 | 850.2349 | 0.82827
2091 | 849.7768 | 0.82866
2092 | 850.0518 | 0.82901
2093 | 850.0654 | 0.82862
2094 | 849.7568 | 0.82889
2095 | 849.9989 | 0.82846
2096 | 849.6871 | 0.8283
2097 | 849.7131 | 0.82854
2098 | 850.125 | 0.8285
2099 | 849.8231 | 0.82893
2100 | 849.8333 | 0.8287
2101 | 849.6402 | 0.82901
2102 | 849.7038 | 0.82834
2103 | 849.7701 | 0.8285
2104 | 849.8528 | 0.8285
2105 | 850.2086 | 0.82897
2106 | 850.1352 | 0.82834
2107 | 850.0888 | 0.82874
2108 | 850.059 | 0.82811
2109 | 849.8164 | 0.82862
2110 | 849.8629 | 0.82862
2111 | 849.7702 | 0.82889
2112 | 850.132 | 0.82834
2113 | 849.5176 | 0.8285
2114 | 849.5246 | 0.82787
2115 | 850.0192 | 0.82827
2116 | 849.9525 | 0.82924
2117 | 849.9332 | 0.82866
2118 | 850.0553 | 0.82893
2119 | 849.8434 | 0.82889
2120 | 849.4747 | 0.82827
2121 | 849.9028 | 0.82881
2122 | 850.059 | 0.82893
2123 | 850.1287 | 0.8292
2124 | 849.7036 | 0.82881
2125 | 849.8864 | 0.82897
2126 | 849.9128 | 0.82893
2127 | 849.9692 | 0.82885
2128 | 849.7665 | 0.82881
2129 | 849.8697 | 0.82885
2130 | 850.1953 | 0.82905
2131 | 849.7932 | 0.82889
2132 | 849.9828 | 0.82889
2133 | 849.7672 | 0.82834
2134 | 850.0623 | 0.82862
2135 | 849.7599 | 0.82854
2136 | 849.9427 | 0.82897
2137 | 850.421 | 0.82854
2138 | 850.0526 | 0.82917
2139 | 849.9863 | 0.82877
2140 | 850.04 | 0.82874
2141 | 849.9301 | 0.8287
2142 | 849.8869 | 0.82827
2143 | 850.0529 | 0.82846
2144 | 850.0399 | 0.82862
2145 | 850.0001 | 0.8287
2146 | 849.9897 | 0.8287
2147 | 850.04 | 0.82866
2148 | 850.0623 | 0.82862
2149 | 850.2549 | 0.82928
2150 | 849.8663 | 0.82901
2151 | 850.3282 | 0.82905
2152 | 849.9265 | 0.82913
2153 | 850.0225 | 0.82936
2154 | 849.8995 | 0.8292
2155 | 850.275 | 0.82917
2156 | 850.2283 | 0.82905
2157 | 849.9162 | 0.82928
2158 | 850.1055 | 0.82917
2159 | 849.8665 | 0.82924
2160 | 849.9925 | 0.82928
2161 | 849.8765 | 0.82885
2162 | 849.7801 | 0.8296
2163 | 850.0326 | 0.82952
2164 | 849.8066 | 0.82952
2165 | 849.8929 | 0.82963
2166 | 849.8829 | 0.8292
2167 | 850.3975 | 0.8292
2168 | 849.7368 | 0.82956
2169 | 850.2415 | 0.82913
2170 | 849.8431 | 0.82936
2171 | 849.8863 | 0.8294
2172 | 849.8135 | 0.82983
2173 | 850.4707 | 0.82948
2174 | 849.8568 | 0.82944
2175 | 850.454 | 0.82948
2176 | 849.9128 | 0.82936
2177 | 849.8665 | 0.82901
2178 | 850.1124 | 0.82944
2179 | 849.6971 | 0.82917
2180 | 849.8564 | 0.82952
2181 | 849.9196 | 0.82905
2182 | 849.6839 | 0.82975
2183 | 849.986 | 0.82971
2184 | 850.4642 | 0.82979
2185 | 850.205 | 0.82975
2186 | 849.9528 | 0.82967
2187 | 850.3678 | 0.82948
2188 | 850.0626 | 0.82991
2189 | 850.1518 | 0.82983
2190 | 850.4107 | 0.82928
2191 | 850.2515 | 0.8296
2192 | 849.9297 | 0.82967
2193 | 849.8636 | 0.82971
2194 | 850.4278 | 0.82995
2195 | 850.1124 | 0.82952
2196 | 850.0526 | 0.82963
2197 | 850.175 | 0.82995
2198 | 850.0991 | 0.83042
2199 | 849.8429 | 0.83003
2200 | 849.923 | 0.8294
2201 | 850.7728 | 0.83038
2202 | 850.1686 | 0.82991
2203 | 850.0727 | 0.83003
2204 | 850.0757 | 0.82975
2205 | 850.0623 | 0.83006
2206 | 850.3209 | 0.82952
2207 | 849.9756 | 0.8296
2208 | 850.1519 | 0.82956
2209 | 850.006 | 0.82967
2210 | 849.6042 | 0.82971
2211 | 849.9365 | 0.82987
2212 | 849.9828 | 0.8301
2213 | 850.275 | 0.82995
2214 | 850.2385 | 0.82991
2215 | 850.3711 | 0.82971
2216 | 850.3282 | 0.82975
2217 | 849.7869 | 0.8294
2218 | 850.1088 | 0.82967
2219 | 849.9333 | 0.83022
2220 | 850.1055 | 0.82913
2221 | 850.3909 | 0.82971
2222 | 849.9528 | 0.82952
2223 | 849.9894 | 0.82917
2224 | 849.986 | 0.82936
2225 | 850.1886 | 0.83003
2226 | 850.142 | 0.8292
2227 | 849.8035 | 0.8294
2228 | 849.8665 | 0.82936
2229 | 849.9066 | 0.82967
2230 | 849.727 | 0.82967
2231 | 850.3877 | 0.82956
2232 | 849.7599 | 0.82987
2233 | 850.5042 | 0.82952
2234 | 849.7038 | 0.82948
2235 | 849.7237 | 0.82956
2236 | 849.86 | 0.82952
2237 | 849.9294 | 0.82944
2238 | 850.3543 | 0.82963
2239 | 849.8297 | 0.82983
2240 | 849.9796 | 0.8296
2241 | 849.6902 | 0.82917
2242 | 849.8497 | 0.82905
2243 | 849.8699 | 0.82932
2244 | 850.2515 | 0.82952
2245 | 849.77 | 0.82909
2246 | 849.84 | 0.82987
2247 | 849.9597 | 0.82987
2248 | 849.8333 | 0.8292
2249 | 850.0394 | 0.8296
2250 | 849.7868 | 0.82999
2251 | 850.0594 | 0.8292
2252 | 849.9093 | 0.82956
2253 | 849.6637 | 0.82928
2254 | 850.4478 | 0.82963
2255 | 849.8663 | 0.82928
2256 | 850.0092 | 0.82991
2257 | 850.2449 | 0.82956
2258 | 850.1953 | 0.8292
2259 | 850.6301 | 0.82952
2260 | 849.923 | 0.82967
2261 | 849.8961 | 0.82924
2262 | 849.9196 | 0.8294
2263 | 850.1816 | 0.82936
2264 | 850.1791 | 0.82944
2265 | 849.6638 | 0.8296
2266 | 849.8663 | 0.82963
2267 | 850.046 | 0.82909
2268 | 849.7571 | 0.82995
2269 | 849.7568 | 0.82956
2270 | 849.9266 | 0.82917
2271 | 850.3976 | 0.82932
2272 | 850.0623 | 0.82944
2273 | 850.3118 | 0.82963
2274 | 850.1686 | 0.82948
2275 | 849.7005 | 0.82944
2276 | 849.8801 | 0.82987
2277 | 850.0889 | 0.82991
2278 | 849.6036 | 0.82979
2279 | 850.2782 | 0.82991
2280 | 850.0292 | 0.8301
2281 | 850.285 | 0.8296
2282 | 850.0818 | 0.83018
2283 | 849.9633 | 0.82995
2284 | 849.9097 | 0.82952
2285 | 850.0621 | 0.82952
2286 | 850.3942 | 0.82956
2287 | 850.3052 | 0.82963
2288 | 850.4804 | 0.82971
2289 | 849.8864 | 0.8296
2290 | 850.2447 | 0.82991
2291 | 850.5308 | 0.82991
2292 | 850.1386 | 0.82983
2293 | 850.009 | 0.8292
2294 | 849.7535 | 0.82983
2295 | 850.0061 | 0.82991
2296 | 850.0957 | 0.82963
2297 | 849.8596 | 0.82987
2298 | 850.2485 | 0.82963
2299 | 849.6671 | 0.82987
2300 | 850.494 | 0.82952
2301 | 849.8364 | 0.82991
2302 | 849.9128 | 0.83014
2303 | 849.9429 | 0.82991
2304 | 849.8663 | 0.8301
2305 | 849.7704 | 0.8294
2306 | 849.8901 | 0.82956
2307 | 849.6207 | 0.82967
2308 | 850.5042 | 0.83006
2309 | 849.8297 | 0.8301
2310 | 850.3016 | 0.83014
2311 | 850.0926 | 0.82987
2312 | 849.9796 | 0.82991
2313 | 850.275 | 0.82979
2314 | 850.1289 | 0.82967
2315 | 849.9797 | 0.82971
2316 | 850.3383 | 0.83018
2317 | 849.7501 | 0.82995
2318 | 850.1724 | 0.82987
2319 | 849.9031 | 0.82979
2320 | 850.5206 | 0.83026
2321 | 849.9597 | 0.82971
2322 | 850.4275 | 0.83018
2323 | 850.1919 | 0.82971
2324 | 850.1923 | 0.82963
2325 | 849.9661 | 0.83038
2326 | 850.3414 | 0.82987
2327 | 849.9528 | 0.82991
2328 | 850.222 | 0.82987
2329 | 849.9961 | 0.82952
2330 | 849.9459 | 0.82983
2331 | 850.1054 | 0.82995
2332 | 849.8399 | 0.82991
2333 | 850.4875 | 0.82975
2334 | 850.1221 | 0.83003
2335 | 850.0856 | 0.83018
2336 | 849.9764 | 0.83014
2337 | 850.504 | 0.82963
2338 | 850.2188 | 0.83018
2339 | 850.2515 | 0.83006
2340 | 849.8535 | 0.83014
2341 | 849.8138 | 0.82975
2342 | 850.3216 | 0.82995
2343 | 849.9332 | 0.82991
2344 | 849.7372 | 0.82999
2345 | 850.0195 | 0.82999
2346 | 850.3314 | 0.83003
2347 | 849.7599 | 0.82991
2348 | 849.9233 | 0.83003
2349 | 850.378 | 0.82975
2350 | 850.0393 | 0.8301
2351 | 849.7672 | 0.82928
2352 | 850.1817 | 0.8296
2353 | 849.8205 | 0.8296
2354 | 849.7903 | 0.82956
2355 | 849.7139 | 0.8296
2356 | 850.2086 | 0.83006
2357 | 849.6439 | 0.82956
2358 | 849.93 | 0.82995
2359 | 849.8835 | 0.82924
2360 | 850.1456 | 0.82928
2361 | 849.9365 | 0.82971
2362 | 850.1161 | 0.82952
2363 | 849.9233 | 0.82963
2364 | 849.9991 | 0.8296
2365 | 849.8731 | 0.82967
2366 | 849.8731 | 0.82948
2367 | 850.4176 | 0.83006
2368 | 850.2821 | 0.83014
2369 | 849.9564 | 0.82987
2370 | 850.0097 | 0.82979
2371 | 849.8004 | 0.82936
2372 | 850.0855 | 0.83003
2373 | 849.9959 | 0.82987
2374 | 850.2785 | 0.82963
2375 | 850.0926 | 0.8294
2376 | 850.3351 | 0.82987
2377 | 850.2387 | 0.82971
2378 | 850.116 | 0.8296
2379 | 850.2687 | 0.8294
2380 | 849.5878 | 0.8294
2381 | 850.225 | 0.8292
2382 | 850.1456 | 0.82944
2383 | 849.8666 | 0.82909
2384 | 850.0492 | 0.8296
2385 | 849.8633 | 0.82967
2386 | 850.4079 | 0.82963
2387 | 849.8633 | 0.82952
2388 | 850.3216 | 0.82928
2389 | 850.5242 | 0.82975
2390 | 850.2086 | 0.82956
2391 | 850.0193 | 0.8294
2392 | 850.2053 | 0.82913
2393 | 850.441 | 0.8296
2394 | 849.9528 | 0.82956
2395 | 850.046 | 0.82952
2396 | 849.7004 | 0.82936
2397 | 849.9434 | 0.82952
2398 | 849.8035 | 0.82991
2399 | 850.2554 | 0.82999
2400 | 850.0663 | 0.82991
2401 | 849.9 | 0.82956
2402 | 850.0627 | 0.82979
2403 | 850.0727 | 0.82952
2404 | 849.9299 | 0.83003
2405 | 850.3615 | 0.82975
2406 | 849.9128 | 0.82944
2407 | 850.3184 | 0.82893
2408 | 850.046 | 0.8294
2409 | 850.3907 | 0.8294
2410 | 849.9531 | 0.82897
2411 | 849.9201 | 0.82928
2412 | 850.1223 | 0.82956
2413 | 850.2322 | 0.82948
2414 | 850.1555 | 0.82893
2415 | 850.3149 | 0.8294
2416 | 850.2184 | 0.8294
2417 | 850.0158 | 0.8296
2418 | 850.4606 | 0.82913
2419 | 849.9399 | 0.82924
2420 | 849.8367 | 0.8296
2421 | 850.2516 | 0.82948
2422 | 849.8868 | 0.8294
2423 | 850.0528 | 0.8292
2424 | 850.4112 | 0.8294
2425 | 850.4045 | 0.82991
2426 | 850.0363 | 0.82971
2427 | 850.0795 | 0.82932
2428 | 850.0125 | 0.82971
2429 | 850.5566 | 0.82952
2430 | 850.6138 | 0.8296
2431 | 850.3745 | 0.82995
2432 | 850.0158 | 0.82901
2433 | 850.6832 | 0.8292
2434 | 849.9034 | 0.82975
2435 | 850.3118 | 0.82971
2436 | 850.0328 | 0.82979
2437 | 849.9498 | 0.82999
2438 | 850.3079 | 0.82971
2439 | 849.9731 | 0.82944
2440 | 850.7731 | 0.8294
2441 | 849.9233 | 0.82979
2442 | 850.5966 | 0.82991
2443 | 850.0262 | 0.82975
2444 | 850.0193 | 0.82928
2445 | 850.0729 | 0.82932
2446 | 850.1291 | 0.82932
2447 | 850.0525 | 0.82983
2448 | 850.2821 | 0.82936
2449 | 850.189 | 0.82944
2450 | 850.0628 | 0.82967
2451 | 849.5682 | 0.82979
2452 | 850.1726 | 0.82971
2453 | 849.784 | 0.82924
2454 | 850.1159 | 0.82952
2455 | 849.8702 | 0.82963
2456 | 850.0461 | 0.82944
2457 | 850.4312 | 0.82924
2458 | 850.4643 | 0.82936
2459 | 849.7504 | 0.82932
2460 | 850.4879 | 0.82948
2461 | 849.9434 | 0.82913
2462 | 849.9164 | 0.82913
2463 | 850.1158 | 0.82893
2464 | 849.837 | 0.82913
2465 | 850.0826 | 0.82932
2466 | 849.8005 | 0.82952
2467 | 850.1389 | 0.82877
2468 | 849.6841 | 0.82917
2469 | 850.295 | 0.82905
2470 | 849.9899 | 0.82909
2471 | 850.2385 | 0.82956
2472 | 850.4444 | 0.82928
2473 | 849.9727 | 0.82924
2474 | 850.365 | 0.82893
2475 | 850.106 | 0.82897
2476 | 850.2384 | 0.82924
2477 | 850.2685 | 0.82889
2478 | 849.9233 | 0.82858
2479 | 850.3983 | 0.82924
2480 | 849.8205 | 0.8292
2481 | 849.9433 | 0.82889
2482 | 850.1758 | 0.8292
2483 | 850.1589 | 0.8292
2484 | 850.136 | 0.82913
2485 | 850.4509 | 0.82924
2486 | 850.0992 | 0.82983
2487 | 849.8532 | 0.82944
2488 | 849.6342 | 0.8292
2489 | 850.0296 | 0.8294
2490 | 850.4746 | 0.82971
2491 | 850.1027 | 0.82924
2492 | 850.1456 | 0.82913
2493 | 850.5408 | 0.8292
2494 | 850.2254 | 0.82975
2495 | 849.8237 | 0.8292
2496 | 850.3252 | 0.82881
2497 | 850.0262 | 0.82905
2498 | 850.1887 | 0.82905
2499 | 849.8939 | 0.82944
2500 | 849.7408 | 0.82905
2501 | 849.7074 | 0.82944
2502 | 849.8701 | 0.82932
2503 | 850.4346 | 0.82881
2504 | 849.9233 | 0.82905
2505 | 850.1689 | 0.82913
2506 | 850.1389 | 0.82897
2507 | 850.3983 | 0.82893
2508 | 850.4076 | 0.8294
2509 | 849.8537 | 0.82905
2510 | 849.8835 | 0.82897
2511 | 850.0199 | 0.82901
2512 | 849.9 | 0.82924
2513 | 850.2885 | 0.82913
2514 | 849.9862 | 0.82893
2515 | 850.4612 | 0.82913
2516 | 850.0699 | 0.82932
2517 | 849.8367 | 0.82889
2518 | 849.7476 | 0.82877
2519 | 850.2291 | 0.82889
2520 | 850.1957 | 0.82866
2521 | 850.093 | 0.82885
2522 | 850.0594 | 0.82877
2523 | 850.2057 | 0.82889
2524 | 850.3483 | 0.82893
2525 | 850.2024 | 0.82827
2526 | 849.5454 | 0.82862
2527 | 849.6185 | 0.8285
2528 | 849.8772 | 0.82889
2529 | 849.784 | 0.82842
2530 | 849.7969 | 0.82866
2531 | 849.9134 | 0.82854
2532 | 850.159 | 0.82846
2533 | 850.2257 | 0.82846
2534 | 850.3915 | 0.82823
2535 | 849.9402 | 0.82854
2536 | 849.7043 | 0.8287
2537 | 849.4688 | 0.82838
2538 | 849.9434 | 0.8283
2539 | 849.8171 | 0.8285
2540 | 850.3088 | 0.82862
2541 | 849.7209 | 0.82842
2542 | 850.2987 | 0.82874
2543 | 849.5518 | 0.82854
2544 | 850.2419 | 0.82866
2545 | 850.0234 | 0.82803
2546 | 849.8273 | 0.8287
2547 | 850.209 | 0.82846
2548 | 850.0402 | 0.82827
2549 | 849.6711 | 0.82827
2550 | 849.7076 | 0.82815
2551 | 849.5384 | 0.82803
2552 | 849.6812 | 0.82819
2553 | 849.8738 | 0.82858
2554 | 849.7137 | 0.82846
2555 | 850.0402 | 0.82877
2556 | 850.1125 | 0.82819
2557 | 849.8701 | 0.82791
2558 | 849.6415 | 0.82799
2559 | 849.9402 | 0.82842
2560 | 850.246 | 0.82874
2561 | 849.7709 | 0.8285
2562 | 849.6348 | 0.82823
2563 | 849.7046 | 0.82823
2564 | 849.6645 | 0.82838
2565 | 849.8208 | 0.8287
2566 | 849.7874 | 0.82834
2567 | 850.2189 | 0.82838
2568 | 849.8311 | 0.8287
2569 | 849.8675 | 0.82823
2570 | 850.1957 | 0.82858
2571 | 850.4746 | 0.82838
2572 | 849.4948 | 0.82811
2573 | 849.8173 | 0.82811
2574 | 849.8538 | 0.82827
2575 | 850.1461 | 0.82838
2576 | 849.6215 | 0.82862
2577 | 850.1096 | 0.82776
2578 | 849.6084 | 0.8287
2579 | 849.6644 | 0.82862
2580 | 849.7076 | 0.8285
2581 | 849.7576 | 0.82846
2582 | 850.2057 | 0.82787
2583 | 849.6711 | 0.82858
2584 | 850.076 | 0.82815
2585 | 850.0061 | 0.82799
2586 | 849.847 | 0.82803
2587 | 849.9335 | 0.82838
2588 | 849.9933 | 0.82838
2589 | 849.6614 | 0.8283
2590 | 850.183 | 0.82807
2591 | 850.0267 | 0.82803
2592 | 849.7076 | 0.82807
2593 | 850.2722 | 0.82815
2594 | 849.5281 | 0.82842
2595 | 849.7844 | 0.82791
2596 | 849.9468 | 0.8278
2597 | 850.0433 | 0.82893
2598 | 850.1426 | 0.8287
2599 | 850.0961 | 0.82842
2600 | 849.8605 | 0.8287
2601 | 849.8501 | 0.82885
2602 | 849.7742 | 0.82795
2603 | 850.2657 | 0.82862
2604 | 849.8538 | 0.82858
2605 | 849.7543 | 0.82854
2606 | 850.2184 | 0.82811
2607 | 850.0333 | 0.82823
2608 | 850.093 | 0.8283
2609 | 849.9207 | 0.82811
2610 | 849.7903 | 0.82838
2611 | 849.9568 | 0.82842
2612 | 849.5715 | 0.82842
2613 | 849.9036 | 0.82854
2614 | 849.8502 | 0.8285
2615 | 849.897 | 0.82819
2616 | 849.6514 | 0.82881
2617 | 849.8243 | 0.82846
2618 | 849.5516 | 0.82854
2619 | 850.3517 | 0.82885
2620 | 850.0069 | 0.82877
2621 | 850.0297 | 0.82874
2622 | 850.2689 | 0.8287
2623 | 850.1658 | 0.8287
2624 | 850.4481 | 0.8285
2625 | 849.6876 | 0.82838
2626 | 849.8004 | 0.82823
2627 | 849.7943 | 0.82874
2628 | 850.0464 | 0.82862
2629 | 849.8772 | 0.82854
2630 | 849.847 | 0.82811
2631 | 850.136 | 0.82846
2632 | 849.847 | 0.82858
2633 | 849.8806 | 0.82827
2634 | 849.9566 | 0.82866
2635 | 849.7777 | 0.82834
2636 | 849.9402 | 0.82846
2637 | 849.844 | 0.82819
2638 | 850.1793 | 0.82877
2639 | 850.1623 | 0.82827
2640 | 849.907 | 0.82827
2641 | 849.9836 | 0.82862
2642 | 849.6478 | 0.82823
2643 | 850.1758 | 0.82846
2644 | 850.0333 | 0.82799
2645 | 850.358 | 0.82889
2646 | 850.1855 | 0.82815
2647 | 849.9304 | 0.82874
2648 | 850.3882 | 0.82858
2649 | 850.1028 | 0.82862
2650 | 850.2588 | 0.82842
2651 | 849.8738 | 0.82834
2652 | 849.8605 | 0.82838
2653 | 850.0599 | 0.82877
2654 | 850.0663 | 0.82823
2655 | 850.2355 | 0.82815
2656 | 850.5408 | 0.82854
2657 | 849.9138 | 0.82874
2658 | 850.2452 | 0.8285
2659 | 849.9468 | 0.82854
2660 | 849.7576 | 0.82842
2661 | 849.8502 | 0.82842
2662 | 850.1957 | 0.82842
2663 | 850.0433 | 0.82846
2664 | 850.4581 | 0.82854
2665 | 850.0069 | 0.82827
2666 | 850.3381 | 0.82811
2667 | 849.9368 | 0.82834
2668 | 849.9796 | 0.82807
2669 | 850.1761 | 0.82842
2670 | 850.2089 | 0.82854
2671 | 850.398 | 0.82823
2672 | 850.0165 | 0.82784
2673 | 850.5875 | 0.82752
2674 | 849.7673 | 0.82811
2675 | 850.2654 | 0.82768
2676 | 850.3716 | 0.82846
2677 | 850.3185 | 0.82787
2678 | 850.2158 | 0.82838
2679 | 850.1168 | 0.82838
2680 | 849.9233 | 0.82811
2681 | 849.9828 | 0.82838
2682 | 849.8702 | 0.82811
2683 | 849.9402 | 0.82827
2684 | 849.7476 | 0.82764
2685 | 850.2723 | 0.82893
2686 | 849.6614 | 0.82827
2687 | 849.8998 | 0.82819
2688 | 849.9502 | 0.82846
2689 | 849.8077 | 0.82827
2690 | 850.126 | 0.82819
2691 | 850.1426 | 0.8283
2692 | 850.3287 | 0.8283
2693 | 850.3254 | 0.82827
2694 | 850.0037 | 0.82834
2695 | 850.04 | 0.82823
2696 | 850.3517 | 0.82819
2697 | 850.269 | 0.82834
2698 | 849.6379 | 0.82862
2699 | 850.3254 | 0.8285
2700 | 849.6546 | 0.82784
2701 | 849.8773 | 0.82787
2702 | 850.1526 | 0.82858
2703 | 850.183 | 0.82795
2704 | 850.2491 | 0.82842
2705 | 849.8602 | 0.82819
2706 | 849.9071 | 0.82834
2707 | 849.6443 | 0.82803
2708 | 850.2654 | 0.82776
2709 | 849.9999 | 0.82764
2710 | 850.3056 | 0.82764
2711 | 849.8903 | 0.8278
2712 | 849.9733 | 0.82787
2713 | 850.252 | 0.82791
2714 | 850.4153 | 0.8276
2715 | 849.9103 | 0.8276
2716 | 850.08 | 0.82748
2717 | 850.2723 | 0.82772
2718 | 849.7181 | 0.82827
2719 | 850.0861 | 0.82768
2720 | 850.0892 | 0.82772
2721 | 850.4116 | 0.82807
2722 | 850.3718 | 0.82764
2723 | 849.7812 | 0.82756
2724 | 849.947 | 0.82764
2725 | 849.6116 | 0.82799
2726 | 849.7977 | 0.82772
2727 | 850.2396 | 0.82823
2728 | 849.9204 | 0.8276
2729 | 849.8569 | 0.82791
2730 | 850.531 | 0.82791
2731 | 850.1564 | 0.82811
2732 | 850.0001 | 0.82795
2733 | 850.0232 | 0.82834
2734 | 849.731 | 0.82819
2735 | 850.1629 | 0.82815
2736 | 849.9304 | 0.82803
2737 | 849.8442 | 0.82791
2738 | 849.7945 | 0.82827
2739 | 850.0266 | 0.82819
2740 | 850.2991 | 0.82803
2741 | 850.3423 | 0.82819
2742 | 850.0069 | 0.82823
2743 | 849.6816 | 0.82811
2744 | 849.8276 | 0.82823
2745 | 850.2657 | 0.82807
2746 | 850.0333 | 0.82819
2747 | 850.1629 | 0.82815
2748 | 849.9238 | 0.82815
2749 | 849.8942 | 0.82862
2750 | 850.0532 | 0.82772
2751 | 849.9304 | 0.82791
2752 | 850.1265 | 0.82799
2753 | 850.2759 | 0.82807
2754 | 850.1464 | 0.82811
2755 | 850.0535 | 0.82823
2756 | 850.4812 | 0.82787
2757 | 849.9005 | 0.8278
2758 | 850.2885 | 0.82768
2759 | 849.9207 | 0.82803
2760 | 850.2197 | 0.82815
2761 | 850.0433 | 0.82799
2762 | 850.2685 | 0.82768
2763 | 849.9902 | 0.82819
2764 | 850.6575 | 0.82815
2765 | 850.12 | 0.8283
2766 | 849.9502 | 0.8283
2767 | 850.342 | 0.82795
2768 | 850.1927 | 0.82815
2769 | 850.5079 | 0.82823
2770 | 850.3522 | 0.82803
2771 | 850.0865 | 0.82764
2772 | 850.0333 | 0.82795
2773 | 850.3257 | 0.82787
2774 | 850.159 | 0.82827
2775 | 850.2858 | 0.82784
2776 | 850.4711 | 0.82772
2777 | 850.0999 | 0.82827
2778 | 849.97 | 0.82838
2779 | 850.402 | 0.82733
2780 | 849.7244 | 0.82776
2781 | 850.2626 | 0.82795
2782 | 850.5477 | 0.82795
2783 | 849.8835 | 0.82709
2784 | 849.98 | 0.82752
2785 | 849.7844 | 0.82823
2786 | 849.8175 | 0.82795
2787 | 850.03 | 0.82795
2788 | 850.4255 | 0.8276
2789 | 850.1264 | 0.82819
2790 | 849.957 | 0.82815
2791 | 850.0898 | 0.82803
2792 | 850.11 | 0.82795
2793 | 850.1962 | 0.82819
2794 | 850.3524 | 0.82827
2795 | 850.0793 | 0.82795
2796 | 850.11 | 0.82776
2797 | 850.3156 | 0.82799
2798 | 849.9802 | 0.82811
2799 | 849.7606 | 0.82752
2800 | 849.8934 | 0.82713
2801 | 850.2058 | 0.82787
2802 | 849.8876 | 0.82752
2803 | 849.8741 | 0.82803
2804 | 850.0497 | 0.82811
2805 | 849.8372 | 0.82799
2806 | 850.1794 | 0.82791
2807 | 850.0001 | 0.82756
2808 | 849.764 | 0.82784
2809 | 850.1425 | 0.82772
2810 | 850.3056 | 0.8276
2811 | 850.4445 | 0.82764
2812 | 850.6112 | 0.82784
2813 | 850.481 | 0.82776
2814 | 849.9902 | 0.82717
2815 | 849.9268 | 0.82772
2816 | 850.2757 | 0.82733
2817 | 849.7409 | 0.82744
2818 | 850.0402 | 0.82807
2819 | 850.0201 | 0.82764
2820 | 850.1168 | 0.82803
2821 | 850.3287 | 0.8276
2822 | 850.2621 | 0.82741
2823 | 849.937 | 0.82772
2824 | 850.1128 | 0.82764
2825 | 850.0438 | 0.82764
2826 | 850.0827 | 0.82756
2827 | 850.2889 | 0.82752
2828 | 850.3184 | 0.82784
2829 | 849.7346 | 0.82752
2830 | 849.8208 | 0.82717
2831 | 850.2547 | 0.82807
2832 | 850.4976 | 0.82768
2833 | 850.3058 | 0.8276
2834 | 849.91 | 0.82748
2835 | 849.9701 | 0.8278
2836 | 849.9204 | 0.82784
2837 | 850.2918 | 0.8278
2838 | 850.3885 | 0.82756
2839 | 850.5113 | 0.82709
2840 | 850.2324 | 0.82721
2841 | 850.03 | 0.82729
2842 | 850.08 | 0.8276
2843 | 850.3024 | 0.82756
2844 | 850.0599 | 0.82686
2845 | 849.7841 | 0.82709
2846 | 850.0829 | 0.82752
2847 | 850.3849 | 0.82772
2848 | 850.3885 | 0.82666
2849 | 849.9969 | 0.82741
2850 | 850.0699 | 0.82717
2851 | 850.4948 | 0.82752
2852 | 850.5708 | 0.82725
2853 | 850.4545 | 0.82741
2854 | 850.1028 | 0.82748
2855 | 850.3817 | 0.82729
2856 | 850.0865 | 0.82756
2857 | 850.2427 | 0.82772
2858 | 849.8375 | 0.82741
2859 | 850.3119 | 0.82709
2860 | 849.8208 | 0.82756
2861 | 850.5339 | 0.82752
2862 | 849.8041 | 0.82729
2863 | 850.076 | 0.82729
2864 | 850.209 | 0.82733
2865 | 850.5278 | 0.82741
2866 | 850.0834 | 0.8276
2867 | 849.8939 | 0.82768
2868 | 849.9537 | 0.82756
2869 | 849.8975 | 0.82705
2870 | 850.4579 | 0.82721
2871 | 850.0666 | 0.82725
2872 | 849.9768 | 0.82701
2873 | 849.7742 | 0.82717
2874 | 850.1439 | 0.82694
2875 | 849.8605 | 0.82733
2876 | 850.05 | 0.82776
2877 | 850.0963 | 0.82725
2878 | 850.1002 | 0.82752
2879 | 850.1467 | 0.82756
2880 | 849.8701 | 0.82705
2881 | 850.6736 | 0.82701
2882 | 849.9802 | 0.82756
2883 | 850.5708 | 0.82717
2884 | 849.821 | 0.82686
2885 | 850.11 | 0.82705
2886 | 850.2559 | 0.82729
2887 | 850.0069 | 0.82709
2888 | 849.7908 | 0.82682
2889 | 850.0266 | 0.82698
2890 | 850.1229 | 0.82709
2891 | 850.3423 | 0.82709
2892 | 849.9612 | 0.82678
2893 | 849.8508 | 0.82709
2894 | 850.1598 | 0.82674
2895 | 849.7211 | 0.82647
2896 | 850.3221 | 0.82682
2897 | 849.801 | 0.82721
2898 | 849.7543 | 0.82686
2899 | 849.7515 | 0.82694
2900 | 849.9938 | 0.82729
2901 | 850.3887 | 0.82741
2902 | 849.8137 | 0.82694
2903 | 850.0599 | 0.82701
2904 | 850.2495 | 0.82713
2905 | 850.0932 | 0.82713
2906 | 849.7645 | 0.82694
2907 | 849.6844 | 0.82729
2908 | 849.9067 | 0.82678
2909 | 850.3658 | 0.82733
2910 | 850.0535 | 0.82709
2911 | 849.7281 | 0.82725
2912 | 849.7112 | 0.82701
2913 | 849.9634 | 0.8269
2914 | 849.7144 | 0.82674
2915 | 849.8741 | 0.82662
2916 | 849.7878 | 0.82698
2917 | 850.402 | 0.82701
2918 | 849.8373 | 0.82651
2919 | 849.844 | 0.82678
2920 | 850.2918 | 0.82682
2921 | 849.7442 | 0.82701
2922 | 850.0033 | 0.82658
2923 | 850.0965 | 0.82709
2924 | 849.8208 | 0.8267
2925 | 850.1232 | 0.8269
2926 | 849.5586 | 0.82682
2927 | 849.8608 | 0.82674
2928 | 849.9936 | 0.82662
2929 | 849.881 | 0.82635
2930 | 849.7585 | 0.82674
2931 | 849.695 | 0.82682
2932 | 850.0364 | 0.82651
2933 | 849.9933 | 0.82662
2934 | 850.2128 | 0.82678
2935 | 850.0337 | 0.82662
2936 | 849.9702 | 0.82643
2937 | 850.1662 | 0.82635
2938 | 850.2161 | 0.82631
2939 | 849.8777 | 0.82647
2940 | 849.8175 | 0.82608
2941 | 849.8875 | 0.82584
2942 | 850.0469 | 0.82635
2943 | 849.6489 | 0.82623
2944 | 850.0173 | 0.82651
2945 | 850.1827 | 0.82643
2946 | 850.167 | 0.82658
2947 | 850.1168 | 0.82635
2948 | 849.9142 | 0.82643
2949 | 850.001 | 0.82615
2950 | 849.9708 | 0.82623
2951 | 849.8709 | 0.82647
2952 | 850.1229 | 0.82639
2953 | 850.5317 | 0.82631
2954 | 849.7908 | 0.82604
2955 | 849.9575 | 0.82612
2956 | 850.0671 | 0.82678
2957 | 850.289 | 0.82596
2958 | 850.1464 | 0.826
2959 | 849.9005 | 0.82615
2960 | 850.2961 | 0.82647
2961 | 850.3792 | 0.82623
2962 | 850.2198 | 0.82623
2963 | 849.871 | 0.82608
2964 | 849.994 | 0.82655
2965 | 849.9973 | 0.82647
2966 | 850.2527 | 0.82612
2967 | 849.8605 | 0.82619
2968 | 849.878 | 0.82643
2969 | 850.1464 | 0.82572
2970 | 849.9605 | 0.82631
2971 | 849.7543 | 0.82655
2972 | 850.0839 | 0.82639
2973 | 850.1767 | 0.82686
2974 | 849.9836 | 0.826
2975 | 850.2097 | 0.82647
2976 | 849.8145 | 0.82619
2977 | 850.0204 | 0.82627
2978 | 849.7945 | 0.82612
2979 | 849.9875 | 0.82639
2980 | 849.9142 | 0.82627
2981 | 850.2759 | 0.82631
2982 | 849.8345 | 0.82623
2983 | 849.6683 | 0.82541
2984 | 850.0305 | 0.82533
2985 | 849.8912 | 0.82526
2986 | 850.263 | 0.8249
2987 | 849.768 | 0.82506
2988 | 849.652 | 0.82526
2989 | 849.7051 | 0.82479
2990 | 850.1464 | 0.82537
2991 | 849.9772 | 0.82561
2992 | 850.027 | 0.82561
2993 | 850.2626 | 0.82612
2994 | 849.9103 | 0.82608
2995 | 850.0305 | 0.82608
2996 | 850.2761 | 0.82623
2997 | 850.3093 | 0.826
2998 | 849.5456 | 0.82572
2999 | 850.2165 | 0.8258
3000 | 850.246 | 0.82584
3001 | 850.1703 | 0.82588
3002 | 849.9973 | 0.82561
3003 | 850.1301 | 0.82572
3004 | 850.5261 | 0.82565
3005 | 849.8915 | 0.82471
3006 | 849.7358 | 0.82393
3007 | 849.1747 | 0.82318
3008 | 849.1251 | 0.82299
3009 | 849.1182 | 0.82244
3010 | 848.0856 | 0.82115
3011 | 847.8658 | 0.82017
3012 | 847.6304 | 0.81962
3013 | 847.2316 | 0.81892
3014 | 847.0257 | 0.81837
3015 | 846.5603 | 0.81681
3016 | 845.5267 | 0.81579
3017 | 844.5656 | 0.8147
3018 | 844.1734 | 0.81411
3019 | 842.7361 | 0.8129
3020 | 842.2234 | 0.81161
3021 | 841.8941 | 0.81044
3022 | 841.3979 | 0.80958
3023 | 841.1086 | 0.80903
3024 | 841.1387 | 0.80836
3025 | 840.3361 | 0.80684
3026 | 839.6837 | 0.80653
3027 | 839.4839 | 0.80555
3028 | 839.1044 | 0.80528
3029 | 838.7639 | 0.8043
3030 | 837.9545 | 0.80305
3031 | 838.1947 | 0.80211
3032 | 837.5715 | 0.80117
3033 | 837.0382 | 0.80039
3034 | 836.6946 | 0.79953
3035 | 835.4944 | 0.79785
3036 | 834.7941 | 0.79726
3037 | 834.5938 | 0.79601
3038 | 834.06 | 0.7955
3039 | 833.8629 | 0.79499
3040 | 833.2924 | 0.7937
3041 | 833.1057 | 0.79304
3042 | 832.6285 | 0.79206
3043 | 832.0374 | 0.79163
3044 | 831.8538 | 0.79081
3045 | 831.6271 | 0.78991
3046 | 831.1995 | 0.78842
3047 | 830.5984 | 0.78776
3048 | 830.6319 | 0.78741
3049 | 829.8569 | 0.78584
3050 | 829.3625 | 0.78467
3051 | 829.0651 | 0.78393
3052 | 828.2861 | 0.78314
3053 | 827.8317 | 0.78197
3054 | 827.2835 | 0.78068
3055 | 826.9423 | 0.78013
3056 | 826.5709 | 0.77896
3057 | 826.3503 | 0.77841
3058 | 825.8183 | 0.77818
3059 | 825.5809 | 0.77673
3060 | 825.1865 | 0.77556
3061 | 824.5942 | 0.77458
3062 | 824.0586 | 0.77392
3063 | 823.7241 | 0.77341
3064 | 823.0341 | 0.77208
3065 | 822.9168 | 0.77102
3066 | 822.7198 | 0.76985
3067 | 822.006 | 0.76895
3068 | 821.7487 | 0.76856
3069 | 821.3095 | 0.76707
3070 | 820.9011 | 0.76578
3071 | 819.9623 | 0.76473
3072 | 819.4899 | 0.76383
3073 | 819.0441 | 0.76332
3074 | 818.7358 | 0.76226
3075 | 818.5042 | 0.76094
3076 | 818.1561 | 0.76011
3077 | 817.475 | 0.75922
3078 | 817.7532 | 0.75875
3079 | 816.7369 | 0.75796
3080 | 816.0256 | 0.75667
3081 | 816.0858 | 0.75511
3082 | 815.1495 | 0.75452
3083 | 815.0019 | 0.75378
3084 | 814.7336 | 0.75319
3085 | 814.1327 | 0.75183
3086 | 813.7835 | 0.75104
3087 | 813.3031 | 0.75034
3088 | 813.0142 | 0.74964
3089 | 812.4697 | 0.74811
3090 | 812.0469 | 0.7469
3091 | 811.8218 | 0.74616
3092 | 811.0995 | 0.74455
3093 | 810.975 | 0.7444
3094 | 810.5241 | 0.74311
3095 | 810.0471 | 0.74162
3096 | 809.5663 | 0.74107
3097 | 808.9811 | 0.74013
3098 | 808.9405 | 0.73892
3099 | 808.4966 | 0.73794
3100 | 807.6726 | 0.73689
3101 | 807.2418 | 0.73517
3102 | 806.9319 | 0.73525
3103 | 806.626 | 0.73427
3104 | 806.4405 | 0.7329
3105 | 805.808 | 0.73165
3106 | 805.5388 | 0.73059
3107 | 804.8784 | 0.72993
3108 | 805.0908 | 0.72891
3109 | 804.3026 | 0.72809
3110 | 803.595 | 0.72684
3111 | 803.0056 | 0.72543
3112 | 802.6516 | 0.72473
3113 | 802.7261 | 0.72406
3114 | 802.2543 | 0.72293
3115 | 801.371 | 0.72168
3116 | 801.3841 | 0.72078
3117 | 800.5987 | 0.71941
3118 | 800.3962 | 0.71847
3119 | 799.6777 | 0.71785
3120 | 799.4111 | 0.71613
3121 | 798.6418 | 0.71523
3122 | 798.4395 | 0.71468
3123 | 797.8792 | 0.71382
3124 | 797.6901 | 0.71292
3125 | 797.6901 | 0.71175
3126 | 796.8158 | 0.71089
3127 | 796.4611 | 0.71007
3128 | 795.7114 | 0.70882
3129 | 795.3736 | 0.70792
3130 | 795.34 | 0.70635
3131 | 794.8909 | 0.70526
3132 | 794.394 | 0.70428
3133 | 793.8029 | 0.70408
3134 | 793.3154 | 0.70236
3135 | 792.8118 | 0.70119
3136 | 792.5583 | 0.70045
3137 | 792.3182 | 0.69959
3138 | 792.095 | 0.69881
3139 | 791.662 | 0.69748
3140 | 790.7725 | 0.69603
3141 | 790.7048 | 0.69536
3142 | 790.1061 | 0.6945
3143 | 789.9742 | 0.69357
3144 | 789.3275 | 0.69247
3145 | 788.9048 | 0.69087
3146 | 788.3965 | 0.68973
3147 | 787.7564 | 0.68934
3148 | 787.7667 | 0.68833
3149 | 787.4651 | 0.687
3150 | 786.8525 | 0.68539
3151 | 786.3743 | 0.6843
3152 | 785.8561 | 0.68422
3153 | 785.4904 | 0.6836
3154 | 784.9849 | 0.68191
3155 | 784.5274 | 0.6809
3156 | 783.7444 | 0.67933
3157 | 783.6084 | 0.67843
3158 | 783.049 | 0.67789
3159 | 782.9166 | 0.67671
3160 | 782.5301 | 0.67519
3161 | 782.0989 | 0.67468
3162 | 781.8343 | 0.67378
3163 | 781.0947 | 0.67276
3164 | 780.8603 | 0.67128
3165 | 780.4904 | 0.67042
3166 | 779.7706 | 0.66889
3167 | 779.4683 | 0.66823
3168 | 778.8434 | 0.66776
3169 | 778.8807 | 0.66624
3170 | 778.0352 | 0.66475
3171 | 777.5049 | 0.66393
3172 | 777.2365 | 0.66322
3173 | 776.6758 | 0.66217
3174 | 776.5565 | 0.66111
3175 | 775.6625 | 0.6601
3176 | 775.2613 | 0.65888
3177 | 775.6353 | 0.65783
3178 | 775.1697 | 0.65662
3179 | 774.0196 | 0.65595
3180 | 773.6764 | 0.65454
3181 | 773.0366 | 0.65368
3182 | 773.1317 | 0.65341
3183 | 772.754 | 0.65243
3184 | 772.6417 | 0.65103
3185 | 772.1685 | 0.65009
3186 | 771.525 | 0.64825
3187 | 771.0553 | 0.64778
3188 | 770.3163 | 0.64704
3189 | 770.2581 | 0.64606
3190 | 769.3278 | 0.64446
3191 | 769.2052 | 0.64387
3192 | 768.6566 | 0.64317
3193 | 768.4626 | 0.64184
3194 | 767.8763 | 0.64078
3195 | 767.5255 | 0.63949
3196 | 766.9764 | 0.6384
3197 | 766.751 | 0.63718
3198 | 766.6998 | 0.63668
3199 | 765.7346 | 0.6355
3200 | 765.7212 | 0.63398
3201 | 765.2023 | 0.63327
3202 | 764.7076 | 0.63241
3203 | 764.435 | 0.63171
3204 | 763.4823 | 0.63003
3205 | 763.2842 | 0.62882
3206 | 762.6935 | 0.62776
3207 | 762.2015 | 0.62741
3208 | 762.2905 | 0.62663
3209 | 761.4673 | 0.62502
3210 | 760.8969 | 0.62377
3211 | 760.6065 | 0.62272
3212 | 760.5073 | 0.62221
3213 | 760.0084 | 0.62107
3214 | 759.6661 | 0.61967
3215 | 758.7809 | 0.61857
3216 | 758.3606 | 0.61752
3217 | 758.1926 | 0.61689
3218 | 757.6011 | 0.61595
3219 | 757.2419 | 0.61494
3220 | 756.811 | 0.61353
3221 | 756.39 | 0.61282
3222 | 756.2461 | 0.61161
3223 | 755.339 | 0.6104
3224 | 754.9622 | 0.60938
3225 | 754.8392 | 0.60762
3226 | 754.1886 | 0.60735
3227 | 753.8117 | 0.60618
3228 | 753.5858 | 0.60559
3229 | 753.0411 | 0.60426
3230 | 752.6163 | 0.60352
3231 | 752.2497 | 0.60231
3232 | 751.9039 | 0.6018
3233 | 751.7218 | 0.6007
3234 | 751.4202 | 0.59914
3235 | 750.3577 | 0.59785
3236 | 750.1653 | 0.59711
3237 | 750.1414 | 0.59632
3238 | 749.723 | 0.59574
3239 | 748.9922 | 0.59429
3240 | 748.7525 | 0.59249
3241 | 748.1315 | 0.59171
3242 | 747.4653 | 0.59097
3243 | 747.3146 | 0.59007
3244 | 746.4592 | 0.58897
3245 | 746.3254 | 0.5878
3246 | 745.5735 | 0.58674
3247 | 745.3297 | 0.5862
3248 | 744.7625 | 0.58471
3249 | 744.5015 | 0.58397
3250 | 744.1897 | 0.58256
3251 | 743.8972 | 0.58194
3252 | 743.4611 | 0.58108
3253 | 743.4328 | 0.57967
3254 | 742.4943 | 0.57865
3255 | 741.9444 | 0.57689
3256 | 741.3116 | 0.57588
3257 | 741.5352 | 0.5756
3258 | 740.8128 | 0.57466
3259 | 740.1625 | 0.57333
3260 | 740.1248 | 0.572
3261 | 739.1371 | 0.57118
3262 | 738.6375 | 0.5706
3263 | 738.9093 | 0.56935
3264 | 738.235 | 0.56837
3265 | 737.6704 | 0.56692
3266 | 736.94 | 0.56641
3267 | 736.8437 | 0.5659
3268 | 736.5958 | 0.56454
3269 | 735.9647 | 0.56352
3270 | 735.621 | 0.56235
3271 | 735.2038 | 0.56133
3272 | 734.6625 | 0.56035
3273 | 734.152 | 0.55953
3274 | 733.5554 | 0.55812
3275 | 733.6246 | 0.55695
3276 | 733.2211 | 0.55629
3277 | 732.8834 | 0.55574
3278 | 732.4795 | 0.55449
3279 | 731.7759 | 0.55316
3280 | 731.3482 | 0.55195
3281 | 730.5125 | 0.55077
3282 | 730.1776 | 0.54995
3283 | 730.5848 | 0.54897
3284 | 729.3318 | 0.54772
3285 | 729.2423 | 0.54675
3286 | 728.6308 | 0.54585
3287 | 728.7064 | 0.54499
3288 | 728.2473 | 0.54405
3289 | 727.5561 | 0.54264
3290 | 727.1104 | 0.541
3291 | 726.3496 | 0.54006
3292 | 725.907 | 0.53885
3293 | 725.7589 | 0.53791
3294 | 725.2673 | 0.53717
3295 | 724.7454 | 0.53619
3296 | 724.735 | 0.53556
3297 | 724.303 | 0.53443
3298 | 723.8217 | 0.53373
3299 | 723.0329 | 0.53224
3300 | 722.5726 | 0.53114
3301 | 722.583 | 0.53032
3302 | 722.2437 | 0.52989
3303 | 721.5271 | 0.52841
3304 | 721.1356 | 0.52684
3305 | 720.443 | 0.52583
3306 | 720.1139 | 0.52528
3307 | 720.2839 | 0.52411
3308 | 719.5422 | 0.52297
3309 | 719.2169 | 0.52196
3310 | 718.5339 | 0.52098
3311 | 717.91 | 0.52
3312 | 717.4835 | 0.51949
3313 | 717.688 | 0.51805
3314 | 716.6059 | 0.51723
3315 | 716.4327 | 0.51605
3316 | 716.0408 | 0.51531
3317 | 715.7769 | 0.5139
3318 | 715.215 | 0.51347
3319 | 714.7845 | 0.5123
3320 | 714.337 | 0.51124
3321 | 714.1498 | 0.50972
3322 | 713.7571 | 0.50968
3323 | 712.8651 | 0.50823
3324 | 712.3925 | 0.50706
3325 | 712.021 | 0.50593
3326 | 711.9098 | 0.5051
3327 | 711.2288 | 0.50456
3328 | 711.0759 | 0.50342
3329 | 710.5721 | 0.50252
3330 | 710.1204 | 0.50088
3331 | 709.6995 | 0.49983
3332 | 709.1989 | 0.49904
3333 | 709.0807 | 0.49834
3334 | 708.3401 | 0.49674
3335 | 707.9678 | 0.49556
3336 | 707.8359 | 0.49498
3337 | 707.3832 | 0.49435
3338 | 706.9803 | 0.49302
3339 | 706.221 | 0.49173
3340 | 706.0964 | 0.49056
3341 | 705.1176 | 0.48954
3342 | 704.6824 | 0.48806
3343 | 704.644 | 0.48747
3344 | 704.1216 | 0.4861
3345 | 703.9686 | 0.48485
3346 | 703.0383 | 0.48438
3347 | 702.9793 | 0.4836
3348 | 702.4283 | 0.48278
3349 | 702.1113 | 0.48102
3350 | 701.4175 | 0.48008
3351 | 701.3131 | 0.4791
3352 | 700.5635 | 0.47828
3353 | 700.0612 | 0.47742
3354 | 700.3995 | 0.47605
3355 | 699.6254 | 0.47504
3356 | 698.91 | 0.47421
3357 | 698.7672 | 0.47363
3358 | 698.5331 | 0.47242
3359 | 698.317 | 0.47128
3360 | 697.5354 | 0.47019
3361 | 697.3287 | 0.46933
3362 | 696.5922 | 0.46804
3363 | 696.0822 | 0.46706
3364 | 696.0021 | 0.46608
3365 | 695.3911 | 0.46475
3366 | 694.769 | 0.4637
3367 | 694.3531 | 0.46295
3368 | 694.4128 | 0.46198
3369 | 693.5146 | 0.46088
3370 | 692.9482 | 0.45932
3371 | 692.5289 | 0.45865
3372 | 692.0248 | 0.45783
3373 | 692.1963 | 0.45689
3374 | 691.8959 | 0.45576
3375 | 691.1226 | 0.4547
3376 | 690.6852 | 0.45345
3377 | 690.4125 | 0.45334
3378 | 690.0692 | 0.45173
3379 | 689.5374 | 0.44962
3380 | 688.5504 | 0.44896
3381 | 688.1157 | 0.44763
3382 | 688.0844 | 0.44684
3383 | 687.7621 | 0.44587
3384 | 687.0934 | 0.44516
3385 | 686.7568 | 0.44438
3386 | 686.368 | 0.44352
3387 | 686.3084 | 0.44301
3388 | 685.9933 | 0.44145
3389 | 685.1351 | 0.4402
3390 | 684.0298 | 0.43891
3391 | 684.1033 | 0.43816
3392 | 683.3568 | 0.43711
3393 | 683.3845 | 0.43656
3394 | 683.0622 | 0.43512
3395 | 682.7498 | 0.43422
3396 | 682.1956 | 0.43324
3397 | 682.3079 | 0.43285
3398 | 681.5884 | 0.43121
3399 | 680.9459 | 0.42948
3400 | 679.7211 | 0.42843
3401 | 679.5062 | 0.42757
3402 | 679.689 | 0.42737
3403 | 679.2399 | 0.426
3404 | 678.9308 | 0.42503
3405 | 678.2348 | 0.42393
3406 | 677.757 | 0.42284
3407 | 677.7358 | 0.42237
3408 | 676.9591 | 0.42116
3409 | 676.3298 | 0.41959
3410 | 676.2213 | 0.41846
3411 | 675.7603 | 0.41787
3412 | 675.2748 | 0.41693
3413 | 675.486 | 0.41572
3414 | 674.8143 | 0.41443
3415 | 673.9102 | 0.41353
3416 | 673.5901 | 0.41259
3417 | 673.5194 | 0.41162
3418 | 672.7768 | 0.41091
3419 | 672.488 | 0.4095
3420 | 671.8967 | 0.40825
3421 | 671.4815 | 0.40724
3422 | 670.9845 | 0.40645
3423 | 670.5055 | 0.40532
3424 | 670.2308 | 0.40442
3425 | 669.5262 | 0.40297
3426 | 669.5471 | 0.40227
3427 | 669.0079 | 0.4018
3428 | 668.8563 | 0.40063
3429 | 668.081 | 0.39949
3430 | 667.5344 | 0.39809
3431 | 666.7621 | 0.39762
3432 | 666.7866 | 0.39695
3433 | 666.3776 | 0.3957
3434 | 665.9368 | 0.39449
3435 | 665.2416 | 0.39355
3436 | 665.3156 | 0.3925
3437 | 665.111 | 0.39156
3438 | 664.5253 | 0.39046
3439 | 664.0349 | 0.38956
3440 | 663.2645 | 0.38843
3441 | 662.986 | 0.38659
3442 | 662.7633 | 0.38655
3443 | 662.537 | 0.38522
3444 | 661.8307 | 0.38393
3445 | 661.1949 | 0.38315
3446 | 660.7636 | 0.38167
3447 | 659.7239 | 0.38073
3448 | 659.5262 | 0.37971
3449 | 659.2291 | 0.37893
3450 | 659.1695 | 0.37756
3451 | 658.8119 | 0.37709
3452 | 658.6354 | 0.37666
3453 | 658.2888 | 0.37521
3454 | 657.5036 | 0.37388
3455 | 657.1956 | 0.37283
3456 | 657.0648 | 0.37169
3457 | 656.4596 | 0.37119
3458 | 655.684 | 0.36962
3459 | 655.3445 | 0.36861
3460 | 655.0544 | 0.36696
3461 | 654.6541 | 0.3663
3462 | 653.6337 | 0.36563
3463 | 653.832 | 0.36466
3464 | 653.425 | 0.36321
3465 | 652.5956 | 0.36231
3466 | 652.5318 | 0.36137
3467 | 652.2661 | 0.36082
3468 | 651.2805 | 0.35985
3469 | 651.4542 | 0.35824
3470 | 650.405 | 0.35711
3471 | 650.5859 | 0.35664
3472 | 649.7773 | 0.35547
3473 | 649.525 | 0.35469
3474 | 649.2063 | 0.35304
3475 | 648.5143 | 0.35234
3476 | 648.2515 | 0.35109
3477 | 647.7617 | 0.35062
3478 | 647.4246 | 0.34898
3479 | 647.0554 | 0.34777
3480 | 646.2101 | 0.34624
3481 | 646.3094 | 0.34585
3482 | 645.5923 | 0.3453
3483 | 645.1374 | 0.34421
3484 | 644.6756 | 0.34307
3485 | 643.9362 | 0.34131
3486 | 643.3391 | 0.34073
3487 | 643.2394 | 0.3403
3488 | 643.2468 | 0.33924
3489 | 642.5787 | 0.33799
3490 | 642.707 | 0.33713
3491 | 641.5578 | 0.33639
3492 | 641.4764 | 0.33525
3493 | 640.7145 | 0.33365
3494 | 639.5046 | 0.33205
3495 | 639.149 | 0.33095
3496 | 639.4263 | 0.33068
3497 | 639.6794 | 0.33021
3498 | 639.5588 | 0.32954
3499 | 638.6758 | 0.3281
3500 | 638.1847 | 0.32736
3501 | 637.6932 | 0.32657
3502 | 637.3975 | 0.32532
3503 | 636.3142 | 0.32399
3504 | 635.8726 | 0.32243
3505 | 635.8726 | 0.32118
3506 | 635.4661 | 0.32098
3507 | 635.3202 | 0.32008
3508 | 634.871 | 0.31899
3509 | 634.0618 | 0.31754
3510 | 633.7943 | 0.31578
3511 | 632.7849 | 0.31516
3512 | 632.0856 | 0.31394
3513 | 632.0032 | 0.31285
3514 | 632.3715 | 0.3125
3515 | 631.7758 | 0.31183
3516 | 631.4476 | 0.3107
3517 | 630.8192 | 0.3096
3518 | 630.2512 | 0.30796
3519 | 629.6659 | 0.30683
3520 | 629.2877 | 0.30558
3521 | 629.7054 | 0.30526
3522 | 628.9486 | 0.30421
3523 | 628.373 | 0.303
3524 | 627.9019 | 0.30194
3525 | 627.0228 | 0.29999
3526 | 626.6256 | 0.29948
3527 | 625.9927 | 0.29877
3528 | 626.1004 | 0.2976
3529 | 625.4465 | 0.29658
3530 | 625.5322 | 0.29553
3531 | 625.1531 | 0.29518
3532 | 624.9601 | 0.29435
3533 | 624.6344 | 0.29303
3534 | 623.7404 | 0.29127
3535 | 622.76 | 0.28998
3536 | 621.8932 | 0.28884
3537 | 621.4493 | 0.28833
3538 | 621.703 | 0.28751
3539 | 621.124 | 0.28646
3540 | 621.3566 | 0.28567
3541 | 621.3391 | 0.28478
3542 | 620.4003 | 0.28395
3543 | 619.8201 | 0.28286
3544 | 619.5375 | 0.28102
3545 | 618.6557 | 0.27985
3546 | 618.4731 | 0.27942
3547 | 618.075 | 0.27817
3548 | 617.6742 | 0.27656
3549 | 617.1037 | 0.2752
3550 | 616.3005 | 0.27437
3551 | 616.2718 | 0.2743
3552 | 615.6295 | 0.27301
3553 | 615.3392 | 0.27191
3554 | 614.9161 | 0.27046
3555 | 614.5036 | 0.26953
3556 | 614.4891 | 0.26855
3557 | 613.8323 | 0.26769
3558 | 612.9886 | 0.26589
3559 | 612.1339 | 0.26433
3560 | 611.7782 | 0.26397
3561 | 611.1498 | 0.26413
3562 | 612.0156 | 0.26315
3563 | 611.5954 | 0.26237
3564 | 611.0067 | 0.26053
3565 | 610.7839 | 0.25956
3566 | 610.3782 | 0.2592
3567 | 609.447 | 0.25776
3568 | 608.6237 | 0.25655
3569 | 607.9874 | 0.25502
3570 | 607.232 | 0.25393
3571 | 607.2896 | 0.25385
3572 | 607.5594 | 0.25357
3573 | 607.4699 | 0.25209
3574 | 606.862 | 0.25045
3575 | 605.9877 | 0.24888
3576 | 604.9508 | 0.24826
3577 | 604.5442 | 0.24697
3578 | 604.4254 | 0.24626
3579 | 604.5842 | 0.24485
3580 | 604.5015 | 0.24419
3581 | 603.5689 | 0.24341
3582 | 603.1332 | 0.24255
3583 | 602.5491 | 0.24087
3584 | 602.4342 | 0.23954
3585 | 601.9626 | 0.23875
3586 | 601.8003 | 0.23727
3587 | 600.9352 | 0.23649
3588 | 599.9475 | 0.23524
3589 | 599.6591 | 0.23359
3590 | 598.9127 | 0.23289
3591 | 599.2516 | 0.23316
3592 | 599.2952 | 0.23222
3593 | 598.7079 | 0.23101
3594 | 598.3831 | 0.22925
3595 | 598.174 | 0.22851
3596 | 597.2936 | 0.22734
3597 | 596.2685 | 0.22616
3598 | 595.9615 | 0.2253
3599 | 595.6295 | 0.2239
3600 | 595.1314 | 0.22323
3601 | 595.2217 | 0.22218
3602 | 594.8282 | 0.22159
3603 | 594.5105 | 0.22042
3604 | 594.5649 | 0.21866
3605 | 593.5427 | 0.21788
3606 | 592.8705 | 0.21694
3607 | 591.7136 | 0.21561
3608 | 591.6884 | 0.21502
3609 | 591.5372 | 0.214
3610 | 591.1792 | 0.21357
3611 | 591.3276 | 0.21267
3612 | 590.626 | 0.21095
3613 | 589.9208 | 0.21002
3614 | 589.1504 | 0.20767
3615 | 588.1878 | 0.20701
3616 | 588.1913 | 0.20615
3617 | 587.9276 | 0.20587
3618 | 587.8336 | 0.20532
3619 | 587.8084 | 0.20411
3620 | 587.7363 | 0.20278
3621 | 586.9832 | 0.20196
3622 | 586.132 | 0.20094
3623 | 585.3931 | 0.1995
3624 | 584.7086 | 0.19821
3625 | 584.314 | 0.19715
3626 | 584.3502 | 0.1966
3627 | 584.1625 | 0.19598
3628 | 583.5716 | 0.19445
3629 | 583.5355 | 0.19277
3630 | 582.5311 | 0.19203
3631 | 582.194 | 0.1914
3632 | 582.0059 | 0.19019
3633 | 581.0156 | 0.18878
3634 | 580.4134 | 0.18746
3635 | 580.0652 | 0.18656
3636 | 580.2142 | 0.18613
3637 | 580.1452 | 0.18577
3638 | 579.7138 | 0.18421
3639 | 579.0391 | 0.18315
3640 | 578.3058 | 0.18147
3641 | 577.5977 | 0.18093
3642 | 576.4314 | 0.17948
3643 | 576.381 | 0.17846
3644 | 576.9948 | 0.17811
3645 | 576.4579 | 0.17768
3646 | 576.4652 | 0.17702
3647 | 576.5091 | 0.1758
3648 | 575.03 | 0.17436
3649 | 574.5545 | 0.17268
3650 | 573.7941 | 0.17178
3651 | 573.8959 | 0.17131
3652 | 573.78 | 0.17045
3653 | 573.1187 | 0.16931
3654 | 572.4023 | 0.16767
3655 | 571.5471 | 0.16634
3656 | 570.827 | 0.16556
3657 | 571.3691 | 0.16501
3658 | 571.2785 | 0.16423
3659 | 570.5258 | 0.16263
3660 | 569.7684 | 0.16165
3661 | 568.5995 | 0.16087
3662 | 568.5922 | 0.15958
3663 | 568.8181 | 0.15876
3664 | 568.9241 | 0.15809
3665 | 568.4733 | 0.1575
3666 | 568.018 | 0.15625
3667 | 567.3953 | 0.15496
3668 | 566.3899 | 0.15328
3669 | 565.453 | 0.1518
3670 | 565.4452 | 0.15101
3671 | 565.6904 | 0.1509
3672 | 565.767 | 0.15
3673 | 565.2534 | 0.14875
3674 | 564.2548 | 0.1473
3675 | 562.9343 | 0.14581
3676 | 562.2814 | 0.14527
3677 | 562.3027 | 0.14398
3678 | 562.3508 | 0.14378
3679 | 562.4061 | 0.14276
3680 | 562.4244 | 0.14194
3681 | 561.3041 | 0.14089
3682 | 560.596 | 0.13964
3683 | 559.3582 | 0.13756
3684 | 559.0336 | 0.13655
3685 | 559.0153 | 0.13627
3686 | 559.5744 | 0.13569
3687 | 559.3373 | 0.1353
3688 | 558.7312 | 0.13326
3689 | 557.6393 | 0.13154
3690 | 556.6669 | 0.13076
3691 | 556.0382 | 0.12955
3692 | 556.0742 | 0.12881
3693 | 556.36 | 0.12791
3694 | 556.2512 | 0.1272
3695 | 555.6773 | 0.12595
3696 | 555.1359 | 0.12509
3697 | 554.112 | 0.124
3698 | 552.9451 | 0.12208
3699 | 553.0952 | 0.12102
3700 | 552.9897 | 0.12118
3701 | 553.2938 | 0.12071
3702 | 553.1215 | 0.11993
3703 | 552.2874 | 0.11778
3704 | 551.493 | 0.11602
3705 | 550.5014 | 0.115
3706 | 549.6591 | 0.11426
3707 | 549.7793 | 0.11352
3708 | 549.4429 | 0.11223
3709 | 549.7145 | 0.11184
3710 | 549.4694 | 0.11105
3711 | 548.9897 | 0.11027
3712 | 547.9711 | 0.10879
3713 | 547.1686 | 0.10671
3714 | 546.0397 | 0.10562
3715 | 545.827 | 0.10492
3716 | 545.948 | 0.1046
3717 | 545.4531 | 0.10394
3718 | 545.7028 | 0.10347
3719 | 545.5233 | 0.10233
3720 | 545.2926 | 0.10101
3721 | 544.4345 | 0.099871
3722 | 543.7849 | 0.098385
3723 | 542.9592 | 0.096782
3724 | 542.6696 | 0.096
3725 | 542.5266 | 0.095492
3726 | 542.7728 | 0.09514
3727 | 542.9526 | 0.093576
3728 | 541.6205 | 0.092638
3729 | 540.9306 | 0.090722
3730 | 539.5237 | 0.089627
3731 | 539.281 | 0.088845
3732 | 539.3514 | 0.088219
3733 | 539.4211 | 0.087007
3734 | 539.4218 | 0.086186
3735 | 538.5034 | 0.084661
3736 | 537.4818 | 0.083997
3737 | 536.4889 | 0.082745
3738 | 536.1323 | 0.08126
3739 | 535.2425 | 0.079891
3740 | 535.68 | 0.079187
3741 | 535.1438 | 0.078757
3742 | 535.3679 | 0.078132
3743 | 535.6222 | 0.077389
3744 | 535.2581 | 0.07602
3745 | 534.1104 | 0.074886
3746 | 533.3123 | 0.07387
3747 | 532.4986 | 0.072384
3748 | 532.3623 | 0.071289
3749 | 531.759 | 0.070273
3750 | 531.4863 | 0.069217
3751 | 531.2028 | 0.068826
3752 | 530.7169 | 0.068161
3753 | 530.3451 | 0.066675
3754 | 530.0247 | 0.065385
3755 | 529.8556 | 0.064681
3756 | 529.8704 | 0.064564
3757 | 529.4432 | 0.063156
3758 | 528.3893 | 0.061749
3759 | 527.5383 | 0.060693
3760 | 526.882 | 0.059051
3761 | 527.037 | 0.058699
3762 | 526.4542 | 0.057917
3763 | 526.834 | 0.056548
3764 | 526.9044 | 0.055806
3765 | 525.8025 | 0.05518
3766 | 525.3891 | 0.054163
3767 | 524.4814 | 0.053264
3768 | 523.8878 | 0.051231
3769 | 523.2531 | 0.050175
3770 | 522.8431 | 0.049276
3771 | 522.6402 | 0.048572
3772 | 522.6036 | 0.047555
3773 | 522.0685 | 0.0465
3774 | 521.4152 | 0.045405
3775 | 521.3597 | 0.044545
3776 | 521.0643 | 0.043528
3777 | 520.5767 | 0.042355
3778 | 519.9933 | 0.040908
3779 | 519.4874 | 0.039657
3780 | 518.7704 | 0.039501
3781 | 518.3345 | 0.038484
3782 | 518.1422 | 0.037194
3783 | 517.8396 | 0.035786
3784 | 516.9816 | 0.034496
3785 | 516.5048 | 0.03387
3786 | 516.1089 | 0.033049
3787 | 516.257 | 0.032111
3788 | 515.8832 | 0.030938
3789 | 515.1072 | 0.029687
3790 | 514.7334 | 0.029061
3791 | 514.6335 | 0.028201
3792 | 514.1379 | 0.027302
3793 | 514.3638 | 0.026011
3794 | 513.9459 | 0.024995
3795 | 513.0128 | 0.023744
3796 | 512.6426 | 0.02261
3797 | 511.6356 | 0.021358
3798 | 510.6135 | 0.020381
3799 | 510.9394 | 0.019091
3800 | 510.2134 | 0.018348
3801 | 509.9654 | 0.017644
3802 | 509.8582 | 0.017175
3803 | 509.4696 | 0.015532
3804 | 508.7912 | 0.014516
3805 | 507.972 | 0.013382
3806 | 507.7719 | 0.012835
3807 | 507.6123 | 0.011974
3808 | 507.3976 | 0.010332
3809 | 506.3264 | 0.0092765
3810 | 506.0405 | 0.0083772
3811 | 505.7661 | 0.0077907
3812 | 505.5103 | 0.0063831
3813 | 505.2249 | 0.0052101
3814 | 504.7611 | 0.0041544
3815 | 504.0896 | 0.0031769
3816 | 504.1822 | 0.0024731
3817 | 503.44 | 0.0016129
3818 | 503.0801 | 4.888e-05
3819 | 502.5047 | -0.0012805
3820 | 502.4192 | -0.001476
3821 | 501.6955 | -0.0024144
3822 | 501.3461 | -0.0035874
3823 | 501.3314 | -0.0052296
3824 | 500.2878 | -0.0062853
3825 | 500.08 | -0.0069891
3826 | 499.9016 | -0.0077711
3827 | 498.9538 | -0.0091005
3828 | 498.5229 | -0.010469
3829 | 498.6271 | -0.011016
3830 | 497.8911 | -0.012189
3831 | 497.5606 | -0.013167
3832 | 497.0248 | -0.014105
3833 | 496.449 | -0.015317
3834 | 495.9803 | -0.016725
3835 | 495.9283 | -0.016999
3836 | 495.7422 | -0.018172
3837 | 495.0951 | -0.019384
3838 | 494.6337 | -0.020596
3839 | 494.0939 | -0.021925
3840 | 493.4986 | -0.02259
3841 | 493.4316 | -0.022786
3842 | 492.6758 | -0.024623
3843 | 492.6461 | -0.025718
3844 | 491.9539 | -0.026735
3845 | 491.5703 | -0.027321
3846 | 491.425 | -0.028455
3847 | 490.803 | -0.029745
3848 | 490.3151 | -0.03084
3849 | 489.5927 | -0.031935
3850 | 489.3688 | -0.032991
3851 | 489.2311 | -0.033773
3852 | 488.2765 | -0.035024
3853 | 487.9828 | -0.036314
3854 | 487.4008 | -0.036901
3855 | 487.7029 | -0.037526
3856 | 487.0877 | -0.038777
3857 | 486.629 | -0.040185
3858 | 485.9502 | -0.040928
3859 | 485.5664 | -0.042296
3860 | 485.4955 | -0.04343
3861 | 484.7267 | -0.044212
3862 | 484.5513 | -0.045073
3863 | 483.7342 | -0.046754
3864 | 483.2416 | -0.047536
3865 | 483.3871 | -0.048201
3866 | 482.8049 | -0.049139
3867 | 482.3046 | -0.050586
3868 | 481.8303 | -0.05172
3869 | 481.4757 | -0.052189
3870 | 480.9302 | -0.05344
3871 | 480.6539 | -0.054417
3872 | 479.9104 | -0.05563
3873 | 479.5593 | -0.056568
3874 | 479.0586 | -0.057936
3875 | 478.8604 | -0.058249
3876 | 478.5278 | -0.059227
3877 | 478.1429 | -0.060634
3878 | 477.4511 | -0.062159
3879 | 477.1932 | -0.062941
3880 | 476.8755 | -0.063567
3881 | 476.5349 | -0.064192
3882 | 475.8391 | -0.065287
3883 | 475.7758 | -0.066773
3884 | 474.882 | -0.067633
3885 | 474.6312 | -0.068415
3886 | 473.9837 | -0.069627
3887 | 473.6132 | -0.07037
3888 | 473.34 | -0.072052
3889 | 473.074 | -0.073029
3890 | 472.7484 | -0.073811
3891 | 471.9847 | -0.074398
3892 | 471.7786 | -0.075805
3893 | 471.1832 | -0.076548
3894 | 470.6288 | -0.078073
3895 | 470.3328 | -0.078542
3896 | 469.9881 | -0.079559
3897 | 469.9768 | -0.080927
3898 | 469.22 | -0.082022
3899 | 468.6654 | -0.083
3900 | 468.182 | -0.083782
3901 | 468.013 | -0.084525
3902 | 467.4996 | -0.085971
3903 | 466.896 | -0.087379
3904 | 466.2433 | -0.0882
3905 | 466.0895 | -0.088747
3906 | 466.1794 | -0.089608
3907 | 465.5042 | -0.091054
3908 | 465.0166 | -0.092071
3909 | 464.5025 | -0.093518
3910 | 464.1648 | -0.093987
3911 | 463.5681 | -0.094691
3912 | 463.4854 | -0.096255
3913 | 462.4755 | -0.097232
3914 | 462.3179 | -0.09864
3915 | 461.9311 | -0.099187
3916 | 461.668 | -0.099852
3917 | 461.116 | -0.10134
3918 | 460.5113 | -0.10239
3919 | 460.346 | -0.10364
3920 | 460.0566 | -0.10431
3921 | 459.5645 | -0.10501
3922 | 458.8915 | -0.10662
3923 | 458.4744 | -0.10759
3924 | 457.7977 | -0.10857
3925 | 457.7754 | -0.10951
3926 | 457.3578 | -0.11006
3927 | 457.0944 | -0.11127
3928 | 456.2747 | -0.11279
3929 | 455.8911 | -0.1135
3930 | 455.8873 | -0.11448
3931 | 455.3756 | -0.11545
3932 | 454.7472 | -0.11674
3933 | 454.2505 | -0.11764
3934 | 453.942 | -0.11842
3935 | 453.4676 | -0.11948
3936 | 453.3058 | -0.12085
3937 | 452.7296 | -0.1221
3938 | 452.2816 | -0.12304
3939 | 451.6188 | -0.1237
3940 | 451.2309 | -0.12448
3941 | 451.2609 | -0.12558
3942 | 450.4132 | -0.12714
3943 | 450.1458 | -0.12769
3944 | 449.9235 | -0.12906
3945 | 449.0641 | -0.12992
3946 | 448.6456 | -0.13066
3947 | 448.3401 | -0.13195
3948 | 448.2198 | -0.13336
3949 | 447.5221 | -0.13442
3950 | 447.2393 | -0.13469
3951 | 446.7791 | -0.13618
3952 | 446.3416 | -0.137
3953 | 445.772 | -0.13833
3954 | 445.538 | -0.13942
3955 | 445.2853 | -0.13981
3956 | 444.5419 | -0.14106
3957 | 444.1418 | -0.14224
3958 | 443.8549 | -0.14407
3959 | 443.3981 | -0.14446
3960 | 442.794 | -0.14529
3961 | 442.5146 | -0.14634
3962 | 441.8234 | -0.14837
3963 | 441.6496 | -0.14873
3964 | 441.3587 | -0.14967
3965 | 440.6748 | -0.15025
3966 | 440.2024 | -0.15072
3967 | 439.8395 | -0.1526
3968 | 439.1933 | -0.15404
3969 | 439.0461 | -0.15483
3970 | 438.8645 | -0.15526
3971 | 438.4032 | -0.15616
3972 | 437.7983 | -0.15799
3973 | 437.1857 | -0.15909
3974 | 436.9096 | -0.15952
3975 | 436.6183 | -0.16018
3976 | 435.9827 | -0.16151
3977 | 435.6345 | -0.163
3978 | 435.3998 | -0.16425
3979 | 434.7715 | -0.16476
3980 | 434.6431 | -0.16581
3981 | 434.1432 | -0.16667
3982 | 433.3633 | -0.16808
3983 | 433.1589 | -0.16925
3984 | 432.8597 | -0.17015
3985 | 432.5188 | -0.17094
3986 | 431.8976 | -0.17211
3987 | 431.208 | -0.17316
3988 | 430.6546 | -0.17426
3989 | 430.162 | -0.17512
3990 | 430.4123 | -0.17574
3991 | 430.0105 | -0.17715
3992 | 429.3396 | -0.1784
3993 | 428.8694 | -0.17942
3994 | 428.2173 | -0.18032
3995 | 428.0807 | -0.18071
3996 | 428.1528 | -0.18204
3997 | 427.3296 | -0.18341
3998 | 426.4079 | -0.18443
3999 | 426.2143 | -0.18572
4000 | 426.1345 | -0.18587
4001 | 425.292 | -0.18755
4002 | 424.9351 | -0.18849
4003 | 424.5708 | -0.18994
4004 | 424.2669 | -0.19029
4005 | 423.8912 | -0.19099
4006 | 423.8457 | -0.19178
4007 | 422.8351 | -0.19404
4008 | 422.2806 | -0.19483
4009 | 422.2198 | -0.19573
4010 | 421.5321 | -0.19596
4011 | 420.6731 | -0.19764
4012 | 420.5591 | -0.19862
4013 | 420.0879 | -0.19971
4014 | 419.6849 | -0.2003
4015 | 419.7722 | -0.20132
4016 | 419.1448 | -0.20241
4017 | 418.7684 | -0.20362
4018 | 417.8479 | -0.2048
4019 | 417.6613 | -0.20538
4020 | 417.3569 | -0.20652
4021 | 417.0792 | -0.20738
4022 | 416.5692 | -0.20894
4023 | 415.6101 | -0.21004
4024 | 415.4234 | -0.21066
4025 | 415.3207 | -0.21164
4026 | 414.8181 | -0.21246
4027 | 414.5061 | -0.21375
4028 | 413.7136 | -0.21461
4029 | 413.5767 | -0.21571
4030 | 413.3366 | -0.21633
4031 | 412.6658 | -0.21739
4032 | 412.159 | -0.21958
4033 | 411.7323 | -0.21977
4034 | 411.3777 | -0.22079
4035 | 410.9698 | -0.22126
4036 | 410.7563 | -0.22286
4037 | 410.3484 | -0.22403
4038 | 409.3605 | -0.22454
4039 | 409.4826 | -0.22595
4040 | 409.0363 | -0.22642
4041 | 408.5597 | -0.22787
4042 | 408.0558 | -0.229
4043 | 407.3192 | -0.23009
4044 | 407.0214 | -0.23095
4045 | 406.5634 | -0.23158
4046 | 406.3685 | -0.23267
4047 | 406.0479 | -0.23385
4048 | 405.3224 | -0.2351
4049 | 405.0817 | -0.23588
4050 | 404.8183 | -0.2369
4051 | 404.2184 | -0.2383
4052 | 404.0237 | -0.23948
4053 | 402.965 | -0.24018
4054 | 402.8045 | -0.24108
4055 | 402.644 | -0.24182
4056 | 402.036 | -0.24331
4057 | 401.539 | -0.24472
4058 | 401.2484 | -0.24526
4059 | 400.8849 | -0.24648
4060 | 400.3227 | -0.24706
4061 | 400.0855 | -0.24804
4062 | 399.3929 | -0.24945
4063 | 398.6736 | -0.25066
4064 | 398.1873 | -0.25097
4065 | 398.3098 | -0.25156
4066 | 397.7815 | -0.2532
4067 | 397.4561 | -0.25441
4068 | 396.7132 | -0.25539
4069 | 396.6712 | -0.25637
4070 | 396.3416 | -0.25688
4071 | 396.1807 | -0.25809
4072 | 395.3187 | -0.25965
4073 | 394.767 | -0.26079
4074 | 394.3874 | -0.26114
4075 | 394.1613 | -0.2618
4076 | 393.5785 | -0.26321
4077 | 393.2106 | -0.2647
4078 | 392.9192 | -0.26591
4079 | 392.2481 | -0.2665
4080 | 391.9489 | -0.26732
4081 | 391.5843 | -0.26822
4082 | 391.431 | -0.26974
4083 | 390.6213 | -0.27064
4084 | 390.0529 | -0.27127
4085 | 389.9381 | -0.27271
4086 | 389.1432 | -0.27357
4087 | 388.6019 | -0.27436
4088 | 388.3448 | -0.27545
4089 | 388.187 | -0.27631
4090 | 388.0413 | -0.27701
4091 | 387.4496 | -0.27854
4092 | 386.9769 | -0.27979
4093 | 386.2124 | -0.28049
4094 | 386.0932 | -0.28131
4095 | 385.8432 | -0.28206
4096 | 385.2782 | -0.28315
4097 | 384.6627 | -0.28448
4098 | 384.1703 | -0.28507
4099 | 383.8283 | -0.28593
4100 | 383.6242 | -0.28663
4101 | 383.2551 | -0.28796
4102 | 382.674 | -0.28914
4103 | 382.2199 | -0.29031
4104 | 381.9929 | -0.29113
4105 | 381.5348 | -0.29187
4106 | 381.3615 | -0.29293
4107 | 380.4913 | -0.29445
4108 | 380.0985 | -0.29527
4109 | 379.6553 | -0.2959
4110 | 379.5665 | -0.29703
4111 | 379.0428 | -0.29797
4112 | 378.3915 | -0.29942
4113 | 378.2836 | -0.30012
4114 | 377.6282 | -0.3004
4115 | 377.6091 | -0.30145
4116 | 377.0848 | -0.30274
4117 | 376.4869 | -0.30411
4118 | 376.1938 | -0.30481
4119 | 375.6346 | -0.30552
4120 | 375.4609 | -0.3065
4121 | 375.0943 | -0.30782
4122 | 374.3572 | -0.30841
4123 | 373.8746 | -0.30982
4124 | 373.3534 | -0.31056
4125 | 372.9981 | -0.31119
4126 | 372.6043 | -0.31271
4127 | 372.1602 | -0.31385
4128 | 371.963 | -0.31435
4129 | 371.4687 | -0.31561
4130 | 371.1789 | -0.31627
4131 | 370.4832 | -0.31752
4132 | 370.0696 | -0.3183
4133 | 369.8956 | -0.31932
4134 | 369.7952 | -0.32022
4135 | 369.1377 | -0.32069
4136 | 368.6697 | -0.32198
4137 | 368.0895 | -0.32331
4138 | 367.7335 | -0.32409
4139 | 367.6832 | -0.32479
4140 | 367.2306 | -0.32577
4141 | 366.6306 | -0.32679
4142 | 366.1777 | -0.32812
4143 | 365.5544 | -0.32894
4144 | 365.1825 | -0.32949
4145 | 365.0935 | -0.33031
4146 | 364.3612 | -0.33195
4147 | 364.2064 | -0.33285
4148 | 363.6638 | -0.3334
4149 | 363.3267 | -0.33418
4150 | 363.3887 | -0.33531
4151 | 362.6949 | -0.33629
4152 | 361.931 | -0.33754
4153 | 361.5937 | -0.33805
4154 | 361.2407 | -0.33844
4155 | 360.9576 | -0.33961
4156 | 360.4065 | -0.34059
4157 | 360.0768 | -0.34129
4158 | 359.4907 | -0.3427
4159 | 359.1957 | -0.34294
4160 | 359.0636 | -0.34411
4161 | 358.2638 | -0.34536
4162 | 357.9221 | -0.34618
4163 | 357.219 | -0.34696
4164 | 357.048 | -0.34763
4165 | 356.8693 | -0.34829
4166 | 356.0375 | -0.34896
4167 | 355.6877 | -0.35029
4168 | 355.1084 | -0.35099
4169 | 355.1785 | -0.35142
4170 | 354.502 | -0.35201
4171 | 354.2451 | -0.35326
4172 | 353.8523 | -0.35392
4173 | 353.4281 | -0.35471
4174 | 353.148 | -0.3551
4175 | 352.6653 | -0.356
4176 | 352.0347 | -0.35666
4177 | 351.6765 | -0.35779
4178 | 351.221 | -0.3583
4179 | 350.6834 | -0.35842
4180 | 350.3484 | -0.35905
4181 | 349.986 | -0.36018
4182 | 349.904 | -0.36112
4183 | 349.4015 | -0.36116
4184 | 349.2025 | -0.36163
4185 | 348.6295 | -0.36233
4186 | 348.2865 | -0.36311
4187 | 347.7522 | -0.36331
4188 | 347.4089 | -0.36413
4189 | 347.3583 | -0.36374
4190 | 346.8823 | -0.36401
4191 | 346.6481 | -0.36464
4192 | 345.9417 | -0.36542
4193 | 345.5397 | -0.36589
4194 | 345.3133 | -0.36565
4195 | 344.9697 | -0.36589
4196 | 344.6533 | -0.36624
4197 | 344.1299 | -0.36655
4198 | 343.6808 | -0.36647
4199 | 343.5089 | -0.36612
4200 | 343.1844 | -0.36604
4201 | 342.6606 | -0.36632
4202 | 342.1447 | -0.36659
4203 | 341.8279 | -0.36663
4204 | 341.6754 | -0.36589
4205 | 341.39 | -0.3655
4206 | 341.1475 | -0.36577
4207 | 340.4627 | -0.3655
4208 | 340.0794 | -0.36483
4209 | 340.142 | -0.36378
4210 | 339.7976 | -0.36366
4211 | 339.1596 | -0.36288
4212 | 338.7955 | -0.36241
4213 | 338.3413 | -0.36108
4214 | 338.5018 | -0.36014
4215 | 338.2865 | -0.35916
4216 | 337.6714 | -0.35822
4217 | 337.5656 | -0.3574
4218 | 336.9818 | -0.35623
4219 | 336.7937 | -0.35443
4220 | 336.6212 | -0.3524
4221 | 336.2724 | -0.35142
4222 | 335.802 | -0.34962
4223 | 335.3235 | -0.34853
4224 | 335.0961 | -0.34646
4225 | 334.841 | -0.34462
4226 | 334.5037 | -0.34333
4227 | 333.974 | -0.3418
4228 | 333.9701 | -0.33957
4229 | 333.5778 | -0.33762
4230 | 333.2478 | -0.33559
4231 | 332.934 | -0.33387
4232 | 332.4431 | -0.33207
4233 | 332.5217 | -0.32984
4234 | 332.3332 | -0.32761
4235 | 332.2114 | -0.32569
4236 | 331.6222 | -0.32358
4237 | 331.4964 | -0.32178
4238 | 330.9778 | -0.31948
4239 | 330.9778 | -0.31709
4240 | 330.8991 | -0.31455
4241 | 330.5533 | -0.3126
4242 | 329.8536 | -0.31048
4243 | 329.9086 | -0.30763
4244 | 329.6295 | -0.30532
4245 | 328.9727 | -0.30231
4246 | 328.473 | -0.30004
4247 | 328.3668 | -0.29762
4248 | 327.9536 | -0.29496
4249 | 327.7845 | -0.29187
4250 | 328.1386 | -0.28917
4251 | 327.8867 | -0.28691
4252 | 327.0798 | -0.28421
4253 | 326.7845 | -0.28108
4254 | 326.6232 | -0.2774
4255 | 326.4892 | -0.27467
4256 | 325.9813 | -0.27166
4257 | 325.5438 | -0.26869
4258 | 325.138 | -0.26481
4259 | 324.3416 | -0.26114
4260 | 324.1328 | -0.25789
4261 | 323.348 | -0.2552
4262 | 322.709 | -0.25136
4263 | 322.2315 | -0.24761
4264 | 321.5882 | -0.24401
4265 | 321.296 | -0.24073
4266 | 321.063 | -0.23698
4267 | 320.2217 | -0.23393
4268 | 319.9453 | -0.23029
4269 | 318.8623 | -0.22611
4270 | 318.8583 | -0.22204
4271 | 318.5578 | -0.21805
4272 | 318.5737 | -0.2143
4273 | 318.0952 | -0.20996
4274 | 317.8026 | -0.2062
4275 | 317.6007 | -0.20202
4276 | 316.5957 | -0.19827
4277 | 315.8951 | -0.19404
4278 | 315.7169 | -0.18935
4279 | 315.1822 | -0.18521
4280 | 315.0594 | -0.18079
4281 | 314.2869 | -0.17731
4282 | 313.8192 | -0.17266
4283 | 313.403 | -0.16824
4284 | 313.1216 | -0.16355
4285 | 312.5583 | -0.15909
4286 | 311.6141 | -0.15518
4287 | 311.5306 | -0.15056
4288 | 311.1577 | -0.14579
4289 | 310.4867 | -0.14122
4290 | 310.2524 | -0.13653
4291 | 309.907 | -0.13297
4292 | 308.9294 | -0.12832
4293 | 308.9254 | -0.12378
4294 | 308.1543 | -0.11925
4295 | 307.8004 | -0.11494
4296 | 307.3391 | -0.11072
4297 | 306.3722 | -0.10646
4298 | 305.6637 | -0.10181
4299 | 305.4845 | -0.09688
4300 | 305.3133 | -0.09254
4301 | 304.7676 | -0.088747
4302 | 303.867 | -0.084446
4303 | 303.7435 | -0.079911
4304 | 303.5762 | -0.075258
4305 | 302.6589 | -0.071504
4306 | 302.1963 | -0.067672
4307 | 301.4781 | -0.063215
4308 | 301.0509 | -0.058718
4309 | 300.8274 | -0.054535
4310 | 300.0487 | -0.050429
4311 | 299.4293 | -0.046754
4312 | 298.9019 | -0.043118
4313 | 298.0583 | -0.038582
4314 | 297.5424 | -0.034046
4315 | 296.8822 | -0.030723
4316 | 296.4176 | -0.026735
4317 | 295.5328 | -0.023137
4318 | 295.4848 | -0.019579
4319 | 294.8238 | -0.015591
4320 | 294.3429 | -0.01215
4321 | 293.7536 | -0.0085531
4322 | 292.7749 | -0.0053469
4323 | 292.1006 | -0.0017497
4324 | 291.2737 | 0.0016129
4325 | 290.9805 | 0.0050537
4326 | 290.2453 | 0.0077907
4327 | 289.5461 | 0.011075
4328 | 288.8624 | 0.014242
4329 | 288.3152 | 0.017331
4330 | 287.7237 | 0.020224
4331 | 286.8782 | 0.023157
4332 | 285.8429 | 0.025034
4333 | 285.1941 | 0.028201
4334 | 284.4641 | 0.030899
4335 | 284.1133 | 0.033128
4336 | 283.1163 | 0.035513
4337 | 282.4581 | 0.037937
4338 | 281.6581 | 0.040517
4339 | 281.1125 | 0.042981
4340 | 280.9465 | 0.045209
4341 | 279.9033 | 0.047125
4342 | 279.2556 | 0.049159
4343 | 279.1545 | 0.051505
4344 | 278.6565 | 0.053655
4345 | 278.4742 | 0.055258
4346 | 277.502 | 0.056588
4347 | 277.0197 | 0.058112
4348 | 276.8131 | 0.060341
4349 | 276.1844 | 0.061514
4350 | 275.3034 | 0.063547
4351 | 275.2146 | 0.064368
4352 | 275.2065 | 0.065854
4353 | 273.7931 | 0.06734
4354 | 273.8704 | 0.068435
4355 | 273.2523 | 0.069412
4356 | 273.0333 | 0.070468
4357 | 272.0327 | 0.071406
4358 | 271.5932 | 0.072697
4359 | 271.4629 | 0.073557
4360 | 271.8697 | 0.074925
4361 | 271.2555 | 0.075434
4362 | 270.2212 | 0.075747
4363 | 269.7688 | 0.076372
4364 | 269.3491 | 0.077936
4365 | 269.304 | 0.07864
4366 | 268.8557 | 0.079148
4367 | 268.0685 | 0.079344
4368 | 267.6072 | 0.080399
4369 | 267.4601 | 0.081025
4370 | 266.6475 | 0.08126
4371 | 266.3534 | 0.081963
4372 | 266.1658 | 0.082433
4373 | 265.9942 | 0.083136
4374 | 265.2828 | 0.083527
4375 | 264.5833 | 0.084036
4376 | 264.8328 | 0.084231
4377 | 263.9781 | 0.085091
4378 | 263.5808 | 0.085404
4379 | 263.2288 | 0.086304
4380 | 263.1509 | 0.086695
4381 | 262.2209 | 0.086695
4382 | 261.7331 | 0.087007
4383 | 261.2698 | 0.087398
4384 | 261.5898 | 0.088063
4385 | 260.9539 | 0.087946
4386 | 260.2686 | 0.088141
4387 | 259.6239 | 0.088376
4388 | 259.3038 | 0.088962
4389 | 259.2997 | 0.089666
4390 | 258.6668 | 0.089627
4391 | 258.3092 | 0.090096
4392 | 257.7335 | 0.089666
4393 | 257.8406 | 0.09037
4394 | 257.2646 | 0.0908
4395 | 256.6307 | 0.090644
4396 | 256.3672 | 0.091035
4397 | 256.1615 | 0.091152
4398 | 255.6137 | 0.091621
4399 | 255.1976 | 0.091778
4400 | 254.6366 | 0.091934
4401 | 254.4759 | 0.091621
4402 | 253.7749 | 0.091973
4403 | 253.6096 | 0.09256
4404 | 252.5527 | 0.092403
4405 | 252.4699 | 0.092247
4406 | 252.0611 | 0.092794
4407 | 251.4453 | 0.09252
4408 | 251.0773 | 0.092911
4409 | 251.123 | 0.09299
4410 | 250.5438 | 0.093342
4411 | 250.1506 | 0.092872
4412 | 249.4717 | 0.092599
4413 | 248.9621 | 0.09342
4414 | 249.1156 | 0.093537
4415 | 248.328 | 0.09342
4416 | 248.1665 | 0.093302
4417 | 247.5073 | 0.093146
4418 | 246.681 | 0.093302
4419 | 246.3283 | 0.094006
4420 | 246.5607 | 0.094045
4421 | 246.1957 | 0.093537
4422 | 245.7387 | 0.093811
4423 | 245.0241 | 0.094124
4424 | 244.9077 | 0.094163
4425 | 244.392 | 0.094006
4426 | 244.0426 | 0.093967
4427 | 242.7686 | 0.09342
4428 | 242.652 | 0.093772
4429 | 243.3559 | 0.093967
4430 | 242.3102 | 0.094358
4431 | 241.4931 | 0.093459
4432 | 241.1052 | 0.09385
4433 | 240.7549 | 0.094084
4434 | 240.6464 | 0.094124
4435 | 240.3376 | 0.094515
4436 | 239.0467 | 0.093928
4437 | 239.5607 | 0.093733
4438 | 238.9549 | 0.094084
4439 | 238.6498 | 0.094045
4440 | 237.8591 | 0.093381
4441 | 237.5162 | 0.093654
4442 | 237.1896 | 0.093342
4443 | 237.1103 | 0.094045
4444 | 236.4066 | 0.093693
4445 | 236.0793 | 0.093576
4446 | 235.3081 | 0.093537
4447 | 234.7963 | 0.093185
4448 | 234.8005 | 0.093615
4449 | 234.5027 | 0.09385
4450 | 233.793 | 0.092833
4451 | 233.5706 | 0.092911
4452 | 232.9318 | 0.092872
4453 | 232.7468 | 0.092716
4454 | 232.3853 | 0.093107
4455 | 232.0864 | 0.092716
4456 | 231.3162 | 0.092442
4457 | 230.7438 | 0.092481
4458 | 230.5161 | 0.092677
4459 | 230.4614 | 0.092794
4460 | 229.9429 | 0.092403
4461 | 229.1418 | 0.091465
4462 | 228.513 | 0.091543
4463 | 228.6103 | 0.092051
4464 | 228.3273 | 0.091465
4465 | 227.5287 | 0.091856
4466 | 227.0006 | 0.091269
4467 | 226.9964 | 0.091269
4468 | 226.2479 | 0.091152
4469 | 225.9855 | 0.090996
4470 | 225.5027 | 0.090917
4471 | 225.4012 | 0.090253
4472 | 224.4266 | 0.090331
4473 | 224.2657 | 0.090448
4474 | 224.13 | 0.0908
4475 | 223.6595 | 0.090214
4476 | 223.1204 | 0.089314
4477 | 222.2244 | 0.089588
4478 | 222.0546 | 0.089823
4479 | 222.0503 | 0.089823
4480 | 221.5784 | 0.089432
4481 | 220.911 | 0.089197
4482 | 220.1831 | 0.089353
4483 | 219.9405 | 0.089236
4484 | 219.6297 | 0.089275
4485 | 219.263 | 0.088219
4486 | 218.7433 | 0.088102
4487 | 218.2869 | 0.088063
4488 | 217.9712 | 0.088259
4489 | 217.796 | 0.08865
4490 | 217.5871 | 0.087711
4491 | 216.8911 | 0.087203
4492 | 216.3654 | 0.086616
4493 | 215.6685 | 0.086695
4494 | 215.9807 | 0.086577
4495 | 215.2619 | 0.086186
4496 | 214.8211 | 0.085795
4497 | 214.393 | 0.085756
4498 | 213.8702 | 0.085639
4499 | 213.493 | 0.085561
4500 | 213.0254 | 0.085013
4501 | 212.3346 | 0.084622
4502 | 211.8323 | 0.084505
4503 | 211.2306 | 0.084935
4504 | 211.5014 | 0.084231
4505 | 211.106 | 0.084075
4506 | 210.4696 | 0.083645
4507 | 210.0694 | 0.083371
4508 | 209.5657 | 0.083606
4509 | 209.4236 | 0.083332
4510 | 208.329 | 0.082785
4511 | 208.0442 | 0.082863
4512 | 207.6732 | 0.082589
4513 | 207.8804 | 0.082354
4514 | 207.6863 | 0.082472
4515 | 206.8701 | 0.081064
4516 | 205.8159 | 0.081377
4517 | 205.4958 | 0.081221
4518 | 205.4871 | 0.081103
4519 | 205.3617 | 0.081103
4520 | 204.7644 | 0.08036
4521 | 204.3572 | 0.079735
4522 | 203.6552 | 0.079578
4523 | 203.365 | 0.079696
4524 | 202.7011 | 0.079657
4525 | 202.3843 | 0.078835
4526 | 202.293 | 0.078601
4527 | 201.4634 | 0.078053
4528 | 201.1505 | 0.078562
4529 | 200.598 | 0.078053
4530 | 200.3066 | 0.077506
4531 | 200.1327 | 0.077311
4532 | 199.8973 | 0.077154
4533 | 199.2878 | 0.077115
4534 | 198.939 | 0.076646
4535 | 197.9924 | 0.076294
4536 | 197.7305 | 0.075668
4537 | 197.3463 | 0.075434
4538 | 197.3335 | 0.075473
4539 | 196.9707 | 0.075277
4540 | 195.9782 | 0.074769
4541 | 195.7157 | 0.073909
4542 | 195.116 | 0.074495
4543 | 194.9145 | 0.073635
4544 | 194.6124 | 0.074026
4545 | 194.1345 | 0.073205
4546 | 193.753 | 0.072931
4547 | 192.9145 | 0.072462
4548 | 192.7478 | 0.072736
4549 | 192.8446 | 0.071954
4550 | 192.291 | 0.071993
4551 | 191.601 | 0.071172
4552 | 190.7779 | 0.070781
4553 | 190.8573 | 0.070664
4554 | 190.5975 | 0.070273
4555 | 189.9939 | 0.070116
4556 | 189.6327 | 0.069412
4557 | 189.3459 | 0.069334
4558 | 188.6356 | 0.069373
4559 | 188.1409 | 0.06906
4560 | 187.6814 | 0.068278
4561 | 186.9255 | 0.067927
4562 | 186.7304 | 0.067809
4563 | 186.0976 | 0.067575
4564 | 186.2835 | 0.067027
4565 | 185.6012 | 0.066988
4566 | 185.2558 | 0.066402
4567 | 184.5414 | 0.065854
4568 | 184.5508 | 0.066011
4569 | 184.1419 | 0.065737
4570 | 183.7114 | 0.065072
4571 | 182.8447 | 0.064486
4572 | 182.6798 | 0.064212
4573 | 182.8804 | 0.064603
4574 | 182.2082 | 0.063508
4575 | 181.3577 | 0.062922
4576 | 180.5107 | 0.062844
4577 | 180.5686 | 0.062335
4578 | 180.7784 | 0.062296
4579 | 180.5282 | 0.062179
4580 | 179.7339 | 0.061866
4581 | 178.845 | 0.060849
4582 | 178.393 | 0.060537
4583 | 178.0935 | 0.060693
4584 | 177.8024 | 0.06038
4585 | 177.5878 | 0.059872
4586 | 176.6599 | 0.059012
4587 | 176.7583 | 0.058543
4588 | 175.7714 | 0.058699
4589 | 175.7583 | 0.058308
4590 | 175.3003 | 0.05733
4591 | 174.9407 | 0.056705
4592 | 174.019 | 0.056979
4593 | 173.9741 | 0.056353
4594 | 173.5776 | 0.056431
4595 | 172.8837 | 0.055884
4596 | 172.7893 | 0.055336
4597 | 172.4198 | 0.05475
4598 | 171.7381 | 0.054984
4599 | 171.544 | 0.054281
4600 | 171.0474 | 0.053577
4601 | 170.8623 | 0.053616
4602 | 170.1116 | 0.053342
4603 | 169.6993 | 0.053147
4604 | 169.1016 | 0.052717
4605 | 168.6079 | 0.051817
4606 | 168.5353 | 0.051387
4607 | 167.8955 | 0.051231
4608 | 167.4915 | 0.051153
4609 | 167.1691 | 0.050762
4610 | 166.6416 | 0.050292
4611 | 166.0051 | 0.049745
4612 | 165.6134 | 0.048924
4613 | 165.5592 | 0.049237
4614 | 165.4905 | 0.048924
4615 | 164.7983 | 0.048181
4616 | 163.9999 | 0.047868
4617 | 163.6299 | 0.047399
4618 | 163.0638 | 0.047282
4619 | 163.16 | 0.047243
4620 | 162.4554 | 0.046031
4621 | 162.0257 | 0.04564
4622 | 161.3618 | 0.045366
4623 | 161.1921 | 0.045288
4624 | 160.8987 | 0.045053
4625 | 160.3391 | 0.044154
4626 | 159.7384 | 0.043489
4627 | 159.3847 | 0.04345
4628 | 159.3893 | 0.043685
4629 | 158.6123 | 0.042863
4630 | 158.327 | 0.042199
4631 | 157.8622 | 0.041495
4632 | 157.1252 | 0.041495
4633 | 157.0008 | 0.041534
4634 | 156.2671 | 0.040908
4635 | 156.0593 | 0.040087
4636 | 155.8655 | 0.03954
4637 | 155.385 | 0.03954
4638 | 155.3897 | 0.039227
4639 | 154.6821 | 0.038836
4640 | 154.0708 | 0.03782
4641 | 153.4826 | 0.037741
4642 | 153.4411 | 0.037311
4643 | 152.3739 | 0.037468
4644 | 152.6109 | 0.036373
4645 | 151.7099 | 0.036451
4646 | 151.431 | 0.035161
4647 | 151.3566 | 0.035591
4648 | 150.654 | 0.035356
4649 | 150.3606 | 0.034887
4650 | 149.3959 | 0.034105
4651 | 149.1813 | 0.033714
4652 | 148.9854 | 0.03344
4653 | 148.9667 | 0.033167
4654 | 148.2991 | 0.032541
4655 | 147.3687 | 0.03172
4656 | 147.509 | 0.031564
4657 | 146.8583 | 0.031251
4658 | 146.2401 | 0.030742
4659 | 145.8837 | 0.030703
4660 | 145.4946 | 0.029648
4661 | 144.7336 | 0.02953
4662 | 144.6443 | 0.028318
4663 | 144.3438 | 0.028514
4664 | 144.0238 | 0.028396
4665 | 143.4454 | 0.027575
4666 | 142.8049 | 0.026676
4667 | 142.885 | 0.027067
4668 | 142.3193 | 0.027145
4669 | 142.2534 | 0.02609
4670 | 141.177 | 0.025464
4671 | 140.586 | 0.024995
4672 | 140.6146 | 0.024956
4673 | 139.791 | 0.024525
4674 | 139.7724 | 0.024291
4675 | 138.9476 | 0.023587
4676 | 138.5255 | 0.022649
4677 | 138.5021 | 0.022649
4678 | 138.3837 | 0.022297
4679 | 137.4853 | 0.021984
4680 | 136.9008 | 0.02171
4681 | 136.7485 | 0.020928
4682 | 136.2156 | 0.020498
4683 | 135.8055 | 0.020733
4684 | 135.6246 | 0.019873
4685 | 135.4293 | 0.018934
4686 | 134.5415 | 0.018895
4687 | 134.1832 | 0.018661
4688 | 133.8199 | 0.01823
4689 | 133.3895 | 0.017605
4690 | 132.9635 | 0.017409
4691 | 132.3023 | 0.016314
4692 | 132.3983 | 0.016627
4693 | 131.6259 | 0.016236
4694 | 131.4534 | 0.01565
4695 | 131.1895 | 0.015141
4696 | 129.8 | 0.014477
4697 | 129.5257 | 0.014086
4698 | 129.1693 | 0.014008
4699 | 129.2944 | 0.013499
4700 | 128.8898 | 0.012991
4701 | 128.1469 | 0.012326
4702 | 127.4993 | 0.012053
4703 | 127.1903 | 0.01217
4704 | 127.2098 | 0.011818
4705 | 126.6002 | 0.010762
4706 | 126.4842 | 0.010489
4707 | 125.6948 | 0.0098239
4708 | 125.3166 | 0.0097066
4709 | 125.3263 | 0.0094329
4710 | 124.6131 | 0.00869
4711 | 124.0057 | 0.0083772
4712 | 123.5 | 0.0077516
4713 | 123.2958 | 0.0077125
4714 | 122.8527 | 0.007126
4715 | 122.4142 | 0.0064613
4716 | 121.7996 | 0.0056793
4717 | 121.4385 | 0.0053274
4718 | 121.5314 | 0.0053274
4719 | 120.8085 | 0.0048582
4720 | 120.6717 | 0.0041935
4721 | 119.9917 | 0.0038807
4722 | 119.2127 | 0.0033333
4723 | 119.2917 | 0.0034897
4724 | 119.0365 | 0.0027859
4725 | 118.1781 | 0.0019257
4726 | 117.8587 | 0.0015347
4727 | 117.4412 | 0.0013783
4728 | 116.8703 | 0.00086998
4729 | 117.0625 | 0.00055718
4730 | 116.3831 | 0.00016618
4731 | 115.614 | -0.00065492
4732 | 115.5699 | -0.0011241
4733 | 115.2689 | -0.0010459
4734 | 114.8743 | -0.0017497
4735 | 114.4048 | -0.0018279
4736 | 113.8706 | -0.00304
4737 | 113.6281 | -0.0031573
4738 | 113.4302 | -0.0030791
4739 | 113.2767 | -0.0039002
4740 | 112.2158 | -0.0043694
4741 | 111.8435 | -0.0045649
4742 | 111.6301 | -0.0052296
4743 | 111.1333 | -0.0053078
4744 | 111.0287 | -0.0056206
4745 | 110.2027 | -0.0063244
4746 | 109.6645 | -0.007341
4747 | 109.3106 | -0.007341
4748 | 109.0314 | -0.0073019
4749 | 108.6118 | -0.0074192
4750 | 108.2723 | -0.0082794
4751 | 108.0222 | -0.0089441
4752 | 107.3772 | -0.009296
4753 | 107.5424 | -0.0097652
4754 | 107.0617 | -0.0095697
4755 | 106.4756 | -0.010078
4756 | 105.9737 | -0.011056
4757 | 105.482 | -0.011212
4758 | 105.3465 | -0.011486
4759 | 105.1001 | -0.011916
4760 | 104.6324 | -0.012385
4761 | 103.9732 | -0.01305
4762 | 103.7567 | -0.013675
4763 | 103.6761 | -0.013323
4764 | 102.9349 | -0.013519
4765 | 102.844 | -0.014653
4766 | 102.5259 | -0.015591
4767 | 102.233 | -0.015357
4768 | 101.9196 | -0.015317
4769 | 101.94 | -0.015787
4770 | 101.4746 | -0.01653
4771 | 100.7963 | -0.016764
4772 | 100.4821 | -0.017272
4773 | 99.8127 | -0.017546
4774 | 99.8786 | -0.017742
4775 | 99.2694 | -0.018563
4776 | 99.254 | -0.018797
4777 | 98.6543 | -0.019071
4778 | 97.896 | -0.019423
4779 | 97.896 | -0.019736
4780 | 97.616 | -0.020361
4781 | 96.958 | -0.020831
4782 | 96.5701 | -0.020518
4783 | 96.4375 | -0.021222
4784 | 96.0749 | -0.021534
4785 | 95.5839 | -0.02216
4786 | 94.98 | -0.022825
4787 | 94.6572 | -0.023294
4788 | 94.1447 | -0.023372
4789 | 93.9754 | -0.023372
4790 | 93.7858 | -0.02388
4791 | 93.1126 | -0.02435
4792 | 92.8456 | -0.025092
4793 | 92.3671 | -0.025132
4794 | 92.1666 | -0.025718
4795 | 91.9038 | -0.025914
4796 | 91.7181 | -0.026461
4797 | 91.2802 | -0.027047
4798 | 90.5784 | -0.027126
4799 | 90.3823 | -0.027204
4800 | 89.8912 | -0.028142
4801 | 89.7876 | -0.028651
4802 | 89.2496 | -0.028768
4803 | 89.2808 | -0.028963
4804 | 88.7526 | -0.029198
4805 | 88.4103 | -0.029784
4806 | 87.6942 | -0.030762
4807 | 87.5437 | -0.030684
4808 | 87.2424 | -0.030566
4809 | 87.1958 | -0.030997
4810 | 86.2957 | -0.031466
4811 | 86.2176 | -0.03213
4812 | 85.5404 | -0.0326
4813 | 85.3578 | -0.03303
4814 | 85.1283 | -0.033108
4815 | 84.7315 | -0.033851
4816 | 84.235 | -0.034281
4817 | 83.6964 | -0.034594
4818 | 83.8692 | -0.034516
4819 | 83.4246 | -0.035063
4820 | 82.9321 | -0.035571
4821 | 82.1349 | -0.035962
4822 | 81.5418 | -0.036666
4823 | 81.4418 | -0.036666
4824 | 81.6835 | -0.036275
4825 | 81.0105 | -0.03737
4826 | 80.7949 | -0.0378
4827 | 80.3264 | -0.038035
4828 | 80.0262 | -0.038308
4829 | 80.0103 | -0.038504
4830 | 79.3669 | -0.038973
4831 | 78.3476 | -0.03952
4832 | 78.6647 | -0.040224
4833 | 78.3635 | -0.040224
4834 | 78.0302 | -0.040615
4835 | 77.2995 | -0.041436
4836 | 77.1299 | -0.041436
4837 | 76.4459 | -0.041827
4838 | 76.2974 | -0.042101
4839 | 75.9098 | -0.042179
4840 | 75.5535 | -0.042687
4841 | 75.1546 | -0.043078
4842 | 74.6224 | -0.043821
4843 | 74.8567 | -0.043665
4844 | 74.5157 | -0.044212
4845 | 73.9668 | -0.044955
4846 | 73.8068 | -0.045307
4847 | 72.915 | -0.045698
4848 | 72.7654 | -0.045503
4849 | 72.7762 | -0.045542
4850 | 72.2679 | -0.04605
4851 | 71.3092 | -0.046637
4852 | 71.4004 | -0.047379
4853 | 70.9069 | -0.047262
4854 | 71.0036 | -0.047536
4855 | 70.7675 | -0.048513
4856 | 69.7198 | -0.048826
4857 | 69.6819 | -0.048943
4858 | 69.709 | -0.048709
4859 | 69.2193 | -0.049139
4860 | 68.6428 | -0.050234
4861 | 68.3139 | -0.050586
4862 | 68.1303 | -0.050859
4863 | 67.769 | -0.050703
4864 | 67.9364 | -0.051172
4865 | 67.0934 | -0.05172
4866 | 66.7313 | -0.052228
4867 | 66.3684 | -0.05301
4868 | 66.2981 | -0.052736
4869 | 65.6587 | -0.053244
4870 | 65.6423 | -0.053635
4871 | 65.3169 | -0.054222
4872 | 65.0781 | -0.05473
4873 | 64.7036 | -0.054105
4874 | 64.3611 | -0.054769
4875 | 63.8441 | -0.055356
4876 | 63.6699 | -0.055551
4877 | 62.869 | -0.055942
4878 | 62.3236 | -0.055903
4879 | 62.8745 | -0.05649
4880 | 61.9299 | -0.056881
4881 | 61.7715 | -0.057389
4882 | 61.5365 | -0.05735
4883 | 60.995 | -0.057545
4884 | 60.9895 | -0.057936
4885 | 60.9675 | -0.058445
4886 | 60.7867 | -0.058992
4887 | 59.8221 | -0.059344
4888 | 59.2622 | -0.059188
4889 | 59.6906 | -0.05954
4890 | 59.2345 | -0.060126
4891 | 59.2566 | -0.060752
4892 | 58.1183 | -0.060791
4893 | 58.2668 | -0.060986
4894 | 58.3715 | -0.061064
4895 | 58.0961 | -0.061534
4896 | 57.2527 | -0.062042
4897 | 57.0267 | -0.062237
4898 | 56.4246 | -0.062355
4899 | 56.458 | -0.063215
4900 | 56.2588 | -0.063606
4901 | 55.7555 | -0.06388
4902 | 55.2517 | -0.06431
4903 | 55.3571 | -0.064036
4904 | 54.6145 | -0.064271
4905 | 54.8585 | -0.065209
4906 | 54.0928 | -0.065639
4907 | 54.3314 | -0.065796
4908 | 53.943 | -0.065835
4909 | 54.2817 | -0.065874
4910 | 53.3595 | -0.06646
4911 | 52.7865 | -0.067203
4912 | 52.6861 | -0.067438
4913 | 52.2852 | -0.067008
4914 | 52.3519 | -0.06732
4915 | 52.0955 | -0.067829
4916 | 51.4929 | -0.068689
4917 | 51.5935 | -0.069041
4918 | 51.0684 | -0.068572
4919 | 51.1134 | -0.06908
4920 | 50.6662 | -0.069432
4921 | 49.9721 | -0.06994
4922 | 49.4848 | -0.070292
4923 | 49.9219 | -0.070644
4924 | 49.4792 | -0.070488
4925 | 48.9801 | -0.07123
4926 | 48.4748 | -0.071778
4927 | 48.5647 | -0.071817
4928 | 48.1376 | -0.072012
4929 | 47.6598 | -0.072091
4930 | 47.3499 | -0.072012
4931 | 47.6315 | -0.072873
4932 | 46.7867 | -0.073146
4933 | 46.781 | -0.073225
4934 | 46.5216 | -0.073498
4935 | 46.4597 | -0.073772
4936 | 45.6185 | -0.074007
4937 | 45.6862 | -0.074515
4938 | 45.7994 | -0.074398
4939 | 45.3642 | -0.074593
4940 | 45.1831 | -0.074984
4941 | 44.9001 | -0.076001
4942 | 44.0961 | -0.076314
4943 | 44.4925 | -0.076001
4944 | 44.4418 | -0.076314
4945 | 44.3454 | -0.076665
4946 | 43.4719 | -0.077604
4947 | 42.7279 | -0.07733
4948 | 43.3187 | -0.077095
4949 | 42.8074 | -0.077135
4950 | 42.7279 | -0.078034
4951 | 42.1077 | -0.078738
4952 | 41.8572 | -0.078777
4953 | 41.9426 | -0.078894
4954 | 41.327 | -0.079168
4955 | 41.9655 | -0.079207
4956 | 41.1502 | -0.080067
4957 | 40.9791 | -0.080419
4958 | 40.9394 | -0.080302
4959 | 40.7567 | -0.080263
4960 | 40.3911 | -0.080575
4961 | 40.2939 | -0.081279
4962 | 39.5391 | -0.081396
4963 | 39.5276 | -0.081553
4964 | 39.3788 | -0.081514
4965 | 39.3558 | -0.081866
4966 | 38.9146 | -0.082413
4967 | 38.6971 | -0.082843
4968 | 38.674 | -0.082609
4969 | 38.6053 | -0.082569
4970 | 38.4101 | -0.082843
4971 | 38.2438 | -0.08343
4972 | 37.8073 | -0.083977
4973 | 37.4915 | -0.083899
4974 | 37.9108 | -0.083703
4975 | 37.2154 | -0.084094
4976 | 37.0312 | -0.085033

## Sheet4
16.6566 | -0.00042032
17.1552 | -0.00042032
16.8189 | -0.00077222
17.1072 | -0.00061582
17.0651 | -0.00053762
16.903 | -0.00014662
17.1732 | -0.00038122
17.1012 | -0.00061582
17.0832 | -0.00045942
17.2753 | -0.00018572
17.0112 | -0.00030302
17.0832 | -0.00034212
17.0292 | 4.888e-05
16.8728 | 0.00020528
17.1732 | -0.00030302
17.3353 | -0.00045942
16.9991 | -0.00030302
17.2874 | -0.00014662
17.1732 | -0.00045942
17.3714 | 0.00043988
16.8969 | 0.00051808
17.0892 | -2.932e-05
16.903 | -0.00014662
17.2272 | -0.00022482
17.3714 | 0.00028348
17.8093 | 0.00071358
18.5282 | 0.0015738
18.8036 | 0.0022385
19.0787 | 0.0023167
20.1418 | 0.0030987
20.6546 | 0.0038416
21.0359 | 0.0039589
21.3157 | 0.0044281
21.4107 | 0.0052883
22.2134 | 0.0056402
22.7238 | 0.0064222
23.0145 | 0.0066568
22.9136 | 0.0070869
23.814 | 0.0077125
24.0331 | 0.00869
24.506 | 0.0091201
25.4095 | 0.0096675
25.8458 | 0.010137
26.1461 | 0.010098
26.623 | 0.011271
26.9875 | 0.011583
27.258 | 0.012092
27.8686 | 0.012483
28.2029 | 0.012639
28.7479 | 0.013577
28.6189 | 0.014008
29.0874 | 0.014281
29.8826 | 0.014946
29.9761 | 0.015376
30.4139 | 0.015923
31.0903 | 0.016236
31.4632 | 0.016901
31.888 | 0.017683
32.173 | 0.018348
32.6552 | 0.018582
33.1196 | 0.019208
33.4444 | 0.019599
34.3307 | 0.020146
34.3481 | 0.020928
35.1921 | 0.021593
35.5617 | 0.022023
35.6194 | 0.022219
35.9771 | 0.022805
36.4958 | 0.022766
37.0313 | 0.023665
37.5373 | 0.024447
38.5192 | 0.025268
38.2438 | 0.025347
38.7656 | 0.026011
38.6568 | 0.026481
39.7679 | 0.026911
40.2882 | 0.027732
40.2939 | 0.028318
41.1218 | 0.028709
41.1503 | 0.029178
41.4012 | 0.029726
41.9424 | 0.030195
42.3182 | 0.03086
43.0971 | 0.031329
43.0743 | 0.031642
43.2561 | 0.032463
43.8634 | 0.03258
44.6171 | 0.033128
44.7417 | 0.033167
45.5845 | 0.034027
45.6522 | 0.034965
46.3241 | 0.035825
46.9162 | 0.036334
46.6682 | 0.036647
47.9408 | 0.036881
47.9239 | 0.038054
48.0308 | 0.038641
48.8397 | 0.039149
49.1932 | 0.039344
49.5296 | 0.039384
49.6921 | 0.039892
50.4535 | 0.040869
51.1299 | 0.040987
50.9791 | 0.041651
51.6212 | 0.042081
52.034 | 0.043059
52.4966 | 0.043215
52.5523 | 0.043606
53.8816 | 0.044036
53.2981 | 0.044858
54.0982 | 0.045249
54.592 | 0.0456
55.3846 | 0.046148
55.3348 | 0.046773
55.7886 | 0.046773
56.0763 | 0.047868
56.651 | 0.048259
57.1534 | 0.048846
57.1974 | 0.049784
58.3711 | 0.049862
58.2885 | 0.050371
59.0366 | 0.050449
59.6133 | 0.051387
59.6517 | 0.052013
60.5182 | 0.052521
61.0056 | 0.05346
61.4215 | 0.053225
61.979 | 0.054163
61.9735 | 0.054163
62.7269 | 0.055375
62.9069 | 0.055806
63.2393 | 0.056548
64.0398 | 0.056431
64.1323 | 0.056939
64.203 | 0.057878
65.3328 | 0.057878
65.0995 | 0.058699
65.5878 | 0.059716
66.0865 | 0.059559
66.5739 | 0.060771
67.0662 | 0.060419
67.6336 | 0.061319
68.1734 | 0.061631
68.5886 | 0.062296
69.0036 | 0.062961
69.0736 | 0.063
69.8055 | 0.063743
69.7947 | 0.064525
70.3752 | 0.064408
70.8422 | 0.065385
71.0193 | 0.066128
71.7376 | 0.066793
72.0428 | 0.067027
72.9414 | 0.067496
72.7063 | 0.068318
73.2033 | 0.068826
74.0997 | 0.069334
74.8669 | 0.069882
75.0373 | 0.070546
75.0053 | 0.070937
75.989 | 0.071211
76.058 | 0.071993
76.5252 | 0.072228
76.8062 | 0.073166
77.2622 | 0.073166
77.4158 | 0.074143
78.3102 | 0.074534
78.4159 | 0.075316
78.9865 | 0.075707
79.261 | 0.076333
80.1574 | 0.076529
80.2998 | 0.076998
80.9629 | 0.078484
81.3678 | 0.078992
81.5465 | 0.079148
82.0087 | 0.079305
82.5648 | 0.079383
82.9527 | 0.07993
83.2565 | 0.080869
83.6124 | 0.081377
84.1356 | 0.082276
84.5118 | 0.08255
84.8147 | 0.082745
85.3156 | 0.08298
85.6807 | 0.083684
86.5556 | 0.084427
86.6232 | 0.085326
87.3875 | 0.085522
87.7147 | 0.085873
88.0157 | 0.086577
88.2596 | 0.08689
88.5706 | 0.087946
89.2027 | 0.08861
89.8184 | 0.089158
89.8908 | 0.089236
90.5108 | 0.089823
90.9187 | 0.090644
91.156 | 0.090839
91.7695 | 0.091113
92.0578 | 0.092286
92.4387 | 0.092755
92.8142 | 0.093146
93.6722 | 0.093811
94.0725 | 0.094124
94.3853 | 0.094671
94.9745 | 0.09514
95.1178 | 0.095727
95.5835 | 0.096235
96.1664 | 0.096235
96.2838 | 0.097017
96.9118 | 0.097916
96.9883 | 0.098034
97.8243 | 0.098855
98.3487 | 0.098972
98.8014 | 0.099324
99.2182 | 0.099989
99.4466 | 0.10058
100.4158 | 0.10116
100.4056 | 0.10167
100.3398 | 0.10163
101.12 | 0.1028
101.5704 | 0.10304
102.0001 | 0.10362
102.6012 | 0.1046
102.6265 | 0.10562
103.6504 | 0.10617
103.3883 | 0.10605
104.3605 | 0.10699
104.6724 | 0.10718
104.7327 | 0.10804
105.6723 | 0.10847
106.0085 | 0.10926
106.7157 | 0.10996
106.7658 | 0.11019
106.8258 | 0.11047
107.5218 | 0.11117
107.987 | 0.11164
108.2719 | 0.11199
108.7414 | 0.11242
109.5496 | 0.11332
109.9134 | 0.11344
110.0926 | 0.11395
110.8045 | 0.11457
110.8442 | 0.11516
111.4309 | 0.11602
111.5053 | 0.11649
112.1509 | 0.11735
112.8402 | 0.11754
113.2217 | 0.11848
113.4495 | 0.11844
113.9047 | 0.11903
114.3202 | 0.11966
114.6561 | 0.12044
114.9229 | 0.12102
116.1955 | 0.12118
116.0625 | 0.12181
116.4516 | 0.12259
117.0373 | 0.12302
117.0718 | 0.12372
117.6617 | 0.12407
118.4376 | 0.12466
118.5799 | 0.12497
119.0508 | 0.12552
119.6975 | 0.12611
119.9961 | 0.12677
120.6614 | 0.12779
120.808 | 0.12795
120.9008 | 0.12822
121.7261 | 0.12892
121.5552 | 0.12959
122.8425 | 0.12978
123.0762 | 0.13053
123.806 | 0.13084
123.6455 | 0.13178
124.1801 | 0.13178
124.7485 | 0.13236
125.1076 | 0.13303
125.6846 | 0.13361
125.9802 | 0.13401
126.2854 | 0.13459
127.0546 | 0.13537
126.9386 | 0.13549
127.4172 | 0.13639
128.1755 | 0.13721
128.2043 | 0.13725
129.2701 | 0.13792
129.2651 | 0.13823
129.8334 | 0.13901
129.9104 | 0.13932
130.5405 | 0.13991
130.4539 | 0.14077
130.9201 | 0.14112
131.5347 | 0.14163
132.2878 | 0.14245
132.5561 | 0.14226
133.2122 | 0.14284
133.2934 | 0.14374
133.9822 | 0.14421
134.6463 | 0.14519
134.6128 | 0.14554
135.2953 | 0.14593
135.9245 | 0.14632
135.9245 | 0.14691
136.1436 | 0.14765
136.9386 | 0.14808
137.0052 | 0.14902
137.9651 | 0.14902
138.1552 | 0.14968
138.3165 | 0.15035
139.0139 | 0.15066
139.6914 | 0.15144
139.8429 | 0.15187
139.786 | 0.15254
140.5527 | 0.15316
141.1389 | 0.15328
141.2664 | 0.15387
141.9935 | 0.15442
142.5547 | 0.15532
142.7621 | 0.1561
143.3227 | 0.15641
143.3791 | 0.1568
143.8121 | 0.15747
144.6066 | 0.1577
144.9497 | 0.15852
145.3018 | 0.15923
145.5787 | 0.16009
146.3475 | 0.16016
146.755 | 0.16087
147.0502 | 0.16091
147.139 | 0.16161
147.9014 | 0.1622
148.4904 | 0.16263
148.5417 | 0.1631
148.9244 | 0.16392
149.8059 | 0.16443
150.1042 | 0.1647
150.4164 | 0.16552
150.7375 | 0.16626
151.2493 | 0.16689
151.8026 | 0.16724
152.4018 | 0.16783
152.1416 | 0.16822
153.0328 | 0.16869
153.3944 | 0.16912
153.8254 | 0.16978
153.9505 | 0.17064
154.3163 | 0.17092
155.3063 | 0.17139
155.4865 | 0.17201
155.9068 | 0.17299
155.9022 | 0.17354
156.59 | 0.17428
157.4383 | 0.17475
157.3785 | 0.1751
157.8943 | 0.1751
158.4052 | 0.176
158.8146 | 0.17659
159.1042 | 0.17725
159.9311 | 0.17791
159.9173 | 0.17838
160.7385 | 0.17905
160.9998 | 0.1796
161.2382 | 0.18057
161.5084 | 0.18116
161.8473 | 0.18159
162.6022 | 0.18194
163.2878 | 0.18304
163.2147 | 0.18308
163.8312 | 0.18331
164.3194 | 0.18444
164.8028 | 0.18456
165.1401 | 0.18523
165.5272 | 0.18632
166.0507 | 0.18671
166.6648 | 0.18726
167.0283 | 0.18777
167.5688 | 0.18867
167.7368 | 0.18882
168.4038 | 0.1898
168.4809 | 0.18996
169.0656 | 0.19027
169.5593 | 0.19086
169.7903 | 0.1916
170.5277 | 0.19207
170.9073 | 0.19316
171.1559 | 0.19363
171.8648 | 0.19414
171.9911 | 0.19457
172.5776 | 0.19531
172.5055 | 0.1959
173.2941 | 0.1966
173.6814 | 0.19672
174.5228 | 0.19746
174.6352 | 0.1979
174.9769 | 0.1984
175.3273 | 0.19919
176.1893 | 0.19985
176.3508 | 0.20036
177.0637 | 0.20071
177.3952 | 0.20173
177.6101 | 0.2022
178.0132 | 0.20259
178.3308 | 0.20349
179.1045 | 0.20419
179.4931 | 0.20454
179.8906 | 0.20505
180.1719 | 0.2056
180.2208 | 0.20595
180.725 | 0.20689
181.8526 | 0.20747
181.5896 | 0.2081
182.4979 | 0.20853
182.8938 | 0.20912
183.1161 | 0.20943
183.7827 | 0.21033
183.8227 | 0.2108
184.1823 | 0.21166
184.6794 | 0.21197
185.5707 | 0.21295
186.089 | 0.21314
186.2307 | 0.214
186.868 | 0.2142
186.6777 | 0.21475
187.107 | 0.21522
188.1457 | 0.21576
188.34 | 0.2167
189.0639 | 0.21752
189.4079 | 0.21764
189.7783 | 0.2185
190.0076 | 0.21889
190.3246 | 0.21956
191.2757 | 0.22022
191.3548 | 0.22124
191.6672 | 0.22155
192.309 | 0.22198
192.6341 | 0.22237
193.1698 | 0.22327
193.499 | 0.22374
194.0647 | 0.2244
194.2358 | 0.22468
194.6259 | 0.22515
195.4142 | 0.22609
195.6812 | 0.2264
196.0794 | 0.22702
196.1318 | 0.22773
196.9231 | 0.2282
197.3643 | 0.22855
197.7746 | 0.22937
198.1719 | 0.23015
198.4205 | 0.23047
198.9655 | 0.23133
199.3882 | 0.23187
199.7062 | 0.2325
200.1111 | 0.23273
200.8552 | 0.23371
200.9116 | 0.23383
201.4248 | 0.23449
201.681 | 0.23492
202.3196 | 0.23621
202.7753 | 0.23621
202.8969 | 0.23692
203.5822 | 0.23786
203.7122 | 0.23766
204.6826 | 0.23872
204.8818 | 0.23954
205.1891 | 0.24024
205.8596 | 0.24118
206.2358 | 0.24098
206.5512 | 0.24157
207.0522 | 0.2422
207.5142 | 0.24321
207.9415 | 0.24356
208.2046 | 0.24439
208.6357 | 0.24442
208.9114 | 0.24513
209.661 | 0.24599
210.1346 | 0.24673
210.4443 | 0.24724
210.8873 | 0.24763
211.416 | 0.24845
211.459 | 0.24865
211.7339 | 0.24931
212.3738 | 0.2497
212.7687 | 0.25084
213.6822 | 0.25123
213.798 | 0.25166
213.9607 | 0.25185
214.5092 | 0.25256
214.8774 | 0.25322
215.4123 | 0.254
215.977 | 0.25455
216.4174 | 0.25522
216.6952 | 0.25553
217.2035 | 0.25584
217.5152 | 0.25713
218.134 | 0.25741
218.1509 | 0.25791
219.0551 | 0.25885
219.0635 | 0.25877
219.9327 | 0.25963
220.2606 | 0.26026
220.6606 | 0.26143
220.784 | 0.26147
221.5963 | 0.26225
221.5197 | 0.26249
222.6202 | 0.26323
222.6711 | 0.26421
222.9557 | 0.26483
223.2612 | 0.26511
224.0842 | 0.26581
224.6437 | 0.26683
224.7878 | 0.26698
225.0293 | 0.26781
225.6517 | 0.26761
225.9439 | 0.26898
226.4432 | 0.26964
226.8408 | 0.27066
227.386 | 0.27039
227.6396 | 0.27093
227.8128 | 0.27191
228.5434 | 0.27262
229.0877 | 0.27289
229.4337 | 0.27375
229.5855 | 0.27453
229.7204 | 0.27473
230.6982 | 0.27551
230.8751 | 0.27606
231.8139 | 0.2768
232.0495 | 0.27739
232.3776 | 0.27785
232.6636 | 0.27832
232.9452 | 0.27879
233.6343 | 0.27938
234.2223 | 0.28047
234.4573 | 0.28122
234.9777 | 0.28141
235.3426 | 0.28219
235.9044 | 0.2827
236.1601 | 0.28313
236.7634 | 0.28384
237.0482 | 0.28454
237.4124 | 0.28548
237.9438 | 0.28626
238.2032 | 0.28669
238.9601 | 0.28696
239.4155 | 0.28771
240.021 | 0.28845
240.1338 | 0.28912
240.5096 | 0.28951
240.8685 | 0.2906
241.5025 | 0.29087
241.9069 | 0.29162
242.2446 | 0.29201
242.5029 | 0.29275
243.0235 | 0.29369
243.2817 | 0.29373
243.9811 | 0.29408
244.3803 | 0.29522
244.8336 | 0.29572
245.5029 | 0.29662
245.6774 | 0.29729
246.0429 | 0.29737
246.421 | 0.29842
247.0352 | 0.29905
247.3049 | 0.29924
247.5621 | 0.29979
248.3168 | 0.3003
248.8514 | 0.30108
248.9343 | 0.30171
249.3318 | 0.30237
249.7211 | 0.30358
250.4703 | 0.30374
250.7889 | 0.30393
251.3346 | 0.30487
251.6077 | 0.30522
251.8059 | 0.30601
252.496 | 0.30675
252.7603 | 0.30706
253.0288 | 0.30757
253.392 | 0.30847
253.8995 | 0.30902
254.11 | 0.30964
254.8522 | 0.31023
255.5529 | 0.31117
255.8865 | 0.31152
256.4342 | 0.31195
256.7966 | 0.31246
257.1505 | 0.31316
257.5331 | 0.31351
257.5866 | 0.31406
258.3557 | 0.31488
258.8242 | 0.31559
259.2597 | 0.31586
259.5965 | 0.31715
260.0932 | 0.31735
260.4955 | 0.31844
261.1028 | 0.31883
261.3038 | 0.31918
261.8491 | 0.31922
262.3942 | 0.3202
262.6646 | 0.32098
263.0702 | 0.32208
263.578 | 0.32243
263.7581 | 0.32294
264.4824 | 0.32298
264.6133 | 0.3238
265.3127 | 0.32497
265.7215 | 0.3254
266.1506 | 0.3261
266.5837 | 0.32665
267.1431 | 0.32696
267.4044 | 0.32767
267.9146 | 0.32822
267.9799 | 0.32876
268.4449 | 0.32939
269.0241 | 0.33021
269.6478 | 0.33037
269.6356 | 0.33091
270.5155 | 0.33213
270.5726 | 0.33267
271.1304 | 0.33275
271.5008 | 0.33338
272.0258 | 0.33416
272.3146 | 0.33439
272.713 | 0.33521
273.3595 | 0.33588
273.8635 | 0.3365
274.164 | 0.3374
274.4889 | 0.33752
274.6513 | 0.33834
275.2847 | 0.33881
276.3194 | 0.33936
275.9705 | 0.34045
276.7493 | 0.3403
277.341 | 0.34045
277.7139 | 0.34174
277.8153 | 0.3421
278.3539 | 0.34233
278.9168 | 0.34339
279.2165 | 0.34389
279.5765 | 0.34436
280.2968 | 0.34554
280.2605 | 0.34589
281.1622 | 0.3462
281.4694 | 0.34605
282.0391 | 0.34741
282.3501 | 0.34812
282.8631 | 0.34866
283.1537 | 0.34909
283.513 | 0.34953
284.4732 | 0.35019
284.5661 | 0.35058
284.578 | 0.3514
285.2233 | 0.35222
285.6183 | 0.35269
286.2992 | 0.35363
286.3515 | 0.3541
286.988 | 0.35461
287.6242 | 0.35508
287.7166 | 0.35562
288.2882 | 0.35605
288.6662 | 0.35645
289.4585 | 0.35746
289.6033 | 0.35801
289.961 | 0.35879
290.7647 | 0.35922
290.6521 | 0.35996
291.4635 | 0.36028
291.6279 | 0.36106
291.9694 | 0.36165
292.5633 | 0.36215
292.7679 | 0.36329
293.0929 | 0.36356
293.538 | 0.36438
294.2598 | 0.36442
294.861 | 0.36556
295.0291 | 0.36583
295.622 | 0.36646
295.7582 | 0.36657
296.2946 | 0.36735
296.5269 | 0.3679
296.9952 | 0.36802
297.6433 | 0.36923
298.0313 | 0.3699
298.6231 | 0.37033
298.675 | 0.37119
299.2505 | 0.37126
299.6502 | 0.37181
300.0018 | 0.37263
300.4971 | 0.3731
300.8843 | 0.37373
301.3834 | 0.37428
301.6747 | 0.37502
302.1535 | 0.37549
302.5045 | 0.376
303.0509 | 0.37693
303.621 | 0.37729
303.8403 | 0.37826
304.3902 | 0.37889
304.8523 | 0.37959
305.151 | 0.37959
305.3383 | 0.38022
306.2937 | 0.38069
306.3852 | 0.38131
306.8509 | 0.38202
307.511 | 0.38241
307.5708 | 0.38315
308.2509 | 0.38374
308.3939 | 0.38421
309.0499 | 0.38456
309.5902 | 0.38499
309.8763 | 0.38601
310.5792 | 0.38651
310.7102 | 0.38733
311.0556 | 0.38761
311.5914 | 0.38792
312.016 | 0.38874
312.5594 | 0.38909
312.9759 | 0.38988
313.1781 | 0.39062
313.5826 | 0.39113
313.8837 | 0.39195
314.4584 | 0.39222
314.9774 | 0.39269
315.623 | 0.3934
316.007 | 0.3939
316.2288 | 0.39445
316.5217 | 0.39504
317.1073 | 0.39594
317.6257 | 0.3968
318.0371 | 0.39738
318.3137 | 0.39715
319.0255 | 0.39848
319.3773 | 0.39883
319.4879 | 0.39992
319.9147 | 0.40071
320.8075 | 0.40098
321.1352 | 0.40118
321.4155 | 0.40215
321.7117 | 0.40258
322.1341 | 0.40337
322.6628 | 0.40356
323.0335 | 0.4045
323.8658 | 0.40513
323.9171 | 0.40556
324.4612 | 0.40599
324.9067 | 0.40638
325.6002 | 0.40704
325.5133 | 0.40774
326.1358 | 0.40833
326.518 | 0.40861
326.892 | 0.40915
327.4038 | 0.41017
327.8722 | 0.41087
328.4309 | 0.41134
328.8127 | 0.41259
329.0801 | 0.41248
329.6582 | 0.41338
329.9529 | 0.41353
330.4366 | 0.41408
330.9436 | 0.41525
331.2148 | 0.41553
331.5959 | 0.41627
332.1497 | 0.41662
332.3775 | 0.41713
332.9665 | 0.41732
333.2767 | 0.41799
333.7986 | 0.41924
334.399 | 0.4192
334.6187 | 0.42037
334.7089 | 0.42065
335.4932 | 0.42116
335.7444 | 0.42178
336.5049 | 0.42213
336.5283 | 0.42264
337.1906 | 0.42366
338.0605 | 0.42413
337.9429 | 0.42522
338.6909 | 0.42507
338.867 | 0.42561
339.3565 | 0.4262
339.5795 | 0.4271
340.2018 | 0.42765
340.5462 | 0.42847
340.8084 | 0.42886
341.3206 | 0.4296
341.8409 | 0.43011
342.2514 | 0.43081
342.6033 | 0.43117
342.8651 | 0.43226
343.5216 | 0.433
344.1664 | 0.43343
344.2483 | 0.43394
344.92 | 0.43449
345.412 | 0.43515
346.0327 | 0.43574
345.7633 | 0.43664
346.2474 | 0.43672
347.063 | 0.43785
347.2542 | 0.43824
347.7767 | 0.43887
348.1551 | 0.43938
348.4397 | 0.43992
349.005 | 0.44102
349.769 | 0.44164
349.8742 | 0.44211
350.4002 | 0.4429
350.6613 | 0.44293
351.2687 | 0.44411
351.5765 | 0.44423
351.9893 | 0.44516
352.6627 | 0.44575
352.7054 | 0.44622
353.3321 | 0.44665
353.5733 | 0.44696
354.0713 | 0.44774
354.4758 | 0.44892
355.063 | 0.44935
355.2614 | 0.45001
355.8639 | 0.45036
356.2953 | 0.45115
356.8978 | 0.45169
357.2319 | 0.4522
357.4106 | 0.4531
357.9233 | 0.45345
358.3 | 0.45427
358.634 | 0.45443
359.1154 | 0.45553
359.356 | 0.45588
359.9771 | 0.45646
360.7959 | 0.45728
361.0828 | 0.45811
361.1333 | 0.45858
362.0408 | 0.45928
361.9477 | 0.45983
362.5837 | 0.45994
362.7232 | 0.46096
363.2272 | 0.46135
363.7425 | 0.46225
364.4554 | 0.46303
364.374 | 0.46335
365.5478 | 0.46413
365.6486 | 0.46444
366.0317 | 0.46503
366.4537 | 0.46565
366.659 | 0.4662
367.2588 | 0.4671
367.6612 | 0.46769
367.8625 | 0.46862
368.3655 | 0.4687
368.8991 | 0.4696
369.3593 | 0.46991
369.8543 | 0.47074
370.2641 | 0.47144
370.7357 | 0.47163
371.0602 | 0.47214
371.3656 | 0.47292
371.7711 | 0.47351
372.1112 | 0.4741
372.5399 | 0.47465
373.3394 | 0.47558
373.3277 | 0.4759
373.8451 | 0.47672
374.7366 | 0.47707
374.9644 | 0.47801
375.2537 | 0.47875
376.064 | 0.47902
376.0908 | 0.47988
376.5808 | 0.48078
377.0049 | 0.4809
377.6372 | 0.48141
377.672 | 0.48243
378.2695 | 0.48266
378.9362 | 0.48336
379.1096 | 0.48407
379.3562 | 0.48434
380.2229 | 0.4852
380.3808 | 0.48583
380.9777 | 0.48626
381.1779 | 0.48708
381.4781 | 0.48794
382.0287 | 0.48817
382.5252 | 0.48864
383.0061 | 0.48919
383.4371 | 0.48993
383.818 | 0.49048
384.1064 | 0.49115
384.795 | 0.49161
385.1833 | 0.49247
385.3601 | 0.49298
386.1443 | 0.49361
386.5864 | 0.49388
386.9475 | 0.49463
387.3817 | 0.49552
387.7813 | 0.4958
387.8926 | 0.49674
388.7529 | 0.49658
389.0487 | 0.49752
389.2714 | 0.49811
389.4826 | 0.49885
390.3308 | 0.49936
390.7185 | 0.49932
390.9066 | 0.50022
391.5818 | 0.50084
391.8196 | 0.50166
392.3875 | 0.50213
392.8552 | 0.50256
393.3692 | 0.50377
393.5378 | 0.50397
394.1474 | 0.50448
394.5154 | 0.50503
394.9369 | 0.5055
395.2014 | 0.50593
395.6114 | 0.50702
396.2051 | 0.50792
396.8638 | 0.50874
397.2085 | 0.50894
397.7599 | 0.50952
397.9743 | 0.51007
398.2308 | 0.51023
399.1112 | 0.51144
399.1761 | 0.5114
399.6927 | 0.51222
399.9261 | 0.51304
400.4886 | 0.51324
400.8481 | 0.5141
401.2955 | 0.51449
401.655 | 0.51554
402.0259 | 0.51582
402.3012 | 0.51636
403.0351 | 0.51723
403.5052 | 0.51738
403.979 | 0.51785
404.5138 | 0.51859
404.7164 | 0.51918
405.1939 | 0.52012
405.2625 | 0.52051
405.95 | 0.52082
406.4311 | 0.52211
407.2021 | 0.52211
407.0457 | 0.52246
407.5227 | 0.52329
408.3127 | 0.52422
408.5989 | 0.52481
408.9193 | 0.52536
409.6136 | 0.52591
410.1171 | 0.52618
410.2811 | 0.5272
410.6242 | 0.52755
411.1733 | 0.52802
411.7221 | 0.52899
412.2824 | 0.52919
412.1909 | 0.52985
412.5835 | 0.53056
413.3836 | 0.53083
413.6806 | 0.53122
414.1301 | 0.53216
414.4195 | 0.53259
414.8003 | 0.53345
415.2992 | 0.53392
415.6495 | 0.53455
416.3004 | 0.53462
416.6923 | 0.53548
417.2175 | 0.53623
417.5675 | 0.53658
417.6208 | 0.5376
418.2524 | 0.53791
418.629 | 0.53857
419.1994 | 0.53912
419.2525 | 0.53951
420.0244 | 0.54061
420.3172 | 0.541
420.9672 | 0.54151
421.5525 | 0.54233
421.8867 | 0.5426
422.2364 | 0.54256
422.4265 | 0.54311
423.0607 | 0.54405
423.5051 | 0.54463
423.9455 | 0.54549
424.1583 | 0.546
424.6176 | 0.54632
425.13 | 0.54721
425.6691 | 0.54764
425.8513 | 0.54823
426.4129 | 0.54874
426.4849 | 0.54937
427.2741 | 0.54995
427.6458 | 0.55066
428.0328 | 0.55124
428.4537 | 0.55171
428.6432 | 0.55257
429.0263 | 0.55265
429.9285 | 0.55371
430.4213 | 0.55421
430.4895 | 0.555
430.9063 | 0.55546
431.3118 | 0.55605
431.808 | 0.5566
432.5657 | 0.55703
432.7967 | 0.55742
433.0088 | 0.55844
433.5995 | 0.55867
434.0614 | 0.55969
434.243 | 0.56004
434.773 | 0.56078
435.091 | 0.56153
435.7418 | 0.5616
436.0824 | 0.56254
436.4343 | 0.56297
436.7861 | 0.56399
437.221 | 0.56458
437.6598 | 0.56547
437.9508 | 0.56559
438.5295 | 0.56645
439.0587 | 0.56708
439.6863 | 0.56735
440.0793 | 0.56782
440.272 | 0.56821
440.9219 | 0.56915
441.0391 | 0.56938
441.5527 | 0.56974
442.1231 | 0.57044
442.2968 | 0.57099
442.6934 | 0.572
443.1125 | 0.57247
443.4864 | 0.57341
444.2716 | 0.57345
444.4526 | 0.57376
444.9773 | 0.57498
445.2905 | 0.57517
445.6377 | 0.57603
446.2789 | 0.57654
446.5996 | 0.57744
446.988 | 0.57763
447.4331 | 0.57799
448.0063 | 0.579
448.7 | 0.57955
449.0089 | 0.58022
449.2955 | 0.58084
449.9096 | 0.58139
450.1886 | 0.58162
450.4298 | 0.58244
450.6068 | 0.58287
451.1155 | 0.58334
451.6277 | 0.58424
452.2415 | 0.58506
452.3469 | 0.58538
453.0887 | 0.58643
453.5519 | 0.58698
453.8303 | 0.58741
454.2143 | 0.58749
454.6019 | 0.58847
455.1513 | 0.58956
455.3395 | 0.59003
456.0429 | 0.59073
456.5207 | 0.59073
456.8629 | 0.59097
457.2952 | 0.59206
457.961 | 0.59292
458.1226 | 0.59359
458.675 | 0.59378
458.9721 | 0.59429
459.5659 | 0.59456
459.9755 | 0.59543
460.1483 | 0.59613
460.6706 | 0.59695
461.0312 | 0.59765
461.3918 | 0.59804
461.9399 | 0.59859
462.4659 | 0.59918
462.9689 | 0.59949
463.288 | 0.60027
463.9374 | 0.60109
463.6182 | 0.60195
464.4853 | 0.60203
464.9955 | 0.60289
465.5957 | 0.60364
465.851 | 0.60352
465.941 | 0.6045
466.6348 | 0.60512
466.8711 | 0.60567
467.5236 | 0.60665
467.8573 | 0.60723
468.2845 | 0.60739
468.7981 | 0.60833
468.8842 | 0.60938
469.2965 | 0.6095
469.8622 | 0.61024
470.2108 | 0.61083
470.9563 | 0.61173
471.3532 | 0.612
471.6979 | 0.61279
472.1621 | 0.61275
472.3082 | 0.61372
473.2066 | 0.61388
473.3788 | 0.61486
473.8805 | 0.61541
474.1986 | 0.61599
474.3407 | 0.61634
475.3248 | 0.61713
475.6354 | 0.61787
475.7026 | 0.6181
476.4357 | 0.61881
476.8396 | 0.61994
477.3629 | 0.62021
477.8864 | 0.62045
478.507 | 0.62107
478.5816 | 0.62205
478.6266 | 0.6226
479.5347 | 0.62323
480.0241 | 0.6235
480.4687 | 0.62463
480.9058 | 0.62475
481.0962 | 0.62502
481.6303 | 0.62608
481.8543 | 0.62686
482.575 | 0.62749
482.6496 | 0.62807
483.1796 | 0.62854
483.5902 | 0.62905
484.3031 | 0.62991
484.5867 | 0.63077
484.956 | 0.63089
485.2768 | 0.63179
485.9818 | 0.63237
486.0639 | 0.6328
486.6494 | 0.6332
487.0782 | 0.63413
487.5144 | 0.63472
487.9133 | 0.63539
488.2263 | 0.63574
488.6549 | 0.63644
489.1729 | 0.63687
489.594 | 0.63781
489.9742 | 0.63812
490.2645 | 0.63879
490.9575 | 0.63957
491.2479 | 0.63973
491.9926 | 0.64074
492.164 | 0.64129
492.4843 | 0.64192
492.916 | 0.64223
493.3291 | 0.64297
493.9803 | 0.64414
494.3823 | 0.64446
494.8065 | 0.64493
495.1413 | 0.64563
495.5132 | 0.64598
496.0265 | 0.64684
496.2458 | 0.64739
496.6698 | 0.64794
497.1792 | 0.64876
497.8111 | 0.64958
498.2647 | 0.65028
498.863 | 0.65032
498.8407 | 0.65063
499.4018 | 0.65153
499.8513 | 0.6522
500.4828 | 0.65302
500.6798 | 0.65349
500.9063 | 0.65423
501.6377 | 0.65458
501.8865 | 0.6554
502.2133 | 0.65611
502.5696 | 0.65638
503.0448 | 0.65724
503.594 | 0.65791
504.1581 | 0.65814
504.3733 | 0.65877
504.9446 | 0.65931
505.5232 | 0.66014
505.6345 | 0.66096
506.2723 | 0.6615
506.4949 | 0.6624
507.0696 | 0.66295
507.4366 | 0.66326
507.9666 | 0.66412
508.3928 | 0.66475
508.7486 | 0.66545
508.8931 | 0.66569
509.5637 | 0.66639
510.0489 | 0.66698
510.3526 | 0.66764
510.86 | 0.66815
511.3193 | 0.66874
511.856 | 0.66944
512.0597 | 0.67042
512.5002 | 0.67073
512.8408 | 0.67101
513.3774 | 0.67175
514.0545 | 0.67218
514.0176 | 0.67284
514.5835 | 0.67327
514.9756 | 0.67425
515.7301 | 0.67421
515.83 | 0.67503
516.4512 | 0.67546
516.6472 | 0.67632
517.2017 | 0.67675
517.6747 | 0.67726
517.9816 | 0.67804
518.3807 | 0.67863
519.0494 | 0.67918
519.2489 | 0.67965
519.8805 | 0.6807
520.852 | 0.68129
520.7855 | 0.6818
521.2286 | 0.68238
521.5607 | 0.68328
521.775 | 0.68344
522.2989 | 0.6843
522.9449 | 0.68504
523.0889 | 0.68559
523.48 | 0.68606
523.8121 | 0.68688
524.1699 | 0.68766
524.9335 | 0.68778
525.2212 | 0.68829
525.6638 | 0.68942
526.1282 | 0.68962
526.4341 | 0.69063
526.7217 | 0.69079
527.4147 | 0.69165
527.739 | 0.69232
528.4502 | 0.6929
528.3139 | 0.69337
529.3159 | 0.69427
529.7763 | 0.69462
530.1593 | 0.6954
530.4466 | 0.69611
530.6086 | 0.6965
531.2051 | 0.69697
531.6394 | 0.69771
532.3462 | 0.69822
532.3388 | 0.69892
532.9202 | 0.69947
533.3102 | 0.69978
533.9798 | 0.7008
534.1931 | 0.70139
534.6711 | 0.70162
535.1787 | 0.70264
535.4803 | 0.70295
535.9987 | 0.70358
536.1788 | 0.70405
536.6053 | 0.70475
536.9434 | 0.70502
537.6342 | 0.70608
538.0163 | 0.70616
538.6481 | 0.70709
538.7068 | 0.70807
539.379 | 0.70854
539.7573 | 0.70913
540.3007 | 0.70964
540.4733 | 0.70975
541.024 | 0.71073
541.2993 | 0.71175
541.78 | 0.71222
542.3085 | 0.71218
542.5471 | 0.71288
543.123 | 0.7137
543.4606 | 0.71433
544.106 | 0.7148
544.4508 | 0.71585
544.8981 | 0.71601
545.3307 | 0.71675
545.8916 | 0.7173
546.1921 | 0.718
546.797 | 0.71843
547.1852 | 0.71941
547.5406 | 0.72
547.8118 | 0.72062
548.2441 | 0.72141
548.6102 | 0.72168
549.0168 | 0.72227
549.6174 | 0.72309
549.837 | 0.72309
550.3275 | 0.72426
551.2243 | 0.72449
551.1879 | 0.72489
551.5865 | 0.72551
552.0952 | 0.72641
552.3769 | 0.72676
553.0976 | 0.72688
553.5693 | 0.7279
553.8948 | 0.72891
554.3555 | 0.72934
554.575 | 0.73009
555.1634 | 0.73028
555.3864 | 0.73063
555.7702 | 0.73134
556.2233 | 0.73243
556.6873 | 0.73235
557.1952 | 0.73325
557.6773 | 0.73431
558.185 | 0.73443
558.4442 | 0.73478
558.6122 | 0.73552
559.076 | 0.73638
559.6089 | 0.73712
560.2112 | 0.73755
560.8134 | 0.73791
561.0286 | 0.73869
561.543 | 0.73865
562.0137 | 0.73967
562.2179 | 0.74041
562.5498 | 0.74107
563.1918 | 0.74154
563.5928 | 0.74189
564.4822 | 0.74303
564.4495 | 0.74346
564.8868 | 0.74408
565.5355 | 0.74416
565.5027 | 0.74459
565.878 | 0.74514
566.7159 | 0.74619
567.2076 | 0.74678
567.3533 | 0.7469
567.6663 | 0.74752
568.1798 | 0.74811
568.6786 | 0.74874
569.1373 | 0.74948
569.3738 | 0.75007
569.9926 | 0.75077
570.1453 | 0.75132
570.8657 | 0.75194
571.2004 | 0.75229
571.6842 | 0.75312
572.1532 | 0.7537
572.5641 | 0.75413
572.8695 | 0.75476
573.3494 | 0.75503
573.6475 | 0.75613
574.1708 | 0.75636
574.4797 | 0.75679
575.0103 | 0.75781
575.2938 | 0.75765
575.9112 | 0.75886
576.3652 | 0.75949
576.8046 | 0.76035
576.79 | 0.76011
577.4036 | 0.76094
578.0172 | 0.76152
578.2749 | 0.76203
578.8157 | 0.76281
579.1023 | 0.76336
579.6321 | 0.76438
580.0601 | 0.76477
580.4774 | 0.76547
580.84 | 0.76578
581.2679 | 0.76633
581.7646 | 0.76704
582.2142 | 0.76743
582.6529 | 0.76766
583.0261 | 0.76833
583.2073 | 0.76907
583.7183 | 0.76946
584.0698 | 0.77024
584.6349 | 0.77071
585.084 | 0.77095
585.4608 | 0.77184
585.9749 | 0.77216
586.4456 | 0.77278
586.6881 | 0.77388
587.2889 | 0.77407
587.7125 | 0.77466
588.1178 | 0.77501
588.3203 | 0.77634
588.8088 | 0.77681
589.4056 | 0.77732
589.4129 | 0.77834
590.0495 | 0.7783
590.4437 | 0.77841
590.957 | 0.77923
591.4161 | 0.78021
591.8137 | 0.78068
592.2546 | 0.78131
592.5111 | 0.78189
593.0207 | 0.78244
593.5372 | 0.78311
593.866 | 0.78357
594.1331 | 0.7844
594.8988 | 0.78447
595.202 | 0.78479
595.6281 | 0.78569
595.9854 | 0.78635
596.8588 | 0.78721
597.0754 | 0.78745
597.4469 | 0.78838
597.7067 | 0.78901
598.3487 | 0.7894
598.493 | 0.79042
598.9764 | 0.79061
599.5209 | 0.79081

## Exp. 2531
Cooling gas | Helium
Temperature programme
| heating time | 15 min
| austenitisation | 850℃, 5 min
| cooling time | 1 min (time from the austenitisation temperature to room temperature)
Sample | sample #452 | (sylinder)
Ms
Data
Observation | Temperature / ℃ | Relative change in length / %
10 | 17.2214 | -0.00028543
11 | 16.3018 | -0.0015757
12 | 16.8851 | -0.00040273
13 | 16.6747 | -1.173e-05
14 | 16.3981 | 0.00057477
15 | 16.6026 | -0.0014193
16 | 16.5003 | 0.00018377
17 | 17.1433 | 0.001435
18 | 16.9571 | -0.00016813
19 | 16.7829 | 0.00034017
20 | 16.8851 | 0.0012786
21 | 17.0653 | 0.00061387
22 | 17.3834 | -0.00048093
23 | 16.6928 | -0.0012629
24 | 17.0593 | 0.00077027
25 | 16.9692 | 0.00030107
26 | 16.867 | -0.00044183
27 | 17.0833 | 6.647e-05
28 | 16.9812 | 0.0011613
29 | 16.8851 | -0.00055913
30 | 17.0653 | -0.00055913
31 | 17.0053 | 0.0014741
32 | 16.9632 | 0.0019824
33 | 16.8791 | -1.173e-05
34 | 16.9932 | -0.0012629
35 | 16.873 | 0.0011222
36 | 17.3415 | 0.00088757
37 | 17.0113 | -0.00075463
38 | 16.5365 | -0.00024633
39 | 17.4315 | 2.737e-05
40 | 17.1554 | 0.00057477
41 | 16.5124 | -8.993e-05
42 | 17.0472 | -0.00067643
43 | 17.8155 | 0.0012395
44 | 18.0492 | 0.0017478
45 | 18.69 | 0.00092667
46 | 18.7678 | 0.002217
47 | 19.1804 | 0.0037419
48 | 19.5629 | 0.0032727
49 | 20.3686 | 0.0039765
50 | 20.6249 | 0.006127
51 | 21.2502 | 0.0061661
52 | 21.3753 | 0.0062443
53 | 21.839 | 0.005736
54 | 22.5043 | 0.0069872
55 | 22.445 | 0.0070654
56 | 22.8189 | 0.0076128
57 | 23.7729 | 0.0085903
58 | 24.2344 | 0.0095678
59 | 24.8312 | 0.011054
60 | 24.9198 | 0.010741
61 | 25.3624 | 0.010819
62 | 25.4332 | 0.011953
63 | 26.6232 | 0.012891
64 | 26.7996 | 0.01293
65 | 27.305 | 0.012461
66 | 28.1092 | 0.01293
67 | 28.4727 | 0.015746
68 | 28.1092 | 0.015042
69 | 28.4727 | 0.014416
70 | 29.2455 | 0.014964
71 | 29.5204 | 0.016762
72 | 29.9587 | 0.016997
73 | 30.7523 | 0.016684
74 | 30.9914 | 0.017544
75 | 31.2711 | 0.01989
76 | 31.7892 | 0.020359
77 | 32.2079 | 0.019577
78 | 32.5799 | 0.020007
79 | 33.0791 | 0.020789
80 | 33.5141 | 0.021532
81 | 33.8155 | 0.021415
82 | 34.4407 | 0.022002
83 | 35.1346 | 0.023526
84 | 35.123 | 0.02337
85 | 35.25 | 0.0238
86 | 36.2367 | 0.023487
87 | 36.4729 | 0.02466
88 | 37.1694 | 0.026146
89 | 37.4397 | 0.025677
90 | 38.3759 | 0.025442
91 | 38.2898 | 0.026928
92 | 38.5135 | 0.028179
93 | 38.8747 | 0.028922
94 | 39.4762 | 0.028179
95 | 39.8766 | 0.030134
96 | 40.6025 | 0.030838
97 | 40.6653 | 0.029978
98 | 41.0592 | 0.030525
99 | 41.561 | 0.031503
100 | 41.8172 | 0.032011
101 | 42.5857 | 0.032715
102 | 43.0859 | 0.031894
103 | 43.2563 | 0.033966
104 | 43.506 | 0.034044
105 | 44.3114 | 0.034123
106 | 44.7475 | 0.034357
107 | 44.7757 | 0.035687
108 | 45.5055 | 0.038072
109 | 46.2114 | 0.037094
110 | 46.922 | 0.037603
111 | 46.4146 | 0.037407
112 | 47.2431 | 0.039323
113 | 47.6766 | 0.039245
114 | 47.519 | 0.038893
115 | 48.8679 | 0.040183
116 | 48.604 | 0.041082
117 | 48.9688 | 0.0412
118 | 49.6642 | 0.041161
119 | 50.1906 | 0.041552
120 | 50.7221 | 0.042764
121 | 51.2027 | 0.043428
122 | 51.5544 | 0.043077
123 | 51.7274 | 0.044406
124 | 52.2126 | 0.04468
125 | 52.7251 | 0.046048
126 | 53.2092 | 0.046478
127 | 53.2036 | 0.045774
128 | 53.9874 | 0.046713
129 | 54.2648 | 0.048551
130 | 54.8861 | 0.047886
131 | 55.573 | 0.047417
132 | 55.7888 | 0.048824
133 | 56.2975 | 0.05031
134 | 56.8886 | 0.050193
135 | 56.9493 | 0.050701
136 | 57.3796 | 0.050466
137 | 57.8702 | 0.051327
138 | 58.4483 | 0.052812
139 | 58.4536 | 0.051835
140 | 59.0147 | 0.053086
141 | 59.3554 | 0.054572
142 | 59.844 | 0.055002
143 | 60.173 | 0.055198
144 | 60.6828 | 0.054767
145 | 61.8262 | 0.056644
146 | 61.8317 | 0.057935
147 | 61.4107 | 0.057192
148 | 62.4761 | 0.056605
149 | 62.7489 | 0.058443
150 | 63.4793 | 0.058482
151 | 63.9201 | 0.058208
152 | 64.0997 | 0.059342
153 | 64.513 | 0.060515
154 | 65.2842 | 0.061219
155 | 65.6639 | 0.060789
156 | 66.0109 | 0.061258
157 | 66.4983 | 0.062236
158 | 67.1421 | 0.063682
159 | 67.2231 | 0.062275
160 | 67.5365 | 0.063409
161 | 67.7579 | 0.065324
162 | 68.5942 | 0.065872
163 | 68.9768 | 0.065794
164 | 69.4075 | 0.066106
165 | 69.9186 | 0.067749
166 | 70.2034 | 0.068179
167 | 70.7296 | 0.067162
168 | 71.0302 | 0.067866
169 | 71.8289 | 0.068726
170 | 71.9949 | 0.069547
171 | 72.1501 | 0.068883
172 | 73.0858 | 0.070603
173 | 72.9896 | 0.071854
174 | 73.6039 | 0.071307
175 | 73.9186 | 0.071659
176 | 74.3237 | 0.072519
177 | 75.4151 | 0.074161
178 | 75.33 | 0.074044
179 | 76.0475 | 0.073926
180 | 76.1643 | 0.073731
181 | 76.6845 | 0.076312
182 | 77.2941 | 0.075139
183 | 77.4107 | 0.075725
184 | 78.1146 | 0.077328
185 | 78.5112 | 0.077876
186 | 78.6962 | 0.078149
187 | 79.2928 | 0.07768
188 | 79.4986 | 0.079713
189 | 80.1154 | 0.080495
190 | 80.4261 | 0.079244
191 | 80.7263 | 0.080808
192 | 81.2155 | 0.08202
193 | 82.161 | 0.082685
194 | 82.3761 | 0.081473
195 | 82.8428 | 0.082333
196 | 83.4765 | 0.08331
197 | 83.3457 | 0.084092
198 | 83.9841 | 0.083193
199 | 84.1357 | 0.084601
200 | 84.6425 | 0.085539
201 | 85.128 | 0.085617
202 | 85.4619 | 0.085617
203 | 85.9778 | 0.087494
204 | 86.0977 | 0.088354
205 | 86.5973 | 0.088042
206 | 86.9511 | 0.088315
207 | 87.7096 | 0.089254
208 | 88.0054 | 0.089488
209 | 88.7315 | 0.089918
210 | 88.493 | 0.089762
211 | 89.1304 | 0.09246
212 | 89.803 | 0.091952
213 | 89.9374 | 0.09246
214 | 90.7897 | 0.091834
215 | 91.2129 | 0.094024
216 | 91.4449 | 0.094493
217 | 91.8932 | 0.093985
218 | 91.8263 | 0.094532
219 | 92.9275 | 0.096839
220 | 92.9995 | 0.0968
221 | 93.775 | 0.096331
222 | 94.129 | 0.096761
223 | 94.3906 | 0.097895
224 | 94.693 | 0.098286
225 | 95.3177 | 0.098286
226 | 95.7627 | 0.098599
227 | 96.2176 | 0.099654
228 | 97.065 | 0.10114
229 | 96.7282 | 0.10075
230 | 97.5341 | 0.10083
231 | 97.9975 | 0.10188
232 | 98.1911 | 0.10282
233 | 98.888 | 0.10376
234 | 99.198 | 0.10278
235 | 99.5535 | 0.10415
236 | 99.8631 | 0.10611
237 | 100.4261 | 0.10427
238 | 100.7353 | 0.10478
239 | 100.9328 | 0.10599
240 | 101.1756 | 0.10744
241 | 101.793 | 0.10654
242 | 102.7933 | 0.10841
243 | 102.9093 | 0.10837
244 | 103.4439 | 0.1099
245 | 103.7664 | 0.10884
246 | 103.7411 | 0.11025
247 | 104.6021 | 0.11048
248 | 105.1903 | 0.11271
249 | 105.4263 | 0.11205
250 | 106.1945 | 0.11166
251 | 106.3047 | 0.11408
252 | 106.4401 | 0.11404
253 | 106.9162 | 0.11404
254 | 107.512 | 0.11451
255 | 108.0371 | 0.11483
256 | 108.5968 | 0.11576
257 | 108.5617 | 0.11674
258 | 108.8913 | 0.11619
259 | 109.3852 | 0.11725
260 | 110.2274 | 0.1185
261 | 110.9042 | 0.11862
262 | 111.3615 | 0.11823
263 | 111.2621 | 0.1196
264 | 111.9675 | 0.12128
265 | 112.3792 | 0.12034
266 | 112.9097 | 0.12132
267 | 112.88 | 0.12198
268 | 113.5734 | 0.1237
269 | 114.1472 | 0.123
270 | 114.3154 | 0.12319
271 | 114.8243 | 0.12362
272 | 115.1748 | 0.12499
273 | 115.4807 | 0.12566
274 | 115.9293 | 0.12558
275 | 117.126 | 0.12718
276 | 116.8308 | 0.12718
277 | 117.4899 | 0.12683
278 | 117.942 | 0.12761
279 | 118.2071 | 0.12824
280 | 118.6096 | 0.1298
281 | 119.1441 | 0.1289
282 | 119.3499 | 0.12925
283 | 119.8396 | 0.13066
284 | 120.5247 | 0.13215
285 | 120.51 | 0.13269
286 | 121.1942 | 0.13152
287 | 121.5115 | 0.13262
288 | 121.8921 | 0.13453
289 | 122.8086 | 0.13441
290 | 122.4187 | 0.13469
291 | 123.8693 | 0.13567
292 | 123.5971 | 0.13582
293 | 124.3699 | 0.13739
294 | 124.4669 | 0.13649
295 | 125.2727 | 0.13731
296 | 125.5637 | 0.13805
297 | 125.8495 | 0.13954
298 | 125.9949 | 0.13942
299 | 127.0887 | 0.13899
300 | 126.9871 | 0.14055
301 | 127.3352 | 0.14184
302 | 128.0115 | 0.1422
303 | 128.301 | 0.14243
304 | 128.7352 | 0.14173
305 | 128.9617 | 0.14395
306 | 129.8384 | 0.14403
307 | 130.103 | 0.14403
308 | 130.6175 | 0.14392
309 | 131.1268 | 0.14517
310 | 131.2516 | 0.14611
311 | 131.9906 | 0.14505
312 | 132.1393 | 0.14622
313 | 132.8676 | 0.14751
314 | 132.6712 | 0.14814
315 | 133.2123 | 0.14915
316 | 133.9344 | 0.14927
317 | 134.078 | 0.1497
318 | 134.7228 | 0.15056
319 | 134.7514 | 0.1517
320 | 135.5624 | 0.15111
321 | 135.7389 | 0.1515
322 | 136.4343 | 0.15295
323 | 137.0814 | 0.15393
324 | 137.3667 | 0.15326
325 | 137.5663 | 0.15404
326 | 137.9464 | 0.15369
327 | 138.573 | 0.15635
328 | 138.9286 | 0.15604
329 | 138.9334 | 0.15604
330 | 139.6205 | 0.1576
331 | 140.4157 | 0.15748
332 | 140.6333 | 0.15944
333 | 141.2666 | 0.15944
334 | 141.4886 | 0.15952
335 | 142.0172 | 0.15975
336 | 142.4087 | 0.16061
337 | 142.5029 | 0.16069
338 | 143.4076 | 0.16077
339 | 143.205 | 0.16307
340 | 144.0898 | 0.16425
341 | 144.6116 | 0.16307
342 | 145.0203 | 0.1637
343 | 145.0485 | 0.1653
344 | 145.804 | 0.16612
345 | 146.1416 | 0.16628
346 | 146.7929 | 0.16612
347 | 147.0082 | 0.16683
348 | 147.303 | 0.16788
349 | 147.6397 | 0.16777
350 | 148.3363 | 0.16773
351 | 148.1681 | 0.16902
352 | 149.531 | 0.1705
353 | 149.8621 | 0.16988
354 | 149.8016 | 0.17019
355 | 150.2768 | 0.17097
356 | 150.761 | 0.17281
357 | 151.2541 | 0.17265
358 | 151.6308 | 0.17305
359 | 152.6062 | 0.17391
360 | 152.5922 | 0.1759
361 | 152.9449 | 0.17457
362 | 153.5383 | 0.17551
363 | 153.8024 | 0.17594
364 | 154.4645 | 0.17719
365 | 155.0105 | 0.17817
366 | 155.3618 | 0.17715
367 | 155.6623 | 0.1786
368 | 155.9902 | 0.1802
369 | 156.4748 | 0.17989
370 | 156.8162 | 0.1802
371 | 156.9684 | 0.1804
372 | 157.7932 | 0.18137
373 | 158.005 | 0.18251
374 | 158.6768 | 0.18223
375 | 158.9021 | 0.18212
376 | 159.3847 | 0.1838
377 | 159.8347 | 0.18509
378 | 160.1974 | 0.18579
379 | 160.8442 | 0.18462
380 | 161.0183 | 0.1863
381 | 161.7329 | 0.18689
382 | 162.058 | 0.18782
383 | 162.6618 | 0.18755
384 | 163.1965 | 0.18802
385 | 163.4616 | 0.18872
386 | 163.5025 | 0.19021
387 | 164.2193 | 0.19076
388 | 164.4336 | 0.19084
389 | 164.7345 | 0.19072
390 | 165.5593 | 0.1922
391 | 165.8005 | 0.19377
392 | 166.3193 | 0.19271
393 | 166.6104 | 0.19326
394 | 167.1012 | 0.19459
395 | 167.3783 | 0.1958
396 | 168.0683 | 0.19576
397 | 168.7486 | 0.19592
398 | 169.1202 | 0.19647
399 | 169.093 | 0.19799
400 | 169.9398 | 0.19721
401 | 170.2519 | 0.19811
402 | 170.7447 | 0.19912
403 | 170.6634 | 0.19998
404 | 171.463 | 0.201
405 | 171.8108 | 0.20022
406 | 172.1582 | 0.20061
407 | 172.6319 | 0.20206
408 | 173.1861 | 0.20315
409 | 173.6636 | 0.20346
410 | 174.2755 | 0.20339
411 | 174.3881 | 0.20358
412 | 174.9186 | 0.2062
413 | 175.4667 | 0.20589
414 | 175.6823 | 0.2053
415 | 176.1536 | 0.20624
416 | 176.4093 | 0.20706
417 | 176.7321 | 0.20812
418 | 177.0816 | 0.20839
419 | 177.5163 | 0.20851
420 | 178.5681 | 0.20992
421 | 178.4831 | 0.21089
422 | 179.0018 | 0.21097
423 | 179.3548 | 0.21023
424 | 180.0426 | 0.21168
425 | 180.4932 | 0.2125
426 | 180.5512 | 0.21277
427 | 180.908 | 0.21359
428 | 181.3582 | 0.21308
429 | 181.8438 | 0.21453
430 | 182.222 | 0.21469
431 | 182.765 | 0.21617
432 | 183.1741 | 0.21645
433 | 183.5696 | 0.21688
434 | 184.0315 | 0.21852
435 | 184.2135 | 0.21793
436 | 184.9103 | 0.21836
437 | 185.234 | 0.22036
438 | 185.8634 | 0.2202
439 | 186.0316 | 0.22098
440 | 186.4479 | 0.22055
441 | 186.8329 | 0.22243
442 | 187.3415 | 0.22403
443 | 187.3592 | 0.22325
444 | 188.3578 | 0.22321
445 | 188.6582 | 0.22501
446 | 188.9934 | 0.22548
447 | 189.6419 | 0.22669
448 | 189.8182 | 0.22618
449 | 190.25 | 0.22696
450 | 190.7257 | 0.22786
451 | 191.0646 | 0.22911
452 | 191.5442 | 0.22833
453 | 192.1949 | 0.22884
454 | 192.4586 | 0.23033
455 | 192.7924 | 0.23099
456 | 193.3763 | 0.23162
457 | 193.9203 | 0.23205
458 | 194.0562 | 0.23216
459 | 194.6171 | 0.23435
460 | 195.213 | 0.23385
461 | 195.41 | 0.23471
462 | 195.9045 | 0.23439
463 | 196.2193 | 0.23666
464 | 196.8752 | 0.23721
465 | 197.3295 | 0.2367
466 | 197.5872 | 0.23803
467 | 197.9233 | 0.23791
468 | 198.7696 | 0.23975
469 | 199.0267 | 0.24006
470 | 199.2272 | 0.23991
471 | 199.8719 | 0.24018
472 | 200.12 | 0.24147
473 | 200.4464 | 0.2426
474 | 201.3902 | 0.24249
475 | 201.5075 | 0.2419
476 | 202.0289 | 0.24284
477 | 202.4153 | 0.24487
478 | 202.871 | 0.24409
479 | 203.6646 | 0.24491
480 | 203.7687 | 0.24515
481 | 203.9116 | 0.24777
482 | 204.3624 | 0.24726
483 | 204.8301 | 0.2473
484 | 205.4273 | 0.24823
485 | 205.596 | 0.2498
486 | 205.9418 | 0.25062
487 | 206.4607 | 0.25046
488 | 206.7588 | 0.24988
489 | 207.4842 | 0.25082
490 | 207.9373 | 0.25246
491 | 208.4591 | 0.25211
492 | 208.985 | 0.25285
493 | 209.1056 | 0.25332
494 | 209.7473 | 0.25473
495 | 209.8635 | 0.25461
496 | 210.3842 | 0.2541
497 | 210.6553 | 0.25594
498 | 211.3088 | 0.25738
499 | 211.6525 | 0.25625
500 | 212.0562 | 0.2568
501 | 212.3096 | 0.25785
502 | 212.8033 | 0.25942
503 | 213.4766 | 0.25871
504 | 213.8839 | 0.26063
505 | 214.1966 | 0.2602
506 | 214.9119 | 0.26204
507 | 215.1045 | 0.26255
508 | 215.0745 | 0.26219
509 | 215.8317 | 0.26301
510 | 216.1226 | 0.26446
511 | 216.8192 | 0.26434
512 | 217.1353 | 0.26438
513 | 217.5538 | 0.26516
514 | 218.4583 | 0.2672
515 | 218.5522 | 0.26646
516 | 218.808 | 0.26755
517 | 219.0553 | 0.26739
518 | 219.8221 | 0.26896
519 | 220.0862 | 0.26943
520 | 220.7246 | 0.26935
521 | 220.8522 | 0.27056
522 | 221.4349 | 0.27197
523 | 221.5964 | 0.27224
524 | 222.1234 | 0.27209
525 | 222.3783 | 0.27318
526 | 222.9006 | 0.27377
527 | 223.5966 | 0.27435
528 | 223.9698 | 0.27451
529 | 224.3091 | 0.27545
530 | 224.8177 | 0.2767
531 | 225.6223 | 0.27658
532 | 225.4403 | 0.27666
533 | 226.2572 | 0.27787
534 | 226.456 | 0.2794
535 | 226.5237 | 0.27885
536 | 227.3524 | 0.27951
537 | 227.4243 | 0.28026
538 | 227.9692 | 0.28151
539 | 228.7207 | 0.28131
540 | 229.05 | 0.28198
541 | 229.514 | 0.28331
542 | 229.767 | 0.28385
543 | 230.1885 | 0.28464
544 | 230.6098 | 0.28483
545 | 231.2122 | 0.28557
546 | 231.8351 | 0.2869
547 | 231.9193 | 0.28644
548 | 232.4324 | 0.28706
549 | 232.71 | 0.28761
550 | 233.0714 | 0.28937
551 | 233.8571 | 0.28921
552 | 234.4995 | 0.28933
553 | 234.5499 | 0.29085
554 | 235.0744 | 0.2916
555 | 235.4519 | 0.29101
556 | 235.9674 | 0.29218
557 | 236.4034 | 0.29324
558 | 237.0776 | 0.29296
559 | 237.3331 | 0.2939
560 | 237.4711 | 0.29371
561 | 238.1279 | 0.29641
562 | 238.3372 | 0.29609
563 | 238.8724 | 0.29578
564 | 239.3363 | 0.29719
565 | 239.775 | 0.29836
566 | 240.0672 | 0.29758
567 | 240.7643 | 0.2991
568 | 241.1608 | 0.30043
569 | 241.4942 | 0.30047
570 | 241.7654 | 0.30051
571 | 242.5697 | 0.30125
572 | 242.753 | 0.30243
573 | 243.0487 | 0.3029
574 | 243.5607 | 0.30262
575 | 244.1351 | 0.30325
576 | 244.339 | 0.30505
577 | 244.8214 | 0.30469
578 | 245.3202 | 0.30532
579 | 245.5694 | 0.30677
580 | 245.9476 | 0.30794
581 | 246.4501 | 0.30735
582 | 246.9607 | 0.3079
583 | 247.1183 | 0.30759
584 | 247.6451 | 0.31013
585 | 248.0143 | 0.30974
586 | 248.4496 | 0.30947
587 | 249.0629 | 0.31099
588 | 249.3444 | 0.31193
589 | 250.4374 | 0.31248
590 | 250.3546 | 0.31181
591 | 250.7436 | 0.31345
592 | 251.2357 | 0.31427
593 | 251.3722 | 0.31447
594 | 251.7235 | 0.31486
595 | 252.0872 | 0.31553
596 | 252.7192 | 0.31791
597 | 253.3468 | 0.31678
598 | 253.6645 | 0.31772
599 | 254.2009 | 0.31858
600 | 254.3987 | 0.3201
601 | 255.2729 | 0.31904
602 | 255.3965 | 0.32061
603 | 255.689 | 0.32166
604 | 256.5169 | 0.32229
605 | 256.451 | 0.32221
606 | 256.9367 | 0.32245
607 | 257.5909 | 0.32338
608 | 257.8665 | 0.32518
609 | 258.4956 | 0.32507
610 | 259.0298 | 0.32487
611 | 259.1529 | 0.32683
612 | 259.7897 | 0.3271
613 | 260.4014 | 0.32683
614 | 260.9471 | 0.32765
615 | 261.3326 | 0.32831
616 | 261.796 | 0.32988
617 | 261.8124 | 0.32941
618 | 262.2305 | 0.33003
619 | 262.7795 | 0.3323
620 | 263.1973 | 0.33191
621 | 263.5167 | 0.33179
622 | 263.8197 | 0.33265
623 | 264.2658 | 0.33339
624 | 265.0265 | 0.33422
625 | 265.2475 | 0.3339
626 | 265.6685 | 0.33476
627 | 265.9831 | 0.33554
628 | 266.3551 | 0.33633
629 | 266.6982 | 0.33613
630 | 267.274 | 0.33762
631 | 267.7108 | 0.33773
632 | 268.0576 | 0.33883
633 | 268.6288 | 0.33856
634 | 269.1058 | 0.33957
635 | 269.6234 | 0.34067
636 | 269.8354 | 0.34125
637 | 270.0595 | 0.34149
638 | 271.0614 | 0.342
639 | 271.1713 | 0.34333
640 | 271.3341 | 0.3436
641 | 271.794 | 0.34379
642 | 272.2741 | 0.34395
643 | 272.571 | 0.34524
644 | 272.7621 | 0.34579
645 | 273.7254 | 0.3452
646 | 273.9205 | 0.34614
647 | 274.2415 | 0.34774
648 | 274.8384 | 0.34821
649 | 275.0739 | 0.34806
650 | 275.3336 | 0.34825
651 | 276.0641 | 0.34974
652 | 276.3845 | 0.35029
653 | 276.9238 | 0.35001
654 | 277.471 | 0.35204
655 | 277.8356 | 0.35251
656 | 278.2489 | 0.35302
657 | 278.8482 | 0.35314
658 | 278.9656 | 0.35341
659 | 279.8762 | 0.35431
660 | 280.0017 | 0.35552
661 | 280.4952 | 0.35525
662 | 280.6327 | 0.35584
663 | 281.4008 | 0.35768
664 | 281.6392 | 0.35877
665 | 282.0716 | 0.35756
666 | 282.3948 | 0.35838
667 | 282.9722 | 0.35994
668 | 283.2912 | 0.35998
669 | 283.8198 | 0.3599
670 | 284.2555 | 0.36076
671 | 284.8082 | 0.36209
672 | 285.4532 | 0.36291
673 | 285.7072 | 0.36256
674 | 286.3116 | 0.36397
675 | 286.1907 | 0.36421
676 | 286.9319 | 0.3653
677 | 287.2941 | 0.36471
678 | 287.8135 | 0.36561
679 | 288.1515 | 0.36616
680 | 288.7791 | 0.36757
681 | 288.8314 | 0.36792
682 | 289.4386 | 0.36788
683 | 289.9371 | 0.36874
684 | 290.2264 | 0.37034
685 | 290.785 | 0.37097
686 | 291.271 | 0.37034
687 | 291.3793 | 0.3705
688 | 292.2224 | 0.37289
689 | 292.6317 | 0.37269
690 | 292.5193 | 0.37289
691 | 293.1853 | 0.37335
692 | 293.9472 | 0.37421
693 | 294.0555 | 0.37543
694 | 294.6247 | 0.37515
695 | 294.8731 | 0.3757
696 | 295.7304 | 0.37742
697 | 295.9626 | 0.3784
698 | 296.383 | 0.37769
699 | 296.5471 | 0.37801
700 | 296.9714 | 0.3791
701 | 297.5276 | 0.37996
702 | 298.0076 | 0.37988
703 | 298.2554 | 0.38039
704 | 298.5952 | 0.38164
705 | 299.2549 | 0.38297
706 | 299.4706 | 0.38274
707 | 300.0697 | 0.38317
708 | 300.4533 | 0.38454
709 | 300.9245 | 0.38508
710 | 301.3517 | 0.38458
711 | 301.8824 | 0.38524
712 | 302.3411 | 0.38649
713 | 302.8358 | 0.387
714 | 303.0392 | 0.38747
715 | 303.2664 | 0.3879
716 | 303.7448 | 0.38837
717 | 304.5737 | 0.39021
718 | 304.5896 | 0.38997
719 | 305.1393 | 0.39025
720 | 305.661 | 0.39025
721 | 306.067 | 0.39193
722 | 306.5047 | 0.39212
723 | 306.8868 | 0.39181
724 | 307.5829 | 0.39275
725 | 307.6545 | 0.39388
726 | 307.9847 | 0.39447
727 | 308.5254 | 0.39439
728 | 309.0023 | 0.39521
729 | 309.5147 | 0.39717
730 | 309.9836 | 0.39724
731 | 310.1545 | 0.39654
732 | 310.9208 | 0.39791
733 | 311.0201 | 0.399
734 | 311.4487 | 0.39885
735 | 311.4844 | 0.39916
736 | 312.401 | 0.39869
737 | 312.5716 | 0.40092
738 | 313.3488 | 0.40112
739 | 313.769 | 0.40158
740 | 314.0544 | 0.40248
741 | 314.7201 | 0.40334
742 | 314.9656 | 0.40354
743 | 315.5084 | 0.4042
744 | 315.8964 | 0.40475
745 | 316.3121 | 0.40581
746 | 316.8583 | 0.40643
747 | 317.1551 | 0.40608
748 | 317.3766 | 0.40768
749 | 317.8633 | 0.40749
750 | 318.2745 | 0.40901
751 | 318.8795 | 0.40827
752 | 319.0217 | 0.40925
753 | 319.5158 | 0.4105
754 | 320.1797 | 0.41179
755 | 320.4008 | 0.41179
756 | 320.7169 | 0.41171
757 | 321.479 | 0.41273
758 | 321.4237 | 0.41367
759 | 322.3829 | 0.41425
760 | 322.6867 | 0.41433
761 | 323.0931 | 0.41484
762 | 323.5427 | 0.41601
763 | 324.0632 | 0.41636
764 | 324.3195 | 0.41687
765 | 324.9108 | 0.41695
766 | 324.9738 | 0.41808
767 | 325.8683 | 0.41836
768 | 326.0652 | 0.41926
769 | 326.1086 | 0.41984
770 | 326.7426 | 0.42024
771 | 327.1993 | 0.4211
772 | 327.8685 | 0.42192
773 | 327.9236 | 0.42207
774 | 328.6909 | 0.42254
775 | 328.8758 | 0.42329
776 | 329.2494 | 0.42497
777 | 329.8275 | 0.42411
778 | 330.2325 | 0.42481
779 | 330.9281 | 0.42551
780 | 331.1049 | 0.42708
781 | 331.6511 | 0.42673
782 | 331.981 | 0.42759
783 | 332.197 | 0.42809
784 | 332.7783 | 0.4295
785 | 333.057 | 0.43001
786 | 333.8538 | 0.42942
787 | 333.9833 | 0.43017
788 | 334.5679 | 0.43126
789 | 334.858 | 0.43224
790 | 335.3484 | 0.43251
791 | 335.6855 | 0.43216
792 | 336.2307 | 0.43326
793 | 336.6932 | 0.43509
794 | 336.7598 | 0.43509
795 | 337.1831 | 0.43502
796 | 337.6375 | 0.4358
797 | 338.7068 | 0.43713
798 | 338.6245 | 0.43705
799 | 339.0005 | 0.43705
800 | 339.3096 | 0.43807
801 | 340.3039 | 0.43967
802 | 340.2961 | 0.43982
803 | 340.6872 | 0.43959
804 | 341.1802 | 0.44065
805 | 341.7708 | 0.44241
806 | 342.2986 | 0.44209
807 | 342.8615 | 0.44264
808 | 343.0022 | 0.44338
809 | 343.1467 | 0.4437
810 | 343.7563 | 0.44499
811 | 344.4477 | 0.44452
812 | 344.5375 | 0.44647
813 | 345.3264 | 0.44757
814 | 345.5099 | 0.44725
815 | 345.9861 | 0.44741
816 | 346.3725 | 0.44839
817 | 346.8407 | 0.44913
818 | 347.4688 | 0.44999
819 | 347.6208 | 0.45015
820 | 348.1513 | 0.4514
821 | 348.592 | 0.45183
822 | 349.1417 | 0.45277
823 | 349.2976 | 0.45198
824 | 350.0887 | 0.4532
825 | 350.2328 | 0.45433
826 | 350.6069 | 0.4555
827 | 351.4092 | 0.45527
828 | 351.6001 | 0.45535
829 | 351.639 | 0.45636
830 | 352.297 | 0.45722
831 | 352.8147 | 0.4573
832 | 353.2895 | 0.45758
833 | 353.6902 | 0.45891
834 | 353.8343 | 0.46043
835 | 354.3827 | 0.4593
836 | 354.9972 | 0.46102
837 | 355.4248 | 0.46137
838 | 355.7203 | 0.46235
839 | 356.3228 | 0.4625
840 | 356.4977 | 0.46305
841 | 356.8591 | 0.46348
842 | 357.7371 | 0.46493
843 | 357.7255 | 0.46481
844 | 358.5603 | 0.46551
845 | 358.7002 | 0.46688
846 | 359.2593 | 0.46751
847 | 359.1505 | 0.46716
848 | 360.0394 | 0.46852
849 | 360.2683 | 0.46954
850 | 360.9279 | 0.46978
851 | 361.2771 | 0.46978
852 | 361.502 | 0.47064
853 | 362.0333 | 0.47193
854 | 362.5451 | 0.47283
855 | 362.6574 | 0.47267
856 | 363.1962 | 0.47306
857 | 363.8862 | 0.47392
858 | 364.3434 | 0.47568
859 | 364.8238 | 0.47482
860 | 365.3118 | 0.47521
861 | 365.8152 | 0.47619
862 | 366.1095 | 0.47724
863 | 366.5043 | 0.4772
864 | 366.9455 | 0.47771
865 | 367.0927 | 0.47861
866 | 367.6653 | 0.48021
867 | 367.9633 | 0.47963
868 | 368.4198 | 0.47998
869 | 369.058 | 0.48084
870 | 369.3557 | 0.48248
871 | 369.5258 | 0.48287
872 | 370.3222 | 0.48268
873 | 370.7474 | 0.48366
874 | 371.0373 | 0.48483
875 | 371.8062 | 0.48514
876 | 371.7869 | 0.48561
877 | 372.4938 | 0.48663
878 | 372.6367 | 0.488
879 | 373.3625 | 0.48792
880 | 373.7024 | 0.48807
881 | 374.0034 | 0.48866
882 | 374.3508 | 0.4896
883 | 374.7909 | 0.49022
884 | 375.5009 | 0.49015
885 | 375.7363 | 0.49136
886 | 376.3071 | 0.49179
887 | 376.4074 | 0.49296
888 | 377.063 | 0.49222
889 | 377.676 | 0.49331
890 | 377.8533 | 0.49425
891 | 378.3159 | 0.49499
892 | 378.7938 | 0.49499
893 | 378.6204 | 0.49558
894 | 379.5374 | 0.49644
895 | 379.5374 | 0.49718
896 | 380.5425 | 0.49746
897 | 380.7584 | 0.49789
898 | 381.1666 | 0.49836
899 | 381.4554 | 0.49953
900 | 382.1251 | 0.49953
901 | 382.5062 | 0.50055
902 | 382.714 | 0.50133
903 | 383.4181 | 0.50227
904 | 383.6451 | 0.50266
905 | 383.9259 | 0.5018
906 | 384.6913 | 0.50348
907 | 384.8835 | 0.50383
908 | 385.2835 | 0.5052
909 | 385.9601 | 0.50532
910 | 386.2137 | 0.50508
911 | 386.6596 | 0.50657
912 | 387.282 | 0.50684
913 | 387.4012 | 0.50868
914 | 387.8007 | 0.50782
915 | 388.3768 | 0.50829
916 | 388.734 | 0.50868
917 | 389.5941 | 0.50974
918 | 389.8129 | 0.50958
919 | 390.0661 | 0.51024
920 | 390.3694 | 0.51103
921 | 390.7379 | 0.51216
922 | 391.3634 | 0.51353
923 | 392.1076 | 0.51306
924 | 392.4107 | 0.51337
925 | 392.6868 | 0.51427
926 | 392.9667 | 0.51537
927 | 393.4114 | 0.51556
928 | 393.8409 | 0.51619
929 | 394.4198 | 0.51623
930 | 394.757 | 0.51795
931 | 395.3126 | 0.51728
932 | 395.9027 | 0.51892
933 | 396.2053 | 0.51904
934 | 396.3546 | 0.51943
935 | 396.8335 | 0.52064
936 | 397.63 | 0.521
937 | 397.9056 | 0.52111
938 | 398.2043 | 0.52213
939 | 398.4913 | 0.52362
940 | 398.9735 | 0.52358
941 | 399.5246 | 0.5235
942 | 400.0373 | 0.52416
943 | 400.6609 | 0.52495
944 | 400.9095 | 0.52616
945 | 401.3455 | 0.5262
946 | 401.636 | 0.52674
947 | 402.1369 | 0.52737
948 | 402.8022 | 0.52866
949 | 403.4709 | 0.52854
950 | 403.4213 | 0.52913
951 | 404.0098 | 0.52975
952 | 404.1205 | 0.5305
953 | 404.9725 | 0.53085
954 | 405.2169 | 0.53163
955 | 405.4766 | 0.53148
956 | 406.0495 | 0.53296
957 | 406.3739 | 0.53335
958 | 407.0154 | 0.53339
959 | 407.3742 | 0.53437
960 | 407.3857 | 0.53539
961 | 408.1566 | 0.53597
962 | 408.7403 | 0.53535
963 | 409.1523 | 0.53695
964 | 409.2248 | 0.53761
965 | 409.8961 | 0.53863
966 | 410.224 | 0.5389
967 | 410.7501 | 0.53926
968 | 411.0438 | 0.54039
969 | 411.4784 | 0.54039
970 | 412.1758 | 0.54148
971 | 412.172 | 0.54129
972 | 412.8123 | 0.54148
973 | 413.2542 | 0.54356
974 | 413.6008 | 0.54309
975 | 414.0732 | 0.54356
976 | 414.5339 | 0.54418
977 | 414.9377 | 0.54508
978 | 415.17 | 0.54622
979 | 415.7182 | 0.54567
980 | 416.1444 | 0.54649
981 | 416.7535 | 0.54782
982 | 417.1796 | 0.54829
983 | 417.5222 | 0.54813
984 | 417.9824 | 0.54876
985 | 418.1841 | 0.54993
986 | 418.7546 | 0.55032
987 | 419.0779 | 0.5511
988 | 419.5685 | 0.5511
989 | 419.7736 | 0.55185
990 | 420.61 | 0.55341
991 | 420.9559 | 0.55364
992 | 421.6325 | 0.55345
993 | 421.8794 | 0.55407
994 | 422.058 | 0.55443
995 | 422.5254 | 0.55564
996 | 422.8253 | 0.55576
997 | 423.2357 | 0.55599
998 | 423.5318 | 0.55658
999 | 424.204 | 0.55732
1000 | 424.5381 | 0.55744
1001 | 425.1227 | 0.55869
1002 | 425.3011 | 0.55931
1003 | 425.9463 | 0.56017
1004 | 426.102 | 0.5601
1005 | 426.6294 | 0.5608
1006 | 427.0088 | 0.56123
1007 | 427.4754 | 0.56186
1008 | 428.052 | 0.56326
1009 | 428.4235 | 0.5624
1010 | 428.962 | 0.56295
1011 | 429.2502 | 0.56397
1012 | 429.6899 | 0.56506
1013 | 430.2851 | 0.56498
1014 | 430.7359 | 0.566
1015 | 430.9937 | 0.56667
1016 | 431.2627 | 0.56753
1017 | 431.8537 | 0.56764
1018 | 432.0318 | 0.56831
1019 | 432.6908 | 0.57003
1020 | 432.8726 | 0.56928
1021 | 433.4521 | 0.56987
1022 | 433.895 | 0.57069
1023 | 434.2357 | 0.57151
1024 | 434.5196 | 0.57183
1025 | 434.9247 | 0.57206
1026 | 435.5869 | 0.57339
1027 | 436.0675 | 0.57382
1028 | 436.3851 | 0.57441
1029 | 436.635 | 0.57499
1030 | 436.9301 | 0.57578
1031 | 437.815 | 0.57687
1032 | 438.0835 | 0.57656
1033 | 438.4503 | 0.57746
1034 | 439.1346 | 0.57742
1035 | 439.471 | 0.57945
1036 | 439.6032 | 0.57972
1037 | 440.2042 | 0.57929
1038 | 440.4157 | 0.58058
1039 | 441.077 | 0.58168
1040 | 441.5075 | 0.5825
1041 | 441.9344 | 0.58242
1042 | 442.4896 | 0.58281
1043 | 442.856 | 0.58403
1044 | 443.1428 | 0.58489
1045 | 443.898 | 0.58485
1046 | 444.2906 | 0.58555
1047 | 444.4529 | 0.58633
1048 | 444.8869 | 0.5879
1049 | 445.4114 | 0.58747
1050 | 445.8793 | 0.58758
1051 | 446.0905 | 0.58868
1052 | 446.6865 | 0.58977
1053 | 446.9807 | 0.59005
1054 | 447.3126 | 0.59024
1055 | 447.9648 | 0.59114
1056 | 448.3156 | 0.59235
1057 | 448.9526 | 0.59274
1058 | 449.2618 | 0.59263
1059 | 449.6273 | 0.5931
1060 | 449.9966 | 0.59411
1061 | 450.8406 | 0.59478
1062 | 451.1382 | 0.59556
1063 | 451.3114 | 0.59548
1064 | 451.7447 | 0.59669
1065 | 452.2079 | 0.59755
1066 | 452.8255 | 0.59755
1067 | 452.9271 | 0.59806
1068 | 453.4239 | 0.59888
1069 | 453.793 | 0.59998
1070 | 454.3274 | 0.60076
1071 | 454.7527 | 0.60053
1072 | 455.031 | 0.60178
1073 | 455.5917 | 0.60193
1074 | 456.0018 | 0.60315
1075 | 456.3929 | 0.60334
1076 | 456.9157 | 0.60424
1077 | 457.525 | 0.60526
1078 | 457.9611 | 0.60518
1079 | 458.2205 | 0.6051
1080 | 458.634 | 0.60596
1081 | 459.0437 | 0.60706
1082 | 459.3181 | 0.60737
1083 | 460.0508 | 0.60819
1084 | 460.325 | 0.60858
1085 | 460.8021 | 0.60952
1086 | 461.0652 | 0.61069
1087 | 461.6361 | 0.61014
1088 | 461.7187 | 0.61085
1089 | 462.3382 | 0.6119
1090 | 462.7025 | 0.61296
1091 | 463.2732 | 0.61229
1092 | 463.5621 | 0.61339
1093 | 463.9225 | 0.61437
1094 | 464.5453 | 0.61554
1095 | 464.8419 | 0.61499
1096 | 465.3673 | 0.6155
1097 | 465.9149 | 0.61624
1098 | 466.4512 | 0.61761
1099 | 466.2561 | 0.61765
1100 | 466.9987 | 0.61789
1101 | 467.6512 | 0.61789
1102 | 468.1124 | 0.61992
1103 | 468.446 | 0.62019
1104 | 468.7907 | 0.6207
1105 | 469.2705 | 0.62172
1106 | 469.6264 | 0.62301
1107 | 469.9636 | 0.62266
1108 | 470.2972 | 0.62297
1109 | 470.7428 | 0.62356
1110 | 471.0839 | 0.62426
1111 | 471.507 | 0.62496
1112 | 472.0724 | 0.62465
1113 | 472.6191 | 0.62602
1114 | 472.8438 | 0.62688
1115 | 473.2405 | 0.62727
1116 | 473.7571 | 0.62766
1117 | 474.2174 | 0.62868
1118 | 474.5019 | 0.6295
1119 | 474.9621 | 0.62915
1120 | 475.5419 | 0.62985
1121 | 475.9421 | 0.62981
1122 | 476.5369 | 0.6311
1123 | 476.7501 | 0.63188
1124 | 477.2774 | 0.63157
1125 | 477.4642 | 0.63208
1126 | 477.7669 | 0.63353
1127 | 478.3278 | 0.6338
1128 | 478.9818 | 0.6345
1129 | 479.419 | 0.63505
1130 | 479.4377 | 0.63603
1131 | 480.058 | 0.63662
1132 | 480.6369 | 0.6363
1133 | 480.8425 | 0.63685
1134 | 481.4848 | 0.63775
1135 | 481.8769 | 0.63877
1136 | 482.3511 | 0.63912
1137 | 482.5714 | 0.63927
1138 | 483.262 | 0.64072
1139 | 483.6539 | 0.64158
1140 | 484.2025 | 0.64213
1141 | 484.2323 | 0.64228
1142 | 484.9226 | 0.64311
1143 | 485.5456 | 0.64416
1144 | 485.8664 | 0.64436
1145 | 486.1087 | 0.64498
1146 | 486.5562 | 0.64573
1147 | 486.8733 | 0.64678
1148 | 487.6078 | 0.64803
1149 | 487.7159 | 0.64756
1150 | 488.5359 | 0.64842
1151 | 488.7856 | 0.64917
1152 | 489.3706 | 0.64987
1153 | 489.7024 | 0.6501
1154 | 489.9035 | 0.64979
1155 | 490.4808 | 0.65069
1156 | 491.0956 | 0.65222
1157 | 490.965 | 0.65233
1158 | 491.8215 | 0.65253
1159 | 492.1307 | 0.65319
1160 | 492.8826 | 0.65452
1161 | 493.1507 | 0.65562
1162 | 493.4224 | 0.65519
1163 | 494.0551 | 0.65605
1164 | 494.3972 | 0.65675
1165 | 494.9554 | 0.65765
1166 | 495.3758 | 0.65757
1167 | 495.651 | 0.65855
1168 | 496.0043 | 0.65867
1169 | 496.5436 | 0.66027
1170 | 496.8819 | 0.66054
1171 | 497.3356 | 0.66031
1172 | 497.9341 | 0.66148
1173 | 498.3206 | 0.66305
1174 | 499.0378 | 0.66316
1175 | 498.9115 | 0.66281
1176 | 499.5506 | 0.66418
1177 | 500.0745 | 0.66496
1178 | 500.5276 | 0.66563
1179 | 500.7578 | 0.6659
1180 | 501.1107 | 0.66703
1181 | 501.6863 | 0.66762
1182 | 501.8124 | 0.66801
1183 | 502.2877 | 0.66848
1184 | 502.6812 | 0.66899
1185 | 503.16 | 0.67024
1186 | 503.7835 | 0.67083
1187 | 504.1065 | 0.67071
1188 | 504.5628 | 0.67145
1189 | 504.8558 | 0.67294
1190 | 505.4419 | 0.67353
1191 | 505.8128 | 0.67407
1192 | 506.165 | 0.67407
1193 | 506.8065 | 0.67478
1194 | 507.0067 | 0.67572
1195 | 507.3033 | 0.67697
1196 | 507.9854 | 0.67638
1197 | 508.2151 | 0.67685
1198 | 508.7302 | 0.67814
1199 | 509.2192 | 0.67861
1200 | 509.486 | 0.679
1201 | 509.9677 | 0.6797
1202 | 510.2343 | 0.68064
1203 | 510.7122 | 0.68162
1204 | 511.1862 | 0.68135
1205 | 511.6676 | 0.68217
1206 | 511.8858 | 0.68244
1207 | 512.6151 | 0.68342
1208 | 512.8335 | 0.68322
1209 | 513.2 | 0.68381
1210 | 513.6513 | 0.68506
1211 | 514.347 | 0.6858
1212 | 514.3765 | 0.68608
1213 | 515.1461 | 0.68647
1214 | 515.1718 | 0.68725
1215 | 515.8561 | 0.68881
1216 | 516.2369 | 0.68917
1217 | 516.7103 | 0.6887
1218 | 517.0059 | 0.69006
1219 | 517.5013 | 0.69049
1220 | 518.0556 | 0.69136
1221 | 518.5582 | 0.69108
1222 | 518.8945 | 0.69249
1223 | 519.2824 | 0.69343
1224 | 519.4966 | 0.69448
1225 | 519.9732 | 0.69382
1226 | 520.3499 | 0.69476
1227 | 520.8778 | 0.6957
1228 | 521.4023 | 0.69679
1229 | 521.956 | 0.69656
1230 | 522.1995 | 0.69695
1231 | 522.6019 | 0.69863
1232 | 522.9894 | 0.69886
1233 | 523.4619 | 0.69918
1234 | 524.1 | 0.69961
1235 | 524.1998 | 0.70058
1236 | 525.0702 | 0.70164
1237 | 525.2841 | 0.70136
1238 | 525.697 | 0.70183
1239 | 526.0731 | 0.70312
1240 | 526.3976 | 0.70391
1241 | 526.9615 | 0.70418
1242 | 527.3007 | 0.70453
1243 | 527.6397 | 0.70539
1244 | 528.1777 | 0.70645
1245 | 528.7415 | 0.70696
1246 | 529.2314 | 0.707
1247 | 529.6218 | 0.70786
1248 | 529.8798 | 0.70868
1249 | 530.3769 | 0.70961
1250 | 531.0949 | 0.70875
1251 | 531.3195 | 0.71012
1252 | 531.8088 | 0.71087
1253 | 532.1255 | 0.7118
1254 | 532.648 | 0.71227
1255 | 532.9498 | 0.71259
1256 | 533.2736 | 0.71392
1257 | 534.0498 | 0.71431
1258 | 534.4581 | 0.71474
1259 | 534.6934 | 0.71485
1260 | 535.4584 | 0.71579
1261 | 535.326 | 0.71669
1262 | 536.0833 | 0.71646
1263 | 536.2708 | 0.71642
1264 | 536.8368 | 0.7183
1265 | 537.1199 | 0.71916
1266 | 537.7372 | 0.71943
1267 | 538.0091 | 0.72052
1268 | 538.5968 | 0.72052
1269 | 538.8834 | 0.72166
1270 | 539.6143 | 0.72228
1271 | 539.4748 | 0.72228
1272 | 540.1798 | 0.72287
1273 | 540.4955 | 0.72389
1274 | 541.3289 | 0.72486
1275 | 541.6152 | 0.72467
1276 | 541.872 | 0.72537
1277 | 542.239 | 0.72658
1278 | 542.9618 | 0.72725
1279 | 543.1415 | 0.72717
1280 | 543.6147 | 0.7278
1281 | 543.8348 | 0.72842
1282 | 544.5243 | 0.72995
1283 | 544.7846 | 0.73046
1284 | 545.5069 | 0.73018
1285 | 545.6974 | 0.73089
1286 | 546.3245 | 0.73171
1287 | 546.6982 | 0.73264
1288 | 547.2442 | 0.73304
1289 | 547.5958 | 0.73374
1290 | 547.9292 | 0.73401
1291 | 548.0317 | 0.73487
1292 | 548.757 | 0.73554
1293 | 549.028 | 0.73636
1294 | 549.537 | 0.73714
1295 | 550.0239 | 0.73726
1296 | 550.4926 | 0.73859
1297 | 550.8914 | 0.73859
1298 | 551.3892 | 0.73957
1299 | 551.3929 | 0.74058
1300 | 551.8795 | 0.74082
1301 | 552.5856 | 0.74129
1302 | 553.2697 | 0.74148
1303 | 553.2331 | 0.74254
1304 | 553.9827 | 0.74301
1305 | 554.1108 | 0.74336
1306 | 554.4727 | 0.74418
1307 | 555.1526 | 0.74461
1308 | 555.679 | 0.74555
1309 | 555.8434 | 0.74578
1310 | 556.1066 | 0.74649
1311 | 556.7642 | 0.74688
1312 | 557.1625 | 0.74801
1313 | 557.4328 | 0.74844
1314 | 557.9807 | 0.74875
1315 | 558.2401 | 0.75004
1316 | 559.1017 | 0.75094
1317 | 559.2514 | 0.75075
1318 | 559.5215 | 0.75126
1319 | 560.2224 | 0.75255
1320 | 560.5581 | 0.75321
1321 | 560.9339 | 0.75337
1322 | 561.4813 | 0.75419
1323 | 561.9153 | 0.75505
1324 | 562.4844 | 0.75564
1325 | 562.6339 | 0.75607
1326 | 563.3086 | 0.7563
1327 | 563.7242 | 0.75759
1328 | 563.932 | 0.75779
1329 | 564.4424 | 0.75794
1330 | 565.0437 | 0.75884
1331 | 565.3754 | 0.75966
1332 | 565.6267 | 0.75994
1333 | 566.1625 | 0.76033
1334 | 566.3882 | 0.76095
1335 | 566.7743 | 0.7626
1336 | 567.4955 | 0.76252
1337 | 567.8815 | 0.76318
1338 | 568.1436 | 0.76435
1339 | 568.5405 | 0.7651
1340 | 568.9081 | 0.76545
1341 | 569.4578 | 0.76514
1342 | 570.0145 | 0.76643
1343 | 570.4985 | 0.7669
1344 | 570.7677 | 0.76752
1345 | 571.2042 | 0.76815
1346 | 571.4806 | 0.76889
1347 | 572.0225 | 0.76959
1348 | 572.3644 | 0.76979
1349 | 572.8479 | 0.77018
1350 | 573.586 | 0.7712
1351 | 573.7204 | 0.77233
1352 | 574.0948 | 0.77268
1353 | 574.5308 | 0.77288
1354 | 575.1267 | 0.7737
1355 | 575.5154 | 0.77468
1356 | 575.6862 | 0.77511
1357 | 576.2346 | 0.77522
1358 | 576.4924 | 0.77616
1359 | 577.2841 | 0.77652
1360 | 577.6109 | 0.77726
1361 | 577.9157 | 0.77808
1362 | 578.5836 | 0.77824
1363 | 578.874 | 0.77921
1364 | 579.2186 | 0.77972
1365 | 579.7157 | 0.78066
1366 | 580.1365 | 0.78089
1367 | 580.5319 | 0.78144
1368 | 581.0941 | 0.78238
1369 | 581.3226 | 0.78277
1370 | 581.6741 | 0.78355
1371 | 582.2399 | 0.78437
1372 | 582.6022 | 0.78527
1373 | 583.1495 | 0.78547
1374 | 583.7621 | 0.78566
1375 | 583.9251 | 0.7866
1376 | 584.0627 | 0.78688
1377 | 584.7726 | 0.78758
1378 | 585.2364 | 0.7884
1379 | 585.8846 | 0.78911
1380 | 586.4132 | 0.78989
1381 | 586.6486 | 0.79051
1382 | 587.1697 | 0.79083
1383 | 587.5028 | 0.79157
1384 | 588.0311 | 0.79243
1385 | 588.2628 | 0.79309
1386 | 588.7512 | 0.79333
1387 | 589.2902 | 0.79419
1388 | 589.4963 | 0.79501
1389 | 589.9303 | 0.79552
1390 | 590.527 | 0.79626
1391 | 590.9825 | 0.79669
1392 | 591.4561 | 0.79739
1393 | 591.6802 | 0.79825
1394 | 592.2259 | 0.79833
1395 | 592.486 | 0.79896
1396 | 592.9557 | 0.79982
1397 | 593.6133 | 0.80064
1398 | 593.8445 | 0.80072
1399 | 594.22 | 0.80189
1400 | 594.314 | 0.80228
1401 | 595.242 | 0.80275
1402 | 595.1337 | 0.8033
1403 | 595.8918 | 0.80416
1404 | 596.2852 | 0.80463
1405 | 596.545 | 0.80475
1406 | 597.2054 | 0.80607
1407 | 597.5662 | 0.80647
1408 | 597.8944 | 0.80756
1409 | 598.1109 | 0.80752
1410 | 598.9728 | 0.80811
1411 | 599.4777 | 0.80932
1412 | 599.8058 | 0.80909
1413 | 600.159 | 0.80932
1414 | 600.725 | 0.80955
1415 | 600.9917 | 0.811
1416 | 601.2402 | 0.81147
1417 | 601.7915 | 0.81198
1418 | 602.2131 | 0.8128
1419 | 602.4256 | 0.81343
1420 | 603.1892 | 0.8146
1421 | 603.5168 | 0.81507
1422 | 603.7582 | 0.81507
1423 | 604.0714 | 0.8162
1424 | 604.615 | 0.81659
1425 | 605.2234 | 0.81749
1426 | 605.54 | 0.81831
1427 | 606.0259 | 0.81866
1428 | 606.5582 | 0.8198
1429 | 606.8136 | 0.82011
1430 | 607.3459 | 0.82066
1431 | 607.7235 | 0.82105
1432 | 608.36 | 0.82183
1433 | 608.3815 | 0.82242
1434 | 609.0322 | 0.82297
1435 | 609.0898 | 0.82371
1436 | 609.6433 | 0.8241
1437 | 610.3585 | 0.82484
1438 | 610.7608 | 0.82566
1439 | 611.1595 | 0.82609
1440 | 611.4001 | 0.82645
1441 | 611.928 | 0.82711
1442 | 612.3662 | 0.82797
1443 | 612.9191 | 0.82793
1444 | 613.0125 | 0.82844
1445 | 613.892 | 0.8295
1446 | 613.9816 | 0.8295
1447 | 614.3584 | 0.83098
1448 | 614.8572 | 0.8311
1449 | 615.4347 | 0.83231
1450 | 615.7612 | 0.83298
1451 | 616.3099 | 0.83337
1452 | 616.5359 | 0.83391
1453 | 617.296 | 0.83419
1454 | 617.4465 | 0.8354
1455 | 618.0918 | 0.8356
1456 | 618.1383 | 0.83618
1457 | 618.5146 | 0.8372
1458 | 619.3781 | 0.83833
1459 | 619.4713 | 0.83865
1460 | 619.8475 | 0.839
1461 | 620.5422 | 0.84033
1462 | 620.8718 | 0.84072
1463 | 621.3694 | 0.84076
1464 | 621.6451 | 0.84134
1465 | 622.1462 | 0.84228
1466 | 622.6581 | 0.84271
1467 | 622.88 | 0.84365
1468 | 623.4668 | 0.84428
1469 | 624.007 | 0.84494
1470 | 624.6329 | 0.84588
1471 | 624.6401 | 0.84627
1472 | 625.4912 | 0.84643
1473 | 625.6841 | 0.8474
1474 | 625.8165 | 0.84819
1475 | 626.4672 | 0.84877
1476 | 626.9283 | 0.84885
1477 | 627.0997 | 0.84948
1478 | 627.6357 | 0.85018
1479 | 628.4718 | 0.85159
1480 | 628.6002 | 0.85182
1481 | 628.8217 | 0.85221
1482 | 629.3146 | 0.85272
1483 | 629.9002 | 0.85374
1484 | 630.1679 | 0.85401
1485 | 630.9212 | 0.8546
1486 | 631.1246 | 0.8553
1487 | 631.2673 | 0.85581
1488 | 632.138 | 0.85628
1489 | 632.2557 | 0.8569
1490 | 633.0156 | 0.85761
1491 | 633.6325 | 0.85839
1492 | 633.9249 | 0.85906
1493 | 634.0106 | 0.85984
1494 | 634.6807 | 0.86015
1495 | 635.0692 | 0.86101
1496 | 635.522 | 0.86164
1497 | 636.1099 | 0.86183
1498 | 636.3166 | 0.86207
1499 | 636.8509 | 0.86324
1500 | 637.2712 | 0.86375
1501 | 637.371 | 0.86449
1502 | 638.1793 | 0.86433
1503 | 638.4429 | 0.86535
1504 | 638.831 | 0.86637
1505 | 639.3044 | 0.86668
1506 | 639.6425 | 0.86719
1507 | 640.0339 | 0.86793
1508 | 640.3896 | 0.8684
1509 | 640.9305 | 0.86922
1510 | 641.208 | 0.86973
1511 | 641.802 | 0.86969
1512 | 642.5558 | 0.87075
1513 | 642.6483 | 0.87149
1514 | 643.2776 | 0.87141
1515 | 643.5726 | 0.87227
1516 | 643.8499 | 0.87254
1517 | 644.3793 | 0.87364
1518 | 644.7027 | 0.8745
1519 | 645.0153 | 0.87427
1520 | 645.7044 | 0.8754
1521 | 646.1946 | 0.87567
1522 | 646.7308 | 0.87653
1523 | 646.6172 | 0.87681
1524 | 647.1425 | 0.87692
1525 | 647.5723 | 0.87775
1526 | 647.8952 | 0.87841
1527 | 648.5233 | 0.8795
1528 | 648.7469 | 0.88001
1529 | 649.2224 | 0.8806
1530 | 649.719 | 0.88107
1531 | 650.2971 | 0.88126
1532 | 650.8716 | 0.88212
1533 | 650.9886 | 0.88228
1534 | 651.3467 | 0.88295
1535 | 651.7757 | 0.88361
1536 | 652.1088 | 0.88416
1537 | 652.5271 | 0.88459
1538 | 652.8992 | 0.88533
1539 | 653.5475 | 0.88611
1540 | 654.1107 | 0.88584
1541 | 654.603 | 0.88643
1542 | 654.9678 | 0.88701
1543 | 655.2829 | 0.88775
1544 | 655.7148 | 0.88811
1545 | 656.0759 | 0.88818
1546 | 656.7234 | 0.8892
1547 | 656.9359 | 0.88983
1548 | 657.1482 | 0.89014
1549 | 657.5834 | 0.89061
1550 | 658.1141 | 0.89096
1551 | 658.7931 | 0.8919
1552 | 659.334 | 0.89174
1553 | 659.3694 | 0.89299
1554 | 659.967 | 0.89339
1555 | 660.1756 | 0.89374
1556 | 660.8506 | 0.89432
1557 | 661.3843 | 0.89452
1558 | 661.6528 | 0.89542
1559 | 662.1368 | 0.89593
1560 | 662.6207 | 0.89647
1561 | 662.988 | 0.89671
1562 | 663.4825 | 0.89702
1563 | 663.9343 | 0.89839
1564 | 664.0297 | 0.89862
1565 | 664.7886 | 0.89874
1566 | 665.1026 | 0.89921
1567 | 665.3919 | 0.89984
1568 | 665.9107 | 0.89991
1569 | 666.6197 | 0.90031
1570 | 667.0784 | 0.90066
1571 | 667.3992 | 0.90117
1572 | 667.9669 | 0.90124
1573 | 667.9034 | 0.90164
1574 | 668.7001 | 0.90152
1575 | 669.1935 | 0.90183
1576 | 669.4507 | 0.90261
1577 | 670.071 | 0.90253
1578 | 670.2611 | 0.90308
1579 | 670.7015 | 0.90343
1580 | 671.0501 | 0.90336
1581 | 671.7686 | 0.90363
1582 | 672.0362 | 0.90351
1583 | 672.2933 | 0.90371
1584 | 672.765 | 0.90425
1585 | 673.205 | 0.90386
1586 | 673.7679 | 0.90445
1587 | 674.1867 | 0.90433
1588 | 674.4048 | 0.90402
1589 | 675.0731 | 0.90414
1590 | 675.2596 | 0.90422
1591 | 675.7061 | 0.90418
1592 | 676.6097 | 0.90398
1593 | 676.4727 | 0.90339
1594 | 676.9016 | 0.90285
1595 | 677.5167 | 0.90281
1596 | 677.7944 | 0.90336
1597 | 678.3214 | 0.90253
1598 | 678.7991 | 0.90183
1599 | 679.0486 | 0.90156
1600 | 679.5368 | 0.90124
1601 | 680.0003 | 0.90081
1602 | 680.4252 | 0.8996
1603 | 680.7762 | 0.89862
1604 | 681.1026 | 0.89812
1605 | 681.4258 | 0.89683
1606 | 681.7871 | 0.89663
1607 | 682.4257 | 0.89522
1608 | 683.0046 | 0.8944
1609 | 683.0608 | 0.89276
1610 | 683.5308 | 0.89159
1611 | 684.2251 | 0.89065
1612 | 684.6599 | 0.88951
1613 | 684.8738 | 0.88748
1614 | 685.4452 | 0.88639
1615 | 686.0164 | 0.88517
1616 | 686.2792 | 0.88334
1617 | 686.7311 | 0.88209
1618 | 687.0534 | 0.88009
1619 | 687.5614 | 0.87821
1620 | 687.8765 | 0.87661
1621 | 688.1533 | 0.87493
1622 | 688.9515 | 0.87317
1623 | 689.4766 | 0.8709
1624 | 689.7814 | 0.86965
1625 | 690.3585 | 0.8675
1626 | 690.6105 | 0.86566
1627 | 691.0408 | 0.8639
1628 | 691.2892 | 0.86211
1629 | 691.9398 | 0.85976
1630 | 692.2721 | 0.85788
1631 | 692.6496 | 0.85597
1632 | 692.9993 | 0.8535
1633 | 693.73 | 0.85186
1634 | 694.041 | 0.84983
1635 | 694.4777 | 0.84826
1636 | 694.939 | 0.84607
1637 | 695.4316 | 0.84439
1638 | 695.9312 | 0.8422
1639 | 696.172 | 0.84076
1640 | 696.4515 | 0.83853
1641 | 697.0485 | 0.83649
1642 | 697.2754 | 0.8338
1643 | 697.8061 | 0.83255
1644 | 698.1689 | 0.83039
1645 | 698.8042 | 0.82887
1646 | 699.0554 | 0.8266
1647 | 699.5925 | 0.82531
1648 | 699.903 | 0.82324
1649 | 700.3354 | 0.82132
1650 | 701.1479 | 0.81906
1651 | 701.5002 | 0.81745
1652 | 701.6849 | 0.81518
1653 | 701.9393 | 0.81339
1654 | 702.4517 | 0.81174
1655 | 702.957 | 0.80995
1656 | 703.6293 | 0.80811
1657 | 703.9533 | 0.80662
1658 | 704.197 | 0.80404
1659 | 704.6116 | 0.8024
1660 | 705.4089 | 0.80001
1661 | 705.7083 | 0.79802
1662 | 705.7709 | 0.79544
1663 | 706.7072 | 0.7936
1664 | 706.7003 | 0.79188
1665 | 707.2952 | 0.78899
1666 | 707.7059 | 0.78688
1667 | 708.3353 | 0.78492
1668 | 708.5336 | 0.78258
1669 | 709.2047 | 0.78023
1670 | 709.5072 | 0.77765
1671 | 709.6464 | 0.77565
1672 | 710.1539 | 0.77304
1673 | 710.821 | 0.76987
1674 | 711.0922 | 0.76772
1675 | 711.5161 | 0.7651
1676 | 712.0336 | 0.76279
1677 | 712.5859 | 0.75966
1678 | 712.5927 | 0.757
1679 | 713.3047 | 0.7538
1680 | 713.6486 | 0.75114
1681 | 713.999 | 0.7484
1682 | 714.5059 | 0.74563
1683 | 714.7454 | 0.74258
1684 | 715.3699 | 0.73953
1685 | 715.717 | 0.73698
1686 | 715.9738 | 0.73374
1687 | 716.5217 | 0.73085
1688 | 717.2361 | 0.72807
1689 | 717.3818 | 0.72471
1690 | 717.718 | 0.72162
1691 | 718.3907 | 0.71822
1692 | 718.6471 | 0.71564
1693 | 719.2535 | 0.71227
1694 | 719.5134 | 0.70973
1695 | 719.7492 | 0.70645
1696 | 720.3517 | 0.70289
1697 | 720.7535 | 0.69992
1698 | 721.2903 | 0.69616
1699 | 721.8857 | 0.69261
1700 | 722.0762 | 0.68877
1701 | 722.6093 | 0.68526
1702 | 722.8827 | 0.6817
1703 | 722.976 | 0.67841
1704 | 723.8792 | 0.67513
1705 | 723.8896 | 0.67153
1706 | 725.1004 | 0.66778
1707 | 725.0417 | 0.66477
1708 | 725.3287 | 0.66121
1709 | 725.9891 | 0.65824
1710 | 726.5559 | 0.65507
1711 | 726.6804 | 0.65206
1712 | 727.3716 | 0.64897
1713 | 727.5927 | 0.64596
1714 | 728.0212 | 0.64287
1715 | 728.5359 | 0.64041
1716 | 728.712 | 0.63771
1717 | 729.0435 | 0.63532
1718 | 729.6031 | 0.63345
1719 | 730.2246 | 0.63067
1720 | 730.4109 | 0.62895
1721 | 730.7631 | 0.62641
1722 | 731.2806 | 0.62438
1723 | 731.8675 | 0.62301
1724 | 732.202 | 0.62125
1725 | 732.6367 | 0.61988
1726 | 732.9747 | 0.61832
1727 | 733.3163 | 0.61695
1728 | 733.6818 | 0.6162
1729 | 734.4955 | 0.61429
1730 | 734.8367 | 0.6128
1731 | 735.3055 | 0.61194
1732 | 735.4881 | 0.61073
1733 | 736.3013 | 0.60979
1734 | 736.4255 | 0.60909
1735 | 736.5563 | 0.60842
1736 | 737.3072 | 0.6078
1737 | 737.965 | 0.60698
1738 | 738.0165 | 0.60643
1739 | 738.8464 | 0.60588
1740 | 738.8981 | 0.60545
1741 | 739.6173 | 0.60498
1742 | 739.7136 | 0.6053
1743 | 740.6634 | 0.60518
1744 | 740.5806 | 0.60455
1745 | 741.1071 | 0.60459
1746 | 741.5645 | 0.60522
1747 | 741.6541 | 0.60502
1748 | 742.6236 | 0.6051
1749 | 742.8746 | 0.6062
1750 | 743.1873 | 0.60592
1751 | 743.7235 | 0.60655
1752 | 744.0467 | 0.6062
1753 | 744.775 | 0.60741
1754 | 744.8403 | 0.60776
1755 | 745.3316 | 0.60827
1756 | 745.5034 | 0.60881
1757 | 746.2759 | 0.60971
1758 | 746.7497 | 0.60999
1759 | 746.9178 | 0.61128
1760 | 747.5532 | 0.61175
1761 | 747.8071 | 0.6119
1762 | 748.538 | 0.61331
1763 | 748.8535 | 0.61417
1764 | 749.0628 | 0.61484
1765 | 749.7009 | 0.61593
1766 | 750.0851 | 0.61707
1767 | 750.7606 | 0.61714
1768 | 750.884 | 0.61773
1769 | 751.4324 | 0.61898
1770 | 751.8543 | 0.61976
1771 | 752.0802 | 0.62023
1772 | 752.728 | 0.62184
1773 | 752.9677 | 0.62332
1774 | 753.6769 | 0.62469
1775 | 753.8585 | 0.62473
1776 | 754.187 | 0.62614
1777 | 755.0602 | 0.62688
1778 | 755.3787 | 0.62821
1779 | 755.6559 | 0.62895
1780 | 756.0766 | 0.62977
1781 | 756.7991 | 0.63102
1782 | 756.9187 | 0.63235
1783 | 757.3979 | 0.63306
1784 | 758.109 | 0.634
1785 | 757.962 | 0.63505
1786 | 758.5708 | 0.63611
1787 | 759.2478 | 0.63693
1788 | 759.5862 | 0.63798
1789 | 759.9418 | 0.63916
1790 | 760.1949 | 0.63994
1791 | 760.5432 | 0.64072
1792 | 761.2541 | 0.64174
1793 | 761.4795 | 0.6426
1794 | 762.05 | 0.64361
1795 | 762.2653 | 0.64483
1796 | 762.8833 | 0.64573
1797 | 763.4672 | 0.64694
1798 | 763.8733 | 0.64788
1799 | 764.5869 | 0.64823
1800 | 764.7197 | 0.64952
1801 | 764.9316 | 0.65042
1802 | 765.5078 | 0.65147
1803 | 765.8047 | 0.65292
1804 | 766.0164 | 0.65339
1805 | 766.6881 | 0.65468
1806 | 767.2612 | 0.6557
1807 | 767.1624 | 0.65613
1808 | 768.1611 | 0.65749
1809 | 768.5464 | 0.65835
1810 | 768.7816 | 0.65949
1811 | 769.5349 | 0.66
1812 | 770.0421 | 0.66121
1813 | 770.4271 | 0.6623
1814 | 770.4849 | 0.66359
1815 | 771.0334 | 0.66422
1816 | 771.1758 | 0.66492
1817 | 772.2144 | 0.66614
1818 | 772.0753 | 0.66719
1819 | 773.1268 | 0.66852
1820 | 772.977 | 0.66919
1821 | 773.2082 | 0.67012
1822 | 773.9639 | 0.67102
1823 | 775.107 | 0.67227
1824 | 774.8483 | 0.67364
1825 | 775.6611 | 0.67396
1826 | 775.6304 | 0.67532
1827 | 776.1948 | 0.67661
1828 | 776.6266 | 0.67704
1829 | 777.2995 | 0.67798
1830 | 777.6836 | 0.67974
1831 | 778.0096 | 0.67947
1832 | 778.4411 | 0.68123
1833 | 778.9541 | 0.68201
1834 | 779.1342 | 0.68303
1835 | 779.613 | 0.68459
1836 | 779.6231 | 0.68537
1837 | 780.7571 | 0.68604
1838 | 780.7603 | 0.6869
1839 | 780.8214 | 0.68862
1840 | 781.6259 | 0.68909
1841 | 781.9077 | 0.69034
1842 | 782.5621 | 0.69124
1843 | 783.105 | 0.69198
1844 | 783.6918 | 0.69292
1845 | 784.0614 | 0.69401
1846 | 784.3461 | 0.69456
1847 | 785.0107 | 0.69585
1848 | 785.5903 | 0.69687
1849 | 785.3395 | 0.6973
1850 | 785.9291 | 0.69847
1851 | 786.2339 | 0.69957
1852 | 786.9727 | 0.70105
1853 | 787.2302 | 0.70207
1854 | 787.9312 | 0.70297
1855 | 787.8975 | 0.7041
1856 | 788.1105 | 0.70496
1857 | 789.0485 | 0.70567
1858 | 789.2516 | 0.70707
1859 | 790.1959 | 0.70758
1860 | 790.0502 | 0.70887
1861 | 790.3514 | 0.70961
1862 | 790.9164 | 0.7111
1863 | 791.5119 | 0.71153
1864 | 791.8331 | 0.71255
1865 | 792.0598 | 0.71317
1866 | 792.2424 | 0.71458
1867 | 792.8476 | 0.71591
1868 | 793.6286 | 0.71556
1869 | 794.2198 | 0.71665
1870 | 794.1658 | 0.71806
1871 | 795.0581 | 0.71935
1872 | 795.7944 | 0.72056
1873 | 795.8148 | 0.72193
1874 | 795.9735 | 0.72271
1875 | 796.8918 | 0.72365
1876 | 796.7401 | 0.72443
1877 | 797.3916 | 0.72541
1878 | 797.4322 | 0.72701
1879 | 798.0567 | 0.72752
1880 | 798.5392 | 0.72858
1881 | 799.3592 | 0.72956
1882 | 799.2983 | 0.72983
1883 | 800.2563 | 0.73132
1884 | 800.2026 | 0.73221
1885 | 800.6914 | 0.73327
1886 | 801.1871 | 0.73417
1887 | 801.5749 | 0.73562
1888 | 802.5795 | 0.73605
1889 | 802.6837 | 0.73698
1890 | 802.95 | 0.73855
1891 | 803.4591 | 0.73929
1892 | 803.4691 | 0.74039
1893 | 803.961 | 0.74129
1894 | 804.4493 | 0.74258
1895 | 804.9276 | 0.74371
1896 | 805.537 | 0.74434
1897 | 806.0621 | 0.74527
1898 | 806.1465 | 0.7461
1899 | 806.6043 | 0.7475
1900 | 807.1426 | 0.74844
1901 | 807.8156 | 0.74973
1902 | 807.7043 | 0.75004
1903 | 808.5728 | 0.75122
1904 | 808.7878 | 0.75247
1905 | 809.2991 | 0.75298
1906 | 809.5849 | 0.75403
1907 | 810.1262 | 0.75571
1908 | 810.7411 | 0.75646
1909 | 810.9598 | 0.75728
1910 | 811.3531 | 0.75861
1911 | 812.0185 | 0.75998
1912 | 812.1426 | 0.76033
1913 | 812.7405 | 0.7615
1914 | 812.7977 | 0.76201
1915 | 813.2979 | 0.7633
1916 | 813.9028 | 0.76389
1917 | 813.9599 | 0.76494
1918 | 814.3087 | 0.76608
1919 | 815.2289 | 0.76662
1920 | 816.2021 | 0.76756
1921 | 816.192 | 0.76881
1922 | 816.5106 | 0.77006
1923 | 817.1582 | 0.77081
1924 | 816.9803 | 0.77167
1925 | 817.7686 | 0.77296
1926 | 818.0166 | 0.77401
1927 | 818.3048 | 0.77507
1928 | 819.0528 | 0.77605
1929 | 819.2232 | 0.77659
1930 | 819.7396 | 0.77855
1931 | 820.2928 | 0.77902
1932 | 820.7917 | 0.77972
1933 | 821.3249 | 0.7805
1934 | 821.4822 | 0.78218
1935 | 821.7937 | 0.7834
1936 | 822.5334 | 0.78363
1937 | 822.4932 | 0.78488
1938 | 823.6351 | 0.78594
1939 | 823.9833 | 0.78742
1940 | 824.0603 | 0.78758
1941 | 824.4955 | 0.78875
1942 | 825.0175 | 0.78993
1943 | 825.178 | 0.79032
1944 | 826.0879 | 0.79126
1945 | 826.1447 | 0.79239
1946 | 826.6464 | 0.79431
1947 | 826.9138 | 0.79509
1948 | 827.7897 | 0.79567
1949 | 827.87 | 0.79642
1950 | 828.5054 | 0.79716
1951 | 829.0299 | 0.79876
1952 | 829.2371 | 0.79896
1953 | 829.3477 | 0.80076
1954 | 829.8752 | 0.8017
1955 | 830.7739 | 0.80283
1956 | 830.6836 | 0.80357
1957 | 831.4283 | 0.80486
1958 | 831.5916 | 0.80568
1959 | 831.7792 | 0.8069
1960 | 832.8738 | 0.80713
1961 | 833.0408 | 0.8083
1962 | 833.1674 | 0.80944
1963 | 833.6379 | 0.8103
1964 | 834.1985 | 0.81053
1965 | 834.8424 | 0.81206
1966 | 834.5685 | 0.81331
1967 | 835.6561 | 0.81432
1968 | 835.8398 | 0.81495
1969 | 836.8463 | 0.81636
1970 | 837.1997 | 0.81702
1971 | 837.4364 | 0.81769
1972 | 837.4961 | 0.81929
1973 | 838.5626 | 0.81984
1974 | 838.7357 | 0.82074
1975 | 838.7423 | 0.82234
1976 | 838.8356 | 0.8232
1977 | 840.1545 | 0.82328
1978 | 840.1747 | 0.825
1979 | 840.7674 | 0.82605
1980 | 841.2101 | 0.82688
1981 | 841.1299 | 0.82785
1982 | 841.9191 | 0.82891
1983 | 842.2117 | 0.82981
1984 | 842.7278 | 0.83047
1985 | 842.9838 | 0.832
1986 | 843.9318 | 0.83243
1987 | 844.5239 | 0.83364
1988 | 844.4003 | 0.83528
1989 | 844.6432 | 0.83563
1990 | 845.1023 | 0.83642
1991 | 845.8902 | 0.83829
1992 | 846.299 | 0.839
1993 | 846.5679 | 0.83997
1994 | 846.887 | 0.84126
1995 | 847.1729 | 0.84209
1996 | 848.3419 | 0.84267
1997 | 847.9307 | 0.84345
1998 | 848.8605 | 0.84463
1999 | 849.0995 | 0.84521
2000 | 849.4412 | 0.84631
2001 | 850.3177 | 0.8474
2002 | 850.2152 | 0.84772
2003 | 849.86 | 0.84776
2004 | 850.2247 | 0.84803
2005 | 850.2881 | 0.84744
2006 | 849.7568 | 0.84799
2007 | 849.913 | 0.84787
2008 | 850.278 | 0.84752
2009 | 850.0292 | 0.84752
2010 | 849.8769 | 0.84733
2011 | 850.2881 | 0.84768
2012 | 849.8699 | 0.84705
2013 | 849.727 | 0.8474
2014 | 850.0259 | 0.84752
2015 | 850.2285 | 0.84736
2016 | 849.8133 | 0.84721
2017 | 849.8503 | 0.8476
2018 | 850.0791 | 0.84701
2019 | 850.0594 | 0.84736
2020 | 849.9597 | 0.84756
2021 | 849.973 | 0.84717
2022 | 849.9169 | 0.84768
2023 | 850.1025 | 0.84772
2024 | 850.1784 | 0.8476
2025 | 850.142 | 0.84725
2026 | 849.6938 | 0.84744
2027 | 849.8931 | 0.8469
2028 | 849.6841 | 0.84705
2029 | 849.8105 | 0.84748
2030 | 850.1823 | 0.84733
2031 | 850.3711 | 0.8474
2032 | 850.1653 | 0.84701
2033 | 849.9265 | 0.84697
2034 | 849.8932 | 0.84776
2035 | 849.5013 | 0.84729
2036 | 849.7338 | 0.8474
2037 | 849.6872 | 0.84752
2038 | 850.1554 | 0.84697
2039 | 849.9031 | 0.84752
2040 | 849.7599 | 0.84686
2041 | 850.4443 | 0.84764
2042 | 849.8431 | 0.84815
2043 | 849.9964 | 0.84682
2044 | 849.7801 | 0.84709
2045 | 849.8734 | 0.8469
2046 | 850.1752 | 0.84717
2047 | 849.8105 | 0.84744
2048 | 850.1754 | 0.84779
2049 | 849.8734 | 0.8476
2050 | 850.0793 | 0.84721
2051 | 850.1054 | 0.8476
2052 | 849.8762 | 0.84756
2053 | 850.1585 | 0.84776
2054 | 850.0656 | 0.84776
2055 | 850.0856 | 0.84815
2056 | 849.93 | 0.84787
2057 | 849.84 | 0.84764
2058 | 849.8533 | 0.84815
2059 | 849.9128 | 0.84799
2060 | 849.9095 | 0.84799
2061 | 849.84 | 0.84826
2062 | 850.0026 | 0.84772
2063 | 849.8035 | 0.84826
2064 | 849.6671 | 0.84783
2065 | 849.8663 | 0.84815
2066 | 850.0727 | 0.84807
2067 | 850.4873 | 0.84846
2068 | 850.3776 | 0.84803
2069 | 850.0654 | 0.84787
2070 | 850.4444 | 0.84803
2071 | 850.1724 | 0.84842
2072 | 849.9462 | 0.84768
2073 | 849.9762 | 0.84799
2074 | 849.7935 | 0.84748
2075 | 850.2421 | 0.84811
2076 | 849.6636 | 0.84783
2077 | 849.797 | 0.84772
2078 | 850.3216 | 0.84803
2079 | 849.9964 | 0.84791
2080 | 850.1323 | 0.84783
2081 | 849.6271 | 0.84787
2082 | 849.7902 | 0.8474
2083 | 849.8566 | 0.84783
2084 | 850.1287 | 0.84744
2085 | 849.8995 | 0.8474
2086 | 850.2122 | 0.84752
2087 | 850.2387 | 0.84819
2088 | 850.1483 | 0.84772
2089 | 849.7239 | 0.84748
2090 | 849.9066 | 0.84791
2091 | 849.8697 | 0.84764
2092 | 849.6737 | 0.84779
2093 | 849.6577 | 0.8474
2094 | 850.1585 | 0.8476
2095 | 849.8636 | 0.84779
2096 | 849.923 | 0.84803
2097 | 850.4808 | 0.84846
2098 | 849.9066 | 0.84748
2099 | 849.8931 | 0.84729
2100 | 850.1054 | 0.84748
2101 | 849.8437 | 0.84713
2102 | 850.1194 | 0.84795
2103 | 849.6807 | 0.84717
2104 | 849.8035 | 0.84705
2105 | 850.1091 | 0.84744
2106 | 849.7169 | 0.84748
2107 | 849.7736 | 0.8474
2108 | 849.8105 | 0.84717
2109 | 849.9299 | 0.84713
2110 | 849.8501 | 0.84697
2111 | 850.1025 | 0.84686
2112 | 850.0492 | 0.84713
2113 | 849.8835 | 0.84721
2114 | 850.0856 | 0.84756
2115 | 849.9133 | 0.84729
2116 | 849.86 | 0.84717
2117 | 849.7403 | 0.84721
2118 | 849.7205 | 0.84725
2119 | 850.0356 | 0.84752
2120 | 849.883 | 0.84772
2121 | 849.8964 | 0.84768
2122 | 850.2948 | 0.8474
2123 | 849.7306 | 0.8474
2124 | 850.1352 | 0.84713
2125 | 849.9233 | 0.84733
2126 | 850.0626 | 0.84744
2127 | 849.8071 | 0.84729
2128 | 849.9198 | 0.84662
2129 | 849.6807 | 0.84697
2130 | 849.8995 | 0.84733
2131 | 849.9399 | 0.84709
2132 | 850.0892 | 0.84733
2133 | 850.3146 | 0.84705
2134 | 849.9194 | 0.84725
2135 | 849.9528 | 0.8474
2136 | 850.0992 | 0.84736
2137 | 850.2515 | 0.84654
2138 | 850.1221 | 0.84705
2139 | 849.9496 | 0.84717
2140 | 849.7903 | 0.8474
2141 | 849.7039 | 0.84713
2142 | 849.9262 | 0.84776
2143 | 850.0693 | 0.84748
2144 | 850.2455 | 0.84733
2145 | 849.983 | 0.8474
2146 | 849.7868 | 0.84768
2147 | 850.2285 | 0.84779
2148 | 849.7905 | 0.8474
2149 | 850.1655 | 0.84756
2150 | 849.777 | 0.84795
2151 | 849.5446 | 0.84764
2152 | 849.923 | 0.84729
2153 | 850.3378 | 0.84705
2154 | 850.4075 | 0.84764
2155 | 850.0795 | 0.84787
2156 | 849.9661 | 0.84772
2157 | 849.8432 | 0.84729
2158 | 849.9692 | 0.84787
2159 | 849.837 | 0.84733
2160 | 850.3809 | 0.84744
2161 | 850.1192 | 0.84729
2162 | 849.9465 | 0.84752
2163 | 850.3381 | 0.84756
2164 | 850.046 | 0.84748
2165 | 850.0726 | 0.84756
2166 | 850.308 | 0.84701
2167 | 850.4343 | 0.8476
2168 | 850.3614 | 0.84748
2169 | 850.3016 | 0.84779
2170 | 850.2122 | 0.84795
2171 | 850.4708 | 0.84772
2172 | 850.0292 | 0.8474
2173 | 849.8005 | 0.84748
2174 | 849.827 | 0.84733
2175 | 849.837 | 0.84721
2176 | 849.923 | 0.84783
2177 | 849.8566 | 0.84713
2178 | 850.0727 | 0.84674
2179 | 850.016 | 0.84705
2180 | 849.8633 | 0.84776
2181 | 850.0461 | 0.84756
2182 | 850.1289 | 0.84772
2183 | 850.1591 | 0.84776
2184 | 850.2486 | 0.84736
2185 | 849.9622 | 0.84721
2186 | 849.9761 | 0.84736
2187 | 850.252 | 0.84717
2188 | 849.923 | 0.8474
2189 | 849.8069 | 0.84729
2190 | 850.0128 | 0.84772
2191 | 849.9299 | 0.8476
2192 | 849.7469 | 0.84736
2193 | 850.046 | 0.84646
2194 | 849.7205 | 0.84717
2195 | 850.1055 | 0.84701
2196 | 850.2222 | 0.84674
2197 | 849.9798 | 0.84733
2198 | 849.8769 | 0.8474
2199 | 850.136 | 0.84678
2200 | 849.7509 | 0.84686
2201 | 849.744 | 0.84697
2202 | 849.8602 | 0.84725
2203 | 849.764 | 0.84729
2204 | 850.0558 | 0.84607
2205 | 849.8406 | 0.84654
2206 | 850.1988 | 0.8469
2207 | 849.9033 | 0.84643
2208 | 849.8866 | 0.84611
2209 | 850.1721 | 0.84697
2210 | 849.8142 | 0.84682
2211 | 850.0262 | 0.84709
2212 | 849.7169 | 0.84725
2213 | 850.3582 | 0.8467
2214 | 850.1816 | 0.8467
2215 | 849.9993 | 0.84686
2216 | 849.7941 | 0.84662
2217 | 849.7173 | 0.84639
2218 | 850.2786 | 0.84654
2219 | 849.7773 | 0.8467
2220 | 849.9566 | 0.84654
2221 | 850.0267 | 0.84713
2222 | 850.1025 | 0.8474
2223 | 850.1291 | 0.84693
2224 | 849.8035 | 0.84682
2225 | 849.6747 | 0.8467
2226 | 850.2053 | 0.84756
2227 | 849.8268 | 0.84674
2228 | 849.9133 | 0.84705
2229 | 849.8301 | 0.84776
2230 | 849.7941 | 0.84658
2231 | 850.1425 | 0.84693
2232 | 850.0326 | 0.84678
2233 | 849.7405 | 0.84662
2234 | 849.8602 | 0.84682
2235 | 849.923 | 0.8465
2236 | 850.3284 | 0.84717
2237 | 849.8964 | 0.84666
2238 | 849.7173 | 0.84639
2239 | 849.7074 | 0.8467
2240 | 850.0562 | 0.84686
2241 | 849.7509 | 0.84752
2242 | 850.2485 | 0.84635
2243 | 849.9164 | 0.84697
2244 | 850.0594 | 0.8467
2245 | 849.9196 | 0.84678
2246 | 850.0528 | 0.84631
2247 | 849.5378 | 0.84697
2248 | 849.8964 | 0.84721
2249 | 850.0326 | 0.84693
2250 | 849.9997 | 0.84686
2251 | 849.6107 | 0.84662
2252 | 850.2122 | 0.8469
2253 | 850.3318 | 0.84682
2254 | 849.6844 | 0.84736
2255 | 850.023 | 0.84697
2256 | 850.1655 | 0.84705
2257 | 850.2348 | 0.84705
2258 | 849.7869 | 0.84666
2259 | 850.4377 | 0.84705
2260 | 850.2588 | 0.84654
2261 | 849.7108 | 0.84697
2262 | 849.8369 | 0.84666
2263 | 850.3316 | 0.84709
2264 | 849.7408 | 0.84678
2265 | 850.0262 | 0.84666
2266 | 850.2052 | 0.84729
2267 | 850.3848 | 0.84744
2268 | 849.8336 | 0.84717
2269 | 849.5975 | 0.84654
2270 | 849.857 | 0.84721
2271 | 850.096 | 0.84725
2272 | 849.8799 | 0.84678
2273 | 850.136 | 0.8469
2274 | 849.7838 | 0.84701
2275 | 850.3218 | 0.84674
2276 | 850.0001 | 0.84686
2277 | 849.9198 | 0.84678
2278 | 850.1386 | 0.84658
2279 | 849.7206 | 0.84709
2280 | 850.2882 | 0.84686
2281 | 850.4113 | 0.84693
2282 | 850.0859 | 0.84686
2283 | 850.3318 | 0.84623
2284 | 850.2885 | 0.84662
2285 | 849.6642 | 0.8465
2286 | 850.1589 | 0.84717
2287 | 850.0229 | 0.84658
2288 | 850.2621 | 0.84705
2289 | 850.2485 | 0.84721
2290 | 850.3011 | 0.84721
2291 | 849.8535 | 0.84713
2292 | 850.1591 | 0.8469
2293 | 849.9798 | 0.84666
2294 | 850.3521 | 0.84756
2295 | 849.9993 | 0.84713
2296 | 850.0861 | 0.84717
2297 | 849.7874 | 0.84682
2298 | 850.0958 | 0.84682
2299 | 850.0165 | 0.84693
2300 | 850.04 | 0.84654
2301 | 849.923 | 0.84686
2302 | 850.1823 | 0.84729
2303 | 849.9395 | 0.84654
2304 | 849.8268 | 0.84603
2305 | 850.3846 | 0.84666
2306 | 850.1689 | 0.8467
2307 | 850.3979 | 0.8469
2308 | 850.126 | 0.84686
2309 | 850.1028 | 0.84666
2310 | 849.774 | 0.84654
2311 | 850.3417 | 0.84693
2312 | 849.9099 | 0.8465
2313 | 849.6547 | 0.84643
2314 | 850.1863 | 0.84639
2315 | 849.9933 | 0.84674
2316 | 849.9434 | 0.84666
2317 | 850.1125 | 0.84701
2318 | 850.0526 | 0.84635
2319 | 850.3521 | 0.84666
2320 | 849.9602 | 0.84666
2321 | 850.0558 | 0.84658
2322 | 850.0663 | 0.84682
2323 | 850.0531 | 0.8469
2324 | 850.3715 | 0.84701
2325 | 850.2547 | 0.84639
2326 | 849.857 | 0.84607
2327 | 850.3182 | 0.84705
2328 | 850.2719 | 0.84666
2329 | 849.9764 | 0.84713
2330 | 850.2821 | 0.84678
2331 | 850.2922 | 0.84686
2332 | 849.8106 | 0.84627
2333 | 849.7171 | 0.84646
2334 | 850.1758 | 0.84678
2335 | 849.9928 | 0.84611
2336 | 850.2424 | 0.84615
2337 | 850.1624 | 0.84643
2338 | 849.8566 | 0.84615
2339 | 850.4246 | 0.8465
2340 | 849.9566 | 0.84623
2341 | 849.8566 | 0.84623
2342 | 850.4079 | 0.84623
2343 | 850.1395 | 0.8465
2344 | 850.2426 | 0.84627
2345 | 850.1855 | 0.84623
2346 | 849.8869 | 0.84658
2347 | 850.0097 | 0.84662
2348 | 849.9233 | 0.846
2349 | 850.4015 | 0.84678
2350 | 849.7839 | 0.84678
2351 | 849.694 | 0.84639
2352 | 850.0097 | 0.8469
2353 | 849.6976 | 0.84603
2354 | 850.0296 | 0.84619
2355 | 849.9964 | 0.84639
2356 | 850.1721 | 0.8465
2357 | 849.5478 | 0.84564
2358 | 849.9496 | 0.84615
2359 | 850.0963 | 0.84627
2360 | 849.9401 | 0.84623
2361 | 850.136 | 0.84537
2362 | 850.1689 | 0.84615
2363 | 850.3848 | 0.84674
2364 | 849.9764 | 0.84615
2365 | 850.3381 | 0.84646
2366 | 849.624 | 0.84639
2367 | 849.7169 | 0.84662
2368 | 849.9201 | 0.84627
2369 | 849.8669 | 0.84627
2370 | 850.2588 | 0.84568
2371 | 850.0729 | 0.84537
2372 | 849.8169 | 0.84627
2373 | 849.8829 | 0.84615
2374 | 849.8903 | 0.84643
2375 | 849.9862 | 0.8465
2376 | 850.0727 | 0.84619
2377 | 850.1554 | 0.846
2378 | 849.9862 | 0.84611
2379 | 850.1855 | 0.846
2380 | 849.8799 | 0.8458
2381 | 850.0892 | 0.84619
2382 | 850.3478 | 0.84615
2383 | 850.4079 | 0.8458
2384 | 849.8241 | 0.84596
2385 | 849.9698 | 0.84639
2386 | 850.1925 | 0.84635
2387 | 850.0925 | 0.8458
2388 | 850.2753 | 0.84619
2389 | 850.6334 | 0.84646
2390 | 849.8106 | 0.84615
2391 | 850.4279 | 0.84588
2392 | 850.0425 | 0.84549
2393 | 850.0032 | 0.84615
2394 | 850.0296 | 0.84603
2395 | 850.0532 | 0.846
2396 | 850.601 | 0.84611
2397 | 850.3249 | 0.84619
2398 | 850.126 | 0.84615
2399 | 849.6842 | 0.84568
2400 | 849.8208 | 0.84588
2401 | 850.0229 | 0.8458
2402 | 849.8304 | 0.84619
2403 | 850.199 | 0.8467
2404 | 850.4647 | 0.84603
2405 | 850.3617 | 0.84603
2406 | 849.7773 | 0.84588
2407 | 850.5975 | 0.84615
2408 | 850.3716 | 0.84611
2409 | 850.0625 | 0.84592
2410 | 849.9633 | 0.84603
2411 | 850.1721 | 0.84592
2412 | 850.3287 | 0.84584
2413 | 849.9634 | 0.84564
2414 | 850.5906 | 0.84498
2415 | 850.1196 | 0.84627
2416 | 850.0427 | 0.8451
2417 | 850.3287 | 0.846
2418 | 850.0402 | 0.84557
2419 | 849.854 | 0.846
2420 | 850.136 | 0.84611
2421 | 850.3487 | 0.84506
2422 | 849.8473 | 0.84588
2423 | 849.8336 | 0.84588
2424 | 849.9663 | 0.84596
2425 | 849.9731 | 0.84596
2426 | 850.0234 | 0.84631
2427 | 849.8939 | 0.846
2428 | 850.4481 | 0.84572
2429 | 849.8138 | 0.8456
2430 | 850.1392 | 0.84607
2431 | 849.8675 | 0.84607
2432 | 850.1957 | 0.84572
2433 | 850.4417 | 0.846
2434 | 849.8971 | 0.84557
2435 | 850.338 | 0.84572
2436 | 850.392 | 0.8458
2437 | 850.3583 | 0.84564
2438 | 850.0001 | 0.84557
2439 | 850.0063 | 0.84502
2440 | 850.1426 | 0.84568
2441 | 850.0125 | 0.846
2442 | 850.136 | 0.84572
2443 | 849.9603 | 0.84502
2444 | 850.3453 | 0.84545
2445 | 850.5009 | 0.84592
2446 | 850.073 | 0.8458
2447 | 850.0166 | 0.84568
2448 | 849.8109 | 0.84592
2449 | 849.8763 | 0.84521
2450 | 850.4946 | 0.84603
2451 | 850.1125 | 0.84588
2452 | 850.1491 | 0.84568
2453 | 849.7509 | 0.84564
2454 | 850.2786 | 0.84545
2455 | 850.2756 | 0.8458
2456 | 849.8172 | 0.84588
2457 | 849.9299 | 0.84564
2458 | 850.3146 | 0.846
2459 | 850.1097 | 0.84572
2460 | 849.7173 | 0.84596
2461 | 850.468 | 0.84607
2462 | 850.1365 | 0.84576
2463 | 850.116 | 0.84514
2464 | 850.1064 | 0.84564
2465 | 849.8639 | 0.84615
2466 | 850.5373 | 0.84619
2467 | 850.2722 | 0.84592
2468 | 850.1493 | 0.84596
2469 | 850.0299 | 0.84584
2470 | 850.0529 | 0.84603
2471 | 850.1662 | 0.84588
2472 | 849.5681 | 0.8456
2473 | 849.7844 | 0.84557
2474 | 849.9635 | 0.84545
2475 | 850.08 | 0.84517
2476 | 850.1325 | 0.84486
2477 | 850.0361 | 0.8458
2478 | 850.1661 | 0.84525
2479 | 849.7178 | 0.8456
2480 | 850.3383 | 0.8456
2481 | 850.0599 | 0.84525
2482 | 850.1526 | 0.84502
2483 | 850.0236 | 0.84498
2484 | 850.4748 | 0.84533
2485 | 850.1961 | 0.8456
2486 | 850.3716 | 0.84557
2487 | 849.7908 | 0.84529
2488 | 850.4778 | 0.84607
2489 | 850.2889 | 0.8456
2490 | 850.4841 | 0.8458
2491 | 850.0229 | 0.84549
2492 | 850.1627 | 0.84514
2493 | 849.9034 | 0.84521
2494 | 849.7543 | 0.84525
2495 | 849.7977 | 0.8456
2496 | 850.126 | 0.84545
2497 | 849.6749 | 0.84541
2498 | 850.1033 | 0.84549
2499 | 850.0266 | 0.84529
2500 | 850.2723 | 0.84533
2501 | 849.6248 | 0.84549
2502 | 850.5645 | 0.84521
2503 | 850.1392 | 0.84467
2504 | 850.0433 | 0.84514
2505 | 849.8869 | 0.8456
2506 | 850.0296 | 0.84549
2507 | 850.3185 | 0.84537
2508 | 850.6176 | 0.84529
2509 | 850.2621 | 0.84525
2510 | 850.0364 | 0.84494
2511 | 850.2655 | 0.84471
2512 | 850.0427 | 0.8451
2513 | 849.8142 | 0.84439
2514 | 849.8472 | 0.84525
2515 | 849.8369 | 0.84521
2516 | 850.0868 | 0.84529
2517 | 850.1159 | 0.8451
2518 | 849.8437 | 0.84529
2519 | 850.392 | 0.84498
2520 | 850.0065 | 0.8449
2521 | 849.8804 | 0.84553
2522 | 850.3252 | 0.84478
2523 | 849.9271 | 0.84474
2524 | 850.269 | 0.84482
2525 | 850.1364 | 0.84533
2526 | 849.6148 | 0.84521
2527 | 849.6348 | 0.84471
2528 | 850.5375 | 0.84506
2529 | 850.0001 | 0.84482
2530 | 850.1793 | 0.84474
2531 | 850.3188 | 0.84451
2532 | 850.0499 | 0.84517
2533 | 850.3392 | 0.8449
2534 | 850.0535 | 0.84553
2535 | 849.9437 | 0.84525
2536 | 850.2655 | 0.84517
2537 | 849.8675 | 0.84521
2538 | 850.0234 | 0.84486
2539 | 850.1526 | 0.84525
2540 | 849.854 | 0.84471
2541 | 849.8041 | 0.84517
2542 | 850.2095 | 0.84486
2543 | 850.0995 | 0.84478
2544 | 849.9838 | 0.84467
2545 | 849.9368 | 0.84486
2546 | 850.5609 | 0.84498
2547 | 849.8174 | 0.84474
2548 | 850.0103 | 0.84502
2549 | 849.987 | 0.84431
2550 | 849.9338 | 0.84494
2551 | 849.7777 | 0.84502
2552 | 849.844 | 0.84514
2553 | 849.8473 | 0.84506
2554 | 850.3017 | 0.84502
2555 | 850.1462 | 0.8449
2556 | 849.8311 | 0.84533
2557 | 849.9268 | 0.84525
2558 | 849.7209 | 0.84431
2559 | 849.957 | 0.84439
2560 | 849.8208 | 0.84478
2561 | 850.0861 | 0.84498
2562 | 850.1924 | 0.84482
2563 | 849.9733 | 0.84529
2564 | 850.0201 | 0.84537
2565 | 849.8242 | 0.8449
2566 | 849.7913 | 0.8449
2567 | 850.4483 | 0.84514
2568 | 849.9406 | 0.84521
2569 | 849.8502 | 0.84502
2570 | 850.1729 | 0.84525
2571 | 849.9835 | 0.84471
2572 | 850.0464 | 0.84506
2573 | 849.9838 | 0.84486
2574 | 850.1196 | 0.84494
2575 | 849.8171 | 0.84502
2576 | 850.07 | 0.84494
2577 | 850.1961 | 0.84478
2578 | 849.9637 | 0.84463
2579 | 849.618 | 0.84486
2580 | 849.9838 | 0.8451
2581 | 849.7042 | 0.84482
2582 | 850.2491 | 0.84525
2583 | 850.3451 | 0.84498
2584 | 849.8276 | 0.84459
2585 | 849.8838 | 0.84474
2586 | 850.2655 | 0.84424
2587 | 849.9637 | 0.84424
2588 | 850.05 | 0.84455
2589 | 850.3024 | 0.84451
2590 | 849.9902 | 0.84467
2591 | 849.8569 | 0.84486
2592 | 849.9006 | 0.84471
2593 | 849.7681 | 0.84392
2594 | 850.0433 | 0.84463
2595 | 849.924 | 0.84439
2596 | 850.1002 | 0.84474
2597 | 849.8304 | 0.84502
2598 | 850.1428 | 0.84455
2599 | 849.7644 | 0.84474
2600 | 850.07 | 0.84467
2601 | 849.8704 | 0.84451
2602 | 849.8942 | 0.84443
2603 | 849.9238 | 0.84467
2604 | 849.9502 | 0.84451
2605 | 849.9005 | 0.84467
2606 | 849.854 | 0.84451
2607 | 849.8975 | 0.84474
2608 | 850.0203 | 0.84486
2609 | 850.1497 | 0.84459
2610 | 849.6945 | 0.84502
2611 | 849.8842 | 0.84459
2612 | 849.7874 | 0.84408
2613 | 850.0762 | 0.84459
2614 | 850.2394 | 0.84424
2615 | 849.8311 | 0.84463
2616 | 849.9469 | 0.84537
2617 | 850.2197 | 0.8449
2618 | 849.9006 | 0.84502
2619 | 849.7944 | 0.8451
2620 | 849.9802 | 0.84455
2621 | 850.0768 | 0.84494
2622 | 849.9603 | 0.84447
2623 | 849.9204 | 0.84471
2624 | 849.7209 | 0.84428
2625 | 850.1928 | 0.84471
2626 | 850.3352 | 0.84474
2627 | 850.3885 | 0.84486
2628 | 850.395 | 0.84478
2629 | 849.9904 | 0.8449
2630 | 850.4716 | 0.8451
2631 | 849.9999 | 0.84431
2632 | 849.8539 | 0.84408
2633 | 850.1168 | 0.8449
2634 | 850.4451 | 0.84455
2635 | 850.5513 | 0.84471
2636 | 850.1063 | 0.84486
2637 | 850.475 | 0.84451
2638 | 850.0337 | 0.84455
2639 | 849.7184 | 0.84463
2640 | 850.1531 | 0.84455
2641 | 850.027 | 0.84424
2642 | 849.8409 | 0.84416
2643 | 849.8903 | 0.84471
2644 | 850.289 | 0.84439
2645 | 849.957 | 0.84459
2646 | 849.8574 | 0.84412
2647 | 849.8311 | 0.84447
2648 | 850.3755 | 0.84455
2649 | 850.1629 | 0.84443
2650 | 849.9406 | 0.8442
2651 | 850.0103 | 0.84455
2652 | 849.8004 | 0.84514
2653 | 850.0898 | 0.84428
2654 | 850.0369 | 0.84459
2655 | 849.9771 | 0.84474
2656 | 849.5618 | 0.84435
2657 | 849.6581 | 0.8449
2658 | 850.0103 | 0.84482
2659 | 850.1229 | 0.84463
2660 | 849.6654 | 0.84447
2661 | 850.0599 | 0.84478
2662 | 849.8181 | 0.84486
2663 | 850.03 | 0.84392
2664 | 850.05 | 0.84435
2665 | 850.0069 | 0.84471
2666 | 849.8873 | 0.84385
2667 | 849.9771 | 0.84396
2668 | 850.3255 | 0.84428
2669 | 849.8674 | 0.84451
2670 | 849.7345 | 0.8442
2671 | 850.0829 | 0.84412
2672 | 849.9637 | 0.84435
2673 | 850.027 | 0.84412
2674 | 849.9242 | 0.84388
2675 | 849.8909 | 0.84365
2676 | 850.0599 | 0.84373
2677 | 849.8245 | 0.84353
2678 | 849.9708 | 0.84357
2679 | 849.9969 | 0.84345
2680 | 849.9536 | 0.84388
2681 | 849.8104 | 0.84342
2682 | 849.8242 | 0.84361
2683 | 850.3887 | 0.84404
2684 | 849.9006 | 0.84424
2685 | 849.7913 | 0.84377
2686 | 849.612 | 0.84381
2687 | 850.3524 | 0.84349
2688 | 849.8709 | 0.84381
2689 | 850.1299 | 0.84345
2690 | 849.6884 | 0.84322
2691 | 850.0371 | 0.84377
2692 | 850.1531 | 0.84377
2693 | 850.4785 | 0.84396
2694 | 850.3889 | 0.84338
2695 | 849.9734 | 0.84353
2696 | 850.1064 | 0.84404
2697 | 849.7711 | 0.84408
2698 | 849.9738 | 0.84385
2699 | 849.7711 | 0.84416
2700 | 850.0369 | 0.84345
2701 | 849.9666 | 0.84408
2702 | 849.9238 | 0.84338
2703 | 849.7211 | 0.84377
2704 | 849.6948 | 0.84361
2705 | 850.2128 | 0.84357
2706 | 850.0069 | 0.84404
2707 | 850.1763 | 0.84412
2708 | 849.8741 | 0.84361
2709 | 850.289 | 0.84431
2710 | 849.871 | 0.84428
2711 | 850.0337 | 0.84377
2712 | 849.9973 | 0.84369
2713 | 849.9543 | 0.84381
2714 | 849.6845 | 0.84424
2715 | 850.1497 | 0.84443
2716 | 849.8539 | 0.84412
2717 | 849.8574 | 0.84361
2718 | 850.1395 | 0.84392
2719 | 849.8672 | 0.84377
2720 | 849.9637 | 0.84412
2721 | 849.7747 | 0.84291
2722 | 850.0599 | 0.84357
2723 | 849.9802 | 0.84342
2724 | 850.0999 | 0.84377
2725 | 849.9474 | 0.84424
2726 | 849.8674 | 0.84369
2727 | 849.8613 | 0.84279
2728 | 850.1598 | 0.84345
2729 | 849.6848 | 0.84306
2730 | 850.1265 | 0.844
2731 | 850.0601 | 0.84381
2732 | 850.1229 | 0.84342
2733 | 849.8409 | 0.8431
2734 | 849.778 | 0.84334
2735 | 849.8512 | 0.84385
2736 | 850.296 | 0.84349
2737 | 849.6719 | 0.84412
2738 | 849.851 | 0.84365
2739 | 849.851 | 0.84349
2740 | 850.0603 | 0.84377
2741 | 850.0004 | 0.8433
2742 | 850.2095 | 0.84338
2743 | 849.8473 | 0.8433
2744 | 849.9144 | 0.84314
2745 | 849.8674 | 0.84357
2746 | 850.0865 | 0.84353
2747 | 850.0173 | 0.84326
2748 | 849.6749 | 0.84342
2749 | 850.0601 | 0.84388
2750 | 849.957 | 0.84369
2751 | 849.7183 | 0.84361
2752 | 850.05 | 0.84295
2753 | 849.9667 | 0.84291
2754 | 849.838 | 0.84318
2755 | 849.8245 | 0.84361
2756 | 850.0438 | 0.84326
2757 | 849.5953 | 0.84299
2758 | 850.1104 | 0.84388
2759 | 850.2363 | 0.84349
2760 | 850.14 | 0.84381
2761 | 850.1964 | 0.84357
2762 | 850.0768 | 0.84373
2763 | 849.5558 | 0.8433
2764 | 849.8709 | 0.84342
2765 | 850.0902 | 0.84342
2766 | 849.8649 | 0.84283
2767 | 849.9973 | 0.84373
2768 | 849.9041 | 0.84318
2769 | 850.2297 | 0.84443
2770 | 850.0499 | 0.84381
2771 | 850.2363 | 0.84381
2772 | 849.8549 | 0.84349
2773 | 850.2431 | 0.84342
2774 | 849.9443 | 0.84314
2775 | 849.7841 | 0.84326
2776 | 849.6154 | 0.84299
2777 | 849.5789 | 0.84357
2778 | 850.0705 | 0.84318
2779 | 849.741 | 0.84322
2780 | 850.2197 | 0.8431
2781 | 850.0769 | 0.84334
2782 | 850.0769 | 0.84279
2783 | 849.9103 | 0.84271
2784 | 849.8379 | 0.84326
2785 | 850.1999 | 0.84326
2786 | 849.7183 | 0.84244
2787 | 849.7615 | 0.84279
2788 | 850.1265 | 0.84248
2789 | 850.1229 | 0.84287
2790 | 850.0902 | 0.84287
2791 | 849.8743 | 0.84326
2792 | 849.9537 | 0.84283
2793 | 849.8311 | 0.84232
2794 | 849.838 | 0.84267
2795 | 849.9343 | 0.84252
2796 | 849.8112 | 0.84279
2797 | 849.9675 | 0.84326
2798 | 849.9406 | 0.84287
2799 | 850.2097 | 0.84252
2800 | 850.0999 | 0.84271
2801 | 849.838 | 0.84263
2802 | 849.8813 | 0.84275
2803 | 849.6885 | 0.84259
2804 | 849.957 | 0.84259
2805 | 849.9644 | 0.84232
2806 | 849.7844 | 0.84295
2807 | 849.9273 | 0.84267
2808 | 849.8445 | 0.84252
2809 | 849.7052 | 0.84212
2810 | 849.7651 | 0.84228
2811 | 850.0467 | 0.84248
2812 | 850.2262 | 0.84295
2813 | 849.9077 | 0.84267
2814 | 849.6953 | 0.84259
2815 | 849.9976 | 0.84236
2816 | 849.7482 | 0.84306
2817 | 849.5061 | 0.84275
2818 | 849.9205 | 0.84205
2819 | 849.8279 | 0.84248
2820 | 849.7919 | 0.84232
2821 | 850.0402 | 0.84248
2822 | 849.778 | 0.84193
2823 | 849.9612 | 0.84224
2824 | 850.0671 | 0.84275
2825 | 850.167 | 0.84232
2826 | 850.027 | 0.84271
2827 | 850.0504 | 0.84267
2828 | 849.7651 | 0.8424
2829 | 850.064 | 0.84216
2830 | 850.1201 | 0.84236
2831 | 849.9973 | 0.84275
2832 | 850.2663 | 0.84267
2833 | 849.805 | 0.84275
2834 | 849.6719 | 0.84205
2835 | 850.3691 | 0.84252
2836 | 849.5921 | 0.84228
2837 | 849.931 | 0.84256
2838 | 850.1733 | 0.84256
2839 | 850.2761 | 0.84279
2840 | 849.9375 | 0.84209
2841 | 849.8843 | 0.84279
2842 | 849.7484 | 0.84283
2843 | 850.097 | 0.84287
2844 | 850.0536 | 0.84236
2845 | 850.1169 | 0.84228
2846 | 849.7782 | 0.84302
2847 | 849.7717 | 0.84287
2848 | 850.1071 | 0.84232
2849 | 849.7151 | 0.84271
2850 | 850.0902 | 0.84275
2851 | 850.0436 | 0.84244
2852 | 850.3817 | 0.84275
2853 | 850.0143 | 0.84267
2854 | 849.7052 | 0.84252
2855 | 849.7215 | 0.84271
2856 | 849.7142 | 0.84271
2857 | 850.2327 | 0.84263
2858 | 849.9406 | 0.84197
2859 | 849.8546 | 0.84291
2860 | 849.7946 | 0.84271
2861 | 849.8379 | 0.84228
2862 | 850.173 | 0.84212
2863 | 849.9144 | 0.84185
2864 | 850.027 | 0.84279
2865 | 850.2431 | 0.84263
2866 | 849.9437 | 0.84259
2867 | 849.7645 | 0.84232
2868 | 849.7349 | 0.84138
2869 | 850.1561 | 0.8424
2870 | 850.007 | 0.84228
2871 | 850.2596 | 0.84252
2872 | 849.9273 | 0.8422
2873 | 850.1234 | 0.84228
2874 | 850.2856 | 0.8424
2875 | 849.7615 | 0.84275
2876 | 849.9504 | 0.84271
2877 | 850.5413 | 0.8424
2878 | 850.0504 | 0.84185
2879 | 849.7018 | 0.84205
2880 | 850.27 | 0.8422
2881 | 850.0935 | 0.84216
2882 | 850.167 | 0.84224
2883 | 849.9738 | 0.84244
2884 | 849.7484 | 0.84228
2885 | 849.8445 | 0.8424
2886 | 850.0536 | 0.84232
2887 | 850.3058 | 0.84275
2888 | 850.2932 | 0.84256
2889 | 850.2997 | 0.84201
2890 | 849.9041 | 0.84201
2891 | 849.6852 | 0.84263
2892 | 849.7844 | 0.84244
2893 | 849.8873 | 0.84205
2894 | 849.7585 | 0.84295
2895 | 850.3923 | 0.84256
2896 | 850.1964 | 0.84236
2897 | 850.501 | 0.84248
2898 | 850.1229 | 0.84302
2899 | 849.7381 | 0.84216
2900 | 849.8149 | 0.84275
2901 | 849.9343 | 0.84279
2902 | 849.931 | 0.84275
2903 | 849.8649 | 0.84299
2904 | 849.7282 | 0.84224
2905 | 849.8348 | 0.84275
2906 | 849.8813 | 0.84271
2907 | 850.0535 | 0.84244
2908 | 849.7815 | 0.84228
2909 | 849.9809 | 0.84271
2910 | 849.9078 | 0.8422
2911 | 850.3157 | 0.84236
2912 | 849.9543 | 0.84209
2913 | 849.6654 | 0.84291
2914 | 850.0909 | 0.84201
2915 | 850.0212 | 0.84248
2916 | 849.9875 | 0.84252
2917 | 849.9442 | 0.84224
2918 | 850.2736 | 0.84201
2919 | 849.8079 | 0.84224
2920 | 849.7255 | 0.84158
2921 | 849.994 | 0.84236
2922 | 849.8019 | 0.84197
2923 | 850.2633 | 0.84212
2924 | 850.001 | 0.84228
2925 | 849.6489 | 0.84244
2926 | 849.938 | 0.84248
2927 | 849.9543 | 0.84228
2928 | 850.1428 | 0.84232
2929 | 850.014 | 0.84209
2930 | 849.8877 | 0.84189
2931 | 849.9277 | 0.84169
2932 | 849.9476 | 0.84248
2933 | 850.1537 | 0.84166
2934 | 849.8478 | 0.84201
2935 | 849.8878 | 0.8422
2936 | 849.8217 | 0.84212
2937 | 850.0773 | 0.84248
2938 | 849.8713 | 0.84154
2939 | 850.0737 | 0.84185
2940 | 849.878 | 0.84228
2941 | 850.2294 | 0.84185
2942 | 850.4489 | 0.84162
2943 | 850.1063 | 0.84134
2944 | 849.8813 | 0.84166
2945 | 850.0338 | 0.84181
2946 | 850.2394 | 0.84166
2947 | 849.7852 | 0.84162
2948 | 850.2097 | 0.84201
2949 | 849.8412 | 0.84169
2950 | 849.9216 | 0.84201
2951 | 850.0206 | 0.84181
2952 | 849.9573 | 0.84212
2953 | 850.0571 | 0.84201
2954 | 849.7621 | 0.84166
2955 | 849.768 | 0.84142
2956 | 849.5721 | 0.84115
2957 | 849.9443 | 0.84193
2958 | 849.6353 | 0.8413
2959 | 849.9739 | 0.84154
2960 | 849.9442 | 0.84232
2961 | 849.7585 | 0.84154
2962 | 850.1536 | 0.84177
2963 | 849.8741 | 0.84158
2964 | 849.6719 | 0.8413
2965 | 849.7386 | 0.84189
2966 | 849.9178 | 0.84173
2967 | 850.1435 | 0.84154
2968 | 850.0573 | 0.84181
2969 | 850.0965 | 0.84181
2970 | 849.898 | 0.84205
2971 | 850.0603 | 0.84201
2972 | 849.898 | 0.84212
2973 | 850.0035 | 0.8415
2974 | 850.1439 | 0.84177
2975 | 849.8912 | 0.84181
2976 | 849.8046 | 0.84173
2977 | 849.7715 | 0.84126
2978 | 849.7651 | 0.84142
2979 | 850.1399 | 0.84162
2980 | 849.8149 | 0.84193
2981 | 849.7318 | 0.84158
2982 | 850.1666 | 0.84209
2983 | 849.9772 | 0.84224
2984 | 849.9178 | 0.84201
2985 | 850.1864 | 0.8422
2986 | 849.8846 | 0.8422
2987 | 849.8609 | 0.84197
2988 | 849.702 | 0.84205
2989 | 850.2301 | 0.84185
2990 | 850.4252 | 0.84185
2991 | 850.14 | 0.84169
2992 | 850.3663 | 0.84142
2993 | 850.1265 | 0.84126
2994 | 850.3259 | 0.84103
2995 | 850.0402 | 0.84134
2996 | 850.203 | 0.84095
2997 | 849.6884 | 0.84091
2998 | 850.5057 | 0.84138
2999 | 850.0272 | 0.84044
3000 | 850.0305 | 0.84099
3001 | 849.9616 | 0.8406
3002 | 849.8386 | 0.84068
3003 | 849.8713 | 0.84017
3004 | 850.0871 | 0.84013
3005 | 849.9249 | 0.83994
3006 | 849.945 | 0.8404
3007 | 849.9415 | 0.84068
3008 | 850.1741 | 0.84068
3009 | 850.1177 | 0.84064
3010 | 849.9183 | 0.83962
3011 | 849.7461 | 0.83939
3012 | 849.3908 | 0.83884
3013 | 849.2879 | 0.83806
3014 | 848.5776 | 0.83724
3015 | 848.3517 | 0.83677
3016 | 847.8934 | 0.83618
3017 | 847.7969 | 0.83579
3018 | 847.2949 | 0.83415
3019 | 846.531 | 0.83309
3020 | 845.9592 | 0.8327
3021 | 845.2512 | 0.83137
3022 | 843.7284 | 0.83032
3023 | 843.022 | 0.82899
3024 | 842.6664 | 0.82758
3025 | 841.7014 | 0.82688
3026 | 841.4512 | 0.82598
3027 | 841.3783 | 0.82527
3028 | 840.4291 | 0.82484
3029 | 839.9935 | 0.82359
3030 | 839.6534 | 0.8234
3031 | 839.3972 | 0.82293
3032 | 839.1474 | 0.82195
3033 | 838.7214 | 0.82125
3034 | 838.1815 | 0.82027
3035 | 838.3448 | 0.81933
3036 | 837.9052 | 0.81882
3037 | 837.2549 | 0.8182
3038 | 836.9053 | 0.81734
3039 | 836.412 | 0.81601
3040 | 835.6082 | 0.81518
3041 | 835.6417 | 0.81417
3042 | 835.1378 | 0.81323
3043 | 834.5612 | 0.81221
3044 | 834.5448 | 0.81112
3045 | 833.9706 | 0.81026
3046 | 833.5169 | 0.80959
3047 | 833.053 | 0.80909
3048 | 832.7491 | 0.80764
3049 | 831.9813 | 0.80631
3050 | 831.4672 | 0.80557
3051 | 831.1232 | 0.80514
3052 | 831.0968 | 0.80432
3053 | 830.8794 | 0.80271
3054 | 830.0445 | 0.80119
3055 | 830.128 | 0.80107
3056 | 829.6108 | 0.7999
3057 | 829.0856 | 0.79919
3058 | 828.6177 | 0.79751
3059 | 828.1837 | 0.79642
3060 | 827.4108 | 0.7956
3061 | 826.886 | 0.79481
3062 | 826.7056 | 0.79415
3063 | 826.1202 | 0.79243
3064 | 825.7192 | 0.79157
3065 | 825.2205 | 0.79055
3066 | 824.7784 | 0.78961
3067 | 824.4271 | 0.78883
3068 | 823.7044 | 0.78789
3069 | 823.3094 | 0.78656
3070 | 823.0615 | 0.78602
3071 | 822.9948 | 0.78535
3072 | 822.3282 | 0.78414
3073 | 822.1308 | 0.78293
3074 | 821.1595 | 0.78168
3075 | 820.8779 | 0.78082
3076 | 820.4789 | 0.78046
3077 | 819.6545 | 0.77882
3078 | 819.4199 | 0.77792
3079 | 818.8 | 0.77644
3080 | 818.5084 | 0.77632
3081 | 818.1962 | 0.7753
3082 | 817.8745 | 0.77433
3083 | 817.3513 | 0.77319
3084 | 816.7877 | 0.77217
3085 | 816.1636 | 0.77104
3086 | 816.2474 | 0.77042
3087 | 815.3548 | 0.76905
3088 | 814.8647 | 0.7676
3089 | 814.2034 | 0.76682
3090 | 814.19 | 0.76654
3091 | 813.9918 | 0.76561
3092 | 813.092 | 0.76514
3093 | 812.847 | 0.76365
3094 | 812.2422 | 0.76291
3095 | 811.8518 | 0.7622
3096 | 811.684 | 0.76115
3097 | 811.2811 | 0.75986
3098 | 810.9957 | 0.75884
3099 | 810.1047 | 0.75759
3100 | 810.2291 | 0.75708
3101 | 809.5229 | 0.75618
3102 | 809.2775 | 0.75497
3103 | 808.9008 | 0.75388
3104 | 808.3561 | 0.75278
3105 | 807.9118 | 0.75192
3106 | 807.7468 | 0.75098
3107 | 807.4373 | 0.74993
3108 | 806.845 | 0.74883
3109 | 805.926 | 0.74785
3110 | 805.9399 | 0.74668
3111 | 805.3401 | 0.74582
3112 | 804.6935 | 0.74453
3113 | 803.9459 | 0.74293
3114 | 803.6732 | 0.74156
3115 | 803.2921 | 0.74164
3116 | 803.3123 | 0.7405
3117 | 802.5983 | 0.73992
3118 | 802.0488 | 0.73812
3119 | 801.7285 | 0.73761
3120 | 801.7621 | 0.73718
3121 | 801.152 | 0.73624
3122 | 800.5215 | 0.73526
3123 | 799.7219 | 0.73335
3124 | 799.2731 | 0.73225
3125 | 799.0139 | 0.73132
3126 | 798.7195 | 0.73085
3127 | 798.3892 | 0.72983
3128 | 797.9403 | 0.72866
3129 | 797.4847 | 0.72752
3130 | 796.9306 | 0.72741
3131 | 797.002 | 0.72651
3132 | 796.5803 | 0.72498
3133 | 796.3507 | 0.72377
3134 | 795.6442 | 0.72287
3135 | 795.2321 | 0.72193
3136 | 794.6473 | 0.72088
3137 | 793.9545 | 0.72052
3138 | 793.7253 | 0.71837
3139 | 793.5021 | 0.71786
3140 | 793.1809 | 0.71716
3141 | 793.0728 | 0.71634
3142 | 792.1631 | 0.71482
3143 | 792.0756 | 0.7136
3144 | 790.9968 | 0.71223
3145 | 790.9285 | 0.71153
3146 | 790.5803 | 0.71055
3147 | 789.9032 | 0.70973
3148 | 789.6295 | 0.7084
3149 | 789.3619 | 0.7075
3150 | 789.0403 | 0.70707
3151 | 788.5257 | 0.7057
3152 | 787.8791 | 0.70453
3153 | 787.3915 | 0.70336
3154 | 786.7814 | 0.70199
3155 | 786.8729 | 0.70144
3156 | 786.497 | 0.70093
3157 | 785.7681 | 0.69929
3158 | 785.155 | 0.69804
3159 | 785.0161 | 0.6973
3160 | 784.6533 | 0.6962
3161 | 784.2668 | 0.69558
3162 | 783.7309 | 0.69421
3163 | 783.4736 | 0.69296
3164 | 782.693 | 0.6921
3165 | 782.4629 | 0.69096
3166 | 782.215 | 0.68987
3167 | 781.7534 | 0.6885
3168 | 781.1971 | 0.68772
3169 | 780.8032 | 0.68674
3170 | 780.4128 | 0.68627
3171 | 779.9136 | 0.68483
3172 | 779.5845 | 0.68365
3173 | 778.8132 | 0.68232
3174 | 778.2628 | 0.68115
3175 | 778.1644 | 0.68088
3176 | 777.8179 | 0.67982
3177 | 777.6517 | 0.67841
3178 | 777.3017 | 0.6772
3179 | 776.4588 | 0.67599
3180 | 776.163 | 0.6754
3181 | 776.0641 | 0.67466
3182 | 775.1154 | 0.67345
3183 | 774.6635 | 0.67188
3184 | 774.4998 | 0.6711
3185 | 774.1056 | 0.67024
3186 | 773.7619 | 0.66922
3187 | 772.9517 | 0.66821
3188 | 772.3873 | 0.66668
3189 | 772.264 | 0.66555
3190 | 771.5763 | 0.66477
3191 | 771.6618 | 0.66399
3192 | 771.0931 | 0.66289
3193 | 770.412 | 0.66168
3194 | 770.1262 | 0.66086
3195 | 769.8226 | 0.65996
3196 | 769.6899 | 0.65863
3197 | 769.0733 | 0.65757
3198 | 768.5892 | 0.65613
3199 | 768.2858 | 0.6553
3200 | 767.853 | 0.65468
3201 | 767.2834 | 0.65351
3202 | 766.7822 | 0.65237
3203 | 766.257 | 0.65108
3204 | 765.51 | 0.64967
3205 | 765.4044 | 0.64921
3206 | 765.0495 | 0.64846
3207 | 764.5272 | 0.64662
3208 | 763.5547 | 0.64561
3209 | 763.2606 | 0.64463
3210 | 762.9017 | 0.64318
3211 | 762.7343 | 0.64303
3212 | 762.2329 | 0.64166
3213 | 761.365 | 0.6408
3214 | 761.4848 | 0.63974
3215 | 761.4814 | 0.63896
3216 | 760.6068 | 0.63826
3217 | 760.2513 | 0.63665
3218 | 759.626 | 0.63587
3219 | 759.2092 | 0.63489
3220 | 758.6862 | 0.63368
3221 | 758.6311 | 0.63259
3222 | 758.1456 | 0.63153
3223 | 757.3071 | 0.63005
3224 | 757.0742 | 0.62864
3225 | 756.7531 | 0.6288
3226 | 756.1024 | 0.6275
3227 | 756.209 | 0.6261
3228 | 755.1577 | 0.62559
3229 | 755.0447 | 0.62496
3230 | 754.8942 | 0.6243
3231 | 754.124 | 0.62277
3232 | 753.7574 | 0.62109
3233 | 753.2505 | 0.62051
3234 | 753.2332 | 0.61957
3235 | 752.6094 | 0.61886
3236 | 752.1127 | 0.61738
3237 | 751.9039 | 0.61601
3238 | 750.9714 | 0.61527
3239 | 750.7758 | 0.61456
3240 | 750.6046 | 0.61359
3241 | 750.1829 | 0.61241
3242 | 749.7136 | 0.61136
3243 | 749.4871 | 0.6103
3244 | 748.595 | 0.60901
3245 | 748.5297 | 0.60862
3246 | 748.1556 | 0.60698
3247 | 747.7405 | 0.606
3248 | 746.8854 | 0.60494
3249 | 746.9541 | 0.60432
3250 | 746.6419 | 0.6033
3251 | 745.766 | 0.60205
3252 | 745.5191 | 0.60092
3253 | 744.8867 | 0.59974
3254 | 744.3718 | 0.59896
3255 | 744.423 | 0.59822
3256 | 743.8147 | 0.59724
3257 | 743.9562 | 0.59611
3258 | 743.0142 | 0.59509
3259 | 742.5297 | 0.59415
3260 | 741.9551 | 0.59337
3261 | 741.4911 | 0.59196
3262 | 741.0988 | 0.59083
3263 | 740.686 | 0.58989
3264 | 740.1556 | 0.5893
3265 | 740.2109 | 0.58809
3266 | 739.4543 | 0.58672
3267 | 739.145 | 0.58579
3268 | 738.3975 | 0.58477
3269 | 738.3215 | 0.58379
3270 | 737.8495 | 0.58246
3271 | 737.3161 | 0.5816
3272 | 736.7857 | 0.58023
3273 | 736.2659 | 0.57922
3274 | 736.0144 | 0.5789
3275 | 736.2101 | 0.57761
3276 | 735.397 | 0.57636
3277 | 734.4735 | 0.5748
3278 | 734.1353 | 0.57347
3279 | 733.4284 | 0.57316
3280 | 733.6039 | 0.57249
3281 | 732.9214 | 0.57101
3282 | 732.3315 | 0.57018
3283 | 732.2451 | 0.56913
3284 | 731.9698 | 0.56885
3285 | 731.8519 | 0.56733
3286 | 731.2723 | 0.5667
3287 | 730.5065 | 0.56537
3288 | 730.0814 | 0.56408
3289 | 730.0885 | 0.56326
3290 | 729.422 | 0.56287
3291 | 728.8523 | 0.56092
3292 | 728.4273 | 0.56029
3293 | 728.3994 | 0.55951
3294 | 727.5463 | 0.55802
3295 | 727.2144 | 0.55744
3296 | 726.2502 | 0.55564
3297 | 726.2671 | 0.55482
3298 | 725.6762 | 0.55372
3299 | 725.327 | 0.55282
3300 | 724.8633 | 0.55192
3301 | 724.9015 | 0.55067
3302 | 724.2031 | 0.5495
3303 | 723.746 | 0.54852
3304 | 723.5563 | 0.54813
3305 | 723.3105 | 0.54665
3306 | 722.6183 | 0.54543
3307 | 721.9395 | 0.54399
3308 | 721.0909 | 0.54207
3309 | 721.1912 | 0.54148
3310 | 720.5124 | 0.54082
3311 | 719.8301 | 0.54
3312 | 719.543 | 0.53914
3313 | 719.796 | 0.53867
3314 | 719.0993 | 0.53781
3315 | 718.7247 | 0.53671
3316 | 718.0803 | 0.53499
3317 | 717.4802 | 0.5339
3318 | 717.588 | 0.53296
3319 | 716.6829 | 0.53261
3320 | 716.419 | 0.53179
3321 | 715.9929 | 0.53065
3322 | 715.5315 | 0.5294
3323 | 714.8265 | 0.52835
3324 | 714.9169 | 0.52757
3325 | 714.3616 | 0.52627
3326 | 714.1222 | 0.52498
3327 | 713.3311 | 0.52385
3328 | 712.9213 | 0.52295
3329 | 712.9418 | 0.52201
3330 | 712.4904 | 0.52135
3331 | 712.0908 | 0.51978
3332 | 711.469 | 0.51896
3333 | 710.7568 | 0.51799
3334 | 710.896 | 0.5174
3335 | 710.0685 | 0.51607
3336 | 709.7076 | 0.5147
3337 | 708.9349 | 0.51353
3338 | 708.831 | 0.51302
3339 | 708.4899 | 0.51181
3340 | 707.8253 | 0.51103
3341 | 708.0448 | 0.50931
3342 | 706.8865 | 0.50845
3343 | 706.6671 | 0.5079
3344 | 706.4096 | 0.50708
3345 | 705.7272 | 0.50606
3346 | 705.4178 | 0.50481
3347 | 705.0309 | 0.50328
3348 | 704.5398 | 0.5025
3349 | 704.3138 | 0.50141
3350 | 703.5993 | 0.50051
3351 | 703.4187 | 0.49945
3352 | 703.0356 | 0.49844
3353 | 702.9865 | 0.49808
3354 | 701.9691 | 0.4966
3355 | 701.7634 | 0.49519
3356 | 700.9889 | 0.4941
3357 | 700.5989 | 0.49281
3358 | 699.8697 | 0.49249
3359 | 700.0685 | 0.49198
3360 | 699.3363 | 0.49077
3361 | 699.1864 | 0.48933
3362 | 698.6384 | 0.48866
3363 | 698.2441 | 0.48721
3364 | 697.9932 | 0.48635
3365 | 697.1198 | 0.48538
3366 | 696.8516 | 0.48409
3367 | 696.3693 | 0.48315
3368 | 696.5192 | 0.48244
3369 | 695.6985 | 0.48135
3370 | 695.0351 | 0.4801
3371 | 694.6087 | 0.47916
3372 | 694.4448 | 0.47806
3373 | 694.1476 | 0.47767
3374 | 693.812 | 0.47662
3375 | 693.3992 | 0.47517
3376 | 692.7037 | 0.47404
3377 | 692.1587 | 0.47275
3378 | 691.924 | 0.47208
3379 | 691.6268 | 0.47134
3380 | 691.2804 | 0.46997
3381 | 690.7313 | 0.46892
3382 | 690.1819 | 0.46809
3383 | 689.7342 | 0.467
3384 | 689.5873 | 0.46602
3385 | 688.9671 | 0.46454
3386 | 688.9044 | 0.46325
3387 | 687.9831 | 0.4627
3388 | 687.5804 | 0.46168
3389 | 687.1847 | 0.4607
3390 | 686.9956 | 0.45949
3391 | 686.5614 | 0.45855
3392 | 686.1514 | 0.45777
3393 | 685.7345 | 0.4566
3394 | 685.1664 | 0.45515
3395 | 683.9178 | 0.45363
3396 | 683.9005 | 0.45206
3397 | 683.1639 | 0.45179
3398 | 682.9114 | 0.45144
3399 | 682.982 | 0.45085
3400 | 682.3186 | 0.44956
3401 | 682.68 | 0.44847
3402 | 681.8768 | 0.44776
3403 | 681.5256 | 0.44694
3404 | 681.4026 | 0.44557
3405 | 680.1386 | 0.44377
3406 | 679.2078 | 0.44205
3407 | 679.1695 | 0.44147
3408 | 679.1519 | 0.44151
3409 | 678.7833 | 0.44057
3410 | 678.3726 | 0.4392
3411 | 678.1477 | 0.43787
3412 | 677.6277 | 0.4374
3413 | 677.0088 | 0.43634
3414 | 676.71 | 0.43513
3415 | 676.0279 | 0.43314
3416 | 675.6133 | 0.4322
3417 | 674.9023 | 0.4313
3418 | 674.6772 | 0.43009
3419 | 674.4806 | 0.42899
3420 | 673.7413 | 0.42794
3421 | 673.2486 | 0.42723
3422 | 673.735 | 0.42692
3423 | 672.7917 | 0.42571
3424 | 672.8054 | 0.42481
3425 | 671.6013 | 0.42332
3426 | 671.1964 | 0.4218
3427 | 670.7948 | 0.4209
3428 | 670.7667 | 0.4202
3429 | 670.3086 | 0.41914
3430 | 670.0588 | 0.41832
3431 | 669.3398 | 0.41726
3432 | 669.1284 | 0.41601
3433 | 668.5084 | 0.41507
3434 | 667.8694 | 0.41371
3435 | 667.0062 | 0.41171
3436 | 666.4591 | 0.41105
3437 | 666.6636 | 0.41113
3438 | 666.2123 | 0.41077
3439 | 666.473 | 0.40952
3440 | 665.8245 | 0.40827
3441 | 665.1437 | 0.40725
3442 | 664.7725 | 0.40647
3443 | 664.5253 | 0.40546
3444 | 664.116 | 0.4042
3445 | 663.3502 | 0.40284
3446 | 662.8308 | 0.40186
3447 | 662.6931 | 0.40115
3448 | 662.1738 | 0.40037
3449 | 661.799 | 0.39916
3450 | 660.8488 | 0.39799
3451 | 660.7854 | 0.39658
3452 | 660.4676 | 0.39603
3453 | 660.0219 | 0.39482
3454 | 659.8912 | 0.39337
3455 | 659.5197 | 0.39204
3456 | 658.636 | 0.39142
3457 | 658.4905 | 0.39048
3458 | 657.914 | 0.38982
3459 | 657.4684 | 0.3886
3460 | 656.9235 | 0.38727
3461 | 656.5237 | 0.38606
3462 | 656.0562 | 0.38532
3463 | 656.1378 | 0.38458
3464 | 655.2739 | 0.38309
3465 | 654.7077 | 0.38211
3466 | 654.0626 | 0.38043
3467 | 653.8221 | 0.37985
3468 | 653.7794 | 0.37918
3469 | 653.6022 | 0.37844
3470 | 652.9261 | 0.37699
3471 | 652.4902 | 0.37621
3472 | 652.412 | 0.37527
3473 | 651.9053 | 0.37441
3474 | 650.7809 | 0.37296
3475 | 651.0721 | 0.37175
3476 | 650.476 | 0.37085
3477 | 650.164 | 0.37023
3478 | 649.4191 | 0.36933
3479 | 649.0891 | 0.36788
3480 | 648.9016 | 0.36675
3481 | 648.5819 | 0.36565
3482 | 647.6664 | 0.36542
3483 | 647.3467 | 0.36362
3484 | 646.5582 | 0.3628
3485 | 646.4061 | 0.36155
3486 | 645.8484 | 0.36053
3487 | 645.7452 | 0.36006
3488 | 644.9819 | 0.35857
3489 | 644.466 | 0.35736
3490 | 643.9901 | 0.35572
3491 | 643.4927 | 0.35533
3492 | 643.6243 | 0.35509
3493 | 643.4114 | 0.3538
3494 | 642.5648 | 0.35244
3495 | 642.2128 | 0.35126
3496 | 641.5228 | 0.34997
3497 | 640.7614 | 0.34962
3498 | 640.6547 | 0.3486
3499 | 640.5692 | 0.34763
3500 | 640.5093 | 0.34602
3501 | 639.641 | 0.34509
3502 | 639.2706 | 0.34438
3503 | 639.377 | 0.34348
3504 | 638.4803 | 0.34188
3505 | 637.9857 | 0.34082
3506 | 637.3873 | 0.34028
3507 | 637.4833 | 0.33883
3508 | 636.6999 | 0.33805
3509 | 635.6766 | 0.33633
3510 | 634.8849 | 0.33449
3511 | 634.3252 | 0.33339
3512 | 634.5079 | 0.33363
3513 | 635.1852 | 0.3332
3514 | 634.198 | 0.3321
3515 | 634.1517 | 0.33113
3516 | 633.7451 | 0.32976
3517 | 633.1818 | 0.32898
3518 | 632.6069 | 0.328
3519 | 631.5041 | 0.32593
3520 | 631.2871 | 0.32475
3521 | 631.0082 | 0.32452
3522 | 630.9872 | 0.32354
3523 | 630.8445 | 0.32292
3524 | 630.0809 | 0.32135
3525 | 629.363 | 0.32018
3526 | 628.2659 | 0.31858
3527 | 628.5697 | 0.31791
3528 | 628.5161 | 0.31732
3529 | 627.8988 | 0.31619
3530 | 627.3985 | 0.31529
3531 | 627.1984 | 0.31427
3532 | 626.9017 | 0.31377
3533 | 625.9971 | 0.31216
3534 | 625.3174 | 0.31033
3535 | 624.9958 | 0.30947
3536 | 624.5021 | 0.30911
3537 | 624.9532 | 0.30806
3538 | 624.4344 | 0.30661
3539 | 623.8052 | 0.30544
3540 | 623.4941 | 0.30415
3541 | 622.6349 | 0.30297
3542 | 622.0074 | 0.30204
3543 | 621.1558 | 0.30075
3544 | 621.4824 | 0.30039
3545 | 621.0529 | 0.29879
3546 | 621.1173 | 0.29879
3547 | 620.6483 | 0.29813
3548 | 620.043 | 0.29687
3549 | 619.5018 | 0.29484
3550 | 617.9355 | 0.29332
3551 | 616.7726 | 0.29167
3552 | 617.5693 | 0.29207
3553 | 617.6274 | 0.29175
3554 | 617.2728 | 0.29031
3555 | 616.6423 | 0.28917
3556 | 616.5451 | 0.28839
3557 | 615.8849 | 0.2878
3558 | 615.7986 | 0.28577
3559 | 615.1713 | 0.2844
3560 | 614.7877 | 0.28354
3561 | 614.4719 | 0.28249
3562 | 613.1579 | 0.28147
3563 | 613.0749 | 0.28014
3564 | 612.3248 | 0.27881
3565 | 612.0663 | 0.27803
3566 | 611.7179 | 0.27772
3567 | 612.5153 | 0.27654
3568 | 612.0236 | 0.27525
3569 | 611.0142 | 0.27353
3570 | 610.303 | 0.27228
3571 | 609.3611 | 0.27162
3572 | 608.6379 | 0.27048
3573 | 608.98 | 0.26978
3574 | 608.8797 | 0.26888
3575 | 608.3585 | 0.26782
3576 | 607.8622 | 0.26724
3577 | 607.5999 | 0.26626
3578 | 606.9304 | 0.26489
3579 | 606.6898 | 0.26321
3580 | 605.8008 | 0.26262
3581 | 605.7326 | 0.26157
3582 | 605.0375 | 0.26063
3583 | 605.0487 | 0.25922
3584 | 604.725 | 0.25785
3585 | 603.9222 | 0.25672
3586 | 603.6414 | 0.25609
3587 | 603.0179 | 0.25492
3588 | 602.1711 | 0.25383
3589 | 602.193 | 0.25238
3590 | 601.8151 | 0.25195
3591 | 601.527 | 0.25125
3592 | 601.7827 | 0.25035
3593 | 600.554 | 0.24925
3594 | 600.0637 | 0.24753
3595 | 599.2882 | 0.24671
3596 | 599.0939 | 0.24593
3597 | 598.9565 | 0.24507
3598 | 598.4991 | 0.24346
3599 | 597.8242 | 0.24272
3600 | 597.5573 | 0.24163
3601 | 597.5824 | 0.24073
3602 | 597.121 | 0.23991
3603 | 596.0599 | 0.23815
3604 | 595.0594 | 0.23682
3605 | 594.355 | 0.23584
3606 | 594.8319 | 0.23568
3607 | 594.5541 | 0.2349
3608 | 594.6951 | 0.23334
3609 | 594.2983 | 0.23263
3610 | 592.9474 | 0.23095
3611 | 592.238 | 0.23001
3612 | 591.3597 | 0.22876
3613 | 591.4861 | 0.22798
3614 | 591.4756 | 0.22763
3615 | 591.675 | 0.22685
3616 | 591.8197 | 0.22626
3617 | 590.84 | 0.22481
3618 | 589.7371 | 0.22325
3619 | 589.1218 | 0.222
3620 | 588.4709 | 0.22047
3621 | 588.858 | 0.22051
3622 | 588.5868 | 0.21938
3623 | 588.1741 | 0.21789
3624 | 587.5773 | 0.21676
3625 | 586.7189 | 0.21555
3626 | 586.6285 | 0.21492
3627 | 586.3861 | 0.21336
3628 | 585.4373 | 0.2123
3629 | 585.3253 | 0.21128
3630 | 585.0504 | 0.2107
3631 | 584.6481 | 0.20964
3632 | 583.4046 | 0.20804
3633 | 582.926 | 0.20663
3634 | 581.3842 | 0.20491
3635 | 581.8887 | 0.20495
3636 | 582.4117 | 0.2053
3637 | 582.6116 | 0.20448
3638 | 582.3728 | 0.2035
3639 | 581.5714 | 0.2019
3640 | 581.0417 | 0.20038
3641 | 579.4815 | 0.19979
3642 | 579.3544 | 0.19834
3643 | 578.8029 | 0.19705
3644 | 578.8688 | 0.19615
3645 | 578.985 | 0.19561
3646 | 578.2338 | 0.19455
3647 | 577.0428 | 0.19299
3648 | 576.8317 | 0.19177
3649 | 576.4105 | 0.19052
3650 | 576.4509 | 0.1906
3651 | 576.6216 | 0.18966
3652 | 576.1353 | 0.18837
3653 | 575.4815 | 0.18724
3654 | 574.5224 | 0.18544
3655 | 573.413 | 0.18403
3656 | 573.2421 | 0.18364
3657 | 573.8165 | 0.18298
3658 | 573.3481 | 0.18204
3659 | 572.8359 | 0.18051
3660 | 572.1702 | 0.17977
3661 | 571.4244 | 0.17891
3662 | 570.7944 | 0.17703
3663 | 569.5057 | 0.17586
3664 | 569.5681 | 0.17473
3665 | 569.7327 | 0.17488
3666 | 570.3516 | 0.17461
3667 | 569.682 | 0.17316
3668 | 568.619 | 0.17121
3669 | 567.832 | 0.16992
3670 | 567.293 | 0.16886
3671 | 567.282 | 0.16812
3672 | 567.3809 | 0.16769
3673 | 567.0864 | 0.16612
3674 | 566.0005 | 0.16499
3675 | 564.9144 | 0.16335
3676 | 564.0389 | 0.16233
3677 | 564.3779 | 0.16198
3678 | 564.39 | 0.16092
3679 | 564.328 | 0.16038
3680 | 564.3684 | 0.15975
3681 | 564.3282 | 0.15889
3682 | 563.7191 | 0.15748
3683 | 562.7087 | 0.15549
3684 | 560.9173 | 0.15396
3685 | 560.6873 | 0.15287
3686 | 560.7162 | 0.15189
3687 | 561.0452 | 0.15154
3688 | 560.9619 | 0.15091
3689 | 560.3892 | 0.14978
3690 | 560.1882 | 0.14892
3691 | 559.2133 | 0.14767
3692 | 557.6901 | 0.14575
3693 | 557.6207 | 0.14458
3694 | 557.6647 | 0.14462
3695 | 557.6727 | 0.14399
3696 | 557.4535 | 0.14298
3697 | 556.8795 | 0.14169
3698 | 555.7067 | 0.14008
3699 | 554.752 | 0.13836
3700 | 554.2656 | 0.13731
3701 | 554.2076 | 0.13696
3702 | 554.8184 | 0.1361
3703 | 554.4312 | 0.13512
3704 | 553.1951 | 0.13387
3705 | 552.7081 | 0.13273
3706 | 551.5989 | 0.13105
3707 | 551.3936 | 0.13047
3708 | 551.9658 | 0.12945
3709 | 552.1381 | 0.12878
3710 | 551.9882 | 0.12843
3711 | 551.1976 | 0.12702
3712 | 549.9894 | 0.1255
3713 | 549.462 | 0.12409
3714 | 548.7182 | 0.12241
3715 | 548.2201 | 0.12167
3716 | 548.0297 | 0.12116
3717 | 548.543 | 0.12081
3718 | 548.635 | 0.11963
3719 | 547.8731 | 0.11854
3720 | 546.4254 | 0.11744
3721 | 546.33 | 0.11584
3722 | 545.2223 | 0.11432
3723 | 545.0613 | 0.11307
3724 | 544.9885 | 0.11314
3725 | 545.1024 | 0.11256
3726 | 544.5561 | 0.11111
3727 | 543.9617 | 0.1099
3728 | 542.8866 | 0.10814
3729 | 541.7636 | 0.10701
3730 | 541.9288 | 0.10661
3731 | 542.5234 | 0.10607
3732 | 542.2156 | 0.10478
3733 | 541.1327 | 0.10364
3734 | 540.1267 | 0.10223
3735 | 539.539 | 0.10114
3736 | 538.881 | 0.10028
3737 | 538.9659 | 0.099263
3738 | 539.4144 | 0.098559
3739 | 539.5947 | 0.097856
3740 | 538.886 | 0.09723
3741 | 538.1286 | 0.095353
3742 | 537.2391 | 0.093946
3743 | 536.052 | 0.092421
3744 | 536.2763 | 0.091912
3745 | 536.1736 | 0.091404
3746 | 536.1848 | 0.090466
3747 | 535.8246 | 0.089175
3748 | 534.5227 | 0.087768
3749 | 533.9815 | 0.08679
3750 | 532.7742 | 0.085852
3751 | 532.8704 | 0.084874
3752 | 533.5222 | 0.084092
3753 | 532.6724 | 0.082919
3754 | 531.9625 | 0.081355
3755 | 531.1627 | 0.080339
3756 | 531.0707 | 0.079635
3757 | 531.0522 | 0.078306
3758 | 530.4894 | 0.077758
3759 | 530.8948 | 0.077094
3760 | 530.4789 | 0.076155
3761 | 530.1876 | 0.07463
3762 | 529.0491 | 0.072949
3763 | 527.8628 | 0.071854
3764 | 527.5423 | 0.070486
3765 | 528.0104 | 0.070368
3766 | 527.616 | 0.069352
3767 | 527.4064 | 0.067983
3768 | 526.5434 | 0.066771
3769 | 525.847 | 0.066028
3770 | 524.9725 | 0.064855
3771 | 524.4782 | 0.063878
3772 | 523.8171 | 0.062587
3773 | 523.7369 | 0.061023
3774 | 523.9879 | 0.061023
3775 | 524.051 | 0.060398
3776 | 523.8739 | 0.059342
3777 | 522.885 | 0.057544
3778 | 521.6629 | 0.056253
3779 | 520.7688 | 0.054924
3780 | 521.2898 | 0.054767
3781 | 521.0977 | 0.053634
3782 | 520.1708 | 0.05207
3783 | 519.2918 | 0.050897
3784 | 518.7482 | 0.049528
3785 | 518.4341 | 0.048981
3786 | 518.8779 | 0.04859
3787 | 518.9119 | 0.047378
3788 | 518.4091 | 0.045892
3789 | 517.2223 | 0.044992
3790 | 516.6603 | 0.044328
3791 | 515.8098 | 0.042881
3792 | 515.9836 | 0.041434
3793 | 514.6556 | 0.040496
3794 | 515.0737 | 0.040144
3795 | 515.0375 | 0.039558
3796 | 515.5035 | 0.038658
3797 | 514.4308 | 0.037172
3798 | 513.7167 | 0.035452
3799 | 512.8134 | 0.034553
3800 | 512.14 | 0.033536
3801 | 511.5661 | 0.032441
3802 | 511.6139 | 0.03119
3803 | 511.5034 | 0.030369
3804 | 511.4442 | 0.029822
3805 | 510.4514 | 0.028805
3806 | 510.0323 | 0.027476
3807 | 509.3842 | 0.025872
3808 | 509.088 | 0.025012
3809 | 508.5915 | 0.02466
3810 | 508.1983 | 0.023487
3811 | 507.6129 | 0.022588
3812 | 507.3833 | 0.021493
3813 | 506.8902 | 0.020438
3814 | 506.7415 | 0.019656
3815 | 506.9757 | 0.018678
3816 | 506.6271 | 0.017896
3817 | 505.7409 | 0.016058
3818 | 505.2144 | 0.01512
3819 | 504.5239 | 0.014182
3820 | 504.0634 | 0.013165
3821 | 503.6558 | 0.012031
3822 | 503.2956 | 0.010858
3823 | 502.7318 | 0.0095678
3824 | 502.3604 | 0.0085903
3825 | 501.8513 | 0.0081211
3826 | 501.7885 | 0.0070263
3827 | 501.3914 | 0.0055796
3828 | 500.6262 | 0.004563
3829 | 500.2586 | 0.0036246
3830 | 499.9762 | 0.0032336
3831 | 499.6195 | 0.0019824
3832 | 498.9581 | 0.00045747
3833 | 498.5869 | -0.00087193
3834 | 498.5609 | -0.0014975
3835 | 497.6501 | -0.0026705
3836 | 497.3448 | -0.0037262
3837 | 497.271 | -0.0049774
3838 | 496.2299 | -0.0063459
3839 | 496.1221 | -0.0066587
3840 | 495.6122 | -0.0072843
3841 | 495.3594 | -0.0088092
3842 | 494.6115 | -0.010491
3843 | 494.3627 | -0.011273
3844 | 493.9274 | -0.012328
3845 | 493.7334 | -0.012993
3846 | 493.2872 | -0.014049
3847 | 492.5984 | -0.015652
3848 | 492.2672 | -0.016981
3849 | 491.9991 | -0.017294
3850 | 491.902 | -0.018506
3851 | 491.0938 | -0.020266
3852 | 490.591 | -0.021087
3853 | 490.055 | -0.022181
3854 | 490.0066 | -0.023159
3855 | 489.1902 | -0.024058
3856 | 488.8251 | -0.025114
3857 | 488.456 | -0.026482
3858 | 487.9081 | -0.027304
3859 | 487.7851 | -0.02832
3860 | 487.3455 | -0.029063
3861 | 486.8234 | -0.030197
3862 | 486.6931 | -0.031331
3863 | 485.824 | -0.03309
3864 | 485.9096 | -0.033442
3865 | 485.1787 | -0.034224
3866 | 485.0072 | -0.035554
3867 | 484.3202 | -0.036688
3868 | 483.7946 | -0.037704
3869 | 483.4283 | -0.038994
3870 | 482.9732 | -0.039737
3871 | 482.4989 | -0.040558
3872 | 482.2151 | -0.042279
3873 | 481.5918 | -0.043608
3874 | 481.6181 | -0.043999
3875 | 481.0987 | -0.045133
3876 | 480.6429 | -0.046306
3877 | 479.9035 | -0.047557
3878 | 479.4062 | -0.048339
3879 | 478.9656 | -0.049551
3880 | 478.9356 | -0.050333
3881 | 478.5506 | -0.050998
3882 | 478.0313 | -0.052679
3883 | 477.8853 | -0.053892
3884 | 477.2462 | -0.054908
3885 | 476.9131 | -0.055495
3886 | 476.5427 | -0.057059
3887 | 475.9708 | -0.05831
3888 | 475.2188 | -0.059326
3889 | 474.8111 | -0.060148
3890 | 474.8184 | -0.061321
3891 | 474.216 | -0.062063
3892 | 473.7409 | -0.063588
3893 | 473.4229 | -0.064722
3894 | 472.951 | -0.065231
3895 | 472.5806 | -0.066052
3896 | 471.9364 | -0.067577
3897 | 471.8018 | -0.068867
3898 | 471.326 | -0.069805
3899 | 470.8241 | -0.070861
3900 | 470.3595 | -0.071878
3901 | 469.8986 | -0.073129
3902 | 469.3893 | -0.074106
3903 | 468.9845 | -0.075436
3904 | 468.9506 | -0.0761
3905 | 468.5759 | -0.077156
3906 | 467.9348 | -0.078055
3907 | 467.3387 | -0.079698
3908 | 466.9786 | -0.080832
3909 | 466.5815 | -0.081614
3910 | 466.5437 | -0.082787
3911 | 465.5385 | -0.083842
3912 | 465.1971 | -0.085211
3913 | 464.6078 | -0.085758
3914 | 464.4167 | -0.087244
3915 | 464.3226 | -0.087909
3916 | 463.6848 | -0.089082
3917 | 463.3133 | -0.090372
3918 | 462.7952 | -0.09131
3919 | 462.4532 | -0.092053
3920 | 462.1269 | -0.093109
3921 | 461.4619 | -0.094477
3922 | 460.8084 | -0.096081
3923 | 460.2751 | -0.096628
3924 | 460.2563 | -0.097723
3925 | 459.8277 | -0.098466
3926 | 459.3544 | -0.10015
3927 | 459.2042 | -0.10081
3928 | 458.5314 | -0.10202
3929 | 457.9634 | -0.10261
3930 | 457.7306 | -0.10359
3931 | 457.3018 | -0.10519
3932 | 456.6513 | -0.10617
3933 | 456.0345 | -0.1073
3934 | 455.8766 | -0.10808
3935 | 455.538 | -0.10898
3936 | 455.4175 | -0.11023
3937 | 454.5482 | -0.11168
3938 | 454.1076 | -0.11219
3939 | 454.0287 | -0.1127
3940 | 453.9234 | -0.11446
3941 | 453.0237 | -0.11551
3942 | 452.5946 | -0.11708
3943 | 451.9805 | -0.11809
3944 | 451.5926 | -0.1186
3945 | 451.7059 | -0.11989
3946 | 450.9787 | -0.12095
3947 | 450.2857 | -0.12204
3948 | 450.1875 | -0.12357
3949 | 449.2982 | -0.1238
3950 | 449.5319 | -0.12505
3951 | 448.5556 | -0.12666
3952 | 448.2956 | -0.12732
3953 | 447.6245 | -0.12846
3954 | 447.8052 | -0.12947
3955 | 447.3189 | -0.12986
3956 | 446.4365 | -0.1317
3957 | 446.0252 | -0.13323
3958 | 445.9724 | -0.13424
3959 | 445.4178 | -0.13475
3960 | 445.4141 | -0.13604
3961 | 444.4441 | -0.13741
3962 | 443.9912 | -0.13862
3963 | 443.5838 | -0.13933
3964 | 443.5572 | -0.13976
3965 | 443.3192 | -0.1412
3966 | 442.345 | -0.14253
3967 | 441.8465 | -0.14374
3968 | 441.499 | -0.14456
3969 | 441.1061 | -0.14546
3970 | 440.8528 | -0.14628
3971 | 440.2107 | -0.14777
3972 | 439.7948 | -0.14941
3973 | 439.4695 | -0.14976
3974 | 439.1712 | -0.15106
3975 | 438.9028 | -0.15223
3976 | 438.3243 | -0.15317
3977 | 437.7495 | -0.15477
3978 | 437.205 | -0.15567
3979 | 437.1708 | -0.15633
3980 | 436.6868 | -0.15731
3981 | 436.2667 | -0.15868
3982 | 435.5441 | -0.15997
3983 | 435.2489 | -0.1611
3984 | 434.8138 | -0.16192
3985 | 434.7795 | -0.16255
3986 | 433.962 | -0.16466
3987 | 433.5683 | -0.1654
3988 | 433.2046 | -0.1663
3989 | 432.7238 | -0.16716
3990 | 432.2656 | -0.16822
3991 | 431.7427 | -0.16967
3992 | 431.3449 | -0.17096
3993 | 430.6628 | -0.17197
3994 | 430.6933 | -0.1726
3995 | 430.2573 | -0.17385
3996 | 429.8708 | -0.17534
3997 | 429.2567 | -0.17631
3998 | 428.7903 | -0.17721
3999 | 428.6158 | -0.17827
4000 | 428.3769 | -0.17936
4001 | 427.4628 | -0.18104
4002 | 427.3264 | -0.18198
4003 | 426.6814 | -0.18288
4004 | 426.1729 | -0.18351
4005 | 426.0931 | -0.18492
4006 | 425.2659 | -0.18621
4007 | 424.9319 | -0.18734
4008 | 424.7458 | -0.18847
4009 | 424.3055 | -0.1891
4010 | 424.0322 | -0.19019
4011 | 423.5726 | -0.1916
4012 | 422.8053 | -0.19258
4013 | 422.5356 | -0.19387
4014 | 422.2737 | -0.19489
4015 | 421.5059 | -0.19559
4016 | 421.2703 | -0.19723
4017 | 420.6393 | -0.19817
4018 | 420.4113 | -0.19899
4019 | 420.3125 | -0.20001
4020 | 419.6776 | -0.20114
4021 | 419.2668 | -0.20232
4022 | 418.6205 | -0.20353
4023 | 418.0423 | -0.20427
4024 | 418.0461 | -0.20494
4025 | 417.6276 | -0.20611
4026 | 416.9427 | -0.20795
4027 | 416.4174 | -0.20912
4028 | 416.0634 | -0.21025
4029 | 415.6828 | -0.21049
4030 | 415.4049 | -0.21217
4031 | 414.5862 | -0.21354
4032 | 414.3235 | -0.21463
4033 | 413.9505 | -0.21565
4034 | 413.4588 | -0.2162
4035 | 412.9864 | -0.21753
4036 | 412.6016 | -0.21874
4037 | 412.1101 | -0.21999
4038 | 411.8585 | -0.22093
4039 | 411.5116 | -0.22147
4040 | 411.0503 | -0.22261
4041 | 410.8864 | -0.22433
4042 | 409.9751 | -0.22566
4043 | 409.5366 | -0.22624
4044 | 409.3381 | -0.22738
4045 | 409.1284 | -0.22843
4046 | 408.724 | -0.22988
4047 | 407.6784 | -0.23121
4048 | 407.4075 | -0.23156
4049 | 407.0371 | -0.2327
4050 | 407.0678 | -0.23363
4051 | 406.2011 | -0.23516
4052 | 405.743 | -0.23614
4053 | 405.5369 | -0.23739
4054 | 405.2923 | -0.23833
4055 | 404.8875 | -0.2395
4056 | 404.3067 | -0.24056
4057 | 403.5043 | -0.2413
4058 | 403.1911 | -0.24208
4059 | 403.0076 | -0.24278
4060 | 402.6367 | -0.24388
4061 | 402.2391 | -0.24564
4062 | 401.7919 | -0.24634
4063 | 401.4285 | -0.24728
4064 | 400.9926 | -0.2481
4065 | 400.5221 | -0.24943
4066 | 400.174 | -0.25115
4067 | 399.4013 | -0.25256
4068 | 399.1255 | -0.25342
4069 | 398.8195 | -0.25369
4070 | 398.2643 | -0.25522
4071 | 397.7401 | -0.25608
4072 | 397.4911 | -0.2576
4073 | 396.9434 | -0.25819
4074 | 396.7139 | -0.25905
4075 | 396.3692 | -0.26057
4076 | 395.3537 | -0.26151
4077 | 395.4343 | -0.26292
4078 | 394.9247 | -0.26378
4079 | 394.5412 | -0.26417
4080 | 393.974 | -0.26562
4081 | 393.5638 | -0.26683
4082 | 393.2534 | -0.268
4083 | 392.9465 | -0.2689
4084 | 392.6704 | -0.26965
4085 | 392.1488 | -0.27082
4086 | 391.5888 | -0.27227
4087 | 390.9631 | -0.27367
4088 | 390.8174 | -0.27387
4089 | 390.4913 | -0.27481
4090 | 389.8426 | -0.27621
4091 | 389.1631 | -0.27731
4092 | 389.0247 | -0.27821
4093 | 388.7062 | -0.27919
4094 | 388.3181 | -0.27989
4095 | 388.0071 | -0.28122
4096 | 387.8265 | -0.28208
4097 | 387.039 | -0.28314
4098 | 386.5702 | -0.28403
4099 | 386.3125 | -0.28474
4100 | 385.9244 | -0.28568
4101 | 385.0288 | -0.28697
4102 | 384.6595 | -0.28779
4103 | 384.4326 | -0.28806
4104 | 384.0288 | -0.28908
4105 | 384.0327 | -0.2899
4106 | 383.1094 | -0.29103
4107 | 382.6515 | -0.29221
4108 | 382.4128 | -0.29236
4109 | 381.9664 | -0.29314
4110 | 381.9009 | -0.29451
4111 | 381.2002 | -0.29549
4112 | 380.642 | -0.29682
4113 | 380.5804 | -0.29694
4114 | 379.8677 | -0.29815
4115 | 379.5749 | -0.29881
4116 | 378.9469 | -0.29967
4117 | 378.7235 | -0.30089
4118 | 378.1877 | -0.30128
4119 | 378.1376 | -0.30237
4120 | 377.625 | -0.30319
4121 | 377.2124 | -0.30464
4122 | 376.4798 | -0.30542
4123 | 376.1828 | -0.30585
4124 | 375.9358 | -0.30691
4125 | 375.6927 | -0.30749
4126 | 375.0794 | -0.30875
4127 | 374.5584 | -0.30941
4128 | 374.0953 | -0.31015
4129 | 373.8058 | -0.31062
4130 | 373.3771 | -0.31183
4131 | 372.9137 | -0.31301
4132 | 372.6357 | -0.31383
4133 | 372.3499 | -0.31422
4134 | 371.8284 | -0.31496
4135 | 371.6662 | -0.31606
4136 | 371.0131 | -0.3175
4137 | 370.2711 | -0.31778
4138 | 370.0313 | -0.31868
4139 | 370.275 | -0.31907
4140 | 369.3315 | -0.32001
4141 | 369.0337 | -0.32137
4142 | 368.3955 | -0.32184
4143 | 368.1556 | -0.32286
4144 | 367.9005 | -0.32317
4145 | 367.1421 | -0.32407
4146 | 366.724 | -0.32458
4147 | 366.0233 | -0.32513
4148 | 365.7484 | -0.32634
4149 | 365.5781 | -0.32658
4150 | 365.0475 | -0.32771
4151 | 364.633 | -0.32833
4152 | 364.1217 | -0.32865
4153 | 363.5365 | -0.32982
4154 | 363.3387 | -0.32978
4155 | 363.0636 | -0.33123
4156 | 362.6566 | -0.33174
4157 | 362.0789 | -0.33275
4158 | 361.9665 | -0.33326
4159 | 361.2879 | -0.33322
4160 | 360.5701 | -0.33471
4161 | 360.3216 | -0.33506
4162 | 359.8677 | -0.33639
4163 | 359.1768 | -0.33584
4164 | 359.0991 | -0.33631
4165 | 358.6566 | -0.33705
4166 | 358.3536 | -0.33752
4167 | 357.8876 | -0.33866
4168 | 357.2079 | -0.33905
4169 | 356.7882 | -0.33952
4170 | 356.6251 | -0.34049
4171 | 356.1431 | -0.34065
4172 | 355.731 | -0.34151
4173 | 355.2606 | -0.34136
4174 | 355.0429 | -0.3419
4175 | 354.5685 | -0.34272
4176 | 354.2572 | -0.34308
4177 | 353.5221 | -0.3444
4178 | 353.3391 | -0.34362
4179 | 353.1562 | -0.34401
4180 | 352.222 | -0.34483
4181 | 352.1714 | -0.3455
4182 | 351.5914 | -0.34601
4183 | 351.4122 | -0.34534
4184 | 351.2487 | -0.34652
4185 | 350.4111 | -0.34695
4186 | 350.2397 | -0.34722
4187 | 349.5618 | -0.34714
4188 | 349.2499 | -0.34624
4189 | 349.133 | -0.34726
4190 | 348.8524 | -0.34722
4191 | 347.9515 | -0.34765
4192 | 347.6668 | -0.34816
4193 | 347.3472 | -0.34777
4194 | 347.0896 | -0.34828
4195 | 346.6175 | -0.34777
4196 | 346.3558 | -0.34957
4197 | 345.786 | -0.34867
4198 | 345.3879 | -0.34878
4199 | 345.2826 | -0.34851
4200 | 344.7943 | -0.34871
4201 | 344.1109 | -0.34941
4202 | 343.7437 | -0.34843
4203 | 343.6264 | -0.34831
4204 | 343.4584 | -0.34761
4205 | 342.8058 | -0.34777
4206 | 342.3524 | -0.34742
4207 | 342.3992 | -0.34734
4208 | 341.7033 | -0.34691
4209 | 341.7541 | -0.34597
4210 | 341.1635 | -0.34616
4211 | 340.522 | -0.34546
4212 | 340.3381 | -0.34487
4213 | 339.9429 | -0.34483
4214 | 340.1738 | -0.34374
4215 | 339.6025 | -0.34292
4216 | 339.1012 | -0.3419
4217 | 338.7528 | -0.34092
4218 | 338.2868 | -0.33987
4219 | 338.4004 | -0.3387
4220 | 337.9343 | -0.33838
4221 | 337.4133 | -0.33619
4222 | 337.0098 | -0.3344
4223 | 336.8883 | -0.33338
4224 | 336.7589 | -0.33088
4225 | 336.5746 | -0.33021
4226 | 336.4728 | -0.32837
4227 | 335.9906 | -0.32712
4228 | 335.6416 | -0.32532
4229 | 335.4809 | -0.32356
4230 | 335.1241 | -0.32231
4231 | 334.7592 | -0.32059
4232 | 334.7671 | -0.3186
4233 | 334.5041 | -0.317
4234 | 334.5515 | -0.31524
4235 | 334.4022 | -0.31379
4236 | 334.1904 | -0.31164
4237 | 333.6212 | -0.30945
4238 | 333.8254 | -0.30722
4239 | 333.8922 | -0.30499
4240 | 333.2956 | -0.30358
4241 | 333.1307 | -0.30182
4242 | 332.6635 | -0.29975
4243 | 332.2354 | -0.29709
4244 | 332.1137 | -0.2949
4245 | 331.2455 | -0.29326
4246 | 331.1277 | -0.29072
4247 | 330.8919 | -0.28861
4248 | 330.1883 | -0.28521
4249 | 330.0467 | -0.2829
4250 | 329.8658 | -0.28052
4251 | 329.0911 | -0.27813
4252 | 328.6467 | -0.2759
4253 | 328.4697 | -0.27211
4254 | 328.4657 | -0.27023
4255 | 327.5764 | -0.2671
4256 | 326.9149 | -0.26456
4257 | 326.6433 | -0.26077
4258 | 326.3361 | -0.25768
4259 | 326.1077 | -0.25475
4260 | 325.5009 | -0.2515
4261 | 325.028 | -0.24861
4262 | 324.5749 | -0.2447
4263 | 324.2872 | -0.24126
4264 | 324.2832 | -0.23782
4265 | 323.4945 | -0.23477
4266 | 322.8515 | -0.23125
4267 | 322.4845 | -0.22769
4268 | 322.1925 | -0.22394
4269 | 321.8452 | -0.22026
4270 | 321.257 | -0.21737
4271 | 320.3604 | -0.21346
4272 | 320.1986 | -0.21041
4273 | 319.9774 | -0.20646
4274 | 319.4794 | -0.20235
4275 | 318.594 | -0.19938
4276 | 318.2222 | -0.19528
4277 | 317.6289 | -0.19082
4278 | 317.17 | -0.18671
4279 | 316.6478 | -0.18261
4280 | 316.331 | -0.17862
4281 | 315.5709 | -0.17471
4282 | 315.4322 | -0.17092
4283 | 314.9054 | -0.16619
4284 | 314.2397 | -0.16224
4285 | 313.796 | -0.15868
4286 | 313.1814 | -0.15465
4287 | 312.765 | -0.15008
4288 | 312.4596 | -0.14582
4289 | 312.428 | -0.14112
4290 | 312.0075 | -0.13764
4291 | 311.4438 | -0.13326
4292 | 310.7017 | -0.12889
4293 | 310.3443 | -0.12427
4294 | 309.8597 | -0.11993
4295 | 308.9181 | -0.11579
4296 | 308.7193 | -0.11215
4297 | 307.8964 | -0.10793
4298 | 307.5941 | -0.10351
4299 | 307.3871 | -0.09913
4300 | 306.9178 | -0.095103
4301 | 306.2335 | -0.091037
4302 | 305.9229 | -0.087322
4303 | 305.3934 | -0.082708
4304 | 304.7202 | -0.078446
4305 | 304.2662 | -0.075357
4306 | 303.5247 | -0.070978
4307 | 303.2975 | -0.067186
4308 | 302.6396 | -0.062415
4309 | 302.2167 | -0.058857
4310 | 301.6861 | -0.054869
4311 | 301.0155 | -0.050998
4312 | 300.784 | -0.047323
4313 | 300.2927 | -0.042748
4314 | 299.7096 | -0.038682
4315 | 298.9183 | -0.035202
4316 | 298.4587 | -0.031761
4317 | 297.7707 | -0.028281
4318 | 297.2588 | -0.023628
4319 | 296.9026 | -0.020461
4320 | 295.8657 | -0.017333
4321 | 295.3932 | -0.01354
4322 | 294.9285 | -0.0097867
4323 | 294.3153 | -0.0061113
4324 | 293.758 | -0.0032179
4325 | 292.9077 | -0.00020723
4326 | 292.6108 | 0.0030772
4327 | 291.6556 | 0.0064398
4328 | 291.6196 | 0.0098806
4329 | 290.7079 | 0.012735
4330 | 289.9685 | 0.015433
4331 | 289.5343 | 0.018013
4332 | 288.8307 | 0.021141
4333 | 288.356 | 0.024152
4334 | 287.6921 | 0.026263
4335 | 286.7943 | 0.029313
4336 | 285.8112 | 0.031346
4337 | 285.1502 | 0.034592
4338 | 284.8035 | 0.036781
4339 | 284.3073 | 0.039518
4340 | 283.2219 | 0.041278
4341 | 282.4182 | 0.042803
4342 | 282.0424 | 0.045735
4343 | 281.3676 | 0.047573
4344 | 280.5992 | 0.049919
4345 | 280.2637 | 0.051288
4346 | 279.3655 | 0.053829
4347 | 279.3977 | 0.055745
4348 | 278.576 | 0.057465
4349 | 278.5316 | 0.059381
4350 | 277.92 | 0.06032
4351 | 277.6606 | 0.061727
4352 | 277.0567 | 0.063018
4353 | 276.4444 | 0.064582
4354 | 276.0348 | 0.065911
4355 | 275.9009 | 0.067006
4356 | 275.2517 | 0.068492
4357 | 274.6791 | 0.069625
4358 | 273.9926 | 0.070798
4359 | 273.8221 | 0.071893
4360 | 273.4158 | 0.072089
4361 | 272.4929 | 0.07291
4362 | 272.6026 | 0.074357
4363 | 272.2652 | 0.075686
4364 | 271.117 | 0.076585
4365 | 270.7058 | 0.076937
4366 | 270.5963 | 0.078071
4367 | 270.6492 | 0.078384
4368 | 270.2379 | 0.079283
4369 | 269.6592 | 0.079948
4370 | 269.3941 | 0.080104
4371 | 268.4035 | 0.080808
4372 | 268.3301 | 0.081277
4373 | 267.9547 | 0.082607
4374 | 267.824 | 0.082685
4375 | 266.975 | 0.082959
4376 | 265.8966 | 0.083076
4377 | 266.6115 | 0.083936
4378 | 266.3298 | 0.085109
4379 | 265.4716 | 0.084796
4380 | 264.6494 | 0.085148
4381 | 264.2853 | 0.085578
4382 | 264.4777 | 0.08593
4383 | 263.8107 | 0.086673
4384 | 262.9793 | 0.086556
4385 | 263.1351 | 0.08679
4386 | 262.4674 | 0.087494
4387 | 262.0615 | 0.087885
4388 | 261.9918 | 0.088393
4389 | 261.4506 | 0.088354
4390 | 260.6917 | 0.088784
4391 | 260.5114 | 0.088589
4392 | 260.2322 | 0.088784
4393 | 259.7188 | 0.089801
4394 | 259.185 | 0.089175
4395 | 258.7126 | 0.089957
4396 | 258.0343 | 0.090114
4397 | 257.9068 | 0.090388
4398 | 257.6273 | 0.090935
4399 | 257.4294 | 0.0907
4400 | 256.726 | 0.090505
4401 | 255.8858 | 0.090466
4402 | 255.787 | 0.09117
4403 | 255.0951 | 0.091326
4404 | 255.1814 | 0.091365
4405 | 255.2021 | 0.091795
4406 | 254.2251 | 0.091482
4407 | 253.4782 | 0.091639
4408 | 253.2634 | 0.092108
4409 | 253.2181 | 0.092343
4410 | 252.7887 | 0.091795
4411 | 251.6899 | 0.091639
4412 | 251.2883 | 0.092343
4413 | 251.1975 | 0.092577
4414 | 251.508 | 0.092968
4415 | 250.5484 | 0.092264
4416 | 249.8284 | 0.092382
4417 | 249.1902 | 0.092812
4418 | 249.2735 | 0.093046
4419 | 248.884 | 0.093359
4420 | 248.4156 | 0.092851
4421 | 248.3204 | 0.092694
4422 | 247.744 | 0.092929
4423 | 247.2629 | 0.093203
4424 | 247.0386 | 0.093203
4425 | 245.9799 | 0.092655
4426 | 246.1049 | 0.093437
4427 | 245.7934 | 0.09375
4428 | 245.4069 | 0.093672
4429 | 244.9453 | 0.093633
4430 | 244.3425 | 0.09289
4431 | 243.6392 | 0.093046
4432 | 243.5558 | 0.09332
4433 | 243.1065 | 0.093359
4434 | 242.3232 | 0.093242
4435 | 242.4775 | 0.092734
4436 | 241.8482 | 0.093007
4437 | 241.3142 | 0.093046
4438 | 240.9014 | 0.093476
4439 | 240.3086 | 0.093828
4440 | 240.5216 | 0.092734
4441 | 239.6868 | 0.093085
4442 | 239.4193 | 0.092734
4443 | 239.1644 | 0.092734
4444 | 238.0982 | 0.092851
4445 | 237.9854 | 0.092694
4446 | 237.6379 | 0.092655
4447 | 237.4453 | 0.092147
4448 | 236.7296 | 0.092968
4449 | 236.8759 | 0.09246
4450 | 236.2016 | 0.092186
4451 | 235.4723 | 0.091912
4452 | 235.0066 | 0.09203
4453 | 234.7257 | 0.092303
4454 | 234.5618 | 0.091795
4455 | 233.9701 | 0.0916
4456 | 233.3231 | 0.091326
4457 | 232.7642 | 0.091287
4458 | 232.5496 | 0.0916
4459 | 232.5119 | 0.0916
4460 | 232.0071 | 0.091091
4461 | 231.0266 | 0.0907
4462 | 230.9253 | 0.091326
4463 | 230.8833 | 0.091365
4464 | 230.2344 | 0.090622
4465 | 229.5851 | 0.090661
4466 | 228.8682 | 0.090192
4467 | 228.7076 | 0.090661
4468 | 228.4292 | 0.091013
4469 | 227.9306 | 0.090231
4470 | 227.5971 | 0.090427
4471 | 227.0308 | 0.088902
4472 | 226.9461 | 0.089997
4473 | 226.7052 | 0.089449
4474 | 226.1805 | 0.089371
4475 | 225.6304 | 0.08898
4476 | 224.8511 | 0.08855
4477 | 224.7918 | 0.08898
4478 | 223.9229 | 0.088628
4479 | 223.8973 | 0.089136
4480 | 223.4519 | 0.088081
4481 | 222.7473 | 0.08812
4482 | 222.7473 | 0.088315
4483 | 222.3651 | 0.08812
4484 | 221.8724 | 0.08812
4485 | 220.9794 | 0.08722
4486 | 220.9666 | 0.086908
4487 | 220.6437 | 0.086829
4488 | 220.0472 | 0.086751
4489 | 220.009 | 0.086595
4490 | 219.3277 | 0.085774
4491 | 218.4281 | 0.08593
4492 | 218.6587 | 0.08593
4493 | 218.006 | 0.085578
4494 | 217.5621 | 0.085226
4495 | 217.2716 | 0.084757
4496 | 216.8274 | 0.084757
4497 | 216.1863 | 0.084874
4498 | 215.9982 | 0.084601
4499 | 216.0667 | 0.084483
4500 | 215.4294 | 0.083076
4501 | 214.5132 | 0.08331
4502 | 214.1833 | 0.083193
4503 | 213.8792 | 0.082919
4504 | 213.5063 | 0.083115
4505 | 213.1118 | 0.082528
4506 | 212.7386 | 0.082294
4507 | 211.7466 | 0.082177
4508 | 211.9014 | 0.081942
4509 | 211.661 | 0.08202
4510 | 211.0977 | 0.081043
4511 | 210.4873 | 0.081277
4512 | 210.1347 | 0.080534
4513 | 210.0355 | 0.080964
4514 | 209.3464 | 0.080417
4515 | 208.5968 | 0.07987
4516 | 207.9499 | 0.079557
4517 | 207.7558 | 0.07987
4518 | 207.7948 | 0.079831
4519 | 207.0392 | 0.079283
4520 | 206.5813 | 0.07897
4521 | 205.8206 | 0.078384
4522 | 205.7083 | 0.078227
4523 | 205.5611 | 0.078384
4524 | 205.0071 | 0.077954
4525 | 204.3619 | 0.077445
4526 | 204.02 | 0.076937
4527 | 203.8249 | 0.077641
4528 | 203.3523 | 0.077211
4529 | 202.9182 | 0.076233
4530 | 202.7409 | 0.075999
4531 | 202.2418 | 0.075334
4532 | 201.7245 | 0.075451
4533 | 201.3465 | 0.075725
4534 | 200.7293 | 0.074904
4535 | 200.6027 | 0.074669
4536 | 200.0021 | 0.073418
4537 | 199.5233 | 0.073809
4538 | 199.397 | 0.073653
4539 | 199.018 | 0.072988
4540 | 198.1544 | 0.072714
4541 | 197.8184 | 0.072128
4542 | 197.2157 | 0.072441
4543 | 197.1198 | 0.071854
4544 | 196.639 | 0.071776
4545 | 196.1359 | 0.071307
4546 | 195.6554 | 0.070838
4547 | 194.9894 | 0.070916
4548 | 195.0595 | 0.070251
4549 | 194.6127 | 0.070212
4550 | 194.3105 | 0.069782
4551 | 193.3851 | 0.069078
4552 | 193.2662 | 0.069234
4553 | 192.7703 | 0.068726
4554 | 192.3617 | 0.068726
4555 | 192.0365 | 0.067905
4556 | 191.8037 | 0.067436
4557 | 191.271 | 0.067319
4558 | 190.8226 | 0.066732
4559 | 190.4392 | 0.066615
4560 | 189.7255 | 0.065794
4561 | 189.4125 | 0.065715
4562 | 189.0377 | 0.065794
4563 | 189.0772 | 0.065246
4564 | 188.0795 | 0.064894
4565 | 187.7881 | 0.063956
4566 | 187.3062 | 0.064034
4567 | 186.8284 | 0.063721
4568 | 186.771 | 0.063448
4569 | 186.4787 | 0.063487
4570 | 185.358 | 0.062392
4571 | 185.0567 | 0.062431
4572 | 184.8036 | 0.062001
4573 | 184.6084 | 0.062392
4574 | 184.3247 | 0.061727
4575 | 183.7386 | 0.060711
4576 | 182.8854 | 0.060554
4577 | 182.9964 | 0.060124
4578 | 182.3336 | 0.060046
4579 | 181.9773 | 0.059264
4580 | 181.6747 | 0.058443
4581 | 181.0333 | 0.058717
4582 | 180.6046 | 0.058286
4583 | 180.3683 | 0.058326
4584 | 179.5823 | 0.057426
4585 | 179.2432 | 0.057035
4586 | 178.5416 | 0.056957
4587 | 178.3894 | 0.056214
4588 | 178.1299 | 0.056879
4589 | 177.7938 | 0.056175
4590 | 177.3907 | 0.055823
4591 | 176.6562 | 0.055158
4592 | 176.4725 | 0.054885
4593 | 176.0637 | 0.055237
4594 | 175.5974 | 0.053751
4595 | 175.1882 | 0.053946
4596 | 174.1725 | 0.053008
4597 | 174.1186 | 0.053282
4598 | 173.7761 | 0.052773
4599 | 173.6052 | 0.052148
4600 | 173.1731 | 0.052109
4601 | 172.3617 | 0.051288
4602 | 172.235 | 0.05117
4603 | 171.8694 | 0.050857
4604 | 171.4003 | 0.050036
4605 | 170.7403 | 0.04945
4606 | 170.3065 | 0.048902
4607 | 170.3338 | 0.049489
4608 | 169.8633 | 0.048746
4609 | 168.9118 | 0.048316
4610 | 168.6718 | 0.047573
4611 | 168.3764 | 0.047104
4612 | 167.8873 | 0.047143
4613 | 167.4787 | 0.046674
4614 | 167.1426 | 0.046556
4615 | 166.6146 | 0.045657
4616 | 166.165 | 0.045344
4617 | 166.0417 | 0.045305
4618 | 165.4272 | 0.044641
4619 | 164.8484 | 0.044445
4620 | 164.6437 | 0.043507
4621 | 163.7632 | 0.043194
4622 | 163.5164 | 0.042959
4623 | 163.6492 | 0.042607
4624 | 163.1788 | 0.042607
4625 | 162.191 | 0.041904
4626 | 161.715 | 0.041317
4627 | 161.7381 | 0.040965
4628 | 161.0509 | 0.041043
4629 | 160.9407 | 0.040535
4630 | 160.5557 | 0.039753
4631 | 160.0236 | 0.039479
4632 | 159.454 | 0.039088
4633 | 159.3111 | 0.038776
4634 | 158.5623 | 0.038658
4635 | 158.5808 | 0.037837
4636 | 157.3836 | 0.037485
4637 | 157.3377 | 0.037329
4638 | 156.8444 | 0.036821
4639 | 156.5031 | 0.036156
4640 | 156.2117 | 0.035804
4641 | 156.097 | 0.035022
4642 | 155.1081 | 0.034905
4643 | 155.1081 | 0.034826
4644 | 154.479 | 0.034123
4645 | 154.2106 | 0.033028
4646 | 153.4228 | 0.033145
4647 | 153.1727 | 0.032754
4648 | 152.8248 | 0.032559
4649 | 151.9475 | 0.031698
4650 | 151.9195 | 0.031034
4651 | 151.701 | 0.033458
4652 | 151.2685 | 0.029822
4653 | 150.6268 | 0.030369
4654 | 150.5054 | 0.028805
4655 | 149.6762 | 0.028727
4656 | 149.0047 | 0.028375
4657 | 148.9159 | 0.027163
4658 | 148.594 | 0.027945
4659 | 148.2154 | 0.026655
4660 | 147.5791 | 0.026811
4661 | 147.3178 | 0.025833
4662 | 146.7513 | 0.02556
4663 | 146.4557 | 0.025716
4664 | 146.1839 | 0.024348
4665 | 145.2555 | 0.024465
4666 | 145.0585 | 0.023487
4667 | 144.7157 | 0.023878
4668 | 144.8566 | 0.023253
4669 | 143.9068 | 0.022823
4670 | 143.5729 | 0.022041
4671 | 143.1022 | 0.02165
4672 | 142.6075 | 0.02165
4673 | 142.4656 | 0.021298
4674 | 141.8197 | 0.020203
4675 | 141.3615 | 0.01989
4676 | 140.6712 | 0.019108
4677 | 140.3122 | 0.019382
4678 | 140.4165 | 0.019225
4679 | 139.4271 | 0.018209
4680 | 139.2516 | 0.017544
4681 | 138.4835 | 0.017036
4682 | 138.4883 | 0.017036
4683 | 138.1275 | 0.016371
4684 | 137.7713 | 0.01598
4685 | 136.8491 | 0.015472
4686 | 136.7681 | 0.014924
4687 | 136.7016 | 0.015081
4688 | 136.0684 | 0.013908
4689 | 135.687 | 0.013947
4690 | 135.2627 | 0.012735
4691 | 134.5612 | 0.012422
4692 | 134.4944 | 0.012578
4693 | 134.265 | 0.012031
4694 | 133.5051 | 0.011562
4695 | 132.83 | 0.010545
4696 | 132.7056 | 0.010663
4697 | 132.0967 | 0.01035
4698 | 131.7757 | 0.010037
4699 | 131.5307 | 0.0098806
4700 | 131.0314 | 0.0087858
4701 | 130.5075 | 0.0078474
4702 | 129.9018 | 0.0079647
4703 | 129.5984 | 0.007691
4704 | 129.2372 | 0.0076519
4705 | 128.6059 | 0.0062052
4706 | 128.3596 | 0.005736
4707 | 128.2921 | 0.0055405
4708 | 127.7755 | 0.0055014
4709 | 127.2682 | 0.0051104
4710 | 127.1232 | 0.0038201
4711 | 126.4945 | 0.0040156
4712 | 125.9134 | 0.0032727
4713 | 125.7246 | 0.0036637
4714 | 125.0842 | 0.002999
4715 | 124.7544 | 0.002217
4716 | 124.0693 | 0.0017087
4717 | 124.084 | 0.0012395
4718 | 124.0111 | 0.0016696
4719 | 123.2183 | 0.00030107
4720 | 122.6095 | -0.00016813
4721 | 122.0393 | -0.00048093
4722 | 121.9759 | -0.0010674
4723 | 121.5952 | -0.00036363
4724 | 120.9507 | -0.0019276
4725 | 120.496 | -0.0021231
4726 | 120.2858 | -0.0025923
4727 | 119.9922 | -0.0025923
4728 | 119.2724 | -0.0025923
4729 | 119.1693 | -0.0047428
4730 | 118.8801 | -0.0041954
4731 | 118.5858 | -0.0050947
4732 | 117.9621 | -0.004821
4733 | 117.6283 | -0.0052511
4734 | 117.1907 | -0.0059549
4735 | 116.6642 | -0.0065414
4736 | 116.3047 | -0.0072061
4737 | 116.0191 | -0.0067369
4738 | 115.7774 | -0.0074016
4739 | 115.2594 | -0.0076362
4740 | 114.756 | -0.0085355
4741 | 114.3904 | -0.0093957
4742 | 113.9454 | -0.0086137
4743 | 113.7427 | -0.0093175
4744 | 113.1286 | -0.0099431
4745 | 112.732 | -0.010608
4746 | 112.6626 | -0.011116
4747 | 112.0924 | -0.01096
4748 | 111.839 | -0.011351
4749 | 111.2429 | -0.011781
4750 | 110.9396 | -0.012719
4751 | 110.4673 | -0.013384
4752 | 110.1435 | -0.013149
4753 | 110.1435 | -0.013931
4754 | 109.8597 | -0.014283
4755 | 109.0118 | -0.015378
4756 | 108.3478 | -0.015339
4757 | 108.2728 | -0.014948
4758 | 108.3277 | -0.015847
4759 | 107.8829 | -0.016395
4760 | 107.1373 | -0.017255
4761 | 106.5412 | -0.016903
4762 | 106.4559 | -0.017646
4763 | 105.8039 | -0.017724
4764 | 105.4723 | -0.018037
4765 | 105.3369 | -0.01921
4766 | 104.96 | -0.019171
4767 | 104.6785 | -0.019523
4768 | 104.6836 | -0.019835
4769 | 104.1248 | -0.020422
4770 | 103.6563 | -0.021165
4771 | 102.7434 | -0.021165
4772 | 102.7892 | -0.021556
4773 | 102.6072 | -0.021439
4774 | 102.3093 | -0.022533
4775 | 101.3993 | -0.023276
4776 | 100.8983 | -0.022924
4777 | 101.2627 | -0.02355
4778 | 101.0451 | -0.023472
4779 | 99.803 | -0.024293
4780 | 99.4274 | -0.024997
4781 | 98.965 | -0.02527
4782 | 98.8176 | -0.025661
4783 | 98.8125 | -0.025661
4784 | 98.3599 | -0.026561
4785 | 97.596 | -0.026913
4786 | 97.4483 | -0.027186
4787 | 97.0658 | -0.027734
4788 | 96.8209 | -0.027577
4789 | 96.5043 | -0.029102
4790 | 95.9936 | -0.02918
4791 | 95.2929 | -0.029259
4792 | 95.1393 | -0.02961
4793 | 95.1445 | -0.029728
4794 | 94.2836 | -0.030666
4795 | 93.9862 | -0.030314
4796 | 93.365 | -0.03137
4797 | 93.3702 | -0.031605
4798 | 92.8254 | -0.0318
4799 | 92.4397 | -0.032543
4800 | 91.6621 | -0.032817
4801 | 91.7238 | -0.033325
4802 | 91.4302 | -0.033442
4803 | 91.0434 | -0.033951
4804 | 90.6563 | -0.034928
4805 | 90.1139 | -0.035124
4806 | 89.6695 | -0.035632
4807 | 89.1776 | -0.035632
4808 | 89.3642 | -0.03571
4809 | 88.8048 | -0.036492
4810 | 87.7726 | -0.037
4811 | 87.7157 | -0.037391
4812 | 87.482 | -0.037118
4813 | 87.2482 | -0.037665
4814 | 86.7908 | -0.038603
4815 | 86.4629 | -0.038799
4816 | 85.9266 | -0.03962
4817 | 85.5304 | -0.039112
4818 | 85.7755 | -0.039659
4819 | 84.967 | -0.040011
4820 | 84.7946 | -0.040989
4821 | 84.2619 | -0.041145
4822 | 84.3771 | -0.041536
4823 | 83.5716 | -0.041888
4824 | 83.4198 | -0.042357
4825 | 82.9221 | -0.043178
4826 | 82.5606 | -0.043217
4827 | 82.1672 | -0.04267
4828 | 81.7576 | -0.043647
4829 | 81.3582 | -0.043647
4830 | 81.0427 | -0.045172
4831 | 80.9008 | -0.04529
4832 | 80.3269 | -0.045329
4833 | 79.8633 | -0.045563
4834 | 79.6733 | -0.045407
4835 | 79.3095 | -0.047362
4836 | 78.829 | -0.046932
4837 | 78.7392 | -0.047284
4838 | 78.6652 | -0.04744
4839 | 77.6125 | -0.048144
4840 | 77.5597 | -0.049278
4841 | 76.9025 | -0.048809
4842 | 77.0829 | -0.049395
4843 | 76.9613 | -0.048965
4844 | 76.4465 | -0.049864
4845 | 75.0699 | -0.050646
4846 | 75.501 | -0.050724
4847 | 74.7881 | -0.051233
4848 | 75.2296 | -0.05092
4849 | 74.6814 | -0.052328
4850 | 73.6526 | -0.05221
4851 | 72.9957 | -0.052914
4852 | 72.9903 | -0.052562
4853 | 73.0011 | -0.052797
4854 | 72.1989 | -0.054283
4855 | 71.9527 | -0.054361
4856 | 71.7974 | -0.054713
4857 | 71.9419 | -0.055104
4858 | 70.9879 | -0.055065
4859 | 70.9825 | -0.056003
4860 | 70.4243 | -0.056355
4861 | 70.2361 | -0.056433
4862 | 69.6235 | -0.056589
4863 | 70.129 | -0.056902
4864 | 69.042 | -0.057645
4865 | 68.5679 | -0.058271
4866 | 68.5896 | -0.058584
4867 | 67.9369 | -0.058505
4868 | 68.0825 | -0.058427
4869 | 67.7641 | -0.059717
4870 | 66.6883 | -0.059991
4871 | 67.0564 | -0.060617
4872 | 66.2119 | -0.060148
4873 | 66.5313 | -0.06046
4874 | 66.201 | -0.061477
4875 | 65.4529 | -0.061868
4876 | 65.3229 | -0.062376
4877 | 65.0513 | -0.061633
4878 | 64.9808 | -0.062337
4879 | 64.0298 | -0.063119
4880 | 64.1224 | -0.063432
4881 | 63.529 | -0.06394
4882 | 63.2893 | -0.063315
4883 | 63.4747 | -0.064136
4884 | 63.0331 | -0.064566
4885 | 62.3076 | -0.065152
4886 | 62.1273 | -0.065426
4887 | 61.8325 | -0.065191
4888 | 61.641 | -0.066091
4889 | 61.3405 | -0.066404
4890 | 60.7216 | -0.067107
4891 | 60.5683 | -0.06742
4892 | 60.1738 | -0.067029
4893 | 60.1517 | -0.067694
4894 | 59.5043 | -0.067811
4895 | 59.334 | -0.068789
4896 | 59.2572 | -0.068476
4897 | 58.845 | -0.06871
4898 | 58.3992 | -0.069141
4899 | 58.4158 | -0.070235
4900 | 57.6835 | -0.07047
4901 | 58.0196 | -0.070274
4902 | 57.4187 | -0.070392
4903 | 57.27 | -0.071096
4904 | 56.895 | -0.071096
4905 | 55.6786 | -0.072269
4906 | 56.1102 | -0.071721
4907 | 55.9443 | -0.07223
4908 | 55.5572 | -0.072816
4909 | 54.6927 | -0.073324
4910 | 54.5207 | -0.07395
4911 | 54.7759 | -0.073324
4912 | 54.1822 | -0.073793
4913 | 54.1934 | -0.073911
4914 | 53.7545 | -0.074849
4915 | 53.36 | -0.075553
4916 | 53.4434 | -0.074849
4917 | 53.1932 | -0.075357
4918 | 52.8537 | -0.075201
4919 | 52.0349 | -0.076687
4920 | 52.1909 | -0.077039
4921 | 51.7671 | -0.076687
4922 | 51.9681 | -0.076922
4923 | 51.5159 | -0.076922
4924 | 50.7618 | -0.07829
4925 | 50.3593 | -0.078094
4926 | 50.5214 | -0.078564
4927 | 50.1744 | -0.078134
4928 | 49.676 | -0.078446
4929 | 49.4239 | -0.079698
4930 | 49.2218 | -0.07958
4931 | 48.5879 | -0.080167
4932 | 48.5093 | -0.079541
4933 | 48.3011 | -0.079932
4934 | 47.9639 | -0.081105
4935 | 47.6434 | -0.081144
4936 | 47.3901 | -0.081379
4937 | 47.576 | -0.080988
4938 | 47.3958 | -0.082083
4939 | 46.8775 | -0.082278
4940 | 46.274 | -0.082474
4941 | 45.9637 | -0.083451
4942 | 46.2063 | -0.082747
4943 | 46.1103 | -0.083373
4944 | 45.5172 | -0.08392
4945 | 44.9177 | -0.08396
4946 | 44.9291 | -0.084585
4947 | 45.1894 | -0.084038
4948 | 44.7422 | -0.084976
4949 | 44.5894 | -0.085054
4950 | 44.2381 | -0.085367
4951 | 43.5519 | -0.085484
4952 | 43.6656 | -0.08525
4953 | 43.7278 | -0.086149
4954 | 43.6199 | -0.086032
4955 | 42.3529 | -0.086892
4956 | 42.2847 | -0.086149
4957 | 42.2222 | -0.086579
4958 | 42.5464 | -0.086892
4959 | 41.6868 | -0.087557
4960 | 41.4361 | -0.087635
4961 | 41.4476 | -0.088026
4962 | 41.1737 | -0.088026
4963 | 40.74 | -0.088221
4964 | 40.6774 | -0.088534
4965 | 40.4146 | -0.089355
4966 | 40.3002 | -0.088691
4967 | 40.4204 | -0.089512
4968 | 39.8829 | -0.089512
4969 | 39.4653 | -0.089903
4970 | 39.1846 | -0.090176
4971 | 39.448 | -0.090802
4972 | 39.1961 | -0.090567
4973 | 39.0756 | -0.089785
4974 | 38.749 | -0.090333
4975 | 38.164 | -0.090685
4976 | 38.3073 | -0.091193
4977 | 37.532 | -0.090685
4978 | 37.8883 | -0.090567
4979 | 37.831 | -0.091701
4980 | 37.0491 | -0.092757
4981 | 37.3826 | -0.092327
4982 | 37.2275 | -0.092405
4983 | 37.0549 | -0.091858
4984 | 36.8649 | -0.09174
4985 | 36.4446 | -0.091662
4986 | 36.5827 | -0.09131
4987 | 36.2892 | -0.093656
4988 | 36.266 | -0.092092
4989 | 35.7295 | -0.093148
4990 | 35.4123 | -0.090528
4991 | 35.3373 | -0.092092
4992 | 35.4239 | -0.094282
4993 | 34.9558 | -0.0935

## Sheet5
17.2214 | -0.00028543
16.3018 | -0.0015757
16.8851 | -0.00040273
16.6747 | -1.173e-05
16.3981 | 0.00057477
16.6026 | -0.0014193
16.5003 | 0.00018377
17.1433 | 0.001435
16.9571 | -0.00016813
16.7829 | 0.00034017
16.8851 | 0.0012786
17.0653 | 0.00061387
17.3834 | -0.00048093
16.6928 | -0.0012629
17.0593 | 0.00077027
16.9692 | 0.00030107
16.867 | -0.00044183
17.0833 | 6.647e-05
16.9812 | 0.0011613
16.8851 | -0.00055913
17.0653 | -0.00055913
17.0053 | 0.0014741
16.9632 | 0.0019824
16.8791 | -1.173e-05
16.9932 | -0.0012629
16.873 | 0.0011222
17.3415 | 0.00088757
17.0113 | -0.00075463
16.5365 | -0.00024633
17.4315 | 2.737e-05
17.1554 | 0.00057477
16.5124 | -8.993e-05
17.0472 | -0.00067643
17.8155 | 0.0012395
18.0492 | 0.0017478
18.69 | 0.00092667
18.7678 | 0.002217
19.1804 | 0.0037419
19.5629 | 0.0032727
20.3686 | 0.0039765
20.6249 | 0.006127
21.2502 | 0.0061661
21.3753 | 0.0062443
21.839 | 0.005736
22.5043 | 0.0069872
22.445 | 0.0070654
22.8189 | 0.0076128
23.7729 | 0.0085903
24.2344 | 0.0095678
24.8312 | 0.011054
24.9198 | 0.010741
25.3624 | 0.010819
25.4332 | 0.011953
26.6232 | 0.012891
26.7996 | 0.01293
27.305 | 0.012461
28.1092 | 0.01293
28.4727 | 0.015746
28.1092 | 0.015042
28.4727 | 0.014416
29.2455 | 0.014964
29.5204 | 0.016762
29.9587 | 0.016997
30.7523 | 0.016684
30.9914 | 0.017544
31.2711 | 0.01989
31.7892 | 0.020359
32.2079 | 0.019577
32.5799 | 0.020007
33.0791 | 0.020789
33.5141 | 0.021532
33.8155 | 0.021415
34.4407 | 0.022002
35.1346 | 0.023526
35.123 | 0.02337
35.25 | 0.0238
36.2367 | 0.023487
36.4729 | 0.02466
37.1694 | 0.026146
37.4397 | 0.025677
38.3759 | 0.025442
38.2898 | 0.026928
38.5135 | 0.028179
38.8747 | 0.028922
39.4762 | 0.028179
39.8766 | 0.030134
40.6025 | 0.030838
40.6653 | 0.029978
41.0592 | 0.030525
41.561 | 0.031503
41.8172 | 0.032011
42.5857 | 0.032715
43.0859 | 0.031894
43.2563 | 0.033966
43.506 | 0.034044
44.3114 | 0.034123
44.7475 | 0.034357
44.7757 | 0.035687
45.5055 | 0.038072
46.2114 | 0.037094
46.922 | 0.037603
46.4146 | 0.037407
47.2431 | 0.039323
47.6766 | 0.039245
47.519 | 0.038893
48.8679 | 0.040183
48.604 | 0.041082
48.9688 | 0.0412
49.6642 | 0.041161
50.1906 | 0.041552
50.7221 | 0.042764
51.2027 | 0.043428
51.5544 | 0.043077
51.7274 | 0.044406
52.2126 | 0.04468
52.7251 | 0.046048
53.2092 | 0.046478
53.2036 | 0.045774
53.9874 | 0.046713
54.2648 | 0.048551
54.8861 | 0.047886
55.573 | 0.047417
55.7888 | 0.048824
56.2975 | 0.05031
56.8886 | 0.050193
56.9493 | 0.050701
57.3796 | 0.050466
57.8702 | 0.051327
58.4483 | 0.052812
58.4536 | 0.051835
59.0147 | 0.053086
59.3554 | 0.054572
59.844 | 0.055002
60.173 | 0.055198
60.6828 | 0.054767
61.8262 | 0.056644
61.8317 | 0.057935
61.4107 | 0.057192
62.4761 | 0.056605
62.7489 | 0.058443
63.4793 | 0.058482
63.9201 | 0.058208
64.0997 | 0.059342
64.513 | 0.060515
65.2842 | 0.061219
65.6639 | 0.060789
66.0109 | 0.061258
66.4983 | 0.062236
67.1421 | 0.063682
67.2231 | 0.062275
67.5365 | 0.063409
67.7579 | 0.065324
68.5942 | 0.065872
68.9768 | 0.065794
69.4075 | 0.066106
69.9186 | 0.067749
70.2034 | 0.068179
70.7296 | 0.067162
71.0302 | 0.067866
71.8289 | 0.068726
71.9949 | 0.069547
72.1501 | 0.068883
73.0858 | 0.070603
72.9896 | 0.071854
73.6039 | 0.071307
73.9186 | 0.071659
74.3237 | 0.072519
75.4151 | 0.074161
75.33 | 0.074044
76.0475 | 0.073926
76.1643 | 0.073731
76.6845 | 0.076312
77.2941 | 0.075139
77.4107 | 0.075725
78.1146 | 0.077328
78.5112 | 0.077876
78.6962 | 0.078149
79.2928 | 0.07768
79.4986 | 0.079713
80.1154 | 0.080495
80.4261 | 0.079244
80.7263 | 0.080808
81.2155 | 0.08202
82.161 | 0.082685
82.3761 | 0.081473
82.8428 | 0.082333
83.4765 | 0.08331
83.3457 | 0.084092
83.9841 | 0.083193
84.1357 | 0.084601
84.6425 | 0.085539
85.128 | 0.085617
85.4619 | 0.085617
85.9778 | 0.087494
86.0977 | 0.088354
86.5973 | 0.088042
86.9511 | 0.088315
87.7096 | 0.089254
88.0054 | 0.089488
88.7315 | 0.089918
88.493 | 0.089762
89.1304 | 0.09246
89.803 | 0.091952
89.9374 | 0.09246
90.7897 | 0.091834
91.2129 | 0.094024
91.4449 | 0.094493
91.8932 | 0.093985
91.8263 | 0.094532
92.9275 | 0.096839
92.9995 | 0.0968
93.775 | 0.096331
94.129 | 0.096761
94.3906 | 0.097895
94.693 | 0.098286
95.3177 | 0.098286
95.7627 | 0.098599
96.2176 | 0.099654
97.065 | 0.10114
96.7282 | 0.10075
97.5341 | 0.10083
97.9975 | 0.10188
98.1911 | 0.10282
98.888 | 0.10376
99.198 | 0.10278
99.5535 | 0.10415
99.8631 | 0.10611
100.4261 | 0.10427
100.7353 | 0.10478
100.9328 | 0.10599
101.1756 | 0.10744
101.793 | 0.10654
102.7933 | 0.10841
102.9093 | 0.10837
103.4439 | 0.1099
103.7664 | 0.10884
103.7411 | 0.11025
104.6021 | 0.11048
105.1903 | 0.11271
105.4263 | 0.11205
106.1945 | 0.11166
106.3047 | 0.11408
106.4401 | 0.11404
106.9162 | 0.11404
107.512 | 0.11451
108.0371 | 0.11483
108.5968 | 0.11576
108.5617 | 0.11674
108.8913 | 0.11619
109.3852 | 0.11725
110.2274 | 0.1185
110.9042 | 0.11862
111.3615 | 0.11823
111.2621 | 0.1196
111.9675 | 0.12128
112.3792 | 0.12034
112.9097 | 0.12132
112.88 | 0.12198
113.5734 | 0.1237
114.1472 | 0.123
114.3154 | 0.12319
114.8243 | 0.12362
115.1748 | 0.12499
115.4807 | 0.12566
115.9293 | 0.12558
117.126 | 0.12718
116.8308 | 0.12718
117.4899 | 0.12683
117.942 | 0.12761
118.2071 | 0.12824
118.6096 | 0.1298
119.1441 | 0.1289
119.3499 | 0.12925
119.8396 | 0.13066
120.5247 | 0.13215
120.51 | 0.13269
121.1942 | 0.13152
121.5115 | 0.13262
121.8921 | 0.13453
122.8086 | 0.13441
122.4187 | 0.13469
123.8693 | 0.13567
123.5971 | 0.13582
124.3699 | 0.13739
124.4669 | 0.13649
125.2727 | 0.13731
125.5637 | 0.13805
125.8495 | 0.13954
125.9949 | 0.13942
127.0887 | 0.13899
126.9871 | 0.14055
127.3352 | 0.14184
128.0115 | 0.1422
128.301 | 0.14243
128.7352 | 0.14173
128.9617 | 0.14395
129.8384 | 0.14403
130.103 | 0.14403
130.6175 | 0.14392
131.1268 | 0.14517
131.2516 | 0.14611
131.9906 | 0.14505
132.1393 | 0.14622
132.8676 | 0.14751
132.6712 | 0.14814
133.2123 | 0.14915
133.9344 | 0.14927
134.078 | 0.1497
134.7228 | 0.15056
134.7514 | 0.1517
135.5624 | 0.15111
135.7389 | 0.1515
136.4343 | 0.15295
137.0814 | 0.15393
137.3667 | 0.15326
137.5663 | 0.15404
137.9464 | 0.15369
138.573 | 0.15635
138.9286 | 0.15604
138.9334 | 0.15604
139.6205 | 0.1576
140.4157 | 0.15748
140.6333 | 0.15944
141.2666 | 0.15944
141.4886 | 0.15952
142.0172 | 0.15975
142.4087 | 0.16061
142.5029 | 0.16069
143.4076 | 0.16077
143.205 | 0.16307
144.0898 | 0.16425
144.6116 | 0.16307
145.0203 | 0.1637
145.0485 | 0.1653
145.804 | 0.16612
146.1416 | 0.16628
146.7929 | 0.16612
147.0082 | 0.16683
147.303 | 0.16788
147.6397 | 0.16777
148.3363 | 0.16773
148.1681 | 0.16902
149.531 | 0.1705
149.8621 | 0.16988
149.8016 | 0.17019
150.2768 | 0.17097
150.761 | 0.17281
151.2541 | 0.17265
151.6308 | 0.17305
152.6062 | 0.17391
152.5922 | 0.1759
152.9449 | 0.17457
153.5383 | 0.17551
153.8024 | 0.17594
154.4645 | 0.17719
155.0105 | 0.17817
155.3618 | 0.17715
155.6623 | 0.1786
155.9902 | 0.1802
156.4748 | 0.17989
156.8162 | 0.1802
156.9684 | 0.1804
157.7932 | 0.18137
158.005 | 0.18251
158.6768 | 0.18223
158.9021 | 0.18212
159.3847 | 0.1838
159.8347 | 0.18509
160.1974 | 0.18579
160.8442 | 0.18462
161.0183 | 0.1863
161.7329 | 0.18689
162.058 | 0.18782
162.6618 | 0.18755
163.1965 | 0.18802
163.4616 | 0.18872
163.5025 | 0.19021
164.2193 | 0.19076
164.4336 | 0.19084
164.7345 | 0.19072
165.5593 | 0.1922
165.8005 | 0.19377
166.3193 | 0.19271
166.6104 | 0.19326
167.1012 | 0.19459
167.3783 | 0.1958
168.0683 | 0.19576
168.7486 | 0.19592
169.1202 | 0.19647
169.093 | 0.19799
169.9398 | 0.19721
170.2519 | 0.19811
170.7447 | 0.19912
170.6634 | 0.19998
171.463 | 0.201
171.8108 | 0.20022
172.1582 | 0.20061
172.6319 | 0.20206
173.1861 | 0.20315
173.6636 | 0.20346
174.2755 | 0.20339
174.3881 | 0.20358
174.9186 | 0.2062
175.4667 | 0.20589
175.6823 | 0.2053
176.1536 | 0.20624
176.4093 | 0.20706
176.7321 | 0.20812
177.0816 | 0.20839
177.5163 | 0.20851
178.5681 | 0.20992
178.4831 | 0.21089
179.0018 | 0.21097
179.3548 | 0.21023
180.0426 | 0.21168
180.4932 | 0.2125
180.5512 | 0.21277
180.908 | 0.21359
181.3582 | 0.21308
181.8438 | 0.21453
182.222 | 0.21469
182.765 | 0.21617
183.1741 | 0.21645
183.5696 | 0.21688
184.0315 | 0.21852
184.2135 | 0.21793
184.9103 | 0.21836
185.234 | 0.22036
185.8634 | 0.2202
186.0316 | 0.22098
186.4479 | 0.22055
186.8329 | 0.22243
187.3415 | 0.22403
187.3592 | 0.22325
188.3578 | 0.22321
188.6582 | 0.22501
188.9934 | 0.22548
189.6419 | 0.22669
189.8182 | 0.22618
190.25 | 0.22696
190.7257 | 0.22786
191.0646 | 0.22911
191.5442 | 0.22833
192.1949 | 0.22884
192.4586 | 0.23033
192.7924 | 0.23099
193.3763 | 0.23162
193.9203 | 0.23205
194.0562 | 0.23216
194.6171 | 0.23435
195.213 | 0.23385
195.41 | 0.23471
195.9045 | 0.23439
196.2193 | 0.23666
196.8752 | 0.23721
197.3295 | 0.2367
197.5872 | 0.23803
197.9233 | 0.23791
198.7696 | 0.23975
199.0267 | 0.24006
199.2272 | 0.23991
199.8719 | 0.24018
200.12 | 0.24147
200.4464 | 0.2426
201.3902 | 0.24249
201.5075 | 0.2419
202.0289 | 0.24284
202.4153 | 0.24487
202.871 | 0.24409
203.6646 | 0.24491
203.7687 | 0.24515
203.9116 | 0.24777
204.3624 | 0.24726
204.8301 | 0.2473
205.4273 | 0.24823
205.596 | 0.2498
205.9418 | 0.25062
206.4607 | 0.25046
206.7588 | 0.24988
207.4842 | 0.25082
207.9373 | 0.25246
208.4591 | 0.25211
208.985 | 0.25285
209.1056 | 0.25332
209.7473 | 0.25473
209.8635 | 0.25461
210.3842 | 0.2541
210.6553 | 0.25594
211.3088 | 0.25738
211.6525 | 0.25625
212.0562 | 0.2568
212.3096 | 0.25785
212.8033 | 0.25942
213.4766 | 0.25871
213.8839 | 0.26063
214.1966 | 0.2602
214.9119 | 0.26204
215.1045 | 0.26255
215.0745 | 0.26219
215.8317 | 0.26301
216.1226 | 0.26446
216.8192 | 0.26434
217.1353 | 0.26438
217.5538 | 0.26516
218.4583 | 0.2672
218.5522 | 0.26646
218.808 | 0.26755
219.0553 | 0.26739
219.8221 | 0.26896
220.0862 | 0.26943
220.7246 | 0.26935
220.8522 | 0.27056
221.4349 | 0.27197
221.5964 | 0.27224
222.1234 | 0.27209
222.3783 | 0.27318
222.9006 | 0.27377
223.5966 | 0.27435
223.9698 | 0.27451
224.3091 | 0.27545
224.8177 | 0.2767
225.6223 | 0.27658
225.4403 | 0.27666
226.2572 | 0.27787
226.456 | 0.2794
226.5237 | 0.27885
227.3524 | 0.27951
227.4243 | 0.28026
227.9692 | 0.28151
228.7207 | 0.28131
229.05 | 0.28198
229.514 | 0.28331
229.767 | 0.28385
230.1885 | 0.28464
230.6098 | 0.28483
231.2122 | 0.28557
231.8351 | 0.2869
231.9193 | 0.28644
232.4324 | 0.28706
232.71 | 0.28761
233.0714 | 0.28937
233.8571 | 0.28921
234.4995 | 0.28933
234.5499 | 0.29085
235.0744 | 0.2916
235.4519 | 0.29101
235.9674 | 0.29218
236.4034 | 0.29324
237.0776 | 0.29296
237.3331 | 0.2939
237.4711 | 0.29371
238.1279 | 0.29641
238.3372 | 0.29609
238.8724 | 0.29578
239.3363 | 0.29719
239.775 | 0.29836
240.0672 | 0.29758
240.7643 | 0.2991
241.1608 | 0.30043
241.4942 | 0.30047
241.7654 | 0.30051
242.5697 | 0.30125
242.753 | 0.30243
243.0487 | 0.3029
243.5607 | 0.30262
244.1351 | 0.30325
244.339 | 0.30505
244.8214 | 0.30469
245.3202 | 0.30532
245.5694 | 0.30677
245.9476 | 0.30794
246.4501 | 0.30735
246.9607 | 0.3079
247.1183 | 0.30759
247.6451 | 0.31013
248.0143 | 0.30974
248.4496 | 0.30947
249.0629 | 0.31099
249.3444 | 0.31193
250.4374 | 0.31248
250.3546 | 0.31181
250.7436 | 0.31345
251.2357 | 0.31427
251.3722 | 0.31447
251.7235 | 0.31486
252.0872 | 0.31553
252.7192 | 0.31791
253.3468 | 0.31678
253.6645 | 0.31772
254.2009 | 0.31858
254.3987 | 0.3201
255.2729 | 0.31904
255.3965 | 0.32061
255.689 | 0.32166
256.5169 | 0.32229
256.451 | 0.32221
256.9367 | 0.32245
257.5909 | 0.32338
257.8665 | 0.32518
258.4956 | 0.32507
259.0298 | 0.32487
259.1529 | 0.32683
259.7897 | 0.3271
260.4014 | 0.32683
260.9471 | 0.32765
261.3326 | 0.32831
261.796 | 0.32988
261.8124 | 0.32941
262.2305 | 0.33003
262.7795 | 0.3323
263.1973 | 0.33191
263.5167 | 0.33179
263.8197 | 0.33265
264.2658 | 0.33339
265.0265 | 0.33422
265.2475 | 0.3339
265.6685 | 0.33476
265.9831 | 0.33554
266.3551 | 0.33633
266.6982 | 0.33613
267.274 | 0.33762
267.7108 | 0.33773
268.0576 | 0.33883
268.6288 | 0.33856
269.1058 | 0.33957
269.6234 | 0.34067
269.8354 | 0.34125
270.0595 | 0.34149
271.0614 | 0.342
271.1713 | 0.34333
271.3341 | 0.3436
271.794 | 0.34379
272.2741 | 0.34395
272.571 | 0.34524
272.7621 | 0.34579
273.7254 | 0.3452
273.9205 | 0.34614
274.2415 | 0.34774
274.8384 | 0.34821
275.0739 | 0.34806
275.3336 | 0.34825
276.0641 | 0.34974
276.3845 | 0.35029
276.9238 | 0.35001
277.471 | 0.35204
277.8356 | 0.35251
278.2489 | 0.35302
278.8482 | 0.35314
278.9656 | 0.35341
279.8762 | 0.35431
280.0017 | 0.35552
280.4952 | 0.35525
280.6327 | 0.35584
281.4008 | 0.35768
281.6392 | 0.35877
282.0716 | 0.35756
282.3948 | 0.35838
282.9722 | 0.35994
283.2912 | 0.35998
283.8198 | 0.3599
284.2555 | 0.36076
284.8082 | 0.36209
285.4532 | 0.36291
285.7072 | 0.36256
286.3116 | 0.36397
286.1907 | 0.36421
286.9319 | 0.3653
287.2941 | 0.36471
287.8135 | 0.36561
288.1515 | 0.36616
288.7791 | 0.36757
288.8314 | 0.36792
289.4386 | 0.36788
289.9371 | 0.36874
290.2264 | 0.37034
290.785 | 0.37097
291.271 | 0.37034
291.3793 | 0.3705
292.2224 | 0.37289
292.6317 | 0.37269
292.5193 | 0.37289
293.1853 | 0.37335
293.9472 | 0.37421
294.0555 | 0.37543
294.6247 | 0.37515
294.8731 | 0.3757
295.7304 | 0.37742
295.9626 | 0.3784
296.383 | 0.37769
296.5471 | 0.37801
296.9714 | 0.3791
297.5276 | 0.37996
298.0076 | 0.37988
298.2554 | 0.38039
298.5952 | 0.38164
299.2549 | 0.38297
299.4706 | 0.38274
300.0697 | 0.38317
300.4533 | 0.38454
300.9245 | 0.38508
301.3517 | 0.38458
301.8824 | 0.38524
302.3411 | 0.38649
302.8358 | 0.387
303.0392 | 0.38747
303.2664 | 0.3879
303.7448 | 0.38837
304.5737 | 0.39021
304.5896 | 0.38997
305.1393 | 0.39025
305.661 | 0.39025
306.067 | 0.39193
306.5047 | 0.39212
306.8868 | 0.39181
307.5829 | 0.39275
307.6545 | 0.39388
307.9847 | 0.39447
308.5254 | 0.39439
309.0023 | 0.39521
309.5147 | 0.39717
309.9836 | 0.39724
310.1545 | 0.39654
310.9208 | 0.39791
311.0201 | 0.399
311.4487 | 0.39885
311.4844 | 0.39916
312.401 | 0.39869
312.5716 | 0.40092
313.3488 | 0.40112
313.769 | 0.40158
314.0544 | 0.40248
314.7201 | 0.40334
314.9656 | 0.40354
315.5084 | 0.4042
315.8964 | 0.40475
316.3121 | 0.40581
316.8583 | 0.40643
317.1551 | 0.40608
317.3766 | 0.40768
317.8633 | 0.40749
318.2745 | 0.40901
318.8795 | 0.40827
319.0217 | 0.40925
319.5158 | 0.4105
320.1797 | 0.41179
320.4008 | 0.41179
320.7169 | 0.41171
321.479 | 0.41273
321.4237 | 0.41367
322.3829 | 0.41425
322.6867 | 0.41433
323.0931 | 0.41484
323.5427 | 0.41601
324.0632 | 0.41636
324.3195 | 0.41687
324.9108 | 0.41695
324.9738 | 0.41808
325.8683 | 0.41836
326.0652 | 0.41926
326.1086 | 0.41984
326.7426 | 0.42024
327.1993 | 0.4211
327.8685 | 0.42192
327.9236 | 0.42207
328.6909 | 0.42254
328.8758 | 0.42329
329.2494 | 0.42497
329.8275 | 0.42411
330.2325 | 0.42481
330.9281 | 0.42551
331.1049 | 0.42708
331.6511 | 0.42673
331.981 | 0.42759
332.197 | 0.42809
332.7783 | 0.4295
333.057 | 0.43001
333.8538 | 0.42942
333.9833 | 0.43017
334.5679 | 0.43126
334.858 | 0.43224
335.3484 | 0.43251
335.6855 | 0.43216
336.2307 | 0.43326
336.6932 | 0.43509
336.7598 | 0.43509
337.1831 | 0.43502
337.6375 | 0.4358
338.7068 | 0.43713
338.6245 | 0.43705
339.0005 | 0.43705
339.3096 | 0.43807
340.3039 | 0.43967
340.2961 | 0.43982
340.6872 | 0.43959
341.1802 | 0.44065
341.7708 | 0.44241
342.2986 | 0.44209
342.8615 | 0.44264
343.0022 | 0.44338
343.1467 | 0.4437
343.7563 | 0.44499
344.4477 | 0.44452
344.5375 | 0.44647
345.3264 | 0.44757
345.5099 | 0.44725
345.9861 | 0.44741
346.3725 | 0.44839
346.8407 | 0.44913
347.4688 | 0.44999
347.6208 | 0.45015
348.1513 | 0.4514
348.592 | 0.45183
349.1417 | 0.45277
349.2976 | 0.45198
350.0887 | 0.4532
350.2328 | 0.45433
350.6069 | 0.4555
351.4092 | 0.45527
351.6001 | 0.45535
351.639 | 0.45636
352.297 | 0.45722
352.8147 | 0.4573
353.2895 | 0.45758
353.6902 | 0.45891
353.8343 | 0.46043
354.3827 | 0.4593
354.9972 | 0.46102
355.4248 | 0.46137
355.7203 | 0.46235
356.3228 | 0.4625
356.4977 | 0.46305
356.8591 | 0.46348
357.7371 | 0.46493
357.7255 | 0.46481
358.5603 | 0.46551
358.7002 | 0.46688
359.2593 | 0.46751
359.1505 | 0.46716
360.0394 | 0.46852
360.2683 | 0.46954
360.9279 | 0.46978
361.2771 | 0.46978
361.502 | 0.47064
362.0333 | 0.47193
362.5451 | 0.47283
362.6574 | 0.47267
363.1962 | 0.47306
363.8862 | 0.47392
364.3434 | 0.47568
364.8238 | 0.47482
365.3118 | 0.47521
365.8152 | 0.47619
366.1095 | 0.47724
366.5043 | 0.4772
366.9455 | 0.47771
367.0927 | 0.47861
367.6653 | 0.48021
367.9633 | 0.47963
368.4198 | 0.47998
369.058 | 0.48084
369.3557 | 0.48248
369.5258 | 0.48287
370.3222 | 0.48268
370.7474 | 0.48366
371.0373 | 0.48483
371.8062 | 0.48514
371.7869 | 0.48561
372.4938 | 0.48663
372.6367 | 0.488
373.3625 | 0.48792
373.7024 | 0.48807
374.0034 | 0.48866
374.3508 | 0.4896
374.7909 | 0.49022
375.5009 | 0.49015
375.7363 | 0.49136
376.3071 | 0.49179
376.4074 | 0.49296
377.063 | 0.49222
377.676 | 0.49331
377.8533 | 0.49425
378.3159 | 0.49499
378.7938 | 0.49499
378.6204 | 0.49558
379.5374 | 0.49644
379.5374 | 0.49718
380.5425 | 0.49746
380.7584 | 0.49789
381.1666 | 0.49836
381.4554 | 0.49953
382.1251 | 0.49953
382.5062 | 0.50055
382.714 | 0.50133
383.4181 | 0.50227
383.6451 | 0.50266
383.9259 | 0.5018
384.6913 | 0.50348
384.8835 | 0.50383
385.2835 | 0.5052
385.9601 | 0.50532
386.2137 | 0.50508
386.6596 | 0.50657
387.282 | 0.50684
387.4012 | 0.50868
387.8007 | 0.50782
388.3768 | 0.50829
388.734 | 0.50868
389.5941 | 0.50974
389.8129 | 0.50958
390.0661 | 0.51024
390.3694 | 0.51103
390.7379 | 0.51216
391.3634 | 0.51353
392.1076 | 0.51306
392.4107 | 0.51337
392.6868 | 0.51427
392.9667 | 0.51537
393.4114 | 0.51556
393.8409 | 0.51619
394.4198 | 0.51623
394.757 | 0.51795
395.3126 | 0.51728
395.9027 | 0.51892
396.2053 | 0.51904
396.3546 | 0.51943
396.8335 | 0.52064
397.63 | 0.521
397.9056 | 0.52111
398.2043 | 0.52213
398.4913 | 0.52362
398.9735 | 0.52358
399.5246 | 0.5235
400.0373 | 0.52416
400.6609 | 0.52495
400.9095 | 0.52616
401.3455 | 0.5262
401.636 | 0.52674
402.1369 | 0.52737
402.8022 | 0.52866
403.4709 | 0.52854
403.4213 | 0.52913
404.0098 | 0.52975
404.1205 | 0.5305
404.9725 | 0.53085
405.2169 | 0.53163
405.4766 | 0.53148
406.0495 | 0.53296
406.3739 | 0.53335
407.0154 | 0.53339
407.3742 | 0.53437
407.3857 | 0.53539
408.1566 | 0.53597
408.7403 | 0.53535
409.1523 | 0.53695
409.2248 | 0.53761
409.8961 | 0.53863
410.224 | 0.5389
410.7501 | 0.53926
411.0438 | 0.54039
411.4784 | 0.54039
412.1758 | 0.54148
412.172 | 0.54129
412.8123 | 0.54148
413.2542 | 0.54356
413.6008 | 0.54309
414.0732 | 0.54356
414.5339 | 0.54418
414.9377 | 0.54508
415.17 | 0.54622
415.7182 | 0.54567
416.1444 | 0.54649
416.7535 | 0.54782
417.1796 | 0.54829
417.5222 | 0.54813
417.9824 | 0.54876
418.1841 | 0.54993
418.7546 | 0.55032
419.0779 | 0.5511
419.5685 | 0.5511
419.7736 | 0.55185
420.61 | 0.55341
420.9559 | 0.55364
421.6325 | 0.55345
421.8794 | 0.55407
422.058 | 0.55443
422.5254 | 0.55564
422.8253 | 0.55576
423.2357 | 0.55599
423.5318 | 0.55658
424.204 | 0.55732
424.5381 | 0.55744
425.1227 | 0.55869
425.3011 | 0.55931
425.9463 | 0.56017
426.102 | 0.5601
426.6294 | 0.5608
427.0088 | 0.56123
427.4754 | 0.56186
428.052 | 0.56326
428.4235 | 0.5624
428.962 | 0.56295
429.2502 | 0.56397
429.6899 | 0.56506
430.2851 | 0.56498
430.7359 | 0.566
430.9937 | 0.56667
431.2627 | 0.56753
431.8537 | 0.56764
432.0318 | 0.56831
432.6908 | 0.57003
432.8726 | 0.56928
433.4521 | 0.56987
433.895 | 0.57069
434.2357 | 0.57151
434.5196 | 0.57183
434.9247 | 0.57206
435.5869 | 0.57339
436.0675 | 0.57382
436.3851 | 0.57441
436.635 | 0.57499
436.9301 | 0.57578
437.815 | 0.57687
438.0835 | 0.57656
438.4503 | 0.57746
439.1346 | 0.57742
439.471 | 0.57945
439.6032 | 0.57972
440.2042 | 0.57929
440.4157 | 0.58058
441.077 | 0.58168
441.5075 | 0.5825
441.9344 | 0.58242
442.4896 | 0.58281
442.856 | 0.58403
443.1428 | 0.58489
443.898 | 0.58485
444.2906 | 0.58555
444.4529 | 0.58633
444.8869 | 0.5879
445.4114 | 0.58747
445.8793 | 0.58758
446.0905 | 0.58868
446.6865 | 0.58977
446.9807 | 0.59005
447.3126 | 0.59024
447.9648 | 0.59114
448.3156 | 0.59235
448.9526 | 0.59274
449.2618 | 0.59263
449.6273 | 0.5931
449.9966 | 0.59411
450.8406 | 0.59478
451.1382 | 0.59556
451.3114 | 0.59548
451.7447 | 0.59669
452.2079 | 0.59755
452.8255 | 0.59755
452.9271 | 0.59806
453.4239 | 0.59888
453.793 | 0.59998
454.3274 | 0.60076
454.7527 | 0.60053
455.031 | 0.60178
455.5917 | 0.60193
456.0018 | 0.60315
456.3929 | 0.60334
456.9157 | 0.60424
457.525 | 0.60526
457.9611 | 0.60518
458.2205 | 0.6051
458.634 | 0.60596
459.0437 | 0.60706
459.3181 | 0.60737
460.0508 | 0.60819
460.325 | 0.60858
460.8021 | 0.60952
461.0652 | 0.61069
461.6361 | 0.61014
461.7187 | 0.61085
462.3382 | 0.6119
462.7025 | 0.61296
463.2732 | 0.61229
463.5621 | 0.61339
463.9225 | 0.61437
464.5453 | 0.61554
464.8419 | 0.61499
465.3673 | 0.6155
465.9149 | 0.61624
466.4512 | 0.61761
466.2561 | 0.61765
466.9987 | 0.61789
467.6512 | 0.61789
468.1124 | 0.61992
468.446 | 0.62019
468.7907 | 0.6207
469.2705 | 0.62172
469.6264 | 0.62301
469.9636 | 0.62266
470.2972 | 0.62297
470.7428 | 0.62356
471.0839 | 0.62426
471.507 | 0.62496
472.0724 | 0.62465
472.6191 | 0.62602
472.8438 | 0.62688
473.2405 | 0.62727
473.7571 | 0.62766
474.2174 | 0.62868
474.5019 | 0.6295
474.9621 | 0.62915
475.5419 | 0.62985
475.9421 | 0.62981
476.5369 | 0.6311
476.7501 | 0.63188
477.2774 | 0.63157
477.4642 | 0.63208
477.7669 | 0.63353
478.3278 | 0.6338
478.9818 | 0.6345
479.419 | 0.63505
479.4377 | 0.63603
480.058 | 0.63662
480.6369 | 0.6363
480.8425 | 0.63685
481.4848 | 0.63775
481.8769 | 0.63877
482.3511 | 0.63912
482.5714 | 0.63927
483.262 | 0.64072
483.6539 | 0.64158
484.2025 | 0.64213
484.2323 | 0.64228
484.9226 | 0.64311
485.5456 | 0.64416
485.8664 | 0.64436
486.1087 | 0.64498
486.5562 | 0.64573
486.8733 | 0.64678
487.6078 | 0.64803
487.7159 | 0.64756
488.5359 | 0.64842
488.7856 | 0.64917
489.3706 | 0.64987
489.7024 | 0.6501
489.9035 | 0.64979
490.4808 | 0.65069
491.0956 | 0.65222
490.965 | 0.65233
491.8215 | 0.65253
492.1307 | 0.65319
492.8826 | 0.65452
493.1507 | 0.65562
493.4224 | 0.65519
494.0551 | 0.65605
494.3972 | 0.65675
494.9554 | 0.65765
495.3758 | 0.65757
495.651 | 0.65855
496.0043 | 0.65867
496.5436 | 0.66027
496.8819 | 0.66054
497.3356 | 0.66031
497.9341 | 0.66148
498.3206 | 0.66305
499.0378 | 0.66316
498.9115 | 0.66281
499.5506 | 0.66418
500.0745 | 0.66496
500.5276 | 0.66563
500.7578 | 0.6659
501.1107 | 0.66703
501.6863 | 0.66762
501.8124 | 0.66801
502.2877 | 0.66848
502.6812 | 0.66899
503.16 | 0.67024
503.7835 | 0.67083
504.1065 | 0.67071
504.5628 | 0.67145
504.8558 | 0.67294
505.4419 | 0.67353
505.8128 | 0.67407
506.165 | 0.67407
506.8065 | 0.67478
507.0067 | 0.67572
507.3033 | 0.67697
507.9854 | 0.67638
508.2151 | 0.67685
508.7302 | 0.67814
509.2192 | 0.67861
509.486 | 0.679
509.9677 | 0.6797
510.2343 | 0.68064
510.7122 | 0.68162
511.1862 | 0.68135
511.6676 | 0.68217
511.8858 | 0.68244
512.6151 | 0.68342
512.8335 | 0.68322
513.2 | 0.68381
513.6513 | 0.68506
514.347 | 0.6858
514.3765 | 0.68608
515.1461 | 0.68647
515.1718 | 0.68725
515.8561 | 0.68881
516.2369 | 0.68917
516.7103 | 0.6887
517.0059 | 0.69006
517.5013 | 0.69049
518.0556 | 0.69136
518.5582 | 0.69108
518.8945 | 0.69249
519.2824 | 0.69343
519.4966 | 0.69448
519.9732 | 0.69382
520.3499 | 0.69476
520.8778 | 0.6957
521.4023 | 0.69679
521.956 | 0.69656
522.1995 | 0.69695
522.6019 | 0.69863
522.9894 | 0.69886
523.4619 | 0.69918
524.1 | 0.69961
524.1998 | 0.70058
525.0702 | 0.70164
525.2841 | 0.70136
525.697 | 0.70183
526.0731 | 0.70312
526.3976 | 0.70391
526.9615 | 0.70418
527.3007 | 0.70453
527.6397 | 0.70539
528.1777 | 0.70645
528.7415 | 0.70696
529.2314 | 0.707
529.6218 | 0.70786
529.8798 | 0.70868
530.3769 | 0.70961
531.0949 | 0.70875
531.3195 | 0.71012
531.8088 | 0.71087
532.1255 | 0.7118
532.648 | 0.71227
532.9498 | 0.71259
533.2736 | 0.71392
534.0498 | 0.71431
534.4581 | 0.71474
534.6934 | 0.71485
535.4584 | 0.71579
535.326 | 0.71669
536.0833 | 0.71646
536.2708 | 0.71642
536.8368 | 0.7183
537.1199 | 0.71916
537.7372 | 0.71943
538.0091 | 0.72052
538.5968 | 0.72052
538.8834 | 0.72166
539.6143 | 0.72228
539.4748 | 0.72228
540.1798 | 0.72287
540.4955 | 0.72389
541.3289 | 0.72486
541.6152 | 0.72467
541.872 | 0.72537
542.239 | 0.72658
542.9618 | 0.72725
543.1415 | 0.72717
543.6147 | 0.7278
543.8348 | 0.72842
544.5243 | 0.72995
544.7846 | 0.73046
545.5069 | 0.73018
545.6974 | 0.73089
546.3245 | 0.73171
546.6982 | 0.73264
547.2442 | 0.73304
547.5958 | 0.73374
547.9292 | 0.73401
548.0317 | 0.73487
548.757 | 0.73554
549.028 | 0.73636
549.537 | 0.73714
550.0239 | 0.73726
550.4926 | 0.73859
550.8914 | 0.73859
551.3892 | 0.73957
551.3929 | 0.74058
551.8795 | 0.74082
552.5856 | 0.74129
553.2697 | 0.74148
553.2331 | 0.74254
553.9827 | 0.74301
554.1108 | 0.74336
554.4727 | 0.74418
555.1526 | 0.74461
555.679 | 0.74555
555.8434 | 0.74578
556.1066 | 0.74649
556.7642 | 0.74688
557.1625 | 0.74801
557.4328 | 0.74844
557.9807 | 0.74875
558.2401 | 0.75004
559.1017 | 0.75094
559.2514 | 0.75075
559.5215 | 0.75126
560.2224 | 0.75255
560.5581 | 0.75321
560.9339 | 0.75337
561.4813 | 0.75419
561.9153 | 0.75505
562.4844 | 0.75564
562.6339 | 0.75607
563.3086 | 0.7563
563.7242 | 0.75759
563.932 | 0.75779
564.4424 | 0.75794
565.0437 | 0.75884
565.3754 | 0.75966
565.6267 | 0.75994
566.1625 | 0.76033
566.3882 | 0.76095
566.7743 | 0.7626
567.4955 | 0.76252
567.8815 | 0.76318
568.1436 | 0.76435
568.5405 | 0.7651
568.9081 | 0.76545
569.4578 | 0.76514
570.0145 | 0.76643
570.4985 | 0.7669
570.7677 | 0.76752
571.2042 | 0.76815
571.4806 | 0.76889
572.0225 | 0.76959
572.3644 | 0.76979
572.8479 | 0.77018
573.586 | 0.7712
573.7204 | 0.77233
574.0948 | 0.77268
574.5308 | 0.77288
575.1267 | 0.7737
575.5154 | 0.77468
575.6862 | 0.77511
576.2346 | 0.77522
576.4924 | 0.77616
577.2841 | 0.77652
577.6109 | 0.77726
577.9157 | 0.77808
578.5836 | 0.77824
578.874 | 0.77921
579.2186 | 0.77972
579.7157 | 0.78066
580.1365 | 0.78089
580.5319 | 0.78144
581.0941 | 0.78238
581.3226 | 0.78277
581.6741 | 0.78355
582.2399 | 0.78437
582.6022 | 0.78527
583.1495 | 0.78547
583.7621 | 0.78566
583.9251 | 0.7866
584.0627 | 0.78688
584.7726 | 0.78758
585.2364 | 0.7884
585.8846 | 0.78911
586.4132 | 0.78989
586.6486 | 0.79051
587.1697 | 0.79083
587.5028 | 0.79157
588.0311 | 0.79243
588.2628 | 0.79309
588.7512 | 0.79333
589.2902 | 0.79419
589.4963 | 0.79501
589.9303 | 0.79552
590.527 | 0.79626
590.9825 | 0.79669
591.4561 | 0.79739
591.6802 | 0.79825
592.2259 | 0.79833
592.486 | 0.79896
592.9557 | 0.79982
593.6133 | 0.80064
593.8445 | 0.80072
594.22 | 0.80189
594.314 | 0.80228
595.242 | 0.80275
595.1337 | 0.8033
595.8918 | 0.80416
596.2852 | 0.80463
596.545 | 0.80475
597.2054 | 0.80607
597.5662 | 0.80647
597.8944 | 0.80756
598.1109 | 0.80752
598.9728 | 0.80811
599.4777 | 0.80932
599.8058 | 0.80909

## Sheet2
| Tem. |  | av. |  | slope | Off | O-M
10 | 17.2214 | -0.00028543 | 16.6962 | -0.00034017 | 0.0018325 | -0.026473 | -0.026188
11 | 16.3018 | -0.0015757 | 16.5725 | -0.00056695 | 0.0088635 | -0.02779 | -0.026214
12 | 16.8851 | -0.00040273 | 16.6122 | -0.00021505 | 0.0071159 | -0.026955 | -0.026552
13 | 16.6747 | -1.173e-05 | 16.6638 | 0.00015249 | -0.00055378 | -0.027256 | -0.027244
14 | 16.3981 | 0.00057477 | 16.7203 | 0.00012121 | -0.00060965 | -0.027652 | -0.028227
15 | 16.6026 | -0.0014193 | 16.7973 | 7.429e-05 | 0.0095504 | -0.027359 | -0.02594
16 | 16.5003 | 0.00018377 | 16.8538 | 0.00061387 | 0.00076133 | -0.027505 | -0.027689
17 | 17.1433 | 0.001435 | 16.9667 | 0.00069989 | -0.0079806 | -0.026585 | -0.02802
18 | 16.9571 | -0.00016813 | 17.0148 | 0.00031671 | 0.004141 | -0.026851 | -0.026683
19 | 16.7829 | 0.00034017 | 16.9619 | 9.775e-05 | 0.0015563 | -0.027101 | -0.027441
20 | 16.8851 | 0.0012786 | 17.0172 | 0.00018377 | -0.011624 | -0.026955 | -0.028233
21 | 17.0653 | 0.00061387 | 17.034 | -1.173e-05 | 0.0053253 | -0.026697 | -0.02731
22 | 17.3834 | -0.00048093 | 16.9943 | -0.00022287 | -0.0018243 | -0.026241 | -0.02576
23 | 16.6928 | -0.0012629 | 16.9343 | -0.00011339 | 0.0084041 | -0.02723 | -0.025967
24 | 17.0593 | 0.00077027 | 16.992 | 0.00037145 | 0.0076318 | -0.026705 | -0.027475
25 | 16.9692 | 0.00030107 | 16.9572 | 0.00010557 | -0.0089522 | -0.026834 | -0.027135
26 | 16.867 | -0.00044183 | 16.9764 | -6.647e-05 | 0.013859 | -0.02698 | -0.026539
27 | 17.0833 | 6.647e-05 | 17.004 | 0.00031671 | -0.015941 | -0.026671 | -0.026737
28 | 16.9812 | 0.0011613 | 16.98 | 0.00069989 | 0.011486 | -0.026817 | -0.027978
29 | 16.8851 | -0.00055913 | 16.9596 | 0.00046529 | -0.0065063 | -0.026955 | -0.026395
30 | 17.0653 | -0.00055913 | 16.9812 | 0.00032453 | -0.0087466 | -0.026697 | -0.026137
31 | 17.0053 | 0.0014741 | 16.9428 | 0.00066079 | -0.0017445 | -0.026782 | -0.028257
32 | 16.9632 | 0.0019824 | 17.01 | 0.00054349 | -0.05684 | -0.026843 | -0.028825
33 | 16.8791 | -1.173e-05 | 17.0196 | -3.91e-06 | 0.0006848 | -0.026963 | -0.026951
34 | 16.9932 | -0.0012629 | 16.9511 | -5.083e-05 | 0.0029442 | -0.0268 | -0.025537
35 | 16.873 | 0.0011222 | 17.0388 | 0.00020723 | -0.0019389 | -0.026972 | -0.028094
36 | 17.3415 | 0.00088757 | 17.0952 | 9.775e-05 | 0.001179 | -0.026301 | -0.027189
37 | 17.0113 | -0.00075463 | 16.9294 | -9.775e-05 | 0.0021766 | -0.026774 | -0.026019
38 | 16.5365 | -0.00024633 | 16.9366 | -8.211e-05 | 0.0011617 | -0.027454 | -0.027207
39 | 17.4315 | 2.737e-05 | 17.1924 | 0.00021505 | 0.0027853 | -0.026172 | -0.0262
40 | 17.1554 | 0.00057477 | 17.3159 | 0.00055913 | 0.00022931 | -0.026568 | -0.027142
41 | 16.5124 | -8.993e-05 | 17.6228 | 0.00062951 | 0.0010228 | -0.027488 | -0.027398
42 | 17.0472 | -0.00067643 | 18.0739 | 0.0010909 | 0.0020713 | -0.026722 | -0.026046
43 | 17.8155 | 0.0012395 | 18.5005 | 0.0019745 | 0.0011635 | -0.025622 | -0.026862
44 | 18.0492 | 0.0017478 | 18.85 | 0.0023812 | 0.00096089 | -0.025288 | -0.027035 | 400 | 0.0014319
45 | 18.69 | 0.00092667 | 19.3139 | 0.0028269 | 0.0026876 | -0.02437 | -0.025297 | 700 | 0.0014319
46 | 18.7678 | 0.002217 | 19.7009 | 0.003867 | 0.0015908 | -0.024259 | -0.026476
47 | 19.1804 | 0.0037419 | 20.1974 | 0.0046568 | 0.0011401 | -0.023668 | -0.02741
48 | 19.5629 | 0.0032727 | 20.6364 | 0.0051573 | 0.0010822 | -0.02312 | -0.026393
49 | 20.3686 | 0.0039765 | 21.0916 | 0.00565 | 0.0014097 | -0.021967 | -0.025943
50 | 20.6249 | 0.006127 | 21.5187 | 0.0062521 | 0.00051556 | -0.0216 | -0.027727
51 | 21.2502 | 0.0061661 | 21.8828 | 0.0064398 | 0.00092224 | -0.020704 | -0.02687
52 | 21.3753 | 0.0062443 | 22.1965 | 0.0067291 | 0.00097849 | -0.020525 | -0.026769
53 | 21.839 | 0.005736 | 22.676 | 0.0071983 | 0.0015997 | -0.019861 | -0.025597
54 | 22.5043 | 0.0069872 | 23.1551 | 0.0079647 | 0.0017476 | -0.018908 | -0.025895
55 | 22.445 | 0.0070654 | 23.6205 | 0.008778 | 0.0014852 | -0.018993 | -0.026059
56 | 22.8189 | 0.0076128 | 24.1154 | 0.009513 | 0.0012606 | -0.018458 | -0.026071
57 | 23.7729 | 0.0085903 | 24.6241 | 0.010154 | 0.0020253 | -0.017092 | -0.025682
58 | 24.2344 | 0.0095678 | 24.9562 | 0.010827 | 0.0013913 | -0.016431 | -0.025999
59 | 24.8312 | 0.011054 | 25.4339 | 0.011491 | 0.00095344 | -0.015576 | -0.02663
60 | 24.9198 | 0.010741 | 25.8276 | 0.011867 | 0.00072126 | -0.01545 | -0.02619
61 | 25.3624 | 0.010819 | 26.3047 | 0.012211 | 0.00076867 | -0.014816 | -0.025635
62 | 25.4332 | 0.011953 | 26.854 | 0.012633 | 0.0012478 | -0.014714 | -0.026667
63 | 26.6232 | 0.012891 | 27.4619 | 0.013392 | 0.0014472 | -0.01301 | -0.025902
64 | 26.7996 | 0.01293 | 27.7591 | 0.013822 | 0.00088806 | -0.012758 | -0.025688
65 | 27.305 | 0.012461 | 28.0938 | 0.014119 | 0.0012896 | -0.012034 | -0.024495
66 | 28.1092 | 0.01293 | 28.4819 | 0.01462 | 0.0027153 | -0.010883 | -0.023813
67 | 28.4727 | 0.015746 | 28.7641 | 0.015386 | 0.00084198 | -0.010362 | -0.026108 |  | 720 | 0.0023258
68 | 28.1092 | 0.015042 | 29.0613 | 0.015636 | 0.00062132 | -0.010883 | -0.025924 |  | 800 | 0.0023258
69 | 28.4727 | 0.014416 | 29.5899 | 0.015965 | 0.0012419 | -0.010362 | -0.024778
70 | 29.2455 | 0.014964 | 30.0936 | 0.01659 | 0.0024321 | -0.0092556 | -0.024219
71 | 29.5204 | 0.016762 | 30.4988 | 0.017575 | 0.0015855 | -0.0088619 | -0.025624
72 | 29.9587 | 0.016997 | 30.9525 | 0.018295 | 0.0011473 | -0.0082343 | -0.025231
73 | 30.7523 | 0.016684 | 31.4024 | 0.018811 | 0.0018185 | -0.007098 | -0.023782
74 | 30.9914 | 0.017544 | 31.7679 | 0.019476 | 0.0015544 | -0.0067556 | -0.0243
75 | 31.2711 | 0.01989 | 32.1855 | 0.020125 | 0.00073215 | -0.006355 | -0.026245
76 | 31.7892 | 0.020359 | 32.6341 | 0.020453 | 0.000521 | -0.0056132 | -0.025973
77 | 32.2079 | 0.019577 | 33.0393 | 0.020664 | 0.0010858 | -0.0050136 | -0.024591
78 | 32.5799 | 0.020007 | 33.4859 | 0.021149 | 0.0013775 | -0.004481 | -0.024489
79 | 33.0791 | 0.020789 | 33.9968 | 0.021853 | 0.0012626 | -0.0037661 | -0.024556
80 | 33.5141 | 0.021532 | 34.4056 | 0.022369 | 0.0013064 | -0.0031433 | -0.024676
81 | 33.8155 | 0.021415 | 34.7528 | 0.022823 | 0.00085591 | -0.0027117 | -0.024127
82 | 34.4407 | 0.022002 | 35.237 | 0.023237 | 0.0013083 | -0.0018166 | -0.023818
83 | 35.1346 | 0.023526 | 35.6434 | 0.023769 | 0.0012874 | -0.00082289 | -0.024349
84 | 35.123 | 0.02337 | 36.0504 | 0.024293 | 0.00099577 | -0.00083948 | -0.02421
85 | 35.25 | 0.0238 | 36.5138 | 0.024754 | 0.00052536 | -0.00065764 | -0.024458
86 | 36.2367 | 0.023487 | 37.1389 | 0.025083 | 0.0016759 | 0.0007552 | -0.022732
87 | 36.4729 | 0.02466 | 37.5496 | 0.025771 | 0.0017245 | 0.0010934 | -0.023567
88 | 37.1694 | 0.026146 | 37.9577 | 0.026475 | 0.0016279 | 0.0020908 | -0.024055
89 | 37.4397 | 0.025677 | 38.2987 | 0.02703 | 0.0012288 | 0.0024779 | -0.023199
90 | 38.3759 | 0.025442 | 38.706 | 0.02753 | 0.0031264 | 0.0038183 | -0.021624
91 | 38.2898 | 0.026928 | 39.0062 | 0.028469 | 0.0016907 | 0.0036951 | -0.023233
92 | 38.5135 | 0.028179 | 39.4687 | 0.029251 | 0.00083586 | 0.0040153 | -0.024164
93 | 38.8747 | 0.028922 | 39.8991 | 0.02961 | 0.00073386 | 0.0045326 | -0.02439
94 | 39.4762 | 0.028179 | 40.336 | 0.029931 | 0.0015942 | 0.0053938 | -0.022786
95 | 39.8766 | 0.030134 | 40.7529 | 0.030596 | 0.00096714 | 0.0059673 | -0.024167
96 | 40.6025 | 0.030838 | 41.141 | 0.030971 | 0.00094637 | 0.0070067 | -0.023832
97 | 40.6653 | 0.029978 | 41.5377 | 0.031346 | 0.0007915 | 0.0070965 | -0.022881
98 | 41.0592 | 0.030525 | 42.0218 | 0.03173 | 0.0015661 | 0.0076606 | -0.022865
99 | 41.561 | 0.031503 | 42.4612 | 0.032418 | 0.0013066 | 0.0083791 | -0.023124
100 | 41.8172 | 0.032011 | 42.8502 | 0.032926 | 0.00084652 | 0.008746 | -0.023265
101 | 42.5857 | 0.032715 | 43.349 | 0.033348 | 0.00075963 | 0.0098464 | -0.022869
102 | 43.0859 | 0.031894 | 43.7814 | 0.033677 | 0.0022444 | 0.010563 | -0.021331
103 | 43.2563 | 0.033966 | 44.1194 | 0.034435 | 0.0018253 | 0.010807 | -0.02316
104 | 43.506 | 0.034044 | 44.5692 | 0.035257 | 0.0011273 | 0.011164 | -0.02288
105 | 44.3114 | 0.034123 | 45.1103 | 0.035866 | 0.001333 | 0.012317 | -0.021805
106 | 44.7475 | 0.034357 | 45.6324 | 0.036562 | 0.0018295 | 0.012942 | -0.021415
107 | 44.7757 | 0.035687 | 45.9659 | 0.037172 | 0.0014737 | 0.012982 | -0.022704
108 | 45.5055 | 0.038072 | 46.4593 | 0.0379 | 0.00054029 | 0.014027 | -0.024044
109 | 46.2114 | 0.037094 | 46.8935 | 0.038134 | 0.0013754 | 0.015038 | -0.022056
110 | 46.922 | 0.037603 | 47.1551 | 0.038494 | 0.0013262 | 0.016056 | -0.021547
111 | 46.4146 | 0.037407 | 47.5443 | 0.03901 | 0.0016787 | 0.015329 | -0.022078
112 | 47.2431 | 0.039323 | 47.9821 | 0.039745 | 0.0010876 | 0.016515 | -0.022807
113 | 47.6766 | 0.039245 | 48.3273 | 0.040121 | 0.00096393 | 0.017136 | -0.022109
114 | 47.519 | 0.038893 | 48.7248 | 0.040504 | 0.00099521 | 0.01691 | -0.021982
115 | 48.8679 | 0.040183 | 49.2591 | 0.041035 | 0.0013918 | 0.018842 | -0.021341
116 | 48.604 | 0.041082 | 49.63 | 0.041552 | 0.00090278 | 0.018464 | -0.022618
117 | 48.9688 | 0.0412 | 50.1497 | 0.042021 | 0.00072586 | 0.018986 | -0.022213
118 | 49.6642 | 0.041161 | 50.6668 | 0.042396 | 0.0015729 | 0.019982 | -0.021178
119 | 50.1906 | 0.041552 | 51.0795 | 0.043045 | 0.001547 | 0.020736 | -0.020816
120 | 50.7221 | 0.042764 | 51.4838 | 0.043671 | 0.0016398 | 0.021497 | -0.021267
121 | 51.2027 | 0.043428 | 51.8844 | 0.044328 | 0.0015199 | 0.022185 | -0.021243
122 | 51.5544 | 0.043077 | 52.2858 | 0.044938 | 0.0016359 | 0.022689 | -0.020388
123 | 51.7274 | 0.044406 | 52.6156 | 0.045477 | 0.0010208 | 0.022937 | -0.021469
124 | 52.2126 | 0.04468 | 53.0676 | 0.045939 | 0.0018862 | 0.023631 | -0.021048
125 | 52.7251 | 0.046048 | 53.478 | 0.046713 | 0.00085039 | 0.024365 | -0.021683
126 | 53.2092 | 0.046478 | 53.9102 | 0.04708 | 0.00039699 | 0.025058 | -0.02142
127 | 53.2036 | 0.045774 | 54.383 | 0.047268 | 0.0011797 | 0.02505 | -0.020724
128 | 53.9874 | 0.046713 | 54.9 | 0.047878 | 0.0015571 | 0.026173 | -0.02054
129 | 54.2648 | 0.048551 | 55.3621 | 0.048597 | 0.00062589 | 0.02657 | -0.021981
130 | 54.8861 | 0.047886 | 55.8868 | 0.048926 | 0.0013645 | 0.02746 | -0.020426
131 | 55.573 | 0.047417 | 56.2994 | 0.049489 | 0.0016882 | 0.028443 | -0.018974
132 | 55.7888 | 0.048824 | 56.6608 | 0.050099 | 0.0012023 | 0.028752 | -0.020072
133 | 56.2975 | 0.05031 | 57.077 | 0.050599 | 0.0011635 | 0.029481 | -0.020829
134 | 56.8886 | 0.050193 | 57.5072 | 0.0511 | 0.0010493 | 0.030327 | -0.019866
135 | 56.9493 | 0.050701 | 57.8202 | 0.051428 | 0.0011548 | 0.030414 | -0.020287
136 | 57.3796 | 0.050466 | 58.2333 | 0.051905 | 0.0020779 | 0.03103 | -0.019436
137 | 57.8702 | 0.051327 | 58.6284 | 0.052726 | 0.0018621 | 0.031732 | -0.019594
138 | 58.4483 | 0.052812 | 59.0232 | 0.053461 | 0.0013829 | 0.03256 | -0.020252
139 | 58.4536 | 0.051835 | 59.3681 | 0.053939 | 0.0013155 | 0.032568 | -0.019267
140 | 59.0147 | 0.053086 | 59.814 | 0.054525 | 0.0012656 | 0.033371 | -0.019715
141 | 59.3554 | 0.054572 | 60.3763 | 0.055237 | 0.0013579 | 0.033859 | -0.020713
142 | 59.844 | 0.055002 | 60.8715 | 0.055909 | 0.0013976 | 0.034559 | -0.020443
143 | 60.173 | 0.055198 | 61.1849 | 0.056347 | 0.00061119 | 0.03503 | -0.020168
144 | 60.6828 | 0.054767 | 61.6455 | 0.056629 | 0.0017789 | 0.03576 | -0.019008
145 | 61.8262 | 0.056644 | 62.0587 | 0.057364 | 0.0011117 | 0.037397 | -0.019247
146 | 61.8317 | 0.057935 | 62.3893 | 0.057731 | 0.00013105 | 0.037405 | -0.02053
147 | 61.4107 | 0.057192 | 62.807 | 0.057786 | 0.00079973 | 0.036802 | -0.02039
148 | 62.4761 | 0.056605 | 63.3448 | 0.058216 | 0.0019196 | 0.038328 | -0.018277
149 | 62.7489 | 0.058443 | 63.7522 | 0.058998 | 0.001095 | 0.038718 | -0.019725
150 | 63.4793 | 0.058482 | 64.2593 | 0.059553 | 0.001056 | 0.039764 | -0.018718
151 | 63.9201 | 0.058208 | 64.6962 | 0.060015 | 0.0014587 | 0.040395 | -0.017813
152 | 64.0997 | 0.059342 | 65.1143 | 0.060625 | 0.0012063 | 0.040653 | -0.01869
153 | 64.513 | 0.060515 | 65.5941 | 0.061203 | 0.0012046 | 0.041244 | -0.019271
154 | 65.2842 | 0.061219 | 66.1199 | 0.061837 | 0.00054448 | 0.042349 | -0.01887
155 | 65.6639 | 0.060789 | 66.5077 | 0.062048 | 0.0013989 | 0.042892 | -0.017897
156 | 66.0109 | 0.061258 | 66.8822 | 0.062572 | 0.0023276 | 0.043389 | -0.017869
157 | 66.4983 | 0.062236 | 67.2316 | 0.063385 | 0.001735 | 0.044087 | -0.018148
158 | 67.1421 | 0.063682 | 67.6508 | 0.064112 | 0.0011508 | 0.045009 | -0.018673
159 | 67.2231 | 0.062275 | 68.0177 | 0.064535 | 0.0017542 | 0.045125 | -0.01715
160 | 67.5365 | 0.063409 | 68.4546 | 0.065301 | 0.001822 | 0.045574 | -0.017835
161 | 67.7579 | 0.065324 | 68.931 | 0.066169 | 0.0011672 | 0.045891 | -0.019434
162 | 68.5942 | 0.065872 | 69.4201 | 0.06674 | 0.00060425 | 0.047088 | -0.018784
163 | 68.9768 | 0.065794 | 69.8472 | 0.066998 | 0.0010092 | 0.047636 | -0.018158
164 | 69.4075 | 0.066106 | 70.2579 | 0.067412 | 0.0010819 | 0.048253 | -0.017854
165 | 69.9186 | 0.067749 | 70.7421 | 0.067936 | 0.00086626 | 0.048985 | -0.018764
166 | 70.2034 | 0.068179 | 71.1574 | 0.068296 | 0.00036153 | 0.049392 | -0.018786
167 | 70.7296 | 0.067162 | 71.5467 | 0.068437 | 0.0014603 | 0.050146 | -0.017016
168 | 71.0302 | 0.067866 | 72.018 | 0.069125 | 0.0020354 | 0.050576 | -0.01729
169 | 71.8289 | 0.068726 | 72.4099 | 0.069923 | 0.0014538 | 0.05172 | -0.017006
170 | 71.9949 | 0.069547 | 72.7649 | 0.070439 | 0.0010975 | 0.051958 | -0.01759
171 | 72.1501 | 0.068883 | 73.1496 | 0.070861 | 0.001673 | 0.05218 | -0.016703
172 | 73.0858 | 0.070603 | 73.5843 | 0.071588 | 0.0015276 | 0.05352 | -0.017083
173 | 72.9896 | 0.071854 | 74.0502 | 0.0723 | 0.00093558 | 0.053382 | -0.018472
174 | 73.6039 | 0.071307 | 74.5183 | 0.072738 | 0.0010721 | 0.054262 | -0.017045
175 | 73.9186 | 0.071659 | 75.007 | 0.073262 | 0.00092282 | 0.054712 | -0.016946
176 | 74.3237 | 0.072519 | 75.4561 | 0.073676 | 0.0016065 | 0.055292 | -0.017227
177 | 75.4151 | 0.074161 | 75.9283 | 0.074435 | 0.00052023 | 0.056855 | -0.017306
178 | 75.33 | 0.074044 | 76.3041 | 0.07463 | 0.00080805 | 0.056733 | -0.01731
179 | 76.0475 | 0.073926 | 76.7202 | 0.074967 | 0.0016456 | 0.057761 | -0.016166
180 | 76.1643 | 0.073731 | 77.1336 | 0.075647 | 0.0017659 | 0.057928 | -0.015803
181 | 76.6845 | 0.076312 | 77.603 | 0.076476 | 0.00091348 | 0.058673 | -0.017639
182 | 77.2941 | 0.075139 | 78.0054 | 0.076843 | 0.0012715 | 0.059546 | -0.015593
183 | 77.4107 | 0.075725 | 78.4051 | 0.077352 | 0.0019102 | 0.059713 | -0.016012
184 | 78.1146 | 0.077328 | 78.8227 | 0.078149 | 0.001583 | 0.060721 | -0.016607
185 | 78.5112 | 0.077876 | 79.2228 | 0.078783 | 0.00071466 | 0.061289 | -0.016587
186 | 78.6962 | 0.078149 | 79.6058 | 0.079056 | 0.0013097 | 0.061553 | -0.016596
187 | 79.2928 | 0.07768 | 80.0118 | 0.079588 | 0.0022573 | 0.062408 | -0.015272
188 | 79.4986 | 0.079713 | 80.3964 | 0.080456 | 0.0011161 | 0.062702 | -0.017011
189 | 80.1154 | 0.080495 | 80.9289 | 0.08105 | 0.00043238 | 0.063586 | -0.01691
190 | 80.4261 | 0.079244 | 81.381 | 0.081246 | 0.0012782 | 0.06403 | -0.015214
191 | 80.7263 | 0.080808 | 81.8643 | 0.081864 | 0.0009099 | 0.06446 | -0.016348
192 | 81.2155 | 0.08202 | 82.4144 | 0.082364 | 0.00097282 | 0.065161 | -0.016859
193 | 82.161 | 0.082685 | 82.8404 | 0.082779 | 0.00027881 | 0.066515 | -0.01617
194 | 82.3761 | 0.081473 | 83.205 | 0.08288 | 0.0017776 | 0.066823 | -0.01465
195 | 82.8428 | 0.082333 | 83.557 | 0.083506 | 0.0017815 | 0.067491 | -0.014842
196 | 83.4765 | 0.08331 | 83.9169 | 0.084147 | 0.0013968 | 0.068398 | -0.014912
197 | 83.3457 | 0.084092 | 84.2472 | 0.084609 | 0.00072059 | 0.068211 | -0.015881
198 | 83.9841 | 0.083193 | 84.6705 | 0.084914 | 0.0021573 | 0.069125 | -0.014068
199 | 84.1357 | 0.084601 | 85.0692 | 0.085774 | 0.0019132 | 0.069342 | -0.015258
200 | 84.6425 | 0.085539 | 85.4616 | 0.086524 | 0.0012801 | 0.070068 | -0.015471
201 | 85.128 | 0.085617 | 85.8526 | 0.087025 | 0.0014798 | 0.070763 | -0.014854
202 | 85.4619 | 0.085617 | 86.2172 | 0.087565 | 0.0016178 | 0.071241 | -0.014376
203 | 85.9778 | 0.087494 | 86.6667 | 0.088292 | 0.00098346 | 0.07198 | -0.015514
204 | 86.0977 | 0.088354 | 87.0722 | 0.088691 | 0.00059382 | 0.072152 | -0.016203
205 | 86.5973 | 0.088042 | 87.599 | 0.089003 | 0.00090752 | 0.072867 | -0.015174
206 | 86.9511 | 0.088315 | 87.9781 | 0.089347 | 0.0019018 | 0.073374 | -0.014942
207 | 87.7096 | 0.089254 | 88.414 | 0.090176 | 0.0012888 | 0.07446 | -0.014794
208 | 88.0054 | 0.089488 | 88.8327 | 0.090716 | 0.0015381 | 0.074883 | -0.014605
209 | 88.7315 | 0.089918 | 89.219 | 0.09131 | 0.00093084 | 0.075923 | -0.013995
210 | 88.493 | 0.089762 | 89.6307 | 0.091693 | 0.001567 | 0.075582 | -0.01418
211 | 89.1304 | 0.09246 | 90.1747 | 0.092546 | 0.00087845 | 0.076494 | -0.015966
212 | 89.803 | 0.091952 | 90.6376 | 0.092953 | 0.00097273 | 0.077457 | -0.014494
213 | 89.9374 | 0.09246 | 91.0556 | 0.093359 | 0.0010971 | 0.07765 | -0.01481
214 | 90.7897 | 0.091834 | 91.4334 | 0.093774 | 0.0023411 | 0.07887 | -0.012964
215 | 91.2129 | 0.094024 | 91.8609 | 0.094775 | 0.0015538 | 0.079476 | -0.014548
216 | 91.4449 | 0.094493 | 92.2183 | 0.09533 | 0.00078866 | 0.079808 | -0.014685
217 | 91.8932 | 0.093985 | 92.6843 | 0.095697 | 0.0012416 | 0.08045 | -0.013534
218 | 91.8263 | 0.094532 | 93.1315 | 0.096253 | 0.0013113 | 0.080354 | -0.014178
219 | 92.9275 | 0.096839 | 93.6443 | 0.096925 | 0.00081945 | 0.081931 | -0.014908
220 | 92.9995 | 0.0968 | 93.9974 | 0.097214 | 0.00064093 | 0.082034 | -0.014766
221 | 93.775 | 0.096331 | 94.4611 | 0.097512 | 0.0011409 | 0.083145 | -0.013186
222 | 94.129 | 0.096761 | 94.8586 | 0.097965 | 0.0013854 | 0.083652 | -0.013109
223 | 94.3906 | 0.097895 | 95.2763 | 0.098544 | 0.0012135 | 0.084026 | -0.013868
224 | 94.693 | 0.098286 | 95.8112 | 0.099193 | 0.0012103 | 0.084459 | -0.013826
225 | 95.3177 | 0.098286 | 96.2182 | 0.099686 | 0.0011467 | 0.085354 | -0.012932
226 | 95.7627 | 0.098599 | 96.6615 | 0.10019 | 0.0014697 | 0.085991 | -0.012607
227 | 96.2176 | 0.099654 | 97.1085 | 0.10085 | 0.0016048 | 0.086642 | -0.013012
228 | 97.065 | 0.10114 | 97.5032 | 0.10148 | 0.0014371 | 0.087856 | -0.013284
229 | 96.7282 | 0.10075 | 97.8678 | 0.10201 | 0.00082322 | 0.087374 | -0.013376
230 | 97.5341 | 0.10083 | 98.3617 | 0.10241 | 0.0016458 | 0.088528 | -0.0123
231 | 97.9975 | 0.10188 | 98.7656 | 0.10308 | 0.0022635 | 0.089191 | -0.012692
232 | 98.1911 | 0.10282 | 99.1387 | 0.10392 | 0.00064727 | 0.089468 | -0.013353
233 | 98.888 | 0.10376 | 99.5857 | 0.10421 | 0.00055032 | 0.090466 | -0.013294
234 | 99.198 | 0.10278 | 99.9552 | 0.10442 | 0.0018482 | 0.09091 | -0.011872
235 | 99.5535 | 0.10415 | 100.3021 | 0.10506 | 0.0020247 | 0.091419 | -0.012732
236 | 99.8631 | 0.10611 | 100.6266 | 0.10571 | 0.00022286 | 0.091862 | -0.014243
237 | 100.4261 | 0.10427 | 101.0126 | 0.1058 | 0.0017509 | 0.092669 | -0.011599
238 | 100.7353 | 0.10478 | 101.486 | 0.10663 | 0.0016546 | 0.093111 | -0.011665
239 | 100.9328 | 0.10599 | 101.9208 | 0.10735 | 0.001557 | 0.093394 | -0.012594
240 | 101.1756 | 0.10744 | 102.423 | 0.10813 | 0.00054331 | 0.093742 | -0.013693
241 | 101.793 | 0.10654 | 102.9412 | 0.10841 | 0.0019068 | 0.094626 | -0.01191
242 | 102.7933 | 0.10841 | 103.3308 | 0.10916 | 0.0011456 | 0.096058 | -0.012354
243 | 102.9093 | 0.10837 | 103.6926 | 0.10957 | 0.0019027 | 0.096224 | -0.012149
244 | 103.4439 | 0.1099 | 104.1488 | 0.11044 | 0.0010848 | 0.09699 | -0.012909
245 | 103.7664 | 0.10884 | 104.5453 | 0.11087 | 0.0011595 | 0.097452 | -0.011391
246 | 103.7411 | 0.11025 | 105.0309 | 0.11143 | 0.0014947 | 0.097415 | -0.012835
247 | 104.6021 | 0.11048 | 105.5436 | 0.1122 | 0.001936 | 0.098648 | -0.011837
248 | 105.1903 | 0.11271 | 105.9112 | 0.11291 | 0.00077029 | 0.099491 | -0.013223
249 | 105.4263 | 0.11205 | 106.2564 | 0.11318 | 0.0011811 | 0.099829 | -0.01222
250 | 106.1945 | 0.11166 | 106.6735 | 0.11367 | 0.0017188 | 0.10093 | -0.01073
251 | 106.3047 | 0.11408 | 107.042 | 0.1143 | 0.00073354 | 0.10109 | -0.012996
252 | 106.4401 | 0.11404 | 107.5004 | 0.11464 | 0.0012716 | 0.10128 | -0.012763
253 | 106.9162 | 0.11404 | 107.9247 | 0.11518 | 0.0010888 | 0.10196 | -0.012081
254 | 107.512 | 0.11451 | 108.3198 | 0.11561 | 0.0014611 | 0.10281 | -0.011697
255 | 108.0371 | 0.11483 | 108.6944 | 0.11615 | 0.001678 | 0.10357 | -0.011258
256 | 108.5968 | 0.11576 | 109.1325 | 0.11689 | 0.001237 | 0.10437 | -0.011395
257 | 108.5617 | 0.11674 | 109.594 | 0.11746 | 0.00053068 | 0.10432 | -0.012423
258 | 108.8913 | 0.11619 | 110.1539 | 0.11776 | 0.0014348 | 0.10479 | -0.011404
259 | 109.3852 | 0.11725 | 110.6281 | 0.11844 | 0.0015596 | 0.1055 | -0.011752
260 | 110.2274 | 0.1185 | 111.1445 | 0.11924 | 0.00085401 | 0.1067 | -0.011797
261 | 110.9042 | 0.11862 | 111.5749 | 0.11961 | 0.0013452 | 0.10767 | -0.010945
262 | 111.3615 | 0.11823 | 111.976 | 0.12015 | 0.002472 | 0.10833 | -0.0098996
263 | 111.2621 | 0.1196 | 112.2797 | 0.1209 | 0.0017763 | 0.10818 | -0.01141
264 | 111.9675 | 0.12128 | 112.742 | 0.12172 | 0.00078926 | 0.10919 | -0.012082
265 | 112.3792 | 0.12034 | 113.1779 | 0.12207 | 0.0014742 | 0.10978 | -0.010554
266 | 112.9097 | 0.12132 | 113.5651 | 0.12264 | 0.0012049 | 0.11054 | -0.010772
267 | 112.88 | 0.12198 | 113.948 | 0.1231 | 0.001312 | 0.1105 | -0.011479
268 | 113.5734 | 0.1237 | 114.407 | 0.1237 | 0.001025 | 0.11149 | -0.012206
269 | 114.1472 | 0.123 | 114.7885 | 0.12409 | 0.0014481 | 0.11232 | -0.010681
270 | 114.3154 | 0.12319 | 115.1449 | 0.12461 | 0.001419 | 0.11256 | -0.010636
271 | 114.8243 | 0.12362 | 115.707 | 0.12541 | 0.0017733 | 0.11329 | -0.010337
272 | 115.1748 | 0.12499 | 116.1083 | 0.12612 | 0.00079379 | 0.11379 | -0.011204
273 | 115.4807 | 0.12566 | 116.5713 | 0.12648 | 0.00079431 | 0.11423 | -0.01143
274 | 115.9293 | 0.12558 | 117.0636 | 0.12688 | 0.0011673 | 0.11487 | -0.01071
275 | 117.126 | 0.12718 | 117.5191 | 0.12741 | 0.0017658 | 0.11658 | -0.010599
276 | 116.8308 | 0.12718 | 117.8159 | 0.12793 | 0.00074369 | 0.11616 | -0.011022
277 | 117.4899 | 0.12683 | 118.2785 | 0.12828 | 0.0013033 | 0.1171 | -0.0097264
278 | 117.942 | 0.12761 | 118.6505 | 0.12876 | 0.0016071 | 0.11775 | -0.009861
279 | 118.2071 | 0.12824 | 119.0301 | 0.12937 | 0.0016871 | 0.11813 | -0.010107
280 | 118.6096 | 0.1298 | 119.4936 | 0.13015 | 0.0015225 | 0.11871 | -0.011095
281 | 119.1441 | 0.1289 | 119.8737 | 0.13073 | 0.0012779 | 0.11947 | -0.0094299
282 | 119.3499 | 0.12925 | 120.2837 | 0.13125 | 0.0015556 | 0.11977 | -0.0094871
283 | 119.8396 | 0.13066 | 120.716 | 0.13193 | 0.0018859 | 0.12047 | -0.010194
284 | 120.5247 | 0.13215 | 121.1265 | 0.1327 | 0.00099294 | 0.12145 | -0.010698
285 | 120.51 | 0.13269 | 121.5833 | 0.13316 | 0.0010447 | 0.12143 | -0.011267
286 | 121.1942 | 0.13152 | 121.965 | 0.13355 | 0.0015493 | 0.12241 | -0.0091141
287 | 121.5115 | 0.13262 | 122.5001 | 0.13438 | 0.0015373 | 0.12286 | -0.0097546
288 | 121.8921 | 0.13453 | 122.9172 | 0.13502 | 0.001152 | 0.12341 | -0.011125
289 | 122.8086 | 0.13441 | 123.4127 | 0.1356 | 0.0012497 | 0.12472 | -0.0096958
290 | 122.4187 | 0.13469 | 123.7444 | 0.13601 | 0.00091791 | 0.12416 | -0.010528
291 | 123.8693 | 0.13567 | 124.3152 | 0.13653 | 0.0014077 | 0.12624 | -0.0094281
292 | 123.5971 | 0.13582 | 124.654 | 0.13701 | 0.0016491 | 0.12585 | -0.0099744
293 | 124.3699 | 0.13739 | 125.1045 | 0.13775 | 0.0012512 | 0.12695 | -0.010432
294 | 124.4669 | 0.13649 | 125.4295 | 0.13816 | 0.00095446 | 0.12709 | -0.0093936
295 | 125.2727 | 0.13731 | 125.9539 | 0.13866 | 0.001893 | 0.12825 | -0.0090608
296 | 125.5637 | 0.13805 | 126.2968 | 0.13931 | 0.002141 | 0.12866 | -0.0093871
297 | 125.8495 | 0.13954 | 126.6511 | 0.14007 | 0.0012298 | 0.12907 | -0.010464
298 | 125.9949 | 0.13942 | 127.0835 | 0.1406 | 0.0013055 | 0.12928 | -0.010138
299 | 127.0887 | 0.13899 | 127.5447 | 0.1412 | 0.0016624 | 0.13085 | -0.0081418
300 | 126.9871 | 0.14055 | 127.874 | 0.14175 | 0.0017227 | 0.1307 | -0.0098513
301 | 127.3352 | 0.14184 | 128.2689 | 0.14243 | 0.00087471 | 0.1312 | -0.010643
302 | 128.0115 | 0.1422 | 128.7696 | 0.14287 | 0.00087864 | 0.13217 | -0.010027
303 | 128.301 | 0.14243 | 129.1879 | 0.14324 | 0.00064141 | 0.13258 | -0.0098467
304 | 128.7352 | 0.14173 | 129.6512 | 0.14353 | 0.0014387 | 0.1332 | -0.0085212
305 | 128.9617 | 0.14395 | 130.1295 | 0.14422 | 0.00093913 | 0.13353 | -0.010425
306 | 129.8384 | 0.14403 | 130.5875 | 0.14465 | 0.00047234 | 0.13478 | -0.0092484
307 | 130.103 | 0.14403 | 131.0179 | 0.14485 | 0.0010753 | 0.13516 | -0.0088696
308 | 130.6175 | 0.14392 | 131.4252 | 0.14529 | 0.0015987 | 0.1359 | -0.0080155
309 | 131.1268 | 0.14517 | 131.8752 | 0.14601 | 0.0019242 | 0.13663 | -0.0085374
310 | 131.2516 | 0.14611 | 132.1841 | 0.14661 | 0.0015555 | 0.13681 | -0.0092971
311 | 131.9906 | 0.14505 | 132.5762 | 0.14722 | 0.0021725 | 0.13787 | -0.0071832
312 | 132.1393 | 0.14622 | 132.965 | 0.14806 | 0.001795 | 0.13808 | -0.0081433
313 | 132.8676 | 0.14751 | 133.3527 | 0.14876 | 0.001644 | 0.13912 | -0.0083907
314 | 132.6712 | 0.14814 | 133.7237 | 0.14937 | 0.0017105 | 0.13884 | -0.0092976
315 | 133.2123 | 0.14915 | 134.1398 | 0.15008 | 0.00083187 | 0.13962 | -0.0095394
316 | 133.9344 | 0.14927 | 134.6098 | 0.15047 | 0.0012351 | 0.14065 | -0.0086227
317 | 134.078 | 0.1497 | 134.9707 | 0.15091 | 0.0013772 | 0.14086 | -0.0088473
318 | 134.7228 | 0.15056 | 135.442 | 0.15156 | 0.0014257 | 0.14178 | -0.0087841
319 | 134.7514 | 0.1517 | 135.9137 | 0.15224 | 0.000598 | 0.14182 | -0.0098771
320 | 135.5624 | 0.15111 | 136.4368 | 0.15255 | 0.0014634 | 0.14298 | -0.0081292
321 | 135.7389 | 0.1515 | 136.8375 | 0.15314 | 0.00099188 | 0.14323 | -0.0082675
322 | 136.4343 | 0.15295 | 137.279 | 0.15357 | 0.0015906 | 0.14423 | -0.0087184
323 | 137.0814 | 0.15393 | 137.7068 | 0.15425 | 0.001143 | 0.14516 | -0.0087693
324 | 137.3667 | 0.15326 | 138.0762 | 0.15468 | 0.001772 | 0.14556 | -0.0076961
325 | 137.5663 | 0.15404 | 138.3895 | 0.15523 | 0.0017321 | 0.14585 | -0.0081924
326 | 137.9464 | 0.15369 | 138.8004 | 0.15594 | 0.0015359 | 0.14639 | -0.0072962
327 | 138.573 | 0.15635 | 139.2942 | 0.1567 | 0.0014992 | 0.14729 | -0.0090578
328 | 138.9286 | 0.15604 | 139.7063 | 0.15732 | 0.001455 | 0.1478 | -0.0082357
329 | 138.9334 | 0.15604 | 140.1739 | 0.158 | 0.0013619 | 0.14781 | -0.0082289
330 | 139.6205 | 0.1576 | 140.6849 | 0.1587 | 0.0008973 | 0.14879 | -0.008809
331 | 140.4157 | 0.15748 | 141.1643 | 0.15913 | 0.0015695 | 0.14993 | -0.0075531
332 | 140.6333 | 0.15944 | 141.5629 | 0.15975 | 0.00066921 | 0.15024 | -0.0091965
333 | 141.2666 | 0.15944 | 141.9368 | 0.16 | 0.00062092 | 0.15115 | -0.0082897
334 | 141.4886 | 0.15952 | 142.365 | 0.16027 | 0.002073 | 0.15147 | -0.00805
335 | 142.0172 | 0.15975 | 142.7083 | 0.16098 | 0.0021695 | 0.15222 | -0.0075277
336 | 142.4087 | 0.16061 | 143.1228 | 0.16188 | 0.0011182 | 0.15278 | -0.0078272
337 | 142.5029 | 0.16069 | 143.5634 | 0.16237 | 0.001196 | 0.15292 | -0.0077706
338 | 143.4076 | 0.16077 | 144.0669 | 0.16297 | 0.002764 | 0.15421 | -0.0065534
339 | 143.205 | 0.16307 | 144.395 | 0.16388 | 0.0011734 | 0.15392 | -0.0091504
340 | 144.0898 | 0.16425 | 144.9148 | 0.16449 | 0.00099094 | 0.15519 | -0.0090564
341 | 144.6116 | 0.16307 | 145.3252 | 0.1649 | 0.0013982 | 0.15594 | -0.0071362
342 | 145.0203 | 0.1637 | 145.7614 | 0.16551 | 0.0015735 | 0.15652 | -0.0071767
343 | 145.0485 | 0.1653 | 146.159 | 0.16613 | 0.0011447 | 0.15656 | -0.0087393
344 | 145.804 | 0.16612 | 146.6099 | 0.16665 | 0.00089459 | 0.15765 | -0.0084786
345 | 146.1416 | 0.16628 | 146.9771 | 0.16698 | 0.00065916 | 0.15813 | -0.0081516
346 | 146.7929 | 0.16612 | 147.416 | 0.16727 | 0.002104 | 0.15906 | -0.0070626
347 | 147.0082 | 0.16683 | 147.6911 | 0.16784 | 0.0014569 | 0.15937 | -0.0074581
348 | 147.303 | 0.16788 | 148.1956 | 0.16858 | 0.00077921 | 0.15979 | -0.0080917
349 | 147.6397 | 0.16777 | 148.7075 | 0.16898 | 0.0011214 | 0.16027 | -0.0074922
350 | 148.3363 | 0.16773 | 149.1398 | 0.16946 | 0.0016725 | 0.16127 | -0.0064556
351 | 148.1681 | 0.16902 | 149.5279 | 0.17011 | 0.0014627 | 0.16103 | -0.0079869
352 | 149.531 | 0.1705 | 150.0465 | 0.17087 | 0.001248 | 0.16298 | -0.0075211
353 | 149.8621 | 0.16988 | 150.3911 | 0.1713 | 0.0017906 | 0.16346 | -0.0064214
354 | 149.8016 | 0.17019 | 150.7449 | 0.17193 | 0.0013244 | 0.16337 | -0.0068209
355 | 150.2768 | 0.17097 | 151.3058 | 0.17268 | 0.0021277 | 0.16405 | -0.0069224
356 | 150.761 | 0.17281 | 151.7689 | 0.17366 | 0.00080567 | 0.16474 | -0.0080668
357 | 151.2541 | 0.17265 | 152.2056 | 0.17401 | 0.0012496 | 0.16545 | -0.0072042
358 | 151.6308 | 0.17305 | 152.6625 | 0.17459 | 0.0013324 | 0.16599 | -0.0070559
359 | 152.6062 | 0.17391 | 153.0968 | 0.17516 | 0.0017674 | 0.16739 | -0.0065194
360 | 152.5922 | 0.1759 | 153.4685 | 0.17582 | 0.00093778 | 0.16737 | -0.0085335
361 | 152.9449 | 0.17457 | 153.9521 | 0.17627 | 0.0010677 | 0.16787 | -0.0066991
362 | 153.5383 | 0.17551 | 154.4355 | 0.17679 | 0.0014543 | 0.16872 | -0.0067878
363 | 153.8024 | 0.17594 | 154.8603 | 0.17741 | 0.0019481 | 0.1691 | -0.0068398
364 | 154.4645 | 0.17719 | 155.2978 | 0.17826 | 0.001342 | 0.17005 | -0.0071429
365 | 155.0105 | 0.17817 | 155.6999 | 0.1788 | 0.001126 | 0.17083 | -0.0073386
366 | 155.3618 | 0.17715 | 156.061 | 0.17921 | 0.0020201 | 0.17133 | -0.0058189
367 | 155.6623 | 0.1786 | 156.3824 | 0.17986 | 0.0013028 | 0.17176 | -0.0068354
368 | 155.9902 | 0.1802 | 156.8085 | 0.18041 | 0.0011449 | 0.17223 | -0.007969
369 | 156.4748 | 0.17989 | 157.2115 | 0.18087 | 0.0010654 | 0.17293 | -0.0069622
370 | 156.8162 | 0.1802 | 157.6519 | 0.18134 | 0.00091848 | 0.17341 | -0.0067862
371 | 156.9684 | 0.1804 | 158.0691 | 0.18173 | 0.0014078 | 0.17363 | -0.0067638
372 | 157.7932 | 0.18137 | 158.5524 | 0.18241 | 0.0018194 | 0.17481 | -0.0065602
373 | 158.005 | 0.18251 | 158.9607 | 0.18315 | 0.0014981 | 0.17512 | -0.0073908
374 | 158.6768 | 0.18223 | 159.3992 | 0.18381 | 0.0011004 | 0.17608 | -0.0061552
375 | 158.9021 | 0.18212 | 159.8326 | 0.18428 | 0.001977 | 0.1764 | -0.0057152
376 | 159.3847 | 0.1838 | 160.2559 | 0.18512 | 0.0013155 | 0.17709 | -0.0067055
377 | 159.8347 | 0.18509 | 160.7255 | 0.18574 | 0.0012311 | 0.17774 | -0.0073514
378 | 160.1974 | 0.18579 | 161.1701 | 0.18628 | 0.00071398 | 0.17826 | -0.0075359
379 | 160.8442 | 0.18462 | 161.663 | 0.18664 | 0.0014461 | 0.17918 | -0.0054367
380 | 161.0183 | 0.1863 | 162.1335 | 0.18732 | 0.00099219 | 0.17943 | -0.0068687
381 | 161.7329 | 0.18689 | 162.6221 | 0.1878 | 0.0018781 | 0.18045 | -0.006432
382 | 162.058 | 0.18782 | 162.9761 | 0.18847 | 0.0013568 | 0.18092 | -0.0069049
383 | 162.6618 | 0.18755 | 163.4083 | 0.18905 | 0.0018537 | 0.18178 | -0.0057666
384 | 163.1965 | 0.18802 | 163.7627 | 0.18971 | 0.0017542 | 0.18255 | -0.0054701
385 | 163.4616 | 0.18872 | 164.0703 | 0.19025 | 0.0016589 | 0.18293 | -0.0057944
386 | 163.5025 | 0.19021 | 164.4898 | 0.19095 | 0.0015483 | 0.18299 | -0.0072216
387 | 164.2193 | 0.19076 | 164.9494 | 0.19166 | 0.00093097 | 0.18401 | -0.0067425
388 | 164.4336 | 0.19084 | 165.3694 | 0.19205 | 0.0011136 | 0.18432 | -0.006514
389 | 164.7345 | 0.19072 | 165.8048 | 0.19253 | 0.0016356 | 0.18475 | -0.0059658
390 | 165.5593 | 0.1922 | 166.2781 | 0.19331 | 0.0019776 | 0.18593 | -0.0062705
391 | 165.8005 | 0.19377 | 166.6419 | 0.19403 | 0.00087932 | 0.18628 | -0.0074891
392 | 166.3193 | 0.19271 | 167.0955 | 0.19442 | 0.0013198 | 0.18702 | -0.0056906
393 | 166.6104 | 0.19326 | 167.5813 | 0.19507 | 0.0012775 | 0.18744 | -0.0058212
394 | 167.1012 | 0.19459 | 168.0833 | 0.19571 | 0.0017078 | 0.18814 | -0.0064479
395 | 167.3783 | 0.1958 | 168.4817 | 0.19639 | 0.00054952 | 0.18854 | -0.0072631
396 | 168.0683 | 0.19576 | 168.994 | 0.19667 | 0.0010744 | 0.18953 | -0.006236
397 | 168.7486 | 0.19592 | 169.4307 | 0.19714 | 0.0016062 | 0.1905 | -0.0054183
398 | 169.1202 | 0.19647 | 169.8299 | 0.19778 | 0.0022803 | 0.19103 | -0.0054335
399 | 169.093 | 0.19799 | 170.1386 | 0.19848 | 0.0012703 | 0.19099 | -0.0069974
400 | 169.9398 | 0.19721 | 170.6126 | 0.19909 | 0.0016091 | 0.19221 | -0.0050029
401 | 170.2519 | 0.19811 | 170.9868 | 0.19969 | 0.0013128 | 0.19265 | -0.0054552
402 | 170.7447 | 0.19912 | 171.368 | 0.20019 | 0.0015539 | 0.19336 | -0.0057663
403 | 170.6634 | 0.19998 | 171.7455 | 0.20077 | 0.0012555 | 0.19324 | -0.0067428
404 | 171.463 | 0.201 | 172.25 | 0.20141 | 0.0011194 | 0.19439 | -0.0066145
405 | 171.8108 | 0.20022 | 172.6901 | 0.2019 | 0.001285 | 0.19489 | -0.0053344
406 | 172.1582 | 0.20061 | 173.183 | 0.20253 | 0.0013326 | 0.19538 | -0.0052281
407 | 172.6319 | 0.20206 | 173.629 | 0.20313 | 0.0018124 | 0.19606 | -0.0059965
408 | 173.1861 | 0.20315 | 174.0864 | 0.20396 | 0.0012001 | 0.19685 | -0.0062977
409 | 173.6636 | 0.20346 | 174.5425 | 0.2045 | 0.00091035 | 0.19754 | -0.0059267
410 | 174.2755 | 0.20339 | 174.9462 | 0.20487 | 0.0015198 | 0.19841 | -0.0049723
411 | 174.3881 | 0.20358 | 175.3219 | 0.20544 | 0.0017217 | 0.19858 | -0.0050066
412 | 174.9186 | 0.2062 | 175.7261 | 0.20614 | 0.0010564 | 0.19934 | -0.0068667
413 | 175.4667 | 0.20589 | 176.0888 | 0.20652 | 0.0015495 | 0.20012 | -0.005769
414 | 175.6823 | 0.2053 | 176.4118 | 0.20702 | 0.0017483 | 0.20043 | -0.0048738
415 | 176.1536 | 0.20624 | 176.7786 | 0.20766 | 0.0015222 | 0.2011 | -0.0051373
416 | 176.4093 | 0.20706 | 177.2615 | 0.2084 | 0.0018477 | 0.20147 | -0.0055924
417 | 176.7321 | 0.20812 | 177.6763 | 0.20917 | 0.0012576 | 0.20193 | -0.0061858
418 | 177.0816 | 0.20839 | 178.1302 | 0.20974 | 0.00080844 | 0.20243 | -0.005959
419 | 177.5163 | 0.20851 | 178.5848 | 0.2101 | 0.0012536 | 0.20305 | -0.005454
420 | 178.5681 | 0.20992 | 179.0901 | 0.21074 | 0.0013405 | 0.20456 | -0.0053554
421 | 178.4831 | 0.21089 | 179.4751 | 0.21125 | 0.0009075 | 0.20444 | -0.0064546
422 | 179.0018 | 0.21097 | 179.8887 | 0.21163 | 0.0013742 | 0.20518 | -0.0057902
423 | 179.3548 | 0.21023 | 180.27 | 0.21215 | 0.0014248 | 0.20569 | -0.0045417
424 | 180.0426 | 0.21168 | 180.6707 | 0.21272 | 0.0015847 | 0.20667 | -0.0050036
425 | 180.4932 | 0.2125 | 181.0309 | 0.21329 | 0.0012666 | 0.20732 | -0.0051794
426 | 180.5512 | 0.21277 | 181.3766 | 0.21373 | 0.0015366 | 0.2074 | -0.0053701
427 | 180.908 | 0.21359 | 181.8194 | 0.21441 | 0.0012596 | 0.20791 | -0.0056802
428 | 181.3582 | 0.21308 | 182.2726 | 0.21498 | 0.0017151 | 0.20856 | -0.0045274
429 | 181.8438 | 0.21453 | 182.7149 | 0.21574 | 0.0018229 | 0.20925 | -0.0052788
430 | 182.222 | 0.21469 | 183.1524 | 0.21654 | 0.0016295 | 0.20979 | -0.0048936
431 | 182.765 | 0.21617 | 183.5507 | 0.21719 | 0.0010206 | 0.21057 | -0.0056019
432 | 183.1741 | 0.21645 | 183.9798 | 0.21763 | 0.0018981 | 0.21116 | -0.0052898
433 | 183.5696 | 0.21688 | 184.3918 | 0.21841 | 0.0014489 | 0.21172 | -0.0051536
434 | 184.0315 | 0.21852 | 184.8506 | 0.21907 | 0.0012316 | 0.21238 | -0.0061343
435 | 184.2135 | 0.21793 | 185.2506 | 0.21957 | 0.0011725 | 0.21264 | -0.0052872
436 | 184.9103 | 0.21836 | 185.6974 | 0.22009 | 0.0021151 | 0.21364 | -0.0047196
437 | 185.234 | 0.22036 | 186.0819 | 0.2209 | 0.001744 | 0.21411 | -0.0062502
438 | 185.8634 | 0.2202 | 186.5034 | 0.22164 | 0.0020389 | 0.21501 | -0.0051925
439 | 186.0316 | 0.22098 | 186.8026 | 0.22225 | 0.00095807 | 0.21525 | -0.0057336
440 | 186.4479 | 0.22055 | 187.2678 | 0.22269 | 0.0020166 | 0.21584 | -0.0047075
441 | 186.8329 | 0.22243 | 187.7099 | 0.22359 | 0.0014116 | 0.2164 | -0.006033
442 | 187.3415 | 0.22403 | 188.142 | 0.2242 | 0.0011558 | 0.21712 | -0.0069078
443 | 187.3592 | 0.22325 | 188.6021 | 0.22473 | 0.0011925 | 0.21715 | -0.0061005
444 | 188.3578 | 0.22321 | 189.0939 | 0.22531 | 0.0019838 | 0.21858 | -0.0046314
445 | 188.6582 | 0.22501 | 189.4723 | 0.22606 | 0.0013806 | 0.21901 | -0.006
446 | 188.9934 | 0.22548 | 189.8858 | 0.22664 | 0.0017557 | 0.21949 | -0.0059891
447 | 189.6419 | 0.22669 | 190.3001 | 0.22736 | 0.00086326 | 0.22042 | -0.0062726
448 | 189.8182 | 0.22618 | 190.6805 | 0.22769 | 0.0011187 | 0.22067 | -0.0055119
449 | 190.25 | 0.22696 | 191.1559 | 0.22822 | 0.0015225 | 0.22129 | -0.0056756
450 | 190.7257 | 0.22786 | 191.5976 | 0.2289 | 0.0015135 | 0.22197 | -0.0058938
451 | 191.0646 | 0.22911 | 192.0109 | 0.22952 | 0.0010825 | 0.22245 | -0.0066597
452 | 191.5442 | 0.22833 | 192.4733 | 0.23002 | 0.0015633 | 0.22314 | -0.0051909
453 | 192.1949 | 0.22884 | 192.9485 | 0.23076 | 0.0017856 | 0.22407 | -0.0047674
454 | 192.4586 | 0.23033 | 193.3207 | 0.23143 | 0.0018658 | 0.22445 | -0.0058757
455 | 192.7924 | 0.23099 | 193.7525 | 0.23223 | 0.0011792 | 0.22493 | -0.0060624
456 | 193.3763 | 0.23162 | 194.2366 | 0.23281 | 0.0015188 | 0.22576 | -0.005852
457 | 193.9203 | 0.23205 | 194.6433 | 0.23342 | 0.0011823 | 0.22654 | -0.0055031
458 | 194.0562 | 0.23216 | 195.0402 | 0.23389 | 0.0020787 | 0.22674 | -0.0054257
459 | 194.6171 | 0.23435 | 195.4728 | 0.23479 | 0.001264 | 0.22754 | -0.0068122
460 | 195.213 | 0.23385 | 195.9244 | 0.23536 | 0.0013485 | 0.22839 | -0.0054507
461 | 195.41 | 0.23471 | 196.3477 | 0.23593 | 0.0015265 | 0.22868 | -0.0060288
462 | 195.9045 | 0.23439 | 196.7832 | 0.2366 | 0.0017431 | 0.22939 | -0.0050078
463 | 196.2193 | 0.23666 | 197.1869 | 0.2373 | 0.0012112 | 0.22984 | -0.0068249
464 | 196.8752 | 0.23721 | 197.697 | 0.23792 | 0.0013266 | 0.23078 | -0.0064331
465 | 197.3295 | 0.2367 | 198.1273 | 0.23849 | 0.0016895 | 0.23143 | -0.0052743
466 | 197.5872 | 0.23803 | 198.5068 | 0.23913 | 0.00094126 | 0.23179 | -0.0062348
467 | 197.9233 | 0.23791 | 198.9637 | 0.23956 | 0.0016198 | 0.23228 | -0.0056361
468 | 198.7696 | 0.23975 | 199.4031 | 0.24027 | 0.0017022 | 0.23349 | -0.0062621
469 | 199.0267 | 0.24006 | 199.7384 | 0.24084 | 0.0010257 | 0.23386 | -0.0062066
470 | 199.2272 | 0.23991 | 200.2111 | 0.24133 | 0.0008745 | 0.23414 | -0.0057631
471 | 199.8719 | 0.24018 | 200.6672 | 0.24173 | 0.0012326 | 0.23507 | -0.0051137
472 | 200.12 | 0.24147 | 201.0986 | 0.24226 | 0.001482 | 0.23542 | -0.0060488
473 | 200.4464 | 0.2426 | 201.5577 | 0.24294 | 0.00061279 | 0.23589 | -0.0067153
474 | 201.3902 | 0.24249 | 202.0426 | 0.24324 | 0.0010659 | 0.23724 | -0.0052465
475 | 201.5075 | 0.2419 | 202.4975 | 0.24372 | 0.0014352 | 0.23741 | -0.0044921
476 | 202.0289 | 0.24284 | 202.9497 | 0.24437 | 0.0026167 | 0.23815 | -0.0046839
477 | 202.4153 | 0.24487 | 203.3263 | 0.24536 | 0.001225 | 0.23871 | -0.0061638
478 | 202.871 | 0.24409 | 203.7157 | 0.24583 | 0.0016366 | 0.23936 | -0.0047292
479 | 203.6646 | 0.24491 | 204.1075 | 0.24647 | 0.0018854 | 0.2405 | -0.004414
480 | 203.7687 | 0.24515 | 204.46 | 0.24714 | 0.0025464 | 0.24065 | -0.0044995
481 | 203.9116 | 0.24777 | 204.8255 | 0.24807 | 0.0014059 | 0.24085 | -0.0069146
482 | 204.3624 | 0.24726 | 205.2315 | 0.24864 | 0.001528 | 0.2415 | -0.0057609
483 | 204.8301 | 0.2473 | 205.6512 | 0.24928 | 0.001338 | 0.24217 | -0.0051303
484 | 205.4273 | 0.24823 | 206.0369 | 0.2498 | 0.0012546 | 0.24302 | -0.0052134
485 | 205.596 | 0.2498 | 206.4483 | 0.25031 | 0.0011356 | 0.24326 | -0.006536
486 | 205.9418 | 0.25062 | 206.9166 | 0.25085 | 0.00059024 | 0.24376 | -0.0068618
487 | 206.4607 | 0.25046 | 207.42 | 0.25114 | 0.00094485 | 0.2445 | -0.0059625
488 | 206.7588 | 0.24988 | 207.9249 | 0.25162 | 0.0014661 | 0.24493 | -0.0049492
489 | 207.4842 | 0.25082 | 208.3942 | 0.25231 | 0.0017277 | 0.24597 | -0.0048488
490 | 207.9373 | 0.25246 | 208.8469 | 0.25309 | 0.0011164 | 0.24661 | -0.0058422
491 | 208.4591 | 0.25211 | 209.2321 | 0.25352 | 0.0010358 | 0.24736 | -0.0047431
492 | 208.985 | 0.25285 | 209.6171 | 0.25392 | 0.0018494 | 0.24812 | -0.004733
493 | 209.1056 | 0.25332 | 209.9512 | 0.25454 | 0.0018457 | 0.24829 | -0.0050295
494 | 209.7473 | 0.25473 | 210.3918 | 0.25535 | 0.00080039 | 0.24921 | -0.0055182
495 | 209.8635 | 0.25461 | 210.7729 | 0.25566 | 0.00099858 | 0.24937 | -0.0052345
496 | 210.3842 | 0.2541 | 211.2114 | 0.25609 | 0.0019496 | 0.25012 | -0.0039806
497 | 210.6553 | 0.25594 | 211.5965 | 0.25684 | 0.0016201 | 0.25051 | -0.0054302
498 | 211.3088 | 0.25738 | 212.0261 | 0.25754 | 0.00061326 | 0.25144 | -0.0059411
499 | 211.6525 | 0.25625 | 212.4596 | 0.25781 | 0.0019626 | 0.25193 | -0.0043151
500 | 212.0562 | 0.2568 | 212.9059 | 0.25868 | 0.0015893 | 0.25251 | -0.0042844
501 | 212.3096 | 0.25785 | 213.334 | 0.25936 | 0.0016077 | 0.25288 | -0.0049773
502 | 212.8033 | 0.25942 | 213.8544 | 0.2602 | 0.0013593 | 0.25358 | -0.0058344
503 | 213.4766 | 0.25871 | 214.3147 | 0.26082 | 0.0021778 | 0.25455 | -0.0041665
504 | 213.8839 | 0.26063 | 214.6343 | 0.26152 | 0.0012245 | 0.25513 | -0.0054992
505 | 214.1966 | 0.2602 | 215.0238 | 0.262 | 0.0022129 | 0.25558 | -0.0046212
506 | 214.9119 | 0.26204 | 215.409 | 0.26285 | 0.0012095 | 0.2566 | -0.0054347
507 | 215.1045 | 0.26255 | 215.7905 | 0.26331 | 0.00090492 | 0.25688 | -0.0056672
508 | 215.0745 | 0.26219 | 216.1967 | 0.26368 | 0.0011985 | 0.25683 | -0.0053583
509 | 215.8317 | 0.26301 | 216.6925 | 0.26427 | 0.0015928 | 0.25792 | -0.0050951
510 | 216.1226 | 0.26446 | 217.2178 | 0.26511 | 0.00082075 | 0.25834 | -0.0061253
511 | 216.8192 | 0.26434 | 217.7038 | 0.26551 | 0.0016121 | 0.25933 | -0.0050105
512 | 217.1353 | 0.26438 | 218.1015 | 0.26615 | 0.0015681 | 0.25979 | -0.004597
513 | 217.5538 | 0.26516 | 218.4855 | 0.26675 | 0.0016721 | 0.26039 | -0.0047797
514 | 218.4583 | 0.2672 | 218.9392 | 0.26751 | 0.0013691 | 0.26168 | -0.0055178
515 | 218.5522 | 0.26646 | 219.2647 | 0.26796 | 0.0013319 | 0.26181 | -0.0046405
516 | 218.808 | 0.26755 | 219.6992 | 0.26854 | 0.0014728 | 0.26218 | -0.0053689
517 | 219.0553 | 0.26739 | 220.1081 | 0.26914 | 0.0019224 | 0.26253 | -0.0048585
518 | 219.8221 | 0.26896 | 220.584 | 0.27005 | 0.0018511 | 0.26363 | -0.0053244
519 | 220.0862 | 0.26943 | 220.9389 | 0.27071 | 0.0013051 | 0.26401 | -0.0054155
520 | 220.7246 | 0.26935 | 221.3463 | 0.27124 | 0.0023171 | 0.26493 | -0.0044231
521 | 220.8522 | 0.27056 | 221.6771 | 0.27201 | 0.0015652 | 0.26511 | -0.0054525
522 | 221.4349 | 0.27197 | 222.0867 | 0.27265 | 0.0011033 | 0.26594 | -0.0060257
523 | 221.5964 | 0.27224 | 222.5191 | 0.27313 | 0.00095551 | 0.26617 | -0.0060682
524 | 222.1234 | 0.27209 | 222.9938 | 0.27358 | 0.0015385 | 0.26693 | -0.0051571
525 | 222.3783 | 0.27318 | 223.4309 | 0.27425 | 0.0014426 | 0.26729 | -0.005887
526 | 222.9006 | 0.27377 | 223.9188 | 0.27496 | 0.0010344 | 0.26804 | -0.0057256
527 | 223.5966 | 0.27435 | 224.4631 | 0.27552 | 0.0012513 | 0.26904 | -0.0053155
528 | 223.9698 | 0.27451 | 224.8319 | 0.27598 | 0.0014701 | 0.26957 | -0.0049375
529 | 224.3091 | 0.27545 | 225.2893 | 0.27665 | 0.0018394 | 0.27006 | -0.0053901
530 | 224.8177 | 0.2767 | 225.7187 | 0.27744 | 0.0012605 | 0.27079 | -0.005913
531 | 225.6223 | 0.27658 | 226.0599 | 0.27787 | 0.001695 | 0.27194 | -0.0046435
532 | 225.4403 | 0.27666 | 226.4059 | 0.27846 | 0.0018131 | 0.27168 | -0.0049824
533 | 226.2572 | 0.27787 | 226.8027 | 0.27918 | 0.002124 | 0.27285 | -0.0050248
534 | 226.456 | 0.2794 | 227.1451 | 0.27991 | 0.00084597 | 0.27313 | -0.006265
535 | 226.5237 | 0.27885 | 227.5981 | 0.28029 | 0.0012382 | 0.27323 | -0.0056206
536 | 227.3524 | 0.27951 | 228.1033 | 0.28091 | 0.0017546 | 0.27442 | -0.0050987
537 | 227.4243 | 0.28026 | 228.5356 | 0.28167 | 0.0015355 | 0.27452 | -0.0057387
538 | 227.9692 | 0.28151 | 229.0042 | 0.28239 | 0.0014095 | 0.2753 | -0.0062096
539 | 228.7207 | 0.28131 | 229.448 | 0.28302 | 0.0018628 | 0.27638 | -0.004938
540 | 229.05 | 0.28198 | 229.8259 | 0.28372 | 0.0016637 | 0.27685 | -0.0051313
541 | 229.514 | 0.28331 | 230.2583 | 0.28444 | 0.0015498 | 0.27751 | -0.0057962
542 | 229.767 | 0.28385 | 230.7225 | 0.28516 | 0.001199 | 0.27787 | -0.0059813
543 | 230.1885 | 0.28464 | 231.153 | 0.28568 | 0.0010804 | 0.27848 | -0.0061598
544 | 230.6098 | 0.28483 | 231.6018 | 0.28616 | 0.0013219 | 0.27908 | -0.005752
545 | 231.2122 | 0.28557 | 232.0218 | 0.28672 | 0.0020399 | 0.27994 | -0.0056324
546 | 231.8351 | 0.2869 | 232.3936 | 0.28748 | 0.0011409 | 0.28083 | -0.0060698
547 | 231.9193 | 0.28644 | 232.798 | 0.28794 | 0.0011214 | 0.28096 | -0.00548
548 | 232.4324 | 0.28706 | 233.3141 | 0.28852 | 0.0017911 | 0.28169 | -0.005371
549 | 232.71 | 0.28761 | 233.7376 | 0.28927 | 0.0016867 | 0.28209 | -0.0055209
550 | 233.0714 | 0.28937 | 234.2105 | 0.29007 | 0.00068986 | 0.2826 | -0.0067628
551 | 233.8571 | 0.28921 | 234.6866 | 0.2904 | 0.0014081 | 0.28373 | -0.0054814
552 | 234.4995 | 0.28933 | 235.1086 | 0.29099 | 0.0020537 | 0.28465 | -0.0046788
553 | 234.5499 | 0.29085 | 235.4894 | 0.29178 | 0.00083527 | 0.28472 | -0.0061316
554 | 235.0744 | 0.2916 | 235.9949 | 0.2922 | 0.0010214 | 0.28547 | -0.0061234
555 | 235.4519 | 0.29101 | 236.4467 | 0.29266 | 0.0013361 | 0.28601 | -0.0049964
556 | 235.9674 | 0.29218 | 236.8505 | 0.2932 | 0.0019546 | 0.28675 | -0.0054312
557 | 236.4034 | 0.29324 | 237.2826 | 0.29404 | 0.001476 | 0.28738 | -0.0058626
558 | 237.0776 | 0.29296 | 237.6694 | 0.29461 | 0.0015686 | 0.28834 | -0.0046235
559 | 237.3331 | 0.2939 | 238.0283 | 0.29518 | 0.0016396 | 0.28871 | -0.0051961
560 | 237.4711 | 0.29371 | 238.429 | 0.29583 | 0.0020196 | 0.2889 | -0.004803
561 | 238.1279 | 0.29641 | 238.8898 | 0.29677 | 0.00060485 | 0.28985 | -0.0065604
562 | 238.3372 | 0.29609 | 239.2776 | 0.297 | 0.0012404 | 0.29014 | -0.0059479
563 | 238.8724 | 0.29578 | 239.763 | 0.2976 | 0.0020332 | 0.29091 | -0.0048688
564 | 239.3363 | 0.29719 | 240.2207 | 0.29853 | 0.001522 | 0.29158 | -0.0056121
565 | 239.775 | 0.29836 | 240.6523 | 0.29919 | 0.0010804 | 0.2922 | -0.006157
566 | 240.0672 | 0.29758 | 241.0504 | 0.29962 | 0.0014687 | 0.29262 | -0.0049565
567 | 240.7643 | 0.2991 | 241.5509 | 0.30035 | 0.0016712 | 0.29362 | -0.0054832
568 | 241.1608 | 0.30043 | 241.9486 | 0.30102 | 0.0013048 | 0.29419 | -0.0062449
569 | 241.4942 | 0.30047 | 242.3262 | 0.30151 | 0.0010407 | 0.29467 | -0.0058066
570 | 241.7654 | 0.30051 | 242.7395 | 0.30194 | 0.001155 | 0.29505 | -0.0054574
571 | 242.5697 | 0.30125 | 243.2134 | 0.30249 | 0.0021436 | 0.29621 | -0.0050485
572 | 242.753 | 0.30243 | 243.5673 | 0.30325 | 0.0010964 | 0.29647 | -0.0059591
573 | 243.0487 | 0.3029 | 243.981 | 0.3037 | 0.0010672 | 0.29689 | -0.0060049
574 | 243.5607 | 0.30262 | 244.4353 | 0.30419 | 0.0020633 | 0.29762 | -0.0049981
575 | 244.1351 | 0.30325 | 244.837 | 0.30502 | 0.0025887 | 0.29845 | -0.0048011
576 | 244.339 | 0.30505 | 245.1995 | 0.30595 | 0.0010928 | 0.29874 | -0.0063078
577 | 244.8214 | 0.30469 | 245.6217 | 0.30642 | 0.0014987 | 0.29943 | -0.0052652
578 | 245.3202 | 0.30532 | 246.0496 | 0.30706 | 0.0012612 | 0.30014 | -0.0051765
579 | 245.5694 | 0.30677 | 246.4092 | 0.30751 | 0.00162 | 0.3005 | -0.0062664
580 | 245.9476 | 0.30794 | 246.8244 | 0.30818 | 0.00087027 | 0.30104 | -0.0068978
581 | 246.4501 | 0.30735 | 247.2377 | 0.30854 | 0.001056 | 0.30176 | -0.0055918
582 | 246.9607 | 0.3079 | 247.6376 | 0.30896 | 0.0014694 | 0.30249 | -0.005408
583 | 247.1183 | 0.30759 | 248.058 | 0.30958 | 0.0019497 | 0.30272 | -0.0048695
584 | 247.6451 | 0.31013 | 248.5033 | 0.31045 | 0.00084016 | 0.30347 | -0.0066567
585 | 248.0143 | 0.30974 | 249.0617 | 0.31092 | 0.0008855 | 0.304 | -0.0057371
586 | 248.4496 | 0.30947 | 249.5298 | 0.31133 | 0.0017386 | 0.30462 | -0.0048401
587 | 249.0629 | 0.31099 | 249.9886 | 0.31213 | 0.0015116 | 0.3055 | -0.0054869
588 | 249.3444 | 0.31193 | 250.4231 | 0.31279 | 0.0012534 | 0.30591 | -0.0060221
589 | 250.4374 | 0.31248 | 250.8287 | 0.3133 | 0.0018545 | 0.30747 | -0.0050044
590 | 250.3546 | 0.31181 | 251.0859 | 0.31377 | 0.0021439 | 0.30735 | -0.0044583
591 | 250.7436 | 0.31345 | 251.4324 | 0.31452 | 0.0022562 | 0.30791 | -0.0055435
592 | 251.2357 | 0.31427 | 251.8276 | 0.31541 | 0.0011854 | 0.30861 | -0.0056599
593 | 251.3722 | 0.31447 | 252.2498 | 0.31591 | 0.0014158 | 0.30881 | -0.00566
594 | 251.7235 | 0.31486 | 252.7082 | 0.31656 | 0.0014994 | 0.30931 | -0.005548
595 | 252.0872 | 0.31553 | 253.2037 | 0.3173 | 0.001979 | 0.30983 | -0.005692
596 | 252.7192 | 0.31791 | 253.666 | 0.31822 | 0.00044403 | 0.31074 | -0.007172
597 | 253.3468 | 0.31678 | 254.1768 | 0.31844 | 0.0018694 | 0.31164 | -0.0051395
598 | 253.6645 | 0.31772 | 254.5867 | 0.31921 | 0.0019506 | 0.31209 | -0.005623
599 | 254.2009 | 0.31858 | 254.9916 | 0.32 | 0.0016039 | 0.31286 | -0.0057151
600 | 254.3987 | 0.3201 | 255.4548 | 0.32074 | 0.0010288 | 0.31314 | -0.0069567
601 | 255.2729 | 0.31904 | 255.8653 | 0.32116 | 0.0020446 | 0.3144 | -0.0046492
602 | 255.3965 | 0.32061 | 256.198 | 0.32184 | 0.0012651 | 0.31457 | -0.0060362
603 | 255.689 | 0.32166 | 256.6369 | 0.3224 | 0.0016161 | 0.31499 | -0.0066731
604 | 256.5169 | 0.32229 | 257.0724 | 0.3231 | 0.001403 | 0.31618 | -0.0061133
605 | 256.451 | 0.32221 | 257.4681 | 0.32366 | 0.001031 | 0.31608 | -0.0061294
606 | 256.9367 | 0.32245 | 257.9839 | 0.32419 | 0.001976 | 0.31678 | -0.0056685
607 | 257.5909 | 0.32338 | 258.4271 | 0.32507 | 0.0016893 | 0.31771 | -0.0056702
608 | 257.8665 | 0.32518 | 258.8669 | 0.32581 | 0.00064784 | 0.31811 | -0.0070742
609 | 258.4956 | 0.32507 | 259.3739 | 0.32614 | 0.0010527 | 0.31901 | -0.0060561
610 | 259.0298 | 0.32487 | 259.8642 | 0.32665 | 0.0014942 | 0.31977 | -0.0050956
611 | 259.1529 | 0.32683 | 260.3247 | 0.32734 | 0.0011539 | 0.31995 | -0.0068744
612 | 259.7897 | 0.3271 | 260.8533 | 0.32795 | 0.0011405 | 0.32086 | -0.0062362
613 | 260.4014 | 0.32683 | 261.2579 | 0.32841 | 0.0017528 | 0.32174 | -0.0050866
614 | 260.9471 | 0.32765 | 261.6237 | 0.32905 | 0.0025392 | 0.32252 | -0.0051263
615 | 261.3326 | 0.32831 | 261.9902 | 0.32998 | 0.0019291 | 0.32307 | -0.0052391
616 | 261.796 | 0.32988 | 262.3632 | 0.3307 | 0.0011134 | 0.32374 | -0.0061395
617 | 261.8124 | 0.32941 | 262.7073 | 0.33109 | 0.0016168 | 0.32376 | -0.0056467
618 | 262.2305 | 0.33003 | 263.1087 | 0.33174 | 0.0016522 | 0.32436 | -0.0056737
619 | 262.7795 | 0.3323 | 263.5158 | 0.33241 | 0.00085268 | 0.32514 | -0.0071553
620 | 263.1973 | 0.33191 | 263.9652 | 0.33279 | 0.00097266 | 0.32574 | -0.0061661
621 | 263.5167 | 0.33179 | 264.3752 | 0.33319 | 0.001381 | 0.3262 | -0.0055914
622 | 263.8197 | 0.33265 | 264.8056 | 0.33379 | 0.0013374 | 0.32663 | -0.0060178
623 | 264.2658 | 0.33339 | 265.2383 | 0.33436 | 0.0014036 | 0.32727 | -0.0061219
624 | 265.0265 | 0.33422 | 265.6561 | 0.33495 | 0.0011461 | 0.32836 | -0.0058538
625 | 265.2475 | 0.3339 | 265.9905 | 0.33533 | 0.0018329 | 0.32868 | -0.0052246
626 | 265.6685 | 0.33476 | 266.3958 | 0.33608 | 0.0014551 | 0.32928 | -0.0054818
627 | 265.9831 | 0.33554 | 266.8042 | 0.33667 | 0.0015832 | 0.32973 | -0.0058134
628 | 266.3551 | 0.33633 | 267.2191 | 0.33733 | 0.00098021 | 0.33026 | -0.0060628
629 | 266.6982 | 0.33613 | 267.6739 | 0.33777 | 0.0014291 | 0.33076 | -0.005376
630 | 267.274 | 0.33762 | 268.1554 | 0.33846 | 0.0012981 | 0.33158 | -0.0060373
631 | 267.7108 | 0.33773 | 268.6253 | 0.33907 | 0.0016563 | 0.33221 | -0.0055291
632 | 268.0576 | 0.33883 | 269.0502 | 0.33978 | 0.0013282 | 0.3327 | -0.0061273
633 | 268.6288 | 0.33856 | 269.4506 | 0.34031 | 0.0014144 | 0.33352 | -0.0050357
634 | 269.1058 | 0.33957 | 269.9371 | 0.341 | 0.0018173 | 0.3342 | -0.0053693
635 | 269.6234 | 0.34067 | 270.3502 | 0.34175 | 0.0017143 | 0.33494 | -0.0057229
636 | 269.8354 | 0.34125 | 270.6923 | 0.34233 | 0.0012976 | 0.33525 | -0.0060059
637 | 270.0595 | 0.34149 | 271.0841 | 0.34284 | 0.0011123 | 0.33557 | -0.0059196
638 | 271.0614 | 0.342 | 271.527 | 0.34333 | 0.0021499 | 0.337 | -0.0049932
639 | 271.1713 | 0.34333 | 271.8289 | 0.34398 | 0.0015485 | 0.33716 | -0.0061653
640 | 271.3341 | 0.3436 | 272.147 | 0.34448 | 0.00067038 | 0.33739 | -0.0062059
641 | 271.794 | 0.34379 | 272.6253 | 0.3448 | 0.0011032 | 0.33805 | -0.0057428
642 | 272.2741 | 0.34395 | 273.0506 | 0.34527 | 0.0019278 | 0.33874 | -0.0052118
643 | 272.571 | 0.34524 | 273.4441 | 0.34602 | 0.0013106 | 0.33916 | -0.006077
644 | 272.7621 | 0.34579 | 273.8976 | 0.34662 | 0.00098099 | 0.33944 | -0.0063507
645 | 273.7254 | 0.3452 | 274.3599 | 0.34707 | 0.0018963 | 0.34082 | -0.0043849
646 | 273.9205 | 0.34614 | 274.6816 | 0.34768 | 0.0016781 | 0.3411 | -0.0050439
647 | 274.2415 | 0.34774 | 275.1103 | 0.3484 | 0.0011859 | 0.34156 | -0.0061874
648 | 274.8384 | 0.34821 | 275.5389 | 0.34891 | 0.00086246 | 0.34241 | -0.0058019
649 | 275.0739 | 0.34806 | 275.956 | 0.34927 | 0.0016637 | 0.34275 | -0.0053083
650 | 275.3336 | 0.34825 | 276.4354 | 0.35007 | 0.0017034 | 0.34312 | -0.0051318
651 | 276.0641 | 0.34974 | 276.9358 | 0.35092 | 0.0015033 | 0.34417 | -0.0055717
652 | 276.3845 | 0.35029 | 277.3728 | 0.35158 | 0.0011585 | 0.34463 | -0.0056602
653 | 276.9238 | 0.35001 | 277.8655 | 0.35215 | 0.001666 | 0.3454 | -0.0046143
654 | 277.471 | 0.35204 | 278.2739 | 0.35283 | 0.00094287 | 0.34618 | -0.005864
655 | 277.8356 | 0.35251 | 278.7549 | 0.35328 | 0.0013899 | 0.3467 | -0.0058111
656 | 278.2489 | 0.35302 | 279.1881 | 0.35388 | 0.00099217 | 0.34729 | -0.0057276
657 | 278.8482 | 0.35314 | 279.6374 | 0.35433 | 0.0015119 | 0.34815 | -0.0049867
658 | 278.9656 | 0.35341 | 279.9943 | 0.35487 | 0.0017501 | 0.34832 | -0.0050923
659 | 279.8762 | 0.35431 | 280.4813 | 0.35572 | 0.0025284 | 0.34963 | -0.0046877
660 | 280.0017 | 0.35552 | 280.8339 | 0.35661 | 0.00098226 | 0.3498 | -0.0057202
661 | 280.4952 | 0.35525 | 281.2479 | 0.35702 | 0.0016467 | 0.35051 | -0.0047399
662 | 280.6327 | 0.35584 | 281.6278 | 0.35764 | 0.0017548 | 0.35071 | -0.0051295
663 | 281.4008 | 0.35768 | 282.0957 | 0.35847 | 0.0012203 | 0.35181 | -0.0058673
664 | 281.6392 | 0.35877 | 282.4738 | 0.35893 | 0.00051998 | 0.35215 | -0.0066207
665 | 282.0716 | 0.35756 | 282.9099 | 0.35915 | 0.0014681 | 0.35277 | -0.0047895
666 | 282.3948 | 0.35838 | 283.3467 | 0.35979 | 0.0015391 | 0.35323 | -0.0051478
667 | 282.9722 | 0.35994 | 283.8294 | 0.36054 | 0.0011977 | 0.35406 | -0.005885
668 | 283.2912 | 0.35998 | 284.3256 | 0.36113 | 0.0010681 | 0.35451 | -0.0054673
669 | 283.8198 | 0.3599 | 284.8088 | 0.36165 | 0.001632 | 0.35527 | -0.0046322
670 | 284.2555 | 0.36076 | 285.3071 | 0.36246 | 0.001778 | 0.3559 | -0.0048686
671 | 284.8082 | 0.36209 | 285.6942 | 0.36315 | 0.0015097 | 0.35669 | -0.0054065
672 | 285.4532 | 0.36291 | 286.1189 | 0.36379 | 0.00097702 | 0.35761 | -0.005304
673 | 285.7072 | 0.36256 | 286.4871 | 0.36415 | 0.0014479 | 0.35797 | -0.0045885
674 | 286.3116 | 0.36397 | 286.9083 | 0.36476 | 0.0011901 | 0.35884 | -0.0051306
675 | 286.1907 | 0.36421 | 287.2763 | 0.3652 | 0.0012991 | 0.35867 | -0.0055383
676 | 286.9319 | 0.3653 | 287.794 | 0.36587 | 0.0013792 | 0.35973 | -0.0055718
677 | 287.2941 | 0.36471 | 288.1739 | 0.36639 | 0.0014769 | 0.36025 | -0.0044666
678 | 287.8135 | 0.36561 | 288.6028 | 0.36703 | 0.0014729 | 0.36099 | -0.0046222
679 | 288.1515 | 0.36616 | 289.0275 | 0.36765 | 0.0020162 | 0.36147 | -0.0046857
680 | 288.7791 | 0.36757 | 289.4425 | 0.36849 | 0.0016959 | 0.36237 | -0.0051945
681 | 288.8314 | 0.36792 | 289.8437 | 0.36917 | 0.00099369 | 0.36245 | -0.0054716
682 | 289.4386 | 0.36788 | 290.3316 | 0.36966 | 0.0013498 | 0.36332 | -0.004563
683 | 289.9371 | 0.36874 | 290.7198 | 0.37018 | 0.0018136 | 0.36403 | -0.0047093
684 | 290.2264 | 0.37034 | 291.1768 | 0.37101 | 0.00097537 | 0.36445 | -0.0058981
685 | 290.785 | 0.37097 | 291.6579 | 0.37148 | 0.0011047 | 0.36525 | -0.005724
686 | 291.271 | 0.37034 | 292.0047 | 0.37186 | 0.0015727 | 0.36594 | -0.0044025
687 | 291.3793 | 0.3705 | 292.3876 | 0.37246 | 0.0014465 | 0.3661 | -0.0044037
688 | 292.2224 | 0.37289 | 292.9012 | 0.37321 | 0.0013865 | 0.3673 | -0.0055817
689 | 292.6317 | 0.37269 | 293.2678 | 0.37371 | 0.001236 | 0.36789 | -0.0048001
690 | 292.5193 | 0.37289 | 293.6664 | 0.37421 | 0.001196 | 0.36773 | -0.0051564
691 | 293.1853 | 0.37335 | 294.1372 | 0.37477 | 0.0015978 | 0.36868 | -0.004672
692 | 293.9472 | 0.37421 | 294.6462 | 0.37558 | 0.0020758 | 0.36977 | -0.0044413
693 | 294.0555 | 0.37543 | 295.0493 | 0.37642 | 0.00097432 | 0.36993 | -0.0054984
694 | 294.6247 | 0.37515 | 295.5148 | 0.37687 | 0.0014847 | 0.37074 | -0.0044096
695 | 294.8731 | 0.3757 | 295.8993 | 0.37744 | 0.0016212 | 0.3711 | -0.0046012
696 | 295.7304 | 0.37742 | 296.3189 | 0.37812 | 0.0014142 | 0.37233 | -0.0050941
697 | 295.9626 | 0.3784 | 296.6784 | 0.37863 | 0.00072658 | 0.37266 | -0.0057391
698 | 296.383 | 0.37769 | 297.0873 | 0.37893 | 0.0014409 | 0.37326 | -0.0044333
699 | 296.5471 | 0.37801 | 297.4618 | 0.37947 | 0.0017755 | 0.3735 | -0.0045111
700 | 296.9714 | 0.3791 | 297.8714 | 0.3802 | 0.0016952 | 0.3741 | -0.0049984
701 | 297.5276 | 0.37996 | 298.3281 | 0.38097 | 0.0014288 | 0.3749 | -0.0050622
702 | 298.0076 | 0.37988 | 298.7167 | 0.38153 | 0.0015927 | 0.37559 | -0.0042967
703 | 298.2554 | 0.38039 | 299.1292 | 0.38218 | 0.0018857 | 0.37594 | -0.0044502
704 | 298.5952 | 0.38164 | 299.5687 | 0.38301 | 0.0014772 | 0.37643 | -0.0052148
705 | 299.2549 | 0.38297 | 300.0346 | 0.3837 | 0.00076456 | 0.37737 | -0.0055996
706 | 299.4706 | 0.38274 | 300.454 | 0.38402 | 0.0010376 | 0.37768 | -0.0050561
707 | 300.0697 | 0.38317 | 300.9363 | 0.38452 | 0.0014632 | 0.37854 | -0.0046283
708 | 300.4533 | 0.38454 | 301.3906 | 0.38519 | 0.001034 | 0.37909 | -0.0054475
709 | 300.9245 | 0.38508 | 301.8671 | 0.38568 | 0.0011278 | 0.37976 | -0.0053203
710 | 301.3517 | 0.38458 | 302.29 | 0.38616 | 0.0017357 | 0.38038 | -0.0042003
711 | 301.8824 | 0.38524 | 302.673 | 0.38682 | 0.0016795 | 0.38114 | -0.004105
712 | 302.3411 | 0.38649 | 303.0455 | 0.38745 | 0.0016638 | 0.38179 | -0.0046993
713 | 302.8358 | 0.387 | 303.492 | 0.38819 | 0.0016943 | 0.3825 | -0.0044994
714 | 303.0392 | 0.38747 | 303.8428 | 0.38878 | 0.0013219 | 0.38279 | -0.0046773
715 | 303.2664 | 0.3879 | 304.2628 | 0.38934 | 0.00097974 | 0.38312 | -0.004782
716 | 303.7448 | 0.38837 | 304.7417 | 0.38981 | 0.0015322 | 0.3838 | -0.0045661
717 | 304.5737 | 0.39021 | 305.2061 | 0.39052 | 0.00099215 | 0.38499 | -0.005217
718 | 304.5896 | 0.38997 | 305.5923 | 0.3909 | 0.00079998 | 0.38501 | -0.0049596
719 | 305.1393 | 0.39025 | 306.0518 | 0.39127 | 0.0010241 | 0.3858 | -0.0044462
720 | 305.661 | 0.39025 | 306.5405 | 0.39177 | 0.0018241 | 0.38655 | -0.0036992
721 | 306.067 | 0.39193 | 306.9392 | 0.3925 | 0.0013253 | 0.38713 | -0.0047991
722 | 306.5047 | 0.39212 | 307.3227 | 0.39301 | 0.0011223 | 0.38775 | -0.0043678
723 | 306.8868 | 0.39181 | 307.7269 | 0.39346 | 0.001608 | 0.3883 | -0.0035079
724 | 307.5829 | 0.39275 | 308.15 | 0.39414 | 0.0022872 | 0.3893 | -0.0034496
725 | 307.6545 | 0.39388 | 308.5363 | 0.39502 | 0.0014438 | 0.3894 | -0.004481
726 | 307.9847 | 0.39447 | 309.0021 | 0.3957 | 0.00095505 | 0.38987 | -0.0045947
727 | 308.5254 | 0.39439 | 309.4361 | 0.39611 | 0.001469 | 0.39065 | -0.0037422
728 | 309.0023 | 0.39521 | 309.9152 | 0.39681 | 0.0018797 | 0.39133 | -0.0038804
729 | 309.5147 | 0.39717 | 310.3187 | 0.39757 | 0.00086933 | 0.39206 | -0.0051017
730 | 309.9836 | 0.39724 | 310.7055 | 0.39791 | 0.0012766 | 0.39274 | -0.0045086
731 | 310.1545 | 0.39654 | 311.0057 | 0.39829 | 0.00095728 | 0.39298 | -0.00356
732 | 310.9208 | 0.39791 | 311.455 | 0.39872 | 0.0018238 | 0.39408 | -0.0038312
733 | 311.0201 | 0.399 | 311.7852 | 0.39932 | 0.00090666 | 0.39422 | -0.0047839
734 | 311.4487 | 0.39885 | 312.2509 | 0.39975 | 0.0011796 | 0.39483 | -0.0040137
735 | 311.4844 | 0.39916 | 312.715 | 0.40029 | 0.0012932 | 0.39489 | -0.0042754
736 | 312.401 | 0.39869 | 313.229 | 0.40096 | 0.0020063 | 0.3962 | -0.0024937
737 | 312.5716 | 0.40092 | 313.6928 | 0.40189 | 0.0010943 | 0.39644 | -0.0044782
738 | 313.3488 | 0.40112 | 314.1716 | 0.40241 | 0.0014303 | 0.39755 | -0.0035608
739 | 313.769 | 0.40158 | 314.6035 | 0.40303 | 0.0014888 | 0.39816 | -0.0034282
740 | 314.0544 | 0.40248 | 315.029 | 0.40366 | 0.0014721 | 0.39857 | -0.0039189
741 | 314.7201 | 0.40334 | 315.4805 | 0.40433 | 0.0014446 | 0.39952 | -0.0038259
742 | 314.9656 | 0.40354 | 315.9082 | 0.40495 | 0.0011608 | 0.39987 | -0.0036698
743 | 315.5084 | 0.4042 | 316.346 | 0.40546 | 0.0018627 | 0.40065 | -0.0035573
744 | 315.8964 | 0.40475 | 316.7197 | 0.40615 | 0.0013915 | 0.4012 | -0.0035492
745 | 316.3121 | 0.40581 | 317.1131 | 0.4067 | 0.0016338 | 0.4018 | -0.0040096
746 | 316.8583 | 0.40643 | 317.5056 | 0.40734 | 0.00090921 | 0.40258 | -0.0038531
747 | 317.1551 | 0.40608 | 317.9098 | 0.40771 | 0.0016967 | 0.40301 | -0.0030762
748 | 317.3766 | 0.40768 | 318.2831 | 0.40834 | 0.001316 | 0.40332 | -0.0043621
749 | 317.8633 | 0.40749 | 318.711 | 0.4089 | 0.0018567 | 0.40402 | -0.0034698
750 | 318.2745 | 0.40901 | 319.1742 | 0.40976 | 0.0013056 | 0.40461 | -0.0044057
751 | 318.8795 | 0.40827 | 319.5995 | 0.41032 | 0.0018727 | 0.40547 | -0.0027966
752 | 319.0217 | 0.40925 | 319.967 | 0.41101 | 0.0014162 | 0.40568 | -0.0035705
753 | 319.5158 | 0.4105 | 320.4584 | 0.4117 | 0.00166 | 0.40639 | -0.0041142
754 | 320.1797 | 0.41179 | 320.84 | 0.41234 | 0.0011181 | 0.40734 | -0.0044539
755 | 320.4008 | 0.41179 | 321.2806 | 0.41283 | 0.0011118 | 0.40765 | -0.0041372
756 | 320.7169 | 0.41171 | 321.7378 | 0.41334 | 0.0013164 | 0.40811 | -0.0036065
757 | 321.479 | 0.41273 | 322.2131 | 0.41396 | 0.0015915 | 0.4092 | -0.0035318
758 | 321.4237 | 0.41367 | 322.6258 | 0.41462 | 0.0010222 | 0.40912 | -0.0045493
759 | 322.3829 | 0.41425 | 323.1537 | 0.41516 | 0.0013527 | 0.41049 | -0.0037624
760 | 322.6867 | 0.41433 | 323.541 | 0.41568 | 0.0011779 | 0.41093 | -0.0034055
761 | 323.0931 | 0.41484 | 323.9858 | 0.41621 | 0.0017256 | 0.41151 | -0.0033319
762 | 323.5427 | 0.41601 | 324.362 | 0.41686 | 0.0010088 | 0.41215 | -0.0038612
763 | 324.0632 | 0.41636 | 324.8271 | 0.41733 | 0.0014453 | 0.4129 | -0.0034678
764 | 324.3195 | 0.41687 | 325.2275 | 0.41791 | 0.0016609 | 0.41326 | -0.0036091
765 | 324.9108 | 0.41695 | 325.5853 | 0.4185 | 0.001793 | 0.41411 | -0.0028406
766 | 324.9738 | 0.41808 | 325.9517 | 0.41916 | 0.0013528 | 0.4142 | -0.0038842
767 | 325.8683 | 0.41836 | 326.3968 | 0.41976 | 0.0017789 | 0.41548 | -0.0028771
768 | 326.0652 | 0.41926 | 326.7968 | 0.42047 | 0.0015148 | 0.41576 | -0.0034945
769 | 326.1086 | 0.41984 | 327.1685 | 0.42103 | 0.0010448 | 0.41583 | -0.0040188
770 | 326.7426 | 0.42024 | 327.685 | 0.42157 | 0.0014297 | 0.41673 | -0.003502
771 | 327.1993 | 0.4211 | 328.1116 | 0.42218 | 0.0018882 | 0.41739 | -0.0037082
772 | 327.8685 | 0.42192 | 328.5216 | 0.42296 | 0.0011177 | 0.41835 | -0.0035711
773 | 327.9236 | 0.42207 | 328.9134 | 0.42339 | 0.0011854 | 0.41842 | -0.0036486
774 | 328.6909 | 0.42254 | 329.3752 | 0.42394 | 0.0013283 | 0.41952 | -0.0030191
775 | 328.8758 | 0.42329 | 329.8226 | 0.42454 | 0.0017014 | 0.41979 | -0.0034973
776 | 329.2494 | 0.42497 | 330.2685 | 0.4253 | 0.0007326 | 0.42032 | -0.0046436
777 | 329.8275 | 0.42411 | 330.7488 | 0.42565 | 0.0016159 | 0.42115 | -0.0029555
778 | 330.2325 | 0.42481 | 331.1795 | 0.42634 | 0.0016718 | 0.42173 | -0.0030795
779 | 330.9281 | 0.42551 | 331.5724 | 0.427 | 0.0021556 | 0.42273 | -0.0027872
780 | 331.1049 | 0.42708 | 331.9425 | 0.4278 | 0.0015023 | 0.42298 | -0.004098
781 | 331.6511 | 0.42673 | 332.3329 | 0.42838 | 0.0012248 | 0.42376 | -0.002964
782 | 331.981 | 0.42759 | 332.7734 | 0.42892 | 0.0012888 | 0.42423 | -0.0033518
783 | 332.197 | 0.42809 | 333.1739 | 0.42944 | 0.0013358 | 0.42454 | -0.0035509
784 | 332.7783 | 0.4295 | 333.648 | 0.43007 | 0.001316 | 0.42538 | -0.0041261
785 | 333.057 | 0.43001 | 334.064 | 0.43062 | 0.0010921 | 0.42578 | -0.0042353
786 | 333.8538 | 0.42942 | 334.5223 | 0.43112 | 0.0014942 | 0.42692 | -0.0025079
787 | 333.9833 | 0.43017 | 334.8886 | 0.43167 | 0.0013744 | 0.4271 | -0.0030654
788 | 334.5679 | 0.43126 | 335.3381 | 0.43229 | 0.001803 | 0.42794 | -0.0033231
789 | 334.858 | 0.43224 | 335.7632 | 0.43305 | 0.0015009 | 0.42835 | -0.0038851
790 | 335.3484 | 0.43251 | 336.1435 | 0.43362 | 0.001364 | 0.42906 | -0.0034566
791 | 335.6855 | 0.43216 | 336.5104 | 0.43412 | 0.0018628 | 0.42954 | -0.002622
792 | 336.2307 | 0.43326 | 336.9009 | 0.43485 | 0.0015633 | 0.43032 | -0.0029362
793 | 336.6932 | 0.43509 | 337.3961 | 0.43563 | 0.0010123 | 0.43098 | -0.0041117
794 | 336.7598 | 0.43509 | 337.7823 | 0.43602 | 0.00087252 | 0.43108 | -0.0040162
795 | 337.1831 | 0.43502 | 338.2305 | 0.43641 | 0.0014341 | 0.43168 | -0.003332
796 | 337.6375 | 0.4358 | 338.6558 | 0.43702 | 0.0014518 | 0.43233 | -0.0034632
797 | 338.7068 | 0.43713 | 339.1891 | 0.43779 | 0.0016976 | 0.43387 | -0.0032616
798 | 338.6245 | 0.43705 | 339.5069 | 0.43833 | 0.0012321 | 0.43375 | -0.0033012
799 | 339.0005 | 0.43705 | 339.9194 | 0.43884 | 0.0016503 | 0.43429 | -0.0027628
800 | 339.3096 | 0.43807 | 340.3554 | 0.43956 | 0.0017635 | 0.43473 | -0.0033367
801 | 340.3039 | 0.43967 | 340.8476 | 0.44043 | 0.0012153 | 0.43615 | -0.0035162
802 | 340.2961 | 0.43982 | 341.2466 | 0.44091 | 0.0010974 | 0.43614 | -0.0036838
803 | 340.6872 | 0.43959 | 341.7596 | 0.44147 | 0.0016383 | 0.4367 | -0.0028891
804 | 341.1802 | 0.44065 | 342.2226 | 0.44223 | 0.0015509 | 0.43741 | -0.0032389
805 | 341.7708 | 0.44241 | 342.6159 | 0.44284 | 0.0012997 | 0.43825 | -0.0041527
806 | 342.2986 | 0.44209 | 343.0131 | 0.44336 | 0.001128 | 0.43901 | -0.0030841
807 | 342.8615 | 0.44264 | 343.4429 | 0.44384 | 0.0022862 | 0.43981 | -0.0028256
808 | 343.0022 | 0.44338 | 343.7781 | 0.44461 | 0.0018001 | 0.44002 | -0.0033669
809 | 343.1467 | 0.4437 | 344.2429 | 0.44545 | 0.0015056 | 0.44022 | -0.0034728
810 | 343.7563 | 0.44499 | 344.7156 | 0.44616 | 0.0010872 | 0.4411 | -0.0038901
811 | 344.4477 | 0.44452 | 345.1615 | 0.44664 | 0.0020111 | 0.44209 | -0.002431
812 | 344.5375 | 0.44647 | 345.5465 | 0.44742 | 0.0011544 | 0.44221 | -0.0042574
813 | 345.3264 | 0.44757 | 346.0071 | 0.44795 | 0.0011315 | 0.44334 | -0.0042225
814 | 345.5099 | 0.44725 | 346.4356 | 0.44843 | 0.0013707 | 0.44361 | -0.003647
815 | 345.9861 | 0.44741 | 346.8578 | 0.44901 | 0.001842 | 0.44429 | -0.0031215
816 | 346.3725 | 0.44839 | 347.2908 | 0.44981 | 0.0015503 | 0.44484 | -0.0035458
817 | 346.8407 | 0.44913 | 347.7347 | 0.4505 | 0.0015803 | 0.44551 | -0.0036182
818 | 347.4688 | 0.44999 | 348.1949 | 0.45123 | 0.0010904 | 0.44641 | -0.003579
819 | 347.6208 | 0.45015 | 348.5607 | 0.45162 | 0.0012358 | 0.44663 | -0.0035177
820 | 348.1513 | 0.4514 | 349.0543 | 0.45223 | 0.0014088 | 0.44739 | -0.0040093
821 | 348.592 | 0.45183 | 349.4706 | 0.45282 | 0.0018241 | 0.44802 | -0.0038084
822 | 349.1417 | 0.45277 | 349.8736 | 0.45356 | 0.0011036 | 0.44881 | -0.0039597
823 | 349.2976 | 0.45198 | 350.3271 | 0.45406 | 0.0014604 | 0.44903 | -0.0029545
824 | 350.0887 | 0.4532 | 350.7876 | 0.45473 | 0.002043 | 0.45016 | -0.0030337
825 | 350.2328 | 0.45433 | 351.0976 | 0.45536 | 0.0014018 | 0.45037 | -0.0039613
826 | 350.6069 | 0.4555 | 351.5104 | 0.45594 | 0.00081467 | 0.45091 | -0.0045987
827 | 351.4092 | 0.45527 | 351.952 | 0.4563 | 0.0012269 | 0.45205 | -0.0032152
828 | 351.6001 | 0.45535 | 352.3281 | 0.45676 | 0.0017023 | 0.45233 | -0.0030201
829 | 351.639 | 0.45636 | 352.7461 | 0.45747 | 0.0018523 | 0.45238 | -0.003981
830 | 352.297 | 0.45722 | 353.1851 | 0.45829 | 0.0009936 | 0.45333 | -0.003899
831 | 352.8147 | 0.4573 | 353.6023 | 0.4587 | 0.0017019 | 0.45407 | -0.0032359
832 | 353.2895 | 0.45758 | 354.0388 | 0.45944 | 0.0017762 | 0.45475 | -0.0028297
833 | 353.6902 | 0.45891 | 354.4658 | 0.4602 | 0.001695 | 0.45532 | -0.0035853
834 | 353.8343 | 0.46043 | 354.8718 | 0.46089 | 0.00083274 | 0.45553 | -0.004904
835 | 354.3827 | 0.4593 | 355.3695 | 0.46131 | 0.0017747 | 0.45631 | -0.0029849
836 | 354.9972 | 0.46102 | 355.7926 | 0.46206 | 0.001323 | 0.45719 | -0.0038253
837 | 355.4248 | 0.46137 | 356.1649 | 0.46255 | 0.0015387 | 0.4578 | -0.0035649
838 | 355.7203 | 0.46235 | 356.6274 | 0.46326 | 0.0012285 | 0.45823 | -0.0041193
839 | 356.3228 | 0.4625 | 357.0284 | 0.46375 | 0.0013456 | 0.45909 | -0.0034129
840 | 356.4977 | 0.46305 | 357.4759 | 0.46436 | 0.0017397 | 0.45934 | -0.0037099
841 | 356.8591 | 0.46348 | 357.9164 | 0.46512 | 0.0016779 | 0.45986 | -0.0036224
842 | 357.7371 | 0.46493 | 358.3965 | 0.46593 | 0.0015769 | 0.46111 | -0.0038119
843 | 357.7255 | 0.46481 | 358.6792 | 0.46637 | 0.0016053 | 0.4611 | -0.0037114
844 | 358.5603 | 0.46551 | 359.1419 | 0.46712 | 0.0023579 | 0.46229 | -0.0032197
845 | 358.7002 | 0.46688 | 359.4835 | 0.46792 | 0.0012988 | 0.46249 | -0.0043879
846 | 359.2593 | 0.46751 | 359.9291 | 0.4685 | 0.0011239 | 0.46329 | -0.0042129
847 | 359.1505 | 0.46716 | 360.3326 | 0.46895 | 0.0014799 | 0.46314 | -0.0040168
848 | 360.0394 | 0.46852 | 360.8029 | 0.46965 | 0.001706 | 0.46441 | -0.0041126
849 | 360.2683 | 0.46954 | 361.2017 | 0.47033 | 0.0014426 | 0.46474 | -0.0048013
850 | 360.9279 | 0.46978 | 361.6571 | 0.47099 | 0.001673 | 0.46568 | -0.0040914
851 | 361.2771 | 0.46978 | 362.003 | 0.47157 | 0.0017114 | 0.46618 | -0.0035915
852 | 361.502 | 0.47064 | 362.3868 | 0.47222 | 0.0013776 | 0.46651 | -0.0041296
853 | 362.0333 | 0.47193 | 362.8636 | 0.47288 | 0.0016249 | 0.46727 | -0.0046591
854 | 362.5451 | 0.47283 | 363.3256 | 0.47363 | 0.00087512 | 0.468 | -0.0048255
855 | 362.6574 | 0.47267 | 363.7814 | 0.47403 | 0.00095745 | 0.46816 | -0.0045084
856 | 363.1962 | 0.47306 | 364.3123 | 0.47454 | 0.0011944 | 0.46893 | -0.0041278
857 | 363.8862 | 0.47392 | 364.8361 | 0.47516 | 0.0014949 | 0.46992 | -0.0040001
858 | 364.3434 | 0.47568 | 365.2807 | 0.47583 | 0.00070566 | 0.47057 | -0.0051049
859 | 364.8238 | 0.47482 | 365.7129 | 0.47613 | 0.0013637 | 0.47126 | -0.0035568
860 | 365.3118 | 0.47521 | 366.1373 | 0.47671 | 0.0019102 | 0.47196 | -0.003249
861 | 365.8152 | 0.47619 | 366.4934 | 0.47739 | 0.0021768 | 0.47268 | -0.0035057
862 | 366.1095 | 0.47724 | 366.8635 | 0.4782 | 0.0012866 | 0.4731 | -0.00414
863 | 366.5043 | 0.4772 | 367.2342 | 0.47867 | 0.0014493 | 0.47367 | -0.0035355
864 | 366.9455 | 0.47771 | 367.6173 | 0.47923 | 0.0014808 | 0.4743 | -0.0034121
865 | 367.0927 | 0.47861 | 368.0398 | 0.47986 | 0.0017105 | 0.47451 | -0.0041007
866 | 367.6653 | 0.48021 | 368.4924 | 0.48063 | 0.0014291 | 0.47533 | -0.0048838
867 | 367.9633 | 0.47963 | 368.8645 | 0.48116 | 0.0012929 | 0.47576 | -0.0038706
868 | 368.4198 | 0.47998 | 369.3363 | 0.48177 | 0.001579 | 0.47641 | -0.0035689
869 | 369.058 | 0.48084 | 369.8018 | 0.48251 | 0.0020149 | 0.47733 | -0.0035152
870 | 369.3557 | 0.48248 | 370.1977 | 0.4833 | 0.001085 | 0.47775 | -0.0047311
871 | 369.5258 | 0.48287 | 370.6878 | 0.48384 | 0.0012105 | 0.478 | -0.0048786
872 | 370.3222 | 0.48268 | 371.14 | 0.48438 | 0.0018186 | 0.47914 | -0.0035426
873 | 370.7474 | 0.48366 | 371.5743 | 0.48517 | 0.0022973 | 0.47974 | -0.0039113
874 | 371.0373 | 0.48483 | 371.9522 | 0.48604 | 0.0013284 | 0.48016 | -0.0046692
875 | 371.8062 | 0.48514 | 372.4172 | 0.48666 | 0.0015465 | 0.48126 | -0.003881
876 | 371.7869 | 0.48561 | 372.7965 | 0.48725 | 0.0013759 | 0.48123 | -0.0043779
877 | 372.4938 | 0.48663 | 373.2398 | 0.48786 | 0.0016002 | 0.48225 | -0.0043823
878 | 372.6367 | 0.488 | 373.6112 | 0.48845 | 0.0010346 | 0.48245 | -0.0055462
879 | 373.3625 | 0.48792 | 374.042 | 0.4889 | 0.0010422 | 0.48349 | -0.0044286
880 | 373.7024 | 0.48807 | 374.4697 | 0.48934 | 0.0016149 | 0.48398 | -0.0040983
881 | 374.0034 | 0.48866 | 374.8765 | 0.49 | 0.0013578 | 0.48441 | -0.0042538
882 | 374.3508 | 0.4896 | 375.3372 | 0.49062 | 0.0016351 | 0.4849 | -0.0046948
883 | 374.7909 | 0.49022 | 375.7485 | 0.4913 | 0.00087764 | 0.48553 | -0.0046902
884 | 375.5009 | 0.49015 | 376.2029 | 0.49169 | 0.001456 | 0.48655 | -0.0035953
885 | 375.7363 | 0.49136 | 376.638 | 0.49233 | 0.0013667 | 0.48689 | -0.0044704
886 | 376.3071 | 0.49179 | 377.0614 | 0.49291 | 0.0015961 | 0.48771 | -0.0040831
887 | 376.4074 | 0.49296 | 377.4631 | 0.49355 | 0.00085199 | 0.48785 | -0.0051126
888 | 377.063 | 0.49222 | 377.9404 | 0.49395 | 0.0021592 | 0.48879 | -0.0034309
889 | 377.676 | 0.49331 | 378.2519 | 0.49463 | 0.0016805 | 0.48967 | -0.0036478
890 | 377.8533 | 0.49425 | 378.6241 | 0.49525 | 0.0017413 | 0.48992 | -0.0043324
891 | 378.3159 | 0.49499 | 378.961 | 0.49584 | 0.0011063 | 0.49058 | -0.004413
892 | 378.7938 | 0.49499 | 379.4063 | 0.49633 | 0.0014728 | 0.49127 | -0.0037286
893 | 378.6204 | 0.49558 | 379.7992 | 0.49691 | 0.0010903 | 0.49102 | -0.0045635
894 | 379.5374 | 0.49644 | 380.3085 | 0.49747 | 0.0016105 | 0.49233 | -0.0041106
895 | 379.5374 | 0.49718 | 380.6921 | 0.49808 | 0.00090661 | 0.49233 | -0.0048534
896 | 380.5425 | 0.49746 | 381.2096 | 0.49855 | 0.001573 | 0.49377 | -0.0036879
897 | 380.7584 | 0.49789 | 381.6023 | 0.49917 | 0.0017595 | 0.49408 | -0.0038089
898 | 381.1666 | 0.49836 | 381.9934 | 0.49986 | 0.0017366 | 0.49466 | -0.0036936
899 | 381.4554 | 0.49953 | 382.4438 | 0.50064 | 0.0014285 | 0.49508 | -0.0044531
900 | 382.1251 | 0.49953 | 382.8817 | 0.50127 | 0.0012593 | 0.49604 | -0.0034941
901 | 382.5062 | 0.50055 | 383.2419 | 0.50172 | 0.0013421 | 0.49658 | -0.003965
902 | 382.714 | 0.50133 | 383.6789 | 0.50231 | 0.0011534 | 0.49688 | -0.0044495
903 | 383.4181 | 0.50227 | 384.1128 | 0.50281 | 0.0015721 | 0.49789 | -0.0043796
904 | 383.6451 | 0.50266 | 384.4859 | 0.50339 | 0.0011485 | 0.49821 | -0.0044456
905 | 383.9259 | 0.5018 | 384.9488 | 0.50393 | 0.0014357 | 0.49861 | -0.0031833
906 | 384.6913 | 0.50348 | 385.4064 | 0.50458 | 0.0015693 | 0.49971 | -0.0037687
907 | 384.8835 | 0.50383 | 385.8001 | 0.5052 | 0.0012552 | 0.49999 | -0.0038454
908 | 385.2835 | 0.5052 | 386.2798 | 0.5058 | 0.0016433 | 0.50056 | -0.0046411
909 | 385.9601 | 0.50532 | 386.7033 | 0.5065 | 0.0013596 | 0.50153 | -0.0037895
910 | 386.2137 | 0.50508 | 387.0714 | 0.507 | 0.0014822 | 0.50189 | -0.0031919
911 | 386.6596 | 0.50657 | 387.5041 | 0.50764 | 0.0010178 | 0.50253 | -0.0040391
912 | 387.282 | 0.50684 | 387.919 | 0.50806 | 0.0012514 | 0.50342 | -0.0034215
913 | 387.4012 | 0.50868 | 388.3814 | 0.50864 | 0.00037289 | 0.50359 | -0.0050887
914 | 387.8007 | 0.50782 | 388.8637 | 0.50882 | 0.0010701 | 0.50416 | -0.0036564
915 | 388.3768 | 0.50829 | 389.3168 | 0.50931 | 0.0013736 | 0.50499 | -0.0033006
916 | 388.734 | 0.50868 | 389.7153 | 0.50985 | 0.0017366 | 0.5055 | -0.0031801
917 | 389.5941 | 0.50974 | 390.1161 | 0.51055 | 0.0021436 | 0.50673 | -0.0030043
918 | 389.8129 | 0.50958 | 390.4699 | 0.51131 | 0.0015165 | 0.50704 | -0.0025346
919 | 390.0661 | 0.51024 | 390.9289 | 0.512 | 0.0013342 | 0.50741 | -0.0028367
920 | 390.3694 | 0.51103 | 391.3978 | 0.51263 | 0.0014004 | 0.50784 | -0.0031845
921 | 390.7379 | 0.51216 | 391.8613 | 0.51328 | 0.0014385 | 0.50837 | -0.0037907
922 | 391.3634 | 0.51353 | 392.307 | 0.51392 | 0.00099276 | 0.50926 | -0.0042635
923 | 392.1076 | 0.51306 | 392.7166 | 0.51433 | 0.0018046 | 0.51033 | -0.0027286
924 | 392.4107 | 0.51337 | 393.0633 | 0.51495 | 0.0014207 | 0.51076 | -0.0026075
925 | 392.6868 | 0.51427 | 393.4651 | 0.51552 | 0.0017753 | 0.51116 | -0.0031115
926 | 392.9667 | 0.51537 | 393.8792 | 0.51626 | 0.00081669 | 0.51156 | -0.0038054
927 | 393.4114 | 0.51556 | 394.3483 | 0.51664 | 0.0013498 | 0.5122 | -0.0033641
928 | 393.8409 | 0.51619 | 394.8466 | 0.51731 | 0.0012072 | 0.51281 | -0.0033747
929 | 394.4198 | 0.51623 | 395.3195 | 0.51788 | 0.0016571 | 0.51364 | -0.002585
930 | 394.757 | 0.51795 | 395.7064 | 0.51853 | 0.0012993 | 0.51412 | -0.0038224
931 | 395.3126 | 0.51728 | 396.1217 | 0.51906 | 0.0016029 | 0.51492 | -0.0023622
932 | 395.9027 | 0.51892 | 396.5852 | 0.51981 | 0.0010932 | 0.51576 | -0.0031595
933 | 396.2053 | 0.51904 | 396.9858 | 0.52025 | 0.0015453 | 0.5162 | -0.0028434
934 | 396.3546 | 0.51943 | 397.3856 | 0.52086 | 0.0019579 | 0.51641 | -0.0030208
935 | 396.8335 | 0.52064 | 397.8129 | 0.5217 | 0.0013703 | 0.5171 | -0.003547
936 | 397.63 | 0.521 | 398.2409 | 0.52229 | 0.0013208 | 0.51824 | -0.0027585
937 | 397.9056 | 0.52111 | 398.6199 | 0.52279 | 0.0014307 | 0.51863 | -0.002481
938 | 398.2043 | 0.52213 | 399.0462 | 0.5234 | 0.001146 | 0.51906 | -0.00307
939 | 398.4913 | 0.52362 | 399.5375 | 0.52396 | 0.001051 | 0.51947 | -0.0041447
940 | 398.9735 | 0.52358 | 400.0212 | 0.52447 | 0.0011044 | 0.52016 | -0.0034153
941 | 399.5246 | 0.5235 | 400.4956 | 0.52499 | 0.0015371 | 0.52095 | -0.0025479
942 | 400.0373 | 0.52416 | 400.9178 | 0.52564 | 0.0015271 | 0.52168 | -0.0024784
943 | 400.6609 | 0.52495 | 401.3377 | 0.52628 | 0.0017346 | 0.52258 | -0.0023676
944 | 400.9095 | 0.52616 | 401.766 | 0.52703 | 0.00093117 | 0.52293 | -0.0032236
945 | 401.3455 | 0.5262 | 402.2783 | 0.5275 | 0.0014127 | 0.52356 | -0.0026385
946 | 401.636 | 0.52674 | 402.6935 | 0.52809 | 0.0012683 | 0.52397 | -0.00277
947 | 402.1369 | 0.52737 | 403.1682 | 0.52869 | 0.001577 | 0.52469 | -0.0026782
948 | 402.8022 | 0.52866 | 403.565 | 0.52932 | 0.0010089 | 0.52564 | -0.0030158
949 | 403.4709 | 0.52854 | 403.999 | 0.52975 | 0.0017692 | 0.5266 | -0.001941
950 | 403.4213 | 0.52913 | 404.3482 | 0.53037 | 0.0011415 | 0.52653 | -0.0025985
951 | 404.0098 | 0.52975 | 404.7593 | 0.53084 | 0.0015719 | 0.52737 | -0.0023815
952 | 404.1205 | 0.5305 | 405.1672 | 0.53148 | 0.0012666 | 0.52753 | -0.0029659
953 | 404.9725 | 0.53085 | 405.6179 | 0.53205 | 0.0012441 | 0.52875 | -0.0020978
954 | 405.2169 | 0.53163 | 406.0264 | 0.53256 | 0.0012687 | 0.5291 | -0.0025299
955 | 405.4766 | 0.53148 | 406.4579 | 0.53311 | 0.0020481 | 0.52947 | -0.0020016
956 | 406.0495 | 0.53296 | 406.8397 | 0.53389 | 0.0014288 | 0.53029 | -0.0026671
957 | 406.3739 | 0.53335 | 407.2612 | 0.53449 | 0.00084271 | 0.53076 | -0.0025935
958 | 407.0154 | 0.53339 | 407.7344 | 0.53489 | 0.001665 | 0.53168 | -0.0017141
959 | 407.3742 | 0.53437 | 408.1618 | 0.5356 | 0.0017536 | 0.53219 | -0.0021778
960 | 407.3857 | 0.53539 | 408.5319 | 0.53625 | 0.0012928 | 0.53221 | -0.0031779
961 | 408.1566 | 0.53597 | 409.034 | 0.5369 | 0.0014184 | 0.53331 | -0.0026606
962 | 408.7403 | 0.53535 | 409.4475 | 0.53749 | 0.0019454 | 0.53415 | -0.0011992
963 | 409.1523 | 0.53695 | 409.8495 | 0.53827 | 0.0018191 | 0.53474 | -0.0022123
964 | 409.2248 | 0.53761 | 410.2278 | 0.53896 | 0.0012319 | 0.53484 | -0.0027732
965 | 409.8961 | 0.53863 | 410.6785 | 0.53951 | 0.001252 | 0.5358 | -0.0028287
966 | 410.224 | 0.5389 | 411.1344 | 0.54008 | 0.0012244 | 0.53627 | -0.0026327
967 | 410.7501 | 0.53926 | 411.524 | 0.54056 | 0.0010807 | 0.53702 | -0.0022314
968 | 411.0438 | 0.54039 | 411.9365 | 0.54101 | 0.0014328 | 0.53745 | -0.0029447
969 | 411.4784 | 0.54039 | 412.3785 | 0.54164 | 0.0012711 | 0.53807 | -0.0023224
970 | 412.1758 | 0.54148 | 412.803 | 0.54218 | 0.0010922 | 0.53907 | -0.0024185
971 | 412.172 | 0.54129 | 413.1825 | 0.5426 | 0.001225 | 0.53906 | -0.0022285
972 | 412.8123 | 0.54148 | 413.6549 | 0.54317 | 0.0016924 | 0.53998 | -0.0015072
973 | 413.2542 | 0.54356 | 414.08 | 0.54389 | 0.0013878 | 0.54061 | -0.0029467
974 | 413.6008 | 0.54309 | 414.4631 | 0.54443 | 0.0012188 | 0.54111 | -0.0019812
975 | 414.0732 | 0.54356 | 414.8866 | 0.54494 | 0.0014158 | 0.54178 | -0.001774
976 | 414.5339 | 0.54418 | 415.3008 | 0.54553 | 0.0016383 | 0.54244 | -0.0017398
977 | 414.9377 | 0.54508 | 415.7448 | 0.54625 | 0.0014301 | 0.54302 | -0.0020609
978 | 415.17 | 0.54622 | 416.1931 | 0.5469 | 0.0008145 | 0.54335 | -0.0028623
979 | 415.7182 | 0.54567 | 416.6636 | 0.54728 | 0.0013642 | 0.54414 | -0.0015299
980 | 416.1444 | 0.54649 | 417.1164 | 0.5479 | 0.001687 | 0.54475 | -0.0017406
981 | 416.7535 | 0.54782 | 417.5244 | 0.54859 | 0.0012505 | 0.54562 | -0.0021979
982 | 417.1796 | 0.54829 | 417.9246 | 0.54909 | 0.0014831 | 0.54623 | -0.0020569
983 | 417.5222 | 0.54813 | 418.3042 | 0.54965 | 0.0014522 | 0.54672 | -0.00141
984 | 417.9824 | 0.54876 | 418.7135 | 0.55024 | 0.0017245 | 0.54738 | -0.0013766
985 | 418.1841 | 0.54993 | 419.0717 | 0.55086 | 0.0014344 | 0.54767 | -0.0022609
986 | 418.7546 | 0.55032 | 419.5569 | 0.55156 | 0.0015098 | 0.54849 | -0.0018349
987 | 419.0779 | 0.5511 | 419.9972 | 0.55222 | 0.00091833 | 0.54895 | -0.002154
988 | 419.5685 | 0.5511 | 420.5081 | 0.55269 | 0.0012859 | 0.54965 | -0.0014515
989 | 419.7736 | 0.55185 | 420.9703 | 0.55329 | 0.0011297 | 0.54995 | -0.0019007
990 | 420.61 | 0.55341 | 421.4272 | 0.5538 | 0.0011636 | 0.55114 | -0.002267
991 | 420.9559 | 0.55364 | 421.8102 | 0.55425 | 0.0011294 | 0.55164 | -0.0020063
992 | 421.6325 | 0.55345 | 422.1841 | 0.55467 | 0.0015852 | 0.55261 | -0.00084202
993 | 421.8794 | 0.55407 | 422.5048 | 0.55518 | 0.0015144 | 0.55296 | -0.0011141
994 | 422.058 | 0.55443 | 422.8353 | 0.55568 | 0.0013483 | 0.55322 | -0.0012102
995 | 422.5254 | 0.55564 | 423.2645 | 0.55626 | 0.00089361 | 0.55389 | -0.0017532
996 | 422.8253 | 0.55576 | 423.667 | 0.55662 | 0.0012765 | 0.55432 | -0.0014409
997 | 423.2357 | 0.55599 | 424.1265 | 0.5572 | 0.0016092 | 0.5549 | -0.0010878
998 | 423.5318 | 0.55658 | 424.5395 | 0.55787 | 0.0014899 | 0.55533 | -0.0012503
999 | 424.204 | 0.55732 | 425.0224 | 0.55859 | 0.0014626 | 0.55629 | -0.0010308
1000 | 424.5381 | 0.55744 | 425.402 | 0.55914 | 0.0016079 | 0.55677 | -0.00066974
1001 | 425.1227 | 0.55869 | 425.8203 | 0.55981 | 0.0013474 | 0.5576 | -0.0010838
1002 | 425.3011 | 0.55931 | 426.1975 | 0.56032 | 0.0011689 | 0.55786 | -0.0014539
1003 | 425.9463 | 0.56017 | 426.6324 | 0.56083 | 0.0014669 | 0.55878 | -0.0013903
1004 | 426.102 | 0.5601 | 427.0535 | 0.56145 | 0.00099368 | 0.55901 | -0.0010892
1005 | 426.6294 | 0.5608 | 427.5178 | 0.56191 | 0.0009219 | 0.55976 | -0.0010377
1006 | 427.0088 | 0.56123 | 427.9843 | 0.56234 | 0.0012211 | 0.56031 | -0.00092451
1007 | 427.4754 | 0.56186 | 428.4326 | 0.56289 | 0.0014478 | 0.56097 | -0.00088198
1008 | 428.052 | 0.56326 | 428.8755 | 0.56353 | 0.0007704 | 0.5618 | -0.001464
1009 | 428.4235 | 0.5624 | 429.3221 | 0.56387 | 0.0015556 | 0.56233 | -7.1763e-05
1010 | 428.962 | 0.56295 | 429.7846 | 0.56459 | 0.0018283 | 0.5631 | 0.00015193
1011 | 429.2502 | 0.56397 | 430.191 | 0.56534 | 0.001768 | 0.56352 | -0.00045205
1012 | 429.6899 | 0.56506 | 430.5934 | 0.56605 | 0.0011926 | 0.56414 | -0.0009172
1013 | 430.2851 | 0.56498 | 431.0262 | 0.56656 | 0.0019027 | 0.565 | 1.3207e-05
1014 | 430.7359 | 0.566 | 431.3755 | 0.56723 | 0.0020601 | 0.56564 | -0.0003578
1015 | 430.9937 | 0.56667 | 431.7665 | 0.56803 | 0.0013942 | 0.56601 | -0.00065348
1016 | 431.2627 | 0.56753 | 432.1423 | 0.56856 | 0.0010715 | 0.5664 | -0.0011285
1017 | 431.8537 | 0.56764 | 432.5802 | 0.56903 | 0.0014941 | 0.56724 | -0.00039949
1018 | 432.0318 | 0.56831 | 432.9885 | 0.56964 | 0.0014548 | 0.5675 | -0.00080918
1019 | 432.6908 | 0.57003 | 433.4292 | 0.57028 | 0.00098349 | 0.56844 | -0.0015859
1020 | 432.8726 | 0.56928 | 433.795 | 0.57064 | 0.0013528 | 0.5687 | -0.00058272
1021 | 433.4521 | 0.56987 | 434.2054 | 0.57119 | 0.0016484 | 0.56953 | -0.00033953
1022 | 433.895 | 0.57069 | 434.6324 | 0.5719 | 0.0014398 | 0.57017 | -0.0005264
1023 | 434.2357 | 0.57151 | 435.0669 | 0.57252 | 0.0013461 | 0.57065 | -0.0008596
1024 | 434.5196 | 0.57183 | 435.4967 | 0.5731 | 0.0014972 | 0.57106 | -0.00076584
1025 | 434.9247 | 0.57206 | 435.9198 | 0.57373 | 0.0018522 | 0.57164 | -0.00042047
1026 | 435.5869 | 0.57339 | 436.3209 | 0.57448 | 0.0015618 | 0.57259 | -0.00080168
1027 | 436.0675 | 0.57382 | 436.7665 | 0.57517 | 0.0013577 | 0.57328 | -0.00054354
1028 | 436.3851 | 0.57441 | 437.1697 | 0.57572 | 0.0014767 | 0.57373 | -0.00067526
1029 | 436.635 | 0.57499 | 437.5828 | 0.57633 | 0.00096983 | 0.57409 | -0.00090399
1030 | 436.9301 | 0.57578 | 438.0827 | 0.57682 | 0.0014465 | 0.57451 | -0.0012634
1031 | 437.815 | 0.57687 | 438.5909 | 0.57755 | 0.0015962 | 0.57578 | -0.001091
1032 | 438.0835 | 0.57656 | 438.9485 | 0.57812 | 0.0012906 | 0.57616 | -0.00039385
1033 | 438.4503 | 0.57746 | 439.3727 | 0.57867 | 0.0015915 | 0.57669 | -0.00076781
1034 | 439.1346 | 0.57742 | 439.7657 | 0.57929 | 0.0021941 | 0.57767 | 0.00025104
1035 | 439.471 | 0.57945 | 440.1542 | 0.58015 | 0.0014975 | 0.57815 | -0.0013004
1036 | 439.6032 | 0.57972 | 440.5615 | 0.58076 | 0.0011573 | 0.57834 | -0.0013848
1037 | 440.2042 | 0.57929 | 441.0278 | 0.5813 | 0.0015398 | 0.5792 | -9.4144e-05
1038 | 440.4157 | 0.58058 | 441.4849 | 0.582 | 0.00141 | 0.5795 | -0.0010815
1039 | 441.077 | 0.58168 | 441.9729 | 0.58269 | 0.001552 | 0.58045 | -0.0012295
1040 | 441.5075 | 0.5825 | 442.3861 | 0.58333 | 0.0009814 | 0.58107 | -0.0014341
1041 | 441.9344 | 0.58242 | 442.8642 | 0.5838 | 0.0013276 | 0.58168 | -0.00074457
1042 | 442.4896 | 0.58281 | 443.3354 | 0.58442 | 0.0017924 | 0.58247 | -0.00034066
1043 | 442.856 | 0.58403 | 443.7281 | 0.58513 | 0.001906 | 0.583 | -0.0010281
1044 | 443.1428 | 0.58489 | 444.1342 | 0.5859 | 0.0011375 | 0.58341 | -0.0014776
1045 | 443.898 | 0.58485 | 444.588 | 0.58642 | 0.0013815 | 0.58449 | -0.00035713
1046 | 444.2906 | 0.58555 | 444.9842 | 0.58697 | 0.0017378 | 0.58505 | -0.0004988
1047 | 444.4529 | 0.58633 | 445.3442 | 0.58759 | 0.0015405 | 0.58528 | -0.0010484
1048 | 444.8869 | 0.5879 | 445.7909 | 0.58828 | 0.0010271 | 0.58591 | -0.001991
1049 | 445.4114 | 0.58747 | 446.2097 | 0.58871 | 0.0014602 | 0.58666 | -0.00080976
1050 | 445.8793 | 0.58758 | 446.5899 | 0.58926 | 0.0017061 | 0.58733 | -0.00025716
1051 | 446.0905 | 0.58868 | 447.007 | 0.58998 | 0.0016518 | 0.58763 | -0.0010495
1052 | 446.6865 | 0.58977 | 447.452 | 0.59071 | 0.0013113 | 0.58848 | -0.0012909
1053 | 446.9807 | 0.59005 | 447.9053 | 0.59131 | 0.0011313 | 0.5889 | -0.0011434
1054 | 447.3126 | 0.59024 | 448.3615 | 0.59182 | 0.0012331 | 0.58938 | -0.00086361
1055 | 447.9648 | 0.59114 | 448.8244 | 0.59239 | 0.0014626 | 0.59031 | -0.00082891
1056 | 448.3156 | 0.59235 | 449.2308 | 0.59299 | 0.00096009 | 0.59082 | -0.0015387
1057 | 448.9526 | 0.59274 | 449.7358 | 0.59347 | 0.0012881 | 0.59173 | -0.0010176
1058 | 449.2618 | 0.59263 | 450.1729 | 0.59404 | 0.0013926 | 0.59217 | -0.00045763
1059 | 449.6273 | 0.5931 | 450.5828 | 0.59461 | 0.0016989 | 0.59269 | -0.00040351
1060 | 449.9966 | 0.59411 | 451.0063 | 0.59533 | 0.001556 | 0.59322 | -0.00089121
1061 | 450.8406 | 0.59478 | 451.4486 | 0.59601 | 0.0013987 | 0.59443 | -0.00034738
1062 | 451.1382 | 0.59556 | 451.8455 | 0.59657 | 0.0013989 | 0.59486 | -0.0007032
1063 | 451.3114 | 0.59548 | 452.2033 | 0.59707 | 0.0016103 | 0.5951 | -0.00037705
1064 | 451.7447 | 0.59669 | 452.6258 | 0.59775 | 0.0016035 | 0.59573 | -0.00096878
1065 | 452.2079 | 0.59755 | 453.0355 | 0.59841 | 0.0015127 | 0.59639 | -0.0011657
1066 | 452.8255 | 0.59755 | 453.4594 | 0.59905 | 0.0015419 | 0.59727 | -0.00028138
1067 | 452.9271 | 0.59806 | 453.8448 | 0.59964 | 0.0017655 | 0.59742 | -0.00064416
1068 | 453.4239 | 0.59888 | 454.2656 | 0.60039 | 0.0014068 | 0.59813 | -0.0007539
1069 | 453.793 | 0.59998 | 454.6992 | 0.60099 | 0.0014338 | 0.59866 | -0.0013202
1070 | 454.3274 | 0.60076 | 455.1409 | 0.60163 | 0.0012494 | 0.59942 | -0.001337
1071 | 454.7527 | 0.60053 | 455.554 | 0.60214 | 0.0017172 | 0.60003 | -0.00049337
1072 | 455.031 | 0.60178 | 455.9866 | 0.60289 | 0.0013953 | 0.60043 | -0.001346
1073 | 455.5917 | 0.60193 | 456.4854 | 0.60358 | 0.0013697 | 0.60123 | -0.00069949
1074 | 456.0018 | 0.60315 | 456.9593 | 0.60423 | 0.00088116 | 0.60182 | -0.0013244
1075 | 456.3929 | 0.60334 | 457.403 | 0.60462 | 0.0011689 | 0.60238 | -0.00095998
1076 | 456.9157 | 0.60424 | 457.8513 | 0.60515 | 0.0013229 | 0.60313 | -0.0011106
1077 | 457.525 | 0.60526 | 458.2768 | 0.60571 | 0.0011775 | 0.604 | -0.0012547
1078 | 457.9611 | 0.60518 | 458.6355 | 0.60613 | 0.0014407 | 0.60463 | -0.00055208
1079 | 458.2205 | 0.6051 | 459.0534 | 0.60673 | 0.0016535 | 0.605 | -0.00010248
1080 | 458.634 | 0.60596 | 459.4743 | 0.60743 | 0.0016411 | 0.60559 | -0.00037055
1081 | 459.0437 | 0.60706 | 459.9079 | 0.60814 | 0.0017989 | 0.60618 | -0.00087865
1082 | 459.3181 | 0.60737 | 460.3122 | 0.60887 | 0.0011976 | 0.60657 | -0.00079861
1083 | 460.0508 | 0.60819 | 460.7758 | 0.60942 | 0.0015942 | 0.60762 | -0.00057049
1084 | 460.325 | 0.60858 | 461.1094 | 0.60996 | 0.0016508 | 0.60801 | -0.0005689
1085 | 460.8021 | 0.60952 | 461.512 | 0.61062 | 0.0018105 | 0.60869 | -0.00082413
1086 | 461.0652 | 0.61069 | 461.8921 | 0.61131 | 0.00072604 | 0.60907 | -0.0016205
1087 | 461.6361 | 0.61014 | 462.3337 | 0.61163 | 0.001685 | 0.60989 | -0.00025555
1088 | 461.7187 | 0.61085 | 462.7189 | 0.61228 | 0.0015968 | 0.61001 | -0.00084112
1089 | 462.3382 | 0.6119 | 463.1597 | 0.61298 | 0.0016475 | 0.61089 | -0.0010097
1090 | 462.7025 | 0.61296 | 463.6011 | 0.61371 | 0.00095036 | 0.61142 | -0.0015437
1091 | 463.2732 | 0.61229 | 464.029 | 0.61412 | 0.0015311 | 0.61223 | -6.1882e-05
1092 | 463.5621 | 0.61339 | 464.4478 | 0.61476 | 0.0012131 | 0.61265 | -0.00074301
1093 | 463.9225 | 0.61437 | 464.9184 | 0.61533 | 0.0012834 | 0.61316 | -0.0012044
1094 | 464.5453 | 0.61554 | 465.4241 | 0.61598 | 0.0012342 | 0.61405 | -0.0014856
1095 | 464.8419 | 0.61499 | 465.7663 | 0.6164 | 0.0013415 | 0.61448 | -0.00051345
1096 | 465.3673 | 0.6155 | 466.1977 | 0.61698 | 0.0010443 | 0.61523 | -0.00026954
1097 | 465.9149 | 0.61624 | 466.6544 | 0.61746 | 0.0016726 | 0.61602 | -0.00022822
1098 | 466.4512 | 0.61761 | 467.0939 | 0.61819 | 0.0012937 | 0.61678 | -0.00082879
1099 | 466.2561 | 0.61765 | 467.4929 | 0.61871 | 0.0012033 | 0.6165 | -0.0011472
1100 | 466.9987 | 0.61789 | 467.9998 | 0.61932 | 0.0016867 | 0.61757 | -0.00031855
1101 | 467.6512 | 0.61789 | 468.4542 | 0.62008 | 0.0025932 | 0.6185 | 0.00061577
1102 | 468.1124 | 0.61992 | 468.8492 | 0.62111 | 0.0014784 | 0.61916 | -0.00075707
1103 | 468.446 | 0.62019 | 469.2195 | 0.62166 | 0.0014996 | 0.61964 | -0.00055308
1104 | 468.7907 | 0.6207 | 469.5897 | 0.62221 | 0.0014622 | 0.62013 | -0.00056771
1105 | 469.2705 | 0.62172 | 469.9801 | 0.62278 | 0.0014015 | 0.62082 | -0.00089739
1106 | 469.6264 | 0.62301 | 470.3428 | 0.62329 | 0.0010396 | 0.62133 | -0.0016781
1107 | 469.9636 | 0.62266 | 470.7189 | 0.62368 | 0.00094561 | 0.62181 | -0.00084323
1108 | 470.2972 | 0.62297 | 471.1406 | 0.62408 | 0.0013135 | 0.62229 | -0.0006784
1109 | 470.7428 | 0.62356 | 471.605 | 0.62469 | 0.0015819 | 0.62293 | -0.00062689
1110 | 471.0839 | 0.62426 | 472.0252 | 0.62535 | 0.001396 | 0.62342 | -0.00084227
1111 | 471.507 | 0.62496 | 472.4566 | 0.62596 | 0.001199 | 0.62402 | -0.00094024
1112 | 472.0724 | 0.62465 | 472.9066 | 0.6265 | 0.0018775 | 0.62483 | 0.00018229
1113 | 472.6191 | 0.62602 | 473.3356 | 0.6273 | 0.0018483 | 0.62562 | -0.00040344
1114 | 472.8438 | 0.62688 | 473.7121 | 0.628 | 0.0010706 | 0.62594 | -0.00094196
1115 | 473.2405 | 0.62727 | 474.1358 | 0.62845 | 0.0011214 | 0.62651 | -0.00076479
1116 | 473.7571 | 0.62766 | 474.5961 | 0.62897 | 0.0009842 | 0.62725 | -0.00041616
1117 | 474.2174 | 0.62868 | 475.0331 | 0.6294 | 0.0010452 | 0.6279 | -0.00077359
1118 | 474.5019 | 0.6295 | 475.497 | 0.62988 | 0.0010609 | 0.62831 | -0.0011874
1119 | 474.9621 | 0.62915 | 475.9466 | 0.63036 | 0.0010471 | 0.62897 | -0.0001765
1120 | 475.5419 | 0.62985 | 476.4097 | 0.63084 | 0.0011594 | 0.6298 | -5.0087e-05
1121 | 475.9421 | 0.62981 | 476.7941 | 0.63129 | 0.0020356 | 0.63037 | 0.00056212
1122 | 476.5369 | 0.6311 | 477.1591 | 0.63203 | 0.0015064 | 0.63123 | 0.00012347
1123 | 476.7501 | 0.63188 | 477.5173 | 0.63257 | 0.0011738 | 0.63153 | -0.00035335
1124 | 477.2774 | 0.63157 | 477.9636 | 0.6331 | 0.0016249 | 0.63229 | 0.00071452
1125 | 477.4642 | 0.63208 | 478.3919 | 0.63379 | 0.002001 | 0.63255 | 0.00047375
1126 | 477.7669 | 0.63353 | 478.7866 | 0.63458 | 0.0013482 | 0.63299 | -0.00053953
1127 | 478.3278 | 0.6338 | 479.2449 | 0.6352 | 0.0010837 | 0.63379 | -1.0012e-05
1128 | 478.9818 | 0.6345 | 479.7067 | 0.6357 | 0.0012608 | 0.63473 | 0.00022264
1129 | 479.419 | 0.63505 | 480.0788 | 0.63617 | 0.001306 | 0.63535 | 0.00030127
1130 | 479.4377 | 0.63603 | 480.492 | 0.63671 | 0.0011221 | 0.63538 | -0.00064944
1131 | 480.058 | 0.63662 | 480.9798 | 0.63726 | 0.0010912 | 0.63627 | -0.00034776
1132 | 480.6369 | 0.6363 | 481.4384 | 0.63776 | 0.0015361 | 0.6371 | 0.00079396
1133 | 480.8425 | 0.63685 | 481.8253 | 0.63835 | 0.0015998 | 0.63739 | 0.00054095
1134 | 481.4848 | 0.63775 | 482.3092 | 0.63913 | 0.0017665 | 0.63831 | 0.00056135
1135 | 481.8769 | 0.63877 | 482.7431 | 0.63989 | 0.0014459 | 0.63887 | 0.00010622
1136 | 482.3511 | 0.63912 | 483.2082 | 0.64056 | 0.0016836 | 0.63955 | 0.00043344
1137 | 482.5714 | 0.63927 | 483.5844 | 0.6412 | 0.0016297 | 0.63987 | 0.00059242
1138 | 483.262 | 0.64072 | 484.0547 | 0.64196 | 0.0015067 | 0.64086 | 0.00013462
1139 | 483.6539 | 0.64158 | 484.5114 | 0.64265 | 0.0012548 | 0.64142 | -0.00016441
1140 | 484.2025 | 0.64213 | 484.9539 | 0.64321 | 0.0014974 | 0.6422 | 7.3703e-05
1141 | 484.2323 | 0.64228 | 485.3351 | 0.64378 | 0.0014806 | 0.64224 | -4.0048e-05
1142 | 484.9226 | 0.64311 | 485.7999 | 0.64447 | 0.0018841 | 0.64323 | 0.00012735
1143 | 485.5456 | 0.64416 | 486.1901 | 0.6452 | 0.0018771 | 0.64413 | -3.6256e-05
1144 | 485.8664 | 0.64436 | 486.6025 | 0.64598 | 0.0017336 | 0.64458 | 0.00022755
1145 | 486.1087 | 0.64498 | 486.9724 | 0.64662 | 0.0014176 | 0.64493 | -5.1096e-05
1146 | 486.5562 | 0.64573 | 487.4578 | 0.64731 | 0.0015434 | 0.64557 | -0.00015321
1147 | 486.8733 | 0.64678 | 487.9037 | 0.64799 | 0.0012369 | 0.64603 | -0.0007548
1148 | 487.6078 | 0.64803 | 488.4031 | 0.64861 | 0.00098937 | 0.64708 | -0.00095438
1149 | 487.7159 | 0.64756 | 488.8221 | 0.64903 | 0.0010188 | 0.64723 | -0.00033034
1150 | 488.5359 | 0.64842 | 489.2596 | 0.64947 | 0.001166 | 0.64841 | -1.6419e-05
1151 | 488.7856 | 0.64917 | 489.6486 | 0.64992 | 0.0013203 | 0.64876 | -0.00040167
1152 | 489.3706 | 0.64987 | 490.1106 | 0.65053 | 0.001545 | 0.6496 | -0.00026791
1153 | 489.7024 | 0.6501 | 490.4294 | 0.65103 | 0.0011439 | 0.65008 | -2.7421e-05
1154 | 489.9035 | 0.64979 | 490.8533 | 0.65151 | 0.0015274 | 0.65037 | 0.0005734
1155 | 490.4808 | 0.65069 | 491.2987 | 0.65219 | 0.0015954 | 0.65119 | 0.00050073
1156 | 491.0956 | 0.65222 | 491.7791 | 0.65296 | 0.0016552 | 0.65207 | -0.00014388
1157 | 490.965 | 0.65233 | 492.1901 | 0.65364 | 0.0011615 | 0.65189 | -0.00044817
1158 | 491.8215 | 0.65253 | 492.6816 | 0.65421 | 0.0015755 | 0.65311 | 0.00058286
1159 | 492.1307 | 0.65319 | 493.1283 | 0.65491 | 0.0015698 | 0.65355 | 0.00036082
1160 | 492.8826 | 0.65452 | 493.5816 | 0.65563 | 0.0015091 | 0.65463 | 0.00010803
1161 | 493.1507 | 0.65562 | 493.9962 | 0.65625 | 0.00087864 | 0.65501 | -0.00060274
1162 | 493.4224 | 0.65519 | 494.4412 | 0.65664 | 0.0015088 | 0.6554 | 0.00021632
1163 | 494.0551 | 0.65605 | 494.8869 | 0.65731 | 0.001344 | 0.65631 | 0.00026211
1164 | 494.3972 | 0.65675 | 495.2767 | 0.65784 | 0.0016395 | 0.6568 | 4.8242e-05
1165 | 494.9554 | 0.65765 | 495.706 | 0.65854 | 0.0015018 | 0.6576 | -5.1921e-05
1166 | 495.3758 | 0.65757 | 496.0913 | 0.65912 | 0.0013966 | 0.6582 | 0.00062831
1167 | 495.651 | 0.65855 | 496.4833 | 0.65967 | 0.0012845 | 0.6586 | 4.4979e-05
1168 | 496.0043 | 0.65867 | 496.9399 | 0.66026 | 0.0018906 | 0.6591 | 0.00043347
1169 | 496.5436 | 0.66027 | 497.4032 | 0.66113 | 0.0011601 | 0.65987 | -0.00039732
1170 | 496.8819 | 0.66054 | 497.902 | 0.66171 | 0.0011174 | 0.66036 | -0.00018663
1171 | 497.3356 | 0.66031 | 498.3079 | 0.66216 | 0.0017476 | 0.66101 | 0.0006976
1172 | 497.9341 | 0.66148 | 498.7509 | 0.66294 | 0.0016258 | 0.66186 | 0.00038151
1173 | 498.3206 | 0.66305 | 499.179 | 0.66363 | 0.0011692 | 0.66242 | -0.00062902
1174 | 499.0378 | 0.66316 | 499.6204 | 0.66415 | 0.0015913 | 0.66344 | 0.00028072
1175 | 498.9115 | 0.66281 | 499.9644 | 0.6647 | 0.0019202 | 0.66326 | 0.00045172
1176 | 499.5506 | 0.66418 | 500.4042 | 0.66554 | 0.0016111 | 0.66418 | -1.6767e-06
1177 | 500.0745 | 0.66496 | 500.8314 | 0.66623 | 0.0017548 | 0.66493 | -3.3456e-05
1178 | 500.5276 | 0.66563 | 501.179 | 0.66684 | 0.0016217 | 0.66558 | -4.9304e-05
1179 | 500.7578 | 0.6659 | 501.531 | 0.66741 | 0.0016059 | 0.66591 | 6.5756e-06
1180 | 501.1107 | 0.66703 | 501.9157 | 0.66803 | 0.0015645 | 0.66641 | -0.00062205
1181 | 501.6863 | 0.66762 | 502.3255 | 0.66867 | 0.0015288 | 0.66724 | -0.00038432
1182 | 501.8124 | 0.66801 | 502.745 | 0.66931 | 0.001176 | 0.66742 | -0.00059468
1183 | 502.2877 | 0.66848 | 503.2038 | 0.66985 | 0.0013061 | 0.6681 | -0.00038337
1184 | 502.6812 | 0.66899 | 503.6588 | 0.67044 | 0.0018161 | 0.66866 | -0.00032815
1185 | 503.16 | 0.67024 | 504.0937 | 0.67123 | 0.0014393 | 0.66935 | -0.00089381
1186 | 503.7835 | 0.67083 | 504.5501 | 0.67189 | 0.0015992 | 0.67024 | -0.00058758
1187 | 504.1065 | 0.67071 | 504.956 | 0.67254 | 0.0016335 | 0.6707 | -7.7162e-06
1188 | 504.5628 | 0.67145 | 505.3677 | 0.67321 | 0.0014813 | 0.67136 | -9.716e-05
1189 | 504.8558 | 0.67294 | 505.8164 | 0.67388 | 0.0012907 | 0.67178 | -0.0011635
1190 | 505.4419 | 0.67353 | 506.2466 | 0.67443 | 0.0018485 | 0.67261 | -0.00091065
1191 | 505.8128 | 0.67407 | 506.6189 | 0.67512 | 0.0010619 | 0.67315 | -0.000927
1192 | 506.165 | 0.67407 | 507.0534 | 0.67558 | 0.0013542 | 0.67365 | -0.00042267
1193 | 506.8065 | 0.67478 | 507.4634 | 0.67614 | 0.001748 | 0.67457 | -0.0002079
1194 | 507.0067 | 0.67572 | 507.8481 | 0.67681 | 0.0013077 | 0.67486 | -0.0008597
1195 | 507.3033 | 0.67697 | 508.2906 | 0.67739 | 0.00093154 | 0.67528 | -0.0016861
1196 | 507.9854 | 0.67638 | 508.7272 | 0.6778 | 0.0016766 | 0.67626 | -0.00012305
1197 | 508.2151 | 0.67685 | 509.1236 | 0.67846 | 0.0018782 | 0.67659 | -0.00026334
1198 | 508.7302 | 0.67814 | 509.5275 | 0.67922 | 0.0017558 | 0.67732 | -0.00081601
1199 | 509.2192 | 0.67861 | 509.9239 | 0.67991 | 0.0013915 | 0.67802 | -0.00058491
1200 | 509.486 | 0.679 | 510.3173 | 0.68046 | 0.0014517 | 0.67841 | -0.00059399
1201 | 509.9677 | 0.6797 | 510.7536 | 0.6811 | 0.0014269 | 0.6791 | -0.00060806
1202 | 510.2343 | 0.68064 | 511.1372 | 0.68164 | 0.0011661 | 0.67948 | -0.0011646
1203 | 510.7122 | 0.68162 | 511.6134 | 0.6822 | 0.00075569 | 0.68016 | -0.0014579
1204 | 511.1862 | 0.68135 | 512.0376 | 0.68252 | 0.0012232 | 0.68084 | -0.00050544
1205 | 511.6676 | 0.68217 | 512.4404 | 0.68301 | 0.0014586 | 0.68153 | -0.00063722
1206 | 511.8858 | 0.68244 | 512.8371 | 0.68359 | 0.0013663 | 0.68184 | -0.00059843
1207 | 512.6151 | 0.68342 | 513.3294 | 0.68426 | 0.0015094 | 0.68289 | -0.00053173
1208 | 512.8335 | 0.68322 | 513.6817 | 0.68479 | 0.0014033 | 0.6832 | -2.3429e-05
1209 | 513.2 | 0.68381 | 514.1442 | 0.68544 | 0.001745 | 0.68372 | -8.5121e-05
1210 | 513.6513 | 0.68506 | 514.5385 | 0.68613 | 0.0017024 | 0.68437 | -0.00069013
1211 | 514.347 | 0.6858 | 514.9795 | 0.68688 | 0.0017792 | 0.68537 | -0.00043684
1212 | 514.3765 | 0.68608 | 515.3575 | 0.68755 | 0.0011225 | 0.68541 | -0.00066824
1213 | 515.1461 | 0.68647 | 515.8243 | 0.68808 | 0.0019341 | 0.68651 | 4.2651e-05
1214 | 515.1718 | 0.68725 | 516.1962 | 0.6888 | 0.0013931 | 0.68655 | -0.00070248
1215 | 515.8561 | 0.68881 | 516.6621 | 0.68945 | 0.0011555 | 0.68753 | -0.0012866
1216 | 516.2369 | 0.68917 | 517.102 | 0.68996 | 0.00082539 | 0.68807 | -0.0010932
1217 | 516.7103 | 0.6887 | 517.5663 | 0.69034 | 0.0017365 | 0.68875 | 5.3875e-05
1218 | 517.0059 | 0.69006 | 518.0031 | 0.6911 | 0.0014771 | 0.68917 | -0.00089139
1219 | 517.5013 | 0.69049 | 518.4584 | 0.69177 | 0.0019988 | 0.68988 | -0.00061218
1220 | 518.0556 | 0.69136 | 518.8574 | 0.69257 | 0.0012846 | 0.69068 | -0.00067866
1221 | 518.5582 | 0.69108 | 519.241 | 0.69306 | 0.0020514 | 0.6914 | 0.00031467
1222 | 518.8945 | 0.69249 | 519.5993 | 0.69379 | 0.0016166 | 0.69188 | -0.00061134
1223 | 519.2824 | 0.69343 | 519.996 | 0.69444 | 0.0015862 | 0.69243 | -0.00099425
1224 | 519.4966 | 0.69448 | 520.4199 | 0.69511 | 0.00084259 | 0.69274 | -0.0017433
1225 | 519.9732 | 0.69382 | 520.9118 | 0.69552 | 0.001405 | 0.69342 | -0.00039611
1226 | 520.3499 | 0.69476 | 521.3571 | 0.69615 | 0.0017188 | 0.69396 | -0.0007952
1227 | 520.8778 | 0.6957 | 521.8075 | 0.69692 | 0.0014998 | 0.69472 | -0.00097763
1228 | 521.4023 | 0.69679 | 522.2298 | 0.69756 | 0.0011581 | 0.69547 | -0.0013214
1229 | 521.956 | 0.69656 | 522.6417 | 0.69803 | 0.0014224 | 0.69626 | -0.00029392
1230 | 522.1995 | 0.69695 | 523.0706 | 0.69864 | 0.001818 | 0.69661 | -0.00033621
1231 | 522.6019 | 0.69863 | 523.4706 | 0.69937 | 0.0012198 | 0.69719 | -0.0014413
1232 | 522.9894 | 0.69886 | 523.9643 | 0.69997 | 0.0010905 | 0.69774 | -0.001121
1233 | 523.4619 | 0.69918 | 524.4232 | 0.70047 | 0.0011895 | 0.69842 | -0.00075741
1234 | 524.1 | 0.69961 | 524.8702 | 0.70101 | 0.0017836 | 0.69933 | -0.00027364
1235 | 524.1998 | 0.70058 | 525.2648 | 0.70171 | 0.0015121 | 0.69947 | -0.0011084
1236 | 525.0702 | 0.70164 | 525.7044 | 0.70237 | 0.0013438 | 0.70072 | -0.00091769
1237 | 525.2841 | 0.70136 | 526.0827 | 0.70288 | 0.0015705 | 0.70103 | -0.00033776
1238 | 525.697 | 0.70183 | 526.486 | 0.70352 | 0.0018315 | 0.70162 | -0.00021563
1239 | 526.0731 | 0.70312 | 526.8745 | 0.70423 | 0.0015792 | 0.70216 | -0.00096745
1240 | 526.3976 | 0.70391 | 527.2954 | 0.70489 | 0.0013012 | 0.70262 | -0.0012847
1241 | 526.9615 | 0.70418 | 527.7642 | 0.7055 | 0.0012402 | 0.70343 | -0.00075107
1242 | 527.3007 | 0.70453 | 528.2182 | 0.70606 | 0.0014318 | 0.70391 | -0.00061725
1243 | 527.6397 | 0.70539 | 528.6824 | 0.70673 | 0.0014662 | 0.7044 | -0.00099197
1244 | 528.1777 | 0.70645 | 529.1304 | 0.70739 | 0.0014401 | 0.70517 | -0.0012774
1245 | 528.7415 | 0.70696 | 529.5703 | 0.70802 | 0.00076425 | 0.70598 | -0.00097834
1246 | 529.2314 | 0.707 | 530.041 | 0.70838 | 0.0014981 | 0.70668 | -0.00031588
1247 | 529.6218 | 0.70786 | 530.4586 | 0.709 | 0.0013766 | 0.70724 | -0.0006171
1248 | 529.8798 | 0.70868 | 530.896 | 0.70961 | 0.0013929 | 0.70761 | -0.0010688
1249 | 530.3769 | 0.70961 | 531.3451 | 0.71023 | 0.0011707 | 0.70832 | -0.0012954
1250 | 531.0949 | 0.70875 | 531.7993 | 0.71076 | 0.0020658 | 0.70935 | 0.00059296
1251 | 531.3195 | 0.71012 | 532.1703 | 0.71153 | 0.0019409 | 0.70967 | -0.00045402
1252 | 531.8088 | 0.71087 | 532.5611 | 0.71229 | 0.0015354 | 0.71037 | -0.00049619
1253 | 532.1255 | 0.7118 | 533.0093 | 0.71298 | 0.0012572 | 0.71082 | -0.00098119
1254 | 532.648 | 0.71227 | 533.4759 | 0.71356 | 0.0012617 | 0.71157 | -0.0007022
1255 | 532.9498 | 0.71259 | 533.8849 | 0.71408 | 0.0012781 | 0.712 | -0.00058282
1256 | 533.2736 | 0.71392 | 534.3867 | 0.71472 | 0.0013526 | 0.71247 | -0.0014486
1257 | 534.0498 | 0.71431 | 534.7971 | 0.71528 | 0.0010575 | 0.71358 | -0.00072812
1258 | 534.4581 | 0.71474 | 535.2038 | 0.71571 | 0.00092757 | 0.71416 | -0.00057355
1259 | 534.6934 | 0.71485 | 535.5664 | 0.71604 | 0.0016053 | 0.7145 | -0.00035402
1260 | 535.4584 | 0.71579 | 535.9951 | 0.71673 | 0.0020239 | 0.7156 | -0.00019692
1261 | 535.326 | 0.71669 | 536.3273 | 0.7174 | 0.0011351 | 0.71541 | -0.0012858
1262 | 536.0833 | 0.71646 | 536.8096 | 0.71795 | 0.0021116 | 0.71649 | 3.3197e-05
1263 | 536.2708 | 0.71642 | 537.1948 | 0.71876 | 0.001765 | 0.71676 | 0.00034063
1264 | 536.8368 | 0.7183 | 537.66 | 0.71959 | 0.001643 | 0.71757 | -0.00072562
1265 | 537.1199 | 0.71916 | 538.0693 | 0.72026 | 0.001254 | 0.71797 | -0.0011805
1266 | 537.7372 | 0.71943 | 538.5682 | 0.72088 | 0.0016427 | 0.71886 | -0.00057011
1267 | 538.0091 | 0.72052 | 538.9157 | 0.72145 | 0.0010807 | 0.71925 | -0.0012757
1268 | 538.5968 | 0.72052 | 539.3498 | 0.72192 | 0.001771 | 0.72009 | -0.00043411
1269 | 538.8834 | 0.72166 | 539.7296 | 0.7226 | 0.0013111 | 0.7205 | -0.0011577
1270 | 539.6143 | 0.72228 | 540.2187 | 0.72324 | 0.001192 | 0.72155 | -0.00073665
1271 | 539.4748 | 0.72228 | 540.6188 | 0.72371 | 0.0012885 | 0.72135 | -0.00093644
1272 | 540.1798 | 0.72287 | 541.0983 | 0.72433 | 0.0018039 | 0.72236 | -0.00051337
1273 | 540.4955 | 0.72389 | 541.5101 | 0.72508 | 0.0013634 | 0.72281 | -0.0010779
1274 | 541.3289 | 0.72486 | 542.0034 | 0.72575 | 0.0012726 | 0.724 | -0.00086218
1275 | 541.6152 | 0.72467 | 542.3659 | 0.72621 | 0.0015644 | 0.72441 | -0.00025669
1276 | 541.872 | 0.72537 | 542.7658 | 0.72683 | 0.0015538 | 0.72478 | -0.00059274
1277 | 542.239 | 0.72658 | 543.1583 | 0.72744 | 0.0014714 | 0.7253 | -0.0012794
1278 | 542.9618 | 0.72725 | 543.6154 | 0.72812 | 0.001759 | 0.72634 | -0.00090904
1279 | 543.1415 | 0.72717 | 543.98 | 0.72876 | 0.0012729 | 0.7266 | -0.00057346
1280 | 543.6147 | 0.7278 | 544.4531 | 0.72936 | 0.0014831 | 0.72727 | -0.00052157
1281 | 543.8348 | 0.72842 | 544.8696 | 0.72998 | 0.0013192 | 0.72759 | -0.00083202
1282 | 544.5243 | 0.72995 | 545.3675 | 0.73064 | 0.001241 | 0.72858 | -0.0013696
1283 | 544.7846 | 0.73046 | 545.8023 | 0.73117 | 0.0010492 | 0.72895 | -0.0015052
1284 | 545.5069 | 0.73018 | 546.2943 | 0.73169 | 0.0017034 | 0.72998 | -0.00019723
1285 | 545.6974 | 0.73089 | 546.712 | 0.7324 | 0.0014016 | 0.73026 | -0.00062813
1286 | 546.3245 | 0.73171 | 547.1584 | 0.73303 | 0.001855 | 0.73115 | -0.00055147
1287 | 546.6982 | 0.73264 | 547.4998 | 0.73366 | 0.0014054 | 0.73169 | -0.00095461
1288 | 547.2442 | 0.73304 | 547.9116 | 0.73424 | 0.0018632 | 0.73247 | -0.00056385
1289 | 547.5958 | 0.73374 | 548.2683 | 0.7349 | 0.0017523 | 0.73298 | -0.00076425
1290 | 547.9292 | 0.73401 | 548.6566 | 0.73559 | 0.0015493 | 0.73345 | -0.00056051
1291 | 548.0317 | 0.73487 | 549.0755 | 0.73623 | 0.0015095 | 0.7336 | -0.0012738
1292 | 548.757 | 0.73554 | 549.5677 | 0.73698 | 0.0014289 | 0.73464 | -0.00090007
1293 | 549.028 | 0.73636 | 549.9946 | 0.73759 | 0.0013578 | 0.73503 | -0.0013332
1294 | 549.537 | 0.73714 | 550.4668 | 0.73823 | 0.001854 | 0.73576 | -0.0013863
1295 | 550.0239 | 0.73726 | 550.838 | 0.73892 | 0.0019176 | 0.73645 | -0.00080634
1296 | 550.4926 | 0.73859 | 551.2091 | 0.73963 | 0.001289 | 0.73712 | -0.0014647
1297 | 550.8914 | 0.73859 | 551.6277 | 0.74017 | 0.0012166 | 0.73769 | -0.0008936
1298 | 551.3892 | 0.73957 | 552.1034 | 0.74075 | 0.0016116 | 0.73841 | -0.0011582
1299 | 551.3929 | 0.74058 | 552.4721 | 0.74134 | 0.00093603 | 0.73841 | -0.0021696
1300 | 551.8795 | 0.74082 | 552.9901 | 0.74183 | 0.001139 | 0.73911 | -0.0017075
1301 | 552.5856 | 0.74129 | 553.4364 | 0.74233 | 0.0015333 | 0.74012 | -0.0011655
1302 | 553.2697 | 0.74148 | 553.8138 | 0.74291 | 0.0016612 | 0.7411 | -0.00038156
1303 | 553.2331 | 0.74254 | 554.1904 | 0.74354 | 0.0012309 | 0.74105 | -0.0014896
1304 | 553.9827 | 0.74301 | 554.6796 | 0.74414 | 0.001492 | 0.74212 | -0.00088537
1305 | 554.1108 | 0.74336 | 555.0517 | 0.7447 | 0.0015673 | 0.7423 | -0.0010539
1306 | 554.4727 | 0.74418 | 555.4509 | 0.74532 | 0.0011773 | 0.74282 | -0.0013568
1307 | 555.1526 | 0.74461 | 555.9092 | 0.74586 | 0.0016925 | 0.7438 | -0.00081337
1308 | 555.679 | 0.74555 | 556.3111 | 0.74654 | 0.0016498 | 0.74455 | -0.00099798
1309 | 555.8434 | 0.74578 | 556.6619 | 0.74712 | 0.0013904 | 0.74479 | -0.00099713
1310 | 556.1066 | 0.74649 | 557.0893 | 0.74771 | 0.0016677 | 0.74516 | -0.0013241
1311 | 556.7642 | 0.74688 | 557.5161 | 0.74843 | 0.0017396 | 0.7461 | -0.00077342
1312 | 557.1625 | 0.74801 | 557.9836 | 0.74924 | 0.0013103 | 0.74667 | -0.0013371
1313 | 557.4328 | 0.74844 | 558.4013 | 0.74979 | 0.0013478 | 0.74706 | -0.0013801
1314 | 557.9807 | 0.74875 | 558.8191 | 0.75035 | 0.0016919 | 0.74785 | -0.00090843
1315 | 558.2401 | 0.75004 | 559.2674 | 0.75111 | 0.0013663 | 0.74822 | -0.0018272
1316 | 559.1017 | 0.75094 | 559.731 | 0.75174 | 0.0013232 | 0.74945 | -0.0014927
1317 | 559.2514 | 0.75075 | 560.0975 | 0.75223 | 0.0015431 | 0.74967 | -0.001083
1318 | 559.5215 | 0.75126 | 560.5434 | 0.75291 | 0.0015844 | 0.75005 | -0.0012044
1319 | 560.2224 | 0.75255 | 561.0222 | 0.75367 | 0.0013655 | 0.75106 | -0.0014912
1320 | 560.5581 | 0.75321 | 561.4746 | 0.75429 | 0.001375 | 0.75154 | -0.0016752
1321 | 560.9339 | 0.75337 | 561.8898 | 0.75486 | 0.0012349 | 0.75207 | -0.0012935
1322 | 561.4813 | 0.75419 | 562.3647 | 0.75545 | 0.0015166 | 0.75286 | -0.0013308
1323 | 561.9153 | 0.75505 | 562.8133 | 0.75613 | 0.0013572 | 0.75348 | -0.0015695
1324 | 562.4844 | 0.75564 | 563.2166 | 0.75668 | 0.0011782 | 0.75429 | -0.001341
1325 | 562.6339 | 0.75607 | 563.6082 | 0.75714 | 0.001152 | 0.75451 | -0.0015571
1326 | 563.3086 | 0.7563 | 564.0902 | 0.75769 | 0.001627 | 0.75547 | -0.00082561
1327 | 563.7242 | 0.75759 | 564.5035 | 0.75836 | 0.0012331 | 0.75607 | -0.0015208
1328 | 563.932 | 0.75779 | 564.884 | 0.75883 | 0.0011394 | 0.75637 | -0.0014188
1329 | 564.4424 | 0.75794 | 565.3301 | 0.75934 | 0.0015472 | 0.7571 | -0.00084436
1330 | 565.0437 | 0.75884 | 565.7193 | 0.75994 | 0.002169 | 0.75796 | -0.00088257
1331 | 565.3754 | 0.75966 | 566.0654 | 0.7607 | 0.0013463 | 0.75843 | -0.0012288
1332 | 565.6267 | 0.75994 | 566.4894 | 0.76127 | 0.0014393 | 0.75879 | -0.0011426
1333 | 566.1625 | 0.76033 | 566.9404 | 0.76192 | 0.0020329 | 0.75956 | -0.00076642
1334 | 566.3882 | 0.76095 | 567.3366 | 0.76272 | 0.0019257 | 0.75988 | -0.0010687
1335 | 566.7743 | 0.7626 | 567.7671 | 0.76355 | 0.0013377 | 0.76044 | -0.0021581
1336 | 567.4955 | 0.76252 | 568.1938 | 0.76412 | 0.0013351 | 0.76147 | -0.0010472
1337 | 567.8815 | 0.76318 | 568.5863 | 0.76464 | 0.0015214 | 0.76202 | -0.0011593
1338 | 568.1436 | 0.76435 | 569.0129 | 0.76529 | 0.0010792 | 0.7624 | -0.001957
1339 | 568.5405 | 0.7651 | 569.4839 | 0.7658 | 0.0010884 | 0.76297 | -0.0021315
1340 | 568.9081 | 0.76545 | 569.9293 | 0.76629 | 0.0011749 | 0.76349 | -0.0019571
1341 | 569.4578 | 0.76514 | 570.3885 | 0.76683 | 0.0018556 | 0.76428 | -0.00085718
1342 | 570.0145 | 0.76643 | 570.7931 | 0.76758 | 0.0015772 | 0.76508 | -0.0013502
1343 | 570.4985 | 0.7669 | 571.1947 | 0.76821 | 0.0015507 | 0.76577 | -0.0011264
1344 | 570.7677 | 0.76752 | 571.5679 | 0.76879 | 0.0012782 | 0.76616 | -0.0013665
1345 | 571.2042 | 0.76815 | 571.9839 | 0.76932 | 0.0012805 | 0.76678 | -0.001367
1346 | 571.4806 | 0.76889 | 572.4603 | 0.76993 | 0.0015362 | 0.76718 | -0.0017143
1347 | 572.0225 | 0.76959 | 572.9082 | 0.77062 | 0.0014906 | 0.76795 | -0.001642
1348 | 572.3644 | 0.76979 | 573.3227 | 0.77124 | 0.0014258 | 0.76844 | -0.001348
1349 | 572.8479 | 0.77018 | 573.756 | 0.77185 | 0.0015443 | 0.76913 | -0.0010467
1350 | 573.586 | 0.7712 | 574.2117 | 0.77256 | 0.0018036 | 0.77019 | -0.0010064
1351 | 573.7204 | 0.77233 | 574.5976 | 0.77325 | 0.0014122 | 0.77038 | -0.0019479
1352 | 574.0948 | 0.77268 | 574.9908 | 0.77381 | 0.0011877 | 0.77092 | -0.0017637
1353 | 574.5308 | 0.77288 | 575.4187 | 0.77432 | 0.0016744 | 0.77154 | -0.0013348
1354 | 575.1267 | 0.7737 | 575.8111 | 0.77497 | 0.0013049 | 0.7724 | -0.0013027
1355 | 575.5154 | 0.77468 | 576.2426 | 0.77554 | 0.0012315 | 0.77295 | -0.0017235
1356 | 575.6862 | 0.77511 | 576.6616 | 0.77605 | 0.0013328 | 0.7732 | -0.0019092
1357 | 576.2346 | 0.77522 | 577.1076 | 0.77665 | 0.0012817 | 0.77398 | -0.0012411
1358 | 576.4924 | 0.77616 | 577.5774 | 0.77725 | 0.0012806 | 0.77435 | -0.0018104
1359 | 577.2841 | 0.77652 | 578.0537 | 0.77786 | 0.0016574 | 0.77549 | -0.0010287
1360 | 577.6109 | 0.77726 | 578.4406 | 0.7785 | 0.0016162 | 0.77595 | -0.0013036
1361 | 577.9157 | 0.77808 | 578.8615 | 0.77918 | 0.0012677 | 0.77639 | -0.0016882
1362 | 578.5836 | 0.77824 | 579.3057 | 0.77974 | 0.0016457 | 0.77735 | -0.00088826
1363 | 578.874 | 0.77921 | 579.6953 | 0.78039 | 0.0014266 | 0.77776 | -0.0014499
1364 | 579.2186 | 0.77972 | 580.1394 | 0.78102 | 0.0014495 | 0.77826 | -0.0014649
1365 | 579.7157 | 0.78066 | 580.5602 | 0.78163 | 0.0014774 | 0.77897 | -0.0016915
1366 | 580.1365 | 0.78089 | 580.9519 | 0.78221 | 0.0016544 | 0.77957 | -0.0013235
1367 | 580.5319 | 0.78144 | 581.3725 | 0.7829 | 0.0018508 | 0.78014 | -0.0013047
1368 | 581.0941 | 0.78238 | 581.7866 | 0.78367 | 0.0015028 | 0.78094 | -0.0014381
1369 | 581.3226 | 0.78277 | 582.1977 | 0.78429 | 0.0011861 | 0.78127 | -0.0015019
1370 | 581.6741 | 0.78355 | 582.6856 | 0.78487 | 0.0013549 | 0.78177 | -0.0017805
1371 | 582.2399 | 0.78437 | 583.1358 | 0.78548 | 0.0013728 | 0.78258 | -0.0017915
1372 | 582.6022 | 0.78527 | 583.5003 | 0.78598 | 0.0010629 | 0.7831 | -0.002172
1373 | 583.1495 | 0.78547 | 583.9344 | 0.78644 | 0.0014052 | 0.78389 | -0.0015838
1374 | 583.7621 | 0.78566 | 584.3518 | 0.78703 | 0.0016211 | 0.78476 | -0.00090216
1375 | 583.9251 | 0.7866 | 584.7763 | 0.78771 | 0.00132 | 0.785 | -0.0016071
1376 | 584.0627 | 0.78688 | 585.2739 | 0.78837 | 0.0014062 | 0.78519 | -0.0016838
1377 | 584.7726 | 0.78758 | 585.7911 | 0.7891 | 0.0013539 | 0.78621 | -0.001371
1378 | 585.2364 | 0.7884 | 586.2705 | 0.78975 | 0.0013974 | 0.78687 | -0.0015281
1379 | 585.8846 | 0.78911 | 586.7238 | 0.79038 | 0.0015484 | 0.7878 | -0.0013037
1380 | 586.4132 | 0.78989 | 587.1531 | 0.79104 | 0.0017335 | 0.78856 | -0.0013288
1381 | 586.6486 | 0.79051 | 587.523 | 0.79169 | 0.0013389 | 0.7889 | -0.0016174
1382 | 587.1697 | 0.79083 | 587.9435 | 0.79225 | 0.0015858 | 0.78964 | -0.0011839
1383 | 587.5028 | 0.79157 | 588.3676 | 0.79292 | 0.001726 | 0.79012 | -0.0014499
1384 | 588.0311 | 0.79243 | 588.7663 | 0.79361 | 0.0016264 | 0.79088 | -0.0015537
1385 | 588.2628 | 0.79309 | 589.1461 | 0.79423 | 0.0013988 | 0.79121 | -0.0018866
1386 | 588.7512 | 0.79333 | 589.599 | 0.79486 | 0.001507 | 0.79191 | -0.0014218
1387 | 589.2902 | 0.79419 | 590.0453 | 0.79553 | 0.0014803 | 0.79268 | -0.0015103
1388 | 589.4963 | 0.79501 | 590.4784 | 0.79617 | 0.001486 | 0.79297 | -0.0020362
1389 | 589.9303 | 0.79552 | 590.9152 | 0.79682 | 0.0012264 | 0.79359 | -0.001923
1390 | 590.527 | 0.79626 | 591.3743 | 0.79739 | 0.0013771 | 0.79445 | -0.0018116
1391 | 590.9825 | 0.79669 | 591.7661 | 0.79793 | 0.0015852 | 0.7951 | -0.0015893
1392 | 591.4561 | 0.79739 | 592.1608 | 0.79855 | 0.0015044 | 0.79578 | -0.0016151
1393 | 591.6802 | 0.79825 | 592.5922 | 0.7992 | 0.0011381 | 0.7961 | -0.0021544
1394 | 592.2259 | 0.79833 | 593.0251 | 0.79969 | 0.0017843 | 0.79688 | -0.0014512
1395 | 592.486 | 0.79896 | 593.4239 | 0.80041 | 0.0018182 | 0.79725 | -0.0017042
1396 | 592.9557 | 0.79982 | 593.7895 | 0.80107 | 0.0012827 | 0.79793 | -0.0018919
1397 | 593.6133 | 0.80064 | 594.2468 | 0.80166 | 0.0017488 | 0.79887 | -0.0017715
1398 | 593.8445 | 0.80072 | 594.5508 | 0.80219 | 0.0016807 | 0.7992 | -0.0015186
1399 | 594.22 | 0.80189 | 594.9603 | 0.80288 | 0.0013253 | 0.79974 | -0.0021539
1400 | 594.314 | 0.80228 | 595.3733 | 0.80342 | 0.0011041 | 0.79987 | -0.0024104
1401 | 595.242 | 0.80275 | 595.8195 | 0.80392 | 0.0016927 | 0.8012 | -0.0015507
1402 | 595.1337 | 0.8033 | 596.2122 | 0.80458 | 0.001302 | 0.80105 | -0.0022532
1403 | 595.8918 | 0.80416 | 596.6987 | 0.80521 | 0.0016986 | 0.80213 | -0.0020278
1404 | 596.2852 | 0.80463 | 597.0992 | 0.80589 | 0.0015849 | 0.80269 | -0.0019337
1405 | 596.545 | 0.80475 | 597.4644 | 0.80647 | 0.001385 | 0.80307 | -0.0016789
1406 | 597.2054 | 0.80607 | 597.9499 | 0.80715 | 0.0014282 | 0.80401 | -0.0020627
1407 | 597.5662 | 0.80647 | 598.4044 | 0.8078 | 0.0011697 | 0.80453 | -0.0019372
1408 | 597.8944 | 0.80756 | 598.8523 | 0.80832 | 0.00077698 | 0.805 | -0.0025619
1409 | 598.1109 | 0.80752 | 599.3052 | 0.80867 | 0.00077778 | 0.80531 | -0.0022129
1410 | 598.9728 | 0.80811 | 599.8281 | 0.80908 | 0.0014332 | 0.80654 | -0.0015651
1411 | 599.4777 | 0.80932 | 600.2318 | 0.80966 | 0.0012202 | 0.80727 | -0.0020543
1412 | 599.8058 | 0.80909 | 600.5843 | 0.81009 | 0.0014571 | 0.80774 | -0.00135
1413 | 600.159 | 0.80932 | 600.9815 | 0.81067 | 0.0016942 | 0.80824 | -0.0010788
1414 | 600.725 | 0.80955 | 601.3923 | 0.81136 | 0.0022762 | 0.80905 | -0.00050297
1415 | 600.9917 | 0.811 | 601.7324 | 0.81214 | 0.0016369 | 0.80943 | -0.0015678
1416 | 601.2402 | 0.81147 | 602.1719 | 0.81285 | 0.0015801 | 0.80979 | -0.0016811
1417 | 601.7915 | 0.81198 | 602.6272 | 0.81357 | 0.0015706 | 0.81058 | -0.0014
1418 | 602.2131 | 0.8128 | 603.0206 | 0.81419 | 0.0018305 | 0.81118 | -0.0016175
1419 | 602.4256 | 0.81343 | 603.3923 | 0.81487 | 0.0014466 | 0.81149 | -0.0019387
1420 | 603.1892 | 0.8146 | 603.8301 | 0.81551 | 0.0014224 | 0.81258 | -0.0020183
1421 | 603.5168 | 0.81507 | 604.237 | 0.81608 | 0.001604 | 0.81305 | -0.0020184
1422 | 603.7582 | 0.81507 | 604.6416 | 0.81673 | 0.0015863 | 0.81339 | -0.0016727
1423 | 604.0714 | 0.8162 | 605.0951 | 0.81745 | 0.0014465 | 0.81384 | -0.0023582
1424 | 604.615 | 0.81659 | 605.5925 | 0.81817 | 0.0016006 | 0.81462 | -0.0019708
1425 | 605.2234 | 0.81749 | 606.0322 | 0.81888 | 0.0014922 | 0.81549 | -0.001999
1426 | 605.54 | 0.81831 | 606.4567 | 0.81951 | 0.0012535 | 0.81595 | -0.0023666
1427 | 606.0259 | 0.81866 | 606.8934 | 0.82006 | 0.0013568 | 0.81664 | -0.0020229
1428 | 606.5582 | 0.8198 | 607.3602 | 0.82069 | 0.0014368 | 0.8174 | -0.0023946
1429 | 606.8136 | 0.82011 | 607.7249 | 0.82121 | 0.0012865 | 0.81777 | -0.0023416
1430 | 607.3459 | 0.82066 | 608.1686 | 0.82179 | 0.0017488 | 0.81853 | -0.0021268
1431 | 607.7235 | 0.82105 | 608.5174 | 0.8224 | 0.0015886 | 0.81907 | -0.0019771
1432 | 608.36 | 0.82183 | 608.9014 | 0.823 | 0.0015066 | 0.81998 | -0.0018476
1433 | 608.3815 | 0.82242 | 609.3011 | 0.82361 | 0.001364 | 0.82002 | -0.0024034
1434 | 609.0322 | 0.82297 | 609.7769 | 0.82426 | 0.0014704 | 0.82095 | -0.0020191
1435 | 609.0898 | 0.82371 | 610.2024 | 0.82488 | 0.0011847 | 0.82103 | -0.0026795
1436 | 609.6433 | 0.8241 | 610.6645 | 0.82543 | 0.0013177 | 0.82182 | -0.0022779
1437 | 610.3585 | 0.82484 | 611.1214 | 0.82603 | 0.001558 | 0.82285 | -0.0019968
1438 | 610.7608 | 0.82566 | 611.5229 | 0.82666 | 0.0010507 | 0.82342 | -0.0022417
1439 | 611.1595 | 0.82609 | 611.9546 | 0.82711 | 0.0012661 | 0.82399 | -0.0021009
1440 | 611.4001 | 0.82645 | 612.3252 | 0.82758 | 0.0012239 | 0.82434 | -0.0021083
1441 | 611.928 | 0.82711 | 612.8236 | 0.82819 | 0.0011615 | 0.82509 | -0.0020171
1442 | 612.3662 | 0.82797 | 613.2343 | 0.82867 | 0.0015112 | 0.82572 | -0.0022499
1443 | 612.9191 | 0.82793 | 613.6327 | 0.82927 | 0.0016342 | 0.82651 | -0.001419
1444 | 613.0125 | 0.82844 | 614.0203 | 0.8299 | 0.0015981 | 0.82665 | -0.0017937
1445 | 613.892 | 0.8295 | 614.5048 | 0.83068 | 0.0018617 | 0.82791 | -0.00159
1446 | 613.9816 | 0.8295 | 614.8786 | 0.83137 | 0.0016625 | 0.82803 | -0.0014617
1447 | 614.3584 | 0.83098 | 615.3443 | 0.83215 | 0.0013467 | 0.82857 | -0.0024079
1448 | 614.8572 | 0.8311 | 615.7798 | 0.83273 | 0.0012666 | 0.82929 | -0.001811
1449 | 615.4347 | 0.83231 | 616.2675 | 0.83335 | 0.0015354 | 0.83011 | -0.0021962
1450 | 615.7612 | 0.83298 | 616.6699 | 0.83397 | 0.001124 | 0.83058 | -0.0023934
1451 | 616.3099 | 0.83337 | 617.136 | 0.83449 | 0.0015397 | 0.83137 | -0.0019986
1452 | 616.5359 | 0.83391 | 617.5017 | 0.83506 | 0.0016599 | 0.83169 | -0.0022224
1453 | 617.296 | 0.83419 | 617.8975 | 0.83571 | 0.0019906 | 0.83278 | -0.0014078
1454 | 617.4465 | 0.8354 | 618.3139 | 0.83654 | 0.0016029 | 0.833 | -0.0024043
1455 | 618.0918 | 0.8356 | 618.7188 | 0.83719 | 0.0019375 | 0.83392 | -0.0016759
1456 | 618.1383 | 0.83618 | 619.07 | 0.83787 | 0.0017241 | 0.83399 | -0.0021958
1457 | 618.5146 | 0.8372 | 619.5507 | 0.8387 | 0.0014929 | 0.83452 | -0.0026735
1458 | 619.3781 | 0.83833 | 620.0222 | 0.8394 | 0.0012174 | 0.83576 | -0.002571
1459 | 619.4713 | 0.83865 | 620.4204 | 0.83989 | 0.001241 | 0.83589 | -0.0027504
1460 | 619.8475 | 0.839 | 620.8552 | 0.84043 | 0.0014288 | 0.83643 | -0.0025636
1461 | 620.5422 | 0.84033 | 621.3149 | 0.84108 | 0.0011272 | 0.83743 | -0.0028983
1462 | 620.8718 | 0.84072 | 621.7381 | 0.84156 | 0.0014602 | 0.8379 | -0.0028173
1463 | 621.3694 | 0.84076 | 622.1398 | 0.84215 | 0.0016778 | 0.83861 | -0.0021438
1464 | 621.6451 | 0.84134 | 622.5593 | 0.84285 | 0.001523 | 0.83901 | -0.0023355
1465 | 622.1462 | 0.84228 | 623.0316 | 0.84357 | 0.0014466 | 0.83972 | -0.0025564
1466 | 622.6581 | 0.84271 | 623.529 | 0.84429 | 0.0017953 | 0.84046 | -0.0022535
1467 | 622.88 | 0.84365 | 623.9254 | 0.845 | 0.0010631 | 0.84078 | -0.0028742
1468 | 623.4668 | 0.84428 | 624.4476 | 0.84556 | 0.0014107 | 0.84162 | -0.0026596
1469 | 624.007 | 0.84494 | 624.8911 | 0.84618 | 0.0017936 | 0.84239 | -0.0025507
1470 | 624.6329 | 0.84588 | 625.253 | 0.84683 | 0.0015774 | 0.84329 | -0.0025929
1471 | 624.6401 | 0.84627 | 625.6198 | 0.84741 | 0.0011278 | 0.8433 | -0.0029736
1472 | 625.4912 | 0.84643 | 626.0775 | 0.84793 | 0.0018961 | 0.84451 | -0.0019113
1473 | 625.6841 | 0.8474 | 626.3991 | 0.84854 | 0.0014225 | 0.84479 | -0.0026125
1474 | 625.8165 | 0.84819 | 626.7895 | 0.84909 | 0.0012811 | 0.84498 | -0.0032051
1475 | 626.4672 | 0.84877 | 627.3205 | 0.84977 | 0.0014298 | 0.84591 | -0.0028598
1476 | 626.9283 | 0.84885 | 627.7471 | 0.85038 | 0.001776 | 0.84657 | -0.0022777
1477 | 627.0997 | 0.84948 | 628.1258 | 0.85106 | 0.0014652 | 0.84682 | -0.0026579
1478 | 627.6357 | 0.85018 | 628.5688 | 0.8517 | 0.0015713 | 0.84759 | -0.0025941
1479 | 628.4718 | 0.85159 | 629.0217 | 0.85242 | 0.0014293 | 0.84878 | -0.0028046
1480 | 628.6002 | 0.85182 | 629.3609 | 0.8529 | 0.0011961 | 0.84897 | -0.0028553
1481 | 628.8217 | 0.85221 | 629.8251 | 0.85346 | 0.0013413 | 0.84928 | -0.0029291
1482 | 629.3146 | 0.85272 | 630.2857 | 0.85407 | 0.0015819 | 0.84999 | -0.0027316
1483 | 629.9002 | 0.85374 | 630.6762 | 0.85469 | 0.0011357 | 0.85083 | -0.0029097
1484 | 630.1679 | 0.85401 | 631.1238 | 0.8552 | 0.0013859 | 0.85121 | -0.0028001
1485 | 630.9212 | 0.8546 | 631.5414 | 0.85578 | 0.0014376 | 0.85229 | -0.0023079
1486 | 631.1246 | 0.8553 | 631.9602 | 0.85638 | 0.0012316 | 0.85258 | -0.0027205
1487 | 631.2673 | 0.85581 | 632.4618 | 0.857 | 0.0012211 | 0.85279 | -0.0030244
1488 | 632.138 | 0.85628 | 632.9933 | 0.85765 | 0.0019001 | 0.85403 | -0.0022469
1489 | 632.2557 | 0.8569 | 633.3678 | 0.85836 | 0.0013382 | 0.8542 | -0.002704
1490 | 633.0156 | 0.85761 | 633.8529 | 0.85901 | 0.0016564 | 0.85529 | -0.0023197
1491 | 633.6325 | 0.85839 | 634.2636 | 0.85969 | 0.0017176 | 0.85617 | -0.0022183
1492 | 633.9249 | 0.85906 | 634.6415 | 0.86034 | 0.0012706 | 0.85659 | -0.0024643
1493 | 634.0106 | 0.85984 | 635.0785 | 0.86089 | 0.00096646 | 0.85671 | -0.0031237
1494 | 634.6807 | 0.86015 | 635.5397 | 0.86134 | 0.0014234 | 0.85767 | -0.0024768
1495 | 635.0692 | 0.86101 | 635.9737 | 0.86196 | 0.001243 | 0.85823 | -0.0027807
1496 | 635.522 | 0.86164 | 636.4141 | 0.8625 | 0.0015437 | 0.85888 | -0.002758
1497 | 636.1099 | 0.86183 | 636.7839 | 0.86307 | 0.0012092 | 0.85972 | -0.0021117
1498 | 636.3166 | 0.86207 | 637.1978 | 0.86358 | 0.0015447 | 0.86002 | -0.0020503
1499 | 636.8509 | 0.86324 | 637.623 | 0.86423 | 0.0015797 | 0.86078 | -0.0024583
1500 | 637.2712 | 0.86375 | 638.0191 | 0.86486 | 0.0014423 | 0.86138 | -0.0023647
1501 | 637.371 | 0.86449 | 638.4257 | 0.86544 | 0.0011877 | 0.86153 | -0.0029648
1502 | 638.1793 | 0.86433 | 638.88 | 0.86598 | 0.0019396 | 0.86268 | -0.0016509
1503 | 638.4429 | 0.86535 | 639.2509 | 0.8667 | 0.0015667 | 0.86306 | -0.0022901
1504 | 638.831 | 0.86637 | 639.6403 | 0.86731 | 0.0013595 | 0.86362 | -0.0027509
1505 | 639.3044 | 0.86668 | 640.0602 | 0.86788 | 0.0016021 | 0.86429 | -0.0023859
1506 | 639.6425 | 0.86719 | 640.4409 | 0.86849 | 0.0011588 | 0.86478 | -0.00241
1507 | 640.0339 | 0.86793 | 640.8728 | 0.86899 | 0.0011163 | 0.86534 | -0.0025924
1508 | 640.3896 | 0.8684 | 641.3772 | 0.86956 | 0.0013675 | 0.86585 | -0.0025524
1509 | 640.9305 | 0.86922 | 641.8289 | 0.87018 | 0.00093293 | 0.86662 | -0.0025988
1510 | 641.208 | 0.86973 | 642.2984 | 0.87061 | 0.0010748 | 0.86702 | -0.0027099
1511 | 641.802 | 0.86969 | 642.7713 | 0.87112 | 0.0013938 | 0.86787 | -0.0018202
1512 | 642.5558 | 0.87075 | 643.1808 | 0.87169 | 0.0015867 | 0.86895 | -0.0017965
1513 | 642.6483 | 0.87149 | 643.5455 | 0.87227 | 0.0014655 | 0.86908 | -0.002407
1514 | 643.2776 | 0.87141 | 643.9564 | 0.87287 | 0.0016425 | 0.86998 | -0.0014277
1515 | 643.5726 | 0.87227 | 644.304 | 0.87344 | 0.0014673 | 0.87041 | -0.0018656
1516 | 643.8499 | 0.87254 | 644.7303 | 0.87407 | 0.0013341 | 0.8708 | -0.0017421
1517 | 644.3793 | 0.87364 | 645.1993 | 0.8747 | 0.0012305 | 0.87156 | -0.0020788
1518 | 644.7027 | 0.8745 | 645.6696 | 0.87527 | 0.001205 | 0.87202 | -0.002476
1519 | 645.0153 | 0.87427 | 646.0525 | 0.87574 | 0.0012499 | 0.87247 | -0.0017937
1520 | 645.7044 | 0.8754 | 646.4779 | 0.87627 | 0.001256 | 0.87346 | -0.0019409
1521 | 646.1946 | 0.87567 | 646.8515 | 0.87674 | 0.0016094 | 0.87416 | -0.0015128
1522 | 646.7308 | 0.87653 | 647.1916 | 0.87728 | 0.0016578 | 0.87493 | -0.0016051
1523 | 646.6172 | 0.87681 | 647.5501 | 0.87788 | 0.0015055 | 0.87477 | -0.0020415
1524 | 647.1425 | 0.87692 | 647.976 | 0.87852 | 0.0017672 | 0.87552 | -0.0014066
1525 | 647.5723 | 0.87775 | 648.392 | 0.87925 | 0.0015482 | 0.87613 | -0.0016123
1526 | 647.8952 | 0.87841 | 648.8214 | 0.87992 | 0.0011883 | 0.8766 | -0.0018146
1527 | 648.5233 | 0.8795 | 649.3017 | 0.88049 | 0.0011156 | 0.87749 | -0.0020101
1528 | 648.7469 | 0.88001 | 649.7714 | 0.88101 | 0.0010117 | 0.87781 | -0.0021981
1529 | 649.2224 | 0.8806 | 650.2197 | 0.88147 | 0.0011043 | 0.8785 | -0.0021038
1530 | 649.719 | 0.88107 | 650.6446 | 0.88194 | 0.0012357 | 0.87921 | -0.0018619
1531 | 650.2971 | 0.88126 | 651.0559 | 0.88244 | 0.0015971 | 0.88003 | -0.0012296
1532 | 650.8716 | 0.88212 | 651.4183 | 0.88302 | 0.0014879 | 0.88086 | -0.0012672
1533 | 650.9886 | 0.88228 | 651.7494 | 0.88352 | 0.0015963 | 0.88102 | -0.0012561
1534 | 651.3467 | 0.88295 | 652.1315 | 0.88413 | 0.0014391 | 0.88154 | -0.001408
1535 | 651.7757 | 0.88361 | 652.5717 | 0.88476 | 0.00095448 | 0.88215 | -0.0014584
1536 | 652.1088 | 0.88416 | 653.0386 | 0.88521 | 0.00090922 | 0.88263 | -0.0015288
1537 | 652.5271 | 0.88459 | 653.5375 | 0.88566 | 0.00099324 | 0.88323 | -0.0013599
1538 | 652.8992 | 0.88533 | 654.0256 | 0.88614 | 0.001017 | 0.88376 | -0.0015701
1539 | 653.5475 | 0.88611 | 654.5024 | 0.88663 | 0.00092005 | 0.88469 | -0.0014238
1540 | 654.1107 | 0.88584 | 654.9358 | 0.88703 | 0.0011938 | 0.8855 | -0.00034365
1541 | 654.603 | 0.88643 | 655.3289 | 0.8875 | 0.0013092 | 0.8862 | -0.00022513
1542 | 654.9678 | 0.88701 | 655.753 | 0.88805 | 0.0014304 | 0.88672 | -0.0002893
1543 | 655.2829 | 0.88775 | 656.1466 | 0.88861 | 0.0012787 | 0.88717 | -0.00058104
1544 | 655.7148 | 0.88811 | 656.5197 | 0.88909 | 0.0013393 | 0.88779 | -0.00031437
1545 | 656.0759 | 0.88818 | 656.8934 | 0.88959 | 0.001362 | 0.88831 | 0.00012437
1546 | 656.7234 | 0.8892 | 657.301 | 0.89015 | 0.0013036 | 0.88924 | 3.5045e-05
1547 | 656.9359 | 0.88983 | 657.7149 | 0.89069 | 0.00079891 | 0.88954 | -0.00028634
1548 | 657.1482 | 0.89014 | 658.1946 | 0.89107 | 0.001285 | 0.88984 | -0.00029518
1549 | 657.5834 | 0.89061 | 658.6388 | 0.89164 | 0.0011646 | 0.89047 | -0.00014125
1550 | 658.1141 | 0.89096 | 659.1155 | 0.8922 | 0.0013466 | 0.89123 | 0.00026676
1551 | 658.7931 | 0.8919 | 659.5278 | 0.89275 | 0.0011782 | 0.8922 | 0.00030069
1552 | 659.334 | 0.89174 | 659.9394 | 0.89324 | 0.0013541 | 0.89297 | 0.0012317
1553 | 659.3694 | 0.89299 | 660.3494 | 0.89379 | 0.0010617 | 0.89303 | 3.1163e-05
1554 | 659.967 | 0.89339 | 660.8061 | 0.89428 | 0.0011714 | 0.89388 | 0.00049587
1555 | 660.1756 | 0.89374 | 661.24 | 0.89478 | 0.0011194 | 0.89418 | 0.00044259
1556 | 660.8506 | 0.89432 | 661.7291 | 0.89533 | 0.0011159 | 0.89515 | 0.00082269
1557 | 661.3843 | 0.89452 | 662.1565 | 0.89581 | 0.0011926 | 0.89591 | 0.0013913
1558 | 661.6528 | 0.89542 | 662.5762 | 0.89631 | 0.0013025 | 0.89629 | 0.00087659
1559 | 662.1368 | 0.89593 | 663.0325 | 0.8969 | 0.0014252 | 0.89699 | 0.0010612
1560 | 662.6207 | 0.89647 | 663.411 | 0.89744 | 0.0010461 | 0.89768 | 0.0012068
1561 | 662.988 | 0.89671 | 663.8446 | 0.8979 | 0.0011834 | 0.89821 | 0.001498
1562 | 663.4825 | 0.89702 | 664.2675 | 0.8984 | 0.0014744 | 0.89891 | 0.0018934
1563 | 663.9343 | 0.89839 | 664.6494 | 0.89896 | 0.00077157 | 0.89956 | 0.0011718
1564 | 664.0297 | 0.89862 | 665.0447 | 0.89927 | 0.00064916 | 0.8997 | 0.0010738
1565 | 664.7886 | 0.89874 | 665.5627 | 0.8996 | 0.0008367 | 0.90078 | 0.0020431
1566 | 665.1026 | 0.89921 | 666.0207 | 0.89999 | 0.00085123 | 0.90123 | 0.0020236
1567 | 665.3919 | 0.89984 | 666.48 | 0.90038 | 0.00054664 | 0.90165 | 0.0018122
1568 | 665.9107 | 0.89991 | 666.995 | 0.90066 | 0.00086335 | 0.90239 | 0.0024769
1569 | 666.6197 | 0.90031 | 667.3935 | 0.901 | 0.00058263 | 0.90341 | 0.0031012
1570 | 667.0784 | 0.90066 | 667.8096 | 0.90124 | 0.00055457 | 0.90406 | 0.003406
1571 | 667.3992 | 0.90117 | 668.2326 | 0.90148 | 0.00070517 | 0.90452 | 0.0033572
1572 | 667.9669 | 0.90124 | 668.6429 | 0.90177 | 0.00061321 | 0.90534 | 0.0040918
1573 | 667.9034 | 0.90164 | 669.0638 | 0.90203 | 0.00061358 | 0.90525 | 0.0036099
1574 | 668.7001 | 0.90152 | 669.5353 | 0.90232 | 0.00095729 | 0.90639 | 0.004868
1575 | 669.1935 | 0.90183 | 669.9356 | 0.9027 | 0.00082137 | 0.90709 | 0.0052618
1576 | 669.4507 | 0.90261 | 670.3069 | 0.903 | 0.00043861 | 0.90746 | 0.0048481
1577 | 670.071 | 0.90253 | 670.7705 | 0.90321 | 0.00049744 | 0.90835 | 0.0058144
1578 | 670.2611 | 0.90308 | 671.1635 | 0.9034 | 0.00030785 | 0.90862 | 0.0055393
1579 | 670.7015 | 0.90343 | 671.5699 | 0.90353 | 0.00039791 | 0.90925 | 0.0058179
1580 | 671.0501 | 0.90336 | 671.9826 | 0.90369 | 0.00023586 | 0.90975 | 0.0063953
1581 | 671.7686 | 0.90363 | 672.4136 | 0.90379 | 0.00041069 | 0.91078 | 0.0071504
1582 | 672.0362 | 0.90351 | 672.8135 | 0.90396 | 0.0003818 | 0.91116 | 0.0076509
1583 | 672.2933 | 0.90371 | 673.2436 | 0.90412 | 0.00014815 | 0.91153 | 0.0078235
1584 | 672.765 | 0.90425 | 673.6659 | 0.90418 | -5.082e-05 | 0.91221 | 0.0079515
1585 | 673.205 | 0.90386 | 674.1275 | 0.90416 | 0.00017127 | 0.91284 | 0.0089726
1586 | 673.7679 | 0.90445 | 674.5384 | 0.90423 | -0.00014122 | 0.91364 | 0.0091922
1587 | 674.1867 | 0.90433 | 674.9261 | 0.90418 | -0.00014524 | 0.91424 | 0.0099091
1588 | 674.4048 | 0.90402 | 675.4107 | 0.90411 | -0.00030254 | 0.91455 | 0.010534
1589 | 675.0731 | 0.90414 | 675.8243 | 0.90398 | -0.00070567 | 0.91551 | 0.011374
1590 | 675.2596 | 0.90422 | 676.19 | 0.90372 | -0.00062364 | 0.91578 | 0.011563
1591 | 675.7061 | 0.90418 | 676.6414 | 0.90344 | -0.00039317 | 0.91642 | 0.012241
1592 | 676.6097 | 0.90398 | 677.059 | 0.90328 | -0.00084524 | 0.91771 | 0.013731
1593 | 676.4727 | 0.90339 | 677.4013 | 0.90299 | -0.00067225 | 0.91752 | 0.014121
1594 | 676.9016 | 0.90285 | 677.8666 | 0.90268 | -0.00060097 | 0.91813 | 0.015282
1595 | 677.5167 | 0.90281 | 678.296 | 0.90242 | -0.00077422 | 0.91901 | 0.016202
1596 | 677.7944 | 0.90336 | 678.7 | 0.9021 | -0.0011521 | 0.91941 | 0.016052
1597 | 678.3214 | 0.90253 | 679.1412 | 0.9016 | -0.0013938 | 0.92016 | 0.017628
1598 | 678.7991 | 0.90183 | 679.562 | 0.90101 | -0.0016217 | 0.92085 | 0.019016
1599 | 679.0486 | 0.90156 | 679.9574 | 0.90037 | -0.0016752 | 0.9212 | 0.019647
1600 | 679.5368 | 0.90124 | 680.3682 | 0.89968 | -0.002339 | 0.9219 | 0.020659
1601 | 680.0003 | 0.90081 | 680.746 | 0.8988 | -0.0023414 | 0.92257 | 0.021753
1602 | 680.4252 | 0.8996 | 681.1034 | 0.89796 | -0.0021891 | 0.92318 | 0.023573
1603 | 680.7762 | 0.89862 | 681.5035 | 0.89708 | -0.0018949 | 0.92368 | 0.025053
1604 | 681.1026 | 0.89812 | 681.9492 | 0.89624 | -0.0027356 | 0.92415 | 0.026029
1605 | 681.4258 | 0.89683 | 682.3408 | 0.89517 | -0.002489 | 0.92461 | 0.027782
1606 | 681.7871 | 0.89663 | 682.7618 | 0.89412 | -0.0024538 | 0.92513 | 0.028495
1607 | 682.4257 | 0.89522 | 683.2494 | 0.89292 | -0.0025551 | 0.92604 | 0.030817
1608 | 683.0046 | 0.8944 | 683.6963 | 0.89178 | -0.0037025 | 0.92687 | 0.032467
1609 | 683.0608 | 0.89276 | 684.0701 | 0.8904 | -0.0026729 | 0.92695 | 0.03419
1610 | 683.5308 | 0.89159 | 684.547 | 0.88912 | -0.0025798 | 0.92762 | 0.036036
1611 | 684.2251 | 0.89065 | 685.0441 | 0.88784 | -0.0035595 | 0.92862 | 0.037968
1612 | 684.6599 | 0.88951 | 685.4549 | 0.88638 | -0.0035869 | 0.92924 | 0.039725
1613 | 684.8738 | 0.88748 | 685.8692 | 0.88489 | -0.0033905 | 0.92955 | 0.042064
1614 | 685.4452 | 0.88639 | 686.3051 | 0.88341 | -0.0038616 | 0.93036 | 0.043977
1615 | 686.0164 | 0.88517 | 686.7283 | 0.88178 | -0.0046036 | 0.93118 | 0.046007
1616 | 686.2792 | 0.88334 | 687.1003 | 0.88007 | -0.0044858 | 0.93156 | 0.048221
1617 | 686.7311 | 0.88209 | 687.4751 | 0.87839 | -0.0040149 | 0.9322 | 0.050119
1618 | 687.0534 | 0.88009 | 687.9192 | 0.8766 | -0.003792 | 0.93267 | 0.052575
1619 | 687.5614 | 0.87821 | 688.4038 | 0.87477 | -0.0038572 | 0.93339 | 0.055179
1620 | 687.8765 | 0.87661 | 688.8478 | 0.87305 | -0.0036706 | 0.93384 | 0.057234
1621 | 688.1533 | 0.87493 | 689.3442 | 0.87123 | -0.0037711 | 0.93424 | 0.059311
1622 | 688.9515 | 0.87317 | 689.8357 | 0.86938 | -0.0044355 | 0.93538 | 0.062214
1623 | 689.4766 | 0.8709 | 690.2535 | 0.86752 | -0.0048535 | 0.93614 | 0.065233
1624 | 689.7814 | 0.86965 | 690.6161 | 0.86576 | -0.0045832 | 0.93657 | 0.066921
1625 | 690.3585 | 0.8675 | 691.0477 | 0.86379 | -0.0050263 | 0.9374 | 0.069898
1626 | 690.6105 | 0.86566 | 691.4305 | 0.86186 | -0.0047555 | 0.93776 | 0.072097
1627 | 691.0408 | 0.8639 | 691.8383 | 0.85992 | -0.0053103 | 0.93838 | 0.074472
1628 | 691.2892 | 0.86211 | 692.23 | 0.85784 | -0.004197 | 0.93873 | 0.076626
1629 | 691.9398 | 0.85976 | 692.7182 | 0.85579 | -0.0047264 | 0.93966 | 0.079904
1630 | 692.2721 | 0.85788 | 693.1384 | 0.85381 | -0.0043609 | 0.94014 | 0.082257
1631 | 692.6496 | 0.85597 | 693.5795 | 0.85188 | -0.0043209 | 0.94068 | 0.084713
1632 | 692.9993 | 0.8535 | 694.0374 | 0.84991 | -0.0037456 | 0.94118 | 0.087677
1633 | 693.73 | 0.85186 | 694.5239 | 0.84808 | -0.0043875 | 0.94223 | 0.090366
1634 | 694.041 | 0.84983 | 694.9641 | 0.84615 | -0.0042568 | 0.94267 | 0.092844
1635 | 694.4777 | 0.84826 | 695.3903 | 0.84434 | -0.0049327 | 0.9433 | 0.095033
1636 | 694.939 | 0.84607 | 695.7851 | 0.84239 | -0.0045413 | 0.94396 | 0.097884
1637 | 695.4316 | 0.84439 | 696.2069 | 0.84047 | -0.0057468 | 0.94466 | 0.10027
1638 | 695.9312 | 0.8422 | 696.5757 | 0.83836 | -0.0051511 | 0.94538 | 0.10318
1639 | 696.172 | 0.84076 | 696.9507 | 0.83642 | -0.0051889 | 0.94572 | 0.10497
1640 | 696.4515 | 0.83853 | 697.3501 | 0.83435 | -0.0041049 | 0.94612 | 0.1076
1641 | 697.0485 | 0.83649 | 697.8206 | 0.83242 | -0.0049292 | 0.94698 | 0.11048
1642 | 697.2754 | 0.8338 | 698.222 | 0.83044 | -0.0036617 | 0.9473 | 0.11351
1643 | 697.8061 | 0.83255 | 698.6854 | 0.82874 | -0.0044379 | 0.94806 | 0.11552
1644 | 698.1689 | 0.83039 | 699.1048 | 0.82688 | -0.0041869 | 0.94858 | 0.11819
1645 | 698.8042 | 0.82887 | 699.5381 | 0.82507 | -0.0041873 | 0.94949 | 0.12062
1646 | 699.0554 | 0.8266 | 700.0069 | 0.82311 | -0.0037422 | 0.94985 | 0.12325
1647 | 699.5925 | 0.82531 | 700.4958 | 0.82128 | -0.00484 | 0.95062 | 0.12531
1648 | 699.903 | 0.82324 | 700.9143 | 0.81925 | -0.0048387 | 0.95107 | 0.12783
1649 | 700.3354 | 0.82132 | 701.3216 | 0.81728 | -0.0045267 | 0.95168 | 0.13036
1650 | 701.1479 | 0.81906 | 701.7448 | 0.81536 | -0.0050361 | 0.95285 | 0.13379
1651 | 701.5002 | 0.81745 | 702.1066 | 0.81354 | -0.0043892 | 0.95335 | 0.1359
1652 | 701.6849 | 0.81518 | 702.5324 | 0.81167 | -0.0037748 | 0.95362 | 0.13843
1653 | 701.9393 | 0.81339 | 702.9861 | 0.80996 | -0.0041392 | 0.95398 | 0.1406
1654 | 702.4517 | 0.81174 | 703.4377 | 0.80809 | -0.0043265 | 0.95472 | 0.14297
1655 | 702.957 | 0.80995 | 703.8696 | 0.80622 | -0.0040505 | 0.95544 | 0.14549
1656 | 703.6293 | 0.80811 | 704.36 | 0.80424 | -0.0048524 | 0.9564 | 0.14829
1657 | 703.9533 | 0.80662 | 704.7758 | 0.80222 | -0.0061523 | 0.95687 | 0.15024
1658 | 704.197 | 0.80404 | 705.1393 | 0.79998 | -0.004159 | 0.95721 | 0.15317
1659 | 704.6116 | 0.8024 | 705.6414 | 0.79789 | -0.0050355 | 0.95781 | 0.15541
1660 | 705.4089 | 0.80001 | 706.0591 | 0.79579 | -0.0058453 | 0.95895 | 0.15894
1661 | 705.7083 | 0.79802 | 706.4364 | 0.79359 | -0.0055782 | 0.95938 | 0.16136
1662 | 705.7709 | 0.79544 | 706.8359 | 0.79136 | -0.0041015 | 0.95947 | 0.16403
1663 | 706.7072 | 0.7936 | 707.3488 | 0.78925 | -0.0060371 | 0.96081 | 0.16721
1664 | 706.7003 | 0.79188 | 707.7141 | 0.78705 | -0.0046526 | 0.9608 | 0.16892
1665 | 707.2952 | 0.78899 | 708.215 | 0.78472 | -0.0051262 | 0.96165 | 0.17266
1666 | 707.7059 | 0.78688 | 708.6573 | 0.78245 | -0.0057829 | 0.96224 | 0.17536
1667 | 708.3353 | 0.78492 | 709.0454 | 0.78021 | -0.0065362 | 0.96314 | 0.17822
1668 | 708.5336 | 0.78258 | 709.4092 | 0.77783 | -0.0055553 | 0.96342 | 0.18085
1669 | 709.2047 | 0.78023 | 709.8667 | 0.77529 | -0.006629 | 0.96438 | 0.18416
1670 | 709.5072 | 0.77765 | 710.2441 | 0.77278 | -0.0062477 | 0.96482 | 0.18717
1671 | 709.6464 | 0.77565 | 710.6459 | 0.77027 | -0.0053887 | 0.96502 | 0.18936
1672 | 710.1539 | 0.77304 | 711.1234 | 0.7677 | -0.0054983 | 0.96574 | 0.19271
1673 | 710.821 | 0.76987 | 711.6098 | 0.76503 | -0.0072609 | 0.9667 | 0.19683
1674 | 711.0922 | 0.76772 | 711.9641 | 0.76245 | -0.0062911 | 0.96709 | 0.19937
1675 | 711.5161 | 0.7651 | 712.4066 | 0.75967 | -0.0065456 | 0.96769 | 0.2026
1676 | 712.0336 | 0.76279 | 712.8331 | 0.75688 | -0.0073213 | 0.96844 | 0.20564
1677 | 712.5859 | 0.75966 | 713.2262 | 0.754 | -0.0073112 | 0.96923 | 0.20956
1678 | 712.5927 | 0.757 | 713.6102 | 0.75119 | -0.0067024 | 0.96924 | 0.21223
1679 | 713.3047 | 0.7538 | 714.0407 | 0.74831 | -0.0069105 | 0.97026 | 0.21646
1680 | 713.6486 | 0.75114 | 714.4537 | 0.74545 | -0.0068432 | 0.97075 | 0.21961
1681 | 713.999 | 0.7484 | 714.8674 | 0.74262 | -0.0074248 | 0.97125 | 0.22285
1682 | 714.5059 | 0.74563 | 715.2624 | 0.73969 | -0.0073317 | 0.97198 | 0.22635
1683 | 714.7454 | 0.74258 | 715.6656 | 0.73673 | -0.0058241 | 0.97232 | 0.22974
1684 | 715.3699 | 0.73953 | 716.1637 | 0.73383 | -0.0073658 | 0.97321 | 0.23369
1685 | 715.717 | 0.73698 | 716.5661 | 0.73087 | -0.0076792 | 0.97371 | 0.23672
1686 | 715.9738 | 0.73374 | 716.9663 | 0.7278 | -0.0064225 | 0.97408 | 0.24034
1687 | 716.5217 | 0.73085 | 717.4497 | 0.72469 | -0.0071564 | 0.97486 | 0.24402
1688 | 717.2361 | 0.72807 | 717.8747 | 0.72165 | -0.0078298 | 0.97589 | 0.24781
1689 | 717.3818 | 0.72471 | 718.2782 | 0.71849 | -0.0070254 | 0.97609 | 0.25139
1690 | 717.718 | 0.72162 | 718.7045 | 0.7155 | -0.0074689 | 0.97658 | 0.25496
1691 | 718.3907 | 0.71822 | 719.1108 | 0.71246 | -0.0078158 | 0.97754 | 0.25932
1692 | 718.6471 | 0.71564 | 719.503 | 0.7094 | -0.007462 | 0.97791 | 0.26227
1693 | 719.2535 | 0.71227 | 719.9243 | 0.70625 | -0.0079091 | 0.97877 | 0.2665
1694 | 719.5134 | 0.70973 | 720.3316 | 0.70303 | -0.0072188 | 0.97915 | 0.26941
1695 | 719.7492 | 0.70645 | 720.8061 | 0.69961 | -0.0075948 | 0.97948 | 0.27304
1696 | 720.3517 | 0.70289 | 721.2715 | 0.69607 | -0.0078113 | 0.98035 | 0.27746
1697 | 720.7535 | 0.69992 | 721.723 | 0.69254 | -0.0085577 | 0.98092 | 0.281
1698 | 721.2903 | 0.69616 | 722.1489 | 0.6889 | -0.010531 | 0.98169 | 0.28553
1699 | 721.8857 | 0.69261 | 722.486 | 0.68535 | -0.0087675 | 0.98254 | 0.28994
1700 | 722.0762 | 0.68877 | 722.8847 | 0.68185 | -0.0095086 | 0.98282 | 0.29404
1701 | 722.6093 | 0.68526 | 723.2474 | 0.67841 | -0.0070159 | 0.98358 | 0.29832
1702 | 722.8827 | 0.6817 | 723.7456 | 0.67491 | -0.0078418 | 0.98397 | 0.30227
1703 | 722.976 | 0.67841 | 724.1774 | 0.67152 | -0.0073124 | 0.9841 | 0.30569
1704 | 723.8792 | 0.67513 | 724.6479 | 0.66808 | -0.0080056 | 0.9854 | 0.31027
1705 | 723.8896 | 0.67153 | 725.0699 | 0.6647 | -0.0061738 | 0.98541 | 0.31388
1706 | 725.1004 | 0.66778 | 725.6032 | 0.66141 | -0.0099485 | 0.98715 | 0.31937
1707 | 725.0417 | 0.66477 | 725.9192 | 0.65827 | -0.0067797 | 0.98706 | 0.32229
1708 | 725.3287 | 0.66121 | 726.3852 | 0.65511 | -0.0067357 | 0.98747 | 0.32626
1709 | 725.9891 | 0.65824 | 726.8379 | 0.65206 | -0.007562 | 0.98842 | 0.33018
1710 | 726.5559 | 0.65507 | 727.2443 | 0.64899 | -0.0074054 | 0.98923 | 0.33416
1711 | 726.6804 | 0.65206 | 727.6403 | 0.64605 | -0.0070632 | 0.98941 | 0.33735
1712 | 727.3716 | 0.64897 | 728.0467 | 0.64318 | -0.008162 | 0.9904 | 0.34143
1713 | 727.5927 | 0.64596 | 728.381 | 0.64045 | -0.0062235 | 0.99071 | 0.34475
1714 | 728.0212 | 0.64287 | 728.7831 | 0.63795 | -0.0055364 | 0.99133 | 0.34846
1715 | 728.5359 | 0.64041 | 729.2238 | 0.63551 | -0.0061098 | 0.99207 | 0.35166
1716 | 728.712 | 0.63771 | 729.5988 | 0.63322 | -0.0055093 | 0.99232 | 0.35461
1717 | 729.0435 | 0.63532 | 730.009 | 0.63096 | -0.0048938 | 0.99279 | 0.35747
1718 | 729.6031 | 0.63345 | 730.4565 | 0.62877 | -0.0046103 | 0.99359 | 0.36015
1719 | 730.2246 | 0.63067 | 730.9094 | 0.62668 | -0.0047654 | 0.99448 | 0.36381
1720 | 730.4109 | 0.62895 | 731.3048 | 0.6248 | -0.0040755 | 0.99475 | 0.3658
1721 | 730.7631 | 0.62641 | 731.75 | 0.62298 | -0.0036596 | 0.99525 | 0.36884
1722 | 731.2806 | 0.62438 | 732.1923 | 0.62137 | -0.0036495 | 0.996 | 0.37162
1723 | 731.8675 | 0.62301 | 732.5994 | 0.61988 | -0.0037498 | 0.99684 | 0.37383
1724 | 732.202 | 0.62125 | 732.9623 | 0.61852 | -0.0030346 | 0.99731 | 0.37607
1725 | 732.6367 | 0.61988 | 733.421 | 0.61713 | -0.0032169 | 0.99794 | 0.37806
1726 | 732.9747 | 0.61832 | 733.861 | 0.61571 | -0.0027344 | 0.99842 | 0.3801
1727 | 733.3163 | 0.61695 | 734.3272 | 0.61444 | -0.0028625 | 0.99891 | 0.38196
1728 | 733.6818 | 0.6162 | 734.7615 | 0.61319 | -0.002448 | 0.99943 | 0.38323
1729 | 734.4955 | 0.61429 | 735.2854 | 0.61191 | -0.0026944 | 1.0006 | 0.38631
1730 | 734.8367 | 0.6128 | 735.6714 | 0.61087 | -0.0025467 | 1.0011 | 0.38828
1731 | 735.3055 | 0.61194 | 736.0153 | 0.61 | -0.0020705 | 1.0018 | 0.38982
1732 | 735.4881 | 0.61073 | 736.4157 | 0.60917 | -0.0015155 | 1.002 | 0.39129
1733 | 736.3013 | 0.60979 | 736.9111 | 0.60842 | -0.0019605 | 1.0032 | 0.39339
1734 | 736.4255 | 0.60909 | 737.2541 | 0.60774 | -0.0013244 | 1.0034 | 0.39427
1735 | 736.5563 | 0.60842 | 737.7383 | 0.6071 | -0.0012689 | 1.0035 | 0.39513
1736 | 737.3072 | 0.6078 | 738.2066 | 0.60651 | -0.0012187 | 1.0046 | 0.39683
1737 | 737.965 | 0.60698 | 738.6687 | 0.60595 | -0.00096152 | 1.0056 | 0.39859
1738 | 738.0165 | 0.60643 | 739.0184 | 0.60561 | -0.00047271 | 1.0056 | 0.39921
1739 | 738.8464 | 0.60588 | 739.5477 | 0.60536 | -0.00076657 | 1.0068 | 0.40095
1740 | 738.8981 | 0.60545 | 739.8946 | 0.60509 | -0.00038938 | 1.0069 | 0.40145
1741 | 739.6173 | 0.60498 | 740.3364 | 0.60492 | 0.00012048 | 1.0079 | 0.40295
1742 | 739.7136 | 0.6053 | 740.7258 | 0.60497 | -0.00014105 | 1.0081 | 0.40277
1743 | 740.6634 | 0.60518 | 741.1139 | 0.60491 | -3.9894e-05 | 1.0094 | 0.40425
1744 | 740.5806 | 0.60455 | 741.506 | 0.6049 | 0.00071588 | 1.0093 | 0.40476
1745 | 741.1071 | 0.60459 | 741.9648 | 0.60523 | 0.00063906 | 1.0101 | 0.40547
1746 | 741.5645 | 0.60522 | 742.3808 | 0.60549 | 0.00061575 | 1.0107 | 0.4055
1747 | 741.6541 | 0.60502 | 742.8126 | 0.60576 | 0.00049026 | 1.0108 | 0.40583
1748 | 742.6236 | 0.6051 | 743.2911 | 0.60599 | 0.0010723 | 1.0122 | 0.40714
1749 | 742.8746 | 0.6062 | 743.7214 | 0.60645 | 0.00079563 | 1.0126 | 0.4064
1750 | 743.1873 | 0.60592 | 744.1146 | 0.60677 | 0.0010941 | 1.013 | 0.40712
1751 | 743.7235 | 0.60655 | 744.5434 | 0.60724 | 0.0012741 | 1.0138 | 0.40727
1752 | 744.0467 | 0.6062 | 744.8994 | 0.60769 | 0.0015786 | 1.0143 | 0.40808
1753 | 744.775 | 0.60741 | 745.3453 | 0.60839 | 0.0013068 | 1.0153 | 0.40791
1754 | 744.8403 | 0.60776 | 745.7402 | 0.60891 | 0.0016939 | 1.0154 | 0.40765
1755 | 745.3316 | 0.60827 | 746.1557 | 0.60961 | 0.0015664 | 1.0161 | 0.40785
1756 | 745.5034 | 0.60881 | 746.6 | 0.61031 | 0.0013409 | 1.0164 | 0.40755
1757 | 746.2759 | 0.60971 | 747.0608 | 0.61093 | 0.0015903 | 1.0175 | 0.40775
1758 | 746.7497 | 0.60999 | 747.5132 | 0.61165 | 0.0019886 | 1.0181 | 0.40816
1759 | 746.9178 | 0.61128 | 747.9339 | 0.61248 | 0.0016588 | 1.0184 | 0.40711
1760 | 747.5532 | 0.61175 | 748.3629 | 0.61319 | 0.001948 | 1.0193 | 0.40755
1761 | 747.8071 | 0.6119 | 748.7925 | 0.61403 | 0.0022657 | 1.0197 | 0.40776
1762 | 748.538 | 0.61331 | 749.2481 | 0.61506 | 0.0017239 | 1.0207 | 0.40739
1763 | 748.8535 | 0.61417 | 749.6926 | 0.61583 | 0.0017524 | 1.0212 | 0.40699
1764 | 749.0628 | 0.61484 | 750.0987 | 0.61654 | 0.0017491 | 1.0215 | 0.40662
1765 | 749.7009 | 0.61593 | 750.5726 | 0.61737 | 0.0017794 | 1.0224 | 0.40644
1766 | 750.0851 | 0.61707 | 751.0033 | 0.61814 | 0.0015874 | 1.0229 | 0.40586
1767 | 750.7606 | 0.61714 | 751.4023 | 0.61877 | 0.0023849 | 1.0239 | 0.40675
1768 | 750.884 | 0.61773 | 751.7958 | 0.61971 | 0.0026834 | 1.0241 | 0.40634
1769 | 751.4324 | 0.61898 | 752.2125 | 0.62083 | 0.0025434 | 1.0249 | 0.40587
1770 | 751.8543 | 0.61976 | 752.6614 | 0.62197 | 0.0024776 | 1.0255 | 0.40569
1771 | 752.0802 | 0.62023 | 753.0622 | 0.62296 | 0.0028025 | 1.0258 | 0.40555
1772 | 752.728 | 0.62184 | 753.4836 | 0.62414 | 0.0021626 | 1.0267 | 0.40487
1773 | 752.9677 | 0.62332 | 753.95 | 0.62515 | 0.0020271 | 1.027 | 0.40373
1774 | 753.6769 | 0.62469 | 754.4323 | 0.62613 | 0.0021536 | 1.0281 | 0.40338
1775 | 753.8585 | 0.62473 | 754.8281 | 0.62698 | 0.002274 | 1.0283 | 0.4036
1776 | 754.187 | 0.62614 | 755.2717 | 0.62799 | 0.0018711 | 1.0288 | 0.40266
1777 | 755.0602 | 0.62688 | 755.7941 | 0.62897 | 0.0029455 | 1.03 | 0.40317
1778 | 755.3787 | 0.62821 | 756.1658 | 0.63006 | 0.0024011 | 1.0305 | 0.40229
1779 | 755.6559 | 0.62895 | 756.5696 | 0.63103 | 0.0020561 | 1.0309 | 0.40195
1780 | 756.0766 | 0.62977 | 757.0603 | 0.63204 | 0.0027996 | 1.0315 | 0.40173
1781 | 756.7991 | 0.63102 | 757.4374 | 0.6331 | 0.002869 | 1.0325 | 0.40151
1782 | 756.9187 | 0.63235 | 757.7917 | 0.63411 | 0.0019641 | 1.0327 | 0.40035
1783 | 757.3979 | 0.63306 | 758.2575 | 0.63503 | 0.0022514 | 1.0334 | 0.40034
1784 | 758.109 | 0.634 | 758.6952 | 0.63601 | 0.002816 | 1.0344 | 0.40042
1785 | 757.962 | 0.63505 | 759.0617 | 0.63705 | 0.0021889 | 1.0342 | 0.39915
1786 | 758.5708 | 0.63611 | 759.5083 | 0.63802 | 0.0023392 | 1.0351 | 0.39897
1787 | 759.2478 | 0.63693 | 759.9028 | 0.63895 | 0.0023971 | 1.036 | 0.39911
1788 | 759.5862 | 0.63798 | 760.304 | 0.63991 | 0.002437 | 1.0365 | 0.39854
1789 | 759.9418 | 0.63916 | 760.6827 | 0.64083 | 0.0021143 | 1.037 | 0.39788
1790 | 760.1949 | 0.63994 | 761.1043 | 0.64172 | 0.0023607 | 1.0374 | 0.39746
1791 | 760.5432 | 0.64072 | 761.5184 | 0.6427 | 0.0021387 | 1.0379 | 0.39718
1792 | 761.2541 | 0.64174 | 761.9864 | 0.6437 | 0.0023498 | 1.0389 | 0.39718
1793 | 761.4795 | 0.6426 | 762.4291 | 0.64474 | 0.0022051 | 1.0392 | 0.39664
1794 | 762.05 | 0.64361 | 762.9078 | 0.6458 | 0.0018187 | 1.0401 | 0.39644
1795 | 762.2653 | 0.64483 | 763.4152 | 0.64672 | 0.0019116 | 1.0404 | 0.39554
1796 | 762.8833 | 0.64573 | 763.9061 | 0.64766 | 0.0022907 | 1.0412 | 0.39552
1797 | 763.4672 | 0.64694 | 764.3157 | 0.6486 | 0.0022227 | 1.0421 | 0.39515
1798 | 763.8733 | 0.64788 | 764.7239 | 0.6495 | 0.0026115 | 1.0427 | 0.39479
1799 | 764.5869 | 0.64823 | 765.1101 | 0.65051 | 0.0036107 | 1.0437 | 0.39546
1800 | 764.7197 | 0.64952 | 765.396 | 0.65154 | 0.0026221 | 1.0439 | 0.39436
1801 | 764.9316 | 0.65042 | 765.7897 | 0.65258 | 0.0022658 | 1.0442 | 0.39376
1802 | 765.5078 | 0.65147 | 766.2556 | 0.65363 | 0.0028121 | 1.045 | 0.39353
1803 | 765.8047 | 0.65292 | 766.5865 | 0.65456 | 0.0019414 | 1.0454 | 0.39251
1804 | 766.0164 | 0.65339 | 767.0578 | 0.65548 | 0.0019627 | 1.0457 | 0.39234
1805 | 766.6881 | 0.65468 | 767.5638 | 0.65647 | 0.0022973 | 1.0467 | 0.39202
1806 | 767.2612 | 0.6557 | 767.9825 | 0.65743 | 0.0018917 | 1.0475 | 0.39182
1807 | 767.1624 | 0.65613 | 768.4373 | 0.65829 | 0.0017651 | 1.0474 | 0.39125
1808 | 768.1611 | 0.65749 | 769.0132 | 0.65931 | 0.0021224 | 1.0488 | 0.39131
1809 | 768.5464 | 0.65835 | 769.4664 | 0.66027 | 0.0027028 | 1.0494 | 0.391
1810 | 768.7816 | 0.65949 | 769.8541 | 0.66132 | 0.002101 | 1.0497 | 0.3902
1811 | 769.5349 | 0.66 | 770.3045 | 0.66226 | 0.0030023 | 1.0508 | 0.39078
1812 | 770.0421 | 0.66121 | 770.6327 | 0.66325 | 0.0022679 | 1.0515 | 0.39029
1813 | 770.4271 | 0.6623 | 771.0671 | 0.66424 | 0.0029654 | 1.052 | 0.38975
1814 | 770.4849 | 0.66359 | 771.3968 | 0.66521 | 0.0018648 | 1.0521 | 0.38854
1815 | 771.0334 | 0.66422 | 771.9251 | 0.6662 | 0.0025549 | 1.0529 | 0.3887
1816 | 771.1758 | 0.66492 | 772.3139 | 0.66719 | 0.0025588 | 1.0531 | 0.3882
1817 | 772.2144 | 0.66614 | 772.7203 | 0.66823 | 0.0027936 | 1.0546 | 0.38847
1818 | 772.0753 | 0.66719 | 773.0702 | 0.66921 | 0.0016766 | 1.0544 | 0.38722
1819 | 773.1268 | 0.66852 | 773.6766 | 0.67023 | 0.0029753 | 1.0559 | 0.38739
1820 | 772.977 | 0.66919 | 774.0209 | 0.67125 | 0.0017772 | 1.0557 | 0.38652
1821 | 773.2082 | 0.67012 | 774.5577 | 0.6722 | 0.0021469 | 1.056 | 0.38591
1822 | 773.9639 | 0.67102 | 775.0422 | 0.67324 | 0.0025063 | 1.0571 | 0.38609
1823 | 775.107 | 0.67227 | 775.4883 | 0.67436 | 0.003139 | 1.0588 | 0.38648
1824 | 774.8483 | 0.67364 | 775.7923 | 0.67532 | 0.0017706 | 1.0584 | 0.38474
1825 | 775.6611 | 0.67396 | 776.2825 | 0.67618 | 0.0028613 | 1.0595 | 0.38559
1826 | 775.6304 | 0.67532 | 776.687 | 0.67734 | 0.001742 | 1.0595 | 0.38418
1827 | 776.1948 | 0.67661 | 777.1628 | 0.67817 | 0.002054 | 1.0603 | 0.38369
1828 | 776.6266 | 0.67704 | 777.6121 | 0.67909 | 0.0021335 | 1.0609 | 0.38388
1829 | 777.2995 | 0.67798 | 778.0776 | 0.68009 | 0.0027492 | 1.0619 | 0.38391
1830 | 777.6836 | 0.67974 | 778.4445 | 0.6811 | 0.0025129 | 1.0624 | 0.3827
1831 | 778.0096 | 0.67947 | 778.8304 | 0.68206 | 0.0036593 | 1.0629 | 0.38344
1832 | 778.4411 | 0.68123 | 779.1531 | 0.68325 | 0.0020765 | 1.0635 | 0.3823
1833 | 778.9541 | 0.68201 | 779.6163 | 0.68421 | 0.0027059 | 1.0643 | 0.38225
1834 | 779.1342 | 0.68303 | 779.9776 | 0.68519 | 0.0033141 | 1.0645 | 0.38149
1835 | 779.613 | 0.68459 | 780.315 | 0.6863 | 0.0022339 | 1.0652 | 0.38061
1836 | 779.6231 | 0.68537 | 780.7176 | 0.6872 | 0.0021736 | 1.0652 | 0.37984
1837 | 780.7571 | 0.68604 | 781.1745 | 0.6882 | 0.0028811 | 1.0668 | 0.3808
1838 | 780.7603 | 0.6869 | 781.5355 | 0.68924 | 0.0021679 | 1.0668 | 0.37995
1839 | 780.8214 | 0.68862 | 782.0044 | 0.69025 | 0.0014984 | 1.0669 | 0.37832
1840 | 781.6259 | 0.68909 | 782.5785 | 0.69111 | 0.0020228 | 1.0681 | 0.379
1841 | 781.9077 | 0.69034 | 783.0656 | 0.6921 | 0.0017317 | 1.0685 | 0.37815
1842 | 782.5621 | 0.69124 | 783.5533 | 0.69294 | 0.0018842 | 1.0694 | 0.37819
1843 | 783.105 | 0.69198 | 784.043 | 0.69387 | 0.0019665 | 1.0702 | 0.37822
1844 | 783.6918 | 0.69292 | 784.5401 | 0.69484 | 0.0026577 | 1.071 | 0.37812
1845 | 784.0614 | 0.69401 | 784.8696 | 0.69572 | 0.0023865 | 1.0716 | 0.37756
1846 | 784.3461 | 0.69456 | 785.2432 | 0.69661 | 0.0026512 | 1.072 | 0.37742
1847 | 785.0107 | 0.69585 | 785.6207 | 0.69761 | 0.0026506 | 1.0729 | 0.37708
1848 | 785.5903 | 0.69687 | 786.0131 | 0.69865 | 0.0031711 | 1.0738 | 0.37689
1849 | 785.3395 | 0.6973 | 786.3411 | 0.69969 | 0.0021875 | 1.0734 | 0.3761
1850 | 785.9291 | 0.69847 | 786.8594 | 0.70083 | 0.0028605 | 1.0742 | 0.37578
1851 | 786.2339 | 0.69957 | 787.2531 | 0.70195 | 0.0028753 | 1.0747 | 0.37512
1852 | 786.9727 | 0.70105 | 787.6284 | 0.70303 | 0.0022227 | 1.0757 | 0.37469
1853 | 787.2302 | 0.70207 | 788.0436 | 0.70395 | 0.002476 | 1.0761 | 0.37404
1854 | 787.9312 | 0.70297 | 788.4478 | 0.70495 | 0.0020373 | 1.0771 | 0.37415
1855 | 787.8975 | 0.7041 | 788.9008 | 0.70588 | 0.0022158 | 1.0771 | 0.37296
1856 | 788.1105 | 0.70496 | 789.3313 | 0.70683 | 0.0020764 | 1.0774 | 0.37241
1857 | 789.0485 | 0.70567 | 789.7795 | 0.70776 | 0.0029095 | 1.0787 | 0.37305
1858 | 789.2516 | 0.70707 | 790.1531 | 0.70885 | 0.001972 | 1.079 | 0.37193
1859 | 790.1959 | 0.70758 | 790.6052 | 0.70974 | 0.0030329 | 1.0804 | 0.37278
1860 | 790.0502 | 0.70887 | 790.9326 | 0.71073 | 0.0021403 | 1.0801 | 0.37128
1861 | 790.3514 | 0.70961 | 791.3345 | 0.71159 | 0.0026259 | 1.0806 | 0.37096
1862 | 790.9164 | 0.7111 | 791.7127 | 0.71259 | 0.0024904 | 1.0814 | 0.37029
1863 | 791.5119 | 0.71153 | 792.099 | 0.71355 | 0.0019027 | 1.0822 | 0.37071
1864 | 791.8331 | 0.71255 | 792.5223 | 0.71435 | 0.0017202 | 1.0827 | 0.37015
1865 | 792.0598 | 0.71317 | 792.9996 | 0.71517 | 0.0023207 | 1.083 | 0.36985
1866 | 792.2424 | 0.71458 | 793.4208 | 0.71615 | 0.0016941 | 1.0833 | 0.36871
1867 | 792.8476 | 0.71591 | 793.984 | 0.71711 | 0.001579 | 1.0842 | 0.36824
1868 | 793.6286 | 0.71556 | 794.5733 | 0.71804 | 0.0029152 | 1.0853 | 0.36971
1869 | 794.2198 | 0.71665 | 795.0106 | 0.71931 | 0.0034557 | 1.0861 | 0.36947
1870 | 794.1658 | 0.71806 | 795.3613 | 0.72052 | 0.0020511 | 1.086 | 0.36798
1871 | 795.0581 | 0.71935 | 795.9065 | 0.72164 | 0.0030221 | 1.0873 | 0.36797
1872 | 795.7944 | 0.72056 | 796.2429 | 0.72266 | 0.0030355 | 1.0884 | 0.36781
1873 | 795.8148 | 0.72193 | 796.5624 | 0.72363 | 0.0031427 | 1.0884 | 0.36647
1874 | 795.9735 | 0.72271 | 796.8858 | 0.72464 | 0.0023086 | 1.0886 | 0.36592
1875 | 796.8918 | 0.72365 | 797.3025 | 0.72561 | 0.0029907 | 1.0899 | 0.36629
1876 | 796.7401 | 0.72443 | 797.6319 | 0.72659 | 0.0019556 | 1.0897 | 0.36529
1877 | 797.3916 | 0.72541 | 798.1558 | 0.72762 | 0.0023173 | 1.0907 | 0.36525
1878 | 797.4322 | 0.72701 | 798.5371 | 0.7285 | 0.001523 | 1.0907 | 0.3637
1879 | 798.0567 | 0.72752 | 799.1019 | 0.72936 | 0.0021865 | 1.0916 | 0.36409
1880 | 798.5392 | 0.72858 | 799.5311 | 0.7303 | 0.0021801 | 1.0923 | 0.36373
1881 | 799.3592 | 0.72956 | 799.9615 | 0.73124 | 0.0025241 | 1.0935 | 0.36392
1882 | 799.2983 | 0.72983 | 800.3271 | 0.73216 | 0.0025419 | 1.0934 | 0.36356
1883 | 800.2563 | 0.73132 | 800.7824 | 0.73332 | 0.0020365 | 1.0948 | 0.36345
1884 | 800.2026 | 0.73221 | 801.2471 | 0.73426 | 0.0019226 | 1.0947 | 0.36247
1885 | 800.6914 | 0.73327 | 801.7433 | 0.73522 | 0.002337 | 1.0954 | 0.36212
1886 | 801.1871 | 0.73417 | 802.195 | 0.73627 | 0.0022544 | 1.0961 | 0.36193
1887 | 801.5749 | 0.73562 | 802.6494 | 0.7373 | 0.0025183 | 1.0967 | 0.36103
1888 | 802.5795 | 0.73605 | 803.0283 | 0.73825 | 0.0037924 | 1.0981 | 0.36204
1889 | 802.6837 | 0.73698 | 803.3046 | 0.7393 | 0.0031668 | 1.0982 | 0.36125
1890 | 802.95 | 0.73855 | 803.6577 | 0.74042 | 0.0026098 | 1.0986 | 0.36007
1891 | 803.4591 | 0.73929 | 804.0532 | 0.74145 | 0.0024273 | 1.0993 | 0.36006
1892 | 803.4691 | 0.74039 | 804.4688 | 0.74246 | 0.0018848 | 1.0994 | 0.35898
1893 | 803.961 | 0.74129 | 804.9874 | 0.74344 | 0.0022006 | 1.1001 | 0.35878
1894 | 804.4493 | 0.74258 | 805.4245 | 0.7444 | 0.0022861 | 1.1008 | 0.35819
1895 | 804.9276 | 0.74371 | 805.8555 | 0.74538 | 0.0021359 | 1.1015 | 0.35774
1896 | 805.537 | 0.74434 | 806.2985 | 0.74633 | 0.0023681 | 1.1023 | 0.35799
1897 | 806.0621 | 0.74527 | 806.7542 | 0.74741 | 0.0029049 | 1.1031 | 0.3578
1898 | 806.1465 | 0.7461 | 807.0827 | 0.74836 | 0.0021111 | 1.1032 | 0.3571
1899 | 806.6043 | 0.7475 | 807.5679 | 0.74939 | 0.0022742 | 1.1039 | 0.35635
1900 | 807.1426 | 0.74844 | 808.0046 | 0.75038 | 0.0021032 | 1.1046 | 0.35618
1901 | 807.8156 | 0.74973 | 808.4359 | 0.75129 | 0.0024309 | 1.1056 | 0.35586
1902 | 807.7043 | 0.75004 | 808.7898 | 0.75215 | 0.0023409 | 1.1054 | 0.35538
1903 | 808.5728 | 0.75122 | 809.2741 | 0.75328 | 0.0024162 | 1.1067 | 0.35545
1904 | 808.7878 | 0.75247 | 809.7078 | 0.75433 | 0.0022142 | 1.107 | 0.35451
1905 | 809.2991 | 0.75298 | 810.1422 | 0.75529 | 0.0027412 | 1.1077 | 0.35473
1906 | 809.5849 | 0.75403 | 810.553 | 0.75642 | 0.0024421 | 1.1081 | 0.35409
1907 | 810.1262 | 0.75571 | 811.0397 | 0.75761 | 0.0022881 | 1.1089 | 0.35318
1908 | 810.7411 | 0.75646 | 811.443 | 0.75853 | 0.0025227 | 1.1098 | 0.35332
1909 | 810.9598 | 0.75728 | 811.8429 | 0.75954 | 0.0025742 | 1.1101 | 0.35281
1910 | 811.3531 | 0.75861 | 812.2105 | 0.76048 | 0.0024126 | 1.1107 | 0.35204
1911 | 812.0185 | 0.75998 | 812.5995 | 0.76142 | 0.0020751 | 1.1116 | 0.35163
1912 | 812.1426 | 0.76033 | 812.9763 | 0.7622 | 0.0025388 | 1.1118 | 0.35146
1913 | 812.7405 | 0.7615 | 813.3398 | 0.76313 | 0.0029172 | 1.1126 | 0.35114
1914 | 812.7977 | 0.76201 | 813.6534 | 0.76404 | 0.0018977 | 1.1127 | 0.35071
1915 | 813.2979 | 0.7633 | 814.1396 | 0.76496 | 0.0014675 | 1.1134 | 0.35014
1916 | 813.9028 | 0.76389 | 814.7205 | 0.76582 | 0.0021521 | 1.1143 | 0.35042
1917 | 813.9599 | 0.76494 | 815.1783 | 0.7668 | 0.0020081 | 1.1144 | 0.34944
1918 | 814.3087 | 0.76608 | 815.6885 | 0.76783 | 0.0016603 | 1.1149 | 0.34881
1919 | 815.2289 | 0.76662 | 816.2584 | 0.76877 | 0.0028798 | 1.1162 | 0.34958
1920 | 816.2021 | 0.76756 | 816.6087 | 0.76978 | 0.0034445 | 1.1176 | 0.35003
1921 | 816.192 | 0.76881 | 816.9219 | 0.77086 | 0.0028501 | 1.1176 | 0.34877
1922 | 816.5106 | 0.77006 | 817.2869 | 0.7719 | 0.0027895 | 1.118 | 0.34797
1923 | 817.1582 | 0.77081 | 817.6457 | 0.7729 | 0.0027655 | 1.119 | 0.34816
1924 | 816.9803 | 0.77167 | 818.0246 | 0.77395 | 0.0021966 | 1.1187 | 0.34704
1925 | 817.7686 | 0.77296 | 818.4732 | 0.77494 | 0.0028367 | 1.1198 | 0.34688
1926 | 818.0166 | 0.77401 | 818.8674 | 0.77605 | 0.0021988 | 1.1202 | 0.34618
1927 | 818.3048 | 0.77507 | 819.3226 | 0.77705 | 0.0018709 | 1.1206 | 0.34554
1928 | 819.0528 | 0.77605 | 819.82 | 0.77799 | 0.0019618 | 1.1217 | 0.34563
1929 | 819.2232 | 0.77659 | 820.2745 | 0.77888 | 0.0024751 | 1.1219 | 0.34533
1930 | 819.7396 | 0.77855 | 820.7262 | 0.77999 | 0.0023604 | 1.1227 | 0.34411
1931 | 820.2928 | 0.77902 | 821.1371 | 0.78096 | 0.0020592 | 1.1235 | 0.34444
1932 | 820.7917 | 0.77972 | 821.5852 | 0.78189 | 0.0030334 | 1.1242 | 0.34445
1933 | 821.3249 | 0.7805 | 821.9255 | 0.78292 | 0.0023525 | 1.1249 | 0.34443
1934 | 821.4822 | 0.78218 | 822.3875 | 0.78401 | 0.0020948 | 1.1252 | 0.34297
1935 | 821.7937 | 0.7834 | 822.8877 | 0.78505 | 0.0018458 | 1.1256 | 0.34221
1936 | 822.5334 | 0.78363 | 823.3411 | 0.78589 | 0.0026105 | 1.1267 | 0.34303
1937 | 822.4932 | 0.78488 | 823.7335 | 0.78692 | 0.0019981 | 1.1266 | 0.34172
1938 | 823.6351 | 0.78594 | 824.2383 | 0.78792 | 0.0028383 | 1.1282 | 0.3423
1939 | 823.9833 | 0.78742 | 824.5469 | 0.7888 | 0.0018207 | 1.1287 | 0.34131
1940 | 824.0603 | 0.78758 | 824.9678 | 0.78957 | 0.0023073 | 1.1288 | 0.34127
1941 | 824.4955 | 0.78875 | 825.3847 | 0.79053 | 0.0025814 | 1.1295 | 0.34072
1942 | 825.0175 | 0.78993 | 825.8149 | 0.79164 | 0.0027217 | 1.1302 | 0.34029
1943 | 825.178 | 0.79032 | 826.1942 | 0.79267 | 0.0020511 | 1.1304 | 0.34013
1944 | 826.0879 | 0.79126 | 826.7165 | 0.79374 | 0.0028961 | 1.1318 | 0.3405
1945 | 826.1447 | 0.79239 | 827.0729 | 0.79477 | 0.0020207 | 1.1318 | 0.33944
1946 | 826.6464 | 0.79431 | 827.545 | 0.79573 | 0.0018701 | 1.1326 | 0.33825
1947 | 826.9138 | 0.79509 | 828.0218 | 0.79662 | 0.0016661 | 1.1329 | 0.33785
1948 | 827.7897 | 0.79567 | 828.4864 | 0.79739 | 0.0032626 | 1.1342 | 0.33851
1949 | 827.87 | 0.79642 | 828.798 | 0.79841 | 0.0026323 | 1.1343 | 0.33789
1950 | 828.5054 | 0.79716 | 829.1991 | 0.79947 | 0.0024992 | 1.1352 | 0.33805
1951 | 829.0299 | 0.79876 | 829.6528 | 0.8006 | 0.0029082 | 1.136 | 0.3372
1952 | 829.2371 | 0.79896 | 829.9835 | 0.80156 | 0.0026944 | 1.1363 | 0.3373
1953 | 829.3477 | 0.80076 | 830.4217 | 0.80274 | 0.0021955 | 1.1364 | 0.33566
1954 | 829.8752 | 0.8017 | 830.8705 | 0.80373 | 0.0027313 | 1.1372 | 0.33548
1955 | 830.7739 | 0.80283 | 831.2513 | 0.80477 | 0.0020481 | 1.1385 | 0.33563
1956 | 830.6836 | 0.80357 | 831.6713 | 0.80563 | 0.0020071 | 1.1383 | 0.33476
1957 | 831.4283 | 0.80486 | 832.1428 | 0.80658 | 0.0026305 | 1.1394 | 0.33454
1958 | 831.5916 | 0.80568 | 832.4906 | 0.80749 | 0.0022547 | 1.1396 | 0.33395
1959 | 831.7792 | 0.8069 | 832.8998 | 0.80841 | 0.0015031 | 1.1399 | 0.333
1960 | 832.8738 | 0.80713 | 833.3837 | 0.80914 | 0.0025026 | 1.1415 | 0.33434
1961 | 833.0408 | 0.8083 | 833.7774 | 0.81013 | 0.003276 | 1.1417 | 0.3334
1962 | 833.1674 | 0.80944 | 834.0829 | 0.81113 | 0.0019639 | 1.1419 | 0.33245
1963 | 833.6379 | 0.8103 | 834.5807 | 0.8121 | 0.0021132 | 1.1426 | 0.33226
1964 | 834.1985 | 0.81053 | 835.021 | 0.81303 | 0.0022003 | 1.1434 | 0.33283
1965 | 834.8424 | 0.81206 | 835.5506 | 0.8142 | 0.0021065 | 1.1443 | 0.33223
1966 | 834.5685 | 0.81331 | 836.0221 | 0.81519 | 0.001527 | 1.1439 | 0.33059
1967 | 835.6561 | 0.81432 | 836.5956 | 0.81607 | 0.0026987 | 1.1455 | 0.33113
1968 | 835.8398 | 0.81495 | 836.9636 | 0.81706 | 0.001795 | 1.1457 | 0.33076
1969 | 836.8463 | 0.81636 | 837.5082 | 0.81804 | 0.0023178 | 1.1472 | 0.3308
1970 | 837.1997 | 0.81702 | 837.8861 | 0.81892 | 0.0034472 | 1.1477 | 0.33064
1971 | 837.4364 | 0.81769 | 838.1946 | 0.81998 | 0.0039403 | 1.148 | 0.33031
1972 | 837.4961 | 0.81929 | 838.4745 | 0.82108 | 0.0015002 | 1.1481 | 0.3288
1973 | 838.5626 | 0.81984 | 839.0061 | 0.82188 | 0.0032016 | 1.1496 | 0.32978
1974 | 838.7357 | 0.82074 | 839.3286 | 0.82291 | 0.0026173 | 1.1499 | 0.32912
1975 | 838.7423 | 0.82234 | 839.7349 | 0.82397 | 0.0018379 | 1.1499 | 0.32753
1976 | 838.8356 | 0.8232 | 840.2285 | 0.82488 | 0.002028 | 1.15 | 0.3268
1977 | 840.1545 | 0.82328 | 840.6873 | 0.82581 | 0.0031908 | 1.1519 | 0.32861
1978 | 840.1747 | 0.825 | 841.0402 | 0.82694 | 0.002361 | 1.1519 | 0.32692
1979 | 840.7674 | 0.82605 | 841.4476 | 0.8279 | 0.0022538 | 1.1528 | 0.32672
1980 | 841.2101 | 0.82688 | 841.8397 | 0.82878 | 0.0028877 | 1.1534 | 0.32653
1981 | 841.1299 | 0.82785 | 842.1945 | 0.82981 | 0.0016327 | 1.1533 | 0.32544
1982 | 841.9191 | 0.82891 | 842.7548 | 0.83072 | 0.0018163 | 1.1544 | 0.32551
1983 | 842.2117 | 0.82981 | 843.2758 | 0.83167 | 0.0025012 | 1.1548 | 0.32503
1984 | 842.7278 | 0.83047 | 843.7135 | 0.83276 | 0.0026945 | 1.1556 | 0.3251
1985 | 842.9838 | 0.832 | 844.0966 | 0.8338 | 0.0020856 | 1.1559 | 0.32395
1986 | 843.9318 | 0.83243 | 844.5203 | 0.83468 | 0.0029947 | 1.1573 | 0.32487
1987 | 844.5239 | 0.83364 | 844.912 | 0.83585 | 0.0030177 | 1.1581 | 0.32451
1988 | 844.4003 | 0.83528 | 845.267 | 0.83692 | 0.0021645 | 1.158 | 0.32269
1989 | 844.6432 | 0.83563 | 845.7005 | 0.83786 | 0.0025093 | 1.1583 | 0.32269
1990 | 845.1023 | 0.83642 | 846.1493 | 0.83899 | 0.0027382 | 1.159 | 0.32256
1991 | 845.8902 | 0.83829 | 846.5634 | 0.84012 | 0.0017862 | 1.1601 | 0.32181
1992 | 846.299 | 0.839 | 847.0537 | 0.841 | 0.0027318 | 1.1607 | 0.32169
1993 | 846.5679 | 0.83997 | 847.3801 | 0.84189 | 0.0020296 | 1.1611 | 0.3211
1994 | 846.887 | 0.84126 | 847.8386 | 0.84282 | 0.0017849 | 1.1615 | 0.32027
1995 | 847.1729 | 0.84209 | 848.2811 | 0.84361 | 0.0018616 | 1.1619 | 0.31986
1996 | 848.3419 | 0.84267 | 848.7348 | 0.84446 | 0.0023946 | 1.1636 | 0.32094
1997 | 847.9307 | 0.84345 | 849.1299 | 0.8454 | 0.0018655 | 1.163 | 0.31957
1998 | 848.8605 | 0.84463 | 849.5868 | 0.84625 | 0.0031294 | 1.1644 | 0.31973
1999 | 849.0995 | 0.84521 | 849.7867 | 0.84688 | 0.0025021 | 1.1647 | 0.31949
2000 | 849.4412 | 0.84631 | 850.0118 | 0.84744 | 0.0013389 | 1.1652 | 0.31888
2001 | 850.3177 | 0.8474 | 850.1811 | 0.84767 | -0.0010455 | 1.1664 | 0.31904
2002 | 850.2152 | 0.84772 | 850.069 | 0.84779 | -0.00051756 | 1.1663 | 0.31858
2003 | 849.86 | 0.84776 | 850.0085 | 0.84782 | -0.00056137 | 1.1658 | 0.31804
2004 | 850.2247 | 0.84803 | 850.0921 | 0.84777 | 0.0026009 | 1.1663 | 0.31828
2005 | 850.2881 | 0.84744 | 850.053 | 0.84767 | 0.00028527 | 1.1664 | 0.31896
2006 | 849.7568 | 0.84799 | 849.9708 | 0.84765 | -0.00058864 | 1.1656 | 0.31765
2007 | 849.913 | 0.84787 | 850.077 | 0.84758 | 0.019028 | 1.1659 | 0.31799
2008 | 850.278 | 0.84752 | 850.0684 | 0.84742 | 0.0002129 | 1.1664 | 0.31887
2009 | 850.0292 | 0.84752 | 849.9582 | 0.8474 | 0 | 1.166 | 0.31851
2010 | 849.8769 | 0.84733 | 849.9575 | 0.8474 | 0.00011122 | 1.1658 | 0.31849
2011 | 850.2881 | 0.84768 | 850.0279 | 0.8474 | 0.00098824 | 1.1664 | 0.31873
2012 | 849.8699 | 0.84705 | 849.9329 | 0.84731 | -0.02794 | 1.1658 | 0.31875
2013 | 849.727 | 0.8474 | 849.929 | 0.84742 | -0.0011105 | 1.1656 | 0.3182
2014 | 850.0259 | 0.84752 | 849.9994 | 0.84734 | -0.0046675 | 1.166 | 0.31851
2015 | 850.2285 | 0.84736 | 850.0061 | 0.84731 | -0.00072731 | 1.1663 | 0.31895
2016 | 849.8133 | 0.84721 | 849.9523 | 0.84735 | -0.00024488 | 1.1657 | 0.31852
2017 | 849.8503 | 0.8476 | 849.9843 | 0.84734 | 0.0011744 | 1.1658 | 0.31818
2018 | 850.0791 | 0.84701 | 849.9976 | 0.84736 | 0.030108 | 1.1661 | 0.31909
2019 | 850.0594 | 0.84736 | 850.0023 | 0.8475 | 0.0019711 | 1.1661 | 0.31871
2020 | 849.9597 | 0.84756 | 850.0261 | 0.84754 | -0.0017152 | 1.1659 | 0.31837
2021 | 849.973 | 0.84717 | 850.0625 | 0.84748 | -0.00098064 | 1.166 | 0.31878
2022 | 849.9169 | 0.84768 | 850.0067 | 0.84754 | 0.032937 | 1.1659 | 0.31819
2023 | 850.1025 | 0.84772 | 850.002 | 0.84738 | 0.0015887 | 1.1661 | 0.31842
2024 | 850.1784 | 0.8476 | 849.9183 | 0.84725 | 0.00031882 | 1.1662 | 0.31865
2025 | 850.142 | 0.84725 | 849.8447 | 0.84722 | 0.0019445 | 1.1662 | 0.31895
2026 | 849.6938 | 0.84744 | 849.8528 | 0.84724 | -5.7734e-05 | 1.1656 | 0.31811
2027 | 849.8931 | 0.8469 | 849.9882 | 0.84723 | 0.00043091 | 1.1658 | 0.31894
2028 | 849.6841 | 0.84705 | 850.0427 | 0.84725 | -0.00032257 | 1.1655 | 0.31849
2029 | 849.8105 | 0.84748 | 850.0911 | 0.84724 | 0.003307 | 1.1657 | 0.31824
2030 | 850.1823 | 0.84733 | 850.1077 | 0.84729 | 0.00099669 | 1.1663 | 0.31893
2031 | 850.3711 | 0.8474
2032 | 850.1653 | 0.84701
2033 | 849.9265 | 0.84697
2034 | 849.8932 | 0.84776