## 126 5min 950C 5min 10s 280C 60h
time(sec) | temperature(Celcius) | Length change | Strain (%)
0 | 12.94588 | 0 | 0
0.301261 | 12.951883 | 0.045936 | 0.0006562286
0.601136 | 13.333318 | 0.04061 | 0.0005801429
0.900937 | 13.484939 | 0.045936 | 0.0006562286
1.200638 | 13.412133 | 0.032621 | 0.0004660143
1.500462 | 12.836961 | 0.048599 | 0.0006942714
1.80029 | 13.508925 | 0.027295 | 0.0003899286
2.10016 | 13.394139 | 0.024632 | 0.0003518857
2.401745 | 13.430126 | 0.027295 | 0.0003899286
2.701661 | 13.127638 | 0.024632 | 0.0003518857
3.001431 | 13.526939 | 0.019306 | 0.0002758
3.301292 | 13.236489 | 0.027295 | 0.0003899286
3.600997 | 13.357314 | 0.024632 | 0.0003518857
3.900891 | 13.587711 | 0.008655 | 0.0001236429
4.200668 | 13.490935 | 0.032621 | 0.0004660143
4.500578 | 13.865907 | 0.053925 | 0.0007703571
4.800243 | 14.929312 | 0.147129 | 0.002101843
5.101877 | 16.236372 | 0.216366 | 0.003090943
5.40167 | 17.474346 | 0.30957 | 0.004422429
5.701352 | 17.582176 | 0.365492 | 0.005221314
6.001181 | 18.906284 | 0.448044 | 0.006400629
6.300896 | 20.196255 | 0.52527 | 0.007503857
6.600749 | 20.386946 | 0.613148 | 0.008759257
6.900415 | 22.065575 | 0.717003 | 0.0102429
7.200281 | 22.849306 | 0.783577 | 0.01119396
7.500027 | 23.939104 | 0.887433 | 0.01267761
7.801667 | 24.465515 | 0.964659 | 0.01378084
8.101348 | 25.428036 | 1.031233 | 0.0147319
8.401198 | 26.4119 | 1.10047 | 0.015721
8.700891 | 27.646282 | 1.201663 | 0.01716661
9.000707 | 28.953617 | 1.281552 | 0.01830789
9.300432 | 29.807707 | 1.364104 | 0.0194872
9.600266 | 30.234169 | 1.457307 | 0.02081867
9.900104 | 31.656235 | 1.553174 | 0.0221882
10.201557 | 32.458534 | 1.625074 | 0.02321534
10.501404 | 33.55571 | 1.686322 | 0.02409031
10.801094 | 34.198341 | 1.784852 | 0.02549789
11.100898 | 35.227673 | 1.856752 | 0.02652503
11.40053 | 36.26054 | 1.936641 | 0.0276663
11.700331 | 37.147026 | 2.035171 | 0.02907387
12.000027 | 38.152905 | 2.123049 | 0.03032927
12.30182 | 39.121803 | 2.202938 | 0.03147054
12.601655 | 39.820038 | 2.280164 | 0.03257377
12.901671 | 40.888908 | 2.354727 | 0.03363896
13.201669 | 41.709576 | 2.453256 | 0.03504651
13.501563 | 43.14893 | 2.51983 | 0.03599757
13.801539 | 43.89827 | 2.59972 | 0.03713886
14.101487 | 44.765011 | 2.674283 | 0.03820404
14.401488 | 46.048199 | 2.756835 | 0.03938336
14.701332 | 46.770664 | 2.850038 | 0.04071483
15.001364 | 47.648968 | 2.921938 | 0.04174197
15.301379 | 48.03735 | 2.999164 | 0.0428452
15.601304 | 49.059433 | 3.084379 | 0.04406256
15.901175 | 50.404026 | 3.158942 | 0.04512774
16.201199 | 51.437649 | 3.257472 | 0.04653531
16.501106 | 52.909531 | 3.321383 | 0.04744833
16.801086 | 53.693325 | 3.411924 | 0.04874177
17.100924 | 54.770199 | 3.48915 | 0.049845
17.400866 | 55.086273 | 3.563713 | 0.05091019
17.700846 | 56.309437 | 3.664906 | 0.0523558
18.000643 | 57.049519 | 3.736805 | 0.05338293
18.300562 | 57.991943 | 3.811368 | 0.05444811
18.600471 | 59.141754 | 3.885931 | 0.0555133
18.90052 | 60.310616 | 3.971146 | 0.05673066
19.200401 | 61.105049 | 4.077665 | 0.05825236
19.500408 | 62.258381 | 4.133587 | 0.05905124
19.800333 | 63.163876 | 4.237443 | 0.0605349
20.100353 | 63.81744 | 4.296028 | 0.06137183
20.400246 | 64.573204 | 4.375917 | 0.0625131
20.700294 | 65.832779 | 4.487761 | 0.06411087
21.000208 | 66.50428 | 4.554336 | 0.06506194
21.300022 | 67.466995 | 4.610258 | 0.06586083
21.601851 | 68.130951 | 4.687484 | 0.06696406
21.901724 | 69.311478 | 4.767373 | 0.06810533
22.201704 | 70.150185 | 4.857913 | 0.06939876
22.501543 | 71.347183 | 4.953781 | 0.0707683
22.801514 | 72.391502 | 5.020355 | 0.07171936
23.101389 | 73.017189 | 5.092255 | 0.0727465
23.401388 | 73.919174 | 5.172143 | 0.07388776
23.701208 | 75.022163 | 5.236055 | 0.07480079
24.001186 | 76.329376 | 5.32127 | 0.07601814
24.301123 | 77.225464 | 5.403821 | 0.07719744
24.601091 | 77.908859 | 5.481048 | 0.07830069
24.900881 | 79.01368 | 5.560936 | 0.07944194
25.200798 | 79.726021 | 5.65414 | 0.08077343
25.500832 | 80.564041 | 5.72604 | 0.08180057
25.800653 | 81.694374 | 5.811255 | 0.08301793
26.100632 | 82.722801 | 5.891144 | 0.0841592
26.400652 | 83.440384 | 5.992337 | 0.08560481
26.700569 | 84.444633 | 6.048259 | 0.0864037
27.000444 | 85.717728 | 6.133474 | 0.08762106
27.300365 | 86.780159 | 6.213363 | 0.08876233
27.600319 | 87.512733 | 6.274611 | 0.0896373
27.900322 | 88.358757 | 6.367815 | 0.09096879
28.2001 | 89.591576 | 6.445041 | 0.09207201
28.500015 | 90.206871 | 6.522267 | 0.09317524
28.801823 | 90.8368 | 6.599493 | 0.09427847
29.101723 | 91.780296 | 6.684708 | 0.09549583
29.401695 | 92.902534 | 6.74063 | 0.09629471
29.701664 | 93.83725 | 6.825845 | 0.09751207
30.001656 | 95.010956 | 6.919049 | 0.09884356
30.301355 | 95.901466 | 6.990949 | 0.0998707
30.601124 | 96.927711 | 7.076163 | 0.101088
30.900957 | 97.748703 | 7.140075 | 0.1020011
31.200756 | 98.66993 | 7.211975 | 0.1030282
31.500481 | 99.569473 | 7.31583 | 0.1045119
31.800282 | 100.598763 | 7.385067 | 0.105501
32.100079 | 101.955231 | 7.502238 | 0.1071748
32.401691 | 102.61219 | 7.574138 | 0.108202
32.701359 | 103.751945 | 7.638049 | 0.109115
33.00108 | 104.587616 | 7.731253 | 0.1104465
33.300827 | 105.416985 | 7.795164 | 0.1113595
33.600533 | 106.174866 | 7.880379 | 0.1125768
33.900436 | 107.372429 | 7.94429 | 0.1134899
34.200195 | 108.372276 | 8.024179 | 0.1146311
34.501842 | 109.251053 | 8.101405 | 0.1157344
34.801559 | 110.063614 | 8.178631 | 0.1168376
35.101353 | 110.949577 | 8.266509 | 0.118093
35.401157 | 112.017502 | 8.357049 | 0.1193864
35.700909 | 113.108604 | 8.412971 | 0.1201853
36.000523 | 113.954811 | 8.506175 | 0.1215168
36.300278 | 115.140686 | 8.578075 | 0.1225439
36.60001 | 115.708275 | 8.665954 | 0.1237993
36.901546 | 116.595169 | 8.748506 | 0.1249787
37.201332 | 118.094597 | 8.817742 | 0.1259677
37.501045 | 118.938942 | 8.910946 | 0.1272992
37.800762 | 119.771645 | 8.988173 | 0.1284025
38.100483 | 120.432281 | 9.04942 | 0.1292774
38.400276 | 121.912064 | 9.139961 | 0.1305709
38.70005 | 122.589539 | 9.219851 | 0.1317122
39.001705 | 123.325439 | 9.299739 | 0.1328534
39.301411 | 124.103065 | 9.39028 | 0.1341469
39.601246 | 125.743698 | 9.46218 | 0.135174
39.900974 | 126.498932 | 9.547395 | 0.1363914
40.200817 | 127.514458 | 9.619295 | 0.1374185
40.500435 | 128.369186 | 9.675218 | 0.1382174
40.800117 | 129.102005 | 9.749781 | 0.1392826
41.101776 | 130.01712 | 9.861625 | 0.1408804
41.40147 | 131.180252 | 9.941514 | 0.1420216
41.701248 | 132.168854 | 10.01874 | 0.1431249
42.001019 | 133.164658 | 10.095965 | 0.1442281
42.300812 | 133.844284 | 10.162539 | 0.1451791
42.600552 | 134.704254 | 10.247755 | 0.1463965
42.900326 | 135.863174 | 10.338296 | 0.1476899
43.200024 | 136.839478 | 10.420848 | 0.1488693
43.501671 | 137.500259 | 10.487422 | 0.1498203
43.80135 | 138.639816 | 10.577962 | 0.1511137
44.101185 | 139.564163 | 10.657851 | 0.152255
44.400955 | 140.676498 | 10.716436 | 0.1530919
44.700699 | 141.748825 | 10.804315 | 0.1543474
45.00053 | 142.673264 | 10.900181 | 0.1557169
45.300289 | 144.062363 | 10.988059 | 0.1569723
45.600109 | 144.504105 | 11.057296 | 0.1579614
45.901619 | 145.011337 | 11.121207 | 0.1588744
46.201488 | 146.395325 | 11.19577 | 0.1599396
46.501186 | 147.275299 | 11.286311 | 0.161233
46.800903 | 148.37883 | 11.371526 | 0.1624504
47.100563 | 148.719849 | 11.464729 | 0.1637818
47.400333 | 150.058334 | 11.51 | 0.1644286
47.700043 | 151.184814 | 11.600541 | 0.165722
48.001652 | 152.26796 | 11.685756 | 0.1669394
48.301239 | 152.717911 | 11.778959 | 0.1682708
48.601017 | 153.96962 | 11.858849 | 0.1694121
48.900848 | 154.853836 | 11.928085 | 0.1704012
49.200542 | 155.556458 | 11.997323 | 0.1713903
49.500317 | 156.710785 | 12.069222 | 0.1724175
49.800076 | 157.756943 | 12.143785 | 0.1734826
50.101791 | 158.244919 | 12.23699 | 0.1748141
50.40144 | 159.371262 | 12.316878 | 0.1759554
50.701191 | 160.665771 | 12.410082 | 0.1772869
51.000881 | 161.554901 | 12.473993 | 0.1781999
51.300716 | 161.98056 | 12.548556 | 0.1792651
51.600372 | 162.717239 | 12.64176 | 0.1805966
51.900238 | 164.160477 | 12.708334 | 0.1815476
52.200111 | 165.473129 | 12.796212 | 0.182803
52.501907 | 166.151382 | 12.873438 | 0.1839063
52.801746 | 167.310577 | 12.950665 | 0.1850095
53.101604 | 167.837448 | 13.017239 | 0.1859606
53.401627 | 169.070831 | 13.10778 | 0.187254
53.70145 | 170.37442 | 13.195657 | 0.1885094
54.00145 | 170.831238 | 13.272882 | 0.1896126
54.301414 | 171.712036 | 13.352772 | 0.1907539
54.601398 | 173.213623 | 13.419346 | 0.1917049
54.90123 | 173.677582 | 13.499235 | 0.1928462
55.201206 | 174.604568 | 13.563146 | 0.1937592
55.501095 | 175.696259 | 13.65635 | 0.1950907
55.801105 | 177.064163 | 13.744227 | 0.1963461
56.100948 | 177.705032 | 13.816128 | 0.1973733
56.400978 | 178.523849 | 13.906669 | 0.1986667
56.701004 | 179.592102 | 13.986558 | 0.199808
57.000702 | 180.471375 | 14.069109 | 0.2009873
57.300674 | 181.327576 | 14.151661 | 0.2021666
57.60059 | 182.547409 | 14.228888 | 0.2032698
57.9006 | 183.41008 | 14.314102 | 0.2044872
58.200462 | 184.063202 | 14.386003 | 0.2055143
58.500462 | 185.008286 | 14.444588 | 0.2063513
58.8004 | 186.213547 | 14.556432 | 0.207949
59.100307 | 187.085312 | 14.636321 | 0.2090903
59.400185 | 188.212372 | 14.716209 | 0.2102316
59.700146 | 189.457062 | 14.796099 | 0.2113728
60.00016 | 190.166885 | 14.883977 | 0.2126282
60.301998 | 191.100327 | 14.969192 | 0.2138456
60.601799 | 192.02832 | 15.035766 | 0.2147967
60.901741 | 192.955246 | 15.118318 | 0.215976
61.201805 | 193.942566 | 15.216847 | 0.2173835
61.501656 | 194.595764 | 15.304725 | 0.2186389
61.801632 | 195.847992 | 15.368636 | 0.2195519
62.10157 | 196.906067 | 15.477818 | 0.2211117
62.401596 | 197.823181 | 15.573685 | 0.2224812
62.701447 | 199.048981 | 15.640259 | 0.2234323
63.001411 | 199.26236 | 15.70417 | 0.2243453
63.301281 | 200.585815 | 15.802699 | 0.2257528
63.601299 | 201.5383 | 15.890577 | 0.2270082
63.901211 | 202.315887 | 15.970467 | 0.2281495
64.201164 | 203.495956 | 16.058344 | 0.2294049
64.501167 | 204.276062 | 16.162199 | 0.2308886
64.80098 | 205.241653 | 16.228773 | 0.2318396
65.100937 | 206.206146 | 16.327303 | 0.2332472
65.400909 | 207.337631 | 16.399202 | 0.2342743
65.700859 | 208.062424 | 16.492407 | 0.2356058
66.000732 | 209.278107 | 16.569633 | 0.236709
66.300751 | 210.0233 | 16.662836 | 0.2380405
66.600685 | 211.11586 | 16.76403 | 0.2394861
66.900612 | 212.039429 | 16.819952 | 0.240285
67.200417 | 213.0009 | 16.921144 | 0.2417306
67.50042 | 213.82431 | 17.001034 | 0.2428719
67.800385 | 214.933548 | 17.088911 | 0.2441273
68.100342 | 215.836365 | 17.171463 | 0.2453066
68.400215 | 216.977676 | 17.259342 | 0.246562
68.700119 | 217.562637 | 17.352545 | 0.2478935
69.000038 | 218.714539 | 17.437759 | 0.2491108
69.301781 | 219.36235 | 17.499008 | 0.2499858
69.60183 | 220.622864 | 17.592213 | 0.2513173
69.901772 | 221.719986 | 17.690742 | 0.2527249
70.200005 | 222.408447 | 17.781282 | 0.2540183
70.501709 | 223.304199 | 17.8878 | 0.25554
70.801659 | 224.521271 | 17.959702 | 0.2565672
71.101646 | 225.144241 | 18.034264 | 0.2576323
71.401657 | 226.037506 | 18.119478 | 0.2588497
71.701553 | 227.044266 | 18.196705 | 0.2599529
72.001541 | 227.762527 | 18.295235 | 0.2613605
72.301537 | 229.020737 | 18.383112 | 0.2626159
72.601334 | 230.17186 | 18.457676 | 0.2636811
72.901398 | 230.976685 | 18.558868 | 0.2651267
73.20137 | 232.133942 | 18.63343 | 0.2661919
73.501404 | 232.634476 | 18.715982 | 0.2673712
73.801285 | 233.681137 | 18.819839 | 0.2688548
74.101234 | 234.466064 | 18.905054 | 0.2700722
74.401199 | 235.519211 | 18.968966 | 0.2709852
74.701241 | 236.835098 | 19.072821 | 0.2724689
75.001099 | 237.651443 | 19.174013 | 0.2739145
75.30101 | 238.425156 | 19.248577 | 0.2749797
75.600906 | 239.453751 | 19.34977 | 0.2764253
75.900864 | 240.610168 | 19.416344 | 0.2773763
76.200745 | 241.540527 | 19.530851 | 0.2790122
76.500702 | 242.119858 | 19.618729 | 0.2802676
76.80069 | 243.307053 | 19.695953 | 0.2813708
77.100548 | 244.122742 | 19.775843 | 0.282512
77.400558 | 245.233124 | 19.874372 | 0.2839196
77.700523 | 245.981033 | 19.959587 | 0.285137
78.00058 | 246.662064 | 20.047466 | 0.2863924
78.300385 | 247.914963 | 20.135344 | 0.2876478
78.600426 | 249.228622 | 20.241861 | 0.2891694
78.900337 | 249.837463 | 20.316425 | 0.2902346
79.20034 | 250.838791 | 20.396315 | 0.2913759
79.500191 | 251.76091 | 20.505495 | 0.2929356
79.800095 | 252.992035 | 20.593374 | 0.2941911
80.101776 | 253.80098 | 20.686577 | 0.2955225
80.401466 | 254.427917 | 20.747826 | 0.2963975
80.701248 | 255.524551 | 20.838366 | 0.2976909
81.001015 | 256.385437 | 20.947548 | 0.2992507
81.300774 | 257.385437 | 21.019447 | 0.3002778
81.600418 | 258.306702 | 21.12863 | 0.3018376
81.900307 | 259.378998 | 21.213844 | 0.3030549
82.201828 | 260.294739 | 21.299059 | 0.3042723
82.501686 | 261.324707 | 21.381611 | 0.3054516
82.801422 | 262.136383 | 21.466825 | 0.3066689
83.101181 | 263.308014 | 21.56003 | 0.3080004
83.400955 | 264.229034 | 21.637257 | 0.3091037
83.700752 | 264.998413 | 21.722471 | 0.310321
84.000412 | 266.134521 | 21.794371 | 0.3113482
84.300163 | 266.853638 | 21.900888 | 0.3128698
84.601822 | 267.959869 | 22.012733 | 0.3144676
84.901489 | 269.057129 | 22.073982 | 0.3153426
85.201263 | 269.982239 | 22.156534 | 0.3165219
85.501038 | 271.069794 | 22.244411 | 0.3177773
85.800903 | 271.570343 | 22.324301 | 0.3189186
86.100578 | 272.705536 | 22.422831 | 0.3203262
86.400375 | 273.880066 | 22.505383 | 0.3215055
86.700134 | 274.611206 | 22.59326 | 0.3227609
87.001785 | 275.155304 | 22.675812 | 0.3239402
87.301476 | 276.591217 | 22.771679 | 0.3253097
87.601357 | 277.304871 | 22.854231 | 0.326489
87.901161 | 278.394806 | 22.939445 | 0.3277064
88.200752 | 279.168304 | 23.016672 | 0.3288096
88.500587 | 280.426788 | 23.125853 | 0.3303693
88.800423 | 281.315918 | 23.192427 | 0.3313204
89.100266 | 281.970703 | 23.298946 | 0.3328421
89.401787 | 283.299347 | 23.386824 | 0.3340975
89.701653 | 284.02179 | 23.46405 | 0.3352007
90.001381 | 285.017761 | 23.530624 | 0.3361518
90.301292 | 285.799835 | 23.623827 | 0.3374832
90.601051 | 286.863586 | 23.727684 | 0.3389669
90.900841 | 287.793365 | 23.799583 | 0.339994
91.200584 | 288.968445 | 23.884798 | 0.3412114
91.500374 | 289.937317 | 23.959362 | 0.3422766
91.801842 | 290.849335 | 24.047239 | 0.343532
92.101532 | 291.636475 | 24.132454 | 0.3447493
92.401344 | 292.952881 | 24.217669 | 0.3459667
92.701111 | 293.86319 | 24.289568 | 0.3469938
93.000908 | 294.52063 | 24.377447 | 0.3482492
93.300636 | 295.782562 | 24.452009 | 0.3493144
93.600479 | 296.627319 | 24.545214 | 0.3506459
93.90007 | 297.459717 | 24.62244 | 0.3517491
94.201691 | 298.375458 | 24.70499 | 0.3529284
94.501434 | 299.434906 | 24.771564 | 0.3538795
94.801292 | 300.397614 | 24.848791 | 0.3549827
95.101044 | 301.236053 | 24.949984 | 0.3564283
95.400833 | 302.245728 | 25.013895 | 0.3573414
95.700569 | 303.569611 | 25.088459 | 0.3584066
96.000252 | 304.055817 | 25.155033 | 0.3593576
96.300079 | 305.298859 | 25.226933 | 0.3603848
96.601669 | 306.071289 | 25.301495 | 0.3614499
96.901451 | 307.372589 | 25.408014 | 0.3629716
97.201202 | 307.925232 | 25.442633 | 0.3634662
97.501045 | 308.935028 | 25.519859 | 0.3645694
97.800751 | 309.800934 | 25.573118 | 0.3653303
98.100594 | 310.734375 | 25.650343 | 0.3664335
98.400352 | 311.560059 | 25.714254 | 0.3673465
98.70018 | 312.508362 | 25.794144 | 0.3684878
99.001724 | 313.535248 | 25.858055 | 0.3694008
99.301498 | 314.482483 | 25.911314 | 0.3701616
99.601105 | 315.484802 | 25.975225 | 0.3710746
99.900826 | 316.363892 | 26.057777 | 0.372254
100.200577 | 317.206726 | 26.140329 | 0.3734333
100.500336 | 318.452667 | 26.206903 | 0.3743843
100.800186 | 319.223541 | 26.28413 | 0.3754876
101.100014 | 319.832001 | 26.329399 | 0.3761343
101.401619 | 321.190857 | 26.414616 | 0.3773517
101.701393 | 322.004211 | 26.467875 | 0.3781125
102.001167 | 322.899902 | 26.531786 | 0.3790255
102.300903 | 323.909607 | 26.595695 | 0.3799385
102.600685 | 324.61142 | 26.667597 | 0.3809657
102.900505 | 325.848816 | 26.739496 | 0.3819928
103.200203 | 326.675903 | 26.80607 | 0.3829439
103.501808 | 327.982819 | 26.859329 | 0.3837047
103.801636 | 328.553528 | 26.925903 | 0.3846558
104.101288 | 329.520905 | 26.989815 | 0.3855688
104.400978 | 330.810425 | 27.056389 | 0.3865198
104.700829 | 331.274139 | 27.136278 | 0.3876611
105.000542 | 332.605438 | 27.205515 | 0.3886502
105.300346 | 333.528198 | 27.272089 | 0.3896013
105.600143 | 334.458313 | 27.338663 | 0.3905523
105.901688 | 335.477936 | 27.410564 | 0.3915795
106.201424 | 336.230835 | 27.461161 | 0.3923023
106.501274 | 337.167572 | 27.530397 | 0.3932914
106.800987 | 338.276276 | 27.607622 | 0.3943946
107.100792 | 338.930176 | 27.652893 | 0.3950413
107.400398 | 339.9245 | 27.73012 | 0.3961446
107.700127 | 341.505066 | 27.775391 | 0.3967913
108.001755 | 341.809998 | 27.857943 | 0.3979706
108.301491 | 343.045227 | 27.924517 | 0.3989217
108.601212 | 343.729279 | 27.991091 | 0.3998727
108.900917 | 344.908813 | 28.060328 | 0.4008618
109.200768 | 345.838104 | 28.132227 | 0.401889
109.500504 | 346.743256 | 28.204126 | 0.4029161
109.800278 | 347.488556 | 28.257387 | 0.403677
110.101807 | 348.541534 | 28.347927 | 0.4049704
110.401604 | 349.656342 | 28.393198 | 0.4056171
110.701271 | 350.474609 | 28.473087 | 0.4067584
111.001007 | 351.393982 | 28.534334 | 0.4076333
111.30072 | 352.223206 | 28.600908 | 0.4085844
111.600464 | 353.336334 | 28.68346 | 0.4097637
111.900124 | 354.258484 | 28.758024 | 0.4108289
112.201622 | 355.203369 | 28.843239 | 0.4120463
112.501534 | 355.907043 | 28.896498 | 0.4128071
112.801033 | 356.963989 | 28.973724 | 0.4139103
113.100807 | 357.974396 | 29.050951 | 0.4150136
113.40062 | 358.991516 | 29.130838 | 0.4161548
113.700409 | 359.992859 | 29.168121 | 0.4166874
114.000092 | 360.916412 | 29.250673 | 0.4178668
114.301781 | 361.645874 | 29.338551 | 0.4191222
114.601486 | 362.828278 | 29.421103 | 0.4203015
114.901299 | 363.642242 | 29.493002 | 0.4213286
115.200867 | 364.680664 | 29.554251 | 0.4222036
115.500626 | 365.323578 | 29.618162 | 0.4231166
115.800354 | 366.624329 | 29.716692 | 0.4245242
116.101837 | 367.66156 | 29.788591 | 0.4255513
116.401543 | 368.438965 | 29.852503 | 0.4264643
116.701279 | 369.444855 | 29.935055 | 0.4276436
117.001106 | 370.515472 | 30.030922 | 0.4290132
117.30088 | 371.431488 | 30.129452 | 0.4304207
117.600853 | 372.289215 | 30.196026 | 0.4313718
117.900764 | 373.231415 | 30.273251 | 0.432475
118.20079 | 374.204407 | 30.331837 | 0.433312
118.500648 | 375.246399 | 30.417051 | 0.4345293
118.800728 | 375.963776 | 30.507591 | 0.4358227
119.100578 | 376.974518 | 30.57683 | 0.4368119
119.400589 | 378.103821 | 30.662045 | 0.4380292
119.700424 | 379.059814 | 30.731281 | 0.4390183
120.00042 | 379.622467 | 30.79253 | 0.4398933
120.300392 | 380.981781 | 30.888395 | 0.4412628
120.60022 | 381.948242 | 30.978937 | 0.4425562
120.900253 | 383.052673 | 31.061489 | 0.4437356
121.200233 | 383.737579 | 31.144041 | 0.4449149
121.50029 | 384.668304 | 31.22393 | 0.4460561
121.800179 | 385.88324 | 31.29583 | 0.4470833
122.100212 | 386.428741 | 31.402348 | 0.448605
122.400154 | 387.397217 | 31.460934 | 0.4494419
122.70015 | 388.657166 | 31.564789 | 0.4509256
123.000015 | 389.47113 | 31.644678 | 0.4520668
123.300056 | 390.427185 | 31.732555 | 0.4533222
123.601807 | 391.513184 | 31.804457 | 0.4543494
123.901642 | 392.295441 | 31.894997 | 0.4556428
124.201691 | 393.246765 | 31.953583 | 0.4564798
124.501694 | 394.005768 | 32.054775 | 0.4579254
124.801712 | 395.071503 | 32.134663 | 0.4590666
125.10154 | 396.086487 | 32.21455 | 0.4602079
125.401566 | 397.208923 | 32.289116 | 0.4612731
125.701515 | 398.227509 | 32.382317 | 0.4626045
126.001564 | 398.813049 | 32.462208 | 0.4637458
126.301468 | 400.037354 | 32.550083 | 0.4650012
126.601532 | 401.169739 | 32.632637 | 0.4661805
126.901474 | 401.75473 | 32.707199 | 0.4672457
127.201309 | 402.886444 | 32.776436 | 0.4682348
127.500977 | 403.478699 | 32.864315 | 0.4694902
127.800751 | 404.827118 | 32.954853 | 0.4707836
128.10054 | 405.812897 | 33.045395 | 0.4720771
128.400208 | 406.679565 | 33.127949 | 0.4732564
128.700058 | 407.435272 | 33.205173 | 0.4743596
129.001678 | 408.561157 | 33.279736 | 0.4754248
129.301468 | 409.537689 | 33.380928 | 0.4768704
129.601151 | 410.28894 | 33.455494 | 0.4779356
129.900955 | 411.196442 | 33.530056 | 0.4790008
130.200714 | 412.393219 | 33.628586 | 0.4804084
130.50058 | 413.216095 | 33.72179 | 0.4817399
130.800308 | 414.404633 | 33.799015 | 0.4828431
131.100174 | 415.139618 | 33.894882 | 0.4842126
131.401764 | 416.224579 | 33.956131 | 0.4850876
131.701385 | 416.966736 | 34.038681 | 0.4862669
132.001221 | 418.00531 | 34.12656 | 0.4875223
132.300934 | 418.846069 | 34.227753 | 0.4889679
132.600739 | 420.005646 | 34.294327 | 0.489919
132.900513 | 420.720581 | 34.379539 | 0.4911363
133.200424 | 421.640167 | 34.454105 | 0.4922015
133.500244 | 422.848267 | 34.544643 | 0.4934949
133.800064 | 423.76355 | 34.635185 | 0.4947884
134.101624 | 424.560913 | 34.685783 | 0.4955112
134.401474 | 425.639008 | 34.784313 | 0.4969188
134.701218 | 426.489105 | 34.869526 | 0.4981361
135.001022 | 427.463989 | 34.957405 | 0.4993915
135.300781 | 428.385559 | 35.058598 | 0.5008371
135.60054 | 429.216156 | 35.130497 | 0.5018642
135.900375 | 430.197815 | 35.218376 | 0.5031197
136.200058 | 431.277832 | 35.322231 | 0.5046033
136.501678 | 432.240143 | 35.391468 | 0.5055924
136.801529 | 433.190857 | 35.460705 | 0.5065815
137.101334 | 434.171356 | 35.567223 | 0.5081032
137.401047 | 434.890747 | 35.668415 | 0.5095488
137.700867 | 435.931274 | 35.745644 | 0.5106521
138.000656 | 436.84671 | 35.833519 | 0.5119074
138.3004 | 438.094788 | 35.929386 | 0.5132769
138.600098 | 438.877533 | 36.001286 | 0.5143041
138.901749 | 439.898102 | 36.083839 | 0.5154834
139.201569 | 440.733368 | 36.174377 | 0.5167768
139.501175 | 441.945831 | 36.275574 | 0.5182225
139.801056 | 442.61438 | 36.368774 | 0.5195539
140.100815 | 443.67926 | 36.448666 | 0.5206952
140.400681 | 444.856445 | 36.528553 | 0.5218365
140.700363 | 445.577332 | 36.627083 | 0.523244
141.000122 | 446.286835 | 36.725613 | 0.5246516
141.301727 | 447.433289 | 36.805504 | 0.5257929
141.601517 | 448.387268 | 36.898705 | 0.5271244
141.901108 | 449.567169 | 36.999897 | 0.52857
142.200958 | 450.203857 | 37.087776 | 0.5298254
142.500732 | 451.089447 | 37.178318 | 0.5311188
142.800568 | 451.895325 | 37.263531 | 0.5323362
143.100189 | 453.262024 | 37.367386 | 0.5338198
143.401855 | 454.4328 | 37.447277 | 0.5349611
143.701569 | 455.076111 | 37.537819 | 0.5362546
144.001312 | 456.182373 | 37.625694 | 0.5375099
144.301193 | 456.878052 | 37.724224 | 0.5389175
144.601013 | 457.957153 | 37.798786 | 0.5399827
144.900803 | 458.998688 | 37.886665 | 0.5412381
145.200485 | 459.678894 | 37.977207 | 0.5425315
145.500275 | 460.700745 | 38.070412 | 0.543863
145.800034 | 461.835022 | 38.174267 | 0.5453467
146.101654 | 462.439728 | 38.262142 | 0.546602
146.401245 | 463.464569 | 38.342033 | 0.5477433
146.701187 | 464.470459 | 38.459202 | 0.5494172
147.0009 | 465.423523 | 38.539093 | 0.5505585
147.300613 | 466.334961 | 38.640285 | 0.5520041
147.600449 | 467.28009 | 38.73349 | 0.5533356
147.900253 | 468.382507 | 38.824028 | 0.554629
148.200104 | 469.203003 | 38.93055 | 0.5561507
148.501678 | 469.982483 | 39.002449 | 0.5571778
148.801559 | 471.113739 | 39.092987 | 0.5584712
149.101257 | 472.117493 | 39.199509 | 0.559993
149.401062 | 473.139404 | 39.287384 | 0.5612483
149.700729 | 474.135193 | 39.375263 | 0.5625038
150.00061 | 474.812439 | 39.457813 | 0.563683
150.300354 | 475.815125 | 39.566998 | 0.5652428
150.600174 | 477.105408 | 39.676178 | 0.5668025
150.901627 | 478.002625 | 39.774708 | 0.5682101
151.201385 | 478.626801 | 39.859924 | 0.5694275
151.501099 | 479.740448 | 39.955788 | 0.570797
151.800812 | 480.662994 | 40.038342 | 0.5719763
152.100601 | 481.708893 | 40.142197 | 0.57346
152.400406 | 482.507813 | 40.227413 | 0.5746773
152.700302 | 483.463348 | 40.32328 | 0.5760469
153.001816 | 484.564423 | 40.42181 | 0.5774544
153.301697 | 485.459839 | 40.512348 | 0.5787478
153.601379 | 486.324921 | 40.618866 | 0.5802695
153.901154 | 487.138062 | 40.71207 | 0.581601
154.20076 | 488.029083 | 40.805275 | 0.5829325
154.500595 | 489.266357 | 40.885166 | 0.5840738
154.800262 | 490.115692 | 41.002335 | 0.5857476
155.101791 | 490.939026 | 41.10619 | 0.5872313
155.401474 | 491.937134 | 41.210045 | 0.5887149
155.701172 | 492.998169 | 41.289936 | 0.5898562
156.000961 | 493.828217 | 41.372486 | 0.5910355
156.300613 | 494.970245 | 41.476341 | 0.5925192
156.600418 | 496.075043 | 41.582863 | 0.5940409
156.900101 | 496.960144 | 41.665413 | 0.5952202
157.201767 | 497.751953 | 41.785248 | 0.5969321
157.501465 | 498.573456 | 41.865135 | 0.5980734
157.801239 | 499.695557 | 41.974316 | 0.5996331
158.100906 | 500.546051 | 42.064857 | 0.6009265
158.400711 | 501.366974 | 42.152737 | 0.602182
158.700455 | 502.47345 | 42.253929 | 0.6036276
159.000168 | 503.382629 | 42.355122 | 0.6050732
159.300018 | 504.325226 | 42.464302 | 0.6066329
159.601532 | 505.27124 | 42.549519 | 0.6078503
159.901382 | 506.03537 | 42.650711 | 0.6092959
160.201096 | 507.221649 | 42.725273 | 0.610361
160.500854 | 508.014771 | 42.839779 | 0.6119968
160.800537 | 509.045197 | 42.940971 | 0.6134424
161.100327 | 510.212189 | 43.028851 | 0.6146979
161.400085 | 510.88623 | 43.122055 | 0.6160294
161.701721 | 511.808319 | 43.21526 | 0.6173609
162.001373 | 513.062866 | 43.316452 | 0.6188065
162.301071 | 513.714294 | 43.42297 | 0.6203281
162.600754 | 514.883362 | 43.5215 | 0.6217357
162.900558 | 515.992859 | 43.606716 | 0.6229531
163.200287 | 516.769348 | 43.718559 | 0.6245508
163.500107 | 517.619385 | 43.811764 | 0.6258823
163.801743 | 518.761414 | 43.888988 | 0.6269855
164.10144 | 519.53363 | 44.006161 | 0.6286594
164.401215 | 520.589905 | 44.094036 | 0.6299148
164.700897 | 521.320923 | 44.208546 | 0.6315507
165.000641 | 522.365723 | 44.309738 | 0.6329963
165.300323 | 523.517212 | 44.397614 | 0.6342516
165.600052 | 524.4245 | 44.48283 | 0.635469
165.901596 | 525.184448 | 44.597336 | 0.6371048
166.20137 | 526.003174 | 44.687878 | 0.6383983
166.501083 | 527.40387 | 44.794395 | 0.6399199
166.800873 | 528.104187 | 44.892925 | 0.6413275
167.10054 | 528.947754 | 44.994118 | 0.6427731
167.400208 | 529.828125 | 45.097977 | 0.6442568
167.700012 | 530.807739 | 45.204494 | 0.6457785
168.001587 | 532.03717 | 45.29237 | 0.6470339
168.301361 | 532.699585 | 45.393562 | 0.6484795
168.601028 | 533.935547 | 45.460136 | 0.6494305
168.900833 | 534.92865 | 45.569321 | 0.6509903
169.200623 | 535.572266 | 45.683826 | 0.6526261
169.500488 | 536.598145 | 45.777031 | 0.6539576
169.800217 | 537.711609 | 45.894203 | 0.6556315
170.101822 | 538.49408 | 45.96344 | 0.6566206
170.401611 | 539.103699 | 46.067295 | 0.6581042
170.701462 | 540.367065 | 46.1605 | 0.6594357
171.00116 | 541.292236 | 46.26968 | 0.6609954
171.30101 | 542.30127 | 46.357555 | 0.6622508
171.600815 | 543.060791 | 46.472065 | 0.6638866
171.900406 | 544.274902 | 46.578583 | 0.6654083
172.200241 | 544.997192 | 46.677113 | 0.6668159
172.500061 | 546.148315 | 46.77298 | 0.6681854
172.801636 | 547.090027 | 46.850204 | 0.6692886
173.10141 | 547.976624 | 46.948734 | 0.6706962
173.401154 | 549.342773 | 47.065907 | 0.6723701
173.700928 | 550.20697 | 47.153782 | 0.6736255
174.000687 | 550.876648 | 47.252312 | 0.675033
174.300461 | 551.978149 | 47.364159 | 0.6766308
174.60025 | 552.618591 | 47.4547 | 0.6779243
174.900009 | 553.979187 | 47.558556 | 0.6794079
175.201508 | 554.607788 | 47.646431 | 0.6806633
175.501282 | 555.770142 | 47.755615 | 0.6822231
175.800949 | 556.4646 | 47.870121 | 0.6838589
176.100739 | 557.776123 | 47.955338 | 0.6850763
176.400391 | 558.473755 | 48.045876 | 0.6863697
176.70018 | 559.345947 | 48.168373 | 0.6881196
177.00177 | 560.185791 | 48.258915 | 0.6894131
177.301575 | 561.16748 | 48.330814 | 0.6904402
177.601257 | 562.382141 | 48.429344 | 0.6918478
177.900986 | 563.100464 | 48.527874 | 0.6932553
178.200851 | 564.026672 | 48.623741 | 0.6946249
178.500656 | 565.218628 | 48.711617 | 0.6958802
178.8004 | 565.870911 | 48.820801 | 0.69744
179.100113 | 567.032837 | 48.908676 | 0.6986954
179.401672 | 567.84137 | 49.039162 | 0.7005595
179.701385 | 568.900635 | 49.129704 | 0.7018529
180.001282 | 570.036255 | 49.225571 | 0.7032224
180.301071 | 571.076721 | 49.3241 | 0.70463
180.600815 | 571.771545 | 49.414642 | 0.7059235
180.900467 | 572.637146 | 49.510509 | 0.707293
181.200272 | 573.574951 | 49.614365 | 0.7087766
181.500046 | 574.57428 | 49.712894 | 0.7101842
181.801743 | 575.384399 | 49.811424 | 0.7115918
182.101395 | 576.684814 | 49.920605 | 0.7131515
182.401169 | 577.494568 | 50.029785 | 0.7147112
182.700851 | 578.427429 | 50.120327 | 0.7160047
183.000595 | 579.011902 | 50.216194 | 0.7173742
183.300339 | 580.372314 | 50.282768 | 0.7183253
183.600067 | 581.090332 | 50.381298 | 0.7197328
183.901749 | 582.13446 | 50.490479 | 0.7212926
184.201385 | 583.007996 | 50.599659 | 0.7228523
184.501236 | 584.290955 | 50.706181 | 0.724374
184.800919 | 584.801514 | 50.796719 | 0.7256674
185.100677 | 585.859253 | 50.879272 | 0.7268467
185.400314 | 587.024841 | 50.991116 | 0.7284445
185.70015 | 587.940491 | 51.086983 | 0.729814
186.001709 | 588.805298 | 51.196163 | 0.7313738
186.301483 | 589.77832 | 51.270729 | 0.732439
186.601105 | 590.877441 | 51.371922 | 0.7338846
186.900757 | 591.408997 | 51.475777 | 0.7353682
187.200592 | 592.764221 | 51.574306 | 0.7367758
187.500183 | 593.681824 | 51.667511 | 0.7381073
187.801773 | 594.754639 | 51.766041 | 0.7395149
188.101486 | 595.469299 | 51.872559 | 0.7410366
188.401306 | 596.667603 | 51.971088 | 0.7424441
188.700912 | 597.53009 | 52.064293 | 0.7437756
189.000732 | 598.345215 | 52.149506 | 0.7449929
189.30043 | 599.545898 | 52.266678 | 0.7466668
189.600189 | 600.248962 | 52.335915 | 0.7476559
189.901657 | 601.247559 | 52.45042 | 0.7492917
190.201447 | 602.014832 | 52.532974 | 0.7504711
190.501114 | 603.167419 | 52.642155 | 0.7520308
190.800812 | 604.1651 | 52.703403 | 0.7529058
191.100571 | 605.119141 | 52.825897 | 0.7546557
191.400284 | 606.036255 | 52.916439 | 0.7559491
191.700073 | 606.925049 | 52.99633 | 0.7570904
192.001617 | 607.874756 | 53.089531 | 0.7584219
192.301453 | 608.999634 | 53.19339 | 0.7599056
192.601166 | 609.786865 | 53.30257 | 0.7614653
192.901016 | 610.821655 | 53.387783 | 0.7626826
193.200668 | 611.73053 | 53.475662 | 0.763938
193.500458 | 612.369812 | 53.568867 | 0.7652695
193.800171 | 613.568726 | 53.656746 | 0.7665249
194.101852 | 614.297424 | 53.744621 | 0.7677803
194.401505 | 615.388062 | 53.840488 | 0.7691498
194.701279 | 616.639587 | 53.923042 | 0.7703292
195.001038 | 617.349365 | 54.032223 | 0.7718889
195.300644 | 618.510925 | 54.109447 | 0.7729921
195.600403 | 619.044739 | 54.181347 | 0.7740192
195.900131 | 620.337952 | 54.279877 | 0.7754268
196.201721 | 621.057617 | 54.383732 | 0.7769105
196.501358 | 622.070923 | 54.476936 | 0.7782419
196.801178 | 623.412842 | 54.530197 | 0.7790028
197.100891 | 623.996033 | 54.628727 | 0.7804104
197.40065 | 624.793762 | 54.705952 | 0.7815136
197.700394 | 626.034424 | 54.791168 | 0.782731
198.000259 | 626.949341 | 54.879044 | 0.7839863
198.300079 | 627.853516 | 54.96426 | 0.7852037
198.601807 | 628.564209 | 55.06279 | 0.7866113
198.901489 | 629.94635 | 55.110722 | 0.787296
199.201324 | 630.653076 | 55.193275 | 0.7884754
199.501114 | 631.680908 | 55.281151 | 0.7897307
199.800827 | 632.365967 | 55.339737 | 0.7905677
200.100693 | 633.803406 | 55.416965 | 0.7916709
200.400391 | 634.545105 | 55.47821 | 0.7925459
200.70015 | 635.493347 | 55.520821 | 0.7931546
201.001678 | 636.469604 | 55.568752 | 0.7938393
201.301437 | 637.271057 | 55.56609 | 0.7938013
201.601135 | 638.207458 | 55.563427 | 0.7937632
201.900986 | 639.307678 | 55.550114 | 0.7935731
202.200684 | 640.154724 | 55.480877 | 0.792584
202.500336 | 640.869751 | 55.358379 | 0.790834
202.800201 | 641.936768 | 55.214577 | 0.7887797
203.101685 | 643.032227 | 55.025509 | 0.7860787
203.401413 | 643.966736 | 54.748558 | 0.7821223
203.701202 | 644.848206 | 54.415688 | 0.777367
204.000885 | 645.754028 | 54.018906 | 0.7716987
204.300522 | 646.620422 | 53.544899 | 0.7649271
204.600281 | 647.618164 | 53.006981 | 0.7572426
204.90007 | 648.530151 | 52.36787 | 0.7481124
205.20166 | 649.867737 | 51.68615 | 0.7383736
205.501404 | 650.17627 | 50.916553 | 0.7273793
205.801208 | 651.211609 | 50.059078 | 0.7151297
206.100906 | 652.041138 | 49.137691 | 0.701967
206.400742 | 653.200195 | 48.149731 | 0.6878533
206.700424 | 654.209656 | 47.10585 | 0.6729407
207.000214 | 655.176392 | 46.01936 | 0.6574194
207.301849 | 656.234924 | 44.900917 | 0.6414417
207.601593 | 657.172974 | 43.779808 | 0.6254258
207.901291 | 658.255249 | 42.687992 | 0.6098285
208.20108 | 659.153564 | 41.598839 | 0.5942691
208.5009 | 660.002075 | 40.57626 | 0.5796609
208.800568 | 661.012939 | 39.574986 | 0.5653569
209.100403 | 661.804382 | 38.688217 | 0.5526888
209.400116 | 662.970093 | 37.833408 | 0.5404773
209.701706 | 664.15625 | 37.077126 | 0.5296732
210.001312 | 665.038879 | 36.374104 | 0.5196301
210.301041 | 666.283997 | 35.782925 | 0.5111846
210.600693 | 666.905029 | 35.247669 | 0.5035381
210.900269 | 667.843201 | 34.800289 | 0.497147
211.20015 | 668.978027 | 34.390194 | 0.4912885
211.501724 | 669.915527 | 34.030693 | 0.4861528
211.801483 | 670.623962 | 33.700485 | 0.4814355
212.101105 | 671.546509 | 33.436852 | 0.4776693
212.400894 | 672.444275 | 33.218487 | 0.4745498
212.700699 | 673.496704 | 33.029419 | 0.4718488
213.000443 | 674.295349 | 32.890945 | 0.4698706
213.300125 | 675.129211 | 32.813717 | 0.4687674
213.601776 | 676.356323 | 32.747143 | 0.4678163
213.901505 | 676.982117 | 32.725842 | 0.467512
214.20134 | 678.310364 | 32.741817 | 0.4677402
214.500931 | 679.301086 | 32.768448 | 0.4681207
214.800659 | 680.101685 | 32.832359 | 0.4690337
215.100418 | 680.947754 | 32.920235 | 0.4702891
215.400024 | 682.007568 | 33.002789 | 0.4714684
215.701614 | 683.03241 | 33.125286 | 0.4732184
216.001404 | 683.930176 | 33.229141 | 0.474702
216.301239 | 684.978516 | 33.370277 | 0.4767182
216.600906 | 686.145691 | 33.530056 | 0.4790008
216.900681 | 686.660828 | 33.636574 | 0.4805225
217.200378 | 687.974365 | 33.788364 | 0.4826909
217.500183 | 688.783081 | 33.940151 | 0.4848593
217.801636 | 689.875366 | 34.107918 | 0.487256
218.101425 | 690.942322 | 34.267696 | 0.4895385
218.401154 | 691.57196 | 34.411495 | 0.4915928
218.700851 | 692.600464 | 34.568611 | 0.4938373
219.000549 | 693.463684 | 34.723064 | 0.4960438
219.300247 | 694.550781 | 34.880177 | 0.4982882
219.601822 | 695.75946 | 35.039955 | 0.5005708
219.901474 | 696.377686 | 35.18642 | 0.5026631
220.201233 | 697.215698 | 35.362175 | 0.5051739
220.501038 | 698.374451 | 35.521954 | 0.5074565
220.800797 | 699.211975 | 35.67374 | 0.5096249
221.100388 | 700.251343 | 35.812218 | 0.5116031
221.400177 | 700.99054 | 35.964005 | 0.5137715
221.701691 | 702.14447 | 36.129108 | 0.5161301
222.001434 | 703.088867 | 36.286224 | 0.5183746
222.301086 | 703.851929 | 36.419373 | 0.5202768
222.600784 | 704.994263 | 36.589802 | 0.5227115
222.900574 | 705.895874 | 36.765556 | 0.5252222
223.200211 | 706.985229 | 36.917347 | 0.5273907
223.501801 | 707.77832 | 37.063808 | 0.529483
223.801559 | 708.866943 | 37.223587 | 0.5317655
224.101379 | 709.551941 | 37.383366 | 0.5340481
224.401047 | 710.705994 | 37.54847 | 0.5364067
224.70079 | 711.866333 | 37.692268 | 0.538461
225.000504 | 712.578491 | 37.85471 | 0.5407816
225.300293 | 713.450317 | 38.014488 | 0.5430641
225.601746 | 714.814392 | 38.190243 | 0.5455749
225.901535 | 715.44574 | 38.363335 | 0.5480476
226.201218 | 716.323608 | 38.499149 | 0.5499878
226.500916 | 717.044983 | 38.653599 | 0.5521943
226.800598 | 718.542786 | 38.81604 | 0.5545149
227.100296 | 719.180298 | 38.967831 | 0.5566833
227.40007 | 719.966736 | 39.130272 | 0.5590039
227.701492 | 720.995667 | 39.292709 | 0.5613244
228.001251 | 722.044739 | 39.473793 | 0.5639113
228.30098 | 722.920471 | 39.617592 | 0.5659656
228.600723 | 724.020874 | 39.756065 | 0.5679438
228.90036 | 724.629761 | 39.929161 | 0.5704166
229.200089 | 725.739624 | 40.080948 | 0.572585
229.501648 | 726.887268 | 40.262032 | 0.5751719
229.801392 | 727.855042 | 40.435123 | 0.5776446
230.101028 | 728.490479 | 40.560284 | 0.5794326
230.400833 | 729.61322 | 40.730713 | 0.5818673
230.70076 | 730.396973 | 40.879837 | 0.5839977
231.000504 | 731.480713 | 41.047604 | 0.5863943
231.30043 | 732.619324 | 41.223362 | 0.5889052
231.60025 | 733.333435 | 41.361835 | 0.5908834
231.900192 | 734.326355 | 41.518951 | 0.5931279
232.201828 | 735.570801 | 41.684055 | 0.5954865
232.501724 | 736.44574 | 41.862473 | 0.5980353
232.801529 | 737.265747 | 42.008934 | 0.6001276
233.10144 | 738.271179 | 42.144745 | 0.6020678
233.401306 | 739.083801 | 42.317841 | 0.6045406
233.701279 | 739.968018 | 42.506908 | 0.6072415
234.001251 | 741.089661 | 42.642719 | 0.6091817
234.301025 | 742.241638 | 42.781197 | 0.61116
234.601105 | 743.001587 | 42.972927 | 0.613899
234.901001 | 744.080811 | 43.122055 | 0.6160294
235.201019 | 744.857361 | 43.308464 | 0.6186923
235.500763 | 745.723022 | 43.441612 | 0.6205945
235.800735 | 746.777039 | 43.601387 | 0.622877
236.100616 | 747.861633 | 43.75584 | 0.6250834
236.40062 | 749.035156 | 43.944912 | 0.6277845
236.7005 | 749.861755 | 44.07806 | 0.6296866
237.000488 | 750.640198 | 44.240501 | 0.6320072
237.3004 | 751.353149 | 44.402943 | 0.6343278
237.600388 | 752.576782 | 44.573372 | 0.6367625
237.900238 | 753.313354 | 44.735813 | 0.639083
238.20015 | 754.433472 | 44.879612 | 0.6411373
238.500137 | 755.152405 | 45.052704 | 0.6436101
238.801758 | 756.34021 | 45.207157 | 0.6458165
239.101746 | 757.280823 | 45.380249 | 0.6482893
239.401642 | 758.235291 | 45.524048 | 0.6503435
239.701691 | 759.124207 | 45.689152 | 0.6527022
240.001495 | 760.085083 | 45.84893 | 0.6549847
240.301498 | 761.072632 | 46.022022 | 0.6574575
240.601425 | 762.087097 | 46.189789 | 0.6598541
240.901382 | 762.886475 | 46.336254 | 0.6619465
241.201187 | 763.931091 | 46.504021 | 0.6643432
241.501221 | 765.006287 | 46.671787 | 0.6667398
241.801163 | 765.81488 | 46.847542 | 0.6692506
242.100967 | 766.745728 | 46.999332 | 0.671419
242.401016 | 767.772034 | 47.172424 | 0.6738918
242.700897 | 768.631165 | 47.337528 | 0.6762504
243.000839 | 769.65686 | 47.48399 | 0.6783427
243.30072 | 770.481323 | 47.63578 | 0.6805111
243.600632 | 771.629089 | 47.803547 | 0.6829078
243.900635 | 772.514038 | 47.955338 | 0.6850763
244.200531 | 773.391785 | 48.152397 | 0.6878914
244.500519 | 774.524536 | 48.290871 | 0.6898696
244.80043 | 775.256287 | 48.450649 | 0.6921521
245.100357 | 776.541382 | 48.631729 | 0.694739
245.40033 | 777.326172 | 48.788845 | 0.6969835
245.70018 | 778.233521 | 48.943295 | 0.6991899
246.000092 | 779.086243 | 49.095085 | 0.7013584
246.300034 | 779.942139 | 49.268177 | 0.7038311
246.601807 | 781.082458 | 49.433281 | 0.7061897
246.901764 | 782.053162 | 49.574417 | 0.708206
247.201721 | 782.880737 | 49.723545 | 0.7103364
247.501709 | 783.894836 | 49.883324 | 0.7126189
247.801636 | 784.85437 | 50.037773 | 0.7148253
248.101624 | 785.877747 | 50.200214 | 0.7171459
248.401505 | 786.74176 | 50.362656 | 0.7194665
248.701431 | 787.541504 | 50.530422 | 0.7218632
249.001297 | 788.614868 | 50.706181 | 0.724374
249.301163 | 789.247681 | 50.841991 | 0.7263142
249.60112 | 790.303467 | 51.015083 | 0.7287869
249.901077 | 791.301758 | 51.174862 | 0.7310695
250.200897 | 792.215027 | 51.342628 | 0.7334661
250.50087 | 793.398071 | 51.51572 | 0.7359389
250.800812 | 793.939148 | 51.643543 | 0.7377649
251.100677 | 795.310913 | 51.82196 | 0.7403137
251.40065 | 795.871704 | 51.976414 | 0.7425202
251.700546 | 797.029968 | 52.146843 | 0.7449549
252.000549 | 797.924683 | 52.309284 | 0.7472755
252.300293 | 798.754944 | 52.461071 | 0.7494439
252.600357 | 800.01001 | 52.602211 | 0.7514602
252.900284 | 800.90387 | 52.769978 | 0.7538568
253.200287 | 801.742981 | 52.935081 | 0.7562154
253.500137 | 802.807983 | 53.097523 | 0.758536
253.800034 | 803.637268 | 53.238659 | 0.7605523
254.101837 | 804.506287 | 53.422401 | 0.7631772
254.401779 | 805.492737 | 53.592834 | 0.7656119
254.701736 | 806.294067 | 53.744621 | 0.7677803
255.001617 | 807.199341 | 53.885757 | 0.7697965
255.30162 | 808.20874 | 54.050861 | 0.7721552
255.601425 | 809.311951 | 54.229282 | 0.774704
255.901382 | 810.075317 | 54.370419 | 0.7767203
256.201263 | 811.137451 | 54.53286 | 0.7790409
256.501312 | 812.031555 | 54.705952 | 0.7815136
256.801147 | 812.941772 | 54.860405 | 0.7837201
257.101135 | 814.116943 | 55.038822 | 0.7862689
257.401031 | 815.053833 | 55.169308 | 0.788133
257.701019 | 816.107605 | 55.339737 | 0.7905677
258.000885 | 816.916382 | 55.510166 | 0.7930024
258.300812 | 817.925903 | 55.67527 | 0.795361
258.6008 | 818.623291 | 55.829723 | 0.7975675
258.900635 | 819.896973 | 55.986839 | 0.799812
259.200562 | 820.647705 | 56.178574 | 0.8025511
259.500519 | 821.659302 | 56.33036 | 0.8047194
259.800507 | 822.697632 | 56.498127 | 0.8071161
260.100311 | 823.501038 | 56.6366 | 0.8090943
260.400299 | 824.756165 | 56.812359 | 0.8116051
260.700256 | 825.619263 | 56.990776 | 0.8141539
261.000275 | 826.776428 | 57.134575 | 0.8162082
261.30014 | 827.22113 | 57.294353 | 0.8184908
261.600098 | 828.5448 | 57.464783 | 0.8209255
261.901855 | 829.136169 | 57.629887 | 0.8232841
262.201691 | 830.602905 | 57.792328 | 0.8256047
262.501556 | 831.341064 | 57.938793 | 0.827697
262.801544 | 832.282593 | 58.087917 | 0.8298274
263.101532 | 833.137146 | 58.258347 | 0.8322621
263.401428 | 834.107971 | 58.4128 | 0.8344686
263.701385 | 835.225647 | 58.577904 | 0.8368272
264.00119 | 836.032654 | 58.74567 | 0.8392239
264.301208 | 836.995789 | 58.905449 | 0.8415064
264.601105 | 838.132385 | 59.091854 | 0.8441693
264.901093 | 838.89502 | 59.206364 | 0.8458052
265.201019 | 839.907715 | 59.368805 | 0.8481258
265.501068 | 840.656799 | 59.536572 | 0.8505225
265.800873 | 841.698792 | 59.709663 | 0.8529952
266.10083 | 843.143188 | 59.880093 | 0.8554299
266.400879 | 843.761414 | 60.00259 | 0.8571799
266.700775 | 844.642822 | 60.167694 | 0.8595385
267.000732 | 845.291321 | 60.348774 | 0.8621253
267.30069 | 846.484863 | 60.508553 | 0.8644079
267.600739 | 847.281982 | 60.657681 | 0.8665383
267.900665 | 848.228516 | 60.806805 | 0.8686686
268.200623 | 849.235107 | 60.982559 | 0.8711794
268.50058 | 850.2771 | 61.115707 | 0.8730815
268.800537 | 851.239868 | 61.278149 | 0.8754021
269.100342 | 852.215515 | 61.427277 | 0.8775325
269.40033 | 853.163879 | 61.621674 | 0.8803096
269.700317 | 854.006226 | 61.765472 | 0.8823639
270.000153 | 854.980835 | 61.911934 | 0.8844562
270.30011 | 856.044678 | 62.0797 | 0.8868529
270.601868 | 856.681213 | 62.242142 | 0.8891735
270.901794 | 857.634827 | 62.399258 | 0.891418
271.201691 | 858.773621 | 62.567024 | 0.8938146
271.501617 | 859.67395 | 62.70816 | 0.8958309
271.801544 | 860.531006 | 62.878593 | 0.8982656
272.101563 | 861.457642 | 63.038368 | 0.9005481
272.401398 | 862.34082 | 63.200809 | 0.9028687
272.701294 | 863.49469 | 63.33662 | 0.9048089
273.00119 | 864.429626 | 63.493736 | 0.9070534
273.301208 | 865.434326 | 63.67482 | 0.9096403
273.601044 | 866.511475 | 63.813293 | 0.9116185
273.900879 | 867.254395 | 63.96508 | 0.9137869
274.200958 | 868.284302 | 64.151489 | 0.9164498
274.500763 | 869.099487 | 64.292625 | 0.9184661
274.800751 | 870.029968 | 64.452408 | 0.9207487
275.100647 | 871.072571 | 64.622833 | 0.9231833
275.400604 | 872.048889 | 64.763969 | 0.9251996
275.700409 | 873.001404 | 64.93174 | 0.9275963
276.000366 | 873.80896 | 65.099503 | 0.9299929
276.300293 | 874.787537 | 65.237976 | 0.9319711
276.600281 | 875.762512 | 65.392433 | 0.9341776
276.900238 | 876.605286 | 65.565521 | 0.9366503
277.200195 | 877.590088 | 65.725304 | 0.9389329
277.500153 | 878.676025 | 65.874428 | 0.9410633
277.801819 | 879.672729 | 66.036865 | 0.9433838
278.101746 | 880.472046 | 66.204636 | 0.9457805
278.401581 | 881.294373 | 66.375061 | 0.9482152
278.701569 | 882.63562 | 66.540169 | 0.9505738
279.001312 | 883.210449 | 66.68663 | 0.9526661
279.30127 | 884.354065 | 66.84375 | 0.9549107
279.601257 | 885.447571 | 67.019501 | 0.9574214
279.901215 | 886.27179 | 67.184608 | 0.9597801
280.201019 | 887.299011 | 67.347046 | 0.9621007
280.500946 | 888.286804 | 67.474869 | 0.9639267
280.800873 | 889.244324 | 67.647964 | 0.9663995
281.10083 | 890.120605 | 67.807739 | 0.968682
281.400757 | 891.097717 | 67.983498 | 0.9711928
281.700653 | 892.185425 | 68.14061 | 0.9734373
282.000702 | 893.024658 | 68.303055 | 0.9757579
282.300476 | 894.109253 | 68.468155 | 0.9781165
282.600494 | 894.695496 | 68.611954 | 0.9801708
282.900482 | 895.968872 | 68.787712 | 0.9826816
283.20047 | 896.794006 | 68.952812 | 0.9850402
283.500305 | 897.827942 | 69.112595 | 0.9873228
283.800262 | 898.757324 | 69.248405 | 0.9892629
284.100159 | 899.705383 | 69.424156 | 0.9917737
284.400146 | 900.672913 | 69.5653 | 0.99379
284.700012 | 901.297729 | 69.743713 | 0.9963388
285.00177 | 902.594849 | 69.911484 | 0.9987355
285.301727 | 903.562073 | 70.041969 | 1.0006
285.601471 | 904.508606 | 70.247017 | 1.003529
285.901398 | 905.348145 | 70.417442 | 1.005963
286.201355 | 906.281616 | 70.553253 | 1.007904
286.501312 | 907.394287 | 70.710373 | 1.010148
286.801147 | 908.473816 | 70.864822 | 1.0123546
287.101196 | 909.260132 | 71.027267 | 1.014675
287.401123 | 910.316711 | 71.179054 | 1.016844
287.701019 | 911.069336 | 71.34948 | 1.019278
288.000916 | 911.841736 | 71.506599 | 1.021523
288.300964 | 913.164612 | 71.663712 | 1.023767
288.600891 | 913.789978 | 71.818161 | 1.025974
288.900879 | 914.935974 | 71.961967 | 1.0280281
289.200653 | 915.892944 | 72.127068 | 1.030387
289.50058 | 916.768311 | 72.308151 | 1.032974
289.800476 | 917.640503 | 72.467926 | 1.035256
290.100372 | 918.586792 | 72.619713 | 1.037424
290.40036 | 919.659973 | 72.774178 | 1.039631
290.700256 | 920.77478 | 72.920631 | 1.0417233
291.000275 | 921.363098 | 73.09639 | 1.044234
291.300079 | 922.685303 | 73.237518 | 1.04625
291.600037 | 923.555664 | 73.407951 | 1.048685
291.901825 | 924.390137 | 73.559746 | 1.050854
292.201843 | 925.315186 | 73.732841 | 1.0533263
292.501678 | 926.244019 | 73.865982 | 1.055228
292.801666 | 927.174805 | 74.031097 | 1.0575871
293.101563 | 928.092834 | 74.209511 | 1.060136
293.40155 | 929.117798 | 74.358635 | 1.062266
293.701447 | 929.995972 | 74.507759 | 1.064397
294.001373 | 931.007385 | 74.659554 | 1.066565
294.301331 | 932.044189 | 74.829987 | 1.069
294.601227 | 932.970459 | 74.981766 | 1.071168
294.901154 | 933.841797 | 75.168175 | 1.073831
295.201111 | 934.858582 | 75.295998 | 1.075657
295.501068 | 935.865479 | 75.498383 | 1.078548
295.800873 | 936.929749 | 75.626205 | 1.080374
296.100922 | 937.721741 | 75.77533 | 1.082505
296.400848 | 938.69574 | 75.937775 | 1.084825
296.700836 | 939.529541 | 76.121513 | 1.08745
297.00061 | 940.780823 | 76.26532 | 1.089505
297.300598 | 941.595276 | 76.406456 | 1.0915208
297.600555 | 942.376953 | 76.574219 | 1.093917
297.90036 | 943.520203 | 76.731331 | 1.096162
298.200348 | 944.317871 | 76.888451 | 1.098406
298.500305 | 945.195313 | 77.037575 | 1.100537
298.800232 | 946.105896 | 77.197357 | 1.102819
299.100098 | 947.216187 | 77.354477 | 1.105064
299.400055 | 948.095886 | 77.514252 | 1.107346
299.701782 | 948.963989 | 77.65538 | 1.109363
300.001862 | 949.982849 | 77.823158 | 1.1117594
300.30188 | 950.253235 | 77.89238 | 1.112748
300.603607 | 950.275635 | 77.889725 | 1.11271
300.903595 | 950.02478 | 77.88707 | 1.112672
301.203491 | 950.305359 | 77.868423 | 1.112406
301.503296 | 950.008484 | 77.839127 | 1.111988
301.803223 | 949.973572 | 77.85511 | 1.112216
302.103119 | 950.037292 | 77.85511 | 1.112216
302.402954 | 950.446716 | 77.857773 | 1.1122539
302.702911 | 950.121582 | 77.849777 | 1.11214
303.002808 | 950.057373 | 77.84446 | 1.112064
303.302734 | 950.224304 | 77.841789 | 1.112026
303.60257 | 950.017944 | 77.857773 | 1.1122539
303.902557 | 950.082397 | 77.839127 | 1.111988
304.202484 | 949.973083 | 77.833809 | 1.111912
304.502502 | 949.940491 | 77.84446 | 1.112064
304.802368 | 950.182739 | 77.847115 | 1.112102
305.102417 | 949.979797 | 77.857773 | 1.1122539
305.402344 | 950.037292 | 77.841789 | 1.112026
305.702148 | 949.982849 | 77.841789 | 1.112026
306.002075 | 950.040466 | 77.841789 | 1.112026
306.302002 | 949.924927 | 77.863098 | 1.11233
306.60199 | 949.930969 | 77.857773 | 1.1122539
306.901886 | 950.014771 | 77.85244 | 1.112178
307.201843 | 949.744141 | 77.860428 | 1.112292
307.501801 | 950.037292 | 77.865761 | 1.112368
307.801788 | 949.888855 | 77.85244 | 1.112178
308.103485 | 949.83783 | 77.85244 | 1.112178
308.403564 | 949.998535 | 77.847115 | 1.112102
308.703552 | 949.976135 | 77.847115 | 1.112102
309.003571 | 949.973083 | 77.847115 | 1.112102
309.303345 | 950.291504 | 77.847115 | 1.112102
309.603241 | 950.143738 | 77.865761 | 1.112368
309.903168 | 949.805786 | 77.863098 | 1.11233
310.203033 | 950.182739 | 77.860428 | 1.112292
310.503021 | 950.217957 | 77.860428 | 1.112292
310.802979 | 950.088928 | 77.865761 | 1.112368
311.102936 | 950.188965 | 77.868423 | 1.112406
311.40274 | 950.137329 | 77.88707 | 1.112672
311.702698 | 950.088928 | 77.881729 | 1.112596
312.002594 | 950.099182 | 77.900375 | 1.1128625
312.302582 | 950.233826 | 77.863098 | 1.11233
312.602325 | 950.095154 | 77.871078 | 1.112444
312.902222 | 950.143738 | 77.879074 | 1.1125582
313.20224 | 950.2948 | 77.905701 | 1.112939
313.502106 | 949.959961 | 77.89505 | 1.112786
313.802124 | 949.989258 | 77.871078 | 1.112444
314.101929 | 949.9953 | 77.905701 | 1.112939
314.401947 | 949.979797 | 77.89505 | 1.112786
314.703613 | 949.953735 | 77.903038 | 1.112901
315.003601 | 949.966553 | 77.89772 | 1.112825
315.303528 | 949.940491 | 77.911026 | 1.113015
315.603485 | 950.237 | 77.89505 | 1.112786
315.90332 | 949.898865 | 77.900375 | 1.1128625
316.203308 | 950.153198 | 77.919022 | 1.113129
316.503326 | 950.099182 | 77.905701 | 1.112939
316.803253 | 950.14679 | 77.921677 | 1.113167
317.103119 | 950.053345 | 77.932335 | 1.113319
317.402985 | 950.201843 | 77.913689 | 1.1130527
317.703003 | 950.401794 | 77.945641 | 1.113509
318.002869 | 950.143738 | 77.92701 | 1.113243
318.302948 | 950.111084 | 77.908371 | 1.112977
318.602844 | 950.217957 | 77.945641 | 1.113509
318.902863 | 950.191711 | 77.93499 | 1.113357
319.202667 | 950.069031 | 77.93766 | 1.113395
319.502655 | 950.011414 | 77.948311 | 1.1135473
319.802582 | 950.333984 | 77.966942 | 1.113813
320.10257 | 950.095154 | 77.948311 | 1.1135473
320.402466 | 949.998535 | 77.950981 | 1.113585
320.702484 | 950.079468 | 77.964287 | 1.113776
321.002441 | 950.201843 | 77.972282 | 1.11389
321.302307 | 950.253052 | 77.985588 | 1.11408
321.602234 | 949.917664 | 77.956291 | 1.1136613
321.902161 | 949.811951 | 77.969612 | 1.1138516
322.202087 | 949.850342 | 77.993584 | 1.114194
322.501953 | 950.14679 | 77.964287 | 1.113776
322.801971 | 950.153198 | 77.969612 | 1.1138516
323.101807 | 949.901917 | 77.974937 | 1.113928
323.401855 | 949.950012 | 77.985588 | 1.11408
323.703644 | 950.095154 | 77.982933 | 1.1140419
324.003601 | 949.998535 | 77.998901 | 1.11427
324.303528 | 950.194702 | 77.988251 | 1.114118
324.603607 | 950.099182 | 77.996246 | 1.114232
324.903412 | 950.056396 | 77.996246 | 1.114232
325.2034 | 950.353394 | 78.020203 | 1.114574
325.503326 | 950.066406 | 78.020203 | 1.114574
325.803162 | 949.74762 | 78.006897 | 1.114384
326.103088 | 949.959961 | 78.014893 | 1.114498
326.403046 | 949.982727 | 78.009552 | 1.114422
326.703094 | 949.927673 | 78.020203 | 1.114574
327.00293 | 950.020691 | 78.028198 | 1.114689
327.302856 | 949.911438 | 78.038849 | 1.1148407
327.602783 | 950.020691 | 78.022873 | 1.114612
327.902771 | 950.075867 | 78.030853 | 1.114726
328.202545 | 950.099182 | 78.028198 | 1.114689
328.502533 | 949.872986 | 78.036194 | 1.114803
328.802429 | 949.963257 | 78.014893 | 1.114498
329.102356 | 949.959961 | 78.025543 | 1.114651
329.402222 | 950.001953 | 78.044174 | 1.114917
329.702209 | 949.72406 | 78.044174 | 1.114917
330.002197 | 949.998535 | 78.022873 | 1.114612
330.302032 | 949.766052 | 78.028198 | 1.114689
330.60202 | 949.917664 | 78.038849 | 1.1148407
330.901947 | 949.863647 | 78.052162 | 1.115031
331.201904 | 949.769836 | 78.062813 | 1.115183
331.503632 | 950.114258 | 78.046844 | 1.114955
331.803619 | 949.972534 | 78.068146 | 1.115259
332.103546 | 950.046936 | 78.068146 | 1.115259
332.403473 | 950.008118 | 78.065483 | 1.115221
332.703278 | 949.67981 | 78.060158 | 1.115145
333.003387 | 949.856567 | 78.062813 | 1.115183
333.303284 | 949.811951 | 78.065483 | 1.115221
333.603119 | 949.817383 | 78.076134 | 1.115373
333.903046 | 949.833801 | 78.073463 | 1.115335
334.202942 | 949.68219 | 78.089455 | 1.115564
334.50296 | 950.017639 | 78.073463 | 1.115335
334.802826 | 949.963257 | 78.076134 | 1.115373
335.102814 | 949.68219 | 78.073463 | 1.115335
335.402679 | 949.789246 | 78.086784 | 1.115525
335.702667 | 949.9151 | 78.089455 | 1.115564
336.002502 | 949.827637 | 78.113411 | 1.115906
336.302429 | 950.165894 | 78.126724 | 1.116096
336.602295 | 950.069031 | 78.129395 | 1.116134
336.902252 | 949.978699 | 78.13472 | 1.11621
337.202087 | 950.085388 | 78.124069 | 1.116058
337.502075 | 949.978699 | 78.124069 | 1.116058
337.802002 | 949.866089 | 78.142715 | 1.1163245
338.101837 | 949.937134 | 78.148026 | 1.1164
338.401825 | 950.030884 | 78.14537 | 1.116362
338.703613 | 949.866089 | 78.140045 | 1.116286
339.003571 | 949.817383 | 78.174667 | 1.116781
339.303406 | 949.872986 | 78.153366 | 1.116477
339.603455 | 949.789246 | 78.179985 | 1.116857
339.903351 | 950.07843 | 78.174667 | 1.116781
340.2034 | 950.027588 | 78.174667 | 1.116781
340.503265 | 949.992004 | 78.177322 | 1.116819
340.803192 | 950.033936 | 78.169334 | 1.116705
341.103058 | 949.836914 | 78.171997 | 1.116743
341.402954 | 949.833801 | 78.190636 | 1.117009
341.70285 | 949.88855 | 78.190636 | 1.117009
342.002838 | 949.927673 | 78.198631 | 1.1171233
342.302887 | 949.840027 | 78.187981 | 1.116971
342.602692 | 950.085388 | 78.227928 | 1.117542
342.90271 | 949.985046 | 78.209282 | 1.117275
343.202667 | 950.085388 | 78.227928 | 1.117542
343.502655 | 950.124329 | 78.235909 | 1.117656
343.80246 | 950.082275 | 78.25988 | 1.117998
344.102448 | 949.943359 | 78.233238 | 1.117618
344.402344 | 949.901611 | 78.238579 | 1.117694
344.702332 | 949.995117 | 78.235909 | 1.117656
345.002197 | 950.204651 | 78.238579 | 1.117694
345.302063 | 950.146667 | 78.267868 | 1.1181124
345.602051 | 949.895508 | 78.257217 | 1.11796
345.901917 | 949.998413 | 78.270531 | 1.11815
346.201843 | 950.059204 | 78.273193 | 1.118188
346.501862 | 949.988953 | 78.270531 | 1.11815
346.80191 | 950.185547 | 78.283844 | 1.118341
347.103577 | 950.007813 | 78.286499 | 1.118379
347.403503 | 949.914246 | 78.289169 | 1.1184167
347.703491 | 949.901611 | 78.278519 | 1.118265
348.003448 | 950.194397 | 78.283844 | 1.118341
348.303345 | 949.698364 | 78.310471 | 1.118721
348.603333 | 949.998413 | 78.30249 | 1.118607
348.903259 | 949.943359 | 78.305145 | 1.118645
349.203125 | 950.097961 | 78.30249 | 1.118607
349.503143 | 949.992004 | 78.329109 | 1.118987
349.80304 | 949.998413 | 78.318459 | 1.118835
350.103058 | 950.291748 | 78.331779 | 1.119025
350.402954 | 950.236816 | 78.315796 | 1.118797
350.703064 | 950.046448 | 78.34243 | 1.119178
351.003052 | 950.101135 | 78.326454 | 1.118949
351.30304 | 950.052979 | 78.33976 | 1.119139
351.602844 | 950.143311 | 78.3451 | 1.119216
351.902863 | 950.046448 | 78.3451 | 1.119216
352.20285 | 950.075867 | 78.3451 | 1.119216
352.502808 | 950.094971 | 78.34243 | 1.119178
352.802673 | 950.036865 | 78.35041 | 1.119292
353.102539 | 950.085388 | 78.355751 | 1.119368
353.402527 | 950.07843 | 78.353081 | 1.11933
353.702393 | 950.049622 | 78.355751 | 1.119368
354.002502 | 950.069214 | 78.361061 | 1.119444
354.30246 | 950.011108 | 78.361061 | 1.119444
354.602478 | 949.943359 | 78.387703 | 1.119824
354.902374 | 950.197693 | 78.366402 | 1.11952
355.202393 | 949.952698 | 78.369057 | 1.119558
355.50238 | 950.043457 | 78.371719 | 1.119596
355.802277 | 949.949646 | 78.401016 | 1.120015
356.102173 | 949.955872 | 78.403671 | 1.120052
356.40213 | 949.901611 | 78.398354 | 1.119976
356.702118 | 949.982727 | 78.395691 | 1.119938
357.002045 | 949.789246 | 78.385033 | 1.119786
357.302032 | 950.085388 | 78.387703 | 1.119824
357.60202 | 949.955872 | 78.401016 | 1.120015
357.902069 | 950.088623 | 78.403671 | 1.120052
358.201965 | 949.695129 | 78.393021 | 1.1199003
358.501923 | 950.07843 | 78.401016 | 1.120015
358.801849 | 950.246277 | 78.419662 | 1.120281
359.101868 | 949.96283 | 78.403671 | 1.120052
359.403503 | 949.959656 | 78.416992 | 1.120243
359.703522 | 950.140259 | 78.422318 | 1.120319
360.003448 | 949.901611 | 78.432968 | 1.120471
360.303375 | 949.917297 | 78.427643 | 1.1203949
360.60318 | 949.96283 | 78.440964 | 1.1205852
360.903107 | 950.255737 | 78.448944 | 1.1206992
361.203125 | 950.043457 | 78.438293 | 1.120547
361.503021 | 949.911255 | 78.443619 | 1.120623
361.802856 | 950.146667 | 78.456932 | 1.120813
362.102814 | 949.995117 | 78.448944 | 1.1206992
362.402893 | 949.860046 | 78.459602 | 1.120851
362.702728 | 949.708252 | 78.443619 | 1.120623
363.002655 | 949.824097 | 78.467583 | 1.120965
363.302521 | 949.860046 | 78.462265 | 1.1208895
363.602509 | 949.753479 | 78.462265 | 1.1208895
363.902313 | 949.756531 | 78.478233 | 1.121118
364.202393 | 949.810852 | 78.478233 | 1.121118
364.502289 | 949.627197 | 78.483574 | 1.121194
364.802185 | 950.014099 | 78.475578 | 1.12108
365.102142 | 949.736877 | 78.470253 | 1.121004
365.4021 | 949.627197 | 78.499542 | 1.121422
365.702026 | 949.810852 | 78.494225 | 1.121346
366.001862 | 949.90802 | 78.491554 | 1.121308
366.30188 | 949.875732 | 78.488884 | 1.12127
366.601868 | 949.872437 | 78.488884 | 1.12127
366.901855 | 949.669495 | 78.504875 | 1.121498
367.203491 | 949.959656 | 78.512856 | 1.121612
367.503479 | 949.911255 | 78.504875 | 1.121498
367.803375 | 949.998413 | 78.53949 | 1.121993
368.103302 | 950.020325 | 78.542145 | 1.122031
368.403198 | 950.146667 | 78.526176 | 1.121803
368.703064 | 949.866211 | 78.547485 | 1.122107
369.003113 | 949.872437 | 78.523514 | 1.121764
369.302979 | 949.972168 | 78.552795 | 1.122183
369.602936 | 949.585327 | 78.534164 | 1.121917
369.902832 | 949.839661 | 78.531494 | 1.121878
370.20285 | 949.917297 | 78.547485 | 1.122107
370.502655 | 949.552979 | 78.552795 | 1.122183
370.802704 | 949.736877 | 78.542145 | 1.122031
371.1026 | 949.681824 | 78.571442 | 1.122449
371.402649 | 949.875732 | 78.560791 | 1.122297
371.702454 | 949.824097 | 78.558136 | 1.122259
372.002411 | 949.791443 | 78.555466 | 1.122221
372.302338 | 949.917297 | 78.555466 | 1.122221
372.602142 | 949.888123 | 78.574104 | 1.1224872
372.902161 | 949.866211 | 78.595406 | 1.122792
373.202118 | 949.998108 | 78.574104 | 1.1224872
373.502106 | 949.795105 | 78.584755 | 1.122639
373.80191 | 949.966125 | 78.598076 | 1.12283
374.101837 | 949.875732 | 78.574104 | 1.1224872
374.403595 | 949.868774 | 78.592751 | 1.122754
374.703583 | 949.975464 | 78.590088 | 1.122716
375.003479 | 949.830322 | 78.608727 | 1.122982
375.303436 | 949.788879 | 78.584755 | 1.122639
375.603333 | 950.175049 | 78.590088 | 1.122716
375.90332 | 949.868774 | 78.622047 | 1.1231721
376.203186 | 949.872437 | 78.616707 | 1.123096
376.503052 | 950.026794 | 78.619377 | 1.123134
376.802948 | 950.069214 | 78.632698 | 1.123324
377.102844 | 949.839661 | 78.627357 | 1.123248
377.402924 | 949.927551 | 78.648666 | 1.123552
377.702881 | 950.020325 | 78.646004 | 1.123514
378.002808 | 949.875732 | 78.638016 | 1.1234
378.302643 | 949.736877 | 78.651329 | 1.12359
378.602692 | 949.936829 | 78.661987 | 1.123743
378.902649 | 950.03363 | 78.646004 | 1.123514
379.202698 | 949.781982 | 78.653999 | 1.123629
379.502533 | 950.039978 | 78.667313 | 1.123819
379.802551 | 950.071716 | 78.643349 | 1.123476
380.102539 | 950.078979 | 78.677963 | 1.1239709
380.402466 | 950.08197 | 78.680618 | 1.124009
380.702393 | 950.039978 | 78.656662 | 1.1236666
381.002289 | 950.017273 | 78.685959 | 1.124085
381.302277 | 949.952515 | 78.677963 | 1.1239709
381.602051 | 950.226929 | 78.688614 | 1.124123
381.902039 | 950.023621 | 78.675308 | 1.123933
382.201996 | 949.842773 | 78.680618 | 1.124009
382.501953 | 950.042603 | 78.677963 | 1.1239709
382.801788 | 949.940125 | 78.688614 | 1.124123
383.101837 | 949.885742 | 78.683289 | 1.124047
383.401825 | 950.014099 | 78.683289 | 1.124047
383.701874 | 949.855896 | 78.70726 | 1.124389
384.001801 | 950.026794 | 78.712578 | 1.1244654
384.303589 | 949.987915 | 78.709915 | 1.124427
384.603546 | 950.069214 | 78.70726 | 1.124389
384.90332 | 949.801086 | 78.71524 | 1.124503
385.203308 | 950.181458 | 78.699265 | 1.124275
385.503265 | 950.023621 | 78.720573 | 1.12458
385.803284 | 950.217529 | 78.7472 | 1.12496
386.103119 | 949.978577 | 78.725899 | 1.1246557
386.403107 | 949.984924 | 78.725899 | 1.1246557
386.703033 | 949.898132 | 78.720573 | 1.12458
387.002991 | 950.091553 | 78.725899 | 1.1246557
387.302765 | 949.936829 | 78.736549 | 1.124808
387.602417 | 949.987915 | 78.741875 | 1.124884
387.902679 | 949.898132 | 78.733879 | 1.1247697
388.202667 | 950.03363 | 78.74987 | 1.124998
388.502563 | 950.088318 | 78.741875 | 1.124884
388.802521 | 950.133423 | 78.763176 | 1.125188
389.102417 | 949.859131 | 78.74987 | 1.124998
389.402313 | 949.940125 | 78.757851 | 1.125112
389.702332 | 949.855896 | 78.741875 | 1.124884
390.002289 | 949.798157 | 78.74987 | 1.124998
390.302185 | 950.036255 | 78.7472 | 1.12496
390.602081 | 950.094482 | 78.75518 | 1.125074
390.902039 | 949.865906 | 78.768501 | 1.1252643
391.201965 | 949.901428 | 78.78714 | 1.125531
391.501892 | 949.994934 | 78.776489 | 1.125378
391.803589 | 950.010742 | 78.792473 | 1.125607
392.103546 | 949.998108 | 78.792473 | 1.125607
392.403503 | 950.104065 | 78.792473 | 1.125607
392.703369 | 949.981873 | 78.781822 | 1.1254546
393.003326 | 950.075806 | 78.773827 | 1.12534
393.303284 | 949.920288 | 78.78981 | 1.125569
393.603271 | 949.807495 | 78.792473 | 1.125607
393.903137 | 949.998108 | 78.832413 | 1.126177
394.203094 | 950.187988 | 78.813782 | 1.125911
394.503052 | 949.798157 | 78.792473 | 1.125607
394.80304 | 950.185242 | 78.78981 | 1.125569
395.102966 | 949.868469 | 78.811111 | 1.125873
395.402924 | 950.004395 | 78.811111 | 1.125873
395.70282 | 950.094482 | 78.819092 | 1.125987
396.002869 | 949.987915 | 78.832413 | 1.126177
396.302826 | 949.714355 | 78.821762 | 1.126025
396.602753 | 949.855896 | 78.829742 | 1.126139
396.902771 | 949.875366 | 78.840401 | 1.126291
397.202667 | 950.055725 | 78.840401 | 1.126291
397.502563 | 950.155701 | 78.832413 | 1.126177
397.802582 | 950.007385 | 78.853722 | 1.126482
398.102539 | 950.010742 | 78.843063 | 1.126329
398.402405 | 950.004395 | 78.840401 | 1.126291
398.702423 | 950.101074 | 78.843063 | 1.126329
399.00238 | 949.949402 | 78.851051 | 1.126444
399.302399 | 949.962463 | 78.848389 | 1.126406
399.602234 | 949.904419 | 78.859047 | 1.126558
399.902283 | 950.007385 | 78.861702 | 1.126596
400.202179 | 950.191101 | 78.875023 | 1.126786
400.502075 | 950.065308 | 78.875023 | 1.126786
400.802002 | 950.058777 | 78.856384 | 1.12652
401.101959 | 950.013916 | 78.877693 | 1.126824
401.401978 | 949.913818 | 78.869698 | 1.12671
401.701874 | 949.846375 | 78.872353 | 1.1267479
402.001862 | 950.110657 | 78.885674 | 1.1269382
402.301819 | 950.023376 | 78.885674 | 1.1269382
402.601837 | 950.007385 | 78.901649 | 1.127166
402.903534 | 950.013916 | 78.883003 | 1.1269
403.203613 | 950.007385 | 78.901649 | 1.127166
403.503571 | 949.816833 | 78.888344 | 1.126976
403.803558 | 950.046326 | 78.880348 | 1.126862
404.103363 | 949.920288 | 78.888344 | 1.126976
404.403412 | 950.055725 | 78.890999 | 1.127014
404.70343 | 949.910767 | 78.890999 | 1.127014
405.003235 | 949.929443 | 78.920296 | 1.1274328
405.303223 | 950.065308 | 78.901649 | 1.127166
405.60321 | 949.971985 | 78.901649 | 1.127166
405.903259 | 950.077881 | 78.9123 | 1.127319
406.203156 | 950.013916 | 78.925613 | 1.127509
406.503143 | 950.119873 | 78.9123 | 1.127319
406.803009 | 949.916992 | 78.933609 | 1.127623
407.102966 | 950.02002 | 78.930946 | 1.127585
407.402802 | 949.881592 | 78.933609 | 1.127623
407.702728 | 949.881592 | 78.928284 | 1.127547
408.002594 | 950.02002 | 78.930946 | 1.127585
408.302338 | 950.171387 | 78.949585 | 1.127851
408.602142 | 950.119873 | 78.957565 | 1.127965
408.901794 | 950.116577 | 78.976212 | 1.1282316
409.203613 | 950.062073 | 78.95491 | 1.127927
409.503387 | 950.269043 | 78.94426 | 1.127775
409.803253 | 949.981384 | 78.970886 | 1.128156
410.103027 | 949.926453 | 78.960236 | 1.128003
410.402985 | 950.033325 | 78.970886 | 1.128156
410.702759 | 949.929443 | 78.98687 | 1.128384
411.002594 | 950.02002 | 78.978874 | 1.12827
411.302246 | 950.042786 | 78.978874 | 1.12827
411.602142 | 950.184387 | 78.976212 | 1.1282316
411.901917 | 950.180969 | 78.989525 | 1.128422
412.201813 | 950.177979 | 79.002846 | 1.128612
412.503601 | 950.239136 | 79.008171 | 1.128688
412.803375 | 950.081604 | 78.981537 | 1.128308
413.103241 | 950.175415 | 78.984207 | 1.128346
413.402954 | 949.99408 | 78.99752 | 1.128536
413.702667 | 950.269043 | 79.010826 | 1.128726
414.00235 | 950.213135 | 79.040123 | 1.129145
414.302155 | 950.075378 | 79.029472 | 1.128992
414.601959 | 950.316711 | 79.013496 | 1.128764
414.902039 | 950.281006 | 79.018822 | 1.12884
415.201813 | 949.827026 | 79.010826 | 1.128726
415.50354 | 950.12616 | 79.010826 | 1.128726
415.803436 | 950.077881 | 79.002846 | 1.128612
416.10318 | 950.233215 | 79.018822 | 1.12884
416.402985 | 950.226624 | 79.018822 | 1.12884
416.702698 | 950.226624 | 79.005516 | 1.12865
417.002441 | 950.165283 | 79.010826 | 1.128726
417.302124 | 950.171387 | 79.018822 | 1.12884
417.601898 | 950.091125 | 79.029472 | 1.128992
417.903503 | 950.084167 | 79.037468 | 1.129107
418.203308 | 950.32312 | 79.053436 | 1.1293348
418.50296 | 950.129395 | 79.037468 | 1.129107
418.802734 | 950.036682 | 79.032135 | 1.1290305
419.102509 | 950.091125 | 79.024147 | 1.128916
419.402344 | 949.933167 | 79.024147 | 1.128916
419.701965 | 949.887939 | 79.029472 | 1.128992
420.003632 | 950.1521 | 79.056107 | 1.129373
420.303436 | 950.087463 | 79.053436 | 1.1293348
420.603149 | 950.171387 | 79.064087 | 1.129487
420.902954 | 950.077881 | 79.034798 | 1.129069
421.20282 | 950.362305 | 79.056107 | 1.129373
421.502594 | 949.958496 | 79.064087 | 1.129487
421.802216 | 950.277954 | 79.064087 | 1.129487
422.10199 | 950.036682 | 79.061432 | 1.129449
422.403625 | 950.062134 | 79.085388 | 1.129791
422.703369 | 950.004089 | 79.090729 | 1.129868
423.003021 | 950.042786 | 79.064087 | 1.129487
423.302765 | 949.83313 | 79.096039 | 1.129943
423.602539 | 949.843018 | 79.10936 | 1.130134
423.902191 | 950.203369 | 79.088058 | 1.1298294
424.202057 | 950.039673 | 79.104034 | 1.130058
424.501801 | 950.193909 | 79.088058 | 1.1298294
424.803497 | 950.177979 | 79.106697 | 1.130096
425.10318 | 949.904297 | 79.10936 | 1.130134
425.403107 | 950.223511 | 79.117348 | 1.130248
425.702881 | 950.05249 | 79.117348 | 1.130248
426.002686 | 950.213135 | 79.125343 | 1.130362
426.302368 | 949.99408 | 79.135994 | 1.1305142
426.602142 | 949.997742 | 79.11203 | 1.130172
426.901978 | 949.861877 | 79.130669 | 1.130438
427.203552 | 949.901062 | 79.10936 | 1.130134
427.503265 | 950.197021 | 79.114685 | 1.13021
427.80304 | 950.049316 | 79.125343 | 1.130362
428.102753 | 950.145935 | 79.138649 | 1.130552
428.402374 | 950.075378 | 79.127998 | 1.1304
428.70224 | 949.99408 | 79.125343 | 1.130362
429.002075 | 950.200073 | 79.1493 | 1.130704
429.30188 | 949.901062 | 79.130669 | 1.130438
429.603455 | 950.177979 | 79.1493 | 1.130704
429.903229 | 949.871277 | 79.14399 | 1.130628
430.202942 | 950.042786 | 79.15464 | 1.130781
430.502777 | 950.055481 | 79.15197 | 1.130742
430.80249 | 950.097473 | 79.1493 | 1.130704
431.102264 | 949.997742 | 79.173271 | 1.131047
431.402008 | 950.013611 | 79.170609 | 1.1310087
431.703552 | 950.155396 | 79.15197 | 1.130742
432.003204 | 950.061829 | 79.167946 | 1.130971
432.302887 | 950.106934 | 79.173271 | 1.131047
432.602692 | 950.042786 | 79.157295 | 1.1308185
432.902313 | 950.142883 | 79.183929 | 1.131199
433.202057 | 949.948914 | 79.181259 | 1.131161
433.503632 | 949.948914 | 79.167946 | 1.130971
433.803375 | 950.14917 | 79.167946 | 1.130971
434.103058 | 949.923035 | 79.170609 | 1.1310087
434.402863 | 950.049316 | 79.186592 | 1.131237
434.702637 | 949.846558 | 79.183929 | 1.131199
435.002472 | 949.961548 | 79.183929 | 1.131199
435.302124 | 950.061829 | 79.19458 | 1.131351
435.602051 | 950.100769 | 79.199905 | 1.131427
435.901825 | 950.39386 | 79.173271 | 1.131047
436.203369 | 949.997742 | 79.199905 | 1.131427
436.503113 | 950.14917 | 79.205231 | 1.1315033
436.802856 | 950.010498 | 79.186592 | 1.131237
437.102753 | 949.952148 | 79.189255 | 1.131275
437.402466 | 950.068726 | 79.207901 | 1.131541
437.70224 | 949.977905 | 79.215881 | 1.131655
438.001984 | 949.913757 | 79.199905 | 1.131427
438.303619 | 950.213074 | 79.210556 | 1.131579
438.60321 | 949.919922 | 79.229202 | 1.131846
438.903015 | 949.961548 | 79.218552 | 1.1316936
439.202698 | 949.697815 | 79.197243 | 1.131389
439.502533 | 949.910339 | 79.207901 | 1.131541
439.802155 | 949.913757 | 79.23452 | 1.131922
440.101959 | 950.268188 | 79.226532 | 1.1318076
440.403564 | 950.193909 | 79.229202 | 1.131846
440.703217 | 950.100769 | 79.210556 | 1.131579
441.003113 | 949.926147 | 79.23452 | 1.131922
441.302826 | 950.071228 | 79.226532 | 1.1318076
441.602539 | 950.094116 | 79.239853 | 1.1319979
441.902222 | 950.142883 | 79.242508 | 1.132036
442.201996 | 950.010498 | 79.239853 | 1.1319979
442.50354 | 950.061829 | 79.237183 | 1.13196
442.803406 | 950.1651 | 79.223862 | 1.131769
443.103119 | 950.119751 | 79.223862 | 1.131769
443.402893 | 950.216064 | 79.231857 | 1.131884
443.702606 | 950.007385 | 79.239853 | 1.1319979
444.00238 | 950.145935 | 79.253166 | 1.132188
444.302124 | 950.078247 | 79.253166 | 1.132188
444.601929 | 949.923035 | 79.250504 | 1.13215
444.903625 | 950.129761 | 79.274467 | 1.132492
445.203339 | 949.881226 | 79.271812 | 1.132454
445.503174 | 949.923035 | 79.245171 | 1.132074
445.803009 | 950.316284 | 79.258492 | 1.132264
446.102783 | 950.216064 | 79.277122 | 1.13253
446.402496 | 949.977905 | 79.282463 | 1.132607
446.702271 | 950.068726 | 79.285118 | 1.132645
447.001953 | 950.100769 | 79.271812 | 1.132454
447.301788 | 950.239136 | 79.261154 | 1.1323022
447.603394 | 950.016846 | 79.258492 | 1.132264
447.903137 | 950.225586 | 79.266472 | 1.132378
448.202972 | 950.113464 | 79.261154 | 1.1323022
448.502563 | 950.078247 | 79.301094 | 1.132873
448.802429 | 949.849121 | 79.282463 | 1.132607
449.102234 | 949.971619 | 79.295769 | 1.1327967
449.401978 | 950.036316 | 79.301094 | 1.132873
449.703491 | 950.113464 | 79.309082 | 1.132987
450.003265 | 950.155396 | 79.314415 | 1.133063
450.302979 | 950.029175 | 79.306419 | 1.132949
450.602722 | 950.068726 | 79.301094 | 1.132873
450.902344 | 949.939453 | 79.309082 | 1.132987
451.202179 | 950.090942 | 79.301094 | 1.132873
451.502014 | 949.92981 | 79.309082 | 1.132987
451.803558 | 950.129761 | 79.306419 | 1.132949
452.103394 | 950.083801 | 79.314415 | 1.133063
452.403076 | 950.03302 | 79.327728 | 1.133253
452.702942 | 950.071228 | 79.319733 | 1.133139
453.002594 | 949.977905 | 79.319733 | 1.133139
453.302399 | 950.087708 | 79.325066 | 1.133215
453.602081 | 949.897095 | 79.298431 | 1.132835
453.901947 | 950.081543 | 79.319733 | 1.133139
454.203491 | 949.919922 | 79.319733 | 1.133139
454.503357 | 949.887634 | 79.319733 | 1.133139
454.80307 | 950.074524 | 79.311745 | 1.133025
455.102814 | 950.065002 | 79.322403 | 1.133177
455.402557 | 949.993774 | 79.322403 | 1.133177
455.702393 | 949.977905 | 79.330383 | 1.133291
456.002136 | 950.119751 | 79.317078 | 1.133101
456.30188 | 949.926147 | 79.330383 | 1.133291
456.603607 | 950.036316 | 79.335724 | 1.133367
456.903259 | 949.951782 | 79.370331 | 1.133862
457.203064 | 949.984253 | 79.343704 | 1.133481
457.502747 | 950.239075 | 79.351685 | 1.1335955
457.802551 | 949.941833 | 79.351685 | 1.1335955
458.102264 | 949.99054 | 79.338379 | 1.133405
458.4021 | 950.03302 | 79.341034 | 1.133443
458.701813 | 949.784668 | 79.34903 | 1.133558
459.003448 | 949.932861 | 79.357025 | 1.133672
459.303162 | 950.100464 | 79.351685 | 1.1335955
459.602844 | 949.813354 | 79.351685 | 1.1335955
459.902679 | 950.038818 | 79.367676 | 1.133824
460.202301 | 950.090942 | 79.34903 | 1.133558
460.502106 | 949.993774 | 79.338379 | 1.133405
460.801819 | 949.926147 | 79.335724 | 1.133367
461.103424 | 949.99054 | 79.357025 | 1.133672
461.403137 | 949.948914 | 79.35968 | 1.13371
461.702911 | 950.049072 | 79.343704 | 1.133481
462.002594 | 949.948914 | 79.354355 | 1.133634
462.302429 | 949.887451 | 79.346375 | 1.13352
462.602295 | 949.974915 | 79.362343 | 1.133748
462.902008 | 949.845459 | 79.35968 | 1.13371
463.203583 | 950.129761 | 79.354355 | 1.133634
463.503296 | 950.13623 | 79.357025 | 1.133672
463.80307 | 950.03302 | 79.362343 | 1.133748
464.102783 | 950.03302 | 79.370331 | 1.133862
464.402588 | 950.078247 | 79.357025 | 1.133672
464.702362 | 949.835938 | 79.362343 | 1.133748
465.002075 | 949.987427 | 79.367676 | 1.133824
465.303558 | 949.939453 | 79.367676 | 1.133824
465.603333 | 950.090942 | 79.388977 | 1.134128
465.903076 | 949.793945 | 79.383644 | 1.134052
466.202911 | 949.642639 | 79.386314 | 1.1340902
466.502625 | 949.948914 | 79.388977 | 1.134128
466.802399 | 949.907104 | 79.388977 | 1.134128
467.102173 | 950.03302 | 79.386314 | 1.1340902
467.401855 | 949.861633 | 79.386314 | 1.1340902
467.70343 | 950.103577 | 79.399628 | 1.1342804
468.003296 | 949.668152 | 79.410286 | 1.134433
468.303101 | 949.999939 | 79.407616 | 1.134395
468.602753 | 950.038818 | 79.388977 | 1.134128
468.902496 | 949.861633 | 79.388977 | 1.134128
469.202209 | 949.839233 | 79.40229 | 1.134318
469.502014 | 949.935669 | 79.407616 | 1.134395
469.803467 | 949.999939 | 79.412941 | 1.134471
470.103241 | 949.849121 | 79.386314 | 1.1340902
470.403046 | 950.052002 | 79.404945 | 1.134356
470.70282 | 950.241638 | 79.399628 | 1.1342804
471.002441 | 950.109863 | 79.415596 | 1.134509
471.302277 | 949.803833 | 79.388977 | 1.134128
471.602051 | 949.858582 | 79.399628 | 1.1342804
471.903564 | 950.141785 | 79.39164 | 1.134166
472.203339 | 949.558655 | 79.410286 | 1.134433
472.503082 | 949.867981 | 79.420937 | 1.134585
472.802795 | 949.961304 | 79.410286 | 1.134433
473.102509 | 949.939453 | 79.426247 | 1.134661
473.402374 | 949.77124 | 79.418266 | 1.134547
473.702087 | 949.951782 | 79.444893 | 1.134927
474.001984 | 950.019653 | 79.423592 | 1.134623
474.303436 | 949.907104 | 79.418266 | 1.134547
474.603302 | 949.757935 | 79.420937 | 1.134585
474.903076 | 949.958862 | 79.412941 | 1.134471
475.202881 | 949.948914 | 79.418266 | 1.134547
475.502533 | 949.878113 | 79.439568 | 1.134851
475.802307 | 950.003235 | 79.439568 | 1.134851
476.102081 | 949.806885 | 79.439568 | 1.134851
476.401855 | 949.851685 | 79.436905 | 1.134813
476.703461 | 949.955139 | 79.431587 | 1.134737
477.003265 | 949.909485 | 79.434242 | 1.134775
477.303131 | 949.948914 | 79.442238 | 1.134889
477.602783 | 950.052002 | 79.426247 | 1.134661
477.902557 | 949.861633 | 79.415596 | 1.134509
478.20224 | 950.049072 | 79.426247 | 1.134661
478.502045 | 949.809998 | 79.434242 | 1.134775
478.803436 | 949.823303 | 79.423592 | 1.134623
479.10321 | 949.964355 | 79.434242 | 1.134775
479.403046 | 950.154602 | 79.460876 | 1.135155
479.702759 | 949.909485 | 79.431587 | 1.134737
480.002625 | 950.05835 | 79.439568 | 1.134851
480.302399 | 949.951782 | 79.450226 | 1.135003
480.602234 | 950.055176 | 79.455551 | 1.1350793
480.901947 | 949.913513 | 79.460876 | 1.135155
481.203644 | 949.817078 | 79.460876 | 1.135155
481.503448 | 950.070984 | 79.458206 | 1.135117
481.803253 | 949.925781 | 79.460876 | 1.135155
482.102966 | 949.955139 | 79.487503 | 1.135536
482.402771 | 949.761963 | 79.458206 | 1.135117
482.702515 | 949.961304 | 79.463539 | 1.135193
483.00235 | 949.961304 | 79.458206 | 1.135117
483.302032 | 949.858582 | 79.463539 | 1.135193
483.603607 | 949.971252 | 79.482178 | 1.13546
483.903442 | 949.732849 | 79.476852 | 1.1353836
484.203003 | 949.961304 | 79.468857 | 1.135269
484.502808 | 950.022705 | 79.463539 | 1.135193
484.802521 | 949.977661 | 79.482178 | 1.13546
485.102356 | 949.817078 | 79.474197 | 1.135346
485.401978 | 949.732849 | 79.484848 | 1.135498
485.703644 | 950.013245 | 79.498154 | 1.135688
486.003387 | 949.907104 | 79.466202 | 1.135231
486.303223 | 949.809998 | 79.495499 | 1.13565
486.602966 | 950.106567 | 79.495499 | 1.13565
486.902863 | 949.871643 | 79.492828 | 1.135612
487.202515 | 949.922791 | 79.482178 | 1.13546
487.502167 | 949.829529 | 79.506149 | 1.135802
487.80191 | 949.777466 | 79.495499 | 1.13565
488.103485 | 950.116211 | 79.492828 | 1.135612
488.40329 | 950.312988 | 79.479507 | 1.135422
488.702942 | 949.999939 | 79.503479 | 1.135764
489.002686 | 949.980774 | 79.487503 | 1.135536
489.302429 | 949.916443 | 79.495499 | 1.13565
489.602264 | 950.013245 | 79.503479 | 1.135764
489.901978 | 949.999939 | 79.511467 | 1.1358781
490.203613 | 949.826416 | 79.511467 | 1.1358781
490.503448 | 949.971252 | 79.500816 | 1.135726
490.803253 | 949.971252 | 79.535439 | 1.136221
491.102997 | 949.961304 | 79.519463 | 1.135992
491.40271 | 949.826416 | 79.506149 | 1.135802
491.702515 | 949.987366 | 79.538109 | 1.1362587
492.002197 | 949.867981 | 79.524788 | 1.1360684
492.301971 | 950.106567 | 79.527451 | 1.136106
492.603485 | 950.016541 | 79.506149 | 1.135802
492.903259 | 949.832581 | 79.524788 | 1.1360684
493.202881 | 950.064819 | 79.535439 | 1.136221
493.502716 | 949.974548 | 79.530113 | 1.136144
493.802429 | 950.074158 | 79.51413 | 1.135916
494.102203 | 949.939148 | 79.535439 | 1.136221
494.401917 | 949.790405 | 79.522118 | 1.13603
494.703522 | 949.954895 | 79.548759 | 1.136411
495.003296 | 949.871643 | 79.519463 | 1.135992
495.302979 | 949.935425 | 79.543419 | 1.136335
495.602753 | 949.922791 | 79.530113 | 1.136144
495.902435 | 949.735962 | 79.546089 | 1.1363727
496.202362 | 949.925781 | 79.538109 | 1.1362587
496.502014 | 950.170837 | 79.527451 | 1.136106
496.801849 | 949.93219 | 79.538109 | 1.1362587
497.103455 | 949.903748 | 79.55407 | 1.136487
497.403259 | 949.832581 | 79.562065 | 1.136601
497.702942 | 950.042175 | 79.538109 | 1.1362587
498.002747 | 949.945251 | 79.543419 | 1.136335
498.302521 | 950.025757 | 79.551414 | 1.136449
498.602325 | 949.829529 | 79.540764 | 1.136297
498.902039 | 949.977661 | 79.55407 | 1.136487
499.201813 | 950.128906 | 79.540764 | 1.136297
499.50351 | 949.942261 | 79.55674 | 1.136525
499.803162 | 949.93219 | 79.548759 | 1.136411
500.102997 | 950.219666 | 79.540764 | 1.136297
500.402802 | 950.145447 | 79.55674 | 1.136525
500.702667 | 950.022705 | 79.543419 | 1.136335
501.002289 | 949.993408 | 79.548759 | 1.136411
501.302124 | 949.855225 | 79.55407 | 1.136487
501.601868 | 949.880371 | 79.55941 | 1.136563
501.903442 | 950.022705 | 79.540764 | 1.136297
502.203156 | 949.887451 | 79.551414 | 1.136449
502.503021 | 949.935425 | 79.548759 | 1.136411
502.802887 | 949.939148 | 79.572716 | 1.136753
503.102539 | 949.755249 | 79.543419 | 1.136335
503.402405 | 949.952209 | 79.55941 | 1.136563
503.702179 | 949.896851 | 79.543419 | 1.136335
504.002014 | 949.803467 | 79.535439 | 1.136221
504.303528 | 949.800598 | 79.55674 | 1.136525
504.603333 | 949.622803 | 79.543419 | 1.136335
504.903107 | 950.009094 | 79.564728 | 1.136639
505.202911 | 949.803467 | 79.55674 | 1.136525
505.502563 | 949.861328 | 79.548759 | 1.136411
505.802307 | 949.900635 | 79.572716 | 1.136753
506.102051 | 949.764771 | 79.586029 | 1.136943
506.401947 | 949.999634 | 79.578041 | 1.136829
506.703522 | 949.835632 | 79.56739 | 1.136677
507.003387 | 949.822937 | 79.570061 | 1.136715
507.303223 | 949.96405 | 79.575378 | 1.136791
507.602966 | 950.01239 | 79.575378 | 1.136791
507.902802 | 949.960999 | 79.588699 | 1.136981
508.202606 | 949.939148 | 79.562065 | 1.136601
508.502411 | 950.006836 | 79.580711 | 1.1368673
508.802185 | 950.048767 | 79.59668 | 1.137095
509.10202 | 949.822937 | 79.583374 | 1.136905
509.403595 | 949.999634 | 79.583374 | 1.136905
509.703522 | 950.054749 | 79.60733 | 1.137248
510.003235 | 949.993408 | 79.572716 | 1.136753
510.30304 | 950.00354 | 79.586029 | 1.136943
510.602722 | 949.967896 | 79.578041 | 1.136829
510.902466 | 949.967896 | 79.588699 | 1.136981
511.202209 | 950.048767 | 79.591362 | 1.137019
511.502045 | 949.770874 | 79.580711 | 1.1368673
511.80365 | 949.767822 | 79.594025 | 1.1370575
512.103394 | 950.058105 | 79.59668 | 1.137095
512.403076 | 949.809875 | 79.604675 | 1.13721
512.70282 | 949.96405 | 79.604675 | 1.13721
513.002686 | 949.800598 | 79.59935 | 1.137134
513.302246 | 950.09375 | 79.60202 | 1.137172
513.602051 | 950.0224 | 79.59668 | 1.137095
513.903564 | 950.100159 | 79.610001 | 1.137286
514.20343 | 949.960999 | 79.612671 | 1.137324
514.503052 | 950.01239 | 79.59668 | 1.137095
514.802734 | 950.067505 | 79.604675 | 1.13721
515.102478 | 950.096863 | 79.612671 | 1.137324
515.402222 | 949.973694 | 79.615326 | 1.1373618
515.701904 | 950.115967 | 79.60733 | 1.137248
516.003601 | 949.954895 | 79.59935 | 1.137134
516.303406 | 950.115967 | 79.617981 | 1.1374
516.603149 | 950.119263 | 79.610001 | 1.137286
516.902893 | 949.812988 | 79.612671 | 1.137324
517.202759 | 950.06427 | 79.604675 | 1.13721
517.502563 | 950.174011 | 79.610001 | 1.137286
517.802246 | 950.206543 | 79.612671 | 1.137324
518.10199 | 950.019348 | 79.636627 | 1.1376661
518.403625 | 949.913147 | 79.59935 | 1.137134
518.70343 | 949.767822 | 79.612671 | 1.137324
519.003174 | 949.83252 | 79.615326 | 1.1373618
519.302917 | 950.01239 | 79.628639 | 1.137552
519.602844 | 950.106323 | 79.625977 | 1.137514
519.902527 | 950.058105 | 79.612671 | 1.137324
520.202271 | 949.96405 | 79.633972 | 1.137628
520.501953 | 950.174011 | 79.641953 | 1.137742
520.803589 | 949.919373 | 79.615326 | 1.1373618
521.103333 | 949.877014 | 79.623322 | 1.137476
521.403137 | 950.025452 | 79.625977 | 1.137514
521.703247 | 949.971252 | 79.615326 | 1.1373618
522.003052 | 950.077087 | 79.628639 | 1.137552
522.302795 | 949.931885 | 79.636627 | 1.1376661
522.602539 | 949.92865 | 79.628639 | 1.137552
522.902344 | 950.028687 | 79.620651 | 1.137438
523.201965 | 949.922546 | 79.652611 | 1.137894
523.503601 | 949.915588 | 79.620651 | 1.137438
523.803406 | 949.858276 | 79.625977 | 1.137514
524.103149 | 949.777039 | 79.633972 | 1.137628
524.402893 | 950.025452 | 79.647285 | 1.137818
524.702576 | 949.92865 | 79.647285 | 1.137818
525.002319 | 949.983643 | 79.628639 | 1.137552
525.302124 | 949.96405 | 79.657936 | 1.137971
525.601807 | 949.925537 | 79.641953 | 1.137742
525.903442 | 950.051636 | 79.641953 | 1.137742
526.203125 | 949.783936 | 79.652611 | 1.137894
526.502869 | 949.977417 | 79.663261 | 1.138047
526.802551 | 949.83252 | 79.657936 | 1.137971
527.102295 | 950.083435 | 79.644623 | 1.13778
527.402222 | 950.145264 | 79.679237 | 1.138275
527.701843 | 950.080139 | 79.641953 | 1.137742
528.00354 | 949.864502 | 79.663261 | 1.138047
528.303162 | 950.016052 | 79.644623 | 1.13778
528.602966 | 949.942017 | 79.641953 | 1.137742
528.902649 | 949.951355 | 79.64994 | 1.137856
529.202576 | 949.877014 | 79.665924 | 1.138085
529.502319 | 950.038208 | 79.63929 | 1.137704
529.802063 | 950.0896 | 79.64994 | 1.137856
530.103577 | 950.0224 | 79.64994 | 1.137856
530.403381 | 949.983643 | 79.660591 | 1.138008
530.703247 | 949.767822 | 79.660591 | 1.138008
531.002869 | 950.048401 | 79.652611 | 1.137894
531.302734 | 949.935791 | 79.655273 | 1.137932
531.602478 | 950.028687 | 79.655273 | 1.137932
531.902344 | 949.890198 | 79.64994 | 1.137856
532.202026 | 949.92865 | 79.655273 | 1.137932
532.503662 | 949.887024 | 79.660591 | 1.138008
532.803345 | 949.887024 | 79.660591 | 1.138008
533.103088 | 949.838684 | 79.681892 | 1.138313
533.402832 | 949.92865 | 79.660591 | 1.138008
533.702759 | 949.693298 | 79.673912 | 1.138199
534.00238 | 949.847961 | 79.671242 | 1.1381606
534.302185 | 950.031982 | 79.660591 | 1.138008
534.601868 | 950.238403 | 79.668587 | 1.138123
534.903381 | 949.942017 | 79.681892 | 1.138313
535.203125 | 950.087097 | 79.671242 | 1.1381606
535.502808 | 949.893433 | 79.673912 | 1.138199
535.802551 | 949.942017 | 79.663261 | 1.138047
536.102234 | 949.883972 | 79.679237 | 1.138275
536.402039 | 949.987 | 79.684563 | 1.1383509
536.703613 | 949.896484 | 79.687233 | 1.138389
537.003418 | 950.053894 | 79.687233 | 1.138389
537.303162 | 949.880798 | 79.711189 | 1.138731
537.602905 | 949.948181 | 79.687233 | 1.138389
537.902527 | 949.799744 | 79.697884 | 1.1385412
538.202332 | 950.041382 | 79.703201 | 1.138617
538.502136 | 949.847961 | 79.697884 | 1.1385412
538.803589 | 950.038208 | 79.700539 | 1.138579
539.103333 | 949.983643 | 79.697884 | 1.1385412
539.403198 | 949.844788 | 79.692543 | 1.1384649
539.703003 | 949.793335 | 79.711189 | 1.138731
540.002686 | 949.700012 | 79.692543 | 1.1384649
540.302429 | 950.031982 | 79.705864 | 1.1386552
540.602173 | 950.145264 | 79.703201 | 1.138617
540.901978 | 949.854919 | 79.692543 | 1.1384649
541.203552 | 950.035156 | 79.719185 | 1.1388455
541.503357 | 949.89978 | 79.705864 | 1.1386552
541.803162 | 950.102844 | 79.705864 | 1.1386552
542.102966 | 950.002686 | 79.708534 | 1.138693
542.402588 | 949.945007 | 79.727173 | 1.13896
542.702393 | 949.847961 | 79.721848 | 1.138884
543.002136 | 949.99939 | 79.716522 | 1.138807
543.30365 | 949.919128 | 79.719185 | 1.1388455
543.603394 | 949.803406 | 79.713852 | 1.138769
543.903198 | 949.854919 | 79.711189 | 1.138731
544.202942 | 949.557983 | 79.708534 | 1.138693
544.502625 | 949.935791 | 79.695213 | 1.138503
544.802307 | 949.99939 | 79.705864 | 1.1386552
545.102112 | 949.764465 | 79.727173 | 1.13896
545.401978 | 949.980713 | 79.713852 | 1.138769
545.70343 | 950.035156 | 79.695213 | 1.138503
546.003296 | 949.847961 | 79.700539 | 1.138579
546.30304 | 949.990051 | 79.713852 | 1.138769
546.602722 | 949.908936 | 79.716522 | 1.138807
546.902405 | 949.977417 | 79.719185 | 1.1388455
547.202087 | 949.799744 | 79.711189 | 1.138731
547.501953 | 949.942017 | 79.724503 | 1.138921
547.803467 | 949.81897 | 79.689888 | 1.138427
548.10321 | 949.70636 | 79.729836 | 1.138998
548.402893 | 949.673828 | 79.732498 | 1.139036
548.702698 | 949.799744 | 79.705864 | 1.1386552
549.00238 | 949.803406 | 79.711189 | 1.138731
549.302246 | 950.0672 | 79.740494 | 1.13915
549.60199 | 950.048401 | 79.735153 | 1.139074
549.903625 | 950.053894 | 79.737823 | 1.139112
550.203186 | 949.764465 | 79.727173 | 1.13896
550.502991 | 949.993225 | 79.727173 | 1.13896
550.802734 | 950.099792 | 79.745804 | 1.139226
551.102356 | 950.109314 | 79.745804 | 1.139226
551.402161 | 949.754944 | 79.713852 | 1.138769
551.701965 | 949.673828 | 79.719185 | 1.1388455
552.003601 | 949.789917 | 79.724503 | 1.138921
552.303223 | 949.92218 | 79.729836 | 1.138998
552.603027 | 949.90271 | 79.729836 | 1.138998
552.902771 | 949.951355 | 79.732498 | 1.139036
553.202515 | 950.208923 | 79.748474 | 1.139264
553.502197 | 949.915466 | 79.735153 | 1.139074
553.801941 | 949.963928 | 79.743149 | 1.139188
554.103516 | 949.99939 | 79.727173 | 1.13896
554.403137 | 949.812622 | 79.745804 | 1.139226
554.702942 | 949.896484 | 79.724503 | 1.138921
555.002625 | 949.908936 | 79.753799 | 1.13934
555.302429 | 950.102844 | 79.748474 | 1.139264
555.602112 | 950.0896 | 79.743149 | 1.139188
555.901978 | 949.832031 | 79.740494 | 1.13915
556.203491 | 950.302551 | 79.743149 | 1.139188
556.503357 | 949.815918 | 79.727173 | 1.13896
556.803101 | 949.815918 | 79.76445 | 1.139492
557.102844 | 949.973511 | 79.740494 | 1.13915
557.402588 | 950.057617 | 79.759125 | 1.139416
557.702393 | 950.009521 | 79.743149 | 1.139188
558.002075 | 949.915466 | 79.759125 | 1.139416
558.301819 | 950.025452 | 79.740494 | 1.13915
558.603455 | 949.870483 | 79.748474 | 1.139264
558.903137 | 950.109314 | 79.753799 | 1.13934
559.202881 | 950.212891 | 79.740494 | 1.13915
559.502563 | 949.908936 | 79.740494 | 1.13915
559.802429 | 950.0672 | 79.756454 | 1.139378
560.10199 | 949.734741 | 79.759125 | 1.139416
560.401794 | 949.667542 | 79.76445 | 1.139492
560.703369 | 949.876648 | 79.748474 | 1.139264
561.003235 | 950.022156 | 79.772446 | 1.139606
561.302917 | 949.925964 | 79.767113 | 1.13953
561.602722 | 949.951355 | 79.753799 | 1.13934
561.902466 | 950.128418 | 79.753799 | 1.13934
562.202209 | 949.967041 | 79.756454 | 1.139378
562.502075 | 950.21521 | 79.759125 | 1.139416
562.801819 | 949.93219 | 79.756454 | 1.139378
563.103455 | 949.78064 | 79.772446 | 1.139606
563.403198 | 949.973999 | 79.761795 | 1.139454
563.703003 | 949.976563 | 79.76445 | 1.139492
564.002747 | 949.783081 | 79.785759 | 1.139797
564.302551 | 950.076721 | 79.767113 | 1.13953
564.602295 | 949.686829 | 79.783096 | 1.139759
564.9021 | 950.028503 | 79.780434 | 1.13972
565.201843 | 949.886658 | 79.769775 | 1.139568
565.503479 | 949.870483 | 79.759125 | 1.139416
565.803223 | 949.912659 | 79.777763 | 1.139682
566.102905 | 949.773926 | 79.76445 | 1.139492
566.402771 | 949.722412 | 79.775101 | 1.1396443
566.702515 | 949.79303 | 79.777763 | 1.139682
567.002258 | 949.726196 | 79.76445 | 1.139492
567.30188 | 950.12207 | 79.767113 | 1.13953
567.603455 | 949.832031 | 79.79641 | 1.139949
567.903198 | 949.973999 | 79.761795 | 1.139454
568.203064 | 950.022156 | 79.780434 | 1.13972
568.502869 | 949.861145 | 79.775101 | 1.1396443
568.802612 | 949.963928 | 79.780434 | 1.13972
569.102295 | 949.870483 | 79.783096 | 1.139759
569.402039 | 949.873596 | 79.791084 | 1.139873
569.703613 | 949.980347 | 79.791084 | 1.139873
570.003296 | 949.963928 | 79.767113 | 1.13953
570.30304 | 949.992981 | 79.793747 | 1.139911
570.602661 | 949.809631 | 79.777763 | 1.139682
570.902466 | 950.005737 | 79.801735 | 1.140025
571.202148 | 949.722412 | 79.780434 | 1.13972
571.501953 | 950.07373 | 79.793747 | 1.139911
571.803467 | 950.13446 | 79.820366 | 1.140291
572.103271 | 949.934998 | 79.79641 | 1.139949
572.402893 | 949.976563 | 79.809715 | 1.140139
572.702637 | 949.934998 | 79.809715 | 1.140139
573.00238 | 950.183289 | 79.809715 | 1.140139
573.302246 | 949.828125 | 79.80706 | 1.140101
573.60199 | 950.037842 | 79.812386 | 1.140177
573.903687 | 950.169922 | 79.799065 | 1.139987
574.20343 | 950.173889 | 79.815056 | 1.140215
574.503113 | 950.083191 | 79.812386 | 1.140177
574.802917 | 949.925476 | 79.79641 | 1.139949
575.102722 | 949.841614 | 79.791084 | 1.139873
575.402527 | 950.025452 | 79.80706 | 1.140101
575.702148 | 949.980347 | 79.812386 | 1.140177
576.001953 | 950.037964 | 79.817711 | 1.140253
576.30365 | 949.983398 | 79.812386 | 1.140177
576.603394 | 950.167358 | 79.812386 | 1.140177
576.903015 | 950.134705 | 79.815056 | 1.140215
577.202759 | 950.096436 | 79.80706 | 1.140101
577.502441 | 949.850952 | 79.809715 | 1.140139
577.802185 | 950.083191 | 79.831024 | 1.1404432
578.101807 | 950.125061 | 79.80706 | 1.140101
578.403503 | 950.028503 | 79.812386 | 1.140177
578.703247 | 950.370117 | 79.825706 | 1.140367
579.00293 | 949.93219 | 79.815056 | 1.140215
579.302673 | 950.13446 | 79.817711 | 1.140253
579.602478 | 950.186462 | 79.817711 | 1.140253
579.902283 | 950.189514 | 79.812386 | 1.140177
580.201965 | 950.231262 | 79.828362 | 1.140405
580.50354 | 950.147217 | 79.836357 | 1.140519
580.803284 | 950.028503 | 79.828362 | 1.140405
581.103149 | 949.934998 | 79.828362 | 1.140405
581.40271 | 949.892395 | 79.825706 | 1.140367
581.702515 | 949.934998 | 79.833687 | 1.140481
582.002319 | 949.857117 | 79.839012 | 1.140557
582.301941 | 950.131531 | 79.823036 | 1.140329
582.601807 | 949.94165 | 79.836357 | 1.140519
582.903442 | 950.347412 | 79.836357 | 1.140519
583.203186 | 950.286377 | 79.84967 | 1.14071
583.502869 | 950.009277 | 79.828362 | 1.140405
583.802612 | 950.037964 | 79.839012 | 1.140557
584.102417 | 950.389465 | 79.852325 | 1.1407475
584.402222 | 950.134705 | 79.84967 | 1.14071
584.701904 | 950.292725 | 79.839012 | 1.140557
585.00354 | 950.048157 | 79.825706 | 1.140367
585.303284 | 949.963684 | 79.836357 | 1.140519
585.603149 | 950.037842 | 79.817711 | 1.140253
585.902771 | 950.048157 | 79.836357 | 1.140519
586.202515 | 950.096436 | 79.839012 | 1.140557
586.502258 | 950.105713 | 79.833687 | 1.140481
586.801941 | 950.189514 | 79.84967 | 1.14071
587.103577 | 950.067078 | 79.84967 | 1.14071
587.403381 | 949.934998 | 79.839012 | 1.140557
587.703125 | 950.011841 | 79.839012 | 1.140557
588.002747 | 949.899475 | 79.862976 | 1.1409
588.30249 | 949.715332 | 79.860321 | 1.140862
588.602234 | 950.131531 | 79.833687 | 1.140481
588.901978 | 950.002319 | 79.854996 | 1.140786
589.20343 | 950.048157 | 79.860321 | 1.140862
589.503296 | 949.986816 | 79.854996 | 1.140786
589.802979 | 950.011841 | 79.847008 | 1.140672
590.1026 | 949.960632 | 79.860321 | 1.140862
590.402344 | 949.909302 | 79.852325 | 1.1407475
590.702087 | 950.002625 | 79.84967 | 1.14071
591.001831 | 949.951172 | 79.854996 | 1.140786
591.303345 | 950.083191 | 79.84967 | 1.14071
591.603149 | 949.860718 | 79.839012 | 1.140557
591.902832 | 949.864075 | 79.852325 | 1.1407475
592.202637 | 950.099731 | 79.844337 | 1.140633
592.50238 | 950.011841 | 79.852325 | 1.1407475
592.802063 | 950.015625 | 79.84967 | 1.14071
593.103638 | 950.15686 | 79.831024 | 1.1404432
593.403381 | 949.615723 | 79.854996 | 1.140786
593.703064 | 950.015137 | 79.841675 | 1.140595
594.002808 | 950.163269 | 79.84967 | 1.14071
594.302612 | 950.064026 | 79.847008 | 1.140672
594.602295 | 949.902344 | 79.857658 | 1.140824
594.9021 | 949.953674 | 79.870972 | 1.141014
595.203613 | 950.005615 | 79.84967 | 1.14071
595.503479 | 949.963684 | 79.841675 | 1.140595
595.803101 | 949.957458 | 79.873627 | 1.141052
596.102783 | 950.009277 | 79.865646 | 1.1409378
596.402527 | 949.90564 | 79.860321 | 1.140862
596.702271 | 950.005615 | 79.865646 | 1.1409378
597.002014 | 950.005615 | 79.857658 | 1.140824
597.302124 | 949.706116 | 79.793747 | 1.139911
597.602051 | 949.947876 | 79.80706 | 1.140101
597.901794 | 950.105713 | 79.799065 | 1.139987
598.203613 | 949.918091 | 79.801735 | 1.140025
598.50354 | 949.921326 | 79.793747 | 1.139911
598.803467 | 949.857605 | 79.825706 | 1.140367
599.103149 | 949.963684 | 79.801735 | 1.140025
599.403198 | 950.251038 | 79.804405 | 1.140063
599.703125 | 949.970581 | 79.777763 | 1.139682
600.001282 | 950.305664 | 79.79641 | 1.139949
600.006226 | 950.009277 | 79.785759 | 1.139797
600.008118 | 950.057434 | 79.799065 | 1.139987
600.009949 | 949.854492 | 79.80706 | 1.140101
600.011841 | 950.115356 | 79.799065 | 1.139987
600.013672 | 950.109253 | 79.801735 | 1.140025
600.015503 | 950.064026 | 79.815056 | 1.140215
600.017334 | 950.199219 | 79.809715 | 1.140139
600.019226 | 949.915649 | 79.809715 | 1.140139
600.021057 | 949.996033 | 79.79641 | 1.139949
600.022949 | 949.873535 | 79.793747 | 1.139911
600.02478 | 950.048157 | 79.79641 | 1.139949
600.026611 | 949.825012 | 79.801735 | 1.140025
600.028503 | 949.951172 | 79.817711 | 1.140253
600.030334 | 950.044312 | 79.80706 | 1.140101
600.032166 | 950.105713 | 79.825706 | 1.140367
600.033997 | 950.070068 | 79.815056 | 1.140215
600.035828 | 950.115356 | 79.804405 | 1.140063
600.03772 | 949.966736 | 79.788414 | 1.139834
600.039551 | 949.719116 | 79.799065 | 1.139987
600.041443 | 949.909302 | 79.812386 | 1.140177
600.043274 | 950.002625 | 79.80706 | 1.140101
600.045105 | 950.150696 | 79.815056 | 1.140215
600.046997 | 949.960632 | 79.791084 | 1.139873
600.048889 | 950.308716 | 79.823036 | 1.140329
600.05072 | 949.960632 | 79.825706 | 1.140367
600.052551 | 949.779785 | 79.801735 | 1.140025
600.054443 | 949.818787 | 79.80706 | 1.140101
600.056274 | 949.715332 | 79.809715 | 1.140139
600.058105 | 949.860718 | 79.79641 | 1.139949
600.059998 | 950.053772 | 79.809715 | 1.140139
600.061829 | 949.86731 | 79.801735 | 1.140025
600.06366 | 949.825012 | 79.809715 | 1.140139
600.065552 | 949.960632 | 79.809715 | 1.140139
600.067383 | 949.68335 | 79.801735 | 1.140025
600.069214 | 949.721558 | 79.79641 | 1.139949
600.074768 | 949.370544 | 79.793747 | 1.139911
600.084045 | 949.528625 | 79.788414 | 1.139834
600.093262 | 949.135254 | 79.761795 | 1.139454
600.104492 | 948.802979 | 79.756454 | 1.139378
600.11377 | 949.035706 | 79.735153 | 1.139074
600.124878 | 948.657898 | 79.703201 | 1.138617
600.134094 | 948.825562 | 79.689888 | 1.138427
600.143372 | 948.493591 | 79.668587 | 1.138123
600.15448 | 948.261353 | 79.636627 | 1.1376661
600.163757 | 948.225769 | 79.633972 | 1.137628
600.174866 | 947.448181 | 79.578041 | 1.136829
600.184143 | 947.032288 | 79.572716 | 1.136753
600.193359 | 946.380615 | 79.5168 | 1.135954
600.204468 | 945.709656 | 79.506149 | 1.135802
600.213806 | 945.083374 | 79.476852 | 1.1353836
600.224915 | 944.460205 | 79.426247 | 1.134661
600.234192 | 943.675415 | 79.423592 | 1.134623
600.243408 | 943.033203 | 79.367676 | 1.133824
600.254517 | 942.273804 | 79.343704 | 1.133481
600.263794 | 941.921509 | 79.301094 | 1.132873
600.274963 | 940.725891 | 79.218552 | 1.1316936
600.28418 | 940.247498 | 79.20256 | 1.131465
600.293457 | 939.543091 | 79.15464 | 1.130781
600.304565 | 938.838074 | 79.080078 | 1.1297154
600.313782 | 938.337158 | 79.021477 | 1.128878
600.323242 | 937.712708 | 78.962906 | 1.128042
600.33429 | 937.227417 | 78.896324 | 1.12709
600.343567 | 936.046448 | 78.848389 | 1.126406
600.354675 | 935.434937 | 78.781822 | 1.1254546
600.363892 | 934.994629 | 78.736549 | 1.124808
600.373169 | 934.305237 | 78.627357 | 1.123248
600.384277 | 933.832275 | 78.576767 | 1.122525
600.393555 | 933.020142 | 78.523514 | 1.121764
600.404663 | 932.073669 | 78.427643 | 1.1203949
600.41394 | 931.840454 | 78.366402 | 1.11952
600.423157 | 931.059387 | 78.267868 | 1.1181124
600.434448 | 930.67395 | 78.206619 | 1.117237
600.443665 | 929.837463 | 78.105423 | 1.115792
600.454773 | 929.15332 | 78.030853 | 1.114726
600.46405 | 928.719421 | 77.950981 | 1.113585
600.473267 | 927.888611 | 77.85511 | 1.112216
600.484375 | 927.479736 | 77.796516 | 1.1113788
600.493713 | 926.772583 | 77.703316 | 1.110047
600.504822 | 926.00354 | 77.602127 | 1.108602
600.514038 | 925.458374 | 77.522232 | 1.10746
600.523315 | 924.636902 | 77.418388 | 1.105977
600.534424 | 924.260559 | 77.346481 | 1.10495
600.543701 | 923.741577 | 77.253273 | 1.103618
600.55481 | 923.117432 | 77.133446 | 1.101906
600.564026 | 922.763733 | 77.04557 | 1.100651
600.573303 | 921.807983 | 76.939049 | 1.099129
600.584412 | 921.327209 | 76.864487 | 1.0980641
600.593689 | 920.453064 | 76.768623 | 1.096695
600.604858 | 920.072571 | 76.646118 | 1.094945
600.614075 | 919.360779 | 76.576889 | 1.093956
600.623352 | 918.834229 | 76.451721 | 1.092167
600.634399 | 918.060059 | 76.345207 | 1.090646
600.643677 | 917.425415 | 76.278633 | 1.089695
600.654907 | 916.547668 | 76.137497 | 1.087679
600.664185 | 916.003906 | 76.049614 | 1.086423
600.673401 | 915.180237 | 75.935112 | 1.084787
600.684509 | 914.493225 | 75.855217 | 1.083646
600.693787 | 913.809143 | 75.74604 | 1.082086
600.704895 | 912.793457 | 75.62088 | 1.080298
600.714172 | 912.193787 | 75.535667 | 1.079081
600.723389 | 910.922852 | 75.399849 | 1.0771407
600.734558 | 910.251465 | 75.311974 | 1.075885
600.743774 | 909.312317 | 75.192146 | 1.074174
600.754883 | 908.337219 | 75.048332 | 1.072119
600.764282 | 907.691467 | 74.97644 | 1.071092
600.773499 | 906.7547 | 74.845947 | 1.069228
600.784607 | 906.099182 | 74.742104 | 1.067744
600.793884 | 905.008667 | 74.624931 | 1.06607
600.804932 | 904.496033 | 74.502434 | 1.06432
600.814209 | 903.924805 | 74.422546 | 1.063179
600.823486 | 902.738892 | 74.265434 | 1.060935
600.834595 | 902.157288 | 74.185532 | 1.059793
600.843872 | 901.235779 | 74.060379 | 1.058005
600.85498 | 900.251526 | 73.91658 | 1.055951
600.864197 | 899.898621 | 73.828712 | 1.054696
600.873657 | 898.730896 | 73.71154 | 1.053022
600.884766 | 897.693787 | 73.583717 | 1.051196
600.893982 | 897.00061 | 73.485184 | 1.049788
600.903259 | 896.280212 | 73.368011 | 1.048114
600.914368 | 895.583191 | 73.240189 | 1.046288
600.923584 | 894.466187 | 73.115036 | 1.044501
600.934753 | 893.811096 | 72.989868 | 1.0427124
600.94397 | 893.014954 | 72.886009 | 1.0412287
600.953247 | 892.087769 | 72.736885 | 1.039098
600.964355 | 891.310486 | 72.625046 | 1.037501
600.973633 | 890.363403 | 72.513191 | 1.035903
600.984802 | 889.507263 | 72.398689 | 1.034267
600.99408 | 888.752808 | 72.289505 | 1.032707
601.003296 | 887.8573 | 72.143044 | 1.030615
601.014404 | 887.128845 | 72.028542 | 1.028979
601.023621 | 886.199524 | 71.884743 | 1.0269249
601.034729 | 885.362427 | 71.788872 | 1.025555
601.044067 | 884.409668 | 71.658386 | 1.023691
601.053284 | 883.667358 | 71.522575 | 1.021751
601.064392 | 882.793396 | 71.429375 | 1.02042
601.073608 | 881.655823 | 71.282906 | 1.018327
601.084717 | 881.41925 | 71.160416 | 1.016577
601.094116 | 880.626831 | 71.045906 | 1.014942
601.103394 | 879.893066 | 70.934059 | 1.0133437
601.114502 | 879.593872 | 70.811562 | 1.011594
601.123718 | 878.261536 | 70.667763 | 1.009539
601.134827 | 877.981445 | 70.53994 | 1.007713
601.144104 | 877.369446 | 70.417442 | 1.005963
601.153381 | 876.720642 | 70.30294 | 1.004328
601.16449 | 876.285889 | 70.193756 | 1.002768
601.173767 | 875.189453 | 70.041969 | 1.0006
601.184875 | 874.504272 | 69.93811 | 0.9991159
601.194092 | 873.667114 | 69.815613 | 0.9973659
601.203491 | 872.968506 | 69.693115 | 0.9956159
601.2146 | 872.368591 | 69.578613 | 0.9939802
601.223877 | 871.386292 | 69.432152 | 0.9918879
601.234985 | 870.752625 | 69.301666 | 0.9900238
601.244202 | 870.294128 | 69.187157 | 0.988388
601.253479 | 869.528687 | 69.07531 | 0.9867901
601.264648 | 868.852173 | 68.936836 | 0.9848119
601.273865 | 868.162415 | 68.801025 | 0.9828718
601.283142 | 867.634216 | 68.702499 | 0.9814643
601.294189 | 866.726135 | 68.566681 | 0.979524
601.303467 | 865.840881 | 68.446854 | 0.9778122
601.314697 | 865.378723 | 68.337669 | 0.9762524
601.323975 | 864.198914 | 68.185883 | 0.974084
601.333252 | 863.96405 | 68.079361 | 0.9725623
601.344299 | 863.127136 | 67.962189 | 0.9708884
601.353577 | 862.423401 | 67.810402 | 0.96872
601.364685 | 861.527222 | 67.682579 | 0.966894
601.374023 | 860.527893 | 67.562744 | 0.9651821
601.38324 | 860.326416 | 67.464218 | 0.9637745
601.394348 | 859.254028 | 67.317757 | 0.9616822
601.403625 | 858.55835 | 67.189934 | 0.9598562
601.414673 | 857.846802 | 67.075424 | 0.9582203
601.424072 | 856.704102 | 66.920975 | 0.9560139
601.43335 | 856.279785 | 66.817116 | 0.9545302
601.444458 | 855.216431 | 66.699944 | 0.9528563
601.453674 | 854.682739 | 66.569458 | 0.9509923
601.464783 | 854.032898 | 66.460281 | 0.9494326
601.47406 | 852.879028 | 66.303162 | 0.947188
601.483337 | 852.391602 | 66.2286 | 0.9461229
601.494446 | 851.644958 | 66.068825 | 0.9438404
601.503723 | 850.878479 | 65.956978 | 0.9422425
601.514832 | 850.10498 | 65.82383 | 0.9403404
601.524048 | 849.288574 | 65.701332 | 0.9385905
601.533447 | 848.604553 | 65.584167 | 0.9369167
601.544556 | 847.93634 | 65.451019 | 0.9350146
601.553833 | 846.85022 | 65.331184 | 0.9333026
601.56488 | 846.255432 | 65.208687 | 0.9315527
601.574158 | 845.457642 | 65.072876 | 0.9296125
601.583374 | 845.161865 | 64.969017 | 0.9281288
601.594543 | 844.071228 | 64.833206 | 0.9261887
601.603821 | 843.555603 | 64.732018 | 0.9247431
601.614929 | 842.850342 | 64.598869 | 0.922841
601.624207 | 841.705566 | 64.476372 | 0.921091
601.633423 | 841.46582 | 64.383171 | 0.9197596
601.644714 | 840.860168 | 64.244698 | 0.9177814
601.653931 | 839.871155 | 64.124863 | 0.9160695
601.663208 | 839.508057 | 64.028992 | 0.9146999
601.674316 | 838.41217 | 63.890518 | 0.9127217
601.683594 | 837.872375 | 63.784 | 0.9112
601.694702 | 837.005981 | 63.661503 | 0.90945
601.703979 | 836.509216 | 63.546997 | 0.9078142
601.713196 | 835.899292 | 63.432487 | 0.9061784
601.724304 | 834.865479 | 63.317982 | 0.9045426
601.733582 | 834.241394 | 63.219452 | 0.903135
601.74469 | 833.924438 | 63.078316 | 0.9011188
601.754028 | 832.696716 | 62.971794 | 0.8995971
601.763245 | 832.456177 | 62.889244 | 0.8984178
601.774414 | 831.361145 | 62.745441 | 0.8963634
601.78363 | 830.810059 | 62.641586 | 0.8948798
601.794739 | 830.299072 | 62.527081 | 0.893244
601.803955 | 829.296936 | 62.415237 | 0.8916462
601.813293 | 828.812256 | 62.295403 | 0.8899343
601.824402 | 827.849792 | 62.175568 | 0.8882224
601.833618 | 827.47522 | 62.077038 | 0.8868148
601.844727 | 826.903687 | 61.951881 | 0.8850269
601.854004 | 825.997314 | 61.856014 | 0.8836573
601.863403 | 825.344849 | 61.757484 | 0.8822498
601.874451 | 824.528564 | 61.603031 | 0.8800433
601.883728 | 823.976379 | 61.512489 | 0.8787498
601.894836 | 823.343689 | 61.405972 | 0.8772282
601.904114 | 822.57373 | 61.272823 | 0.875326
601.91333 | 822.014465 | 61.192936 | 0.8741848
601.9245 | 821.287476 | 61.038483 | 0.8719783
601.933777 | 820.979492 | 60.966583 | 0.8709512
601.944824 | 819.927002 | 60.841423 | 0.8691632
601.954102 | 819.424316 | 60.732243 | 0.8676035
601.963379 | 818.777344 | 60.633713 | 0.8661959
601.974609 | 817.946106 | 60.529858 | 0.8647123
601.983826 | 817.161072 | 60.420673 | 0.8631525
601.994995 | 816.547119 | 60.276875 | 0.8610982
602.004211 | 815.637634 | 60.173019 | 0.8596146
602.013489 | 815.238586 | 60.082478 | 0.8583211
602.024658 | 814.681213 | 59.954655 | 0.8564951
602.033875 | 813.979553 | 59.864117 | 0.8552017
602.043152 | 813.264282 | 59.741619 | 0.8534517
602.054199 | 812.521851 | 59.659065 | 0.8522724
602.063477 | 812.014526 | 59.531246 | 0.8504464
602.074585 | 811.456909 | 59.403423 | 0.8486203
602.084045 | 810.760986 | 59.342175 | 0.8477454
602.093262 | 809.991333 | 59.227665 | 0.8461095
602.10437 | 809.086792 | 59.105171 | 0.8443596
602.113647 | 808.676514 | 59.02528 | 0.8432183
602.124756 | 807.764832 | 58.876156 | 0.8410879
602.134033 | 807.438416 | 58.801594 | 0.8400228
602.143311 | 806.768677 | 58.684422 | 0.8383489
602.154419 | 806.172913 | 58.553936 | 0.8364848
602.163635 | 805.499695 | 58.450081 | 0.8350012
602.174744 | 804.640808 | 58.311607 | 0.833023
602.184021 | 804.095215 | 58.258347 | 0.8322621
602.193359 | 803.58313 | 58.130524 | 0.8304361
602.204468 | 802.932861 | 58.013355 | 0.8287622
602.213684 | 802.06665 | 57.906837 | 0.8272405
602.224792 | 801.169922 | 57.760372 | 0.8251482
602.23407 | 800.697815 | 57.688473 | 0.824121
602.243347 | 800.138123 | 57.57663 | 0.8225233
602.254456 | 799.345337 | 57.443481 | 0.8206212
602.263733 | 798.788574 | 57.358265 | 0.8194038
602.274841 | 798.059692 | 57.241096 | 0.8177299
602.284119 | 797.570251 | 57.134575 | 0.8162082
602.293335 | 796.905029 | 57.012081 | 0.8144583
602.304565 | 796.040588 | 56.918877 | 0.8131268
602.313843 | 795.490173 | 56.80703 | 0.811529
602.324951 | 794.571228 | 56.673882 | 0.8096269
602.334167 | 794.442444 | 56.578018 | 0.8082574
602.343445 | 793.608093 | 56.482151 | 0.8068879
602.354614 | 792.854187 | 56.335686 | 0.8047955
602.363831 | 792.566589 | 56.266449 | 0.8038064
602.374939 | 791.328857 | 56.125313 | 0.8017902
602.384155 | 791.146057 | 56.01347 | 0.8001924
602.393433 | 790.46283 | 55.922928 | 0.798899
602.404541 | 789.447571 | 55.80043 | 0.797149
602.41394 | 789.241272 | 55.693913 | 0.7956273
602.423157 | 788.330383 | 55.560764 | 0.7937252
602.434265 | 787.629517 | 55.475548 | 0.7925078
602.443542 | 787.006226 | 55.382347 | 0.7911764
602.45459 | 786.244019 | 55.230556 | 0.7890079
602.463928 | 785.789856 | 55.153332 | 0.7879047
602.473206 | 784.617126 | 55.017521 | 0.7859646
602.484253 | 784.389648 | 54.905674 | 0.7843668
602.49353 | 783.752502 | 54.801819 | 0.7828831
602.504639 | 782.785889 | 54.668671 | 0.780981
602.513916 | 782.443237 | 54.591446 | 0.7798778
602.523315 | 781.73407 | 54.452972 | 0.7778996
602.534424 | 781.017883 | 54.362431 | 0.7766062
602.54364 | 780.203369 | 54.229282 | 0.774704
602.554749 | 779.704163 | 54.104122 | 0.772916
602.564026 | 779.238831 | 54.01358 | 0.7716226
602.573364 | 778.430481 | 53.875107 | 0.7696444
602.584412 | 777.659424 | 53.795219 | 0.7685031
602.593689 | 776.945618 | 53.667397 | 0.7666771
602.604797 | 776.323792 | 53.534248 | 0.764775
602.614075 | 775.935913 | 53.417076 | 0.7631011
602.623291 | 774.960144 | 53.331863 | 0.7618838
602.634521 | 774.446533 | 53.212029 | 0.7601718
602.643799 | 773.834229 | 53.100185 | 0.7585741
602.654846 | 772.966431 | 52.977688 | 0.7568241
602.664124 | 772.643372 | 52.905788 | 0.755797
602.673401 | 771.625488 | 52.74601 | 0.7535144
602.68457 | 770.971619 | 52.658131 | 0.752259
602.693787 | 770.648254 | 52.532974 | 0.7504711
602.704895 | 769.643127 | 52.42379 | 0.7489113
602.714172 | 769.074036 | 52.32526 | 0.7475037
602.723389 | 768.365356 | 52.178799 | 0.7454114
602.734497 | 767.809631 | 52.072281 | 0.7438897
602.743835 | 767.086853 | 51.984402 | 0.7426343
602.755005 | 766.31604 | 51.848591 | 0.7406942
602.764221 | 765.790771 | 51.73941 | 0.7391344
602.773499 | 764.879761 | 51.61425 | 0.7373464
602.784607 | 764.480469 | 51.507732 | 0.7358247
602.793884 | 763.917419 | 51.39056 | 0.7341509
602.803162 | 763.145691 | 51.300018 | 0.7328574
602.81427 | 762.831543 | 51.169537 | 0.7309934
602.823486 | 761.824097 | 51.065678 | 0.7295097
602.834595 | 760.997314 | 50.929867 | 0.7275695
602.843872 | 760.362 | 50.836662 | 0.726238
602.853271 | 759.917419 | 50.722157 | 0.7246022
602.86438 | 759.438904 | 50.620964 | 0.7231566
602.873596 | 758.266052 | 50.477165 | 0.7211024
602.884705 | 757.907043 | 50.37331 | 0.7196187
602.893982 | 756.925354 | 50.253475 | 0.7179068
602.90332 | 756.572754 | 50.144295 | 0.7163471
602.914368 | 756.083374 | 50.053753 | 0.7150536
602.923645 | 754.933167 | 49.909954 | 0.7129993
602.934753 | 754.590637 | 49.80077 | 0.7114396
602.944031 | 754.059998 | 49.704903 | 0.71007
602.953247 | 753.491577 | 49.59306 | 0.7084723
602.964478 | 752.473999 | 49.486542 | 0.7069506
602.973755 | 751.802185 | 49.358719 | 0.7051246
602.984802 | 751.291443 | 49.222908 | 0.7031844
602.99408 | 750.780762 | 49.129704 | 0.7018529
603.003357 | 749.950806 | 49.001881 | 0.7000269
603.014526 | 749.233948 | 48.908676 | 0.6986954
603.023743 | 748.393616 | 48.786182 | 0.6969455
603.034851 | 747.830811 | 48.66901 | 0.6952716
603.044128 | 747.013855 | 48.562492 | 0.6937499
603.053345 | 746.540161 | 48.442657 | 0.692038
603.064453 | 746.076538 | 48.338802 | 0.6905543
603.073853 | 745.272766 | 48.216309 | 0.6888044
603.08313 | 744.496399 | 48.11245 | 0.6873207
603.094177 | 743.71991 | 48.011257 | 0.6858751
603.103455 | 743.190491 | 47.888763 | 0.6841252
603.114563 | 742.640564 | 47.774254 | 0.6824893
603.123901 | 741.756714 | 47.654423 | 0.6807775
603.13501 | 741.312988 | 47.542576 | 0.6791797
603.144226 | 740.373901 | 47.433395 | 0.6776199
603.153503 | 739.999084 | 47.310898 | 0.67587
603.164551 | 739.186768 | 47.209705 | 0.6744244
603.173828 | 738.401917 | 47.089874 | 0.6727125
603.183167 | 738.195374 | 46.991344 | 0.6713049
603.194275 | 737.10376 | 46.866184 | 0.6695169
603.203552 | 736.387085 | 46.741024 | 0.6677289
603.214661 | 735.932312 | 46.64782 | 0.6663974
603.223877 | 735.03302 | 46.527988 | 0.6646855
603.233215 | 734.639893 | 46.429459 | 0.663278
603.244324 | 733.857361 | 46.288319 | 0.6612617
603.25354 | 733.133057 | 46.184464 | 0.6597781
603.264648 | 732.82959 | 46.077946 | 0.6582564
603.273926 | 731.725525 | 45.952785 | 0.6564684
603.283142 | 731.518677 | 45.856918 | 0.6550988
603.294373 | 730.49353 | 45.73975 | 0.653425
603.30365 | 730.186218 | 45.62524 | 0.6517891
603.314758 | 729.364197 | 45.526711 | 0.6503816
603.323975 | 728.269531 | 45.3909 | 0.6484414
603.333252 | 727.865234 | 45.295033 | 0.6470719
603.344421 | 726.869995 | 45.180527 | 0.6454361
603.353699 | 726.399841 | 45.058029 | 0.6436861
603.364746 | 725.87793 | 44.943523 | 0.6420503
603.374023 | 724.913025 | 44.823689 | 0.6403384
603.38324 | 724.792053 | 44.722496 | 0.6388928
603.394348 | 723.747437 | 44.60799 | 0.637257
603.403748 | 723.134949 | 44.485493 | 0.635507
603.414856 | 722.612366 | 44.394951 | 0.6342136
603.424072 | 721.819702 | 44.256477 | 0.6322354
603.43335 | 721.41449 | 44.184578 | 0.6312083
603.444458 | 720.694092 | 44.056755 | 0.6293822
603.453735 | 719.734802 | 43.944912 | 0.6277845
603.464844 | 719.349792 | 43.830402 | 0.6261486
603.47406 | 718.442078 | 43.705246 | 0.6243607
603.483337 | 718.053589 | 43.612041 | 0.6230292
603.494446 | 717.315308 | 43.510849 | 0.6215836
603.503723 | 716.795166 | 43.367046 | 0.6195292
603.514954 | 716.160461 | 43.265854 | 0.6180836
603.52417 | 715.168213 | 43.148685 | 0.6164098
603.533386 | 714.352478 | 43.042168 | 0.6148881
603.544495 | 713.717224 | 42.927658 | 0.6132523
603.553772 | 713.248596 | 42.802498 | 0.6114643
603.564941 | 712.675659 | 42.69598 | 0.6099426
603.574158 | 711.758545 | 42.576145 | 0.6082306
603.583435 | 711.379761 | 42.482944 | 0.6068992
603.594543 | 710.587708 | 42.355122 | 0.6050732
603.603821 | 709.9552 | 42.237949 | 0.6033993
603.614868 | 709.506592 | 42.150074 | 0.6021439
603.624329 | 708.505066 | 42.006271 | 0.6000896
603.633545 | 708.400879 | 41.923721 | 0.5989103
603.644653 | 707.412964 | 41.811874 | 0.5973125
603.653931 | 706.637024 | 41.697369 | 0.5956767
603.663147 | 706.421143 | 41.593513 | 0.594193
603.674316 | 705.108887 | 41.457703 | 0.5922529
603.683594 | 704.715271 | 41.375149 | 0.5910736
603.694641 | 704.08844 | 41.242001 | 0.5891714
603.703918 | 703.315063 | 41.130157 | 0.5875737
603.713196 | 702.810059 | 41.031628 | 0.5861661
603.724304 | 701.719116 | 40.911793 | 0.5844542
603.733704 | 701.363464 | 40.805275 | 0.5829325
603.744812 | 700.735962 | 40.680115 | 0.5811445
603.754028 | 700.300232 | 40.560284 | 0.5794326
603.763306 | 699.427979 | 40.467079 | 0.5781011
603.774414 | 698.573242 | 40.344582 | 0.5763512
603.783691 | 698.168457 | 40.240726 | 0.5748675
603.7948 | 697.477417 | 40.128883 | 0.5732698
603.804077 | 696.758057 | 40.009048 | 0.5715578
603.813354 | 695.912964 | 39.918507 | 0.5702644
603.824402 | 695.071167 | 39.774708 | 0.5682101
603.833679 | 694.718262 | 39.697483 | 0.5671069
603.84491 | 693.869141 | 39.556343 | 0.5650906
603.854126 | 693.446228 | 39.447163 | 0.5635309
603.863403 | 692.708496 | 39.359287 | 0.5622755
603.874451 | 691.967346 | 39.231464 | 0.5604495
603.883728 | 691.417847 | 39.127609 | 0.5589658
603.894897 | 690.704407 | 39.005112 | 0.5572159
603.904175 | 689.976624 | 38.898594 | 0.5556942
603.913391 | 689.864624 | 38.78941 | 0.5541344
603.9245 | 688.730408 | 38.672241 | 0.5524606
603.933716 | 688.299805 | 38.573711 | 0.551053
603.944824 | 687.462769 | 38.445889 | 0.549227
603.954224 | 686.765686 | 38.334045 | 0.5476292
603.96344 | 686.047302 | 38.251492 | 0.5464499
603.974548 | 685.290466 | 38.097038 | 0.5442434
603.983826 | 684.838135 | 38.009163 | 0.542988
603.994934 | 684.315674 | 37.894653 | 0.5413522
604.004211 | 683.47406 | 37.790798 | 0.5398685
604.013489 | 683.210999 | 37.689606 | 0.5384229
604.024536 | 681.818176 | 37.556458 | 0.5365208
604.033813 | 681.319641 | 37.457928 | 0.5351133
604.044922 | 680.891418 | 37.327442 | 0.5332492
604.054138 | 680.055847 | 37.228912 | 0.5318416
604.063599 | 679.63446 | 37.133045 | 0.5304721
604.074707 | 678.714417 | 36.97327 | 0.5281896
604.083923 | 678.166077 | 36.896042 | 0.5270863
604.093201 | 677.315735 | 36.794849 | 0.5256407
604.104309 | 676.609375 | 36.661701 | 0.5237386
604.113586 | 676.415955 | 36.552521 | 0.5221789
604.124695 | 675.466431 | 36.419373 | 0.5202768
604.133972 | 675.002197 | 36.331493 | 0.5190213
604.14325 | 674.397278 | 36.227638 | 0.5175377
604.154358 | 673.675842 | 36.102478 | 0.5157497
604.163574 | 673.017944 | 36.025253 | 0.5146465
604.174866 | 672.239868 | 35.868137 | 0.512402
604.184143 | 671.824402 | 35.769608 | 0.5109944
604.19342 | 670.757324 | 35.665752 | 0.5095107
604.204468 | 669.911865 | 35.521954 | 0.5074565
604.213745 | 669.658081 | 35.442062 | 0.5063152
604.224915 | 668.639709 | 35.298264 | 0.5042609
604.234131 | 668.287048 | 35.215714 | 0.5030816
604.243408 | 667.476318 | 35.109192 | 0.5015599
604.254456 | 666.749634 | 34.989361 | 0.499848
604.263733 | 666.425171 | 34.880177 | 0.4982882
604.274841 | 665.257385 | 34.749695 | 0.4964242
604.28418 | 664.858521 | 34.664478 | 0.4952068
604.293457 | 664.14563 | 34.555298 | 0.4936471
604.304565 | 663.460693 | 34.427475 | 0.4918211
604.313782 | 663.192261 | 34.35025 | 0.4907179
604.32489 | 661.977234 | 34.19846 | 0.4885494
604.334229 | 661.517944 | 34.097267 | 0.4871038
604.343506 | 660.917297 | 34.020042 | 0.4860006
604.354614 | 659.948914 | 33.841621 | 0.4834517
604.363831 | 659.552795 | 33.785698 | 0.4826528
604.374939 | 658.583862 | 33.644562 | 0.4806366
604.384155 | 658.177002 | 33.554024 | 0.4793432
604.393616 | 657.727966 | 33.436852 | 0.4776693
604.404724 | 656.726624 | 33.309029 | 0.4758433
604.41394 | 656.429199 | 33.226479 | 0.474664
604.423218 | 655.243408 | 33.085339 | 0.4726477
604.434326 | 655.130066 | 32.989471 | 0.4712782
604.443604 | 654.269653 | 32.888279 | 0.4698326
604.454712 | 653.550415 | 32.741817 | 0.4677402
604.463989 | 653.224487 | 32.667255 | 0.4666751
604.473206 | 652.204041 | 32.5634 | 0.4651914
604.484314 | 651.842468 | 32.422264 | 0.4631752
604.493591 | 651.346191 | 32.326397 | 0.4618057
604.504822 | 650.275452 | 32.195911 | 0.4599416
604.514038 | 649.871033 | 32.100044 | 0.4585721
604.523315 | 649.076294 | 31.974886 | 0.4567841
604.534424 | 648.647095 | 31.865704 | 0.4552243
604.543701 | 647.759644 | 31.772501 | 0.4538929
604.55481 | 647.053406 | 31.636688 | 0.4519527
604.564087 | 646.730225 | 31.556801 | 0.4508114
604.573364 | 645.977539 | 31.444956 | 0.4492137
604.584473 | 645.408997 | 31.303818 | 0.4471974
604.593689 | 644.655945 | 31.221266 | 0.4460181
604.604797 | 643.78894 | 31.085455 | 0.4440779
604.614258 | 643.376526 | 30.997578 | 0.4428225
604.623535 | 642.733154 | 30.869755 | 0.4409965
604.634644 | 642.043274 | 30.760574 | 0.4394368
604.64386 | 641.726807 | 30.672695 | 0.4381814
604.653137 | 641.132751 | 30.552862 | 0.4364695
604.664307 | 640.3927 | 30.435692 | 0.4347956
604.673584 | 639.310974 | 30.323847 | 0.4331978
604.684692 | 638.769897 | 30.201351 | 0.4314479
604.693909 | 638.314087 | 30.097496 | 0.4299642
604.703186 | 637.44873 | 29.993639 | 0.4284806
604.714294 | 637.064209 | 29.881796 | 0.4268828
604.723633 | 636.120056 | 29.777939 | 0.4253991
604.734741 | 635.357544 | 29.644791 | 0.423497
604.744019 | 634.658936 | 29.546261 | 0.4220894
604.753296 | 634.509033 | 29.447731 | 0.4206819
604.764404 | 633.753235 | 29.338551 | 0.4191222
604.773682 | 632.811646 | 29.21339 | 0.4173341
604.78479 | 632.529907 | 29.090895 | 0.4155842
604.794067 | 631.620178 | 29.000353 | 0.4142908
604.803284 | 630.988281 | 28.88851 | 0.412693
604.814392 | 630.285156 | 28.784653 | 0.4112093
604.823669 | 629.528442 | 28.66482 | 0.4094974
604.8349 | 629.103455 | 28.515694 | 0.4073671
604.844177 | 628.781982 | 28.451782 | 0.406454
604.853394 | 627.813843 | 28.326624 | 0.4046661
604.864502 | 627.452881 | 28.230757 | 0.4032965
604.873779 | 626.370117 | 28.100271 | 0.4014324
604.884888 | 625.633606 | 27.991091 | 0.3998727
604.894165 | 625.254578 | 27.895224 | 0.3985032
604.903381 | 624.550171 | 27.791368 | 0.3970195
604.91449 | 623.913452 | 27.690174 | 0.3955739
604.923767 | 623.000977 | 27.575668 | 0.3939381
604.934875 | 622.313843 | 27.431868 | 0.3918838
604.944275 | 622.070618 | 27.354641 | 0.3907806
604.953491 | 621.282898 | 27.242796 | 0.3891828
604.9646 | 620.799561 | 27.146931 | 0.3878133
604.973877 | 620.079773 | 27.019108 | 0.3859873
604.984985 | 619.338257 | 26.896612 | 0.3842373
604.994263 | 618.535583 | 26.80607 | 0.3829439
605.00354 | 618.058838 | 26.699553 | 0.3814222
605.014648 | 617.668213 | 26.601023 | 0.3800146
605.023865 | 616.388306 | 26.475863 | 0.3782266
605.033142 | 616.140686 | 26.372007 | 0.376743
605.04425 | 615.674622 | 26.268152 | 0.3752593
605.053711 | 615.111267 | 26.148319 | 0.3735474
605.064819 | 614.117554 | 26.049789 | 0.3721398
605.074036 | 613.309937 | 25.937944 | 0.3705421
605.083313 | 612.886353 | 25.85273 | 0.3693247
605.094421 | 612.135864 | 25.72757 | 0.3675367
605.103699 | 611.388794 | 25.621052 | 0.366015
605.114807 | 610.66687 | 25.485241 | 0.3640749
605.124084 | 609.646301 | 25.381384 | 0.3625912
605.133301 | 609.218628 | 25.301495 | 0.3614499
605.144409 | 608.312683 | 25.192314 | 0.3598902
605.153625 | 607.557556 | 25.069817 | 0.3581402
605.164856 | 607.507202 | 24.965961 | 0.3566566
605.174133 | 606.84906 | 24.848791 | 0.3549827
605.18335 | 606.154724 | 24.755589 | 0.3536513
605.194458 | 605.021118 | 24.633091 | 0.3519013
605.203735 | 604.37677 | 24.523911 | 0.3503416
605.214905 | 603.717957 | 24.404076 | 0.3486297
605.224182 | 603.339966 | 24.294895 | 0.3470699
605.233398 | 602.925659 | 24.204353 | 0.3457765
605.244507 | 601.942322 | 24.08452 | 0.3440646
605.253784 | 601.131592 | 23.964687 | 0.3423527
605.265015 | 600.48291 | 23.879473 | 0.3411353
605.274292 | 599.809021 | 23.756975 | 0.3393854
605.283508 | 599.080505 | 23.658445 | 0.3379778
605.294617 | 598.694702 | 23.551928 | 0.3364561
605.303894 | 597.998535 | 23.440083 | 0.3348583
605.313171 | 597.720825 | 23.34688 | 0.3335269
605.32428 | 596.908997 | 23.211067 | 0.3315867
605.333557 | 596.093323 | 23.13118 | 0.3304454
605.344666 | 595.497742 | 22.992704 | 0.3284672
605.353882 | 595.122314 | 22.891512 | 0.3270216
605.363159 | 594.324219 | 22.814285 | 0.3259184
605.374268 | 593.544189 | 22.673149 | 0.3239021
605.383667 | 593.229797 | 22.59326 | 0.3227609
605.394775 | 592.579468 | 22.478752 | 0.321125
605.404053 | 592.315674 | 22.366909 | 0.3195273
605.413269 | 591.871277 | 22.268379 | 0.3181197
605.424377 | 590.945862 | 22.132566 | 0.3161795
605.433716 | 590.642029 | 22.058004 | 0.3151143
605.444824 | 590.092407 | 21.930182 | 0.3132883
605.454041 | 589.712708 | 21.823664 | 0.3117666
605.463318 | 589.365662 | 21.741112 | 0.3105873
605.474365 | 588.446716 | 21.597311 | 0.308533
605.483643 | 588.088379 | 21.514759 | 0.3073537
605.494934 | 587.614258 | 21.389601 | 0.3055657
605.50415 | 586.897705 | 21.288406 | 0.3041201
605.513428 | 586.720398 | 21.203192 | 0.3029027
605.524536 | 585.989197 | 21.070044 | 0.3010006
605.533813 | 585.641296 | 20.982166 | 0.2997452
605.544983 | 584.971436 | 20.867659 | 0.2981094
605.554199 | 584.370178 | 20.766466 | 0.2966638
605.563477 | 584.268677 | 20.681252 | 0.2954465
605.574524 | 583.13092 | 20.537451 | 0.2933922
605.583801 | 582.753967 | 20.449574 | 0.2921368
605.595032 | 582.322571 | 20.313763 | 0.2901966
605.604309 | 581.615662 | 20.20458 | 0.2886369
605.613525 | 580.988464 | 20.132681 | 0.2876097
605.624695 | 580.353699 | 19.975565 | 0.2853652
605.633911 | 579.809509 | 19.893013 | 0.2841859
605.643188 | 578.673767 | 19.791821 | 0.2827403
605.654358 | 578.104065 | 19.669325 | 0.2809904
605.663574 | 577.526794 | 19.578783 | 0.2796969
605.674683 | 576.532043 | 19.442972 | 0.2777567
605.68396 | 576.008911 | 19.347105 | 0.2763872
605.693176 | 575.347839 | 19.248577 | 0.2749797
605.704407 | 574.308655 | 19.115427 | 0.2730775
605.713684 | 573.817993 | 19.024887 | 0.2717841
605.724792 | 572.832947 | 18.894402 | 0.26992
605.734009 | 572.251099 | 18.782557 | 0.2683222
605.743286 | 571.79303 | 18.700005 | 0.2671429
605.754395 | 570.890869 | 18.550879 | 0.2650126
605.763672 | 570.44696 | 18.460339 | 0.2637191
605.77478 | 569.75946 | 18.337843 | 0.2619692
605.784058 | 569.133301 | 18.236649 | 0.2605236
605.793335 | 568.306946 | 18.143446 | 0.2591921
605.804443 | 567.713501 | 18.015623 | 0.257366
605.81366 | 567.287292 | 17.922421 | 0.2560346
605.824951 | 566.125427 | 17.791935 | 0.2541705
605.834229 | 565.804749 | 17.674765 | 0.2524966
605.843445 | 565.086975 | 17.584223 | 0.2512032
605.854553 | 564.102905 | 17.432434 | 0.2490348
605.863831 | 564.000732 | 17.347219 | 0.2478174
605.873169 | 562.914185 | 17.227386 | 0.2461055
605.884216 | 562.119324 | 17.112879 | 0.2444697
605.893494 | 561.272705 | 17.022337 | 0.2431762
605.904602 | 560.236328 | 16.899841 | 0.2414263
605.913879 | 560.119568 | 16.806637 | 0.2400948
605.92511 | 559.225403 | 16.673489 | 0.2381927
605.934387 | 558.761536 | 16.558981 | 0.2365569
605.943604 | 557.812073 | 16.476429 | 0.2353776
605.954712 | 556.986633 | 16.327303 | 0.2332472
605.963989 | 556.606628 | 16.244751 | 0.2320679
605.973267 | 555.671204 | 16.124918 | 0.230356
605.984375 | 555.459167 | 16.002422 | 0.228606
605.993652 | 554.629456 | 15.911881 | 0.2273126
606.004761 | 553.645813 | 15.760092 | 0.2251442
606.013977 | 553.309387 | 15.67754 | 0.2239649
606.023254 | 552.153503 | 15.573685 | 0.2224812
606.034424 | 551.772949 | 15.451188 | 0.2207313
606.043701 | 551.000854 | 15.33668 | 0.2190954
606.05481 | 550.18811 | 15.214185 | 0.2173455
606.064026 | 549.587708 | 15.134295 | 0.2162042
606.073303 | 548.862793 | 15.009136 | 0.2144162
606.084412 | 548.316956 | 14.878651 | 0.2125522
606.093689 | 547.320618 | 14.796099 | 0.2113728
606.104797 | 546.624268 | 14.638984 | 0.2091283
606.114075 | 546.056335 | 14.577736 | 0.2082534
606.123291 | 545.286499 | 14.468554 | 0.2066936
606.134399 | 544.424744 | 14.324754 | 0.2046393
606.143738 | 544.160645 | 14.23155 | 0.2033079
606.154907 | 543.005249 | 14.095739 | 0.2013677
606.164124 | 542.704529 | 14.021176 | 0.2003025
606.173401 | 541.878967 | 13.885365 | 0.1983624
606.184509 | 540.994385 | 13.778846 | 0.1968407
606.193726 | 540.447388 | 13.690969 | 0.1955853
606.204895 | 539.584351 | 13.544505 | 0.1934929
606.214172 | 539.187805 | 13.472606 | 0.1924658
606.22345 | 538.361328 | 13.339457 | 0.1905637
606.234558 | 537.58606 | 13.22495 | 0.1889279
606.243774 | 536.700439 | 13.118431 | 0.1874062
606.255005 | 535.674683 | 12.979957 | 0.185428
606.264221 | 535.726196 | 12.905394 | 0.1843628
606.273499 | 534.78125 | 12.777572 | 0.1825367
606.284607 | 534.284729 | 12.66839 | 0.180977
606.293884 | 533.453369 | 12.556545 | 0.1793792
606.304993 | 532.677063 | 12.436712 | 0.1776673
606.31427 | 532.360474 | 12.351497 | 0.17645
606.323547 | 531.410889 | 12.229001 | 0.1747
606.334656 | 530.93219 | 12.101178 | 0.172874
606.343933 | 530.258423 | 12.02129 | 0.1717327
606.353149 | 529.322937 | 11.904119 | 0.1700588
606.364441 | 528.921509 | 11.794937 | 0.1684991
606.373718 | 527.934021 | 11.677767 | 0.1668252
606.384827 | 526.938965 | 11.557934 | 0.1651133
606.394104 | 526.55188 | 11.459404 | 0.1637058
606.403381 | 525.93634 | 11.360874 | 0.1622982
606.414429 | 525.519409 | 11.246367 | 0.1606624
606.423767 | 524.483337 | 11.131859 | 0.1590266
606.434875 | 523.394836 | 11.004037 | 0.1572005
606.444092 | 523.011047 | 10.926811 | 0.1560973
606.453369 | 522.080933 | 10.796326 | 0.1542332
606.464478 | 521.449768 | 10.695133 | 0.1527876
606.473816 | 521.010437 | 10.56731 | 0.1509616
606.484924 | 519.968872 | 10.444814 | 0.1492116
606.494202 | 519.4776 | 10.354274 | 0.1479182
606.503418 | 518.964172 | 10.247755 | 0.1463965
606.514587 | 518.195557 | 10.130585 | 0.1447226
606.523804 | 517.297485 | 10.034718 | 0.1433531
606.533142 | 516.820496 | 9.933525 | 0.1419075
606.544189 | 516.077454 | 9.82168 | 0.1403097
606.553467 | 515.034546 | 9.70451 | 0.1386359
606.564575 | 514.409424 | 9.582013 | 0.1368859
606.573853 | 513.810059 | 9.480821 | 0.1354403
606.583191 | 513.265991 | 9.387617 | 0.1341088
606.594299 | 512.644287 | 9.259795 | 0.1322828
606.603577 | 511.855865 | 9.169254 | 0.1309893
606.614685 | 511.485504 | 9.038769 | 0.1291253
606.623962 | 510.707886 | 8.934913 | 0.1276416
606.633179 | 510.270813 | 8.849698 | 0.1264243
606.644348 | 509.311432 | 8.711224 | 0.1244461
606.653564 | 508.59256 | 8.604705 | 0.1229244
606.664673 | 508.092224 | 8.503512 | 0.1214787
606.67395 | 507.484375 | 8.378353 | 0.1196908
606.683228 | 506.765167 | 8.28515 | 0.1183593
606.694458 | 505.923462 | 8.167979 | 0.1166854
606.703674 | 505.203918 | 8.06146 | 0.1151637
606.714783 | 504.640106 | 7.933638 | 0.1133377
606.72406 | 503.90918 | 7.853749 | 0.1121964
606.733276 | 503.641907 | 7.755219 | 0.1107888
606.744385 | 502.806854 | 7.63006 | 0.1090009
606.753723 | 502.016235 | 7.523541 | 0.1074792
606.764832 | 501.418335 | 7.425012 | 0.1060716
606.774048 | 500.798218 | 7.313168 | 0.1044738
606.783264 | 500.181641 | 7.201323 | 0.102876
606.794373 | 499.446136 | 7.094804 | 0.1013543
606.803833 | 498.680634 | 6.958993 | 0.09941419
606.814941 | 498.234558 | 6.876441 | 0.09823487
606.824219 | 497.502411 | 6.759271 | 0.09656101
606.833435 | 497.234619 | 6.671393 | 0.09530561
606.844543 | 496.007538 | 6.538245 | 0.0934035
606.853821 | 495.312225 | 6.434389 | 0.09191984
606.86499 | 494.616302 | 6.314556 | 0.09020794
606.874207 | 494.091827 | 6.208037 | 0.08868624
606.883484 | 493.336182 | 6.120159 | 0.08743084
606.894531 | 492.785248 | 6.018966 | 0.08598523
606.903809 | 491.757843 | 5.891144 | 0.0841592
606.913147 | 491.489685 | 5.813918 | 0.08305597
606.924255 | 490.431885 | 5.672781 | 0.08103973
606.933533 | 490.197327 | 5.576914 | 0.0796702
606.944641 | 489.47818 | 5.451755 | 0.07788221
606.953918 | 488.706757 | 5.342573 | 0.07632247
606.963135 | 488.259521 | 5.257359 | 0.07510513
606.974365 | 487.517822 | 5.142851 | 0.0734693
606.983582 | 486.84668 | 5.05231 | 0.07217586
606.99469 | 485.787476 | 4.932477 | 0.07046396
607.003967 | 485.410706 | 4.815306 | 0.06879009
607.013184 | 484.951874 | 4.748732 | 0.06783903
607.024414 | 483.862518 | 4.602269 | 0.0657467
607.03363 | 483.541443 | 4.485098 | 0.06407283
607.044739 | 482.921844 | 4.381243 | 0.06258919
607.054016 | 482.156342 | 4.290702 | 0.06129574
607.063232 | 481.74942 | 4.192173 | 0.05988819
607.074341 | 481.151825 | 4.098969 | 0.0585567
607.083679 | 480.636475 | 3.989787 | 0.05699696
607.094788 | 480.177032 | 3.861965 | 0.05517093
607.104004 | 479.579132 | 3.752783 | 0.05361119
607.113281 | 479.007477 | 3.686209 | 0.05266013
607.124329 | 477.938507 | 3.545072 | 0.05064389
607.133789 | 477.747589 | 3.451868 | 0.0493124
607.144897 | 476.543823 | 3.337361 | 0.04767659
607.154114 | 475.993927 | 3.214864 | 0.04592663
607.163391 | 475.642456 | 3.129649 | 0.04470927
607.1745 | 474.336761 | 3.015142 | 0.04307346
607.183716 | 473.786591 | 2.90596 | 0.04151371
607.194885 | 473.07901 | 2.802105 | 0.04003007
607.204163 | 472.45752 | 2.700912 | 0.03858446
607.213379 | 472.045807 | 2.602382 | 0.03717689
607.224548 | 471.255646 | 2.469234 | 0.03527477
607.233765 | 470.412842 | 2.389345 | 0.0341335
607.243164 | 469.910797 | 2.280164 | 0.03257377
607.254272 | 469.00769 | 2.131037 | 0.03044339
607.26355 | 468.67038 | 2.072452 | 0.02960646
607.274658 | 467.545746 | 1.939304 | 0.02770434
607.283936 | 467.226929 | 1.840774 | 0.02629677
607.293152 | 466.765778 | 1.760885 | 0.0251555
607.304321 | 466.203217 | 1.622411 | 0.0231773
607.313538 | 465.576813 | 1.545185 | 0.02207407
607.324646 | 465.017761 | 1.409374 | 0.02013391
607.333923 | 464.195831 | 1.313507 | 0.01876439
607.34314 | 463.636566 | 1.22563 | 0.017509
607.35437 | 462.81842 | 1.092481 | 0.01560687
607.363647 | 462.333923 | 1.020581 | 0.01457973
607.374756 | 461.477753 | 0.88477 | 0.01263957
607.383972 | 461.286346 | 0.783577 | 0.01119396
607.39325 | 460.617676 | 0.709014 | 0.01012877
607.404358 | 459.516602 | 0.573203 | 0.008188614
607.413635 | 459.445313 | 0.487988 | 0.006971257
607.424744 | 458.64856 | 0.368155 | 0.005259357
607.434021 | 457.983093 | 0.269625 | 0.003851786
607.443298 | 457.186035 | 0.157781 | 0.002254014
607.454407 | 456.272186 | 0.035284 | 0.0005040571
607.463745 | 456.241913 | -0.028627 | -0.0004089571
607.474854 | 455.154785 | -0.169764 | -0.0024252
607.484131 | 454.594116 | -0.270957 | -0.003870814
607.493408 | 453.927856 | -0.34552 | -0.004936
607.504456 | 453.344513 | -0.48932 | -0.006990286
607.513733 | 453.024384 | -0.566546 | -0.008093514
607.524841 | 451.59729 | -0.686379 | -0.009805414
607.534119 | 451.096222 | -0.800887 | -0.01144124
607.543396 | 450.252289 | -0.878113 | -0.01254447
607.554504 | 449.577728 | -1.005935 | -0.0143705
607.563782 | 449.460938 | -1.088487 | -0.01554981
607.573181 | 448.831573 | -1.224298 | -0.01748997
607.58429 | 447.824829 | -1.309513 | -0.01870733
607.593567 | 447.364868 | -1.397391 | -0.01996273
607.604675 | 446.519989 | -1.52255 | -0.02175071
607.613892 | 446.067322 | -1.623743 | -0.02319633
607.623169 | 445.49765 | -1.730262 | -0.02471803
607.634338 | 444.946625 | -1.842106 | -0.0263158
607.643555 | 444.267303 | -1.929984 | -0.0275712
607.654663 | 443.633209 | -2.065795 | -0.02951136
607.663879 | 443.417938 | -2.148347 | -0.03069067
607.673157 | 442.496704 | -2.24954 | -0.03213629
607.684448 | 441.862274 | -2.374699 | -0.03392427
607.693665 | 441.484436 | -2.459914 | -0.03514163
607.704773 | 440.687256 | -2.585073 | -0.03692961
607.713989 | 440.517242 | -2.659636 | -0.0379948
607.723267 | 439.436432 | -2.77947 | -0.03970671
607.734375 | 438.725555 | -2.888651 | -0.04126644
607.743713 | 438.245544 | -2.963214 | -0.04233163
607.754822 | 437.118561 | -3.109677 | -0.04442396
607.764038 | 436.713837 | -3.194892 | -0.04564131
607.773315 | 436.267395 | -3.301411 | -0.04716301
607.784424 | 435.601349 | -3.410593 | -0.04872276
607.793823 | 435.188965 | -3.511785 | -0.05016836
607.804932 | 433.894348 | -3.634282 | -0.05191831
607.814148 | 433.830017 | -3.706182 | -0.05294546
607.823425 | 433.258301 | -3.802048 | -0.05431497
607.834534 | 432.398682 | -3.921882 | -0.05602689
607.843811 | 431.758575 | -4.0284 | -0.05754857
607.854919 | 430.924896 | -4.150897 | -0.05929853
607.864197 | 430.59137 | -4.217471 | -0.06024959
607.873474 | 430.06842 | -4.334641 | -0.06192344
607.884583 | 429.401184 | -4.478441 | -0.06397773
607.893799 | 428.995544 | -4.547678 | -0.06496683
607.903198 | 428.369873 | -4.632893 | -0.06618419
607.914307 | 427.979218 | -4.747401 | -0.06782001
607.923584 | 427.239563 | -4.869897 | -0.06956996
607.934692 | 426.594727 | -4.960438 | -0.0708634
607.943909 | 425.904175 | -5.056304 | -0.07223291
607.953186 | 425.577698 | -5.173475 | -0.07390679
607.964294 | 425.019623 | -5.279994 | -0.07542849
607.973572 | 424.385681 | -5.365209 | -0.07664584
607.98468 | 423.759186 | -5.495694 | -0.07850991
607.993958 | 423.364136 | -5.57292 | -0.07961314
608.003174 | 422.399323 | -5.687428 | -0.08124897
608.014465 | 422.046051 | -5.777968 | -0.0825424
608.023682 | 421.191071 | -5.879161 | -0.08398801
608.03479 | 420.51825 | -6.006983 | -0.08581404
608.044067 | 420.062073 | -6.097524 | -0.08710749
608.053345 | 419.434723 | -6.190728 | -0.08843897
608.064453 | 418.40036 | -6.289258 | -0.08984654
608.07373 | 417.704254 | -6.382461 | -0.09117801
608.084839 | 417.186829 | -6.512947 | -0.0930421
608.094055 | 416.23526 | -6.619465 | -0.09456379
608.103333 | 415.732758 | -6.70468 | -0.09578114
608.114441 | 415.1008 | -6.800547 | -0.09715067
608.123901 | 414.263245 | -6.917717 | -0.09882453
608.133179 | 413.733551 | -7.013584 | -0.1001941
608.144287 | 412.979309 | -7.11744 | -0.1016777
608.153564 | 412.400177 | -7.229284 | -0.1032755
608.164673 | 411.839874 | -7.325151 | -0.104645
608.173889 | 411.081421 | -7.45031 | -0.106433
608.183228 | 410.982178 | -7.538188 | -0.1076884
608.194336 | 410.112885 | -7.636718 | -0.109096
608.203613 | 409.43399 | -7.727259 | -0.1103894
608.214722 | 408.861786 | -7.847092 | -0.1121013
608.223938 | 408.278107 | -7.958937 | -0.1136991
608.233337 | 407.823975 | -8.057467 | -0.1151067
608.244385 | 406.980377 | -8.15067 | -0.1164381
608.253662 | 406.862091 | -8.262514 | -0.1180359
608.264771 | 405.71286 | -8.371696 | -0.1195957
608.274048 | 405.23938 | -8.470225 | -0.1210032
608.283264 | 404.903198 | -8.555441 | -0.1222206
608.294434 | 404.333954 | -8.659296 | -0.1237042
608.303711 | 403.703552 | -8.776466 | -0.1253781
608.314819 | 403.31366 | -8.869671 | -0.1267096
608.324097 | 402.618073 | -8.976189 | -0.1282313
608.333313 | 401.933746 | -9.085371 | -0.129791
608.344604 | 401.031189 | -9.178575 | -0.1311225
608.353821 | 400.327484 | -9.295745 | -0.1327964
608.364929 | 399.784393 | -9.388948 | -0.1341278
608.374207 | 399.332855 | -9.495467 | -0.1356495
608.383423 | 398.433289 | -9.593997 | -0.1370571
608.394531 | 397.95871 | -9.705841 | -0.1386549
608.40387 | 397.066376 | -9.817686 | -0.1402527
608.414978 | 396.480469 | -9.902901 | -0.14147
608.424194 | 396.016998 | -10.017408 | -0.1431058
608.433472 | 395.507446 | -10.09996 | -0.1442851
608.44458 | 394.890411 | -10.219793 | -0.145997
608.453918 | 394.235138 | -10.336964 | -0.1476709
608.463135 | 393.709991 | -10.403539 | -0.148622
608.474304 | 392.778351 | -10.528698 | -0.15041
608.483521 | 392.156921 | -10.627227 | -0.1518175
608.494629 | 391.581482 | -10.744398 | -0.1534914
608.503906 | 390.78717 | -10.829613 | -0.1547088
608.513184 | 390.683472 | -10.901513 | -0.1557359
608.524292 | 390.042572 | -11.04265 | -0.1577521
608.533569 | 389.186371 | -11.125202 | -0.1589315
608.544678 | 388.706512 | -11.223731 | -0.160339
608.553894 | 388.203308 | -11.354217 | -0.1622031
608.563416 | 388.022827 | -11.415465 | -0.1630781
608.574524 | 386.962646 | -11.529972 | -0.1647139
608.583801 | 386.405273 | -11.668447 | -0.1666921
608.594849 | 385.897888 | -11.753661 | -0.1679094
608.604126 | 384.794495 | -11.865506 | -0.1695072
608.613403 | 384.928955 | -11.937406 | -0.1705344
608.624573 | 384.098389 | -12.038599 | -0.17198
608.633789 | 383.640594 | -12.163758 | -0.173768
608.644897 | 383.244324 | -12.262288 | -0.1751755
608.654175 | 382.259186 | -12.366143 | -0.1766592
608.663391 | 382.155212 | -12.443369 | -0.1777624
608.674622 | 381.52774 | -12.576518 | -0.1796645
608.683838 | 381.111969 | -12.664395 | -0.1809199
608.695007 | 380.064514 | -12.754936 | -0.1822134
608.704224 | 379.363434 | -12.880095 | -0.1840014
608.713501 | 379.151428 | -12.951996 | -0.1850285
608.724548 | 378.319183 | -13.058515 | -0.1865502
608.733887 | 377.524994 | -13.170359 | -0.188148
608.743164 | 377.116333 | -13.250248 | -0.1892893
608.754211 | 375.947845 | -13.388721 | -0.1912674
608.763489 | 375.535126 | -13.447308 | -0.1921044
608.774597 | 374.276978 | -13.585781 | -0.1940826
608.783997 | 374.211456 | -13.668333 | -0.1952619
608.793213 | 373.802246 | -13.761537 | -0.1965934
608.804321 | 372.720978 | -13.900011 | -0.1985716
608.813599 | 372.859863 | -13.958596 | -0.1994085
608.824707 | 371.78241 | -14.075767 | -0.2010824
608.833984 | 371.39209 | -14.179623 | -0.202566
608.843262 | 370.928375 | -14.256848 | -0.2036693
608.85437 | 370.054871 | -14.400649 | -0.2057236
608.863586 | 370.081757 | -14.467223 | -0.2066746
608.874695 | 368.767273 | -14.595045 | -0.2085006
608.883972 | 368.477173 | -14.669608 | -0.2095658
608.893372 | 368.01297 | -14.746834 | -0.2106691
608.90448 | 367.09967 | -14.903949 | -0.2129136
608.913757 | 366.914001 | -14.989163 | -0.2141309
608.924805 | 366.306061 | -15.101008 | -0.2157287
608.934082 | 365.7099 | -15.191549 | -0.2170221
608.943359 | 364.993561 | -15.276764 | -0.2182395
608.954468 | 364.24588 | -15.396597 | -0.2199514
608.963745 | 364.036499 | -15.489801 | -0.2212829
608.974854 | 362.91275 | -15.604309 | -0.2229187
608.984131 | 362.567657 | -15.676208 | -0.2239458
608.993347 | 362.032684 | -15.76675 | -0.2252393
609.004639 | 361.295715 | -15.907887 | -0.2272555
609.013855 | 360.760468 | -15.969135 | -0.2281305
609.023132 | 360.418945 | -16.086306 | -0.2298044
609.034241 | 359.937866 | -16.203476 | -0.2314782
609.043457 | 358.901398 | -16.291353 | -0.2327336
609.054626 | 358.187012 | -16.440479 | -0.234864
609.063904 | 357.992584 | -16.491076 | -0.2355868
609.075012 | 356.839081 | -16.608246 | -0.2372607
609.084229 | 356.609833 | -16.69346 | -0.238478
609.093506 | 356.395935 | -16.805305 | -0.2400758
609.104614 | 355.692444 | -16.919813 | -0.2417116
609.114075 | 355.641876 | -16.978399 | -0.2425486
609.123291 | 354.40152 | -17.108885 | -0.2444126
609.134399 | 354.238068 | -17.194099 | -0.24563
609.143616 | 353.417206 | -17.279314 | -0.2468473
609.154724 | 352.553162 | -17.415125 | -0.2487875
609.164001 | 352.26123 | -17.484362 | -0.2497766
609.17334 | 351.541046 | -17.582891 | -0.2511842
609.184448 | 350.929413 | -17.705389 | -0.2529341
609.193665 | 350.676331 | -17.777288 | -0.2539613
609.204773 | 349.73349 | -17.907774 | -0.2558253
609.213989 | 349.394348 | -17.961033 | -0.2565862
609.223389 | 348.977325 | -18.072878 | -0.258184
609.234497 | 348.50174 | -18.179396 | -0.2597057
609.243713 | 347.983093 | -18.275263 | -0.2610752
609.254822 | 346.996124 | -18.384443 | -0.2626349
609.264038 | 347.124817 | -18.474985 | -0.2639284
609.273376 | 346.524048 | -18.56819 | -0.2652599
609.284485 | 345.700531 | -18.693348 | -0.2670478
609.293762 | 345.228149 | -18.746607 | -0.2678087
609.304871 | 344.478302 | -18.869104 | -0.2695586
609.314087 | 344.06427 | -18.946329 | -0.2706618
609.323364 | 343.404053 | -19.055511 | -0.2722216
609.334595 | 342.493286 | -19.170019 | -0.2738574
609.343872 | 342.067261 | -19.255234 | -0.2750748
609.35498 | 341.25769 | -19.359089 | -0.2765584
609.364197 | 340.799927 | -19.446968 | -0.2778138
609.373474 | 339.994171 | -19.545496 | -0.2792214
609.384644 | 339.493011 | -19.6387 | -0.2805529
609.39386 | 339.187775 | -19.731905 | -0.2818844
609.403137 | 338.122681 | -19.822445 | -0.2831778
609.414246 | 337.867859 | -19.9263 | -0.2846614
609.423462 | 337.264618 | -20.022167 | -0.286031
609.43457 | 336.484863 | -20.126022 | -0.2875146
609.44397 | 336.257446 | -20.224552 | -0.2889222
609.453247 | 335.720367 | -20.320419 | -0.2902917
609.464355 | 335.449646 | -20.416286 | -0.2916612
609.473633 | 334.492706 | -20.522804 | -0.2931829
609.48468 | 333.915833 | -20.623997 | -0.2946285
609.494019 | 333.60199 | -20.701223 | -0.2957318
609.503235 | 332.840424 | -20.813068 | -0.2973295
609.514343 | 331.968536 | -20.900946 | -0.2985849
609.523621 | 331.611084 | -20.999475 | -0.2999925
609.534729 | 330.903809 | -21.132624 | -0.3018946
609.544006 | 330.436096 | -21.220501 | -0.30315
609.553345 | 329.724548 | -21.30838 | -0.3044054
609.564453 | 329.063904 | -21.409573 | -0.305851
609.573669 | 328.599701 | -21.50544 | -0.3072206
609.584778 | 327.655273 | -21.627935 | -0.3089705
609.594055 | 327.47818 | -21.710487 | -0.3101498
609.603333 | 326.726074 | -21.803692 | -0.3114813
609.614441 | 326.257416 | -21.899557 | -0.3128508
609.623718 | 325.808563 | -22.019392 | -0.3145627
609.634827 | 325.063751 | -22.136562 | -0.3162366
609.644104 | 324.661652 | -22.208462 | -0.3172637
609.65332 | 323.774567 | -22.31498 | -0.3187854
609.664612 | 323.305237 | -22.416174 | -0.3202311
609.673828 | 322.981934 | -22.509377 | -0.3215625
609.684937 | 322.149384 | -22.615896 | -0.3230842
609.694214 | 321.502014 | -22.717089 | -0.3245298
609.70343 | 320.803009 | -22.818281 | -0.3259754
609.7146 | 320.581757 | -22.908821 | -0.3272689
609.723877 | 319.665344 | -23.018003 | -0.3288286
609.734985 | 319.123932 | -23.116533 | -0.3302362
609.744202 | 318.669189 | -23.207073 | -0.3315296
609.753479 | 317.751526 | -23.321581 | -0.3331654
609.764587 | 317.308624 | -23.438751 | -0.3348393
609.773926 | 316.655701 | -23.505325 | -0.3357904
609.783203 | 315.824371 | -23.61717 | -0.3373881
609.79425 | 315.654053 | -23.713037 | -0.3387577
609.803528 | 315.04425 | -23.835533 | -0.3405076
609.814636 | 314.576752 | -23.920748 | -0.341725
609.823975 | 313.744537 | -24.027267 | -0.3432467
609.833191 | 313.3125 | -24.115145 | -0.3445021
609.844299 | 312.903992 | -24.213675 | -0.3459096
609.853577 | 312.023346 | -24.330845 | -0.3475835
609.864624 | 311.507355 | -24.426712 | -0.348953
609.873901 | 310.642181 | -24.519915 | -0.3502845
609.883362 | 309.986938 | -24.613119 | -0.351616
609.89447 | 309.335388 | -24.711649 | -0.3530236
609.903687 | 308.568329 | -24.836807 | -0.3548115
609.914795 | 308.218445 | -24.932674 | -0.3561811
609.924072 | 307.267944 | -25.004576 | -0.3572082
609.93335 | 306.96167 | -25.113756 | -0.3587679
609.944458 | 306.277374 | -25.233589 | -0.3604798
609.953735 | 305.580597 | -25.340109 | -0.3620016
609.964844 | 305.257843 | -25.419998 | -0.3631428
609.974121 | 304.736298 | -25.510538 | -0.3644363
609.983337 | 304.134705 | -25.630371 | -0.3661482
609.994568 | 303.381226 | -25.720913 | -0.3674416
610.000122 | 302.643646 | -25.798138 | -0.3685448
645.60022 | 280.204285 | -34.31963 | -0.4902804 | 1e-06 | -0.4902804 | 0
688.927673 | 279.775482 | -34.444786 | -0.4920684 | 43.327453 | -0.4920684 | -0.001787943
736.905579 | 280.014221 | -34.55397 | -0.4936281 | 91.305359 | -0.4936281 | -0.003347714
788.21814 | 280.17215 | -34.628532 | -0.4946933 | 142.61792 | -0.4946933 | -0.004412886
842.131897 | 280.026703 | -34.703094 | -0.4957585 | 196.531677 | -0.4957585 | -0.005478057
898.176514 | 279.953949 | -34.732388 | -0.496177 | 252.576294 | -0.496177 | -0.005896543
956.026367 | 280.313995 | -34.772331 | -0.4967476 | 310.426147 | -0.4967476 | -0.006467157
1015.436279 | 279.949921 | -34.782986 | -0.4968998 | 369.836059 | -0.4968998 | -0.006619371
1076.226807 | 280.051208 | -34.809612 | -0.4972802 | 430.626587 | -0.4972802 | -0.006999743
1138.248047 | 280.011047 | -34.83358 | -0.4976226 | 492.647827 | -0.4976226 | -0.007342143
1201.384644 | 279.938324 | -34.844231 | -0.4977747 | 555.784424 | -0.4977747 | -0.0074943
1265.539673 | 279.994995 | -34.854885 | -0.4979269 | 619.939453 | -0.4979269 | -0.0076465
1330.627075 | 280.015106 | -34.838905 | -0.4976986 | 685.026855 | -0.4976986 | -0.007418214
1396.581543 | 279.695587 | -34.876186 | -0.4982312 | 750.981323 | -0.4982312 | -0.0079508
1463.339111 | 279.914246 | -34.862873 | -0.498041 | 817.738891 | -0.498041 | -0.007760614
1530.850586 | 279.978943 | -34.857548 | -0.497965 | 885.250366 | -0.497965 | -0.007684543
1599.066772 | 280.173035 | -34.894829 | -0.4984976 | 953.466552 | -0.4984976 | -0.008217129
1667.948242 | 280.213623 | -34.865536 | -0.4980791 | 1022.348022 | -0.4980791 | -0.007798657
1737.457397 | 279.982971 | -34.868198 | -0.4981171 | 1091.857177 | -0.4981171 | -0.007836686
1807.563843 | 279.882111 | -34.86021 | -0.498003 | 1161.963623 | -0.498003 | -0.007722571
1878.237427 | 280.156982 | -34.844231 | -0.4977747 | 1232.637207 | -0.4977747 | -0.0074943
1949.450317 | 279.910217 | -34.865536 | -0.4980791 | 1303.850097 | -0.4980791 | -0.007798657
2021.177979 | 280.217651 | -34.868198 | -0.4981171 | 1375.577759 | -0.4981171 | -0.007836686
2093.400635 | 280.428223 | -34.844231 | -0.4977747 | 1447.800415 | -0.4977747 | -0.0074943
2166.094238 | 280.302887 | -34.862873 | -0.498041 | 1520.494018 | -0.498041 | -0.007760614
2239.243164 | 279.837494 | -34.854885 | -0.4979269 | 1593.642944 | -0.4979269 | -0.0076465
2312.828125 | 279.789307 | -34.852222 | -0.4978889 | 1667.227905 | -0.4978889 | -0.007608457
2386.832764 | 280.036072 | -34.854885 | -0.4979269 | 1741.232544 | -0.4979269 | -0.0076465
2461.244385 | 279.922729 | -34.825592 | -0.4975085 | 1815.644165 | -0.4975085 | -0.007228029
2536.047363 | 279.866058 | -34.857548 | -0.497965 | 1890.447143 | -0.497965 | -0.007684543
2611.226807 | 280.056152 | -34.836243 | -0.4976606 | 1965.626587 | -0.4976606 | -0.007380186
2686.773926 | 280.278809 | -34.836243 | -0.4976606 | 2041.173706 | -0.4976606 | -0.007380186
2762.677002 | 279.938812 | -34.857548 | -0.497965 | 2117.076782 | -0.497965 | -0.007684543
2838.923584 | 280.128876 | -34.844231 | -0.4977747 | 2193.323364 | -0.4977747 | -0.0074943
2915.50293 | 280.165466 | -34.825592 | -0.4975085 | 2269.90271 | -0.4975085 | -0.007228029
2992.407227 | 280.052124 | -34.828255 | -0.4975465 | 2346.807007 | -0.4975465 | -0.007266071
3069.627197 | 279.995453 | -34.84956 | -0.4978509 | 2424.026977 | -0.4978509 | -0.007570429
3147.15332 | 279.914703 | -34.830917 | -0.4975845 | 2501.5531 | -0.4975845 | -0.0073041
3224.979004 | 279.991486 | -34.841568 | -0.4977367 | 2579.378784 | -0.4977367 | -0.007456257
3303.095459 | 279.918701 | -34.828255 | -0.4975465 | 2657.495239 | -0.4975465 | -0.007266071
3381.495361 | 280.056122 | -34.814941 | -0.4973563 | 2735.895141 | -0.4973563 | -0.007075871
3460.171387 | 279.781281 | -34.830917 | -0.4975845 | 2814.571167 | -0.4975845 | -0.0073041
3539.118652 | 279.489838 | -34.846893 | -0.4978128 | 2893.518432 | -0.4978128 | -0.007532329
3618.329834 | 280.056152 | -34.814941 | -0.4973563 | 2972.729614 | -0.4973563 | -0.007075871
3697.797119 | 280.165466 | -34.838905 | -0.4976986 | 3052.196899 | -0.4976986 | -0.007418214
3777.518799 | 280.036072 | -34.83358 | -0.4976226 | 3131.918579 | -0.4976226 | -0.007342143
3857.485107 | 280.282837 | -34.820267 | -0.4974324 | 3211.884887 | -0.4974324 | -0.007151957
3937.693359 | 279.926758 | -34.822929 | -0.4974704 | 3292.093139 | -0.4974704 | -0.007189986
4018.137207 | 280.112823 | -34.828255 | -0.4975465 | 3372.536987 | -0.4975465 | -0.007266071
4098.813477 | 279.926758 | -34.814941 | -0.4973563 | 3453.213257 | -0.4973563 | -0.007075871
4179.715332 | 279.801361 | -34.828255 | -0.4975465 | 3534.115112 | -0.4975465 | -0.007266071
4260.838867 | 279.983429 | -34.796299 | -0.49709 | 3615.238647 | -0.49709 | -0.006809557
4342.182129 | 279.801361 | -34.814941 | -0.4973563 | 3696.581909 | -0.4973563 | -0.007075871
4423.737305 | 280.331451 | -34.820267 | -0.4974324 | 3778.137085 | -0.4974324 | -0.007151957
4505.503906 | 280.068207 | -34.828255 | -0.4975465 | 3859.903686 | -0.4975465 | -0.007266071
4587.475586 | 280.072205 | -34.809612 | -0.4972802 | 3941.875366 | -0.4972802 | -0.006999743
4669.648926 | 280.096771 | -34.814941 | -0.4973563 | 4024.048706 | -0.4973563 | -0.007075871
4752.021484 | 279.866058 | -34.788311 | -0.4969759 | 4106.421264 | -0.4969759 | -0.006695443
4834.589355 | 279.821442 | -34.796299 | -0.49709 | 4188.989135 | -0.49709 | -0.006809557
4917.348633 | 280.355499 | -34.80695 | -0.4972421 | 4271.748413 | -0.4972421 | -0.006961714
5000.29541 | 280.084229 | -34.814941 | -0.4973563 | 4354.69519 | -0.4973563 | -0.007075871
5083.429688 | 279.870087 | -34.80695 | -0.4972421 | 4437.829468 | -0.4972421 | -0.006961714
5166.745605 | 279.86203 | -34.822929 | -0.4974704 | 4521.145385 | -0.4974704 | -0.007189986
5250.241211 | 280.1409 | -34.788311 | -0.4969759 | 4604.640991 | -0.4969759 | -0.006695443
5333.913574 | 280.072205 | -34.793636 | -0.4970519 | 4688.313354 | -0.4970519 | -0.006771514
5417.759277 | 280.007538 | -34.772331 | -0.4967476 | 4772.159057 | -0.4967476 | -0.006467157
5501.775879 | 280.068207 | -34.801624 | -0.4971661 | 4856.175659 | -0.4971661 | -0.006885629
5585.962891 | 280.16098 | -34.788311 | -0.4969759 | 4940.362671 | -0.4969759 | -0.006695443
5670.314453 | 279.966888 | -34.793636 | -0.4970519 | 5024.714233 | -0.4970519 | -0.006771514
5754.830566 | 279.878113 | -34.798962 | -0.497128 | 5109.230346 | -0.497128 | -0.0068476
5839.508301 | 279.821442 | -34.793636 | -0.4970519 | 5193.908081 | -0.4970519 | -0.006771514
5924.346191 | 280.019562 | -34.790974 | -0.4970139 | 5278.745971 | -0.4970139 | -0.006733486
6009.338867 | 280.39563 | -34.777657 | -0.4968237 | 5363.738647 | -0.4968237 | -0.006543243
6094.486816 | 280.031616 | -34.780319 | -0.4968617 | 5448.886596 | -0.4968617 | -0.006581271
6179.788086 | 279.853546 | -34.780319 | -0.4968617 | 5534.187866 | -0.4968617 | -0.006581271
6265.238281 | 280.096283 | -34.790974 | -0.4970139 | 5619.638061 | -0.4970139 | -0.006733486
6350.838867 | 280.209625 | -34.796299 | -0.49709 | 5705.238647 | -0.49709 | -0.006809557
6436.585449 | 279.974945 | -34.788311 | -0.4969759 | 5790.985229 | -0.4969759 | -0.006695443
6522.477539 | 279.849518 | -34.80695 | -0.4972421 | 5876.877319 | -0.4972421 | -0.006961714
6608.510742 | 279.84552 | -34.785648 | -0.4969378 | 5962.910522 | -0.4969378 | -0.0066574
6694.685059 | 279.994995 | -34.782986 | -0.4968998 | 6049.084839 | -0.4968998 | -0.006619371
6780.999512 | 279.784851 | -34.780319 | -0.4968617 | 6135.399292 | -0.4968617 | -0.006581271
6867.45166 | 279.820953 | -34.761681 | -0.4965954 | 6221.85144 | -0.4965954 | -0.006315014
6954.041016 | 279.812927 | -34.764343 | -0.4966335 | 6308.440796 | -0.4966335 | -0.006353043
7040.76123 | 279.849518 | -34.774994 | -0.4967856 | 6395.16101 | -0.4967856 | -0.0065052
7127.617676 | 279.683502 | -34.780319 | -0.4968617 | 6482.017456 | -0.4968617 | -0.006581271
7214.602051 | 280.245758 | -34.764343 | -0.4966335 | 6569.001831 | -0.4966335 | -0.006353043
7301.717285 | 280.075775 | -34.777657 | -0.4968237 | 6656.117065 | -0.4968237 | -0.006543243
7388.961426 | 279.873596 | -34.772331 | -0.4967476 | 6743.361206 | -0.4967476 | -0.006467157
7476.331055 | 280.189087 | -34.777657 | -0.4968237 | 6830.730835 | -0.4968237 | -0.006543243
7563.82666 | 279.881653 | -34.769669 | -0.4967096 | 6918.22644 | -0.4967096 | -0.006429129
7651.445801 | 279.804443 | -34.788311 | -0.4969759 | 7005.845581 | -0.4969759 | -0.006695443
7739.1875 | 280.00705 | -34.764343 | -0.4966335 | 7093.58728 | -0.4966335 | -0.006353043
7827.050293 | 280.12439 | -34.769669 | -0.4967096 | 7181.450073 | -0.4967096 | -0.006429129
7915.033203 | 280.229248 | -34.753693 | -0.4964813 | 7269.432983 | -0.4964813 | -0.0062009
8003.134277 | 279.905762 | -34.782986 | -0.4968998 | 7357.534057 | -0.4968998 | -0.006619371
8091.353027 | 280.285889 | -34.75103 | -0.4964433 | 7445.752807 | -0.4964433 | -0.006162857
8179.6875 | 279.921814 | -34.767006 | -0.4966715 | 7534.08728 | -0.4966715 | -0.006391086
8268.135742 | 280.099854 | -34.767006 | -0.4966715 | 7622.535522 | -0.4966715 | -0.006391086
8356.698242 | 279.958405 | -34.774994 | -0.4967856 | 7711.098022 | -0.4967856 | -0.0065052
8445.374023 | 280.10791 | -34.75103 | -0.4964433 | 7799.773803 | -0.4964433 | -0.006162857
8534.162109 | 280.217194 | -34.745701 | -0.4963672 | 7888.561889 | -0.4963672 | -0.006086729
8623.05957 | 279.747772 | -34.75103 | -0.4964433 | 7977.45935 | -0.4964433 | -0.006162857
8712.066406 | 280.059265 | -34.748367 | -0.4964052 | 8066.466186 | -0.4964052 | -0.006124814
8801.180664 | 279.873169 | -34.719074 | -0.4959868 | 8155.580444 | -0.4959868 | -0.005706343
8890.401367 | 280.083344 | -34.75103 | -0.4964433 | 8244.801147 | -0.4964433 | -0.006162857
8979.730469 | 280.022644 | -34.774994 | -0.4967856 | 8334.130249 | -0.4967856 | -0.0065052
9069.162109 | 280.148071 | -34.740376 | -0.4962911 | 8423.561889 | -0.4962911 | -0.006010657
9158.700195 | 280.200684 | -34.737713 | -0.496253 | 8513.099975 | -0.496253 | -0.005972614
9248.34082 | 280.164124 | -34.740376 | -0.4962911 | 8602.7406 | -0.4962911 | -0.006010657
9338.082031 | 280.131989 | -34.761681 | -0.4965954 | 8692.481811 | -0.4965954 | -0.006315014
9427.925781 | 280.140015 | -34.729725 | -0.4961389 | 8782.325561 | -0.4961389 | -0.0058585
9517.870117 | 280.099426 | -34.740376 | -0.4962911 | 8872.269897 | -0.4962911 | -0.006010657
9607.915039 | 280.115479 | -34.737713 | -0.496253 | 8962.314819 | -0.496253 | -0.005972614
9698.055664 | 280.285461 | -34.743038 | -0.4963291 | 9052.455444 | -0.4963291 | -0.006048686
9788.295898 | 280.042755 | -34.753693 | -0.4964813 | 9142.695678 | -0.4964813 | -0.0062009
9878.633789 | 280.042755 | -34.7244 | -0.4960629 | 9233.033569 | -0.4960629 | -0.005782429
9969.06543 | 280.103424 | -34.75103 | -0.4964433 | 9323.46521 | -0.4964433 | -0.006162857
10059.59375 | 280.002136 | -34.732388 | -0.496177 | 9413.99353 | -0.496177 | -0.005896543
10150.21 | 279.747314 | -34.759018 | -0.4965574 | 9504.614624 | -0.4965574 | -0.006276971
10240.93 | 279.892853 | -34.7244 | -0.4960629 | 9595.330444 | -0.4960629 | -0.005782429
10331.74 | 280.119507 | -34.721737 | -0.4960248 | 9686.140014 | -0.4960248 | -0.005744386
10422.64 | 280.07489 | -34.737713 | -0.496253 | 9777.040405 | -0.496253 | -0.005972614
10513.63 | 280.147614 | -34.748367 | -0.4964052 | 9868.033569 | -0.4964052 | -0.006124814
10604.71 | 280.131561 | -34.732388 | -0.496177 | 9959.114624 | -0.496177 | -0.005896543
10695.89 | 279.961548 | -34.745701 | -0.4963672 | 10050.29 | -0.4963672 | -0.006086729
10787.15 | 279.961548 | -34.732388 | -0.496177 | 10141.55 | -0.496177 | -0.005896543
10878.5 | 279.904877 | -34.737713 | -0.496253 | 10232.9 | -0.496253 | -0.005972614
10969.94 | 280.0383 | -34.721737 | -0.4960248 | 10324.34 | -0.4960248 | -0.005744386
11061.46 | 279.860291 | -34.70842 | -0.4958346 | 10415.86 | -0.4958346 | -0.005554143
11153.07 | 279.997711 | -34.737713 | -0.496253 | 10507.47 | -0.496253 | -0.005972614
11244.77 | 279.933044 | -34.70842 | -0.4958346 | 10599.17 | -0.4958346 | -0.005554143
11336.55 | 280.070465 | -34.7244 | -0.4960629 | 10690.95 | -0.4960629 | -0.005782429
11428.41 | 280.167725 | -34.70842 | -0.4958346 | 10782.81 | -0.4958346 | -0.005554143
11520.36 | 279.868317 | -34.737713 | -0.496253 | 10874.76 | -0.496253 | -0.005972614
11612.4 | 280.131134 | -34.729725 | -0.4961389 | 10966.8 | -0.4961389 | -0.0058585
11704.51 | 280.070465 | -34.692444 | -0.4956063 | 11058.91 | -0.4956063 | -0.005325914
11796.71 | 279.953094 | -34.719074 | -0.4959868 | 11151.11 | -0.4959868 | -0.005706343
11888.98 | 280.00174 | -34.716412 | -0.4959487 | 11243.38 | -0.4959487 | -0.005668314
11981.34375 | 280.191833 | -34.729725 | -0.4961389 | 11335.74353 | -0.4961389 | -0.0058585
12073.78 | 279.961151 | -34.737713 | -0.496253 | 11428.18 | -0.496253 | -0.005972614
12166.3 | 280.017822 | -34.721737 | -0.4960248 | 11520.7 | -0.4960248 | -0.005744386
12258.9 | 279.953125 | -34.727062 | -0.4961009 | 11613.3 | -0.4961009 | -0.005820457
12351.57 | 280.118652 | -34.70842 | -0.4958346 | 11705.97 | -0.4958346 | -0.005554143
12444.33 | 279.803192 | -34.711082 | -0.4958726 | 11798.73 | -0.4958726 | -0.005592171
12537.16 | 280.1633 | -34.703094 | -0.4957585 | 11891.56 | -0.4957585 | -0.005478057
12630.06 | 279.916534 | -34.711082 | -0.4958726 | 11984.46 | -0.4958726 | -0.005592171
12723.05 | 279.871918 | -34.737713 | -0.496253 | 12077.45 | -0.496253 | -0.005972614
12816.11 | 280.308746 | -34.727062 | -0.4961009 | 12170.51 | -0.4961009 | -0.005820457
12909.24 | 280.179352 | -34.695107 | -0.4956444 | 12263.64 | -0.4956444 | -0.005363957
13002.45 | 279.936676 | -34.737713 | -0.496253 | 12356.85 | -0.496253 | -0.005972614
13095.73 | 279.871918 | -34.692444 | -0.4956063 | 12450.13 | -0.4956063 | -0.005325914
13189.09 | 279.875946 | -34.732388 | -0.496177 | 12543.49 | -0.496177 | -0.005896543
13282.52 | 280.211517 | -34.689781 | -0.4955683 | 12636.92 | -0.4955683 | -0.005287871
13376.02 | 279.9487 | -34.703094 | -0.4957585 | 12730.42 | -0.4957585 | -0.005478057
13469.6 | 280.074066 | -34.705757 | -0.4957965 | 12824 | -0.4957965 | -0.0055161
13563.24 | 279.9487 | -34.687119 | -0.4955303 | 12917.64 | -0.4955303 | -0.005249843
13656.96 | 279.888 | -34.713745 | -0.4959106 | 13011.36 | -0.4959106 | -0.005630214
13750.75 | 280.033508 | -34.684456 | -0.4954922 | 13105.15 | -0.4954922 | -0.0052118
13844.61 | 280.02948 | -34.703094 | -0.4957585 | 13199.01 | -0.4957585 | -0.005478057
13938.54 | 279.980835 | -34.679127 | -0.4954161 | 13292.94 | -0.4954161 | -0.005135671
14032.54 | 280.062012 | -34.70842 | -0.4958346 | 13386.94 | -0.4958346 | -0.005554143
14126.6 | 279.85141 | -34.7244 | -0.4960629 | 13481 | -0.4960629 | -0.005782429
14220.74 | 279.835358 | -34.695107 | -0.4956444 | 13575.14 | -0.4956444 | -0.005363957
14314.94 | 279.928192 | -34.692444 | -0.4956063 | 13669.34 | -0.4956063 | -0.005325914
14409.21582 | 280.02948 | -34.711082 | -0.4958726 | 13763.6156 | -0.4958726 | -0.005592171
14503.56 | 279.93222 | -34.713745 | -0.4959106 | 13857.96 | -0.4959106 | -0.005630214
14597.96 | 280.235626 | -34.689781 | -0.4955683 | 13952.36 | -0.4955683 | -0.005287871
14692.43457 | 280.045563 | -34.705757 | -0.4957965 | 14046.83435 | -0.4957965 | -0.0055161
14786.97 | 279.863495 | -34.719074 | -0.4959868 | 14141.37 | -0.4959868 | -0.005706343
14881.58 | 280.174957 | -34.679127 | -0.4954161 | 14235.98 | -0.4954161 | -0.005135671
14976.25 | 279.794739 | -34.687119 | -0.4955303 | 14330.64978 | -0.4955303 | -0.005249843
15070.98 | 279.830963 | -34.703094 | -0.4957585 | 14425.38 | -0.4957585 | -0.005478057
15165.78418 | 279.742126 | -34.703094 | -0.4957585 | 14520.18396 | -0.4957585 | -0.005478057
15260.65 | 280.061615 | -34.695107 | -0.4956444 | 14615.05 | -0.4956444 | -0.005363957
15355.58 | 280.146423 | -34.684456 | -0.4954922 | 14709.98 | -0.4954922 | -0.0052118
15450.57 | 279.782318 | -34.671139 | -0.495302 | 14804.97 | -0.495302 | -0.005021557
15545.62 | 279.956329 | -34.700432 | -0.4957205 | 14900.02 | -0.4957205 | -0.005440029
15640.74 | 280.077728 | -34.681793 | -0.4954542 | 14995.14 | -0.4954542 | -0.005173757
15735.92 | 280.093842 | -34.697769 | -0.4956824 | 15090.32 | -0.4956824 | -0.005401986
15831.16 | 279.960388 | -34.687119 | -0.4955303 | 15185.56 | -0.4955303 | -0.005249843
15926.47 | 279.745789 | -34.697769 | -0.4956824 | 15280.87 | -0.4956824 | -0.005401986
16021.83 | 279.66095 | -34.687119 | -0.4955303 | 15376.23 | -0.4955303 | -0.005249843
16117.26 | 279.79837 | -34.692444 | -0.4956063 | 15471.66 | -0.4956063 | -0.005325914
16212.74 | 280.146423 | -34.663151 | -0.4951879 | 15567.14 | -0.4951879 | -0.004907443
16308.29 | 280.328461 | -34.6525 | -0.4950357 | 15662.69 | -0.4950357 | -0.004755286
16403.9 | 279.8591 | -34.665813 | -0.4952259 | 15758.3 | -0.4952259 | -0.004945471
16499.57 | 280.174591 | -34.657825 | -0.4951118 | 15853.97 | -0.4951118 | -0.004831357
16595.29 | 279.911774 | -34.655163 | -0.4950738 | 15949.69 | -0.4950738 | -0.004793329
16691.08 | 280.053253 | -34.671139 | -0.495302 | 16045.48 | -0.495302 | -0.005021557
16786.92 | 279.802429 | -34.676464 | -0.4953781 | 16141.32 | -0.4953781 | -0.005097629
16882.83 | 279.697144 | -34.679127 | -0.4954161 | 16237.23 | -0.4954161 | -0.005135671
16978.79 | 279.996582 | -34.695107 | -0.4956444 | 16333.19 | -0.4956444 | -0.005363957
17074.8 | 280.061279 | -34.660488 | -0.4951498 | 16429.2 | -0.4951498 | -0.0048694
17170.88 | 280.473907 | -34.6525 | -0.4950357 | 16525.28 | -0.4950357 | -0.004755286
17267.01 | 279.943939 | -34.676464 | -0.4953781 | 16621.41 | -0.4953781 | -0.005097629
17363.21 | 280.069336 | -34.644508 | -0.4949215 | 16717.6 | -0.4949215 | -0.004641114
17459.45 | 280.218842 | -34.660488 | -0.4951498 | 16813.85 | -0.4951498 | -0.0048694
17555.76 | 280.336151 | -34.644508 | -0.4949215 | 16910.16 | -0.4949215 | -0.004641114
17652.12 | 280.146088 | -34.657825 | -0.4951118 | 17006.52 | -0.4951118 | -0.004831357
17748.53 | 280.336151 | -34.647171 | -0.4949596 | 17102.93 | -0.4949596 | -0.004679157
17845 | 280.08139 | -34.641846 | -0.4948835 | 17199.39978 | -0.4948835 | -0.004603086
17941.53 | 279.984161 | -34.647171 | -0.4949596 | 17295.93 | -0.4949596 | -0.004679157
18038.11 | 280.210754 | -34.631195 | -0.4947314 | 17392.51 | -0.4947314 | -0.004450929
18134.74 | 280.093445 | -34.673801 | -0.49534 | 17489.14 | -0.49534 | -0.005059586
18231.43 | 279.968048 | -34.647171 | -0.4949596 | 17585.83 | -0.4949596 | -0.004679157
18328.18 | 280.036804 | -34.628532 | -0.4946933 | 17682.58 | -0.4946933 | -0.004412886
18424.98 | 279.92749 | -34.676464 | -0.4953781 | 17779.38 | -0.4953781 | -0.005097629
18521.83 | 279.972076 | -34.668476 | -0.4952639 | 17876.23 | -0.4952639 | -0.004983514
18618.73 | 280.048859 | -34.649837 | -0.4949977 | 17973.13 | -0.4949977 | -0.004717243
18715.69 | 280.048859 | -34.641846 | -0.4948835 | 18070.09 | -0.4948835 | -0.004603086
18812.7 | 279.931519 | -34.631195 | -0.4947314 | 18167.1 | -0.4947314 | -0.004450929
18909.77 | 280.004272 | -34.647171 | -0.4949596 | 18264.17 | -0.4949596 | -0.004679157
19006.88 | 280.30365 | -34.6525 | -0.4950357 | 18361.28 | -0.4950357 | -0.004755286
19104.05 | 279.915405 | -34.663151 | -0.4951879 | 18458.45 | -0.4951879 | -0.004907443
19201.27 | 280.056915 | -34.671139 | -0.495302 | 18555.67 | -0.495302 | -0.005021557
19298.54 | 280.424988 | -34.647171 | -0.4949596 | 18652.94 | -0.4949596 | -0.004679157
19395.87 | 280.121613 | -34.62587 | -0.4946553 | 18750.27 | -0.4946553 | -0.004374857
19493.24 | 280.226868 | -34.62587 | -0.4946553 | 18847.64 | -0.4946553 | -0.004374857
19590.66 | 279.830261 | -34.617882 | -0.4945412 | 18945.06 | -0.4945412 | -0.004260743
19688.14 | 280.190338 | -34.641846 | -0.4948835 | 19042.54 | -0.4948835 | -0.004603086
19785.66 | 280.024414 | -34.631195 | -0.4947314 | 19140.06 | -0.4947314 | -0.004450929
19883.24 | 280.077026 | -34.612553 | -0.494465 | 19237.64 | -0.494465 | -0.004184614
19980.87 | 280.263062 | -34.623207 | -0.4946172 | 19335.27 | -0.4946172 | -0.004336814
20078.54 | 279.789673 | -34.628532 | -0.4946933 | 19432.94 | -0.4946933 | -0.004412886
20176.27 | 279.943573 | -34.62587 | -0.4946553 | 19530.67 | -0.4946553 | -0.004374857
20274.04 | 280.064972 | -34.63652 | -0.4948074 | 19628.44 | -0.4948074 | -0.004527
20371.87 | 279.822235 | -34.641846 | -0.4948835 | 19726.27 | -0.4948835 | -0.004603086
20469.74 | 279.89093 | -34.644508 | -0.4949215 | 19824.14 | -0.4949215 | -0.004641114
20567.66 | 279.979797 | -34.644508 | -0.4949215 | 19922.06 | -0.4949215 | -0.004641114
20665.63 | 279.983826 | -34.647171 | -0.4949596 | 20020.03 | -0.4949596 | -0.004679157
20763.65 | 279.927155 | -34.631195 | -0.4947314 | 20118.05 | -0.4947314 | -0.004450929
20861.71 | 280.408569 | -34.644508 | -0.4949215 | 20216.11 | -0.4949215 | -0.004641114
20959.83 | 279.99588 | -34.628532 | -0.4946933 | 20314.23 | -0.4946933 | -0.004412886
21057.99 | 279.73703 | -34.649837 | -0.4949977 | 20412.39 | -0.4949977 | -0.004717243
21156.2 | 279.963684 | -34.62587 | -0.4946553 | 20510.6 | -0.4946553 | -0.004374857
21254.45 | 279.813843 | -34.63652 | -0.4948074 | 20608.85 | -0.4948074 | -0.004527
21352.76 | 279.631775 | -34.655163 | -0.4950738 | 20707.16 | -0.4950738 | -0.004793329
21451.11 | 280.117218 | -34.628532 | -0.4946933 | 20805.51 | -0.4946933 | -0.004412886
21549.5 | 280.169891 | -34.623207 | -0.4946172 | 20903.89978 | -0.4946172 | -0.004336814
21647.94 | 280.165894 | -34.612553 | -0.494465 | 21002.34 | -0.494465 | -0.004184614
21746.43 | 280.044525 | -34.615219 | -0.4945031 | 21100.83 | -0.4945031 | -0.0042227
21844.97 | 280.578156 | -34.601902 | -0.4943129 | 21199.37 | -0.4943129 | -0.004032457
21943.55 | 279.983826 | -34.607227 | -0.494389 | 21297.95 | -0.494389 | -0.004108529
22042.17 | 280.367981 | -34.617882 | -0.4945412 | 21396.57 | -0.4945412 | -0.004260743
22140.85 | 279.971405 | -34.607227 | -0.494389 | 21495.25 | -0.494389 | -0.004108529
22239.5625 | 280.380066 | -34.615219 | -0.4945031 | 21593.96228 | -0.4945031 | -0.0042227
22338.32 | 279.959351 | -34.607227 | -0.494389 | 21692.72 | -0.494389 | -0.004108529
22437.13 | 279.825897 | -34.62587 | -0.4946553 | 21791.53 | -0.4946553 | -0.004374857
22535.98 | 280.02005 | -34.617882 | -0.4945412 | 21890.38 | -0.4945412 | -0.004260743
22634.88 | 279.971405 | -34.60989 | -0.494427 | 21989.28 | -0.494427 | -0.004146571
22733.82 | 280.210144 | -34.60989 | -0.494427 | 22088.22 | -0.494427 | -0.004146571
22832.8 | 279.951294 | -34.617882 | -0.4945412 | 22187.2 | -0.4945412 | -0.004260743
22931.83 | 280.048218 | -34.60989 | -0.494427 | 22286.23 | -0.494427 | -0.004146571
23030.9 | 280.10083 | -34.604565 | -0.4943509 | 22385.3 | -0.4943509 | -0.0040705
23130.02 | 279.90271 | -34.599239 | -0.4942748 | 22484.42 | -0.4942748 | -0.003994414
23229.18 | 280.343536 | -34.607227 | -0.494389 | 22583.58 | -0.494389 | -0.004108529
23328.38 | 279.78537 | -34.607227 | -0.494389 | 22682.78 | -0.494389 | -0.004108529
23427.625 | 279.862152 | -34.617882 | -0.4945412 | 22782.02478 | -0.4945412 | -0.004260743
23526.91 | 280.032104 | -34.564621 | -0.4937803 | 22881.31 | -0.4937803 | -0.003499871
23626.25 | 279.906769 | -34.623207 | -0.4946172 | 22980.65 | -0.4946172 | -0.004336814
23725.62 | 279.999603 | -34.596577 | -0.4942368 | 23080.02 | -0.4942368 | -0.003956386
23825.04 | 280.347565 | -34.580597 | -0.4940085 | 23179.43 | -0.4940085 | -0.0037281
23924.49 | 280.048218 | -34.599239 | -0.4942748 | 23278.89 | -0.4942748 | -0.003994414
24023.99 | 280.056274 | -34.580597 | -0.4940085 | 23378.39 | -0.4940085 | -0.0037281
24123.54 | 280.311066 | -34.604565 | -0.4943509 | 23477.94 | -0.4943509 | -0.0040705
24223.12 | 279.930878 | -34.593914 | -0.4941988 | 23577.52 | -0.4941988 | -0.003918343
24322.75 | 279.700165 | -34.60989 | -0.494427 | 23677.15 | -0.494427 | -0.004146571
24422.42 | 279.934906 | -34.580597 | -0.4940085 | 23776.82 | -0.4940085 | -0.0037281
24522.125 | 279.995575 | -34.588589 | -0.4941227 | 23876.52478 | -0.4941227 | -0.003842271
24621.875 | 279.979462 | -34.596577 | -0.4942368 | 23976.27478 | -0.4942368 | -0.003956386
24721.67 | 279.94696 | -34.583263 | -0.4940466 | 24076.07 | -0.4940466 | -0.003766186
24821.5 | 280.076355 | -34.599239 | -0.4942748 | 24175.9 | -0.4942748 | -0.003994414
24921.37 | 280.213837 | -34.583263 | -0.4940466 | 24275.77 | -0.4940466 | -0.003766186
25021.28 | 280.116943 | -34.577934 | -0.4939705 | 24375.68 | -0.4939705 | -0.003690057
25121.24 | 279.805481 | -34.583263 | -0.4940466 | 24475.64 | -0.4940466 | -0.003766186
25221.23 | 280.149139 | -34.580597 | -0.4940085 | 24575.63 | -0.4940085 | -0.0037281
25321.27 | 280.375732 | -34.585926 | -0.4940847 | 24675.67 | -0.4940847 | -0.003804229
25421.34 | 280.165283 | -34.577934 | -0.4939705 | 24775.74 | -0.4939705 | -0.003690057
25521.45 | 280.011688 | -34.583263 | -0.4940466 | 24875.85 | -0.4940466 | -0.003766186
25621.61 | 280.197754 | -34.567284 | -0.4938183 | 24976.01 | -0.4938183 | -0.003537914
25721.8 | 279.91449 | -34.583263 | -0.4940466 | 25076.2 | -0.4940466 | -0.003766186
25822.03125 | 280.221924 | -34.572609 | -0.4938944 | 25176.43103 | -0.4938944 | -0.003613986
25922.3 | 280.035828 | -34.575272 | -0.4939325 | 25276.7 | -0.4939325 | -0.003652029
26022.61 | 279.959076 | -34.585926 | -0.4940847 | 25377.01 | -0.4940847 | -0.003804229
26122.96 | 279.789063 | -34.577934 | -0.4939705 | 25477.36 | -0.4939705 | -0.003690057
26223.35 | 280.137085 | -34.575272 | -0.4939325 | 25577.75 | -0.4939325 | -0.003652029
26323.78 | 280.084442 | -34.577934 | -0.4939705 | 25678.18 | -0.4939705 | -0.003690057
26424.25 | 279.857819 | -34.585926 | -0.4940847 | 25778.65 | -0.4940847 | -0.003804229
26524.75 | 280.011688 | -34.575272 | -0.4939325 | 25879.14978 | -0.4939325 | -0.003652029
26625.29 | 280.015717 | -34.577934 | -0.4939705 | 25979.69 | -0.4939705 | -0.003690057
26725.87 | 280.096527 | -34.561958 | -0.4937423 | 26080.27 | -0.4937423 | -0.003461829
26826.49 | 280.039856 | -34.572609 | -0.4938944 | 26180.89 | -0.4938944 | -0.003613986
26927.15 | 279.785034 | -34.569946 | -0.4938564 | 26281.55 | -0.4938564 | -0.003575943
27027.84375 | 279.979187 | -34.569946 | -0.4938564 | 26382.24353 | -0.4938564 | -0.003575943
27128.57 | 279.975189 | -34.559296 | -0.4937042 | 26482.97 | -0.4937042 | -0.0034238
27229.34375 | 279.570435 | -34.559296 | -0.4937042 | 26583.74353 | -0.4937042 | -0.0034238
27330.15 | 279.991272 | -34.559296 | -0.4937042 | 26684.55 | -0.4937042 | -0.0034238
27431 | 280.185394 | -34.532665 | -0.4933238 | 26785.4 | -0.4933238 | -0.003043357
27531.88 | 279.825287 | -34.516689 | -0.4930956 | 26886.28 | -0.4930956 | -0.002815129
27632.79 | 279.991272 | -34.540653 | -0.4934379 | 26987.19 | -0.4934379 | -0.003157471
27733.75 | 279.752533 | -34.548645 | -0.4935521 | 27088.14978 | -0.4935521 | -0.003271643
27834.74 | 280.080139 | -34.532665 | -0.4933238 | 27189.14 | -0.4933238 | -0.003043357
27935.77 | 280.076111 | -34.559296 | -0.4937042 | 27290.17 | -0.4937042 | -0.0034238
28036.84 | 279.950714 | -34.559296 | -0.4937042 | 27391.24 | -0.4937042 | -0.0034238
28137.9375 | 279.958771 | -34.567284 | -0.4938183 | 27492.33728 | -0.4938183 | -0.003537914
28239.08 | 279.999329 | -34.548645 | -0.4935521 | 27593.48 | -0.4935521 | -0.003271643
28340.25 | 279.76059 | -34.548645 | -0.4935521 | 27694.64978 | -0.4935521 | -0.003271643
28441.46 | 280.189392 | -34.540653 | -0.4934379 | 27795.86 | -0.4934379 | -0.003157471
28542.71 | 279.396393 | -34.540653 | -0.4934379 | 27897.1 | -0.4934379 | -0.003157471
28643.99 | 280.322815 | -34.50071 | -0.4928673 | 27998.39 | -0.4928673 | -0.002586857
28745.3 | 280.561493 | -34.519352 | -0.4931336 | 28099.7 | -0.4931336 | -0.002853171
28846.65625 | 280.262177 | -34.522015 | -0.4931716 | 28201.05603 | -0.4931716 | -0.002891214
28948.04 | 280.128723 | -34.514023 | -0.4930575 | 28302.44 | -0.4930575 | -0.002777043
29049.46875 | 280.403656 | -34.543316 | -0.4934759 | 28403.86853 | -0.4934759 | -0.003195514
29150.93 | 280.039612 | -34.537991 | -0.4933999 | 28505.33 | -0.4933999 | -0.003119443
29252.42 | 280.156891 | -34.522015 | -0.4931716 | 28606.82 | -0.4931716 | -0.002891214
29353.95 | 280.326874 | -34.508698 | -0.4929814 | 28708.35 | -0.4929814 | -0.002700971
29455.51 | 279.962769 | -34.506035 | -0.4929434 | 28809.91 | -0.4929434 | -0.002662929
29557.11 | 279.906128 | -34.519352 | -0.4931336 | 28911.51 | -0.4931336 | -0.002853171
29658.75 | 279.974884 | -34.522015 | -0.4931716 | 29013.15 | -0.4931716 | -0.002891214
29760.41 | 279.974884 | -34.503372 | -0.4929053 | 29114.81 | -0.4929053 | -0.002624886
29862.12 | 280.237732 | -34.479404 | -0.4925629 | 29216.52 | -0.4925629 | -0.002282486
29963.85 | 280.039612 | -34.508698 | -0.4929814 | 29318.25 | -0.4929814 | -0.002700971
30065.62 | 279.962799 | -34.51136 | -0.4930194 | 29420.02 | -0.4930194 | -0.002739
30167.43 | 280.015442 | -34.519352 | -0.4931336 | 29521.83 | -0.4931336 | -0.002853171
30269.27 | 279.74823 | -34.50071 | -0.4928673 | 29623.67 | -0.4928673 | -0.002586857
30371.14 | 279.982941 | -34.516689 | -0.4930956 | 29725.54 | -0.4930956 | -0.002815129
30473.05 | 279.861542 | -34.498047 | -0.4928292 | 29827.45 | -0.4928292 | -0.002548814
30574.99 | 279.978912 | -34.492722 | -0.4927532 | 29929.39 | -0.4927532 | -0.002472743
30676.96 | 280.027496 | -34.482067 | -0.492601 | 30031.36 | -0.492601 | -0.002320529
30778.96875 | 279.857513 | -34.474079 | -0.4924868 | 30133.36853 | -0.4924868 | -0.002206414
30881.01 | 280.35907 | -34.495384 | -0.4927912 | 30235.41 | -0.4927912 | -0.002510771
30983.08 | 279.986938 | -34.503372 | -0.4929053 | 30337.48 | -0.4929053 | -0.002624886
31085.19 | 279.853485 | -34.484734 | -0.4926391 | 30439.59 | -0.4926391 | -0.002358629
31187.33 | 280.399628 | -34.447449 | -0.4921064 | 30541.73 | -0.4921064 | -0.001825986
31289.5 | 279.978912 | -34.484734 | -0.4926391 | 30643.9 | -0.4926391 | -0.002358629
31391.71 | 280.19342 | -34.484734 | -0.4926391 | 30746.11 | -0.4926391 | -0.002358629
31493.95 | 279.986938 | -34.484734 | -0.4926391 | 30848.35 | -0.4926391 | -0.002358629
31596.22 | 279.541962 | -34.492722 | -0.4927532 | 30950.62 | -0.4927532 | -0.002472743
31698.53 | 280.185394 | -34.471416 | -0.4924488 | 31052.93 | -0.4924488 | -0.002168371
31800.86 | 279.885986 | -34.471416 | -0.4924488 | 31155.26 | -0.4924488 | -0.002168371
31903.23 | 279.849457 | -34.482067 | -0.492601 | 31257.63 | -0.492601 | -0.002320529
32005.63 | 279.95874 | -34.498047 | -0.4928292 | 31360.03 | -0.4928292 | -0.002548814
32108.07 | 279.950714 | -34.476742 | -0.4925249 | 31462.47 | -0.4925249 | -0.002244457
32210.53 | 279.72406 | -34.471416 | -0.4924488 | 31564.93 | -0.4924488 | -0.002168371
32313.03125 | 279.881989 | -34.439461 | -0.4919923 | 31667.43103 | -0.4919923 | -0.001711871
32415.5625 | 280.108582 | -34.444786 | -0.4920684 | 31769.96228 | -0.4920684 | -0.001787943
32518.12 | 279.938629 | -34.447449 | -0.4921064 | 31872.52 | -0.4921064 | -0.001825986
32620.72 | 279.898071 | -34.452778 | -0.4921825 | 31975.12 | -0.4921825 | -0.001902114
32723.34 | 280.157196 | -34.466091 | -0.4923727 | 32077.74 | -0.4923727 | -0.0020923
32826 | 280.076111 | -34.447449 | -0.4921064 | 32180.39978 | -0.4921064 | -0.001825986
32928.6875 | 279.631165 | -34.458103 | -0.4922586 | 32283.08728 | -0.4922586 | -0.001978186
33031.40625 | 280.043884 | -34.434135 | -0.4919162 | 32385.80603 | -0.4919162 | -0.001635786
33134.15625 | 279.922516 | -34.431473 | -0.4918782 | 32488.55603 | -0.4918782 | -0.001597757
33236.94 | 279.720306 | -34.423485 | -0.4917641 | 32591.34 | -0.4917641 | -0.001483643
33339.75 | 279.861877 | -34.423485 | -0.4917641 | 32694.15 | -0.4917641 | -0.001483643
33442.6 | 280.221924 | -34.42881 | -0.4918401 | 32797 | -0.4918401 | -0.001559714
33545.47 | 279.971161 | -34.407505 | -0.4915358 | 32899.87 | -0.4915358 | -0.001255357
33648.38 | 280.153198 | -34.407505 | -0.4915358 | 33002.78 | -0.4915358 | -0.001255357
33751.32 | 280.015717 | -34.404842 | -0.4914977 | 33105.72 | -0.4914977 | -0.001217314
33854.28125 | 280.027771 | -34.396854 | -0.4913836 | 33208.68103 | -0.4913836 | -0.0011032
33957.28125 | 280.201782 | -34.423485 | -0.4917641 | 33311.68103 | -0.4917641 | -0.001483643
34060.31 | 280.072357 | -34.41283 | -0.4916119 | 33414.71 | -0.4916119 | -0.001331429
34163.37 | 279.894318 | -34.399517 | -0.4914217 | 33517.77 | -0.4914217 | -0.001141243
34266.46 | 279.987518 | -34.367561 | -0.4909652 | 33620.86 | -0.4909652 | -0.0006847286
34369.58 | 280.104858 | -34.388866 | -0.4912695 | 33723.98 | -0.4912695 | -0.0009890857
34472.73 | 280.16153 | -34.370224 | -0.4910032 | 33827.13 | -0.4910032 | -0.0007227714
34575.90625 | 280.290955 | -34.388866 | -0.4912695 | 33930.30603 | -0.4912695 | -0.0009890857
34679.12 | 279.922852 | -34.383541 | -0.4911934 | 34033.52 | -0.4911934 | -0.0009130143
34782.36 | 279.910767 | -34.364899 | -0.4909271 | 34136.76 | -0.4909271 | -0.0006467
34885.625 | 279.906708 | -34.383541 | -0.4911934 | 34240.02478 | -0.4911934 | -0.0009130143
34988.93 | 279.975433 | -34.356911 | -0.490813 | 34343.33 | -0.490813 | -0.0005325857
35092.25 | 279.898682 | -34.364899 | -0.4909271 | 34446.65 | -0.4909271 | -0.0006467
35195.61 | 280.084747 | -34.364899 | -0.4909271 | 34550.01 | -0.4909271 | -0.0006467
35299 | 280.024048 | -34.362236 | -0.4908891 | 34653.39978 | -0.4908891 | -0.0006086571
35402.42 | 280.064606 | -34.335606 | -0.4905087 | 34756.82 | -0.4905087 | -0.0002282286
35505.86 | 280.266785 | -34.343594 | -0.4906228 | 34860.26 | -0.4906228 | -0.0003423429
35609.34 | 280.056549 | -34.354248 | -0.490775 | 34963.74 | -0.490775 | -0.0004945429
35712.85 | 279.99585 | -34.327618 | -0.4903945 | 35067.25 | -0.4903945 | -0.0001141143
35816.38 | 280.218506 | -34.33028 | -0.4904326 | 35170.78 | -0.4904326 | -0.0001521429
35919.95 | 280.242645 | -34.314301 | -0.4902043 | 35274.35 | -0.4902043 | 7.612857e-05
36023.54 | 279.919098 | -34.322292 | -0.4903185 | 35377.93 | -0.4903185 | -3.802857e-05
36127.15625 | 280.218506 | -34.308975 | -0.4901282 | 35481.55603 | -0.4901282 | 0.0001522143
36230.81 | 280.263062 | -34.298325 | -0.4899761 | 35585.21 | -0.4899761 | 0.0003043571
36334.49 | 279.983826 | -34.298325 | -0.4899761 | 35688.89 | -0.4899761 | 0.0003043571
36438.2 | 280.000244 | -34.306313 | -0.4900902 | 35792.6 | -0.4900902 | 0.0001902429
36541.93 | 280.101166 | -34.290337 | -0.489862 | 35896.33 | -0.489862 | 0.0004184714
36645.7 | 279.894958 | -34.33028 | -0.4904326 | 36000.1 | -0.4904326 | -0.0001521429
36749.49 | 280.368347 | -34.271694 | -0.4895956 | 36103.89 | -0.4895956 | 0.0006848
36853.31 | 280.372314 | -34.298325 | -0.4899761 | 36207.71 | -0.4899761 | 0.0003043571
36957.16 | 279.935516 | -34.292999 | -0.4899 | 36311.56 | -0.4899 | 0.0003804429
37061.04 | 279.98819 | -34.27702 | -0.4896717 | 36415.44 | -0.4896717 | 0.0006087143
37164.95 | 280.182312 | -34.269032 | -0.4895576 | 36519.35 | -0.4895576 | 0.0007228286
37268.88 | 280.048859 | -34.266369 | -0.4895196 | 36623.28 | -0.4895196 | 0.0007608714
37372.84 | 279.84668 | -34.261044 | -0.4894435 | 36727.24 | -0.4894435 | 0.0008369429
37476.83 | 279.980133 | -34.263706 | -0.4894815 | 36831.23 | -0.4894815 | 0.0007989143
37580.85 | 280.384766 | -34.245064 | -0.4892152 | 36935.25 | -0.4892152 | 0.001065229
37684.89 | 280.024719 | -34.253056 | -0.4893294 | 37039.29 | -0.4893294 | 0.0009510571
37788.96875 | 280.352264 | -34.229088 | -0.488987 | 37143.36853 | -0.488987 | 0.001293457
37893.07 | 279.685059 | -34.242401 | -0.4891772 | 37247.47 | -0.4891772 | 0.001103271
37997.2 | 280.308044 | -34.2211 | -0.4888729 | 37351.6 | -0.4888729 | 0.001407571
38101.36 | 280.004608 | -34.229088 | -0.488987 | 37455.76 | -0.488987 | 0.001293457
38205.54 | 280.045197 | -34.215771 | -0.4887967 | 37559.94 | -0.4887967 | 0.0014837
38309.75 | 280.00058 | -34.2211 | -0.4888729 | 37664.14978 | -0.4888729 | 0.001407571
38413.99 | 279.911774 | -34.229088 | -0.488987 | 37768.39 | -0.488987 | 0.001293457
38518.25 | 280.130005 | -34.210445 | -0.4887206 | 37872.65 | -0.4887206 | 0.001559786
38622.55 | 279.980499 | -34.197132 | -0.4885305 | 37976.95 | -0.4885305 | 0.001749971
38726.87 | 279.923828 | -34.207783 | -0.4886826 | 38081.27 | -0.4886826 | 0.001597814
38831.21 | 279.8591 | -34.181152 | -0.4883022 | 38185.61 | -0.4883022 | 0.001978257
38935.59 | 279.903717 | -34.197132 | -0.4885305 | 38289.99 | -0.4885305 | 0.001749971
39039.99 | 279.89563 | -34.183819 | -0.4883403 | 38394.39 | -0.4883403 | 0.001940157
39144.42 | 280.065674 | -34.165176 | -0.4880739 | 38498.82 | -0.4880739 | 0.002206486
39248.87 | 279.980835 | -34.175827 | -0.4882261 | 38603.27 | -0.4882261 | 0.002054329
39353.35 | 280.065674 | -34.170502 | -0.48815 | 38707.75 | -0.48815 | 0.0021304
39457.86 | 280.235626 | -34.133221 | -0.4876174 | 38812.26 | -0.4876174 | 0.002662986
39562.39 | 280.316406 | -34.159851 | -0.4879979 | 38916.79 | -0.4879979 | 0.002282557
39666.96 | 280.114258 | -34.183819 | -0.4883403 | 39021.36 | -0.4883403 | 0.001940157
39771.54 | 280.304352 | -34.151863 | -0.4878838 | 39125.94 | -0.4878838 | 0.002396671
39876.15625 | 279.924194 | -34.141209 | -0.4877316 | 39230.55603 | -0.4877316 | 0.002548871
39980.8 | 280.041534 | -34.149197 | -0.4878457 | 39335.2 | -0.4878457 | 0.002434757
40085.46 | 279.988892 | -34.143871 | -0.4877696 | 39439.86 | -0.4877696 | 0.002510843
40190.15625 | 280.268158 | -34.146534 | -0.4878076 | 39544.55603 | -0.4878076 | 0.0024728
40294.875 | 279.65329 | -34.138546 | -0.4876935 | 39649.27478 | -0.4876935 | 0.002586914
40399.62 | 279.70993 | -34.138546 | -0.4876935 | 39754.02 | -0.4876935 | 0.002586914
40504.39 | 279.997314 | -34.12257 | -0.4874653 | 39858.79 | -0.4874653 | 0.002815143
40609.1875 | 280.130737 | -34.12257 | -0.4874653 | 39963.58728 | -0.4874653 | 0.002815143
40714.01 | 279.944672 | -34.101265 | -0.4871609 | 40068.41 | -0.4871609 | 0.0031195
40818.86 | 279.920532 | -34.103928 | -0.487199 | 40173.26 | -0.487199 | 0.003081457
40923.73 | 280.187378 | -34.07996 | -0.4868566 | 40278.13 | -0.4868566 | 0.003423857
41028.63 | 280.033875 | -34.098602 | -0.4871229 | 40383.03 | -0.4871229 | 0.003157543
41133.56 | 280.292694 | -34.087952 | -0.4869707 | 40487.96 | -0.4869707 | 0.003309686
41238.51 | 280.033875 | -34.085289 | -0.4869327 | 40592.91 | -0.4869327 | 0.003347729
41343.48 | 279.953125 | -34.063984 | -0.4866283 | 40697.88 | -0.4866283 | 0.003652086
41448.49 | 279.965149 | -34.071972 | -0.4867425 | 40802.89 | -0.4867425 | 0.003537971
41553.52 | 279.730438 | -34.077297 | -0.4868185 | 40907.92 | -0.4868185 | 0.0034619
41658.57 | 279.90451 | -34.063984 | -0.4866283 | 41012.97 | -0.4866283 | 0.003652086
41763.64 | 279.649628 | -34.058659 | -0.4865523 | 41118.04 | -0.4865523 | 0.003728157
41868.75 | 280.321198 | -34.032028 | -0.4861718 | 41223.14978 | -0.4861718 | 0.0041086
41973.88 | 280.078491 | -34.053333 | -0.4864762 | 41328.28 | -0.4864762 | 0.003804243
42079.03125 | 280.074463 | -34.018715 | -0.4859816 | 41433.43103 | -0.4859816 | 0.004298786
42184.21 | 280.232391 | -34.021378 | -0.4860197 | 41538.61 | -0.4860197 | 0.004260743
42289.41 | 279.74292 | -34.037354 | -0.4862479 | 41643.81 | -0.4862479 | 0.004032514
42394.64 | 279.981628 | -34.016048 | -0.4859435 | 41749.04 | -0.4859435 | 0.004336886
42499.89 | 280.107025 | -34.034691 | -0.4862099 | 41854.29 | -0.4862099 | 0.004070557
42605.17 | 279.892853 | -34.005398 | -0.4857914 | 41959.57 | -0.4857914 | 0.004489029
42710.48 | 279.981628 | -34.010723 | -0.4858675 | 42064.88 | -0.4858675 | 0.004412957
42815.8 | 280.098999 | -34.000072 | -0.4857153 | 42170.2 | -0.4857153 | 0.004565114
42921.15625 | 279.916931 | -33.970779 | -0.4852968 | 42275.55603 | -0.4852968 | 0.004983586
43026.54 | 279.674164 | -33.989422 | -0.4855632 | 42380.93 | -0.4855632 | 0.004717257
43131.93 | 279.832153 | -33.973442 | -0.4853349 | 42486.33 | -0.4853349 | 0.004945543
43237.36 | 280.382263 | -33.976105 | -0.4853729 | 42591.76 | -0.4853729 | 0.0049075
43342.8125 | 279.820099 | -33.989422 | -0.4855632 | 42697.21228 | -0.4855632 | 0.004717257
43448.29 | 280.188232 | -33.962791 | -0.4851827 | 42802.68 | -0.4851827 | 0.0050977
43553.79 | 280.17215 | -33.970779 | -0.4852968 | 42908.18 | -0.4852968 | 0.004983586
43659.31 | 279.982086 | -33.957466 | -0.4851067 | 43013.71 | -0.4851067 | 0.005173771
43764.86 | 280.099426 | -33.946812 | -0.4849545 | 43119.26 | -0.4849545 | 0.005325971
43870.43 | 279.91333 | -33.962791 | -0.4851827 | 43224.83 | -0.4851827 | 0.0050977
43976.02 | 280.164124 | -33.928173 | -0.4846882 | 43330.42 | -0.4846882 | 0.005592243
44081.64 | 280.038727 | -33.941486 | -0.4848784 | 43436.04 | -0.4848784 | 0.005402057
44187.29 | 280.022675 | -33.920185 | -0.4845741 | 43541.69 | -0.4845741 | 0.005706357
44292.96 | 280.188629 | -33.904205 | -0.4843458 | 43647.36 | -0.4843458 | 0.005934643
44398.65 | 279.89325 | -33.930836 | -0.4847262 | 43753.05 | -0.4847262 | 0.0055542
44504.36 | 279.727234 | -33.912193 | -0.4844599 | 43858.76 | -0.4844599 | 0.005820529
44610.1 | 279.937866 | -33.906868 | -0.4843838 | 43964.5 | -0.4843838 | 0.0058966
44715.87 | 280.067261 | -33.896217 | -0.4842317 | 44070.27 | -0.4842317 | 0.006048757
44821.65 | 280.188629 | -33.904205 | -0.4843458 | 44176.05 | -0.4843458 | 0.005934643
44927.46 | 279.994537 | -33.893555 | -0.4841936 | 44281.86 | -0.4841936 | 0.006086786
45033.3 | 280.144043 | -33.856274 | -0.4836611 | 44387.7 | -0.4836611 | 0.006619371
45139.15625 | 279.982513 | -33.880238 | -0.4840034 | 44493.55603 | -0.4840034 | 0.006277029
45245.04 | 279.990509 | -33.861599 | -0.4837371 | 44599.44 | -0.4837371 | 0.0065433
45350.94 | 280.059265 | -33.848282 | -0.4835469 | 44705.34 | -0.4835469 | 0.006733543
45456.87 | 279.998566 | -33.858936 | -0.4836991 | 44811.27 | -0.4836991 | 0.006581343
45562.82 | 280.281891 | -33.837631 | -0.4833947 | 44917.22 | -0.4833947 | 0.0068857
45668.8 | 279.933868 | -33.840294 | -0.4834328 | 45023.2 | -0.4834328 | 0.006847657
45774.79 | 280.172546 | -33.842957 | -0.4834708 | 45129.19 | -0.4834708 | 0.006809614
45880.82 | 280.281891 | -33.80035 | -0.4828621 | 45235.22 | -0.4828621 | 0.007418286
45986.86 | 279.958374 | -33.805676 | -0.4829382 | 45341.26 | -0.4829382 | 0.0073422
46092.93 | 279.897705 | -33.813663 | -0.4830523 | 45447.33 | -0.4830523 | 0.0072281
46199.02 | 280.039185 | -33.824318 | -0.4832045 | 45553.42 | -0.4832045 | 0.007075886
46305.13 | 279.792419 | -33.808338 | -0.4829763 | 45659.53 | -0.4829763 | 0.007304171
46411.27 | 280.257782 | -33.7897 | -0.48271 | 45765.67 | -0.48271 | 0.007570429
46517.43 | 280.035156 | -33.781708 | -0.4825958 | 45871.83 | -0.4825958 | 0.0076846
46623.61 | 280.063721 | -33.781708 | -0.4825958 | 45978.01 | -0.4825958 | 0.0076846
46729.8125 | 279.877625 | -33.757744 | -0.4822535 | 46084.21228 | -0.4822535 | 0.008026943
46836.04 | 280.083801 | -33.779045 | -0.4825578 | 46190.44 | -0.4825578 | 0.007722643
46942.29 | 280.04364 | -33.752415 | -0.4821774 | 46296.69 | -0.4821774 | 0.008103071
47048.5625 | 279.683533 | -33.765732 | -0.4823676 | 46402.96228 | -0.4823676 | 0.007912829
47154.86 | 280.12439 | -33.765732 | -0.4823676 | 46509.26 | -0.4823676 | 0.007912829
47261.18 | 280.116333 | -33.749752 | -0.4821393 | 46615.58 | -0.4821393 | 0.008141114
47367.52 | 279.970917 | -33.760406 | -0.4822915 | 46721.92 | -0.4822915 | 0.007988914
47473.88 | 280.156982 | -33.739101 | -0.4819872 | 46828.28 | -0.4819872 | 0.008293271
47580.27 | 280.096283 | -33.739101 | -0.4819872 | 46934.67 | -0.4819872 | 0.008293271
47686.67 | 280.100281 | -33.731113 | -0.481873 | 47041.07 | -0.481873 | 0.008407386
47793.1 | 280.221649 | -33.712471 | -0.4816067 | 47147.5 | -0.4816067 | 0.0086737
47899.55 | 279.792847 | -33.731113 | -0.481873 | 47253.95 | -0.481873 | 0.008407386
48006.03125 | 280.262268 | -33.69117 | -0.4813024 | 47360.43103 | -0.4813024 | 0.008978
48112.53 | 280.144928 | -33.69117 | -0.4813024 | 47466.93 | -0.4813024 | 0.008978
48219.05 | 280.080231 | -33.672527 | -0.4810361 | 47573.45 | -0.4810361 | 0.009244329
48325.59 | 280.06015 | -33.707146 | -0.4815307 | 47679.99 | -0.4815307 | 0.008749771
48432.15 | 279.991486 | -33.69117 | -0.4813024 | 47786.55 | -0.4813024 | 0.008978
48538.73 | 280.428223 | -33.667202 | -0.48096 | 47893.13 | -0.48096 | 0.0093204
48645.34375 | 280.185547 | -33.669865 | -0.4809981 | 47999.74353 | -0.4809981 | 0.009282357
48751.97 | 280.007538 | -33.653889 | -0.4807698 | 48106.37 | -0.4807698 | 0.009510586
48858.625 | 279.995453 | -33.667202 | -0.48096 | 48213.02478 | -0.48096 | 0.0093204
48965.3 | 279.950836 | -33.659214 | -0.4808459 | 48319.7 | -0.4808459 | 0.009434514
49071.99 | 280.028046 | -33.645897 | -0.4806557 | 48426.39 | -0.4806557 | 0.009624757
49178.71 | 280.044098 | -33.627258 | -0.4803894 | 48533.11 | -0.4803894 | 0.009891029
49285.45 | 279.866028 | -33.632584 | -0.4804655 | 48639.85 | -0.4804655 | 0.009814943
49392.2 | 280.124878 | -33.616604 | -0.4802372 | 48746.6 | -0.4802372 | 0.01004323
49498.99 | 280.149414 | -33.621933 | -0.4803133 | 48853.39 | -0.4803133 | 0.0099671
49605.79 | 280.04007 | -33.608616 | -0.4801231 | 48960.19 | -0.4801231 | 0.01015734
49712.61 | 279.983429 | -33.619267 | -0.4802752 | 49067.01 | -0.4802752 | 0.01000519
49819.46 | 279.918732 | -33.595303 | -0.4799329 | 49173.86 | -0.4799329 | 0.01034753
49926.33 | 280.016022 | -33.605953 | -0.480085 | 49280.73 | -0.480085 | 0.01019539
50033.21 | 280.210114 | -33.595303 | -0.4799329 | 49387.61 | -0.4799329 | 0.01034753
50140.125 | 280.186035 | -33.57666 | -0.4796666 | 49494.52478 | -0.4796666 | 0.01061386
50247.06 | 280.007965 | -33.560684 | -0.4794383 | 49601.46 | -0.4794383 | 0.01084209
50354.01 | 280.186035 | -33.528728 | -0.4789818 | 49708.41 | -0.4789818 | 0.0112986
50460.98 | 280.173981 | -33.558022 | -0.4794003 | 49815.38 | -0.4794003 | 0.01088011
50567.98 | 280.064667 | -33.542042 | -0.479172 | 49922.38 | -0.479172 | 0.0111084
50675 | 279.837952 | -33.568672 | -0.4795525 | 50029.4 | -0.4795525 | 0.01072797
50782.04 | 279.983887 | -33.544704 | -0.4792101 | 50136.43 | -0.4792101 | 0.01107037
50889.09375 | 280.068695 | -33.510086 | -0.4787155 | 50243.49353 | -0.4787155 | 0.01156491
50996.17 | 279.995941 | -33.531391 | -0.4790199 | 50350.57 | -0.4790199 | 0.01126056
51103.27 | 279.979919 | -33.512749 | -0.4787536 | 50457.67 | -0.4787536 | 0.01152687
51210.39 | 280.533997 | -33.499435 | -0.4785634 | 50564.79 | -0.4785634 | 0.01171707
51317.54 | 280.03656 | -33.515411 | -0.4787916 | 50671.94 | -0.4787916 | 0.01148884
51424.7 | 279.842499 | -33.507423 | -0.4786775 | 50779.1 | -0.4786775 | 0.01160296
51531.89 | 279.89917 | -33.507423 | -0.4786775 | 50886.29 | -0.4786775 | 0.01160296
51639.09 | 280.52597 | -33.470142 | -0.4781449 | 50993.49 | -0.4781449 | 0.01213554
51746.32 | 279.975891 | -33.47813 | -0.478259 | 51100.72 | -0.478259 | 0.01202143
51853.5625 | 279.725098 | -33.488785 | -0.4784112 | 51207.96228 | -0.4784112 | 0.01186921
51960.83 | 279.971863 | -33.47813 | -0.478259 | 51315.23 | -0.478259 | 0.01202143
52068.12 | 280.384583 | -33.456829 | -0.4779547 | 51422.52 | -0.4779547 | 0.01232573
52175.43 | 280.137878 | -33.464817 | -0.4780688 | 51529.83 | -0.4780688 | 0.01221161
52282.76 | 280.149933 | -33.4515 | -0.4778786 | 51637.16 | -0.4778786 | 0.01240186
52390.11 | 279.947784 | -33.443512 | -0.4777645 | 51744.51 | -0.4777645 | 0.01251597
52497.48 | 280.004486 | -33.438187 | -0.4776884 | 51851.88 | -0.4776884 | 0.01259204
52604.87 | 280.182526 | -33.448837 | -0.4778405 | 51959.27 | -0.4778405 | 0.0124399
52712.28 | 280.077209 | -33.39558 | -0.4770797 | 52066.68 | -0.4770797 | 0.01320071
52819.71 | 280.198578 | -33.406231 | -0.4772319 | 52174.11 | -0.4772319 | 0.01304856
52927.16 | 280.01651 | -33.408894 | -0.4772699 | 52281.56 | -0.4772699 | 0.01301051
53034.63 | 280.069183 | -33.374275 | -0.4767754 | 52389.03 | -0.4767754 | 0.01350507
53142.125 | 279.871094 | -33.384926 | -0.4769275 | 52496.52478 | -0.4769275 | 0.01335291
53249.64 | 280.170502 | -33.374275 | -0.4767754 | 52604.04 | -0.4767754 | 0.01350507
53357.17 | 279.891144 | -33.387592 | -0.4769656 | 52711.57 | -0.4769656 | 0.01331483
53464.72 | 279.676941 | -33.376938 | -0.4768134 | 52819.12 | -0.4768134 | 0.01346703
53572.3 | 280.037079 | -33.358299 | -0.4765471 | 52926.7 | -0.4765471 | 0.0137333
53679.89 | 280.029053 | -33.350307 | -0.476433 | 53034.29 | -0.476433 | 0.01384747
53787.5 | 280.279785 | -33.329006 | -0.4761287 | 53141.89978 | -0.4761287 | 0.01415177
53895.13 | 279.923737 | -33.350307 | -0.476433 | 53249.53 | -0.476433 | 0.01384747
54002.79 | 279.721588 | -33.350307 | -0.476433 | 53357.19 | -0.476433 | 0.01384747
54110.46 | 279.887634 | -33.326344 | -0.4760906 | 53464.86 | -0.4760906 | 0.0141898
54218.15 | 280.34848 | -33.313026 | -0.4759004 | 53572.55 | -0.4759004 | 0.01438006
54325.87 | 280.142395 | -33.307701 | -0.4758243 | 53680.27 | -0.4758243 | 0.01445613
54433.6 | 280.195038 | -33.318352 | -0.4759765 | 53788 | -0.4759765 | 0.01430397
54541.35 | 280.069702 | -33.289063 | -0.475558 | 53895.75 | -0.475558 | 0.01472239
54649.12 | 280.085754 | -33.275745 | -0.4753678 | 54003.52 | -0.4753678 | 0.01491264
54756.91 | 279.503418 | -33.289063 | -0.475558 | 54111.31 | -0.475558 | 0.01472239
54864.72 | 280.179016 | -33.281071 | -0.4754439 | 54219.12 | -0.4754439 | 0.01483656
54972.55 | 280.179016 | -33.275745 | -0.4753678 | 54326.95 | -0.4753678 | 0.01491264
55080.40625 | 279.920227 | -33.259769 | -0.4751396 | 54434.80603 | -0.4751396 | 0.01514087
55188.28 | 279.814941 | -33.257107 | -0.4751015 | 54542.68 | -0.4751015 | 0.0151789
55296.16 | 280.057678 | -33.235802 | -0.4747972 | 54650.56 | -0.4747972 | 0.01548326
55404.07 | 280.118378 | -33.257107 | -0.4751015 | 54758.47 | -0.4751015 | 0.0151789
55512 | 280.433746 | -33.222488 | -0.474607 | 54866.4 | -0.474607 | 0.01567346
55619.95 | 279.984955 | -33.230476 | -0.4747211 | 54974.35 | -0.4747211 | 0.01555934
55727.92 | 280.243683 | -33.214497 | -0.4744928 | 55082.32 | -0.4744928 | 0.01578761
55835.90625 | 279.778809 | -33.219822 | -0.4745689 | 55190.30603 | -0.4745689 | 0.01571154
55943.91 | 280.276306 | -33.179878 | -0.4739983 | 55298.31 | -0.4739983 | 0.01628217
56051.9375 | 280.162964 | -33.177216 | -0.4739602 | 55406.33728 | -0.4739602 | 0.0163202
56159.98 | 280.146942 | -33.198521 | -0.4742646 | 55514.38 | -0.4742646 | 0.01601584
56268.05 | 279.988953 | -33.174553 | -0.4739222 | 55622.45 | -0.4739222 | 0.01635824
56376.13 | 279.900177 | -33.17189 | -0.4738841 | 55730.53 | -0.4738841 | 0.01639629
56484.23 | 280.211639 | -33.17189 | -0.4738841 | 55838.63 | -0.4738841 | 0.01639629
56592.35 | 280.280334 | -33.139935 | -0.4734276 | 55946.75 | -0.4734276 | 0.01685279
56700.49 | 280.098297 | -33.17189 | -0.4738841 | 56054.89 | -0.4738841 | 0.01639629
56808.65 | 280.086273 | -33.179878 | -0.4739983 | 56163.05 | -0.4739983 | 0.01628217
56916.83 | 280.207611 | -33.118629 | -0.4731233 | 56271.23 | -0.4731233 | 0.01715716
57025.03 | 280.126892 | -33.110641 | -0.4730092 | 56379.43 | -0.4730092 | 0.01727127
57133.24 | 280.183563 | -33.126621 | -0.4732374 | 56487.64 | -0.4732374 | 0.01704299
57241.48 | 280.211639 | -33.110641 | -0.4730092 | 56595.88 | -0.4730092 | 0.01727127
57349.73 | 280.264282 | -33.078686 | -0.4725527 | 56704.13 | -0.4725527 | 0.01772777
57458.01 | 279.880157 | -33.099991 | -0.472857 | 56812.41 | -0.472857 | 0.01742341
57566.3 | 279.839478 | -33.097328 | -0.472819 | 56920.7 | -0.472819 | 0.01746146
57674.61 | 280.122894 | -33.07336 | -0.4724766 | 57029.01 | -0.4724766 | 0.01780386
57782.9375 | 279.896149 | -33.084011 | -0.4726287 | 57137.33728 | -0.4726287 | 0.0176517
57891.29 | 280.175537 | -33.052055 | -0.4721722 | 57245.68 | -0.4721722 | 0.01810821
57999.65 | 279.936829 | -33.060047 | -0.4722864 | 57354.05 | -0.4722864 | 0.01799404
58108.04 | 279.912781 | -33.049393 | -0.4721342 | 57462.44 | -0.4721342 | 0.01814624
58216.44 | 280.28891 | -33.028091 | -0.4718299 | 57570.84 | -0.4718299 | 0.01845056
58324.87 | 279.977478 | -33.04673 | -0.4720961 | 57679.27 | -0.4720961 | 0.01818429
58433.31 | 279.989502 | -33.044067 | -0.4720581 | 57787.71 | -0.4720581 | 0.01822233
58541.77 | 280.046204 | -33.038742 | -0.471982 | 57896.17 | -0.471982 | 0.0182984
58650.25 | 279.860107 | -33.028091 | -0.4718299 | 58004.65 | -0.4718299 | 0.01845056
58758.74 | 279.852081 | -33.006786 | -0.4715255 | 58113.14 | -0.4715255 | 0.01875491
58867.26 | 280.28891 | -33.028091 | -0.4718299 | 58221.66 | -0.4718299 | 0.01845056
58975.79 | 280.280884 | -33.006786 | -0.4715255 | 58330.19 | -0.4715255 | 0.01875491
59084.34375 | 280.216217 | -32.972168 | -0.471031 | 58438.74353 | -0.471031 | 0.01924946
59192.91 | 280.022156 | -32.982819 | -0.4711831 | 58547.31 | -0.4711831 | 0.0190973
59301.5 | 279.916809 | -32.980156 | -0.4711451 | 58655.89978 | -0.4711451 | 0.01913534
59410.11 | 280.143494 | -32.982819 | -0.4711831 | 58764.51 | -0.4711831 | 0.0190973
59518.73 | 279.949432 | -32.96418 | -0.4709169 | 58873.13 | -0.4709169 | 0.01936357
59627.375 | 280.297485 | -32.9482 | -0.4706886 | 58981.77478 | -0.4706886 | 0.01959186
59736.04 | 280.09082 | -32.969505 | -0.4709929 | 59090.44 | -0.4709929 | 0.0192875
59844.71875 | 280.260834 | -32.93755 | -0.4705364 | 59199.11853 | -0.4705364 | 0.019744
59953.42 | 280.176147 | -32.910919 | -0.470156 | 59307.82 | -0.470156 | 0.02012444
60062.13 | 280.139465 | -32.93755 | -0.4705364 | 59416.53 | -0.4705364 | 0.019744
60170.87 | 280.139465 | -32.924236 | -0.4703462 | 59525.27 | -0.4703462 | 0.0199342
60279.62 | 280.07074 | -32.913582 | -0.470194 | 59634.02 | -0.470194 | 0.0200864
60388.39 | 280.07077 | -32.892281 | -0.4698897 | 59742.79 | -0.4698897 | 0.0203907
60497.18 | 279.706696 | -32.926899 | -0.4703843 | 59851.58 | -0.4703843 | 0.01989616
60605.98 | 280.297455 | -32.868313 | -0.4695473 | 59960.38 | -0.4695473 | 0.0207331
60714.8 | 279.994049 | -32.862988 | -0.4694713 | 60069.2 | -0.4694713 | 0.02080917
60823.65 | 279.81601 | -32.905594 | -0.4700799 | 60178.05 | -0.4700799 | 0.02020051
60932.51 | 280.062744 | -32.862988 | -0.4694713 | 60286.91 | -0.4694713 | 0.02080917
61041.39 | 279.820007 | -32.86565 | -0.4695093 | 60395.79 | -0.4695093 | 0.02077114
61150.28125 | 280.172119 | -32.854996 | -0.4693571 | 60504.68103 | -0.4693571 | 0.02092334
61259.2 | 280.11142 | -32.84967 | -0.469281 | 60613.6 | -0.469281 | 0.02099943
61368.125 | 279.791962 | -32.833694 | -0.4690528 | 60722.52478 | -0.4690528 | 0.02122766
61477.07 | 280.192108 | -32.820377 | -0.4688625 | 60831.47 | -0.4688625 | 0.0214179
61586.04 | 280.313507 | -32.815052 | -0.4687865 | 60940.44 | -0.4687865 | 0.02149397
61695.02 | 279.949402 | -32.820377 | -0.4688625 | 61049.42 | -0.4688625 | 0.0214179
61804.03 | 280.103424 | -32.807064 | -0.4686723 | 61158.43 | -0.4686723 | 0.02160809
61913.04 | 279.77594 | -32.812389 | -0.4687484 | 61267.44 | -0.4687484 | 0.02153201
62022.08 | 280.164093 | -32.799076 | -0.4685582 | 61376.48 | -0.4685582 | 0.0217222
62131.14 | 279.97406 | -32.801739 | -0.4685963 | 61485.54 | -0.4685963 | 0.02168416
62240.21 | 280.20874 | -32.764458 | -0.4680637 | 61594.61 | -0.4680637 | 0.02221674
62349.3 | 280.26944 | -32.756466 | -0.4679495 | 61703.7 | -0.4679495 | 0.02233091
62458.4 | 279.77594 | -32.753803 | -0.4679115 | 61812.8 | -0.4679115 | 0.02236896
62567.53 | 280.026703 | -32.74049 | -0.4677213 | 61921.93 | -0.4677213 | 0.02255914
62676.67 | 279.840607 | -32.721848 | -0.467455 | 62031.07 | -0.467455 | 0.02282546
62785.83 | 280.063324 | -32.745815 | -0.4677974 | 62140.23 | -0.4677974 | 0.02248307
62895 | 280.010651 | -32.719185 | -0.4674169 | 62249.4 | -0.4674169 | 0.0228635
63004.2 | 280.01062 | -32.727177 | -0.4675311 | 62358.6 | -0.4675311 | 0.02274933
63113.41 | 279.953979 | -32.689892 | -0.4669985 | 62467.81 | -0.4669985 | 0.02328197
63222.64 | 279.953979 | -32.689892 | -0.4669985 | 62577.04 | -0.4669985 | 0.02328197
63331.88 | 280.200714 | -32.708534 | -0.4672648 | 62686.28 | -0.4672648 | 0.02301566
63441.14 | 280.079376 | -32.692558 | -0.4670365 | 62795.54 | -0.4670365 | 0.02324389
63550.43 | 279.759888 | -32.695221 | -0.4670746 | 62904.83 | -0.4670746 | 0.02320584
63659.72 | 279.986603 | -32.681904 | -0.4668843 | 63014.12 | -0.4668843 | 0.02339609
63769.04 | 280.087372 | -32.65794 | -0.466542 | 63123.43 | -0.466542 | 0.02373843
63878.37 | 279.771912 | -32.671253 | -0.4667322 | 63232.77 | -0.4667322 | 0.02354824
63987.71 | 280.269989 | -32.652611 | -0.4664659 | 63342.11 | -0.4664659 | 0.02381456
64097.08 | 280.233337 | -32.633972 | -0.4661996 | 63451.48 | -0.4661996 | 0.02408083
64206.46 | 280.010651 | -32.633972 | -0.4661996 | 63560.86 | -0.4661996 | 0.02408083
64315.86 | 280.120026 | -32.625984 | -0.4660855 | 63670.26 | -0.4660855 | 0.02419494
64425.28125 | 279.869263 | -32.623318 | -0.4660474 | 63779.68103 | -0.4660474 | 0.02423303
64534.71 | 279.93396 | -32.620655 | -0.4660094 | 63889.11 | -0.4660094 | 0.02427107
64644.16 | 280.164673 | -32.604679 | -0.4657811 | 63998.56 | -0.4657811 | 0.0244993
64753.63 | 279.970612 | -32.604679 | -0.4657811 | 64108.03 | -0.4657811 | 0.0244993
64863.11 | 279.966583 | -32.594028 | -0.465629 | 64217.51 | -0.465629 | 0.02465146
64972.61 | 279.905945 | -32.578049 | -0.4654007 | 64327.01 | -0.4654007 | 0.02487973
65082.13 | 280.099976 | -32.572723 | -0.4653246 | 64436.53 | -0.4653246 | 0.02495581
65191.67 | 280.120026 | -32.554081 | -0.4650583 | 64546.07 | -0.4650583 | 0.02522213
65301.21875 | 279.925934 | -32.548756 | -0.4649822 | 64655.61853 | -0.4649822 | 0.0252982
65410.79 | 280.096008 | -32.540768 | -0.4648681 | 64765.18 | -0.4648681 | 0.02541231
65520.37 | 280.286011 | -32.519463 | -0.4645638 | 64874.77 | -0.4645638 | 0.02571667
65629.98 | 279.982605 | -32.527454 | -0.4646779 | 64984.38 | -0.4646779 | 0.02560251
65739.59375 | 279.659119 | -32.535442 | -0.464792 | 65093.99353 | -0.464792 | 0.0254884
65849.23 | 280.055908 | -32.522125 | -0.4646018 | 65203.63 | -0.4646018 | 0.02567864
65958.875 | 279.897919 | -32.503487 | -0.4643355 | 65313.27478 | -0.4643355 | 0.0259449
66068.55 | 280.047302 | -32.500824 | -0.4642975 | 65422.95 | -0.4642975 | 0.02598294
66178.23 | 280.22934 | -32.487507 | -0.4641072 | 65532.63 | -0.4641072 | 0.02617319
66287.93 | 280.075958 | -32.476856 | -0.4639551 | 65642.33 | -0.4639551 | 0.02632534
66397.65 | 279.77652 | -32.471531 | -0.463879 | 65752.05 | -0.463879 | 0.02640141
66507.38 | 280.144653 | -32.452888 | -0.4636127 | 65861.78 | -0.4636127 | 0.02666774
66617.13 | 280.185272 | -32.468868 | -0.463841 | 65971.53 | -0.463841 | 0.02643946
66726.9 | 279.93454 | -32.436913 | -0.4633845 | 66081.3 | -0.4633845 | 0.02689596
66836.68 | 280.124603 | -32.412945 | -0.4630421 | 66191.08 | -0.4630421 | 0.02723836
66946.48 | 279.764496 | -32.43425 | -0.4633464 | 66300.88 | -0.4633464 | 0.026934
67056.3 | 280.173279 | -32.426262 | -0.4632323 | 66410.7 | -0.4632323 | 0.02704811
67166.13 | 279.910492 | -32.41827 | -0.4631181 | 66520.53 | -0.4631181 | 0.02716229
67275.98 | 279.77652 | -32.410282 | -0.463004 | 66630.38 | -0.463004 | 0.0272764
67385.84375 | 280.116608 | -32.404957 | -0.462928 | 66740.24353 | -0.462928 | 0.02735247
67495.73 | 280.055908 | -32.396969 | -0.4628138 | 66850.13 | -0.4628138 | 0.02746659
67605.625 | 279.946564 | -32.383652 | -0.4626236 | 66960.02478 | -0.4626236 | 0.02765683
67715.54 | 279.79715 | -32.367676 | -0.4623954 | 67069.94 | -0.4623954 | 0.02788506
67825.46875 | 279.825195 | -32.365013 | -0.4623573 | 67179.86853 | -0.4623573 | 0.0279231
67935.41 | 280.217926 | -32.333057 | -0.4619008 | 67289.81 | -0.4619008 | 0.02837961
68045.375 | 280.165283 | -32.327732 | -0.4618247 | 67399.77478 | -0.4618247 | 0.02845569
68155.35 | 280.039886 | -32.330395 | -0.4618628 | 67509.75 | -0.4618628 | 0.02841764
68265.34375 | 279.951172 | -32.327732 | -0.4618247 | 67619.74353 | -0.4618247 | 0.02845569
68375.36 | 280.120605 | -32.30909 | -0.4615584 | 67729.76 | -0.4615584 | 0.028722
68485.38 | 280.181274 | -32.30909 | -0.4615584 | 67839.78 | -0.4615584 | 0.028722
68595.42 | 280.189911 | -32.293114 | -0.4613302 | 67949.82 | -0.4613302 | 0.02895023
68705.48 | 280.112579 | -32.266483 | -0.4609498 | 68059.88 | -0.4609498 | 0.02933067
68815.55 | 279.849854 | -32.274471 | -0.4610639 | 68169.95 | -0.4610639 | 0.02921656
68925.65 | 279.857849 | -32.290447 | -0.4612921 | 68280.05 | -0.4612921 | 0.02898833
69035.76 | 279.837799 | -32.258492 | -0.4608356 | 68390.16 | -0.4608356 | 0.02944483
69145.875 | 280.424591 | -32.258492 | -0.4608356 | 68500.27478 | -0.4608356 | 0.02944483
69256.02 | 279.95517 | -32.255829 | -0.4607976 | 68610.42 | -0.4607976 | 0.02948287
69366.17 | 280.125214 | -32.23719 | -0.4605313 | 68720.57 | -0.4605313 | 0.02974914
69476.34 | 279.853851 | -32.22121 | -0.460303 | 68830.74 | -0.460303 | 0.02997743
69586.52 | 279.874451 | -32.229202 | -0.4604172 | 68940.92 | -0.4604172 | 0.02986326
69696.73 | 279.906494 | -32.207897 | -0.4601128 | 69051.13 | -0.4601128 | 0.03016761
69806.95 | 280.015869 | -32.21056 | -0.4601509 | 69161.35 | -0.4601509 | 0.03012957
69917.17 | 280.299225 | -32.189255 | -0.4598465 | 69271.57 | -0.4598465 | 0.03043393
70027.42 | 280.011871 | -32.21056 | -0.4601509 | 69381.82 | -0.4601509 | 0.03012957
70137.6875 | 280.262573 | -32.170616 | -0.4595802 | 69492.08728 | -0.4595802 | 0.0307002
70247.96875 | 280.125214 | -32.175941 | -0.4596563 | 69602.36853 | -0.4596563 | 0.03062413
70358.27 | 280.355896 | -32.173279 | -0.4596183 | 69712.67 | -0.4596183 | 0.03066216
70468.57 | 279.81778 | -32.178604 | -0.4596943 | 69822.97 | -0.4596943 | 0.03058609
70578.9 | 280.068542 | -32.12801 | -0.4589716 | 69933.3 | -0.4589716 | 0.03130886
70689.24 | 280.222534 | -32.114693 | -0.4587813 | 70043.64 | -0.4587813 | 0.0314991
70799.6 | 280.101196 | -32.135998 | -0.4590857 | 70154 | -0.4590857 | 0.03119474
70909.98 | 279.704407 | -32.125343 | -0.4589335 | 70264.38 | -0.4589335 | 0.03134696
71020.37 | 280.048523 | -32.0854 | -0.4583629 | 70374.77 | -0.4583629 | 0.03191757
71130.77 | 279.979828 | -32.120018 | -0.4588574 | 70485.17 | -0.4588574 | 0.03142303
71241.1875 | 280.315247 | -32.101379 | -0.4585911 | 70595.58728 | -0.4585911 | 0.0316893
71351.625 | 279.983826 | -32.061436 | -0.4580205 | 70706.02478 | -0.4580205 | 0.03225991
71462.07 | 279.919128 | -32.080074 | -0.4582868 | 70816.47 | -0.4582868 | 0.03199366
71572.54 | 280.105194 | -32.080074 | -0.4582868 | 70926.94 | -0.4582868 | 0.03199366
71683.02 | 280.036499 | -32.048119 | -0.4578303 | 71037.42 | -0.4578303 | 0.03245016
71793.52 | 279.866455 | -32.042793 | -0.4577542 | 71147.92 | -0.4577542 | 0.03252624
71904.03125 | 279.688385 | -32.048119 | -0.4578303 | 71258.43103 | -0.4578303 | 0.03245016
72014.5625 | 280.404572 | -32.018826 | -0.4574118 | 71368.96228 | -0.4574118 | 0.03286863
72125.1 | 280.089172 | -32.045456 | -0.4577922 | 71479.5 | -0.4577922 | 0.0324882
72235.65625 | 279.9151 | -32.050781 | -0.4578683 | 71590.05603 | -0.4578683 | 0.03241213
72346.23 | 279.987854 | -32.008175 | -0.4572596 | 71700.63 | -0.4572596 | 0.03302079
72456.82 | 280.048523 | -31.989531 | -0.4569933 | 71811.22 | -0.4569933 | 0.03328713
72567.43 | 280.283234 | -31.968229 | -0.456689 | 71921.83 | -0.456689 | 0.03359144
72678.05 | 279.793793 | -31.989531 | -0.4569933 | 72032.45 | -0.4569933 | 0.03328713
72788.68 | 280.3479 | -31.981543 | -0.4568792 | 72143.08 | -0.4568792 | 0.03340124
72899.33 | 279.907135 | -31.954912 | -0.4564987 | 72253.73 | -0.4564987 | 0.03378169
73009.99 | 279.97583 | -31.965567 | -0.456651 | 72364.39 | -0.456651 | 0.03362947
73120.67 | 279.987854 | -31.946924 | -0.4563846 | 72475.07 | -0.4563846 | 0.0338958
73231.37 | 280.097198 | -31.928286 | -0.4561184 | 72585.77 | -0.4561184 | 0.03416206
73342.08 | 280.457214 | -31.928286 | -0.4561184 | 72696.48 | -0.4561184 | 0.03416206
73452.8 | 280.202515 | -31.922956 | -0.4560422 | 72807.2 | -0.4560422 | 0.0342382
73563.54 | 280.226532 | -31.909643 | -0.455852 | 72917.94 | -0.455852 | 0.03442839
73674.3 | 280.008484 | -31.872362 | -0.4553195 | 73028.7 | -0.4553195 | 0.03496097
73785.07 | 279.656342 | -31.912306 | -0.4558901 | 73139.47 | -0.4558901 | 0.03439034
73895.85 | 280.275208 | -31.88035 | -0.4554336 | 73250.25 | -0.4554336 | 0.03484686
74006.65 | 279.963806 | -31.872362 | -0.4553195 | 73361.05 | -0.4553195 | 0.03496097
74117.46875 | 280.291229 | -31.859045 | -0.4551292 | 73471.86853 | -0.4551292 | 0.03515121
74228.3 | 280.01651 | -31.856382 | -0.4550912 | 73582.7 | -0.4550912 | 0.03518926
74339.14 | 279.830414 | -31.843069 | -0.454901 | 73693.54 | -0.454901 | 0.03537944
74450 | 280.085175 | -31.829756 | -0.4547108 | 73804.39978 | -0.4547108 | 0.03556963
74560.875 | 280.129822 | -31.835081 | -0.4547869 | 73915.27478 | -0.4547869 | 0.03549356
74671.77 | 280.198517 | -31.813776 | -0.4544825 | 74026.17 | -0.4544825 | 0.03579791
74782.66 | 279.935791 | -31.816439 | -0.4545206 | 74137.06 | -0.4545206 | 0.03575987
74893.59 | 280.149841 | -31.795134 | -0.4542162 | 74247.99 | -0.4542162 | 0.03606423
75004.52 | 280.069183 | -31.776495 | -0.4539499 | 74358.92 | -0.4539499 | 0.0363305
75115.46875 | 279.903137 | -31.773832 | -0.4539119 | 74469.86853 | -0.4539119 | 0.03636854
75226.43 | 279.830414 | -31.779158 | -0.453988 | 74580.83 | -0.453988 | 0.03629246
75337.40625 | 280.149841 | -31.768507 | -0.4538358 | 74691.80603 | -0.4538358 | 0.03644461
75448.4 | 280.194519 | -31.752527 | -0.4536075 | 74802.8 | -0.4536075 | 0.0366729
75559.40625 | 279.867096 | -31.752527 | -0.4536075 | 74913.80603 | -0.4536075 | 0.0366729
75670.43 | 279.863068 | -31.739214 | -0.4534173 | 75024.83 | -0.4534173 | 0.03686309
75781.46 | 280.170502 | -31.725897 | -0.4532271 | 75135.86 | -0.4532271 | 0.03705333
75892.52 | 279.947815 | -31.725897 | -0.4532271 | 75246.92 | -0.4532271 | 0.03705333
76003.58 | 280.012512 | -31.723234 | -0.4531891 | 75357.98 | -0.4531891 | 0.03709137
76114.65625 | 279.887085 | -31.677965 | -0.4525424 | 75469.05603 | -0.4525424 | 0.03773807
76225.75 | 280.061188 | -31.715246 | -0.4530749 | 75580.14978 | -0.4530749 | 0.03720549
76336.86 | 279.967804 | -31.680628 | -0.4525804 | 75691.26 | -0.4525804 | 0.03770003
76447.98 | 280.008484 | -31.688616 | -0.4526945 | 75802.38 | -0.4526945 | 0.03758591
76559.125 | 279.883087 | -31.675303 | -0.4525043 | 75913.52478 | -0.4525043 | 0.0377761
76670.27 | 280.097809 | -31.646009 | -0.4520858 | 76024.67 | -0.4520858 | 0.03819459
76781.45 | 280.012512 | -31.659323 | -0.452276 | 76135.85 | -0.452276 | 0.03800439
76892.625 | 280.170502 | -31.627367 | -0.4518195 | 76247.02478 | -0.4518195 | 0.0384609
77003.82 | 279.733704 | -31.643347 | -0.4520478 | 76358.22 | -0.4520478 | 0.03823261
77115.03125 | 280.053162 | -31.630033 | -0.4518576 | 76469.43103 | -0.4518576 | 0.03842281
77226.25 | 279.867096 | -31.624704 | -0.4517815 | 76580.64978 | -0.4517815 | 0.03849894
77337.49 | 279.733704 | -31.606066 | -0.4515152 | 76691.89 | -0.4515152 | 0.0387652
77448.74 | 279.677002 | -31.592749 | -0.451325 | 76803.14 | -0.451325 | 0.03895544
77560.02 | 280.377167 | -31.555468 | -0.4507924 | 76914.42 | -0.4507924 | 0.03948803
77671.3 | 279.843079 | -31.603403 | -0.4514772 | 77025.7 | -0.4514772 | 0.03880324
77782.59375 | 280.101807 | -31.571447 | -0.4510207 | 77136.99353 | -0.4510207 | 0.03925976
77893.9 | 279.980469 | -31.576773 | -0.4510968 | 77248.3 | -0.4510968 | 0.03918367
78005.23 | 280.029144 | -31.563459 | -0.4509066 | 77359.63 | -0.4509066 | 0.03937387
78116.5625 | 279.911743 | -31.552805 | -0.4507544 | 77470.96228 | -0.4507544 | 0.03952607
78227.91 | 279.972443 | -31.526175 | -0.4503739 | 77582.31 | -0.4503739 | 0.0399065
78339.28125 | 280.049774 | -31.536829 | -0.4505261 | 77693.68103 | -0.4505261 | 0.0397543
78450.66 | 279.843048 | -31.515524 | -0.4502218 | 77805.06 | -0.4502218 | 0.04005866
78562.0625 | 280.215149 | -31.472918 | -0.4496131 | 77916.46228 | -0.4496131 | 0.04066731
78673.46875 | 279.839081 | -31.510199 | -0.4501457 | 78027.86853 | -0.4501457 | 0.04013473
78784.89 | 280.271851 | -31.462263 | -0.4494609 | 78139.29 | -0.4494609 | 0.04081953
78896.33 | 279.948456 | -31.480906 | -0.4497272 | 78250.73 | -0.4497272 | 0.0405532
79007.78125 | 280.134491 | -31.456938 | -0.4493848 | 78362.18103 | -0.4493848 | 0.0408956
79119.25 | 280.296509 | -31.443624 | -0.4491946 | 78473.64978 | -0.4491946 | 0.0410858
79230.73 | 280.19516 | -31.4596 | -0.4494229 | 78585.13 | -0.4494229 | 0.04085757
79342.21875 | 279.70166 | -31.438299 | -0.4491186 | 78696.61853 | -0.4491186 | 0.04116187
79453.73 | 280.179169 | -31.419657 | -0.4488522 | 78808.13 | -0.4488522 | 0.04142819
79565.25 | 280.207153 | -31.432974 | -0.4490425 | 78919.64978 | -0.4490425 | 0.04123794
79676.79 | 279.960449 | -31.414331 | -0.4487762 | 79031.19 | -0.4487762 | 0.04150427
79788.34 | 280.3125 | -31.409006 | -0.4487001 | 79142.74 | -0.4487001 | 0.04158034
79899.9 | 280.114471 | -31.379713 | -0.4482816 | 79254.3 | -0.4482816 | 0.04199881
80011.48 | 280.0578 | -31.390364 | -0.4484338 | 79365.88 | -0.4484338 | 0.04184666
80123.07 | 280.013123 | -31.369062 | -0.4481295 | 79477.47 | -0.4481295 | 0.04215097
80234.67 | 280.045776 | -31.361071 | -0.4480153 | 79589.07 | -0.4480153 | 0.04226513
80346.29 | 279.94043 | -31.342432 | -0.447749 | 79700.69 | -0.447749 | 0.0425314
80457.92 | 280.142487 | -31.355745 | -0.4479392 | 79812.32 | -0.4479392 | 0.04234121
80569.57 | 279.903748 | -31.337107 | -0.447673 | 79923.97 | -0.447673 | 0.04260747
80681.23 | 280.061768 | -31.329117 | -0.4475588 | 80035.63 | -0.4475588 | 0.04272161
80792.90625 | 280.138458 | -31.321127 | -0.4474447 | 80147.30603 | -0.4474447 | 0.04283576
80904.59375 | 280.183136 | -31.299824 | -0.4471403 | 80258.99353 | -0.4471403 | 0.04314009
81016.3 | 279.944458 | -31.289171 | -0.4469882 | 80370.7 | -0.4469882 | 0.04329227
81128.02 | 280.207825 | -31.294498 | -0.4470643 | 80482.42 | -0.4470643 | 0.04321617
81239.74 | 280.106445 | -31.283846 | -0.4469121 | 80594.14 | -0.4469121 | 0.04336834
81351.48 | 279.98111 | -31.275858 | -0.446798 | 80705.88 | -0.446798 | 0.04348246
81463.24 | 279.973114 | -31.249228 | -0.4464175 | 80817.64 | -0.4464175 | 0.04386289
81575.01 | 279.993103 | -31.257217 | -0.4465317 | 80929.41 | -0.4465317 | 0.04374876
81686.8 | 279.779022 | -31.254553 | -0.4464936 | 81041.2 | -0.4464936 | 0.04378681
81798.59375 | 279.863739 | -31.243902 | -0.4463415 | 81152.99353 | -0.4463415 | 0.04393897
81910.40625 | 279.863739 | -31.230587 | -0.4461512 | 81264.80603 | -0.4461512 | 0.04412919
82022.23 | 279.985107 | -31.206621 | -0.4458089 | 81376.63 | -0.4458089 | 0.04447156
82134.07 | 280.045776 | -31.211946 | -0.4458849 | 81488.47 | -0.4458849 | 0.04439549
82245.92 | 279.924408 | -31.193306 | -0.4456187 | 81600.32 | -0.4456187 | 0.04466177
82357.78125 | 280.284485 | -31.169338 | -0.4452763 | 81712.18103 | -0.4452763 | 0.04500417
82469.66 | 279.778992 | -31.190643 | -0.4455806 | 81824.06 | -0.4455806 | 0.04469981
82581.55 | 280.243866 | -31.158688 | -0.4451241 | 81935.95 | -0.4451241 | 0.04515631
82693.46 | 279.965118 | -31.156023 | -0.445086 | 82047.86 | -0.445086 | 0.04519439
82805.38 | 279.969116 | -31.164013 | -0.4452002 | 82159.78 | -0.4452002 | 0.04508024
82917.3125 | 279.827728 | -31.126732 | -0.4446676 | 82271.71228 | -0.4446676 | 0.04561283
83029.26 | 280.090454 | -31.14271 | -0.4448959 | 82383.66 | -0.4448959 | 0.04538457
83141.21875 | 280.337128 | -31.105427 | -0.4443632 | 82495.61853 | -0.4443632 | 0.04591719
83253.2 | 280.090454 | -31.102764 | -0.4443252 | 82607.6 | -0.4443252 | 0.04595523
83365.18 | 280.086456 | -31.081461 | -0.4440209 | 82719.58 | -0.4440209 | 0.04625956
83477.18 | 279.969116 | -31.070808 | -0.4438687 | 82831.58 | -0.4438687 | 0.04641174
83589.2 | 279.843719 | -31.070808 | -0.4438687 | 82943.6 | -0.4438687 | 0.04641174
83701.21875 | 279.98111 | -31.049505 | -0.4435644 | 83055.61853 | -0.4435644 | 0.04671607
83813.26 | 279.969116 | -31.060158 | -0.4437165 | 83167.66 | -0.4437165 | 0.04656389
83925.3125 | 279.64563 | -31.04418 | -0.4434883 | 83279.71228 | -0.4434883 | 0.04679214
84037.38 | 279.847748 | -31.04418 | -0.4434883 | 83391.78 | -0.4434883 | 0.04679214
84149.46 | 279.596954 | -31.030865 | -0.4432981 | 83503.86 | -0.4432981 | 0.04698236
84261.55 | 279.730316 | -31.022875 | -0.4431839 | 83615.95 | -0.4431839 | 0.0470965
84373.65625 | 279.969116 | -30.996246 | -0.4428035 | 83728.05603 | -0.4428035 | 0.04747691
84485.78125 | 280.211823 | -31.001572 | -0.4428796 | 83840.18103 | -0.4428796 | 0.04740083
84597.91 | 279.718292 | -30.974943 | -0.4424992 | 83952.31 | -0.4424992 | 0.04778124
84710.05 | 279.710327 | -30.988256 | -0.4426894 | 84064.45 | -0.4426894 | 0.04759106
84822.21875 | 280.03775 | -30.972279 | -0.4424611 | 84176.61853 | -0.4424611 | 0.0478193
84934.39 | 280.00177 | -30.964291 | -0.442347 | 84288.79 | -0.442347 | 0.04793341
85046.58 | 279.710327 | -30.932335 | -0.4418905 | 84400.98 | -0.4418905 | 0.04838993
85158.77 | 279.997742 | -30.942987 | -0.4420427 | 84513.17 | -0.4420427 | 0.04823776
85270.98 | 280.2565 | -30.887064 | -0.4412438 | 84625.38 | -0.4412438 | 0.04903666
85383.21 | 279.912445 | -30.921682 | -0.4417383 | 84737.61 | -0.4417383 | 0.04854211
85495.45 | 280.123138 | -30.895054 | -0.4413579 | 84849.85 | -0.4413579 | 0.04892251
85607.7 | 279.900421 | -30.895054 | -0.4413579 | 84962.1 | -0.4413579 | 0.04892251
85719.96 | 280.187836 | -30.871086 | -0.4410155 | 85074.36 | -0.4410155 | 0.04926491
85832.24 | 279.945068 | -30.895054 | -0.4413579 | 85186.64 | -0.4413579 | 0.04892251
85944.53125 | 279.759033 | -30.873749 | -0.4410536 | 85298.93103 | -0.4410536 | 0.04922687
86056.84 | 279.953094 | -30.836468 | -0.440521 | 85411.24 | -0.440521 | 0.04975946
86169.15 | 280.062469 | -30.860435 | -0.4408634 | 85523.55 | -0.4408634 | 0.04941707
86281.48 | 279.876404 | -30.849783 | -0.4407112 | 85635.88 | -0.4407112 | 0.04956924
86393.82 | 279.993744 | -30.833805 | -0.4404829 | 85748.22 | -0.4404829 | 0.0497975
86506.17 | 279.892395 | -30.817827 | -0.4402547 | 85860.57 | -0.4402547 | 0.05002576
86618.55 | 279.997742 | -30.791197 | -0.4398742 | 85972.95 | -0.4398742 | 0.05040619
86730.92 | 280.131134 | -30.785872 | -0.4397982 | 86085.32 | -0.4397982 | 0.05048226
86843.32 | 279.884399 | -30.807175 | -0.4401025 | 86197.72 | -0.4401025 | 0.05017793
86955.73 | 279.860382 | -30.799187 | -0.4399884 | 86310.13 | -0.4399884 | 0.05029204
87068.14 | 279.698334 | -30.777884 | -0.4396841 | 86422.54 | -0.4396841 | 0.05059637
87180.58 | 279.953094 | -30.751253 | -0.4393036 | 86534.98 | -0.4393036 | 0.05097681
87293.02 | 280.2565 | -30.74859 | -0.4392656 | 86647.42 | -0.4392656 | 0.05101486
87405.48 | 280.009766 | -30.737938 | -0.4391134 | 86759.88 | -0.4391134 | 0.05116703
87517.95 | 280.050446 | -30.732613 | -0.4390373 | 86872.35 | -0.4390373 | 0.0512431
87630.4375 | 280.195831 | -30.72995 | -0.4389993 | 86984.83728 | -0.4389993 | 0.05128114
87742.93 | 280.050476 | -30.711309 | -0.438733 | 87097.33 | -0.438733 | 0.05154744
87855.4375 | 280.062469 | -30.724623 | -0.4389232 | 87209.83728 | -0.4389232 | 0.05135724
87967.96 | 279.860382 | -30.695332 | -0.4385047 | 87322.36 | -0.4385047 | 0.05177569
88080.49 | 280.293152 | -30.668701 | -0.4381243 | 87434.89 | -0.4381243 | 0.05215613
88193.05 | 280.547852 | -30.660713 | -0.4380102 | 87547.45 | -0.4380102 | 0.05227024
88305.6 | 279.674286 | -30.690004 | -0.4384286 | 87660 | -0.4384286 | 0.0518518
88418.18 | 280.163818 | -30.652723 | -0.437896 | 87772.58 | -0.437896 | 0.05238439
88530.76 | 279.678284 | -30.639408 | -0.4377058 | 87885.16 | -0.4377058 | 0.0525746
88643.36 | 280.062469 | -30.620768 | -0.4374395 | 87997.76 | -0.4374395 | 0.05284089
88755.96875 | 280.232483 | -30.61278 | -0.4373254 | 88110.36853 | -0.4373254 | 0.052955
88868.59375 | 279.993744 | -30.60479 | -0.4372113 | 88222.99353 | -0.4372113 | 0.05306914
88981.23 | 280.228516 | -30.615442 | -0.4373635 | 88335.63 | -0.4373635 | 0.05291697
89093.875 | 279.743011 | -30.607452 | -0.4372493 | 88448.27478 | -0.4372493 | 0.05303111
89206.54 | 280.095093 | -30.572834 | -0.4367548 | 88560.94 | -0.4367548 | 0.05352566
89319.21 | 280.208496 | -30.564846 | -0.4366407 | 88673.61 | -0.4366407 | 0.05363977
89431.9 | 279.977753 | -30.580824 | -0.4368689 | 88786.3 | -0.4368689 | 0.05341151
89544.6 | 280.107147 | -30.556856 | -0.4365265 | 88899 | -0.4365265 | 0.05375391
89657.3125 | 280.406525 | -30.548868 | -0.4364124 | 89011.71228 | -0.4364124 | 0.05386803
89770.03125 | 280.163818 | -30.5249 | -0.43607 | 89124.43103 | -0.43607 | 0.05421043
89882.77 | 279.807678 | -30.538216 | -0.4362602 | 89237.17 | -0.4362602 | 0.0540202
89995.52 | 279.852386 | -30.498272 | -0.4356896 | 89349.92 | -0.4356896 | 0.05459083
90108.28125 | 280.224487 | -30.484957 | -0.4354994 | 89462.68103 | -0.4354994 | 0.05478104
90221.05 | 280.123138 | -30.482294 | -0.4354613 | 89575.45 | -0.4354613 | 0.05481909
90333.84 | 279.795685 | -30.468979 | -0.4352711 | 89688.24 | -0.4352711 | 0.0550093
90446.64 | 280.406494 | -30.455664 | -0.4350809 | 89801.04 | -0.4350809 | 0.05519951
90559.45 | 279.917084 | -30.458326 | -0.4351189 | 89913.85 | -0.4351189 | 0.05516149
90672.27 | 279.718994 | -30.479631 | -0.4354233 | 90026.67 | -0.4354233 | 0.05485713
90785.11 | 280.147827 | -30.421045 | -0.4345864 | 90139.51 | -0.4345864 | 0.05569407
90897.95 | 279.937744 | -30.431698 | -0.4347385 | 90252.35 | -0.4347385 | 0.05554189
91010.8125 | 279.840393 | -30.447676 | -0.4349668 | 90365.21228 | -0.4349668 | 0.05531363
91123.6875 | 280.143799 | -30.418383 | -0.4345483 | 90478.08728 | -0.4345483 | 0.0557321
91236.58 | 279.901062 | -30.423708 | -0.4346244 | 90590.98 | -0.4346244 | 0.05565603
91349.46875 | 279.901062 | -30.402405 | -0.4343201 | 90703.86853 | -0.4343201 | 0.05596036
91462.38 | 280.349823 | -30.386427 | -0.4340918 | 90816.78 | -0.4340918 | 0.05618861
91575.3 | 280.095154 | -30.38909 | -0.4341299 | 90929.7 | -0.4341299 | 0.05615057
91688.23 | 280.293823 | -30.365124 | -0.4337875 | 91042.63 | -0.4337875 | 0.05649294
91801.1875 | 279.852386 | -30.365124 | -0.4337875 | 91155.58728 | -0.4337875 | 0.05649294
91914.14 | 279.969757 | -30.351809 | -0.4335973 | 91268.54 | -0.4335973 | 0.05668316
92027.12 | 279.893097 | -30.333168 | -0.433331 | 91381.52 | -0.433331 | 0.05694946
92140.09375 | 280.018463 | -30.346483 | -0.4335212 | 91494.49353 | -0.4335212 | 0.05675924
92253.09375 | 279.901062 | -30.319853 | -0.4331408 | 91607.49353 | -0.4331408 | 0.05713967
92366.1 | 279.94577 | -30.322515 | -0.4331788 | 91720.5 | -0.4331788 | 0.05710164
92479.12 | 280.055145 | -30.314528 | -0.4330647 | 91833.52 | -0.4330647 | 0.05721574
92592.15625 | 280.079132 | -30.29855 | -0.4328364 | 91946.55603 | -0.4328364 | 0.057444
92705.2 | 280.261139 | -30.261269 | -0.4323038 | 92059.6 | -0.4323038 | 0.05797659
92818.25 | 279.848389 | -30.287897 | -0.4326842 | 92172.64978 | -0.4326842 | 0.05759619
92931.32 | 279.618286 | -30.266594 | -0.4323799 | 92285.72 | -0.4323799 | 0.05790051
93044.4 | 279.941742 | -30.258604 | -0.4322658 | 92398.8 | -0.4322658 | 0.05801466
93157.49 | 280.131805 | -30.245291 | -0.4320756 | 92511.89 | -0.4320756 | 0.05820484
93270.6 | 280.002441 | -30.242626 | -0.4320375 | 92625 | -0.4320375 | 0.05824291
93383.71875 | 279.714996 | -30.239964 | -0.4319995 | 92738.11853 | -0.4319995 | 0.05828094
93496.84375 | 280.12381 | -30.231976 | -0.4318854 | 92851.24353 | -0.4318854 | 0.05839506
93609.98 | 280.24115 | -30.186705 | -0.4312386 | 92964.38 | -0.4312386 | 0.05904179
93723.14 | 280.115814 | -30.176052 | -0.4310865 | 93077.54 | -0.4310865 | 0.05919397
93836.3 | 280.119812 | -30.173389 | -0.4310484 | 93190.7 | -0.4310484 | 0.05923201
93949.48 | 280.010468 | -30.173389 | -0.4310484 | 93303.88 | -0.4310484 | 0.05923201
94062.67 | 280.051147 | -30.168064 | -0.4309723 | 93417.07 | -0.4309723 | 0.05930809
94175.87 | 280.176483 | -30.162739 | -0.4308963 | 93530.27 | -0.4308963 | 0.05938416
94289.09 | 280.034424 | -30.149424 | -0.4307061 | 93643.49 | -0.4307061 | 0.05957437
94402.3 | 279.86908 | -30.144096 | -0.4306299 | 93756.7 | -0.4306299 | 0.05965049
94515.55 | 279.990448 | -30.130783 | -0.4304398 | 93869.95 | -0.4304398 | 0.05984067
94628.79 | 279.994446 | -30.106815 | -0.4300974 | 93983.19 | -0.4300974 | 0.06018307
94742.05 | 279.763702 | -30.114805 | -0.4302115 | 94096.45 | -0.4302115 | 0.06006893
94855.33 | 279.941772 | -30.080187 | -0.429717 | 94209.73 | -0.429717 | 0.06056347
94968.61 | 280.067139 | -30.077522 | -0.4296789 | 94323.01 | -0.4296789 | 0.06060154
95081.90625 | 279.816376 | -30.090837 | -0.4298691 | 94436.30603 | -0.4298691 | 0.06041133
95195.21 | 279.994446 | -30.066872 | -0.4295267 | 94549.61 | -0.4295267 | 0.06075369
95308.53125 | 279.610291 | -30.064209 | -0.4294887 | 94662.93103 | -0.4294887 | 0.06079173
95421.87 | 279.925751 | -30.029591 | -0.4289942 | 94776.27 | -0.4289942 | 0.06128627
95535.21 | 280.014435 | -30.045568 | -0.4292224 | 94889.61 | -0.4292224 | 0.06105803
95648.5625 | 279.690979 | -30.008286 | -0.4286898 | 95002.96228 | -0.4286898 | 0.06159063
95761.93 | 279.974426 | -30.010948 | -0.4287278 | 95116.33 | -0.4287278 | 0.0615526
95875.3125 | 279.990448 | -29.98432 | -0.4283474 | 95229.71228 | -0.4283474 | 0.061933
95988.7 | 279.933777 | -29.97633 | -0.4282333 | 95343.1 | -0.4282333 | 0.06204714
96102.1 | 279.937744 | -29.957689 | -0.427967 | 95456.5 | -0.427967 | 0.06231344
96215.52 | 280.293823 | -29.960352 | -0.428005 | 95569.92 | -0.428005 | 0.0622754
96328.95 | 280.221161 | -29.939049 | -0.4277007 | 95683.35 | -0.4277007 | 0.06257973
96442.38 | 280.213165 | -29.931061 | -0.4275866 | 95796.78 | -0.4275866 | 0.06269384
96555.83 | 279.897095 | -29.917746 | -0.4273964 | 95910.23 | -0.4273964 | 0.06288406
96669.29 | 279.86908 | -29.923071 | -0.4274724 | 96023.69 | -0.4274724 | 0.06280799
96782.77 | 280.233154 | -29.923071 | -0.4274724 | 96137.17 | -0.4274724 | 0.06280799
96896.25 | 279.881104 | -29.893778 | -0.427054 | 96250.64978 | -0.427054 | 0.06322646
97009.74 | 279.674988 | -29.917746 | -0.4273964 | 96364.14 | -0.4273964 | 0.06288406
97123.25 | 279.865082 | -29.880465 | -0.4268638 | 96477.64978 | -0.4268638 | 0.06341664
97236.77 | 279.901764 | -29.872475 | -0.4267496 | 96591.17 | -0.4267496 | 0.06353079
97350.3 | 279.812378 | -29.869812 | -0.4267116 | 96704.7 | -0.4267116 | 0.06356883
97463.84375 | 279.90979 | -29.853834 | -0.4264833 | 96818.24353 | -0.4264833 | 0.06379709
97577.4 | 279.751678 | -29.848509 | -0.4264073 | 96931.8 | -0.4264073 | 0.06387316
97690.96 | 280.047119 | -29.848509 | -0.4264073 | 97045.36 | -0.4264073 | 0.06387316
97804.54 | 279.792389 | -29.808563 | -0.4258366 | 97158.94 | -0.4258366 | 0.06444381
97918.125 | 280.213165 | -29.821878 | -0.4260268 | 97272.52478 | -0.4260268 | 0.0642536
98031.73 | 279.682983 | -29.805901 | -0.4257986 | 97386.13 | -0.4257986 | 0.06448184
98145.34 | 279.913757 | -29.784597 | -0.4254942 | 97499.74 | -0.4254942 | 0.06478619
98258.96 | 280.107788 | -29.773945 | -0.4253421 | 97613.36 | -0.4253421 | 0.06493836
98372.59375 | 279.937744 | -29.765957 | -0.425228 | 97726.99353 | -0.425228 | 0.06505247
98486.24 | 280.152496 | -29.757967 | -0.4251138 | 97840.64 | -0.4251138 | 0.06516661
98599.9 | 280.091827 | -29.739326 | -0.4248475 | 97954.3 | -0.4248475 | 0.06543291
98713.57 | 280.411194 | -29.734001 | -0.4247714 | 98067.97 | -0.4247714 | 0.06550899
98827.25 | 280.245178 | -29.728674 | -0.4246953 | 98181.64978 | -0.4246953 | 0.06558509
98940.95 | 279.86908 | -29.731339 | -0.4247334 | 98295.35 | -0.4247334 | 0.06554701
99054.65 | 280.095825 | -29.710033 | -0.424429 | 98409.05 | -0.424429 | 0.06585139
99168.36 | 279.98642 | -29.710033 | -0.424429 | 98522.76 | -0.424429 | 0.06585139
99282.09 | 279.98642 | -29.678078 | -0.4239725 | 98636.49 | -0.4239725 | 0.06630789
99395.83 | 279.978455 | -29.67009 | -0.4238584 | 98750.23 | -0.4238584 | 0.066422
99509.58 | 280.111816 | -29.651449 | -0.4235921 | 98863.98 | -0.4235921 | 0.0666883
99623.34 | 280.24115 | -29.643459 | -0.423478 | 98977.74 | -0.423478 | 0.06680244
99737.11 | 280.095825 | -29.646122 | -0.423516 | 99091.51 | -0.423516 | 0.0667644
99850.89 | 279.933746 | -29.646122 | -0.423516 | 99205.29 | -0.423516 | 0.0667644
99964.6875 | 280.172516 | -29.630144 | -0.4232878 | 99319.08728 | -0.4232878 | 0.06699266
100078.5 | 279.974426 | -29.630144 | -0.4232878 | 99432.89 | -0.4232878 | 0.06699266
100192.3 | 279.767731 | -29.603516 | -0.4229074 | 99546.7 | -0.4229074 | 0.06737306
100306.1 | 280.051147 | -29.584875 | -0.4226411 | 99660.53 | -0.4226411 | 0.06763936
100420 | 280.217163 | -29.582212 | -0.422603 | 99774.38 | -0.422603 | 0.0676774
100533.8 | 279.917755 | -29.57156 | -0.4224509 | 99888.23 | -0.4224509 | 0.06782957
100647.6875 | 279.990448 | -29.566235 | -0.4223748 | 100002.1 | -0.4223748 | 0.06790564
100761.5625 | 280.225159 | -29.558245 | -0.4222606 | 100116 | -0.4222606 | 0.06801979
100875.4 | 280.103821 | -29.547592 | -0.4221085 | 100229.8 | -0.4221085 | 0.06817197
100989.3 | 279.67099 | -29.531616 | -0.4218802 | 100343.7 | -0.4218802 | 0.0684002
101103.25 | 280.055115 | -29.528952 | -0.4218422 | 100457.6 | -0.4218422 | 0.06843826
101217.2 | 279.966461 | -29.515638 | -0.421652 | 100571.6 | -0.421652 | 0.06862846
101331.1 | 280.095825 | -29.523626 | -0.4217661 | 100685.5 | -0.4217661 | 0.06851434
101445 | 280.04715 | -29.494333 | -0.4213476 | 100799.4 | -0.4213476 | 0.06893281
101559 | 279.885101 | -29.496996 | -0.4213857 | 100913.4 | -0.4213857 | 0.06889477
101673 | 279.905762 | -29.481018 | -0.4211574 | 101027.4 | -0.4211574 | 0.06912303
101786.9 | 280.297821 | -29.465042 | -0.4209292 | 101141.3 | -0.4209292 | 0.06935126
101900.9 | 279.998444 | -29.462378 | -0.4208911 | 101255.3 | -0.4208911 | 0.06938931
102014.9 | 279.865082 | -29.459715 | -0.4208531 | 101369.3 | -0.4208531 | 0.06942736
102128.9 | 280.168518 | -29.441074 | -0.4205868 | 101483.3 | -0.4205868 | 0.06969366
102242.9375 | 280.411194 | -29.425097 | -0.4203585 | 101597.3 | -0.4203585 | 0.0699219
102357 | 279.941772 | -29.422434 | -0.4203205 | 101711.4 | -0.4203205 | 0.06995994
102471 | 280.095825 | -29.390478 | -0.419864 | 101825.4 | -0.419864 | 0.07041646
102585.1 | 280.12384 | -29.409119 | -0.4201303 | 101939.5 | -0.4201303 | 0.07015016
102699.125 | 279.913757 | -29.390478 | -0.419864 | 102053.5 | -0.419864 | 0.07041646
102813.2 | 280.16452 | -29.385153 | -0.4197879 | 102167.6 | -0.4197879 | 0.07049253
102927.3 | 280.168518 | -29.369175 | -0.4195596 | 102281.7 | -0.4195596 | 0.07072079
103041.375 | 279.820404 | -29.358522 | -0.4194075 | 102395.8 | -0.4194075 | 0.07087297
103155.5 | 279.723694 | -29.339882 | -0.4191412 | 102509.9 | -0.4191412 | 0.07113926
103269.6 | 280.08783 | -29.326567 | -0.418951 | 102624 | -0.418951 | 0.07132947
103383.7 | 280.08783 | -29.329229 | -0.418989 | 102738.1 | -0.418989 | 0.07129144
103497.9 | 280.02713 | -29.321241 | -0.4188749 | 102852.3 | -0.4188749 | 0.07140556
103612 | 280.043152 | -29.315916 | -0.4187988 | 102966.4 | -0.4187988 | 0.07148163
103726.1875 | 280.168518 | -29.291948 | -0.4184564 | 103080.6 | -0.4184564 | 0.07182403
103840.4 | 279.978455 | -29.291948 | -0.4184564 | 103194.8 | -0.4184564 | 0.07182403
103954.5 | 280.229156 | -29.302601 | -0.4186086 | 103308.9 | -0.4186086 | 0.07167184
104068.7 | 279.974426 | -29.270645 | -0.4181521 | 103423.1 | -0.4181521 | 0.07212836
104182.9375 | 280.043152 | -29.254667 | -0.4179238 | 103537.3 | -0.4179238 | 0.07235661
104297.2 | 279.990448 | -29.252005 | -0.4178858 | 103651.6 | -0.4178858 | 0.07239464
104411.4 | 279.913757 | -29.259993 | -0.4179999 | 103765.8 | -0.4179999 | 0.07228053
104525.625 | 279.8284 | -29.222712 | -0.4174673 | 103880 | -0.4174673 | 0.07281311
104639.875 | 280.099823 | -29.222712 | -0.4174673 | 103994.3 | -0.4174673 | 0.07281311
104754.1 | 280.39917 | -29.180103 | -0.4168586 | 104108.5 | -0.4168586 | 0.07342181
104868.4 | 280.107819 | -29.220049 | -0.4174293 | 104222.8 | -0.4174293 | 0.07285116
104982.6875 | 280.055115 | -29.198744 | -0.4171249 | 104337.1 | -0.4171249 | 0.07315551
105097 | 280.366516 | -29.180103 | -0.4168586 | 104451.4 | -0.4168586 | 0.07342181
105211.3 | 279.747681 | -29.190756 | -0.4170108 | 104565.7 | -0.4170108 | 0.07326963
105325.6 | 280.16452 | -29.150812 | -0.4164402 | 104680 | -0.4164402 | 0.07384026
105439.9 | 280.176483 | -29.129507 | -0.4161358 | 104794.3 | -0.4161358 | 0.07414461
105554.3 | 279.994446 | -29.102879 | -0.4157554 | 104908.7 | -0.4157554 | 0.07452501
105668.6 | 279.853088 | -29.1588 | -0.4165543 | 105023 | -0.4165543 | 0.07372614
105783 | 280.119812 | -29.100216 | -0.4157174 | 105137.4 | -0.4157174 | 0.07456306
105897.3 | 280.091827 | -29.110867 | -0.4158695 | 105251.7 | -0.4158695 | 0.0744109
106011.7 | 280.221161 | -29.094889 | -0.4156413 | 105366.1 | -0.4156413 | 0.07463916
106126.1 | 280.035126 | -29.110867 | -0.4158695 | 105480.5 | -0.4158695 | 0.0744109
106240.5 | 280.201172 | -29.057608 | -0.4151087 | 105594.9 | -0.4151087 | 0.07517174
106354.9 | 280.039154 | -29.049618 | -0.4149945 | 105709.3 | -0.4149945 | 0.07528589
106469.3 | 279.885742 | -29.06027 | -0.4151467 | 105823.7 | -0.4151467 | 0.07513371
106583.8 | 279.913757 | -29.065596 | -0.4152228 | 105938.2 | -0.4152228 | 0.07505763
106698.2 | 280.213196 | -29.030977 | -0.4147282 | 106052.6 | -0.4147282 | 0.07555219
106812.7 | 279.861084 | -29.030977 | -0.4147282 | 106167.1 | -0.4147282 | 0.07555219
106927.125 | 279.974426 | -29.017664 | -0.4145381 | 106281.5 | -0.4145381 | 0.07574237
107041.6 | 280.103821 | -28.993696 | -0.4141957 | 106396 | -0.4141957 | 0.07608477
107156.1 | 280.403198 | -28.999022 | -0.4142717 | 106510.5 | -0.4142717 | 0.07600869
107270.6 | 280.095825 | -28.983044 | -0.4140435 | 106625 | -0.4140435 | 0.07623694
107385.1 | 280.20517 | -28.959078 | -0.4137011 | 106739.5 | -0.4137011 | 0.07657931
107499.6 | 280.176483 | -28.953753 | -0.413625 | 106854 | -0.413625 | 0.07665539
107614.1 | 280.16452 | -28.948425 | -0.4135489 | 106968.5 | -0.4135489 | 0.0767315
107728.7 | 280.02713 | -28.953753 | -0.413625 | 107083.1 | -0.413625 | 0.07665539
107843.2 | 280.083832 | -28.945763 | -0.4135109 | 107197.6 | -0.4135109 | 0.07676953
107957.8 | 280.031158 | -28.908482 | -0.4129783 | 107312.2 | -0.4129783 | 0.07730211
108072.4 | 279.853088 | -28.913807 | -0.4130544 | 107426.8 | -0.4130544 | 0.07722604
108186.9 | 279.602295 | -28.927122 | -0.4132446 | 107541.3 | -0.4132446 | 0.07703583
108301.5 | 280.221161 | -28.895166 | -0.4127881 | 107655.9 | -0.4127881 | 0.07749234
108416.125 | 280.091827 | -28.871201 | -0.4124457 | 107770.5 | -0.4124457 | 0.0778347
108530.7 | 280.395203 | -28.855223 | -0.4122175 | 107885.1 | -0.4122175 | 0.07806296
108645.4 | 280.217163 | -28.849895 | -0.4121414 | 107999.8 | -0.4121414 | 0.07813907
108760 | 280.144531 | -28.879189 | -0.4125598 | 108114.4 | -0.4125598 | 0.07772059
108874.6 | 279.925751 | -28.841908 | -0.4120273 | 108229 | -0.4120273 | 0.07825317
108989.3 | 279.788391 | -28.849895 | -0.4121414 | 108343.7 | -0.4121414 | 0.07813907
109104 | 280.091858 | -28.833918 | -0.4119131 | 108458.4 | -0.4119131 | 0.07836731
109218.6 | 279.954468 | -28.783321 | -0.4111903 | 108573 | -0.4111903 | 0.07909013
109333.3125 | 280.277832 | -28.796637 | -0.4113805 | 108687.7 | -0.4113805 | 0.0788999
109448 | 279.942444 | -28.785986 | -0.4112284 | 108802.4 | -0.4112284 | 0.07905206
109562.7 | 279.784393 | -28.804626 | -0.4114947 | 108917.1 | -0.4114947 | 0.07878577
109677.4375 | 279.792389 | -28.770008 | -0.4110001 | 109031.8 | -0.4110001 | 0.07928031
109792.2 | 280.011139 | -28.791311 | -0.4113044 | 109146.6 | -0.4113044 | 0.07897599
109906.9 | 280.391205 | -28.756693 | -0.4108099 | 109261.3 | -0.4108099 | 0.07947053
110021.6 | 280.003143 | -28.764681 | -0.410924 | 109376 | -0.410924 | 0.07935641
110136.4 | 279.837097 | -28.73539 | -0.4105056 | 109490.8 | -0.4105056 | 0.07977486
110251.2 | 280.079834 | -28.706097 | -0.4100871 | 109605.6 | -0.4100871 | 0.08019333
110366 | 280.28186 | -28.706097 | -0.4100871 | 109720.4 | -0.4100871 | 0.08019333
110480.7 | 279.954468 | -28.692781 | -0.4098969 | 109835.1 | -0.4098969 | 0.08038356
110595.5 | 280.156494 | -28.682129 | -0.4097447 | 109949.9 | -0.4097447 | 0.08053573
110710.4 | 280.075836 | -28.658163 | -0.4094023 | 110064.8 | -0.4094023 | 0.0808781
110825.2 | 279.966461 | -28.666151 | -0.4095164 | 110179.6 | -0.4095164 | 0.08076399
110940 | 280.019135 | -28.652838 | -0.4093263 | 110294.4 | -0.4093263 | 0.08095417
111054.8 | 280.011139 | -28.666151 | -0.4095164 | 110409.2 | -0.4095164 | 0.08076399
111169.7 | 280.011139 | -28.650173 | -0.4092882 | 110524.1 | -0.4092882 | 0.08099224
111284.6 | 279.658997 | -28.620882 | -0.4088697 | 110639 | -0.4088697 | 0.08141069
111284.6 | 279.658997 | -28.620882 | -0.4088697 | 110639 | -0.4088697 | 0.08141069