## 4Ni calc
Fe | 55.85 | Mn | 54.94 | Ni | 58.69 | C | 12.01
average | 55.9376
[22 empty] | 0.131 | 600 |  |  | 0 | 340
| C= | 0.131 | SI= | 0 | MN= | 2.275 | NI= | 4.03 | MO= | 0 |  | CR= | 0 | V= |  |  | 0 |  |  |  |  | 0.131 | 0 |  |  | 1.4 | 340
| C= | 0.0061 | SI= | 0 | MN= | 0.023 | NI= | 0.0382 | MO= | 0 |  | CR= | 0 | V= |  |  | 0 | [5 empty] | Bs | Ms
[23 empty] | 340 | 332 |  | 0 | 332
| CARBON | CONTENT= | 0.00607 | T10= | 0.54102 | T20= | -1.1725 | WGAMMA= | 8509 | [16 empty] | 1.4 | 332
-------------------------------------------------------------------------------------------------------------------------------
| FPRO | FPROA | GMAX | CTEMP | NUCLEUS | FSON | XEQ | XEQ50 | FTO | XTO | CTEMP |  | X44 | XTO400 | XTO400, wt% | CTEMP |  | SHEART | CTEMP | DIFFT | CTEMP
| -3406 | -3481 | -3584 | 0 | 0.26D-06 | -3548 | 0.2344 | 0.2335 | -3203 | 0.0602 | 0 | 3 | 0.058 | 0.0544 | 1.2201 | 0 | 2 | [5 empty] | Temp | Cal. F | Measured f
| -3336 | -3412 | -3510 | 10 | 0.10D-06 | -3480 | 0.2311 | 0.2302 | -3136 | 0.0602 | 10 | 2 | 0.0564 | 0.0545 | 1.2225 | 10 | 1 | [5 empty] | 420 | 0.43984 | 98.9294
| -3266 | -3340 | -3435 | 20 | 0.64D-07 | -3409 | 0.2279 | 0.2269 | -3070 | 0.0603 | 20 | 1 | 0.0547 | 0.0541 | 1.2131 | 20 | 2 | [5 empty] | 430 | 0.36923
| -3195 | -3269 |  | 30 | 0.31D+01 | -3340 | 0.2246 | 0.2236 | -3004 | 0.0601 | 30 | 2 | 0.0529 | 0.0538 | 1.2061 | 30 | 2 | [5 empty] | 440 | 0.27843 | 86.0996
| -3125 | -3198 | -3298 | 40 | 0.24D-08 | -3269 | 0.2214 | 0.2204 | -2938 | 0.06 | 40 | 2 | 0.0513 | 0.0535 | 1.199 | 40 | 2 | [5 empty] | 450 | 0.15737
| -3054 | -3127 | -3225 | 50 | 0.15D-07 | -3199 | 0.2182 | 0.2171 | -2872 | 0.0599 | 50 | 2 | 0.0496 | 0.0531 | 1.1897 | 50 | 2 | [5 empty] | 460 | 0 | 42.8272
| -2984 | -3056 | -3164 | 60 | 0.53D-08 | -3129 | 0.215 | 0.2139 | -2806 | 0.0597 | 60 | 2 | 0.048 | 0.0526 | 1.178 | 60 | 2 | [5 empty] | 470 | 0
| -2914 | -2986 | -3092 | 70 | 0.52D-08 | -3060 | 0.2118 | 0.2107 | -2740 | 0.0595 | 70 | 2 | 0.0463 | 0.0519 | 1.1617 | 70 | 3 | [5 empty] | 480 | 0 | 17.3909
| -2843 | -2915 | -3011 | 80 | 0.54D-09 | -2989 | 0.2087 | 0.2075 | -2674 | 0.0592 | 80 | 2 | 0.0448 | 0.0512 | 1.1453 | 80 | 3 | [5 empty] | 490 | 0 | 4.5873
| -2774 | -2844 | -2950 | 90 | 0.21D-08 | -2920 | 0.2055 | 0.2042 | -2607 | 0.0589 | 90 | 2 | 0.0431 | 0.0504 | 1.1267 | 90 | 3 | [5 empty] | 500 | 0 | 2.3587
| -2703 | -2773 | -2876 | 100 | 0.15D-08 | -2850 | 0.2023 | 0.201 | -2541 | 0.0585 | 100 | 2 | 0.0416 | 0.0495 | 1.1058 | 100 | 3 | [5 empty] | 510 | #DIV/0!
| -2633 | -2703 | -2812 | 110 | 0.54D-09 | -2780 | 0.1991 | 0.1978 | -2475 | 0.0578 | 110 | 3 | 0.04 | 0.0484 | 1.0802 | 110 | 3
| -2564 | -2632 | -2729 | 120 | 0.55D-09 | -2710 | 0.1959 | 0.1945 | -2409 | 0.0571 | 120 | 3 | 0.0385 | 0.0472 | 1.0524 | 120 | 3
| -2494 | -2562 | -2676 | 130 | 0.30D-09 | -2640 | 0.1926 | 0.1913 | -2343 | 0.0564 | 130 | 3 | 0.0369 | 0.0459 | 1.0223 | 130 | 3
| -2424 | -2491 | -2605 | 140 | 0.65D-09 | -2570 | 0.1894 | 0.188 | -2277 | 0.0555 | 140 | 3 | 0.0354 | 0.0447 | 0.99464 | 140 | 3
| -2355 | -2421 | -2531 | 150 | 0.55D-09 | -2500 | 0.1861 | 0.1847 | -2211 | 0.0543 | 150 | 4 | 0.0338 | 0.0434 | 0.96469 | 150 | 3
| -2285 | -2351 | -2454 | 160 | 0.12D-08 | -2430 | 0.1828 | 0.1813 | -2144 | 0.053 | 160 | 4 | 0.0323 | 0.0421 | 0.93481 | 160 | 3
| -2216 | -2280 | -2392 | 170 | 0.25D-08 | -2360 | 0.1795 | 0.178 | -2078 | 0.0516 | 170 | 4 | 0.0307 | 0.0409 | 0.90728 | 170 | 3
| -2146 | -2210 | -2320 | 180 | 0.36D-08 | -2291 | 0.1762 | 0.1746 | -2012 | 0.0503 | 180 | 4 | 0.0292 | 0.0396 | 0.87752 | 180 | 3
| -2077 | -2140 | -2240 | 190 | 0.57D-08 | -2221 | 0.1728 | 0.1711 | -1946 | 0.0489 | 190 | 4 | 0.0276 | 0.0383 | 0.84781 | 190 | 3 | [5 empty] | Measured Bs
| -2008 | -2070 | -2175 | 200 | 0.88D-08 | -2151 | 0.1693 | 0.1677 | -1880 | 0.0475 | 200 | 4 | 0.0262 | 0.037 | 0.81818 | 200 | 3 | [5 empty] | 500
| -1939 | -2000 | -2102 | 210 | 0.13D-07 | -2081 | 0.1659 | 0.1641 | -1814 | 0.0461 | 210 | 4 | 0.0246 | 0.0356 | 0.78633 | 210 | 3
| -1870 | -1930 | -2046 | 220 | 0.20D-07 | -2011 | 0.1623 | 0.1606 | -1748 | 0.0447 | 220 | 4 | 0.0231 | 0.0343 | 0.75682 | 220 | 3 | [5 empty] | Measured Ms
| -1801 | -1860 | -1974 | 230 | 0.29D-07 | -1942 | 0.1588 | 0.1569 | -1682 | 0.0433 | 230 | 4 | 0.0216 | 0.033 | 0.72737 | 230 | 3
| -1732 | -1791 | -1900 | 240 | 0.41D-07 | -1872 | 0.1552 | 0.1533 | -1615 | 0.0419 | 240 | 4 | 0.0201 | 0.0316 | 0.69573 | 240 | 3
| -1663 | -1721 | -1831 | 250 | 0.59D-07 | -1802 | 0.1515 | 0.1495 | -1549 | 0.0405 | 250 | 4 | 0.0186 | 0.0303 | 0.66641 | 250 | 3
| -1594 | -1651 | -1759 | 260 | 0.82D-07 | -1732 | 0.1477 | 0.1457 | -1483 | 0.0391 | 260 | 4 | 0.017 | 0.0289 | 0.6349 | 260 | 3
| -1526 | -1582 | -1689 | 270 | 0.11D-06 | -1663 | 0.1439 | 0.1418 | -1417 | 0.0377 | 270 | 4 | 0.0156 | 0.0275 | 0.60347 | 270 | 3
| -1457 | -1513 | -1620 | 280 | 0.16D-06 | -1593 | 0.14 | 0.1379 | -1351 | 0.0362 | 280 | 4 | 0.014 | 0.0262 | 0.57434 | 280 | 3
| -1389 | -1443 | -1559 | 290 | 0.21D-06 | -1523 | 0.1361 | 0.1338 | -1285 | 0.0348 | 290 | 4 | 0.0125 | 0.0248 | 0.54304 | 290 | 3
| -1321 | -1374 | -1479 | 300 | 0.28D-06 | -1454 | 0.132 | 0.1297 | -1219 | 0.0333 | 300 | 4 | 0.0111 | 0.0234 | 0.51181 | 300 | 3
| -1253 | -1305 | -1411 | 310 | 0.38D-06 | -1384 | 0.1279 | 0.1255 | -1152 | 0.0319 | 310 | 4 | 0.0096 | 0.022 | 0.48065 | 310 | 3
| -1199 | -1250 | -1354 | 320 | 0.50D-06 | -1329 | 0.1244 | 0.1219 | -1101 | 0.0309 | 320 | 3 | 0.0087 | 0.0209 | 0.45622 | 320 | 3 | 300 | 330 | 4600000000000 | 330
| -1145 | -1196 | -1300 | 330 | 0.64D-06 | -1274 | 0.1208 | 0.1183 | -1050 | 0.0298 | 330 | 3 | 0.0078 | 0.0203 | 0.44291 | 330 | 3 | 230 | 340 | 1100000000000 | 340
| -1092 | -1142 | -1244 | 340 | 0.83D-06 | -1219 | 0.1172 | 0.1146 | -999 | 0.0287 | 340 | 3 | 0.007 | 0.0193 | 0.42076 | 340 | 3 | 190 | 350 | 260000000000 | 350
| -1038 | -1087 | -1190 | 350 | 0.11D-05 | -1165 | 0.1136 | 0.1109 | -947 | 0.0276 | 350 | 3 | 0.0062 | 0.0184 | 0.40085 | 350 | 3 | 160 | 360 | 70000000000 | 360
| -985 | -1033 | -1134 | 360 | 0.13D-05 | -1110 | 0.1098 | 0.1071 | -896 | 0.0265 | 360 | 3 | 0.0053 | 0.0173 | 0.37655 | 360 | 3 | 130 | 370 | 19000000000 | 370
| -932 | -979 | -1082 | 370 | 0.17D-05 | -1055 | 0.106 | 0.1032 | -845 | 0.0253 | 370 | 3 | 0.0045 | 0.0163 | 0.3545 | 370 | 3 | 120 | 380 | 5800000000 | 380
| -879 | -926 | -1025 | 380 | 0.21D-05 | -1001 | 0.1022 | 0.0992 | -793 | 0.0242 | 380 | 3 | 0.0037 | 0.0153 | 0.33249 | 380 | 3 | 110 | 390 | 1800000000 | 390
| -826 | -872 | -969 | 390 | 0.26D-05 | -946 | 0.0982 | 0.0952 | -742 | 0.0233 | 390 | ** | 0.0029 | 0.0142 | 0.30832 | 390 | 3 | 99 | 400 | 610000000 | 400
| -774 | -818 | -916 | 400 | 0.32D-05 | -892 | 0.0942 | 0.091 | -691 | 0.0225 | 400 | 3 | 0.0022 | 0.0131 | 0.28419 | 400 | 3 | 97 | 410 | 220000000 | 410
| -721 | -765 | -859 | 410 | 0.40D-05 | -837 | 0.09 | 0.0868 | -640 | 0.0215 | 410 | 3 | 0.0014 | 0.012 | 0.2601 | 410 | 3 | 98 | 420 | 83000000 | 420
| -669 | -712 | -804 | 420 | 0.48D-05 | -782 | 0.0858 | 0.0824 | -588 | 0.0205 | 420 | 3 | 0.0008 | 0.0108 | 0.23386 | 420 | 3 | 100 | 430 | 33000000 | 430
| -617 | -659 | -749 | 430 | 0.59D-05 | -728 | 0.0815 | 0.078 | -537 | 0.0194 | 430 | 3 | 0.0002 | 0.0096 | 0.20768 | 430 | 3 | 110 | 440 | 14000000 | 440
| -565 | -606 | -695 | 440 | 0.71D-05 | -674 | 0.0771 | 0.0734 | -486 | 0.0183 | 440 | 3 | -0.0001 | 0.0084 | 0.18155 | 440 | 3 | 120 | 450 | 6200000 | 450
| -514 | -553 | -640 | 450 | 0.85D-05 | -619 | 0.0725 | 0.0687 | -434 | 0.0172 | 450 | 3 | -0.0002 | 0.0072 | 0.15547 | 450 | 3 | 150 | 460 | 3000000 | 460
| -463 | -501 | -584 | 460 | 0.10D-04 | -565 | 0.0678 | 0.0639 | -383 | 0.0161 | 460 | 3 | -0.0003 | 0.0059 | 0.12726 | 460 | 3 | 190 | 470 | 1600000 | 470
| -412 | -449 | -529 | 470 | 0.12D-04 | -511 | 0.063 | 0.0589 | -332 | 0.0149 | 470 | 3 | -0.0005 | 0.0046 | 0.099122 | 470 | 3 | 250 | 480 | 860000 | 480
| -362 | -397 | -474 | 480 | 0.14D-04 | -456 | 0.058 | 0.0538 | -281 | 0.0137 | 480 | 3 | -0.0006 | 0.0031 | 0.066721 | 480 | 4 | 360 | 490 | 520000 | 490
| -312 | -346 | -419 | 490 | 0.17D-04 | -402 | 0.0529 | 0.0484 | -229 | 0.0123 | 490 | 4 | -0.0007 | 0.0017 | 0.036548 | 490 | 4 | 520 | 500 | 320000 | 500
| -263 | -295 | -372 | 500 | 0.20D-04 | -348 | 0.0476 | 0.0429 | -178 | 0.0111 | 500 | 3 | -0.0009 | 0.0002 | 0.0042947 | 500 | 4 | 1000 | 510 | 260000 | 510
| -215 | -245 | -309 | 510 | 0.23D-04 | -294 | 0.0421 | 0.0371 | -127 | 0.0097 | 510 | 4 | -0.001 | 0 | 0 | 510 | 1 | 2200 | 520 | 230000 | 520
| -168 | -196 | -254 | 520 | 0.27D-04 | -241 | 0.0363 | 0.0311 | -76 | 0.0083 | 520 | 4 | -0.0011 | 0 | 0 | 520 | 1 | 5000 | 530 | 210000 | 530
| -122 | -148 | -207 | 530 | 0.31D-04 | -187 | 0.0304 | 0.0249 | -24 | 0.0069 | 530 | 4 | -0.0012 | 0 | 0 | 530 | 1 | 5800 | 550 | 59000 | 550
| -79 | -101 | -145 | 540 | 0.35D-04 | -134 | 0.0241 | 0.0183 | 27 | 0.0055 | 540 | 4 | -0.0014 | 0 | 0 | 540 | 1 | 20000 | 560 | 81000 | 560
| -110 | -135 | -186 | 550 | 0.40D-04 | -173 | 0.0283 | 0.0228 | 0 | 0.0064 | 550 | 3 | -0.0009 | 0 | 0 | 550 | 1 | 98000 | 570 | 150000 | 570
| -76 | -98 | -141 | 560 | 0.46D-04 | -130 | 0.0233 | 0.0176 | 0 | 0.0056 | 560 | 3 | -0.001 | 0 | 0 | 560 | 1 | 1300000 | 580 | 630000 | 580
| -45 | -63 | -98 | 570 | 0.53D-04 | -89 | 0.0182 | 0.0122 | 0 | 0.0043 | 570 | 4 | -0.0011 | 0 | 0 | 570 | 1 | 130000000 | 590 | 13000000 | 590
| -20 | -34 | -57 | 580 | 0.60D-04 | -51 | 0.0133 | 0.007 | 0 | 0.0032 | 580 | 4 | -0.0011 | 0 | 0 | 580 | 1
| -3 | -10 | -22 | 590 | 0.68D-04 | -17 | 0.0085 | 0.002 | 0 | 0.0021 | 590 | 4 | -0.0012 | 0 | 0 | 590 | 1
WIDMANSTATTEN START TEMPERATURES 340. & 340.
NUCLEATION LIMITED BAINITE START TEMP= 340. C
MARTENSITE START TEMPERATURE= 332. C
|  | Temp | Cal. F | Measured f |  | Thermal expansion coeff. | [5 empty] | Lattice parameter
|  | 420 | 43.98% | 98.9294 |  | Exp# | ferrite | R^2 | austenite | R^2 |  | ferrite | 0.28744
|  | 430 | 36.92% |  |  | 1071 | 0.001558 | 0.999 | 0.002373 | 0.99898 |  | austenite
|  | 440 | 27.84% | 86.0996 |  | 1141 | 0.001406 | 0.99957 | 0.002396 | 0.9997
|  | 450 | 15.74% |  |  | 1161 | 0.001396 | 0.99943 | 0.002449 | 0.99962
|  | 460 |  | 42.8272 |  | 2261 | 0.001391 | 0.99954 | 0.0024005 | 0.99996
|  | 470 |  |  |  | 2271 | 0.00139 | 0.99943 | 0.0024221 | 0.99996
|  | 480 |  | 17.3909 |  | 2291 | 0.001397 | 0.99932 | 0.0023746 | 0.99998
|  | 490 |  | 4.5873 |  | Average | 0.001423 |  | 0.0024025
|  | 500 |  | 2.3587 |  | STD | 6.6381e-05 |  | 2.9126e-05
|  | 510 |  |  |  |  | 6.6e-05 |  | 2.912e-05
| ***** | FTO | VERSUS | TEMPERATURE | ****
| 0 | -3202.5531 | -3140.8697
| 10 | -3136.4252 | -3079.3285 |  |  | CTEMP | FTO
| 20 | -3070.3 | -3017.7873 |  |  | 200 | -1880
| 30 | -3004.1723 | -2956.2461 |  |  | 220 | -1748
| 40 | -2938.0444 | -2894.7049 |  |  | 240 | -1615
| 50 | -2871.9164 | -2833.1637 |  |  | 260 | -1483
| 60 | -2805.788 | -2771.6225 |  |  | 280 | -1351
| 70 | -2739.6595 | -2710.0813 |  |  | 300 | -1219
| 80 | -2673.5307 | -2648.5401 |  |  | 320 | -1101
| 90 | -2607.4017 | -2586.9989 |  |  | 340 | -999
| 100 | -2541.2724 | -2525.4577 |  |  | 360 | -896
| 110 | -2475.1429 | -2463.9165 |  |  | 380 | -793
| 120 | -2409.0132 | -2402.3753 |  |  | 400 | -691
| 130 | -2342.8832 | -2340.8341 |  |  | 420 | -588
| 140 | -2276.7529 | -2279.2929 |  |  | 440 | -486
| 150 | -2210.6225 | -2217.7517 |  |  | 460 | -383
| 160 | -2144.4918 | -2156.2105 |  |  | 480 | -281
| 170 | -2078.3608 | -2094.6693 |  |  | 500 | -178
| 180 | -2012.2297 | -2033.1281 |  |  | 520 | -76
| 190 | -1946.0983 | -1971.587 |  |  | 540 | 27
| 200 | -1879.9667 | -1910.0458 |  |  | 560 | 0
| 210 | -1813.8349 | -1848.5046 |  |  | 580 | 0
| 220 | -1747.7029 | -1786.9634
| 230 | -1681.5707 | -1725.4222
| 240 | -1615.4383 | -1663.881 |  |  | 500 | #VALUE!
| 250 | -1549.3057 | -1602.3398 |  |  | 0 | #VALUE!
| 260 | -1483.1729 | -1540.7986
| 270 | -1417.0399 | -1479.2574
| 280 | -1350.9068 | -1417.7162
| 290 | -1284.7734 | -1356.175
| 300 | -1218.6399 | -1294.6338
| 310 | -1152.381 | -1233.0926
| 320 | -1101.1027 | -1171.5514
| 330 | -1049.8243 | -1110.0102
| 340 | -998.5457 | -1048.469
| 350 | -947.2669 | -986.9278
| 360 | -895.988 | -925.3866
| 370 | -844.7089 | -863.8454
| 380 | -793.4297 | -802.3042
| 390 | -742.1503 | -740.763
| 400 | -690.8708 | -679.2218
| 410 | -639.5912 | -617.6806
| 420 | -588.3114 | -556.1394
| 430 | -537.0315 | -494.5982
| 440 | -485.7515 | -433.057
| 450 | -434.4713 | -371.5158
| 460 | -383.191 | -309.9746
| 470 | -331.9106 | -248.4334
| 480 | -280.6301 | -186.8922
| 490 | -229.3495 | -125.351
| 6.1541 | -3140.8697
| WIDMANSTATTEN | START | TEMPERATURES | 340 | & | 340
| NUCLEATION | LIMITED | BAINITE | START | TEMP= | 340 | C
| MARTENSITE | START | TEMPERATURE= | 332 | C
-------------------------------------------------------------------------------------------------------------------------------
20C |  | bs | ms
| 4 | 340 | 324
| 5 | 300 | 306
| 6 | 0 | 224
10C
| 4 | 340 | 332
| 5 | 300 | 313
| 6 | 190 | 230
[8 empty] | FPRO | FPROA | GMAX | XNUCLEUS | FSON | XEQ | XEQ50 |  |  | FTO | XTO |  | X44 |  | XTO400 | SHEART | DIFFT
10C 273 |  | 340 | 328 |  |  |  |  | -2008 | -2070 | -2175 | 0.88D-08 | -2151 | 0.1693 | 0.1676 |  |  | -1880 | 0.0476 |  | 0.0261 |  | 0.037 | 0.11D+06 | 0.10D+25
[8 empty] | -1870 | -1930 | -2046 | 0.20D-07 | -2011 | 0.1623 | 0.1606 |  |  | -1748 | 0.0449 |  | 0.0231 |  | 0.0342 | 0.28D+05 | 0.60D+22
[8 empty] | -1732 | -1791 | -1900 | 0.41D-07 | -1872 | 0.1552 | 0.1533 |  |  | -1615 | 0.0421 |  | 0.0201 |  | 0.0315 | 0.87D+04 | 0.58D+20
[8 empty] | -1594 | -1652 | -1759 | 0.82D-07 | -1732 | 0.1477 | 0.1457 |  |  | -1483 | 0.0392 |  | 0.0171 |  | 0.0288 | 0.33D+04 | 0.84D+18
FTO |  | 200 | -1880 |  |  |  |  | -1457 | -1513 | -1620 | 0.16D-06 | -1593 | 0.14 | 0.1379 |  |  | -1351 | 0.0363 |  | 0.014 |  | 0.0261 | 0.14D+04 | 0.18D+17
-1880 |  | 210 | -1814 |  |  |  |  | -1321 | -1374 | -1479 | 0.28D-06 | -1453 | 0.132 | 0.1297 |  |  | -1219 | 0.0334 |  | 0.0111 |  | 0.0233 | 0.71D+03 | 0.53D+15
-1814 |  | 220 | -1748 |  |  |  |  | -1199 | -1250 | -1354 | 0.50D-06 | -1329 | 0.1244 | 0.1219 |  |  | -1101 | 0.0309 |  | 0.0087 |  | 0.0208 | 0.39D+03 | 0.21D+14
-1748 |  | 230 | -1682 |  |  |  |  | -1092 | -1142 | -1244 | 0.83D-06 | -1220 | 0.1172 | 0.1146 |  |  | -999 | 0.0286 |  | 0.007 |  | 0.0194 | 0.23D+03 | 0.11D+13
-1682 |  | 240 | -1615 |  |  |  |  | -985 | -1033 | -1134 | 0.13D-05 | -1110 | 0.1098 | 0.1071 |  |  | -896 | 0.0264 |  | 0.0054 |  | 0.0175 | 0.16D+03 | 0.70D+11
-1615 |  | 250 | -1549 |  |  |  |  | -879 | -926 | -1025 | 0.21D-05 | -1001 | 0.1022 | 0.0992 |  |  | -793 | 0.0241 |  | 0.0037 |  | 0.0152 | 0.12D+03 | 0.58D+10
-1549 |  | 260 | -1483 |  |  |  |  | -774 | -818 | -916 | 0.32D-05 | -892 | 0.0942 | 0.091 |  |  | -691 | 0.0225 |  | 0.0022 |  | 0.013 | 0.99D+02 | 0.61D+09
-1483 |  | 270 | -1417 |  |  |  |  | -669 | -712 | -804 | 0.48D-05 | -782 | 0.0858 | 0.0824 |  |  | -588 | 0.0204 |  | 0.0008 |  | 0.0107 | 0.98D+02 | 0.83D+08
-1417 |  | 280 | -1351 |  |  |  |  | -565 | -606 | -695 | 0.71D-05 | -674 | 0.0771 | 0.0734 |  |  | -486 | 0.0183 |  | -0.0001 |  | 0.0083 | 0.11D+03 | 0.14D+08
-1351 |  | 290 | -1285 |  |  |  |  | -463 | -501 | -584 | 0.10D-04 | -565 | 0.0678 | 0.0639 |  |  | -383 | 0.016 |  | -0.0003 |  | 0.0058 | 0.15D+03 | 0.30D+07
-1285 |  | 300 | -1219 |  |  |  |  | -362 | -397 | -474 | 0.14D-04 | -456 | 0.058 | 0.0537 |  |  | -281 | 0.0136 |  | -0.0006 |  | 0.0031 | 0.25D+03 | 0.86D+06
-1219 |  | 310 | -1152 |  |  |  |  | -263 | -295 | -372 | 0.20D-04 | -348 | 0.0476 | 0.0429 |  |  | -178 | 0.0111 |  | -0.0009 |  | 0.0003 | 0.52D+03 | 0.32D+06
-1152 |  | 320 | -1101 |  |  |  |  | -168 | -196 | -254 | 0.27D-04 | -241 | 0.0363 | 0.0311 |  |  | -76 | 0.0084 |  | -0.0011 |  | 0 | 0.22D+04 | 0.23D+06
-1101 |  | 330 | -1050 |  |  |  |  | -79 | -102 | -145 | 0.35D-04 | -134 | 0.0241 | 0.0183 |  |  | 27 | 0.0054 |  | -0.0014 |  | 0 | 0.25D+05 | 0.38D+06
-1050 |  | 340 | -999 |  |  |  |  | -76 | -98 | -141 | 0.46D-04 | -130 | 0.0233 | 0.0176 |  |  | 0 | 0.0055 |  | -0.001 |  | 0 | 0.20D+05 | 0.81D+05
-999 |  | 350 | -947 |  |  |  |  | -20 | -34 | -57 | 0.60D-04 | -51 | 0.0133 | 0.007 |  |  | 0 | 0.0033 |  | -0.0011 |  | 0 | 0.13D+07 | 0.63D+06
-947 |  | 360 | -896
-896 |  | 370 | -845 |  |  |  |  | ***** | FTO | VERSUS | ****
-845 |  | 380 | -793
-793 |  | 390 | -742 |  |  |  |  | WIDMANSTATTEN | START | TEMPERATURES | & | 340
-742 |  | 400 | -691 |  |  |  |  | NUCLEATION | LIMITED | BAINITE | TEMP= | 340 | C
-691 |  | 410 | -640 |  |  |  |  | MARTENSITE | START | TEMPERATURE= | C
-640 |  | 420 | -588 |  |  |  |  | SLOPE= | 6.0921 | CONST=
-588 |  | 430 | -537
-537 |  | 440 | -486
-486 |  | 450 | -434
-434 |  | 460 | -383
-383 |  | 470 | -332
-332 |  | 480 | -281
-281 |  | 490 | -229
-229 |  |  | -178
-178 |  |  | -127
-127 |  |  | -76
-76 |  |  | -24
-24
27
0
0
0
0
0

## 4Ni meas.
420 | [5 empty] | 440 |  |  |  |  | 460 |  |  |  |  | 480 |  |  |  |  | 490 Exp 123
98.9294 | 86.0996 | 42.8272 | 17.3909 | 4.5873 | 2.3587 | <<from simple eq.
0.59294 | 0.54924 | 0.31742 | 0.14514 | 0 | 0 | <<using, lattice parmeter and thermal expansion coefficient
1437.5428 | -10.554 | 0 | 0 | 0 |  | 1677.5455 | -12.1661 | 0 | 0 | 0 | 1699.1472 | -6.4437 | 0 | 0 | 0 | 1867.5953 | -4.6826 | 0 | 0 | 0 | 0 | 0
1441.1422 | -10.2995 | 3.5994 | 0.25454 | 0.0036363 |  | 1684.7459 | -11.98 | 7.2003 | 0.18612 | 0.0026588 | 1706.3459 | -6.2248 | 7.1987 | 0.21896 | 0.003128 | 1874.7948 | -4.5512 | 7.1995 | 0.13138 | 0.0018768 | 0.60107 | 0.00034236
1444.7428 | -10.086 | 7.2 | 0.46803 | 0.0066861 |  | 1691.9453 | -11.7063 | 14.3998 | 0.45982 | 0.0065688 | 1713.5472 | -6.0058 | 14.4 | 0.43792 | 0.006256 | 1881.9948 | -4.3295 | 14.3994 | 0.35307 | 0.0050439 | 1.2009 | 0.00087494
1448.343 | -9.8041 | 10.8002 | 0.74994 | 0.010713 |  | 1699.1461 | -11.408 | 21.6006 | 0.75815 | 0.010831 | 1720.7469 | -5.7868 | 21.5997 | 0.65688 | 0.009384 | 1889.1958 | -4.1297 | 21.6005 | 0.55288 | 0.0078982 | 1.8011 | 0.0012934
1451.943 | -9.5304 | 14.4001 | 1.0236 | 0.014623 |  | 1706.3463 | -11.1562 | 28.8008 | 1.01 | 0.014428 | 1727.9467 | -5.5323 | 28.7994 | 0.91142 | 0.01302 | 1896.3943 | -3.9381 | 28.799 | 0.74447 | 0.010635 | 2.3997 | 0.0012554
1455.5426 | -9.232 | 17.9998 | 1.322 | 0.018885 |  | 1713.545 | -10.8222 | 35.9995 | 1.3439 | 0.019198 | 1735.147 | -5.286 | 35.9998 | 1.1578 | 0.016539 | 1903.5961 | -3.7465 | 36.0007 | 0.93605 | 0.013372 | 2.9999 | 0.0013695
1459.1431 | -8.9255 | 21.6002 | 1.6285 | 0.023265 |  | 1720.7461 | -10.5677 | 43.2006 | 1.5984 | 0.022834 | 1742.3461 | -5.0479 | 43.1989 | 1.3959 | 0.019941 | 1910.7946 | -3.4893 | 43.1992 | 1.1933 | 0.017048 | 3.6003 | 0.0019401
1462.7439 | -8.5998 | 25.201 | 1.9542 | 0.027917 |  | 1727.9458 | -10.2064 | 50.4003 | 1.9597 | 0.027996 | 1749.5469 | -4.7687 | 50.3997 | 1.675 | 0.023929 | 1917.9948 | -3.2867 | 50.3994 | 1.3959 | 0.019941 | 4.2001 | 0.001826
1466.344 | -8.2276 | 28.8011 | 2.3265 | 0.033235 |  | 1735.1456 | -9.8889 | 57.6001 | 2.2772 | 0.032531 | 1756.7483 | -4.5415 | 57.6011 | 1.9022 | 0.027175 | 1925.1953 | -3.0924 | 57.6 | 1.5902 | 0.022717 | 4.8003 | 0.0014836
1469.9427 | -7.8745 | 32.3999 | 2.6795 | 0.038279 |  | 1742.3463 | -9.4893 | 64.8008 | 2.6768 | 0.03824 | 1763.9471 | -4.2705 | 64.7999 | 2.1732 | 0.031045 | 1932.395 | -2.8543 | 64.7997 | 1.8283 | 0.026119 | 5.4005 | 0.0015217
1473.5435 | -7.5269 | 36.0006 | 3.0271 | 0.043245 |  | 1749.5459 | -9.1554 | 72.0004 | 3.0107 | 0.04301 | 1771.1471 | -4.027 | 71.9999 | 2.4168 | 0.034525 | 1939.5963 | -2.6435 | 72.001 | 2.0391 | 0.02913 | 6.0004 | 0.0015978
1477.1423 | -7.0999 | 39.5995 | 3.4541 | 0.049344 |  | 1756.7451 | -8.7312 | 79.1996 | 3.4349 | 0.049071 | 1778.3457 | -3.7888 | 79.1985 | 2.6549 | 0.037927 | 1946.7947 | -2.4218 | 79.1993 | 2.2608 | 0.032297 | 6.6025 | 0.0012934
1480.7427 | -6.7359 | 43.1998 | 3.8181 | 0.054545 |  | 1763.9449 | -8.3069 | 86.3994 | 3.8592 | 0.055131 | 1785.5458 | -3.4878 | 86.3986 | 2.956 | 0.042228 | 1953.9957 | -2.1782 | 86.4004 | 2.5044 | 0.035777 | 7.2003 | 0.0013315
1484.3434 | -6.3254 | 46.8005 | 4.2287 | 0.06041 |  | 1771.1459 | -7.8991 | 93.6003 | 4.267 | 0.060957 | 1792.7459 | -3.2633 | 93.5986 | 3.1804 | 0.045434 | 1961.1959 | -1.9648 | 93.6006 | 2.7178 | 0.038826 | 7.7999 | 0.00087494
1487.9425 | -5.8765 | 50.3997 | 4.6775 | 0.066822 |  | 1778.3455 | -7.5077 | 100.7999 | 4.6584 | 0.066548 | 1799.9467 | -2.9677 | 100.7994 | 3.476 | 0.049657 | 1968.396 | -1.7896 | 100.8007 | 2.893 | 0.041329 | 8.3998 | 0.00079887
1491.5433 | -5.4577 | 54.0005 | 5.0963 | 0.072804 |  | 1785.545 | -7.078 | 107.9995 | 5.0881 | 0.072687 | 1807.1472 | -2.6858 | 108 | 3.7579 | 0.053684 | 1975.5956 | -1.6363 | 108.0002 | 3.0463 | 0.043518 | 9.0012 | 0.00083691
1495.1428 | -5.0225 | 57.6 | 5.5315 | 0.079021 |  | 1792.7462 | -6.6346 | 115.2007 | 5.5315 | 0.079021 | 1814.3478 | -2.3902 | 115.2006 | 4.0535 | 0.057907 | 1982.796 | -1.3626 | 115.2007 | 3.32 | 0.047428 | 9.5997 | 0.00041844
1498.7428 | -4.5928 | 61.2 | 5.9612 | 0.08516 |  | 1799.9454 | -6.1693 | 122.3999 | 5.9968 | 0.085668 | 1821.5471 | -2.1795 | 122.3999 | 4.2642 | 0.060918 | 1989.995 | -1.2093 | 122.3997 | 3.4733 | 0.049618 | 10.2 | 0.00022824
1502.3427 | -4.1139 | 64.7998 | 6.4402 | 0.092002 |  | 1807.1455 | -5.6849 | 129.6 | 6.4812 | 0.092589 | 1828.7461 | -1.8565 | 129.5989 | 4.5872 | 0.065532 | 1997.1947 | -1.0342 | 129.5994 | 3.6484 | 0.05212 | 10.8007 | 3.8029e-05
1505.9436 | -3.6869 | 68.4008 | 6.8671 | 0.098102 |  | 1814.3466 | -5.184 | 136.801 | 6.9821 | 0.099744 | 1835.9474 | -1.6184 | 136.8002 | 4.8253 | 0.068933 | 2004.395 | -0.87817 | 136.7997 | 3.8044 | 0.054349 | 11.4013 | 3.8029e-05
1509.5425 | -3.1997 | 71.9996 | 7.3543 | 0.10506 |  | 1821.5457 | -4.7434 | 144.0001 | 7.4228 | 0.10604 | 1843.1464 | -1.4186 | 143.9991 | 5.0251 | 0.071788 | 2011.5957 | -0.73584 | 144.0004 | 3.9468 | 0.056382 | 11.9999 | -7.6114e-05
1513.1423 | -2.7207 | 75.5995 | 7.8333 | 0.1119 |  | 1828.7474 | -4.2808 | 151.2019 | 7.8853 | 0.11265 | 1850.3467 | -1.1504 | 151.1995 | 5.2934 | 0.075619 | 2018.7959 | -0.54973 | 151.2006 | 4.1329 | 0.059041 | 12.6011 | -0.00045651
1516.7433 | -2.2828 | 79.2004 | 8.2712 | 0.11816 |  | 1835.946 | -3.8018 | 158.4005 | 8.3643 | 0.11949 | 1857.5465 | -0.8794 | 158.3993 | 5.5643 | 0.07949 | 2025.996 | -0.39372 | 158.4006 | 4.2889 | 0.06127 | 13.1998 | -0.00053261
1520.3439 | -1.8202 | 82.801 | 8.7338 | 0.12477 |  | 1843.1458 | -3.3803 | 165.6002 | 8.7858 | 0.12551 | 1864.7461 | -0.64128 | 165.5989 | 5.8024 | 0.082892 | 2033.1947 | -0.26508 | 165.5994 | 4.4175 | 0.063107 | 13.801 | -0.00076087
1523.9434 | -1.3632 | 86.4005 | 9.1909 | 0.1313 |  | 1850.345 | -2.9287 | 172.7994 | 9.2374 | 0.13196 | 1871.9458 | -0.41958 | 172.7986 | 6.0241 | 0.086059 | 2040.3948 | -0.15834 | 172.7994 | 4.5243 | 0.064632 | 14.4003 | -0.00079891
1527.5422 | -0.87598 | 89.9994 | 9.678 | 0.13826 |  | 1857.5458 | -2.4744 | 180.0002 | 9.6917 | 0.13845 | 1879.147 | -0.16778 | 179.9998 | 6.2759 | 0.089656 | 2047.5958 | -0.010537 | 180.0005 | 4.6721 | 0.066744 | 14.9999 | -0.0011032
1531.1432 | -0.39426 | 93.6003 | 10.1598 | 0.14514 |  | 1864.7451 | -2.0803 | 187.1996 | 10.0859 | 0.14408 | 1886.3461 | 0.048445 | 187.1989 | 6.4922 | 0.092745 | 2054.7957 | 0.12631 | 187.2003 | 4.8089 | 0.068699 | 15.6002 | -0.0014456
1534.7429 | 0.10113 | 97.2001 | 10.6552 | 0.15222 |  | 1871.9457 | -1.6122 | 194.4001 | 10.5539 | 0.15077 | 1893.5461 | 0.30846 | 194.3989 | 6.7522 | 0.09646 | 2061.9956 | 0.24674 | 194.4003 | 4.9293 | 0.070419 | 16.1996 | -0.0015978
1538.343 | 0.56916 | 100.8002 | 11.1232 | 0.1589 |  | 1879.1459 | -1.1552 | 201.6003 | 11.011 | 0.1573 | 1900.7462 | 0.52468 | 201.599 | 6.9684 | 0.099549 | 2069.1958 | 0.38359 | 201.6005 | 5.0662 | 0.072374 | 16.7999 | -0.0016358
1541.9434 | 1.0262 | 104.4005 | 11.5803 | 0.16543 |  | 1886.3456 | -0.76924 | 208.8 | 11.3969 | 0.16281 | 1907.9459 | 0.79838 | 208.7987 | 7.2421 | 0.10346 | 2076.3953 | 0.49855 | 208.7999 | 5.1811 | 0.074016 | 17.4009 | -0.001788
1545.5425 | 1.4888 | 107.9996 | 12.0428 | 0.17204 |  | 1893.546 | -0.35868 | 216.0005 | 11.8074 | 0.16868 | 1915.1459 | 0.97629 | 215.9987 | 7.42 | 0.106 | 2083.5959 | 0.60803 | 216.0006 | 5.2906 | 0.07558 | 18.0004 | -0.0021684
1549.1425 | 1.872 | 111.5996 | 12.426 | 0.17751 |  | 1900.7463 | 0.049129 | 223.2008 | 12.2152 | 0.1745 | 1922.3469 | 1.2089 | 223.1997 | 7.6527 | 0.10932 | 2090.7969 | 0.67919 | 223.2015 | 5.3618 | 0.076597 | 18.6003 | -0.0023206
1552.7429 | 2.3427 | 115.2001 | 12.8968 | 0.18424 |  | 1907.946 | 0.46515 | 230.4005 | 12.6313 | 0.18045 | 1929.5472 | 1.4087 | 230.4 | 7.8525 | 0.11218 | 2097.9951 | 0.76403 | 230.3998 | 5.4466 | 0.077809 | 19.201 | -0.0025869
1556.3427 | 2.7697 | 118.7998 | 13.3237 | 0.19034 |  | 1915.1458 | 0.89486 | 237.6002 | 13.061 | 0.18659 | 1936.7456 | 1.6386 | 237.5984 | 8.0824 | 0.11546 | 2105.1956 | 0.91457 | 237.6002 | 5.5972 | 0.07996 | 19.7999 | -0.0028151
1559.9426 | 3.2268 | 122.3998 | 13.7808 | 0.19687 |  | 1922.3455 | 1.2753 | 244.7999 | 13.4414 | 0.19202 | 1943.9474 | 1.8357 | 244.8002 | 8.2794 | 0.11828 | 2112.395 | 1.0104 | 244.7997 | 5.693 | 0.081328 | 20.4009 | -0.0028532
1563.5435 | 3.6483 | 126.0006 | 14.2023 | 0.20289 |  | 1929.545 | 1.6585 | 251.9995 | 13.8246 | 0.19749 | 1951.1456 | 2.0081 | 251.9984 | 8.4519 | 0.12074 | 2119.5947 | 1.1116 | 251.9994 | 5.7942 | 0.082775 | 21.0004 | -0.0032336
1567.1434 | 4.0616 | 129.6006 | 14.6156 | 0.20879 |  | 1936.7452 | 2.0608 | 259.1997 | 14.2269 | 0.20324 | 1958.3469 | 2.2298 | 259.1997 | 8.6736 | 0.12391 | 2126.7961 | 1.1746 | 259.2008 | 5.8572 | 0.083674 | 21.5995 | -0.0033478
1570.7423 | 4.4913 | 133.1995 | 15.0453 | 0.21493 |  | 1943.9451 | 2.4851 | 266.3995 | 14.6512 | 0.2093 | 1965.546 | 2.3995 | 266.3988 | 8.8433 | 0.12633 | 2133.9958 | 1.2375 | 266.4005 | 5.9201 | 0.084573 | 22.2024 | -0.0033097
1574.3431 | 4.9046 | 136.8003 | 15.4586 | 0.22084 |  | 1951.1454 | 2.86 | 273.5999 | 15.0261 | 0.21466 | 1972.7483 | 2.5884 | 273.6011 | 9.0321 | 0.12903 | 2141.1956 | 1.3279 | 273.6002 | 6.0105 | 0.085864 | 22.8005 | -0.003576
1577.9437 | 5.2823 | 140.4009 | 15.8363 | 0.22623 |  | 1958.3466 | 3.172 | 280.801 | 15.3382 | 0.21912 | 1979.9478 | 2.8046 | 280.8005 | 9.2483 | 0.13212 | 2148.395 | 1.3716 | 280.7997 | 6.0542 | 0.086489 | 23.3998 | -0.0037662
1581.5438 | 5.6326 | 144.001 | 16.1866 | 0.23124 |  | 1965.5463 | 3.5771 | 288.0007 | 15.7432 | 0.2249 | 1987.1458 | 2.9606 | 287.9985 | 9.4043 | 0.13435 | 2155.5952 | 1.451 | 287.9999 | 6.1336 | 0.087623 | 24.0013 | -0.0037662
1585.1434 | 6.0486 | 147.6006 | 16.6027 | 0.23718 |  | 1972.7477 | 3.9466 | 295.2021 | 16.1127 | 0.23018 | 1994.3459 | 3.1303 | 295.1987 | 9.574 | 0.13677 | 2162.7952 | 1.4948 | 295.1998 | 6.1774 | 0.088249 | 24.6008 | -0.0038803
1588.7428 | 6.4455 | 151.2 | 16.9995 | 0.24285 |  | 1979.946 | 4.3052 | 302.4005 | 16.4713 | 0.2353 | 2001.5465 | 3.3246 | 302.3993 | 9.7684 | 0.13955 | 2169.9944 | 1.555 | 302.399 | 6.2376 | 0.089109 | 25.2012 | -0.0040325
1592.3425 | 6.7876 | 154.7997 | 17.3416 | 0.24774 |  | 1987.146 | 4.6309 | 309.6005 | 16.797 | 0.23996 | 2008.7466 | 3.4451 | 309.5994 | 9.8888 | 0.14127 | 2177.1943 | 1.6235 | 309.599 | 6.3061 | 0.090086 | 25.801 | -0.0042988
1595.9426 | 7.1708 | 158.3998 | 17.7248 | 0.25321 |  | 1994.3457 | 4.9812 | 316.8002 | 17.1473 | 0.24496 | 2015.9471 | 3.612 | 316.7999 | 10.0557 | 0.14365 | 2184.3958 | 1.6727 | 316.8004 | 6.3553 | 0.09079 | 26.3998 | -0.0042988
1599.5428 | 7.491 | 162 | 18.0451 | 0.25779 |  | 2001.5454 | 5.3096 | 323.9999 | 17.4758 | 0.24965 | 2023.1456 | 3.8009 | 323.9984 | 10.2446 | 0.14635 | 2191.5955 | 1.7192 | 324.0001 | 6.4018 | 0.091455 | 27 | -0.0047173
1603.1428 | 7.814 | 165.6 | 18.368 | 0.2624 |  | 2008.7452 | 5.6408 | 331.1997 | 17.8069 | 0.25438 | 2030.3468 | 3.9541 | 331.1996 | 10.3979 | 0.14854 | 2198.7959 | 1.7439 | 331.2006 | 6.4265 | 0.091807 | 27.6003 | -0.0046031
1606.743 | 8.1315 | 169.2002 | 18.6855 | 0.26694 |  | 2015.9456 | 5.9775 | 338.4 | 18.1436 | 0.25919 | 2037.546 | 4.0937 | 338.3988 | 10.5375 | 0.15054 | 2205.9951 | 1.7658 | 338.3998 | 6.4484 | 0.09212 | 28.2008 | -0.0048694
1610.3431 | 8.4599 | 172.8003 | 19.014 | 0.27163 |  | 2023.1453 | 6.2977 | 345.5997 | 18.4638 | 0.26377 | 2044.7463 | 4.2032 | 345.5991 | 10.6469 | 0.1521 | 2213.1943 | 1.8233 | 345.599 | 6.5059 | 0.092941 | 28.8004 | -0.0050977
1613.9434 | 8.7966 | 176.4005 | 19.3506 | 0.27644 |  | 2030.3456 | 6.6508 | 352.8 | 18.8169 | 0.26881 | 2051.9456 | 4.3866 | 352.7983 | 10.8303 | 0.15472 | 2220.3958 | 1.8506 | 352.8004 | 6.5332 | 0.093332 | 29.4011 | -0.0048694
1617.5433 | 9.1113 | 180.0005 | 19.6654 | 0.28093 |  | 2037.5458 | 6.9436 | 360.0002 | 19.1098 | 0.273 | 2059.147 | 4.5344 | 359.9998 | 10.9781 | 0.15683 | 2227.5957 | 1.9382 | 360.0004 | 6.6208 | 0.094583 | 30.0002 | -0.0050977
1621.1439 | 9.437 | 183.6011 | 19.9911 | 0.28559 |  | 2044.7461 | 7.231 | 367.2006 | 19.3971 | 0.2771 | 2066.3462 | 4.663 | 367.199 | 11.1068 | 0.15867 | 2234.7957 | 1.9546 | 367.2003 | 6.6372 | 0.094818 | 30.6011 | -0.0052499
1624.7423 | 9.7436 | 187.1995 | 20.2976 | 0.28997 |  | 2051.947 | 7.5266 | 374.4015 | 19.6927 | 0.28132 | 2073.5474 | 4.7725 | 374.4001 | 11.2162 | 0.16023 | 2241.9954 | 1.9847 | 374.4 | 6.6673 | 0.095248 | 31.2006 | -0.0049836
1628.3425 | 10.0583 | 190.7997 | 20.6124 | 0.29446 |  | 2059.1462 | 7.8085 | 381.6007 | 19.9746 | 0.28535 | 2080.7466 | 4.9477 | 381.5994 | 11.3914 | 0.16273 | 2249.1943 | 2.0121 | 381.599 | 6.6947 | 0.095639 | 31.7998 | -0.0051738
1631.9426 | 10.2992 | 194.3998 | 20.8532 | 0.2979 |  | 2066.3457 | 8.0768 | 388.8002 | 20.2429 | 0.28918 | 2087.9463 | 5.0763 | 388.7991 | 11.52 | 0.16457 | 2256.395 | 2.0778 | 388.7997 | 6.7604 | 0.096577 | 32.3998 | -0.0055922
1635.5436 | 10.5784 | 198.0007 | 21.1324 | 0.30189 |  | 2073.5452 | 8.4025 | 395.9996 | 20.5686 | 0.29384 | 2095.1472 | 5.1995 | 396 | 11.6432 | 0.16633 | 2263.5967 | 2.1271 | 396.0013 | 6.8097 | 0.097281 | 33.0005 | -0.0055162
1639.1438 | 10.8357 | 201.601 | 21.3897 | 0.30557 |  | 2080.7476 | 8.6734 | 403.202 | 20.8395 | 0.29771 | 2102.3459 | 5.3199 | 403.1987 | 11.7636 | 0.16805 | 2270.7961 | 2.149 | 403.2008 | 6.8316 | 0.097594 | 33.5998 | -0.0056683
1642.7434 | 11.071 | 205.2006 | 21.6251 | 0.30893 |  | 2087.9468 | 8.917 | 410.4012 | 21.0831 | 0.30119 | 2109.5459 | 5.4622 | 410.3987 | 11.906 | 0.17009 | 2277.9944 | 2.1818 | 410.399 | 6.8644 | 0.098063 | 34.2006 | -0.0058585
1646.3427 | 11.3311 | 208.7998 | 21.8851 | 0.31264 |  | 2095.1467 | 9.1633 | 417.6012 | 21.3295 | 0.30471 | 2116.7468 | 5.5225 | 417.5996 | 11.9662 | 0.17095 | 2285.1943 | 2.1681 | 417.599 | 6.8507 | 0.097867 | 34.8013 | -0.0057444
1649.9426 | 11.613 | 212.3998 | 22.167 | 0.31667 |  | 2102.3462 | 9.4288 | 424.8007 | 21.595 | 0.3085 | 2123.9473 | 5.6429 | 424.8 | 12.0866 | 0.17267 | 2292.3943 | 2.2283 | 424.7989 | 6.9109 | 0.098728 | 35.4 | -0.0058966
1653.5435 | 11.8867 | 216.0006 | 22.4407 | 0.32058 |  | 2109.5457 | 9.6423 | 432.0001 | 21.8084 | 0.31155 | 2131.1465 | 5.7496 | 431.9993 | 12.1933 | 0.17419 | 2299.5945 | 2.2502 | 431.9991 | 6.9328 | 0.09904 | 36.0009 | -0.0060107
1657.1423 | 12.1084 | 219.5995 | 22.6624 | 0.32375 |  | 2116.7451 | 9.9023 | 439.1996 | 22.0685 | 0.31526 | 2138.3467 | 5.8892 | 439.1995 | 12.3329 | 0.17618 | 2306.7947 | 2.2639 | 439.1993 | 6.9465 | 0.099236 | 36.601 | -0.0061629
1660.7426 | 12.3301 | 223.1997 | 22.8841 | 0.32692 |  | 2123.9453 | 10.1213 | 446.3998 | 22.2874 | 0.31839 | 2145.5466 | 6.0014 | 446.3994 | 12.4452 | 0.17779 | 2313.9968 | 2.2913 | 446.4015 | 6.9739 | 0.099627 | 37.2012 | -0.006239
1664.3431 | 12.5764 | 226.8003 | 23.1304 | 0.33043 |  | 2131.1455 | 10.3403 | 453.6 | 22.5064 | 0.32152 | 2152.7476 | 6.1109 | 453.6003 | 12.5546 | 0.17935 | 2321.1958 | 2.3104 | 453.6005 | 6.993 | 0.099901 | 37.8004 | -0.0060107
1667.9432 | 12.8227 | 230.4004 | 23.3767 | 0.33395 |  | 2138.3455 | 10.5729 | 460.7999 | 22.739 | 0.32484 | 2159.9465 | 6.1903 | 460.7993 | 12.634 | 0.18049 | 2328.3953 | 2.3898 | 460.7999 | 7.0724 | 0.10103 | 38.4001 | -0.006315
1671.5439 | 13.0143 | 234.0011 | 23.5683 | 0.33669 |  | 2145.5459 | 10.8028 | 468.0004 | 22.9689 | 0.32813 | 2167.1475 | 6.3271 | 468.0002 | 12.7709 | 0.18244 | 2335.5959 | 2.3789 | 468.0006 | 7.0615 | 0.10088 | 39.001 | -0.0061629
1675.1438 | 13.2114 | 237.601 | 23.7654 | 0.33951 |  | 2152.7454 | 10.9725 | 475.1998 | 23.1386 | 0.33055 | 2174.3462 | 6.3928 | 475.199 | 12.8365 | 0.18338 | 2342.7944 | 2.4199 | 475.1991 | 7.1025 | 0.10146 | 39.5996 | -0.0064672
1678.7433 | 13.4276 | 241.2004 | 23.9816 | 0.34259 |  | 2159.9468 | 11.1614 | 482.4012 | 23.3275 | 0.33325 | 2181.5464 | 6.464 | 482.3992 | 12.9077 | 0.1844 | 2349.9944 | 2.4062 | 482.399 | 7.0888 | 0.10127 | 40.2008 | -0.0064672
1682.3438 | 13.6438 | 244.8009 | 24.1978 | 0.34568 |  | 2167.1465 | 11.3995 | 489.601 | 23.5656 | 0.33665 | 2188.7456 | 6.557 | 489.5984 | 13.0008 | 0.18573 | 2357.1943 | 2.4637 | 489.599 | 7.1463 | 0.10209 | 40.8004 | -0.0062009
1685.9434 | 13.8491 | 248.4005 | 24.4031 | 0.34862 |  | 2174.3462 | 11.5582 | 496.8007 | 23.7243 | 0.33892 | 2195.947 | 6.6501 | 496.7998 | 13.0938 | 0.18705 | 2364.3943 | 2.4418 | 496.7989 | 7.1244 | 0.10178 | 41.4008 | -0.0062009
1689.5431 | 14.0516 | 252.0002 | 24.6057 | 0.35151 |  | 2181.5459 | 11.717 | 504.0004 | 23.8831 | 0.34119 | 2203.1472 | 6.7349 | 504 | 13.1787 | 0.18827 | 2371.5959 | 2.4938 | 504.0006 | 7.1764 | 0.10252 | 42.0006 | -0.0064292
1693.1427 | 14.287 | 255.5999 | 24.841 | 0.35487 |  | 2188.7463 | 11.9414 | 511.2008 | 24.1075 | 0.34439 | 2210.3489 | 6.8006 | 511.2017 | 13.2444 | 0.18921 | 2378.7966 | 2.5048 | 511.2013 | 7.1874 | 0.10268 | 42.6006 | -0.006315
1696.7434 | 14.402 | 259.2006 | 24.956 | 0.35651 |  | 2195.9465 | 12.1166 | 518.401 | 24.2827 | 0.3469 | 2217.5459 | 6.9265 | 518.3987 | 13.3703 | 0.191 | 2385.9951 | 2.5267 | 518.3998 | 7.2093 | 0.10299 | 43.1996 | -0.0066574
1700.3439 | 14.5936 | 262.801 | 25.1476 | 0.35925 |  | 2203.1467 | 12.2726 | 525.6012 | 24.4387 | 0.34912 | 2224.7463 | 7.0086 | 525.5991 | 13.4524 | 0.19218 | 2393.1953 | 2.5431 | 525.6 | 7.2257 | 0.10322 | 43.8008 | -0.0067335
1703.9429 | 14.7852 | 266.4 | 25.3392 | 0.36199 |  | 2210.3472 | 12.4614 | 532.8016 | 24.6275 | 0.35182 | 2231.9485 | 7.0798 | 532.8013 | 13.5235 | 0.19319 | 2400.3943 | 2.5759 | 532.7989 | 7.2585 | 0.10369 | 44.4005 | -0.0067335
1707.5428 | 14.9685 | 270 | 25.5225 | 0.36461 |  | 2217.5461 | 12.5955 | 540.0006 | 24.7617 | 0.35374 | 2239.147 | 7.1729 | 539.9998 | 13.6166 | 0.19452 | 2407.5959 | 2.5978 | 540.0006 | 7.2804 | 0.10401 | 45.0009 | -0.0066574
1711.1429 | 15.1492 | 273.6001 | 25.7032 | 0.36719 |  | 2224.7466 | 12.7269 | 547.2011 | 24.893 | 0.35561 | 2246.3469 | 7.2057 | 547.1997 | 13.6494 | 0.19499 | 2414.7949 | 2.5622 | 547.1996 | 7.2448 | 0.1035 | 45.6002 | -0.0067335
1714.7437 | 15.3079 | 277.2008 | 25.8619 | 0.36946 |  | 2231.9451 | 12.8802 | 554.3995 | 25.0463 | 0.3578 | 2253.5464 | 7.2714 | 554.3992 | 13.7151 | 0.19593 | 2421.9954 | 2.606 | 554.4 | 7.2886 | 0.10412 | 46.1996 | -0.0068476
1718.3434 | 15.4721 | 280.8005 | 26.0262 | 0.3718 |  | 2239.146 | 13.0362 | 561.6005 | 25.2023 | 0.36003 | 2260.7476 | 7.2933 | 561.6003 | 13.737 | 0.19624 | 2429.1951 | 2.5924 | 561.5997 | 7.275 | 0.10393 | 46.8013 | -0.0066574
1721.9423 | 15.6035 | 284.3994 | 26.1575 | 0.37368 |  | 2246.3455 | 13.1648 | 568.7999 | 25.331 | 0.36187 | 2267.9468 | 7.4575 | 568.7996 | 13.9012 | 0.19859 | 2436.3953 | 2.6252 | 568.7999 | 7.3078 | 0.1044 | 47.4003 | -0.0066955
1725.5437 | 15.7349 | 288.0009 | 26.2889 | 0.37556 |  | 2253.5452 | 13.2907 | 575.9996 | 25.4569 | 0.36367 | 2275.1465 | 7.5533 | 575.9993 | 13.997 | 0.19996 | 2443.5955 | 2.6498 | 576.0001 | 7.3324 | 0.10475 | 48.0005 | -0.0066955
1729.1429 | 15.8909 | 291.6001 | 26.4449 | 0.37778 |  | 2260.7461 | 13.3948 | 583.2006 | 25.5609 | 0.36516 | 2282.3464 | 7.5944 | 583.1992 | 14.0381 | 0.20054 | 2450.7959 | 2.5978 | 583.2006 | 7.2804 | 0.10401 | 48.5999 | -0.0068096
1732.7439 | 16.1099 | 295.201 | 26.6639 | 0.38091 |  | 2267.946 | 13.5426 | 590.4005 | 25.7087 | 0.36727 | 2289.5466 | 7.6409 | 590.3994 | 14.0846 | 0.20121 | 2457.9944 | 2.6225 | 590.399 | 7.3051 | 0.10436 | 49.2009 | -0.0066574
1736.3428 | 16.2303 | 298.7999 | 26.7843 | 0.38263 |  | 2275.1455 | 13.6356 | 597.6 | 25.8017 | 0.3686 | 2296.7483 | 7.7066 | 597.6011 | 14.1503 | 0.20215 | 2465.1951 | 2.6498 | 597.5997 | 7.3324 | 0.10475 | 49.7999 | -0.0068857
1739.9434 | 16.3699 | 302.4005 | 26.9239 | 0.38463 |  | 2282.3455 | 13.7916 | 604.7999 | 25.9577 | 0.37082 | 2303.9463 | 7.7449 | 604.7991 | 14.1886 | 0.20269 | 2472.3955 | 2.7183 | 604.8002 | 7.4009 | 0.10573 | 50.4 | -0.0068857
1743.5425 | 16.5177 | 305.9996 | 27.0717 | 0.38674 |  | 2289.5461 | 13.9011 | 612.0006 | 26.0672 | 0.37239 | 2311.1467 | 7.8188 | 611.9995 | 14.2625 | 0.20375 | 2479.5957 | 2.6608 | 612.0004 | 7.3434 | 0.10491 | 51.0004 | -0.0067716
1747.1422 | 16.6408 | 309.5994 | 27.1949 | 0.3885 |  | 2296.7478 | 13.9996 | 619.2023 | 26.1657 | 0.3738 | 2318.3462 | 7.931 | 619.199 | 14.3747 | 0.20535 | 2486.7952 | 2.6717 | 619.1998 | 7.3543 | 0.10506 | 51.6007 | -0.0066574
1750.7432 | 16.7503 | 313.2003 | 27.3043 | 0.39006 |  | 2303.9453 | 14.0763 | 626.3998 | 26.2424 | 0.37489 | 2325.5457 | 7.9611 | 626.3984 | 14.4048 | 0.20578 | 2493.9949 | 2.7018 | 626.3995 | 7.3844 | 0.10549 | 52.2001 | -0.0067716
1754.3433 | 16.8981 | 316.8004 | 27.4521 | 0.39217 |  | 2311.1462 | 14.1748 | 633.6007 | 26.3409 | 0.3763 | 2332.7463 | 8.0076 | 633.5991 | 14.4514 | 0.20645 | 2501.1951 | 2.7073 | 633.5997 | 7.3899 | 0.10557 | 52.8007 | -0.0069618
1757.9423 | 17.0049 | 320.3994 | 27.5589 | 0.3937 |  | 2318.3462 | 14.3199 | 640.8007 | 26.486 | 0.37837 | 2339.9468 | 8.0925 | 640.7996 | 14.5362 | 0.20766 | 2508.3943 | 2.7429 | 640.7989 | 7.4255 | 0.10608 | 53.4005 | -0.0070378
1761.5428 | 17.1308 | 324 | 27.6848 | 0.3955 |  | 2325.5452 | 14.4485 | 647.9996 | 26.6146 | 0.38021 | 2347.1467 | 8.1117 | 647.9995 | 14.5554 | 0.20793 | 2515.5945 | 2.7347 | 647.9991 | 7.4173 | 0.10596 | 54.0005 | -0.0069998
1765.1427 | 17.2676 | 327.5999 | 27.8216 | 0.39745 |  | 2332.7461 | 14.5279 | 655.2006 | 26.694 | 0.38134 | 2354.3459 | 8.1554 | 655.1987 | 14.5992 | 0.20856 | 2522.7949 | 2.7593 | 655.1996 | 7.4419 | 0.10631 | 54.6 | -0.0067716
1768.7427 | 17.3716 | 331.1998 | 27.9256 | 0.39894 |  | 2339.9468 | 14.6538 | 662.4012 | 26.8199 | 0.38314 | 2361.5466 | 8.2157 | 662.3994 | 14.6594 | 0.20942 | 2529.9956 | 2.7374 | 662.4003 | 7.42 | 0.106 | 55.2004 | -0.0065433
1772.343 | 17.5249 | 334.8002 | 28.0789 | 0.40113 |  | 2347.1462 | 14.7167 | 669.6007 | 26.8828 | 0.38404 | 2368.7468 | 8.3087 | 669.5996 | 14.7524 | 0.21075 | 2537.1958 | 2.7511 | 669.6005 | 7.4337 | 0.1062 | 55.8012 | -0.0072281
1775.9426 | 17.6125 | 338.3998 | 28.1665 | 0.40238 |  | 2354.3462 | 14.7852 | 676.8007 | 26.9513 | 0.38502 | 2375.9458 | 8.3087 | 676.7986 | 14.7524 | 0.21075 | 2544.3958 | 2.814 | 676.8004 | 7.4966 | 0.10709 | 56.3997 | -0.0067335
1779.5436 | 17.7137 | 342.0007 | 28.2678 | 0.40383 |  | 2361.5466 | 14.8481 | 684.0011 | 27.0142 | 0.38592 | 2383.1458 | 8.3662 | 683.9985 | 14.8099 | 0.21157 | 2551.5945 | 2.825 | 683.9991 | 7.5076 | 0.10725 | 56.9998 | -0.0070378
1783.1423 | 17.8424 | 345.5995 | 28.3964 | 0.40566 |  | 2368.7468 | 14.9576 | 691.2013 | 27.1237 | 0.38748 | 2390.3464 | 8.4045 | 691.1992 | 14.8482 | 0.21212 | 2558.7944 | 2.8305 | 691.1991 | 7.5131 | 0.10733 | 57.6003 | -0.0072661
1786.7432 | 17.9163 | 349.2003 | 28.4703 | 0.40672 |  | 2375.9456 | 15.0424 | 698.4 | 27.2085 | 0.38869 | 2397.5466 | 8.41 | 698.3994 | 14.8537 | 0.2122 | 2565.9944 | 2.7922 | 698.399 | 7.4748 | 0.10678 | 58.2012 | -0.0069998
1790.3428 | 18.034 | 352.7999 | 28.588 | 0.4084 |  | 2383.1453 | 15.0862 | 705.5997 | 27.2523 | 0.38932 | 2404.7483 | 8.514 | 705.6011 | 14.9577 | 0.21368 | 2573.1951 | 2.8168 | 705.5997 | 7.4994 | 0.10713 | 58.8002 | -0.0070378
1793.9425 | 18.1133 | 356.3997 | 28.6674 | 0.40953 |  | 2390.3457 | 15.1765 | 712.8002 | 27.3427 | 0.39061 | 2411.9465 | 8.5715 | 712.7993 | 15.0152 | 0.2145 | 2580.3955 | 2.8496 | 712.8002 | 7.5322 | 0.1076 | 59.4005 | -0.00719
1797.5437 | 18.2256 | 360.0009 | 28.7796 | 0.41114 |  | 2397.5454 | 15.2422 | 719.9999 | 27.4083 | 0.39155 | 2419.146 | 8.6289 | 719.9988 | 15.0727 | 0.21532 | 2587.5957 | 2.8633 | 720.0004 | 7.5459 | 0.1078 | 59.9999 | -0.0070378
1801.1428 | 18.3131 | 363.6 | 28.8672 | 0.41239 |  | 2404.7463 | 15.3189 | 727.2008 | 27.485 | 0.39264 | 2426.3459 | 8.6207 | 727.1987 | 15.0645 | 0.21521 | 2594.7964 | 2.8606 | 727.2011 | 7.5432 | 0.10776 | 60.6004 | -0.0070378
1804.7429 | 18.4117 | 367.2001 | 28.9657 | 0.4138 |  | 2411.9451 | 15.4092 | 734.3995 | 27.5753 | 0.39393 | 2433.5459 | 8.6618 | 734.3987 | 15.1055 | 0.21579 | 2601.9949 | 2.8715 | 734.3995 | 7.5541 | 0.10792 | 61.2007 | -0.0068857
1808.3423 | 18.5102 | 370.7994 | 29.0642 | 0.4152 |  | 2419.1462 | 15.4366 | 741.6007 | 27.6027 | 0.39432 | 2440.7456 | 8.6974 | 741.5984 | 15.1411 | 0.2163 | 2609.196 | 2.8414 | 741.6007 | 7.524 | 0.10749 | 61.8 | -0.0069237
1811.9426 | 18.6498 | 374.3998 | 29.2038 | 0.4172 |  | 2426.3464 | 15.4995 | 748.8009 | 27.6656 | 0.39522 | 2447.9473 | 8.7603 | 748.8 | 15.204 | 0.2172 | 2616.3948 | 2.8414 | 748.7994 | 7.524 | 0.10749 | 62.3999 | -0.0068096
1815.5427 | 18.7155 | 377.9999 | 29.2695 | 0.41814 |  | 2433.5459 | 15.6117 | 756.0004 | 27.7778 | 0.39683 | 2455.146 | 8.785 | 755.9988 | 15.2287 | 0.21755 | 2623.5952 | 2.8305 | 755.9999 | 7.5131 | 0.10733 | 62.9999 | -0.0070378
1819.1438 | 18.8168 | 381.601 | 29.3708 | 0.41958 |  | 2440.7461 | 15.6227 | 763.2006 | 27.7888 | 0.39698 | 2462.3459 | 8.8534 | 763.1987 | 15.2971 | 0.21853 | 2630.7954 | 2.8524 | 763.2001 | 7.535 | 0.10764 | 63.6008 | -0.00719
1822.7435 | 18.8934 | 385.2007 | 29.4474 | 0.42068 |  | 2447.9458 | 15.7048 | 770.4003 | 27.8709 | 0.39816 | 2469.5464 | 8.8671 | 770.3992 | 15.3108 | 0.21873 | 2637.9949 | 2.8359 | 770.3995 | 7.5185 | 0.10741 | 64.2025 | -0.0071139
1826.3425 | 18.9865 | 388.7997 | 29.5405 | 0.42201 |  | 2455.146 | 15.7294 | 777.6005 | 27.8955 | 0.39851 | 2476.7463 | 8.9081 | 777.5991 | 15.3518 | 0.21931 | 2645.1968 | 2.8879 | 777.6014 | 7.5705 | 0.10815 | 64.8007 | -0.0069237
1829.9424 | 19.0713 | 392.3995 | 29.6253 | 0.42322 |  | 2462.3459 | 15.7896 | 784.8004 | 27.9557 | 0.39937 | 2483.9465 | 8.9382 | 784.7993 | 15.382 | 0.21974 | 2652.3953 | 2.8715 | 784.7999 | 7.5541 | 0.10792 | 65.4009 | -0.0069237
1833.5432 | 19.1698 | 396.0004 | 29.7238 | 0.42463 |  | 2469.5459 | 15.8307 | 792.0004 | 27.9968 | 0.39995 | 2491.1475 | 8.9601 | 792.0002 | 15.4039 | 0.22006 | 2659.595 | 2.8414 | 791.9996 | 7.524 | 0.10749 | 66.0006 | -0.007152
1837.1428 | 19.2164 | 399.6 | 29.7704 | 0.42529 |  | 2476.7476 | 15.9183 | 799.202 | 28.0844 | 0.40121 | 2498.3457 | 8.9957 | 799.1985 | 15.4394 | 0.22056 | 2666.7954 | 2.8743 | 799.2001 | 7.5569 | 0.10796 | 66.601 | -0.0073041
1840.7439 | 19.2903 | 403.201 | 29.8443 | 0.42635 |  | 2483.9465 | 15.9703 | 806.401 | 28.1364 | 0.40195 | 2505.5474 | 9.0039 | 806.4001 | 15.4476 | 0.22068 | 2673.9951 | 2.9098 | 806.3998 | 7.5924 | 0.10846 | 67.2004 | -0.0070378
1844.3428 | 19.3778 | 406.7999 | 29.9319 | 0.4276 |  | 2491.1467 | 16.0141 | 813.6012 | 28.1802 | 0.40257 | 2512.7483 | 9.034 | 813.6011 | 15.4777 | 0.22111 | 2681.1948 | 2.9181 | 813.5995 | 7.6007 | 0.10858 | 67.8003 | -0.0072281
1847.9436 | 19.4162 | 410.4008 | 29.9702 | 0.42815 |  | 2498.3464 | 16.0469 | 820.8009 | 28.213 | 0.40304 | 2519.947 | 9.0751 | 820.7998 | 15.5188 | 0.2217 | 2688.395 | 2.9427 | 820.7997 | 7.6253 | 0.10893 | 68.4001 | -0.0073422
1851.5438 | 19.4983 | 414.001 | 30.0523 | 0.42932 |  | 2505.5469 | 16.1016 | 828.0013 | 28.2678 | 0.40383 | 2527.1462 | 9.149 | 827.999 | 15.5927 | 0.22275 | 2695.5957 | 2.9208 | 828.0004 | 7.6034 | 0.10862 | 68.9999 | -0.00719
1855.1436 | 19.5448 | 417.6007 | 30.0988 | 0.42998 |  | 2512.7471 | 16.1318 | 835.2015 | 28.2979 | 0.40426 | 2534.3457 | 9.1955 | 835.1985 | 15.6392 | 0.22342 | 2702.7954 | 2.9181 | 835.2001 | 7.6007 | 0.10858 | 69.6024 | -0.00719
1858.7422 | 19.6105 | 421.1993 | 30.1645 | 0.43092 |  | 2519.9456 | 16.1838 | 842.4 | 28.3499 | 0.405 | 2541.5466 | 9.19 | 842.3994 | 15.6338 | 0.22334 | 2709.9956 | 2.8907 | 842.4003 | 7.5733 | 0.10819 | 70.2004 | -0.007152
1862.3436 | 19.6844 | 424.8008 | 30.2384 | 0.43198 |  | 2527.1458 | 16.2385 | 849.6002 | 28.4046 | 0.40578 | 2548.7468 | 9.2256 | 849.5996 | 15.6693 | 0.22385 | 2717.1951 | 2.9317 | 849.5997 | 7.6143 | 0.10878 | 70.8001 | -0.0073422
1865.9436 | 19.7692 | 428.4008 | 30.3233 | 0.43319 |  | 2534.3455 | 16.3015 | 856.7999 | 28.4676 | 0.40668 | 2555.946 | 9.2338 | 856.7988 | 15.6776 | 0.22397 | 2724.3948 | 2.9208 | 856.7994 | 7.6034 | 0.10862 | 71.3995 | -0.0070378
1869.5448 | 19.7993 | 432.002 | 30.3534 | 0.43362 |  | 2541.5464 | 16.3288 | 864.0009 | 28.4949 | 0.40707 | 2563.1472 | 9.2557 | 864 | 15.6994 | 0.22428 | 2731.5942 | 2.9181 | 863.9989 | 7.6007 | 0.10858 | 71.9997 | -0.0070378
1873.1427 | 19.8623 | 435.5999 | 30.4163 | 0.43452 |  | 2548.749 | 16.348 | 871.2035 | 28.5141 | 0.40734 | 2570.3479 | 9.3187 | 871.2007 | 15.7624 | 0.22518 | 2738.7954 | 2.9317 | 871.2001 | 7.6143 | 0.10878 | 72.6024 | -0.0068476
1876.7429 | 19.9252 | 439.2001 | 30.4793 | 0.43542 |  | 2555.9451 | 16.3644 | 878.3995 | 28.5305 | 0.40758 | 2577.5466 | 9.3625 | 878.3994 | 15.8062 | 0.2258 | 2745.9954 | 2.9701 | 878.4 | 7.6527 | 0.10932 | 73.2012 | -0.007152
1880.3425 | 19.9636 | 442.7997 | 30.5176 | 0.43597 |  | 2563.1462 | 16.4356 | 885.6007 | 28.6017 | 0.4086 | 2584.7471 | 9.3679 | 885.5999 | 15.8117 | 0.22588 | 2753.1946 | 2.9536 | 885.5992 | 7.6362 | 0.10909 | 73.8005 | -0.0070378
1883.9441 | 20.0621 | 446.4012 | 30.6161 | 0.43737 |  | 2570.3452 | 16.4547 | 892.7997 | 28.6208 | 0.40887 | 2591.9456 | 9.3789 | 892.7983 | 15.8226 | 0.22604 | 2760.3953 | 2.9646 | 892.7999 | 7.6472 | 0.10925 | 74.4013 | -0.0073422
1887.5426 | 20.1004 | 449.9998 | 30.6544 | 0.43792 |  | 2577.5452 | 16.5067 | 899.9996 | 28.6728 | 0.40961 | 2599.147 | 9.4418 | 899.9998 | 15.8856 | 0.22694 | 2767.5942 | 2.9482 | 899.9989 | 7.6308 | 0.10901 | 75.0005 | -0.0066955
1891.1427 | 20.1661 | 453.5999 | 30.7201 | 0.43886 |  | 2584.7471 | 16.5505 | 907.2015 | 28.7166 | 0.41024 | 2606.3472 | 9.4145 | 907.2 | 15.8582 | 0.22655 | 2774.7952 | 2.94 | 907.1998 | 7.6226 | 0.10889 | 75.6008 | -0.0070378
1894.7427 | 20.2263 | 457.1998 | 30.7803 | 0.43972 |  | 2591.9456 | 16.5834 | 914.4 | 28.7495 | 0.41071 | 2613.5457 | 9.4665 | 914.3984 | 15.9102 | 0.22729 | 2781.9949 | 2.9974 | 914.3995 | 7.68 | 0.10971 | 76.2011 | -0.0070378
1898.3438 | 20.2947 | 460.8009 | 30.8488 | 0.4407 |  | 2599.1467 | 16.6299 | 921.6012 | 28.796 | 0.41137 | 2620.7456 | 9.4856 | 921.5984 | 15.9294 | 0.22756 | 2789.1953 | 3.0193 | 921.6 | 7.7019 | 0.11003 | 76.7996 | -0.0070378
1901.9429 | 20.3084 | 464.4 | 30.8624 | 0.44089 |  | 2606.345 | 16.6408 | 928.7994 | 28.807 | 0.41153 | 2627.9463 | 9.4774 | 928.7991 | 15.9211 | 0.22744 | 2796.3943 | 3.0166 | 928.7989 | 7.6992 | 0.10999 | 77.4 | -0.0072281
1905.5436 | 20.396 | 468.0007 | 30.95 | 0.44214 |  | 2613.5457 | 16.6682 | 936.0001 | 28.8343 | 0.41192 | 2635.1462 | 9.513 | 935.999 | 15.9567 | 0.22795 | 2803.595 | 2.9865 | 935.9996 | 7.6691 | 0.10956 | 78.0001 | -0.0069998
1909.1422 | 20.4453 | 471.5994 | 30.9993 | 0.44285 |  | 2620.7451 | 16.7093 | 943.1996 | 28.8754 | 0.41251 | 2642.3472 | 9.4829 | 943.2 | 15.9266 | 0.22752 | 2810.7966 | 2.9673 | 943.2013 | 7.6499 | 0.10928 | 78.6009 | -0.0069998
1912.7426 | 20.4918 | 475.1997 | 31.0458 | 0.44351 |  | 2627.9453 | 16.7202 | 950.3998 | 28.8863 | 0.41266 | 2649.5474 | 9.565 | 950.4001 | 16.0087 | 0.2287 | 2817.9956 | 2.9865 | 950.4003 | 7.6691 | 0.10956 | 79.2007 | -0.0071139
1916.3422 | 20.5356 | 478.7993 | 31.0896 | 0.44414 |  | 2635.1458 | 16.7421 | 957.6002 | 28.9082 | 0.41297 | 2656.7468 | 9.5924 | 957.5996 | 16.0361 | 0.22909 | 2825.1951 | 2.9454 | 957.5997 | 7.628 | 0.10897 | 79.8008 | -0.0068476
1919.9436 | 20.5739 | 482.4008 | 31.1279 | 0.44468 |  | 2642.3455 | 16.764 | 964.7999 | 28.9301 | 0.41329 | 2663.9473 | 9.5814 | 964.8 | 16.0252 | 0.22893 | 2832.3955 | 3.0084 | 964.8002 | 7.691 | 0.10987 | 80.3999 | -0.0068096
1923.5435 | 20.6314 | 486.0006 | 31.1854 | 0.44551 |  | 2649.5457 | 16.7804 | 972.0001 | 28.9465 | 0.41352 | 2671.1472 | 9.617 | 972 | 16.0607 | 0.22944 | 2839.5947 | 2.9837 | 971.9994 | 7.6663 | 0.10952 | 81.0004 | -0.0069237
1927.1433 | 20.6724 | 489.6005 | 31.2265 | 0.44609 |  | 2656.7461 | 16.8023 | 979.2006 | 28.9684 | 0.41383 | 2678.3457 | 9.68 | 979.1985 | 16.1237 | 0.23034 | 2846.7944 | 2.9837 | 979.1991 | 7.6663 | 0.10952 | 81.6014 | -0.0070378
1930.7434 | 20.6861 | 493.2006 | 31.2401 | 0.44629 |  | 2663.9451 | 16.8187 | 986.3995 | 28.9849 | 0.41407 | 2685.5471 | 9.6307 | 986.3999 | 16.0744 | 0.22963 | 2853.9946 | 2.9892 | 986.3993 | 7.6718 | 0.1096 | 82.2004 | -0.0069998
1934.3422 | 20.7491 | 496.7993 | 31.3031 | 0.44719 |  | 2671.1462 | 16.8625 | 993.6007 | 29.0286 | 0.41469 | 2692.7473 | 9.6581 | 993.6001 | 16.1018 | 0.23003 | 2861.1951 | 2.9482 | 993.5997 | 7.6308 | 0.10901 | 82.8001 | -0.0067716
1937.9429 | 20.7847 | 500.4 | 31.3387 | 0.4477 |  | 2678.3462 | 16.9036 | 1000.8007 | 29.0697 | 0.41528 | 2699.9468 | 9.6854 | 1000.7996 | 16.1292 | 0.23042 | 2868.3948 | 2.9755 | 1000.7994 | 7.6581 | 0.1094 | 83.4008 | -0.0069998
1941.5432 | 20.8312 | 504.0004 | 31.3852 | 0.44836 |  | 2685.5457 | 16.931 | 1008.0001 | 29.0971 | 0.41567 | 2707.1467 | 9.6936 | 1007.9995 | 16.1374 | 0.23053 | 2875.5955 | 2.9427 | 1008.0001 | 7.6253 | 0.10893 | 83.9999 | -0.0068476
1945.1436 | 20.8668 | 507.6007 | 31.4208 | 0.44887 |  | 2692.7458 | 16.9501 | 1015.2003 | 29.1162 | 0.41595 | 2714.3472 | 9.7155 | 1015.2 | 16.1593 | 0.23085 | 2882.7952 | 2.94 | 1015.1998 | 7.6226 | 0.10889 | 84.6005 | -0.0066574
1948.7422 | 20.8695 | 511.1993 | 31.4235 | 0.44891 |  | 2699.9465 | 16.9474 | 1022.401 | 29.1135 | 0.41591 | 2721.5459 | 9.6991 | 1022.3987 | 16.1428 | 0.23061 | 2889.9954 | 2.9208 | 1022.4 | 7.6034 | 0.10862 | 85.2003 | -0.0069618
1952.3427 | 20.916 | 514.7998 | 31.4701 | 0.44957 |  | 2707.145 | 16.972 | 1029.5995 | 29.1381 | 0.41626 | 2728.7461 | 9.7675 | 1029.5989 | 16.2113 | 0.23159 | 2897.1943 | 2.9263 | 1029.599 | 7.6089 | 0.1087 | 85.7996 | -0.0065813
1955.9435 | 20.9516 | 518.4006 | 31.5056 | 0.45008 |  | 2714.3464 | 17.0076 | 1036.8009 | 29.1737 | 0.41677 | 2735.9478 | 9.7621 | 1036.8005 | 16.2058 | 0.23151 | 2904.3955 | 2.9044 | 1036.8002 | 7.587 | 0.10839 | 86.4009 | -0.0068096
1959.5426 | 20.9461 | 521.9998 | 31.5002 | 0.45 |  | 2721.5452 | 17.0295 | 1043.9996 | 29.1956 | 0.41708 | 2743.1472 | 9.7539 | 1044 | 16.1976 | 0.23139 | 2911.5947 | 2.94 | 1043.9994 | 7.6226 | 0.10889 | 86.9998 | -0.0067335
1963.144 | 21.0228 | 525.6012 | 31.5768 | 0.4511 |  | 2728.7451 | 17.0404 | 1051.1996 | 29.2066 | 0.41724 | 2750.3459 | 9.8168 | 1051.1987 | 16.2605 | 0.23229 | 2918.7949 | 2.9564 | 1051.1996 | 7.639 | 0.10913 | 87.6013 | -0.0069237
1966.7424 | 21.0337 | 529.1996 | 31.5877 | 0.45125 |  | 2735.9458 | 17.0788 | 1058.4003 | 29.2449 | 0.41778 | 2757.5471 | 9.8031 | 1058.3999 | 16.2468 | 0.2321 | 2925.9954 | 2.9317 | 1058.4 | 7.6143 | 0.10878 | 88.2009 | -0.0069618
1970.3423 | 21.0748 | 532.7994 | 31.6288 | 0.45184 |  | 2743.1462 | 17.0596 | 1065.6007 | 29.2257 | 0.41751 | 2764.7471 | 9.8278 | 1065.5999 | 16.2715 | 0.23245 | 2933.1958 | 2.9482 | 1065.6005 | 7.6308 | 0.10901 | 88.8011 | -0.0068476
1973.943 | 21.1295 | 536.4001 | 31.6835 | 0.45262 |  | 2750.3452 | 17.1226 | 1072.7997 | 29.2887 | 0.41841 | 2771.9468 | 9.8579 | 1072.7996 | 16.3016 | 0.23288 | 2940.3958 | 2.9126 | 1072.8004 | 7.5952 | 0.1085 | 89.3999 | -0.0067716
1977.5428 | 21.1733 | 540 | 31.7273 | 0.45325 |  | 2757.5464 | 17.1444 | 1080.0009 | 29.3106 | 0.41872 | 2779.146 | 9.8606 | 1079.9988 | 16.3043 | 0.23292 | 2947.595 | 2.9317 | 1079.9996 | 7.6143 | 0.10878 | 90.0012 | -0.0067716
1981.1431 | 21.2062 | 543.6002 | 31.7602 | 0.45372 |  | 2764.7458 | 17.1746 | 1087.2003 | 29.3407 | 0.41915 | 2786.3467 | 9.9181 | 1087.1995 | 16.3618 | 0.23374 | 2954.7944 | 2.9317 | 1087.1991 | 7.6143 | 0.10878 | 90.6003 | -0.0067716
1984.7426 | 21.2198 | 547.1997 | 31.7739 | 0.45391 |  | 2771.9465 | 17.1718 | 1094.401 | 29.3379 | 0.41911 | 2793.5471 | 9.8989 | 1094.3999 | 16.3426 | 0.23347 | 2961.9956 | 2.9098 | 1094.4003 | 7.5924 | 0.10846 | 91.2 | -0.0068476
1988.3439 | 21.2417 | 550.801 | 31.7958 | 0.45423 |  | 2779.1462 | 17.1472 | 1101.6007 | 29.3133 | 0.41876 | 2800.7476 | 9.9017 | 1101.6003 | 16.3454 | 0.23351 | 2969.1946 | 2.9153 | 1101.5992 | 7.5979 | 0.10854 | 91.8014 | -0.0066574
1991.9431 | 21.2582 | 554.4003 | 31.8122 | 0.45446 |  | 2786.3462 | 17.2101 | 1108.8007 | 29.3762 | 0.41966 | 2807.946 | 9.929 | 1108.7988 | 16.3727 | 0.2339 | 2976.3958 | 2.9044 | 1108.8004 | 7.587 | 0.10839 | 92.3999 | -0.0066194
1995.5427 | 21.2937 | 557.9999 | 31.8478 | 0.45497 |  | 2793.5452 | 17.2211 | 1115.9996 | 29.3872 | 0.41982 | 2815.1475 | 9.9153 | 1116.0002 | 16.3591 | 0.2337 | 2983.5942 | 2.9208 | 1115.9989 | 7.6034 | 0.10862 | 92.9999 | -0.0065053
1999.1434 | 21.343 | 561.6006 | 31.897 | 0.45567 |  | 2800.7478 | 17.243 | 1123.2023 | 29.4091 | 0.42013 | 2822.3462 | 9.94 | 1123.199 | 16.3837 | 0.23405 | 2990.7952 | 2.9427 | 1123.1998 | 7.6253 | 0.10893 | 93.6014 | -0.0067335
2002.7427 | 21.3622 | 565.1998 | 31.9162 | 0.45595 |  | 2807.9468 | 17.2512 | 1130.4012 | 29.4173 | 0.42025 | 2829.5459 | 9.9263 | 1130.3987 | 16.37 | 0.23386 | 2997.9949 | 2.9372 | 1130.3995 | 7.6198 | 0.10885 | 94.201 | -0.0065813
2006.3434 | 21.395 | 568.8005 | 31.949 | 0.45641 |  | 2815.1467 | 17.2786 | 1137.6012 | 29.4447 | 0.42064 | 2836.7461 | 9.9482 | 1137.5989 | 16.3919 | 0.23417 | 3005.1948 | 2.94 | 1137.5995 | 7.6226 | 0.10889 | 94.8014 | -0.0065053
2009.9423 | 21.4114 | 572.3994 | 31.9655 | 0.45665 |  | 2822.3467 | 17.2567 | 1144.8011 | 29.4228 | 0.42033 | 2843.9458 | 9.9619 | 1144.7986 | 16.4056 | 0.23437 | 3012.395 | 2.9263 | 1144.7997 | 7.6089 | 0.1087 | 95.4003 | -0.0064292
2013.5436 | 21.4634 | 576.0007 | 32.0175 | 0.45739 |  | 2829.5449 | 17.3169 | 1151.9994 | 29.483 | 0.42119 | 2851.1458 | 9.9783 | 1151.9985 | 16.422 | 0.2346 | 3019.5964 | 2.9536 | 1152.0011 | 7.6362 | 0.10909 | 95.9995 | -0.0064672
2017.1431 | 21.4908 | 579.6002 | 32.0448 | 0.45778 |  | 2836.7478 | 17.3224 | 1159.2023 | 29.4885 | 0.42126 | 2858.3459 | 9.9947 | 1159.1987 | 16.4384 | 0.23483 | 3026.7959 | 2.9509 | 1159.2006 | 7.6335 | 0.10905 | 96.6003 | -0.0063911
2020.7439 | 21.4771 | 583.201 | 32.0311 | 0.45759 |  | 2843.9463 | 17.3306 | 1166.4008 | 29.4967 | 0.42138 | 2865.5457 | 10.044 | 1166.3984 | 16.4877 | 0.23554 | 3033.9944 | 2.9235 | 1166.399 | 7.6061 | 0.10866 | 97.2003 | -0.006277
2024.3424 | 21.5346 | 586.7996 | 32.0886 | 0.45841 |  | 2851.1465 | 17.3278 | 1173.601 | 29.4939 | 0.42134 | 2872.7468 | 10.0495 | 1173.5996 | 16.4932 | 0.23562 | 3041.1953 | 2.9044 | 1173.6 | 7.587 | 0.10839 | 97.8006 | -0.0062009
2027.9424 | 21.5647 | 590.3995 | 32.1187 | 0.45884 |  | 2858.3467 | 17.3415 | 1180.8011 | 29.5076 | 0.42154 | 2879.9458 | 10.0577 | 1180.7986 | 16.5014 | 0.23573 | 3048.3955 | 2.9126 | 1180.8002 | 7.5952 | 0.1085 | 98.4005 | -0.0064292
2031.5422 | 21.5483 | 593.9994 | 32.1023 | 0.4586 |  | 2865.5454 | 17.3744 | 1187.9999 | 29.5405 | 0.42201 | 2887.1467 | 10.0385 | 1187.9995 | 16.4822 | 0.23546 | 3055.5955 | 2.9235 | 1188.0001 | 7.6061 | 0.10866 | 99.0006 | -0.006315
2035.1432 | 21.5401 | 597.6003 | 32.0941 | 0.45849 |  | 2872.7463 | 17.3634 | 1195.2008 | 29.5295 | 0.42185 | 2894.3474 | 10.0631 | 1195.2002 | 16.5069 | 0.23581 | 3062.7957 | 2.94 | 1195.2003 | 7.6226 | 0.10889 | 99.5995 | -0.0061629
2038.7423 | 21.5948 | 601.1995 | 32.1488 | 0.45927 |  | 2879.9456 | 17.3963 | 1202.4 | 29.5624 | 0.42232 | 2901.5474 | 10.0796 | 1202.4001 | 16.5233 | 0.23605 | 3069.9944 | 2.9509 | 1202.399 | 7.6335 | 0.10905 | 100.1999 | -0.006277
2042.3423 | 21.6468 | 604.7994 | 32.2008 | 0.46001 |  | 2887.146 | 17.4017 | 1209.6005 | 29.5678 | 0.4224 | 2908.7478 | 10.0549 | 1209.6006 | 16.4987 | 0.2357 | 3077.1958 | 2.9427 | 1209.6005 | 7.6253 | 0.10893 | 100.8009 | -0.0065433
2045.9438 | 21.6605 | 608.401 | 32.2145 | 0.46021 |  | 2894.3455 | 17.4236 | 1216.7999 | 29.5897 | 0.42271 | 2915.9456 | 10.0604 | 1216.7983 | 16.5041 | 0.23577 | 3084.3943 | 2.9646 | 1216.799 | 7.6472 | 0.10925 | 101.3998 | -0.006239
2049.5425 | 21.6988 | 611.9996 | 32.2528 | 0.46075 |  | 2901.5449 | 17.4483 | 1223.9994 | 29.6144 | 0.42306 | 2923.1458 | 10.0796 | 1223.9985 | 16.5233 | 0.23605 | 3091.5959 | 2.9372 | 1224.0006 | 7.6198 | 0.10885 | 102.0009 | -0.0065053
2053.1438 | 21.6933 | 615.601 | 32.2474 | 0.46068 |  | 2908.7476 | 17.4072 | 1231.202 | 29.5733 | 0.42248 | 2930.3462 | 10.0823 | 1231.199 | 16.526 | 0.23609 | 3098.7944 | 2.9673 | 1231.1991 | 7.6499 | 0.10928 | 102.6007 | -0.0060868
2056.7432 | 21.7098 | 619.2003 | 32.2638 | 0.46091 |  | 2915.9463 | 17.4483 | 1238.4008 | 29.6144 | 0.42306 | 2937.5466 | 10.0987 | 1238.3994 | 16.5424 | 0.23632 | 3105.9949 | 2.9071 | 1238.3995 | 7.5897 | 0.10842 | 103.1996 | -0.0060868
2060.344 | 21.7371 | 622.8011 | 32.2912 | 0.4613 |  | 2923.1455 | 17.4729 | 1245.6 | 29.639 | 0.42341 | 2944.7461 | 10.1316 | 1245.5989 | 16.5753 | 0.23679 | 3113.1948 | 2.9618 | 1245.5995 | 7.6444 | 0.10921 | 103.7997 | -0.0062009
2063.9424 | 21.7672 | 626.3995 | 32.3213 | 0.46173 |  | 2930.3462 | 17.4592 | 1252.8007 | 29.6253 | 0.42322 | 2951.9463 | 10.1069 | 1252.7991 | 16.5507 | 0.23644 | 3120.395 | 2.9509 | 1252.7997 | 7.6335 | 0.10905 | 104.4001 | -0.0060488
2067.543 | 21.77 | 630.0001 | 32.324 | 0.46177 |  | 2937.5452 | 17.4428 | 1259.9996 | 29.6089 | 0.42298 | 2959.1475 | 10.1261 | 1260.0002 | 16.5698 | 0.23671 | 3127.5955 | 2.9892 | 1260.0001 | 7.6718 | 0.1096 | 105.0012 | -0.0061629
2071.1431 | 21.7672 | 633.6002 | 32.3213 | 0.46173 |  | 2944.7456 | 17.5003 | 1267.2001 | 29.6664 | 0.42381 | 2966.3474 | 10.1398 | 1267.2002 | 16.5835 | 0.23691 | 3134.7947 | 2.981 | 1267.1993 | 7.6636 | 0.10948 | 105.5995 | -0.0061248
2074.7434 | 21.7919 | 637.2006 | 32.3459 | 0.46208 |  | 2951.9451 | 17.4948 | 1274.3995 | 29.6609 | 0.42373 | 2973.5464 | 10.137 | 1274.3992 | 16.5808 | 0.23687 | 3141.9956 | 2.9454 | 1274.4003 | 7.628 | 0.10897 | 106.2001 | -0.0060488
2078.3425 | 21.8083 | 640.7997 | 32.3623 | 0.46232 |  | 2959.145 | 17.5358 | 1281.5995 | 29.702 | 0.42431 | 2980.7463 | 10.1398 | 1281.5991 | 16.5835 | 0.23691 | 3149.1958 | 2.9482 | 1281.6005 | 7.6308 | 0.10901 | 106.8011 | -0.0061629
2081.9438 | 21.8329 | 644.401 | 32.387 | 0.46267 |  | 2966.3464 | 17.5112 | 1288.8009 | 29.6773 | 0.42396 | 2987.9468 | 10.1589 | 1288.7996 | 16.6027 | 0.23718 | 3156.395 | 2.9618 | 1288.7997 | 7.6444 | 0.10921 | 107.4005 | -0.0060868
2085.5427 | 21.8357 | 647.9999 | 32.3897 | 0.46271 |  | 2973.5454 | 17.5112 | 1295.9999 | 29.6773 | 0.42396 | 2995.1472 | 10.1261 | 1296 | 16.5698 | 0.23671 | 3163.5947 | 2.929 | 1295.9994 | 7.6116 | 0.10874 | 108 | -0.0059346
2089.1426 | 21.8521 | 651.5997 | 32.4061 | 0.46294 |  | 2980.7466 | 17.544 | 1303.201 | 29.7102 | 0.42443 | 3002.3459 | 10.1343 | 1303.1987 | 16.578 | 0.23683 | 3170.7957 | 2.9728 | 1303.2003 | 7.6554 | 0.10936 | 108.6011 | -0.0062009
2092.7441 | 21.9014 | 655.2013 | 32.4554 | 0.46365 |  | 2987.9458 | 17.5413 | 1310.4003 | 29.7074 | 0.42439 | 3009.5474 | 10.1863 | 1310.4001 | 16.63 | 0.23757 | 3177.9958 | 2.9701 | 1310.4005 | 7.6527 | 0.10932 | 109.1998 | -0.0057825
2096.343 | 21.8986 | 658.8002 | 32.4526 | 0.46361 |  | 2995.145 | 17.5358 | 1317.5995 | 29.702 | 0.42431 | 3016.7478 | 10.1535 | 1317.6006 | 16.5972 | 0.2371 | 3185.1953 | 2.9865 | 1317.6 | 7.6691 | 0.10956 | 109.7999 | -0.0057825
2099.9434 | 21.915 | 662.4005 | 32.4691 | 0.46384 |  | 3002.3459 | 17.5796 | 1324.8004 | 29.7457 | 0.42494 | 3023.9456 | 10.1589 | 1324.7983 | 16.6027 | 0.23718 | 3192.3943 | 2.9728 | 1324.799 | 7.6554 | 0.10936 | 110.4003 | -0.0058205
2103.5422 | 21.9233 | 665.9994 | 32.4773 | 0.46396 |  | 3009.5466 | 17.6097 | 1332.0011 | 29.7759 | 0.42537 | 3031.147 | 10.2027 | 1331.9998 | 16.6464 | 0.23781 | 3199.5957 | 2.9345 | 1332.0004 | 7.6171 | 0.10882 | 111.0002 | -0.0057444
2107.1436 | 21.9725 | 669.6007 | 32.5265 | 0.46466 |  | 3016.7476 | 17.5769 | 1339.202 | 29.743 | 0.4249 | 3038.3474 | 10.1918 | 1339.2002 | 16.6355 | 0.23765 | 3206.7944 | 2.9618 | 1339.1991 | 7.6444 | 0.10921 | 111.6006 | -0.0058966
2110.7424 | 21.9561 | 673.1996 | 32.5101 | 0.46443 |  | 3023.9456 | 17.5906 | 1346.4 | 29.7567 | 0.4251 | 3045.5469 | 10.1863 | 1346.3997 | 16.63 | 0.23757 | 3213.9949 | 2.9618 | 1346.3995 | 7.6444 | 0.10921 | 112.2001 | -0.0057825
2114.3433 | 21.9643 | 676.8004 | 32.5183 | 0.46455 |  | 3031.1465 | 17.5961 | 1353.601 | 29.7622 | 0.42517 | 3052.7456 | 10.2109 | 1353.5984 | 16.6547 | 0.23792 | 3221.1958 | 2.9591 | 1353.6005 | 7.6417 | 0.10917 | 112.8013 | -0.0059727
2117.9438 | 22.0081 | 680.401 | 32.5621 | 0.46517 |  | 3038.3464 | 17.5878 | 1360.8009 | 29.754 | 0.42506 | 3059.947 | 10.1945 | 1360.7998 | 16.6382 | 0.23769 | 3228.395 | 2.9728 | 1360.7997 | 7.6554 | 0.10936 | 113.4011 | -0.0058966
2121.5425 | 21.9917 | 683.9996 | 32.5457 | 0.46494 |  | 3045.5454 | 17.5796 | 1367.9999 | 29.7457 | 0.42494 | 3067.1467 | 10.241 | 1367.9995 | 16.6848 | 0.23835 | 3235.5942 | 2.9317 | 1367.9989 | 7.6143 | 0.10878 | 114.0006 | -0.0057064
2125.1438 | 22.0163 | 687.601 | 32.5703 | 0.46529 |  | 3052.7454 | 17.6481 | 1375.1998 | 29.8142 | 0.42592 | 3074.3457 | 10.2629 | 1375.1985 | 16.7067 | 0.23867 | 3242.7949 | 2.9454 | 1375.1996 | 7.628 | 0.10897 | 114.6011 | -0.0057825
2128.7427 | 22.019 | 691.1998 | 32.5731 | 0.46533 |  | 3059.9463 | 17.6481 | 1382.4008 | 29.8142 | 0.42592 | 3081.5457 | 10.2712 | 1382.3984 | 16.7149 | 0.23878 | 3249.9949 | 2.9837 | 1382.3995 | 7.6663 | 0.10952 | 115.2011 | -0.0055922
2132.3423 | 22.0875 | 694.7994 | 32.6415 | 0.46631 |  | 3067.1467 | 17.6453 | 1389.6012 | 29.8114 | 0.42588 | 3088.7456 | 10.2657 | 1389.5984 | 16.7094 | 0.23871 | 3257.1946 | 2.9728 | 1389.5992 | 7.6554 | 0.10936 | 115.8005 | -0.0057064
2135.9446 | 22.0765 | 698.4017 | 32.6305 | 0.46615 |  | 3074.3459 | 17.6207 | 1396.8004 | 29.7868 | 0.42553 | 3095.9465 | 10.2712 | 1396.7993 | 16.7149 | 0.23878 | 3264.3953 | 2.9591 | 1396.7999 | 7.6417 | 0.10917 | 116.4 | -0.0056683
2139.5422 | 22.0793 | 701.9994 | 32.6333 | 0.46619 |  | 3081.5449 | 17.6262 | 1403.9994 | 29.7923 | 0.4256 | 3103.1472 | 10.2629 | 1404 | 16.7067 | 0.23867 | 3271.5947 | 2.9755 | 1403.9994 | 7.6581 | 0.1094 | 116.9998 | -0.0057825
2143.1423 | 22.0847 | 705.5995 | 32.6388 | 0.46627 |  | 3088.7466 | 17.7001 | 1411.201 | 29.8662 | 0.42666 | 3110.3459 | 10.2794 | 1411.1987 | 16.7231 | 0.2389 | 3278.7947 | 2.9591 | 1411.1993 | 7.6417 | 0.10917 | 117.6 | -0.0057444
2146.7429 | 22.082 | 709.2001 | 32.636 | 0.46623 |  | 3095.9465 | 17.6809 | 1418.401 | 29.847 | 0.42639 | 3117.5469 | 10.2876 | 1418.3997 | 16.7313 | 0.23902 | 3285.9956 | 2.9892 | 1418.4003 | 7.6718 | 0.1096 | 118.2003 | -0.0055162
2150.344 | 22.1012 | 712.8011 | 32.6552 | 0.4665 |  | 3103.145 | 17.6891 | 1425.5995 | 29.8552 | 0.4265 | 3124.7471 | 10.2848 | 1425.5999 | 16.7286 | 0.23898 | 3293.1948 | 2.9974 | 1425.5995 | 7.68 | 0.10971 | 118.8001 | -0.0056303
2153.9438 | 22.0847 | 716.401 | 32.6388 | 0.46627 |  | 3110.345 | 17.659 | 1432.7994 | 29.8251 | 0.42607 | 3131.946 | 10.3314 | 1432.7988 | 16.7751 | 0.23964 | 3300.395 | 2.9783 | 1432.7997 | 7.6609 | 0.10944 | 119.3999 | -0.0056303
2157.543 | 22.0984 | 720.0001 | 32.6524 | 0.46646 |  | 3117.5449 | 17.6809 | 1439.9994 | 29.847 | 0.42639 | 3139.1475 | 10.2794 | 1440.0002 | 16.7231 | 0.2389 | 3307.5942 | 3.0221 | 1439.9989 | 7.7047 | 0.11007 | 120.0001 | -0.005364
2161.1428 | 22.1367 | 723.6 | 32.6908 | 0.46701 |  | 3124.7454 | 17.6727 | 1447.1998 | 29.8388 | 0.42627 | 3146.3464 | 10.3368 | 1447.1992 | 16.7806 | 0.23972 | 3314.7959 | 3.0056 | 1447.2006 | 7.6882 | 0.10983 | 120.5997 | -0.0055542
2164.7437 | 22.1313 | 727.2008 | 32.6853 | 0.46693 |  | 3131.9463 | 17.7603 | 1454.4008 | 29.9264 | 0.42752 | 3153.5464 | 10.3232 | 1454.3992 | 16.7669 | 0.23953 | 3321.9958 | 2.9755 | 1454.4005 | 7.6581 | 0.1094 | 121.2002 | -0.0053259
2168.3438 | 22.1586 | 730.8009 | 32.7127 | 0.46732 |  | 3139.1465 | 17.7083 | 1461.601 | 29.8744 | 0.42678 | 3160.7458 | 10.3478 | 1461.5986 | 16.7915 | 0.23988 | 3329.1946 | 3.0002 | 1461.5992 | 7.6828 | 0.10975 | 121.8013 | -0.0055922
2171.9424 | 22.1751 | 734.3995 | 32.7291 | 0.46756 |  | 3146.3467 | 17.7657 | 1468.8011 | 29.9319 | 0.4276 | 3167.947 | 10.3122 | 1468.7998 | 16.7559 | 0.23937 | 3336.3943 | 2.9701 | 1468.799 | 7.6527 | 0.10932 | 122.4006 | -0.005364
2175.543 | 22.186 | 738.0001 | 32.74 | 0.46771 |  | 3153.5449 | 17.7575 | 1475.9994 | 29.9236 | 0.42748 | 3175.1462 | 10.3013 | 1475.999 | 16.745 | 0.23921 | 3343.5942 | 3.0002 | 1475.9989 | 7.6828 | 0.10975 | 122.9999 | -0.0055162
2179.1438 | 22.2079 | 741.601 | 32.7619 | 0.46803 |  | 3160.7454 | 17.7384 | 1483.1998 | 29.9045 | 0.42721 | 3182.3467 | 10.3341 | 1483.1995 | 16.7778 | 0.23968 | 3350.7954 | 3.0056 | 1483.2001 | 7.6882 | 0.10983 | 123.6012 | -0.005402
2182.7429 | 22.2216 | 745.2001 | 32.7756 | 0.46822 |  | 3167.9451 | 17.7274 | 1490.3995 | 29.8935 | 0.42705 | 3189.5464 | 10.3232 | 1490.3992 | 16.7669 | 0.23953 | 3357.9954 | 3.0111 | 1490.4 | 7.6937 | 0.10991 | 124.1999 | -0.0051357
2186.3423 | 22.2407 | 748.7994 | 32.7948 | 0.4685 |  | 3175.1467 | 17.7247 | 1497.6012 | 29.8908 | 0.42701 | 3196.7456 | 10.345 | 1497.5984 | 16.7888 | 0.23984 | 3365.1951 | 2.9974 | 1497.5997 | 7.68 | 0.10971 | 124.8 | -0.0052118
2189.9436 | 22.2188 | 752.4008 | 32.7729 | 0.46818 |  | 3182.3452 | 17.7493 | 1504.7997 | 29.9154 | 0.42736 | 3203.9463 | 10.3286 | 1504.7991 | 16.7724 | 0.23961 | 3372.3948 | 3.0056 | 1504.7994 | 7.6882 | 0.10983 | 125.4009 | -0.0052499
2193.5425 | 22.238 | 755.9996 | 32.792 | 0.46846 |  | 3189.5449 | 17.7712 | 1511.9994 | 29.9373 | 0.42768 | 3211.146 | 10.3423 | 1511.9988 | 16.786 | 0.2398 | 3379.5945 | 3.0248 | 1511.9991 | 7.7074 | 0.11011 | 126.001 | -0.005364
2197.1433 | 22.249 | 759.6005 | 32.803 | 0.46861 |  | 3196.7454 | 17.7657 | 1519.1998 | 29.9319 | 0.4276 | 3218.3467 | 10.356 | 1519.1995 | 16.7997 | 0.24 | 3386.7957 | 3.0166 | 1519.2003 | 7.6992 | 0.10999 | 126.6023 | -0.0050597
2200.7434 | 22.2216 | 763.2006 | 32.7756 | 0.46822 |  | 3203.9451 | 17.7439 | 1526.3995 | 29.91 | 0.42729 | 3225.5459 | 10.3642 | 1526.3987 | 16.8079 | 0.24011 | 3393.9961 | 3.0357 | 1526.4008 | 7.7183 | 0.11026 | 127.2014 | -0.0046792
2204.3425 | 22.2325 | 766.7997 | 32.7866 | 0.46838 |  | 3211.1453 | 17.7575 | 1533.5997 | 29.9236 | 0.42748 | 3232.7456 | 10.3423 | 1533.5984 | 16.786 | 0.2398 | 3401.1948 | 3.0412 | 1533.5995 | 7.7238 | 0.11034 | 127.7997 | -0.0049455
2207.9424 | 22.2462 | 770.3995 | 32.8002 | 0.46857 |  | 3218.3455 | 17.8068 | 1540.7999 | 29.9729 | 0.42818 | 3239.947 | 10.356 | 1540.7998 | 16.7997 | 0.24 | 3408.3958 | 3.0248 | 1540.8004 | 7.7074 | 0.11011 | 128.3998 | -0.0052118
2211.5427 | 22.2599 | 773.9999 | 32.8139 | 0.46877 |  | 3225.5466 | 17.7603 | 1548.0011 | 29.9264 | 0.42752 | 3247.1462 | 10.3888 | 1547.999 | 16.8326 | 0.24047 | 3415.595 | 3.033 | 1547.9996 | 7.7156 | 0.11022 | 129.0021 | -0.0047553
2215.1436 | 22.301 | 777.6007 | 32.855 | 0.46936 |  | 3232.7468 | 17.7657 | 1555.2013 | 29.9319 | 0.4276 | 3254.3469 | 10.3916 | 1555.1997 | 16.8353 | 0.2405 | 3422.7952 | 3.0467 | 1555.1998 | 7.7293 | 0.11042 | 129.6012 | -0.0049455
2218.7427 | 22.3037 | 781.1998 | 32.8577 | 0.4694 |  | 3239.9453 | 17.7548 | 1562.3998 | 29.9209 | 0.42744 | 3261.5464 | 10.408 | 1562.3992 | 16.8517 | 0.24074 | 3429.9944 | 3.044 | 1562.399 | 7.7266 | 0.11038 | 130.1996 | -0.0050977
2222.3428 | 22.29 | 784.7999 | 32.844 | 0.4692 |  | 3247.1455 | 17.7712 | 1569.6 | 29.9373 | 0.42768 | 3268.7456 | 10.3533 | 1569.5984 | 16.797 | 0.23996 | 3437.1951 | 3.0139 | 1569.5997 | 7.6965 | 0.10995 | 130.8003 | -0.0050216
2225.9438 | 22.3229 | 788.401 | 32.8769 | 0.46967 |  | 3254.3467 | 17.7521 | 1576.8011 | 29.9182 | 0.4274 | 3275.9458 | 10.3642 | 1576.7986 | 16.8079 | 0.24011 | 3444.3948 | 3.0604 | 1576.7994 | 7.743 | 0.11061 | 131.3999 | -0.0050597
2229.5437 | 22.3119 | 792.0009 | 32.8659 | 0.46951 |  | 3261.5459 | 17.7931 | 1584.0004 | 29.9592 | 0.42799 | 3283.1472 | 10.3697 | 1584 | 16.8134 | 0.24019 | 3448.9634 | 2.9892 | 1581.368 | 7.6718 | 0.1096 | 131.9999 | -0.0050216
2233.144 | 22.3338 | 795.6012 | 32.8878 | 0.46983 |  | 3268.7463 | 17.763 | 1591.2008 | 29.9291 | 0.42756 | 3290.3477 | 10.3916 | 1591.2004 | 16.8353 | 0.2405 | 3448.9744 | 2.9564 | 1581.379 | 7.639 | 0.10913 | 132.6008 | -0.0048314
2236.7437 | 22.3229 | 799.2008 | 32.8769 | 0.46967 |  | 3275.9463 | 17.8178 | 1598.4008 | 29.9839 | 0.42834 | 3297.5469 | 10.4217 | 1598.3997 | 16.8654 | 0.24093 | 3448.981 | 2.9591 | 1581.3856 | 7.6417 | 0.10917 | 133.1998 | -0.0046792
2240.3433 | 22.3365 | 802.8004 | 32.8906 | 0.46987 |  | 3283.1453 | 17.8342 | 1605.5997 | 30.0003 | 0.42858 | 3304.7461 | 10.4244 | 1605.5989 | 16.8681 | 0.24097 | 3448.9832 | 2.9372 | 1581.3878 | 7.6198 | 0.10885 | 133.8013 | -0.0051357
2243.9436 | 22.3092 | 806.4008 | 32.8632 | 0.46947 |  | 3290.345 | 17.8342 | 1612.7994 | 30.0003 | 0.42858 | 3311.9468 | 10.4272 | 1612.7996 | 16.8709 | 0.24101 | 3448.9851 | 2.9153 |  |  |  | 134.4005 | -0.0046031
2247.5422 | 22.3365 | 809.9994 | 32.8906 | 0.46987 |  | 3297.5449 | 17.8205 | 1619.9994 | 29.9866 | 0.42838 | 3319.1458 | 10.3861 | 1619.9985 | 16.8298 | 0.24043 | 3448.9871 | 2.8962 |  |  |  | 135.0011 | -0.0047553
2251.1426 | 22.3393 | 813.5997 | 32.8933 | 0.4699 |  | 3304.7466 | 17.815 | 1627.201 | 29.9811 | 0.4283 | 3326.3462 | 10.3697 | 1627.199 | 16.8134 | 0.24019 | 3448.9888 | 2.9016 |  |  |  | 135.5995 | -0.0046792
2254.7424 | 22.3338 | 817.1996 | 32.8878 | 0.46983 |  | 3311.9458 | 17.8178 | 1634.4003 | 29.9839 | 0.42834 | 3333.5464 | 10.408 | 1634.3992 | 16.8517 | 0.24074 | 3448.9907 | 2.9044 |  |  |  | 136.2017 | -0.0046031
2258.344 | 22.3639 | 820.8011 | 32.9179 | 0.47026 |  | 3319.1453 | 17.8123 | 1641.5997 | 29.9784 | 0.42826 | 3340.7468 | 10.4299 | 1641.5996 | 16.8736 | 0.24105 | 3448.9924 | 2.9126 |  |  |  | 136.8004 | -0.0045651
2261.9436 | 22.353 | 824.4008 | 32.907 | 0.4701 |  | 3326.3452 | 17.8095 | 1648.7997 | 29.9757 | 0.42822 | 3347.9463 | 10.4272 | 1648.7991 | 16.8709 | 0.24101 | 3448.9944 | 2.9263 |  |  |  | 137.4011 | -0.004489
2265.5439 | 22.3584 | 828.0011 | 32.9125 | 0.47018 |  | 3333.5464 | 17.826 | 1656.0009 | 29.9921 | 0.42846 | 3355.1458 | 10.4299 | 1655.9985 | 16.8736 | 0.24105 | 3448.9963 | 2.9317 |  |  |  | 138.0007 | -0.0042227
2269.1423 | 22.3803 | 831.5995 | 32.9344 | 0.47049 |  | 3340.7451 | 17.878 | 1663.1996 | 30.0441 | 0.4292 | 3362.3464 | 10.4107 | 1663.1992 | 16.8545 | 0.24078 | 3448.998 | 2.9317 |  |  |  | 138.6013 | -0.0044129
2272.7427 | 22.3885 | 835.1998 | 32.9426 | 0.47061 |  | 3347.9458 | 17.8561 | 1670.4003 | 30.0222 | 0.42889 | 3369.5469 | 10.4381 | 1670.3997 | 16.8818 | 0.24117 | 3449 | 2.9208 |  |  |  | 139.2009 | -0.0046412
2276.3438 | 22.3858 | 838.8009 | 32.9398 | 0.47057 |  | 3355.146 | 17.8178 | 1677.6005 | 29.9839 | 0.42834 | 3376.7466 | 10.4162 | 1677.5994 | 16.8599 | 0.24086 | 3449.0017 | 2.9208 |  |  |  | 139.8013 | -0.0043369
2279.9424 | 22.4132 | 842.3995 | 32.9672 | 0.47096 |  | 3362.3459 | 17.8451 | 1684.8004 | 30.0112 | 0.42873 | 3383.9473 | 10.4545 | 1684.8 | 16.8983 | 0.2414 | 3449.0037 | 2.9098 |  |  |  | 140.4 | -0.004451
2283.5425 | 22.4159 | 845.9996 | 32.9699 | 0.471 |  | 3369.5452 | 17.8889 | 1691.9996 | 30.055 | 0.42936 | 3391.146 | 10.4272 | 1691.9988 | 16.8709 | 0.24101 | 3449.0056 | 2.9044 |  |  |  | 140.9997 | -0.0043369
2287.144 | 22.4022 | 849.6012 | 32.9562 | 0.4708 |  | 3376.7458 | 17.8451 | 1699.2003 | 30.0112 | 0.42873 | 3398.3467 | 10.471 | 1699.1995 | 16.9147 | 0.24164 | 3449.0073 | 2.9126 |  |  |  | 141.6015 | -0.0041466
2290.7434 | 22.4077 | 853.2006 | 32.9617 | 0.47088 |  | 3383.9465 | 17.8369 | 1706.401 | 30.003 | 0.42861 | 3405.5464 | 10.4244 | 1706.3992 | 16.8681 | 0.24097 | 3449.0093 | 2.9317 |  |  |  | 142.2 | -0.0041466
2294.3433 | 22.405 | 856.8004 | 32.959 | 0.47084 |  | 3391.146 | 17.8807 | 1713.6005 | 30.0468 | 0.42924 | 3412.7471 | 10.4299 | 1713.5999 | 16.8736 | 0.24105 | 3449.0112 | 2.9317 |  |  |  | 142.801 | -0.0043369
2297.9429 | 22.4187 | 860.4 | 32.9727 | 0.47104 |  | 3398.3462 | 17.9053 | 1720.8007 | 30.0714 | 0.42959 | 3419.9468 | 10.4244 | 1720.7996 | 16.8681 | 0.24097 | 3449.0129 | 2.9482 |  |  |  | 143.3998 | -0.0041466
2301.5427 | 22.394 | 863.9999 | 32.948 | 0.47069 |  | 3405.5449 | 17.8698 | 1727.9994 | 30.0359 | 0.42908 | 3427.1472 | 10.4408 | 1728 | 16.8846 | 0.24121 | 3449.0149 | 2.9235 |  |  |  | 144.0004 | -0.004527
2305.1433 | 22.4269 | 867.6005 | 32.9809 | 0.47116 |  | 3412.7463 | 17.8424 | 1735.2008 | 30.0085 | 0.42869 | 3434.3459 | 10.4326 | 1735.1987 | 16.8764 | 0.24109 | 3449.0168 | 2.9153 |  |  |  | 144.6011 | -0.0040706
2308.7429 | 22.4597 | 871.2001 | 33.0137 | 0.47162 |  | 3419.9463 | 17.8834 | 1742.4008 | 30.0496 | 0.42928 | 3441.5457 | 10.4053 | 1742.3984 | 16.849 | 0.2407 | 3449.0186 | 2.9044 |  |  |  | 145.2003 | -0.0041847
2312.3425 | 22.457 | 874.7997 | 33.011 | 0.47159 |  | 3427.1465 | 17.8889 | 1749.601 | 30.055 | 0.42936 | 3448.7463 | 10.4463 | 1749.5991 | 16.89 | 0.24129 | 3449.0205 | 2.8879 |  |  |  | 145.8002 | -0.0042607
2315.9421 | 22.4597 | 878.3993 | 33.0137 | 0.47162 |  | 3434.3467 | 17.8615 | 1756.8011 | 30.0277 | 0.42897 | 3455.9458 | 10.4737 | 1756.7986 | 16.9174 | 0.24168 | 3449.0222 | 2.8907 |  |  |  | 146.4001 | -0.0041847
2319.5435 | 22.498 | 882.0006 | 33.052 | 0.47217 |  | 3441.5464 | 17.8615 | 1764.0009 | 30.0277 | 0.42897 | 3463.146 | 10.4408 | 1763.9988 | 16.8846 | 0.24121 | 3449.0242 | 2.8879 |  |  |  | 146.9998 | -0.0040706
2323.1433 | 22.5309 | 885.6005 | 33.0849 | 0.47264 |  | 3448.7454 | 17.8643 | 1771.1998 | 30.0304 | 0.42901 | 3470.3459 | 10.4846 | 1771.1987 | 16.9284 | 0.24183 | 3449.0261 | 2.9181 |  |  |  | 147.6002 | -0.0041847
2326.7424 | 22.5199 | 889.1996 | 33.0739 | 0.47248 |  | 3455.9465 | 17.919 | 1778.401 | 30.0851 | 0.42979 | 3477.5457 | 10.4627 | 1778.3984 | 16.9065 | 0.24152 | 3449.0278 | 2.9181 |  |  |  | 148.1998 | -0.0040706
2330.344 | 22.5144 | 892.8011 | 33.0685 | 0.47241 |  | 3463.1455 | 17.867 | 1785.6 | 30.0331 | 0.42904 | 3484.7466 | 10.4874 | 1785.5994 | 16.9311 | 0.24187 | 3449.0298 | 2.9235 |  |  |  | 148.8 | -0.0037282
2333.9424 | 22.5008 | 896.3995 | 33.0548 | 0.47221 |  | 3470.3464 | 17.878 | 1792.8009 | 30.0441 | 0.4292 | 3491.947 | 10.4983 | 1792.7998 | 16.942 | 0.24203 | 3449.0315 | 2.9181 |  |  |  | 149.4014 | -0.0036901
2337.5432 | 22.5172 | 900.0004 | 33.0712 | 0.47245 |  | 3477.5461 | 17.8916 | 1800.0006 | 30.0578 | 0.4294 | 3499.1465 | 10.4792 | 1799.9993 | 16.9229 | 0.24176 | 3449.0334 | 2.9126 |  |  |  | 150.001 | -0.0037282
2341.1433 | 22.5172 | 903.6005 | 33.0712 | 0.47245 |  | 3484.7461 | 17.8916 | 1807.2006 | 30.0578 | 0.4294 | 3506.3462 | 10.4682 | 1807.199 | 16.9119 | 0.2416 | 3449.0354 | 2.8962 |  |  |  | 150.6004 | -0.0037662
2344.7449 | 22.4652 | 907.202 | 33.0192 | 0.4717 |  | 3491.9456 | 17.8916 | 1814.4 | 30.0578 | 0.4294 | 3513.5461 | 10.4682 | 1814.3989 | 16.9119 | 0.2416 | 3449.0371 | 2.8934 |  |  |  | 151.2009 | -0.003576
2348.3438 | 22.5117 | 910.8009 | 33.0657 | 0.47237 |  | 3499.1455 | 17.9053 | 1821.6 | 30.0714 | 0.42959 | 3520.7466 | 10.4573 | 1821.5994 | 16.901 | 0.24144 | 3449.0391 | 2.8907 |  |  |  | 151.8005 | -0.0036521
2351.9434 | 22.5227 | 914.4005 | 33.0767 | 0.47252 |  | 3506.3457 | 17.9245 | 1828.8002 | 30.0906 | 0.42987 | 3527.9458 | 10.4901 | 1828.7986 | 16.9338 | 0.24191 | 3449.0408 | 2.9044 |  |  |  | 152.4008 | -0.0035379
2355.543 | 22.5418 | 918.0001 | 33.0958 | 0.4728 |  | 3513.5452 | 17.9163 | 1835.9996 | 30.0824 | 0.42975 | 3535.1465 | 10.512 | 1835.9993 | 16.9557 | 0.24222 | 3449.0427 | 2.9016 |  |  |  | 153.0007 | -0.0034999
2359.1426 | 22.5528 | 921.5997 | 33.1068 | 0.47295 |  | 3520.7456 | 17.9108 | 1843.2001 | 30.0769 | 0.42967 | 3542.3459 | 10.5038 | 1843.1987 | 16.9475 | 0.24211 | 3449.0447 | 2.9181 |  |  |  | 153.5996 | -0.0037662
2362.7434 | 22.5418 | 925.2006 | 33.0958 | 0.4728 |  | 3527.9451 | 17.9327 | 1850.3995 | 30.0988 | 0.42998 | 3549.5469 | 10.4819 | 1850.3997 | 16.9256 | 0.24179 | 3449.0464 | 2.9153 |  |  |  | 154.2009 | -0.0037282
2366.3445 | 22.5528 | 928.8016 | 33.1068 | 0.47295 |  | 3535.1453 | 17.9108 | 1857.5997 | 30.0769 | 0.42967 | 3556.7458 | 10.4956 | 1857.5986 | 16.9393 | 0.24199 | 3449.0483 | 2.9153 |  |  |  | 154.8 | -0.003576
2369.9429 | 22.5528 | 932.4 | 33.1068 | 0.47295 |  | 3542.3457 | 17.9081 | 1864.8002 | 30.0742 | 0.42963 | 3563.9463 | 10.512 | 1864.7991 | 16.9557 | 0.24222 | 3449.05 | 2.9016 |  |  |  | 155.4005 | -0.0034999
2373.5427 | 22.5528 | 935.9999 | 33.1068 | 0.47295 |  | 3549.5449 | 17.9327 | 1871.9994 | 30.0988 | 0.42998 | 3571.1458 | 10.5011 | 1871.9985 | 16.9448 | 0.24207 | 3449.052 | 2.8879 |  |  |  | 156.0009 | -0.003576
2377.1433 | 22.5856 | 939.6005 | 33.1396 | 0.47342 |  | 3556.7466 | 17.919 | 1879.201 | 30.0851 | 0.42979 | 3578.3459 | 10.5065 | 1879.1987 | 16.9503 | 0.24215 | 3449.054 | 2.8879 |  |  |  | 156.6005 | -0.0034238
2380.7439 | 22.5582 | 943.201 | 33.1123 | 0.47303 |  | 3563.9463 | 17.9354 | 1886.4008 | 30.1016 | 0.43002 | 3585.5471 | 10.4928 | 1886.3999 | 16.9366 | 0.24195 | 3449.0557 | 2.877 |  |  |  | 157.2002 | -0.0034999
2384.344 | 22.5391 | 946.8011 | 33.0931 | 0.47276 |  | 3571.146 | 17.9245 | 1893.6005 | 30.0906 | 0.42987 | 3592.7471 | 10.4956 | 1893.5999 | 16.9393 | 0.24199 | 3449.0576 | 2.8989 |  |  |  | 157.8001 | -0.0033097
2387.9429 | 22.5336 | 950.4 | 33.0876 | 0.47268 |  | 3578.3457 | 17.9272 | 1900.8002 | 30.0933 | 0.4299 | 3599.9458 | 10.4983 | 1900.7986 | 16.942 | 0.24203 | 3449.0593 | 2.9208 |  |  |  | 158.4 | -0.003614
2391.5432 | 22.5555 | 954.0004 | 33.1095 | 0.47299 |  | 3585.5464 | 17.93 | 1908.0009 | 30.0961 | 0.42994 | 3607.1467 | 10.5011 | 1907.9995 | 16.9448 | 0.24207 | 3449.0613 | 2.9208 |  |  |  | 159.0009 | -0.003576
2395.1426 | 22.5774 | 957.5997 | 33.1314 | 0.47331 |  | 3592.7466 | 17.9437 | 1915.201 | 30.1098 | 0.43014 | 3614.3472 | 10.4956 | 1915.2 | 16.9393 | 0.24199 | 3449.0632 | 2.9235 |  |  |  | 159.6006 | -0.0031956
2398.7432 | 22.5747 | 961.2003 | 33.1287 | 0.47327 |  | 3599.9453 | 17.9437 | 1922.3998 | 30.1098 | 0.43014 | 3621.5469 | 10.4983 | 1922.3997 | 16.942 | 0.24203 | 3449.0652 | 2.9044 |  |  |  | 160.2011 | -0.0034238
2402.344 | 22.5938 | 964.8011 | 33.1478 | 0.47354 |  | 3607.1455 | 17.9601 | 1929.6 | 30.1262 | 0.43037 | 3628.7456 | 10.4901 | 1929.5984 | 16.9338 | 0.24191 | 3449.0669 | 2.8825 |  |  |  | 160.7998 | -0.0034999
2405.9429 | 22.5993 | 968.4 | 33.1533 | 0.47362 |  | 3614.3457 | 17.9519 | 1936.8002 | 30.118 | 0.43026 | 3635.947 | 10.5065 | 1936.7998 | 16.9503 | 0.24215 | 3449.0688 | 2.8934 |  |  |  | 161.4005 | -0.0031956
2409.5422 | 22.5801 | 971.9994 | 33.1342 | 0.47335 |  | 3621.5464 | 17.9519 | 1944.0009 | 30.118 | 0.43026 | 3643.146 | 10.5257 | 1943.9988 | 16.9694 | 0.24242 | 3449.0708 | 2.877 |  |  |  | 162.001 | -0.0031575
2413.1433 | 22.5856 | 975.6005 | 33.1396 | 0.47342 |  | 3628.7468 | 17.9354 | 1951.2013 | 30.1016 | 0.43002 | 3650.3472 | 10.4928 | 1951.2 | 16.9366 | 0.24195 | 3449.0725 | 2.8852 |  |  |  | 162.6007 | -0.0032717
2416.7432 | 22.5911 | 979.2003 | 33.1451 | 0.4735 |  | 3635.9458 | 17.9382 | 1958.4003 | 30.1043 | 0.43006 | 3657.5474 | 10.5421 | 1958.4001 | 16.9858 | 0.24265 | 3449.0745 | 2.8825 |  |  |  | 163.201 | -0.0031575
2420.3435 | 22.613 | 982.8007 | 33.167 | 0.47381 |  | 3643.1467 | 17.9327 | 1965.6012 | 30.0988 | 0.42998 | 3664.7456 | 10.5202 | 1965.5984 | 16.9639 | 0.24234 | 3449.0762 | 2.8962 |  |  |  | 163.7998 | -0.0032336
2423.9431 | 22.6403 | 986.4003 | 33.1944 | 0.47421 |  | 3650.3452 | 17.9163 | 1972.7997 | 30.0824 | 0.42975 | 3671.9463 | 10.5284 | 1972.7991 | 16.9722 | 0.24246 | 3449.0781 | 2.9153 |  |  |  | 164.4 | -0.0032336
2427.5425 | 22.6376 | 989.9996 | 33.1916 | 0.47417 |  | 3657.5454 | 17.93 | 1979.9999 | 30.0961 | 0.42994 | 3679.1465 | 10.5503 | 1979.9993 | 16.994 | 0.24277 | 3449.0801 | 2.9098 |  |  |  | 164.9996 | -0.0030814
2431.1436 | 22.6239 | 993.6007 | 33.1779 | 0.47397 |  | 3664.7451 | 17.9409 | 1987.1996 | 30.107 | 0.4301 | 3686.3469 | 10.5339 | 1987.1997 | 16.9776 | 0.24254 | 3449.0818 | 2.9153 |  |  |  | 165.601 | -0.0031195
2434.7434 | 22.6349 | 997.2006 | 33.1889 | 0.47413 |  | 3671.9463 | 17.9655 | 1994.4008 | 30.1317 | 0.43045 | 3693.5464 | 10.5394 | 1994.3992 | 16.9831 | 0.24262 | 3449.0837 | 2.8825 |  |  |  | 166.2014 | -0.0030054
2438.3428 | 22.6321 | 1000.7999 | 33.1862 | 0.47409 |  | 3679.1453 | 17.9628 | 2001.5997 | 30.1289 | 0.43041 | 3700.7463 | 10.4846 | 2001.5991 | 16.9284 | 0.24183 | 3449.0854 | 2.8825 |  |  |  | 166.8012 | -0.0030434
2441.9429 | 22.6513 | 1004.4 | 33.2053 | 0.47436 |  | 3686.3455 | 17.9573 | 2008.7999 | 30.1234 | 0.43034 | 3707.9456 | 10.5257 | 2008.7983 | 16.9694 | 0.24242 | 3449.0874 | 2.877 |  |  |  | 167.4005 | -0.0029673
2445.5432 | 22.6568 | 1008.0004 | 33.2108 | 0.47444 |  | 3693.5457 | 17.9573 | 2016.0001 | 30.1234 | 0.43034 | 3715.1462 | 10.5503 | 2015.999 | 16.994 | 0.24277 | 3449.0894 | 2.8852 |  |  |  | 167.9996 | -0.0027771
2449.1438 | 22.6458 | 1011.601 | 33.1998 | 0.47428 |  | 3700.7463 | 17.9327 | 2023.2008 | 30.0988 | 0.42998 | 3722.3462 | 10.5366 | 2023.199 | 16.9804 | 0.24258 | 3449.0911 | 2.8852 |  |  |  | 168.6005 | -0.0030054
2452.7429 | 22.6376 | 1015.2001 | 33.1916 | 0.47417 |  | 3707.9463 | 17.9792 | 2030.4008 | 30.1453 | 0.43065 | 3729.5474 | 10.5503 | 2030.4001 | 16.994 | 0.24277 | 3449.093 | 2.9044 |  |  |  | 169.2003 | -0.002701
2456.3425 | 22.6376 | 1018.7997 | 33.1916 | 0.47417 |  | 3715.145 | 17.9491 | 2037.5995 | 30.1152 | 0.43022 | 3736.7473 | 10.5449 | 2037.6001 | 16.9886 | 0.24269 | 3449.0947 | 2.9071 |  |  |  | 169.8008 | -0.0028912
2459.9436 | 22.6513 | 1022.4008 | 33.2053 | 0.47436 |  | 3722.3457 | 17.9765 | 2044.8002 | 30.1426 | 0.43061 | 3743.9465 | 10.5202 | 2044.7993 | 16.9639 | 0.24234 | 3449.0967 | 2.9153 |  |  |  | 170.4 | -0.0029293
2463.5427 | 22.6513 | 1025.9999 | 33.2053 | 0.47436 |  | 3729.5454 | 17.9601 | 2051.9999 | 30.1262 | 0.43037 | 3751.1472 | 10.5366 | 2052 | 16.9804 | 0.24258 | 3449.0986 | 2.9016 |  |  |  | 171.0009 | -0.0027771
2467.1426 | 22.6622 | 1029.5997 | 33.2163 | 0.47452 |  | 3736.7451 | 17.9655 | 2059.1996 | 30.1317 | 0.43045 | 3758.3469 | 10.5585 | 2059.1997 | 17.0023 | 0.24289 | 3449.1003 | 2.8962 |  |  |  | 171.6003 | -0.0029673
2470.7434 | 22.6486 | 1033.2006 | 33.2026 | 0.47432 |  | 3743.9463 | 17.9272 | 2066.4008 | 30.0933 | 0.4299 | 3765.5466 | 10.5585 | 2066.3994 | 17.0023 | 0.24289 | 3449.1023 | 2.8852 |  |  |  | 172.2003 | -0.0029293
2474.3435 | 22.6595 | 1036.8007 | 33.2135 | 0.47448 |  | 3751.1458 | 17.9218 | 2073.6002 | 30.0879 | 0.42983 | 3772.7463 | 10.5147 | 2073.5991 | 16.9585 | 0.24226 | 3449.104 | 2.877 |  |  |  | 172.8011 | -0.0025869
2477.9424 | 22.6403 | 1040.3995 | 33.1944 | 0.47421 |  | 3758.345 | 17.9409 | 2080.7994 | 30.107 | 0.4301 | 3779.947 | 10.5449 | 2080.7998 | 16.9886 | 0.24269 | 3449.106 | 2.877 |  |  |  | 173.4 | -0.0029673
2481.5435 | 22.6978 | 1044.0006 | 33.2518 | 0.47503 |  | 3765.5457 | 17.9655 | 2088.0001 | 30.1317 | 0.43045 | 3787.1462 | 10.5284 | 2087.999 | 16.9722 | 0.24246 | 3449.1079 | 2.8907 |  |  |  | 174 | -0.0028532
2485.1438 | 22.6978 | 1047.601 | 33.2518 | 0.47503 |  | 3772.7458 | 17.9847 | 2095.2003 | 30.1508 | 0.43073 | 3794.3469 | 10.5941 | 2095.1997 | 17.0378 | 0.2434 | 3449.1096 | 2.9181 |  |  |  | 174.6011 | -0.002701
2488.7429 | 22.6239 | 1051.2001 | 33.1779 | 0.47397 |  | 3779.9456 | 17.971 | 2102.4 | 30.1371 | 0.43053 | 3801.5469 | 10.5722 | 2102.3997 | 17.0159 | 0.24308 | 3449.1116 | 2.8989 |  |  |  | 175.2013 | -0.0029293
2492.3425 | 22.6513 | 1054.7997 | 33.2053 | 0.47436 |  | 3787.146 | 17.9738 | 2109.6005 | 30.1399 | 0.43057 | 3808.7466 | 10.5011 | 2109.5994 | 16.9448 | 0.24207 | 3449.1133 | 2.9208 |  |  |  | 175.8023 | -0.0025108
2495.9436 | 22.6787 | 1058.4008 | 33.2327 | 0.47475 |  | 3794.3467 | 17.9655 | 2116.8011 | 30.1317 | 0.43045 | 3815.946 | 10.5585 | 2116.7988 | 17.0023 | 0.24289 | 3449.1152 | 2.9016 |  |  |  | 176.4011 | -0.0024728
2499.5437 | 22.7006 | 1062.0009 | 33.2546 | 0.47507 |  | 3801.5464 | 17.982 | 2124.0009 | 30.1481 | 0.43069 | 3823.1458 | 10.564 | 2123.9985 | 17.0077 | 0.24297 | 3449.1172 | 2.8962 |  |  |  | 177.0013 | -0.0027771
2503.144 | 22.6841 | 1065.6012 | 33.2382 | 0.47483 |  | 3808.7451 | 17.9902 | 2131.1996 | 30.1563 | 0.4308 | 3830.3472 | 10.5394 | 2131.2 | 16.9831 | 0.24262 | 3449.1189 | 2.8907 |  |  |  | 177.6008 | -0.0024728
2506.7429 | 22.6814 | 1069.2001 | 33.2354 | 0.47479 |  | 3815.9451 | 17.9847 | 2138.3995 | 30.1508 | 0.43073 | 3837.5464 | 10.5476 | 2138.3992 | 16.9913 | 0.24273 | 3449.1208 | 2.8825 |  |  |  | 178.2012 | -0.0025108
2510.343 | 22.6595 | 1072.8002 | 33.2135 | 0.47448 |  | 3823.1462 | 17.9683 | 2145.6007 | 30.1344 | 0.43049 | 3844.7471 | 10.5886 | 2145.5999 | 17.0324 | 0.24332 | 3449.1228 | 2.8879 |  |  |  | 178.8004 | -0.0024347
2513.9436 | 22.6595 | 1076.4008 | 33.2135 | 0.47448 |  | 3830.3455 | 17.9628 | 2152.7999 | 30.1289 | 0.43041 | 3851.946 | 10.575 | 2152.7988 | 17.0187 | 0.24312 | 3449.1245 | 2.877 |  |  |  | 179.4011 | -0.0021684
2517.5425 | 22.6595 | 1079.9996 | 33.2135 | 0.47448 |  | 3837.5457 | 17.982 | 2160.0001 | 30.1481 | 0.43069 | 3859.1472 | 10.5914 | 2160 | 17.0351 | 0.24336 | 3449.1265 | 2.8907 |  |  |  | 180.0011 | -0.0022826
2521.1423 | 22.6787 | 1083.5995 | 33.2327 | 0.47475 |  | 3844.7461 | 17.9874 | 2167.2006 | 30.1536 | 0.43077 | 3866.3464 | 10.5312 | 2167.1992 | 16.9749 | 0.2425 | 3449.1284 | 2.9044 |  |  |  | 180.6005 | -0.0026249
2524.7437 | 22.6787 | 1087.2008 | 33.2327 | 0.47475 |  | 3851.9458 | 17.9874 | 2174.4003 | 30.1536 | 0.43077 | 3873.5466 | 10.5257 | 2174.3994 | 16.9694 | 0.24242 | 3449.1301 | 2.9071 |  |  |  | 181.2004 | -0.0024347
2528.3438 | 22.6759 | 1090.8009 | 33.2299 | 0.47471 |  | 3859.146 | 18.0011 | 2181.6005 | 30.1672 | 0.43096 | 3880.7468 | 10.4956 | 2181.5996 | 16.9393 | 0.24199 | 3449.1321 | 2.8989 |  |  |  | 181.8007 | -0.0025108
2531.9424 | 22.6677 | 1094.3995 | 33.2217 | 0.4746 |  | 3866.3464 | 18.0203 | 2188.8009 | 30.1864 | 0.43123 | 3887.9468 | 10.5695 | 2188.7996 | 17.0132 | 0.24305 | 3449.1338 | 2.8907 |  |  |  | 182.4021 | -0.0025488
2535.5425 | 22.654 | 1097.9996 | 33.2081 | 0.4744 |  | 3873.5461 | 17.9847 | 2196.0006 | 30.1508 | 0.43073 | 3895.1465 | 10.5558 | 2195.9993 | 16.9995 | 0.24285 | 3449.1357 | 2.8743 |  |  |  | 183.0004 | -0.0023206
2539.1431 | 22.654 | 1101.6002 | 33.2081 | 0.4744 |  | 3880.7461 | 17.9984 | 2203.2006 | 30.1645 | 0.43092 | 3902.3459 | 10.5585 | 2203.1987 | 17.0023 | 0.24289 | 3449.1375 | 2.8715 |  |  |  | 183.6006 | -0.0023586
2542.7422 | 22.6568 | 1105.1993 | 33.2108 | 0.47444 |  | 3887.946 | 17.9957 | 2210.4005 | 30.1618 | 0.43088 | 3909.5464 | 10.5667 | 2210.3992 | 17.0105 | 0.24301 | 3449.1394 | 2.877 |  |  |  | 184.2021 | -0.0019782
2546.3433 | 22.706 | 1108.8004 | 33.2601 | 0.47514 |  | 3895.1462 | 18.0258 | 2217.6007 | 30.1919 | 0.43131 | 3916.7463 | 10.564 | 2217.5991 | 17.0077 | 0.24297 | 3449.1414 | 2.8688 |  |  |  | 184.8006 | -0.0022065
2549.9431 | 22.6759 | 1112.4003 | 33.2299 | 0.47471 |  | 3902.3462 | 17.9765 | 2224.8007 | 30.1426 | 0.43061 | 3923.947 | 10.5886 | 2224.7998 | 17.0324 | 0.24332 | 3449.1431 | 2.8879 |  |  |  | 185.3999 | -0.0023206
2553.5432 | 22.7006 | 1116.0004 | 33.2546 | 0.47507 |  | 3909.5461 | 17.9792 | 2232.0006 | 30.1453 | 0.43065 | 3931.1458 | 10.5394 | 2231.9985 | 16.9831 | 0.24262 | 3449.145 | 2.8989 |  |  |  | 185.9995 | -0.0020543
2557.1423 | 22.7526 | 1119.5995 | 33.3066 | 0.47581 |  | 3916.7461 | 17.9573 | 2239.2006 | 30.1234 | 0.43034 | 3938.3472 | 10.5476 | 2239.2 | 16.9913 | 0.24273 | 3449.147 | 2.9071 |  |  |  | 186.5999 | -0.0020163
2560.7427 | 22.7142 | 1123.1998 | 33.2683 | 0.47526 |  | 3923.9465 | 17.9984 | 2246.401 | 30.1645 | 0.43092 | 3945.5466 | 10.5613 | 2246.3994 | 17.005 | 0.24293 | 3449.1487 | 2.9044 |  |  |  | 187.2011 | -0.0020923
2564.343 | 22.7252 | 1126.8002 | 33.2792 | 0.47542 |  | 3931.145 | 18.0011 | 2253.5995 | 30.1672 | 0.43096 | 3952.7466 | 10.5969 | 2253.5994 | 17.0406 | 0.24344 | 3449.1506 | 2.8962 |  |  |  | 187.7997 | -0.0020923
2567.9426 | 22.7197 | 1130.3998 | 33.2737 | 0.47534 |  | 3938.3452 | 17.9874 | 2260.7997 | 30.1536 | 0.43077 | 3959.9463 | 10.6078 | 2260.7991 | 17.0515 | 0.24359 | 3449.1523 | 2.8661 |  |  |  | 188.4009 | -0.0019021
2571.5425 | 22.7033 | 1133.9996 | 33.2573 | 0.4751 |  | 3945.5449 | 18.0148 | 2267.9994 | 30.1809 | 0.43116 | 3967.1472 | 10.5722 | 2268 | 17.0159 | 0.24308 | 3449.1543 | 2.8551 |  |  |  | 189.001 | -0.0020163
2575.1433 | 22.7252 | 1137.6005 | 33.2792 | 0.47542 |  | 3952.7456 | 17.9792 | 2275.2001 | 30.1453 | 0.43065 | 3974.3457 | 10.6051 | 2275.1985 | 17.0488 | 0.24355 | 3449.1562 | 2.8496 |  |  |  | 189.6012 | -0.001788
2578.7434 | 22.7307 | 1141.2006 | 33.2847 | 0.4755 |  | 3959.946 | 17.9847 | 2282.4005 | 30.1508 | 0.43073 | 3981.5481 | 10.575 | 2282.4009 | 17.0187 | 0.24312 | 3449.158 | 2.8633 |  |  |  | 190.2004 | -0.0019782
2582.3433 | 22.7307 | 1144.8004 | 33.2847 | 0.4755 |  | 3967.145 | 17.9464 | 2289.5995 | 30.1125 | 0.43018 | 3988.7468 | 10.5585 | 2289.5996 | 17.0023 | 0.24289 | 3449.1599 | 2.8688 |  |  |  | 190.8 | -0.0020163
2585.9438 | 22.7444 | 1148.401 | 33.2984 | 0.47569 |  | 3974.3459 | 17.9765 | 2296.8004 | 30.1426 | 0.43061 | 3995.947 | 10.5585 | 2296.7998 | 17.0023 | 0.24289 | 3449.1616 | 2.8797 |  |  |  | 191.3998 | -0.0022445
2589.5427 | 22.7444 | 1151.9999 | 33.2984 | 0.47569 |  | 3981.5464 | 18.0312 | 2304.0009 | 30.1974 | 0.43139 | 4003.1455 | 10.5969 | 2303.9983 | 17.0406 | 0.24344 | 3449.1636 | 2.877 |  |  |  | 192.0013 | -0.001826
2593.1436 | 22.7526 | 1155.6007 | 33.3066 | 0.47581 |  | 3988.7463 | 18.0176 | 2311.2008 | 30.1837 | 0.4312 | 4010.3474 | 10.5585 | 2311.2002 | 17.0023 | 0.24289 | 3449.1655 | 2.8797 |  |  |  | 192.6 | -0.0021684
2596.7427 | 22.7416 | 1159.1998 | 33.2956 | 0.47565 |  | 3995.9463 | 18.0148 | 2318.4008 | 30.1809 | 0.43116 | 4017.5459 | 10.575 | 2318.3987 | 17.0187 | 0.24312 | 3449.1672 | 2.8743 |  |  |  | 193.2004 | -0.001788
2600.3438 | 22.7088 | 1162.8009 | 33.2628 | 0.47518 |  | 4003.1462 | 17.9957 | 2325.6007 | 30.1618 | 0.43088 | 4024.7466 | 10.5941 | 2325.5994 | 17.0378 | 0.2434 | 3449.1692 | 2.8524 |  |  |  | 193.8002 | -0.0017119
2603.9434 | 22.7142 | 1166.4005 | 33.2683 | 0.47526 |  | 4010.3457 | 18.0093 | 2332.8002 | 30.1755 | 0.43108 | 4031.947 | 10.6187 | 2332.7998 | 17.0625 | 0.24375 | 3449.1709 | 2.8578 |  |  |  | 194.401 | -0.001788
2607.5435 | 22.7142 | 1170.0006 | 33.2683 | 0.47526 |  | 4017.5449 | 18.0093 | 2339.9994 | 30.1755 | 0.43108 | 4039.1462 | 10.564 | 2339.999 | 17.0077 | 0.24297 | 3449.1729 | 2.8661 |  |  |  | 195.0011 | -0.0019782
2611.1438 | 22.717 | 1173.601 | 33.271 | 0.4753 |  | 4024.7454 | 17.9738 | 2347.1998 | 30.1399 | 0.43057 | 4046.3459 | 10.5722 | 2347.1987 | 17.0159 | 0.24308 | 3449.1748 | 2.8578 |  |  |  | 195.6007 | -0.0019021
2614.7424 | 22.7197 | 1177.1996 | 33.2737 | 0.47534 |  | 4031.946 | 18.0066 | 2354.4005 | 30.1727 | 0.43104 | 4053.5469 | 10.5941 | 2354.3997 | 17.0378 | 0.2434 | 3449.1768 | 2.8852 |  |  |  | 196.2007 | -0.001826
2618.3423 | 22.7225 | 1180.7994 | 33.2765 | 0.47538 |  | 4039.1455 | 17.9957 | 2361.6 | 30.1618 | 0.43088 | 4060.7456 | 10.6133 | 2361.5984 | 17.057 | 0.24367 | 3449.1785 | 2.877 |  |  |  | 196.7998 | -0.0014837
2621.9431 | 22.7142 | 1184.4003 | 33.2683 | 0.47526 |  | 4046.3459 | 17.9874 | 2368.8004 | 30.1536 | 0.43077 | 4067.9473 | 10.5558 | 2368.8 | 16.9995 | 0.24285 | 3449.1804 | 2.8934 |  |  |  | 197.4012 | -0.0013695
2625.5425 | 22.7334 | 1187.9996 | 33.2874 | 0.47553 |  | 4053.5461 | 18.0203 | 2376.0006 | 30.1864 | 0.43123 | 4075.146 | 10.5941 | 2375.9988 | 17.0378 | 0.2434 | 3449.1824 | 2.8879 |  |  |  | 197.9999 | -0.0016739
2629.1436 | 22.7526 | 1191.6007 | 33.3066 | 0.47581 |  | 4060.7454 | 18.0203 | 2383.1998 | 30.1864 | 0.43123 | 4082.3457 | 10.5914 | 2383.1985 | 17.0351 | 0.24336 | 3449.1841 | 2.8661 |  |  |  | 198.6002 | -0.0014837
2632.7441 | 22.7361 | 1195.2013 | 33.2902 | 0.47557 |  | 4067.9468 | 18.0176 | 2390.4012 | 30.1837 | 0.4312 | 4089.5461 | 10.5777 | 2390.3989 | 17.0214 | 0.24316 | 3449.186 | 2.8688 |  |  |  | 199.2007 | -0.0014837
2636.3438 | 22.7142 | 1198.8009 | 33.2683 | 0.47526 |  | 4075.1455 | 18.0066 | 2397.6 | 30.1727 | 0.43104 | 4096.7466 | 10.575 | 2397.5994 | 17.0187 | 0.24312 | 3449.1877 | 2.8606 |  |  |  | 199.8012 | -0.0012935
2639.9436 | 22.7444 | 1202.4008 | 33.2984 | 0.47569 |  | 4082.3464 | 18.0285 | 2404.8009 | 30.1946 | 0.43135 | 4103.9473 | 10.5531 | 2404.8 | 16.9968 | 0.24281 | 3449.1897 | 2.8661 |  |  |  | 200.4011 | -0.0014456
2643.5422 | 22.7498 | 1205.9994 | 33.3038 | 0.47577 |  | 4089.5457 | 18.0312 | 2412.0001 | 30.1974 | 0.43139 | 4111.146 | 10.5558 | 2411.9988 | 16.9995 | 0.24285 | 3449.1917 | 2.8715 |  |  |  | 200.9999 | -0.0012935
2647.1436 | 22.7142 | 1209.6007 | 33.2683 | 0.47526 |  | 4096.7456 | 18.0531 | 2419.2001 | 30.2192 | 0.4317 | 4118.3457 | 10.5969 | 2419.1985 | 17.0406 | 0.24344 | 3449.1934 | 2.8852 |  |  |  | 201.6002 | -0.0013315
2650.7429 | 22.7416 | 1213.2001 | 33.2956 | 0.47565 |  | 4103.9453 | 18.0121 | 2426.3998 | 30.1782 | 0.43112 | 4125.5483 | 10.5804 | 2426.4011 | 17.0242 | 0.2432 | 3449.1953 | 2.8715 |  |  |  | 202.2008 | -0.0011032
2654.3435 | 22.7444 | 1216.8007 | 33.2984 | 0.47569 |  | 4111.145 | 18.0176 | 2433.5995 | 30.1837 | 0.4312 | 4132.7466 | 10.5941 | 2433.5994 | 17.0378 | 0.2434 | 3449.197 | 2.8934 |  |  |  | 202.8002 | -0.0012935
2657.9438 | 22.7197 | 1220.401 | 33.2737 | 0.47534 |  | 4118.3452 | 18.0148 | 2440.7997 | 30.1809 | 0.43116 | 4139.9468 | 10.5476 | 2440.7996 | 16.9913 | 0.24273 | 3449.199 | 2.8852 |  |  |  | 203.401 | -0.0012935
2661.5454 | 22.7115 | 1224.0026 | 33.2655 | 0.47522 |  | 4125.5464 | 18.0203 | 2448.0009 | 30.1864 | 0.43123 | 4147.1455 | 10.5969 | 2447.9983 | 17.0406 | 0.24344 | 3449.2009 | 2.8715 |  |  |  | 204.0001 | -0.0012174
2665.144 | 22.7361 | 1227.6012 | 33.2902 | 0.47557 |  | 4132.7461 | 18.0586 | 2455.2006 | 30.2247 | 0.43178 | 4154.3457 | 10.5722 | 2455.1985 | 17.0159 | 0.24308 | 3449.2026 | 2.8496 |  |  |  | 204.6008 | -0.0010652
2668.7432 | 22.7389 | 1231.2003 | 33.2929 | 0.47561 |  | 4139.9453 | 18.034 | 2462.3998 | 30.2001 | 0.43143 | 4161.5459 | 10.5941 | 2462.3987 | 17.0378 | 0.2434 | 3449.2046 | 2.8551 |  |  |  | 205.1997 | -0.0013695
2672.344 | 22.7307 | 1234.8011 | 33.2847 | 0.4755 |  | 4147.1455 | 18.0258 | 2469.6 | 30.1919 | 0.43131 | 4168.7456 | 10.5585 | 2469.5984 | 17.0023 | 0.24289 | 3449.2063 | 2.8496 |  |  |  | 205.8006 | -0.0011413
2675.9434 | 22.7608 | 1238.4005 | 33.3148 | 0.47593 |  | 4154.3452 | 18.0011 | 2476.7997 | 30.1672 | 0.43096 | 4175.9463 | 10.616 | 2476.7991 | 17.0597 | 0.24371 | 3449.2083 | 2.8524 |  |  |  | 206.4008 | -0.0012174
2679.5425 | 22.7471 | 1241.9996 | 33.3011 | 0.47573 |  | 4161.5454 | 18.0066 | 2483.9999 | 30.1727 | 0.43104 | 4183.1455 | 10.575 | 2483.9983 | 17.0187 | 0.24312 | 3449.2102 | 2.8578 |  |  |  | 207.0004 | -0.0011032
2683.1431 | 22.7526 | 1245.6002 | 33.3066 | 0.47581 |  | 4168.7456 | 18.0066 | 2491.2001 | 30.1727 | 0.43104 | 4190.3467 | 10.5695 | 2491.1995 | 17.0132 | 0.24305 | 3449.2119 | 2.8715 |  |  |  | 207.6008 | -0.00091303
2686.7444 | 22.7553 | 1249.2015 | 33.3093 | 0.47585 |  | 4175.9468 | 18.0176 | 2498.4012 | 30.1837 | 0.4312 | 4197.5469 | 10.6187 | 2498.3997 | 17.0625 | 0.24375 | 3449.2139 | 2.8633 |  |  |  | 208.2003 | -0.00064673
2690.3438 | 22.7772 | 1252.8009 | 33.3312 | 0.47616 |  | 4183.146 | 18.0258 | 2505.6005 | 30.1919 | 0.43131 | 4204.7456 | 10.5941 | 2505.5984 | 17.0378 | 0.2434 | 3449.2156 | 2.8633 |  |  |  | 208.7999 | -0.00049456
2693.9434 | 22.7854 | 1256.4005 | 33.3394 | 0.47628 |  | 4190.3452 | 17.9902 | 2512.7997 | 30.1563 | 0.4308 | 4211.9468 | 10.5969 | 2512.7996 | 17.0406 | 0.24344 | 3449.2175 | 2.8414 |  |  |  | 209.4006 | -0.00091303
2697.5437 | 22.7471 | 1260.0009 | 33.3011 | 0.47573 |  | 4197.5454 | 18.0011 | 2519.9999 | 30.1672 | 0.43096 | 4219.1465 | 10.6023 | 2519.9993 | 17.0461 | 0.24352 | 3449.2195 | 2.8442 |  |  |  | 209.9997 | -0.00095106
2701.1438 | 22.8155 | 1263.601 | 33.3695 | 0.47671 |  | 4204.7466 | 17.9874 | 2527.2011 | 30.1536 | 0.43077 | 4226.3467 | 10.5558 | 2527.1995 | 16.9995 | 0.24285 | 3449.2212 | 2.8332 |  |  |  | 210.6008 | -0.0006087
2704.7427 | 22.8018 | 1267.1998 | 33.3558 | 0.47651 |  | 4211.9453 | 18.0093 | 2534.3998 | 30.1755 | 0.43108 | 4233.5464 | 10.564 | 2534.3992 | 17.0077 | 0.24297 | 3449.2231 | 2.8305 |  |  |  | 211.2001 | -0.00079891
2708.3425 | 22.7964 | 1270.7997 | 33.3504 | 0.47643 |  | 4219.1465 | 18.0176 | 2541.601 | 30.1837 | 0.4312 | 4240.7461 | 10.5667 | 2541.5989 | 17.0105 | 0.24301 | 3449.2249 | 2.8414 |  |  |  | 211.8009 | -0.00072281
2711.9426 | 22.7936 | 1274.3998 | 33.3476 | 0.47639 |  | 4226.3467 | 18.0367 | 2548.8011 | 30.2028 | 0.43147 | 4247.9463 | 10.6215 | 2548.7991 | 17.0652 | 0.24379 | 3449.2268 | 2.8633 |  |  |  | 212.3996 | -0.00064673
2715.5437 | 22.8155 | 1278.0009 | 33.3695 | 0.47671 |  | 4233.5454 | 18.0422 | 2555.9999 | 30.2083 | 0.43155 | 4255.147 | 10.6187 | 2555.9998 | 17.0625 | 0.24375 | 3449.2288 | 2.8743 |  |  |  | 212.9998 | -0.00015219
2719.1436 | 22.81 | 1281.6007 | 33.3641 | 0.47663 |  | 4240.7461 | 18.0093 | 2563.2006 | 30.1755 | 0.43108 | 4262.3457 | 10.6051 | 2563.1985 | 17.0488 | 0.24355 | 3449.2305 | 2.8606 |  |  |  | 213.6003 | -0.0006087
2722.7437 | 22.8018 | 1285.2008 | 33.3558 | 0.47651 |  | 4247.9463 | 18.0312 | 2570.4008 | 30.1974 | 0.43139 | 4269.5464 | 10.5969 | 2570.3992 | 17.0406 | 0.24344 | 3449.2324 | 2.8578 |  |  |  | 214.2011 | -0.00087499
2726.3425 | 22.7854 | 1288.7997 | 33.3394 | 0.47628 |  | 4255.145 | 18.0176 | 2577.5995 | 30.1837 | 0.4312 | 4276.7456 | 10.6133 | 2577.5984 | 17.057 | 0.24367 | 3449.2344 | 2.8606 |  |  |  | 214.7998 | -0.00045651
2729.9421 | 22.7991 | 1292.3993 | 33.3531 | 0.47647 |  | 4262.3457 | 18.0121 | 2584.8002 | 30.1782 | 0.43112 | 4283.9473 | 10.5859 | 2584.8 | 17.0296 | 0.24328 | 3449.2361 | 2.8414 |  |  |  | 215.4003 | -0.00045651
2733.5427 | 22.7909 | 1295.9999 | 33.3449 | 0.47636 |  | 4269.5464 | 18.0148 | 2592.0009 | 30.1809 | 0.43116 | 4291.1465 | 10.6078 | 2591.9993 | 17.0515 | 0.24359 | 3449.238 | 2.8387 |  |  |  | 216.0004 | -0.00045651
2737.1438 | 22.7909 | 1299.601 | 33.3449 | 0.47636 |  | 4276.7451 | 18.0559 | 2599.1996 | 30.222 | 0.43174 | 4298.3462 | 10.5914 | 2599.199 | 17.0351 | 0.24336 | 3449.2397 | 2.8387 |  |  |  | 216.6012 | -0.00011414
2740.7427 | 22.8183 | 1303.1998 | 33.3723 | 0.47675 |  | 4283.9458 | 18.0176 | 2606.4003 | 30.1837 | 0.4312 | 4305.5469 | 10.6051 | 2606.3997 | 17.0488 | 0.24355 | 3449.2417 | 2.8606 |  |  |  | 217.2004 | -0.00015219
2744.3433 | 22.8155 | 1306.8004 | 33.3695 | 0.47671 |  | 4291.1455 | 18.0203 | 2613.6 | 30.1864 | 0.43123 | 4312.7466 | 10.6023 | 2613.5994 | 17.0461 | 0.24352 | 3449.2437 | 2.877 |  |  |  | 217.7997 | -0.00049456
2747.9426 | 22.7854 | 1310.3998 | 33.3394 | 0.47628 |  | 4298.3452 | 18.0586 | 2620.7997 | 30.2247 | 0.43178 | 4319.9463 | 10.6352 | 2620.7991 | 17.0789 | 0.24398 | 3449.2454 | 2.8797 |  |  |  | 218.4001 | -0.00019023
2751.5432 | 22.8183 | 1314.0004 | 33.3723 | 0.47675 |  | 4305.5459 | 18.0258 | 2628.0004 | 30.1919 | 0.43131 | 4327.1455 | 10.627 | 2627.9983 | 17.0707 | 0.24387 | 3449.2473 | 2.8797 |  |  |  | 219.0004 | -0.00041847
2755.1428 | 22.81 | 1317.6 | 33.3641 | 0.47663 |  | 4312.7461 | 18.0559 | 2635.2006 | 30.222 | 0.43174 | 4334.3472 | 10.5449 | 2635.2 | 16.9886 | 0.24269 | 3449.249 | 2.8715 |  |  |  | 219.6 | -0.00038044
2758.7437 | 22.81 | 1321.2008 | 33.3641 | 0.47663 |  | 4319.9453 | 18.0449 | 2642.3998 | 30.211 | 0.43159 | 4341.5464 | 10.6242 | 2642.3992 | 17.0679 | 0.24383 | 3449.251 | 2.8688 |  |  |  | 220.2007 | -0.00019023
2762.3428 | 22.8128 | 1324.7999 | 33.3668 | 0.47667 |  | 4327.146 | 18.0477 | 2649.6005 | 30.2138 | 0.43163 | 4348.7466 | 10.5476 | 2649.5994 | 16.9913 | 0.24273 | 3449.2529 | 2.8551 |  |  |  | 220.8013 | -0.00038044
2765.9436 | 22.7964 | 1328.4008 | 33.3504 | 0.47643 |  | 4334.3462 | 18.0148 | 2656.8007 | 30.1809 | 0.43116 | 4355.9468 | 10.5886 | 2656.7996 | 17.0324 | 0.24332 | 3449.2546 | 2.8387 |  |  |  | 221.4004 | -0.0002663
2769.5422 | 22.7745 | 1331.9994 | 33.3285 | 0.47612 |  | 4341.5459 | 18.0121 | 2664.0004 | 30.1782 | 0.43112 | 4363.147 | 10.5613 | 2663.9998 | 17.005 | 0.24293 | 3449.2566 | 2.8414 |  |  |  | 221.9999 | -0.00011414
2773.144 | 22.81 | 1335.6012 | 33.3641 | 0.47663 |  | 4348.7451 | 18.0394 | 2671.1996 | 30.2056 | 0.43151 | 4370.3467 | 10.627 | 2671.1995 | 17.0707 | 0.24387 | 3449.2583 | 2.8551 |  |  |  | 222.5998 | -0.00030436
2776.7439 | 22.8292 | 1339.201 | 33.3832 | 0.4769 |  | 4355.9463 | 18.0477 | 2678.4008 | 30.2138 | 0.43163 | 4377.5459 | 10.6051 | 2678.3987 | 17.0488 | 0.24355 | 3449.2603 | 2.8661 |  |  |  | 223.2004 | 7.6071e-05
2780.3425 | 22.81 | 1342.7997 | 33.3641 | 0.47663 |  | 4363.145 | 18.0312 | 2685.5995 | 30.1974 | 0.43139 | 4384.7461 | 10.6051 | 2685.5989 | 17.0488 | 0.24355 | 3449.2622 | 2.8797 |  |  |  | 223.8004 | -0.00022826
2783.9431 | 22.8319 | 1346.4003 | 33.386 | 0.47694 |  | 4370.3467 | 18.0559 | 2692.8011 | 30.222 | 0.43174 | 4391.9473 | 10.6297 | 2692.8 | 17.0734 | 0.24391 | 3449.2639 | 2.877 |  |  |  | 224.401 | -7.6114e-05
2787.543 | 22.8046 | 1350.0001 | 33.3586 | 0.47655 |  | 4377.5454 | 18.0285 | 2699.9999 | 30.1946 | 0.43135 | 4399.1455 | 10.5969 | 2699.9983 | 17.0406 | 0.24344 | 3449.2659 | 2.8825 |  |  |  | 225.0002 | -0.00019023
2791.1428 | 22.7881 | 1353.6 | 33.3422 | 0.47632 |  | 4384.7466 | 18.0613 | 2707.2011 | 30.2275 | 0.43182 | 4406.3462 | 10.6352 | 2707.199 | 17.0789 | 0.24398 | 3449.2676 | 2.8633 |  |  |  | 225.6002 | -0.00015219
2794.7439 | 22.7909 | 1357.201 | 33.3449 | 0.47636 |  | 4391.9458 | 18.0559 | 2714.4003 | 30.222 | 0.43174 | 4413.5469 | 10.6297 | 2714.3997 | 17.0734 | 0.24391 | 3449.2695 | 2.8359 |  |  |  | 226.2006 | 0
2798.3425 | 22.7799 | 1360.7997 | 33.334 | 0.4762 |  | 4399.145 | 18.0723 | 2721.5995 | 30.2384 | 0.43198 | 4420.7466 | 10.6215 | 2721.5994 | 17.0652 | 0.24379 | 3449.2715 | 2.8332 |  |  |  | 226.7997 | 0.00015214
2801.9431 | 22.8155 | 1364.4003 | 33.3695 | 0.47671 |  | 4406.3467 | 18.0641 | 2728.8011 | 30.2302 | 0.43186 | 4427.9458 | 10.6352 | 2728.7986 | 17.0789 | 0.24398 | 3449.2732 | 2.8223 |  |  |  | 227.4009 | 0
2805.5439 | 22.8128 | 1368.0011 | 33.3668 | 0.47667 |  | 4413.5449 | 18.0668 | 2735.9994 | 30.2329 | 0.4319 | 4435.146 | 10.6078 | 2735.9988 | 17.0515 | 0.24359 | 3449.2751 | 2.8469 |  |  |  | 227.9998 | -0.00019023
2809.1433 | 22.8237 | 1371.6005 | 33.3777 | 0.47682 |  | 4420.7456 | 18.0477 | 2743.2001 | 30.2138 | 0.43163 | 4442.3467 | 10.5722 | 2743.1995 | 17.0159 | 0.24308 | 3449.2769 | 2.8578 |  |  |  | 228.6012 | 0.00026629
2812.7439 | 22.8265 | 1375.201 | 33.3805 | 0.47686 |  | 4427.9463 | 18.0531 | 2750.4008 | 30.2192 | 0.4317 | 4449.5474 | 10.5722 | 2750.4001 | 17.0159 | 0.24308 | 3449.2788 | 2.8661 |  |  |  | 229.201 | 0.00022824
2816.3428 | 22.821 | 1378.7999 | 33.375 | 0.47679 |  | 4435.1465 | 18.0586 | 2757.601 | 30.2247 | 0.43178 | 4456.7461 | 10.5613 | 2757.5989 | 17.005 | 0.24293 | 3449.2808 | 2.8551 |  |  |  | 229.8003 | -7.6114e-05
2819.9434 | 22.7991 | 1382.4005 | 33.3531 | 0.47647 |  | 4442.3467 | 18.023 | 2764.8011 | 30.1891 | 0.43127 | 4463.9458 | 10.5886 | 2764.7986 | 17.0324 | 0.24332 | 3449.2825 | 2.8551 |  |  |  | 230.4 | -0.00019023
2823.5435 | 22.8046 | 1386.0006 | 33.3586 | 0.47655 |  | 4449.5459 | 18.0477 | 2772.0004 | 30.2138 | 0.43163 | 4471.1465 | 10.6352 | 2771.9993 | 17.0789 | 0.24398 | 3449.2844 | 2.825 |  |  |  | 231.0004 | -0.00011414
2827.1438 | 22.8018 | 1389.601 | 33.3558 | 0.47651 |  | 4456.7456 | 18.0586 | 2779.2001 | 30.2247 | 0.43178 | 4478.3467 | 10.6187 | 2779.1995 | 17.0625 | 0.24375 | 3449.2864 | 2.8058 |  |  |  | 231.6 | 0.00015214
2830.7434 | 22.8155 | 1393.2006 | 33.3695 | 0.47671 |  | 4463.9468 | 18.0504 | 2786.4012 | 30.2165 | 0.43166 | 4485.5469 | 10.6406 | 2786.3997 | 17.0844 | 0.24406 | 3449.2883 | 2.814 |  |  |  | 232.1998 | 7.6071e-05
2834.3423 | 22.7936 | 1396.7994 | 33.3476 | 0.47639 |  | 4471.146 | 18.086 | 2793.6005 | 30.2521 | 0.43217 | 4492.7471 | 10.6215 | 2793.5999 | 17.0652 | 0.24379 | 3449.29 | 2.8168 |  |  |  | 232.8004 | -0.00015219
2837.9434 | 22.8046 | 1400.4005 | 33.3586 | 0.47655 |  | 4478.3462 | 18.0696 |  |  |  | 4499.9473 | 10.616 | 2800.8 | 17.0597 | 0.24371 | 3449.292 | 2.8195 |  |  |  | 233.3998 | 0.00019019
2841.5425 | 22.8018 | 1403.9996 | 33.3558 | 0.47651 |  | 4485.5464 | 18.0148 |  |  |  | 4507.146 | 10.6215 | 2807.9988 | 17.0652 | 0.24379 | 3449.2937 | 2.8469 |  |  |  | 234.0002 | -3.8071e-05
2845.1436 | 22.8292 | 1407.6007 | 33.3832 | 0.4769 |  | 4492.7461 | 18.0531 |  |  |  | 4514.3467 | 10.6434 | 2815.1995 | 17.0871 | 0.2441 | 3449.2979 | 2.8496 |  |  |  | 234.5996 | 3.8029e-05
2848.7434 | 22.8155 | 1411.2006 | 33.3695 | 0.47671 |  | 4499.9453 | 18.0832 |  |  |  | 4521.5474 | 10.616 | 2822.4001 | 17.0597 | 0.24371 | 3449.2996 | 2.8305 |  |  |  | 235.2009 | 0.00053259
2852.3428 | 22.8319 | 1414.7999 | 33.386 | 0.47694 |  | 4507.146 | 18.0559 |  |  |  | 4528.7466 | 10.6187 | 2829.5994 | 17.0625 | 0.24375 | 3449.3015 | 2.814 |  |  |  | 235.7997 | -0.00015219
2855.9438 | 22.8128 | 1418.401 | 33.3668 | 0.47667 |  | 4514.3452 | 18.0613 |  |  |  | 4535.9458 | 10.6133 | 2836.7986 | 17.057 | 0.24367 | 3449.3032 | 2.8086 |  |  |  | 236.4009 | 0.00022824
2859.5427 | 22.7936 | 1421.9999 | 33.3476 | 0.47639 |  | 4521.5454 | 18.0668 |  |  |  | 4543.146 | 10.6187 | 2843.9988 | 17.0625 | 0.24375 | 3449.3052 | 2.8058 |  |  |  | 237.0016 | 0.00015214
2863.1436 | 22.7964 | 1425.6007 | 33.3504 | 0.47643 |  | 4528.7456 | 18.023 |  |  |  | 4550.3462 | 10.6406 | 2851.199 | 17.0844 | 0.24406 | 3449.3071 | 2.8086 |  |  |  | 237.6008 | 0.00011411
2866.7427 | 22.7936 | 1429.1998 | 33.3476 | 0.47639 |  | 4535.9478 | 18.0422 |  |  |  | 4557.5474 | 10.5859 | 2858.4001 | 17.0296 | 0.24328 | 3449.3088 | 2.8387 |  |  |  | 238.1998 | 0.00030433
2870.3425 | 22.821 | 1432.7997 | 33.375 | 0.47679 |  | 4536.6978 | 18.0367 |  |  |  | 4564.7461 | 10.6105 | 2865.5989 | 17.0543 | 0.24363 | 3449.3108 | 2.8387 |  |  |  | 238.8013 | 0.00026629
2873.9424 | 22.7964 | 1436.3995 | 33.3504 | 0.47643 |  | 4536.709 | 18.0066 |  |  |  | 4571.9458 | 10.627 | 2872.7986 | 17.0707 | 0.24387 | 3449.3127 | 2.8469 |  |  |  | 239.4017 | 0.00026629
2877.5425 | 22.7936 | 1439.9996 | 33.3476 | 0.47639 |  | 4536.7158 | 18.0285 |  |  |  | 4579.1455 | 10.6489 | 2879.9983 | 17.0926 | 0.24418 | 3449.3145 | 2.8496 |  |  |  | 239.9998 | 0.00015214
2881.1438 | 22.81 | 1443.601 | 33.3641 | 0.47663 |  | 4536.7178 | 18.0367 |  |  |  | 4586.3472 | 10.6379 | 2887.2 | 17.0816 | 0.24402 | 3449.3164 | 2.825 |  |  |  | 240.6014 | 0.00022824
2884.7432 | 22.81 | 1447.2003 | 33.3641 | 0.47663 |  | 4536.7197 | 18.0285 |  |  |  | 4593.5474 | 10.6406 | 2894.4001 | 17.0844 | 0.24406 | 3449.3181 | 2.8168 |  |  |  | 241.2016 | 0.00034236
2888.3425 | 22.8128 | 1450.7997 | 33.3668 | 0.47667 |  | 4536.7217 | 18.0121 |  |  |  | 4600.7471 | 10.6653 | 2901.5999 | 17.109 | 0.24441 | 3449.3201 | 2.8086 |  |  |  | 241.8003 | 0.00026629
2891.9448 | 22.7663 | 1454.402 | 33.3203 | 0.476 |  | 4536.7231 | 17.9957 |  |  |  | 4607.9473 | 10.6352 | 2908.8 | 17.0789 | 0.24398 | 3449.322 | 2.8031 |  |  |  | 242.3997 | 0.00076084
2895.543 | 22.8237 | 1458.0001 | 33.3777 | 0.47682 |  | 4536.7251 | 18.0039 |  |  |  | 4615.147 | 10.6489 |  |  |  | 3449.3237 | 2.8004 |  |  |  | 243.0004 | 0.0006467
2899.1431 | 22.8155 | 1461.6002 | 33.3695 | 0.47671 |  | 4536.7271 | 18.0039 |  |  |  | 4622.3462 | 10.616 |  |  |  | 3449.3257 | 2.8086 |  |  |  | 243.5996 | 0.0004565
2902.7432 | 22.8265 | 1465.2003 | 33.3805 | 0.47686 |  | 4536.729 | 17.9957 |  |  |  | 4629.5474 | 10.6215 |  |  |  | 3449.3274 | 2.8168 |  |  |  | 244.2003 | 0.0007228
2906.344 | 22.8401 | 1468.8011 | 33.3942 | 0.47706 |  | 4536.731 | 18.0093 |  |  |  | 4636.7456 | 10.6242 |  |  |  | 3449.3293 | 2.8195 |  |  |  | 244.7996 | 0.0006467
2909.9431 | 22.8511 | 1472.4003 | 33.4051 | 0.47722 |  | 4536.7329 | 18.0258 |  |  |  | 4643.9458 | 10.6215 |  |  |  | 3449.3313 | 2.8195 |  |  |  | 245.4001 | 0.00049454
2913.5435 | 22.7964 | 1476.0006 | 33.3504 | 0.47643 |  | 4536.7344 | 18.0093 |  |  |  | 4651.1455 | 10.6187 |  |  |  | 3449.333 | 2.8168 |  |  |  | 246.0013 | 0.00053259
2917.1433 | 22.7909 | 1479.6005 | 33.3449 | 0.47636 |  | 4536.7896 | 17.982 |  |  |  | 4658.3462 | 10.6078 |  |  |  | 3449.335 | 2.7976 |  |  |  | 246.6012 | 0.00068476
2920.7439 | 22.8155 | 1483.201 | 33.3695 | 0.47671 |  | 4536.8481 | 17.9437 |  |  |  | 4665.5474 | 10.6352 |  |  |  | 3449.3367 | 2.7976 |  |  |  | 247.2007 | 0.00087494
2924.3433 | 22.821 | 1486.8004 | 33.375 | 0.47679 |  | 4536.9092 | 17.9519 |  |  |  | 4672.7456 | 10.6187 |  |  |  | 3449.3386 | 2.7867 |  |  |  | 247.7996 | 0.00049454
2927.9424 | 22.8292 | 1490.3995 | 33.3832 | 0.4769 |  | 4536.9683 | 17.9573 |  |  |  | 4679.9468 | 10.6187 |  |  |  | 3449.3406 | 2.7922 |  |  |  | 248.4007 | 0.00076084
2931.5425 | 22.8319 | 1493.9996 | 33.386 | 0.47694 |  | 4537.0298 | 17.9163 |  |  |  | 4687.147 | 10.6078 |  |  |  | 3449.3423 | 2.8113 |  |  |  | 248.9995 | 0.0006467
2935.1423 | 22.8374 | 1497.5995 | 33.3914 | 0.47702 |  | 4537.0894 | 17.93 |  |  |  | 4694.3462 | 10.616 |  |  |  | 3449.3442 | 2.8305 |  |  |  | 249.6009 | 0.0006467
2938.7432 | 22.8265 | 1501.2003 | 33.3805 | 0.47686 |  | 4537.1489 | 17.9026 |  |  |  | 4701.5474 | 10.6543 |  |  |  | 3449.3462 | 2.8168 |  |  |  | 250.1996 | 0.00076084
2942.3423 | 22.862 | 1504.7994 | 33.4161 | 0.47737 |  | 4537.208 | 17.8643 |  |  |  | 4708.7461 | 10.6324 |  |  |  | 3449.3479 | 2.825 |  |  |  | 250.8013 | 0.00060866
2945.9426 | 22.8648 | 1508.3998 | 33.4188 | 0.47741 |  | 4537.27 | 17.8752 |  |  |  | 4715.9458 | 10.6406 |  |  |  | 3449.3499 | 2.8113 |  |  |  | 251.4007 | 0.00049454
2949.5444 | 22.8237 | 1512.0016 | 33.3777 | 0.47682 |  | 4537.3286 | 17.8533 |  |  |  | 4723.1465 | 10.6543 |  |  |  | 3449.3516 | 2.7949 |  |  |  | 252.001 | 0.00049454
2953.1431 | 22.862 | 1515.6002 | 33.4161 | 0.47737 |  | 4537.3896 | 17.8588 |  |  |  | 4730.3467 | 10.6406 |  |  |  | 3449.3535 | 2.7867 |  |  |  | 252.601 | 0.00053259
2956.7434 | 22.8183 | 1519.2006 | 33.3723 | 0.47675 |  | 4537.4492 | 17.7959 |  |  |  | 4737.5474 | 10.6215 |  |  |  | 3449.3552 | 2.8004 |  |  |  | 253.1996 | 0.00076084
2960.3428 | 22.8456 | 1522.7999 | 33.3996 | 0.47714 |  | 4537.5083 | 17.7876 |  |  |  | 4744.7461 | 10.6571 |  |  |  | 3449.3572 | 2.7949 |  |  |  | 253.7999 | 0.00079887
2963.9424 | 22.8347 | 1526.3995 | 33.3887 | 0.47698 |  | 4537.5679 | 17.7411 |  |  |  | 4751.9468 | 10.679 |  |  |  | 3449.3591 | 2.825 |  |  |  | 254.4006 | 0.00087494
2967.5437 | 22.8456 | 1530.0009 | 33.3996 | 0.47714 |  | 4537.6294 | 17.6207 |  |  |  | 4759.146 | 10.6489 |  |  |  | 3449.3608 | 2.8332 |  |  |  | 255.0002 | 0.00076084
2971.1423 | 22.8401 | 1533.5995 | 33.3942 | 0.47706 |  | 4537.6885 | 17.544 |  |  |  | 4766.3467 | 10.6352 |  |  |  | 3449.3628 | 2.825 |  |  |  | 255.5998 | 0.0010271
2974.7427 | 22.8237 | 1537.1998 | 33.3777 | 0.47682 |  | 4537.748 | 17.4455 |  |  |  | 4773.5474 | 10.6051 |  |  |  | 3449.3645 | 2.8223 |  |  |  | 256.2007 | 0.00053259
2978.343 | 22.8401 | 1540.8002 | 33.3942 | 0.47706 |  | 4537.8086 | 17.336 |  |  |  | 4780.7461 | 10.6406 |  |  |  | 3449.3665 | 2.8168 |  |  |  | 256.8011 | 0.00087494
2981.9426 | 22.8292 | 1544.3998 | 33.3832 | 0.4769 |  | 4537.8691 | 17.3059 |  |  |  | 4787.9463 | 10.6215 |  |  |  | 3449.3684 | 2.7894 |  |  |  | 257.4009 | 0.00098909
2985.5427 | 22.8511 | 1547.9999 | 33.4051 | 0.47722 |  | 4537.9282 | 17.2348 |  |  |  | 4795.147 | 10.6215 |  |  |  | 3449.3701 | 2.7812 |  |  |  | 258.0012 | 0.00068476
2989.1428 | 22.8593 | 1551.6 | 33.4133 | 0.47733 |  | 4537.9878 | 17.2348 |  |  |  | 4802.3472 | 10.6817 |  |  |  | 3449.3721 | 2.773 |  |  |  | 258.6005 | 0.00098909
2992.7434 | 22.8319 | 1555.2006 | 33.386 | 0.47694 |  | 4538.0493 | 17.2047 |  |  |  | 4809.5469 | 10.6598 |  |  |  | 3449.3738 | 2.773 |  |  |  | 259.2001 | 0.00091299
2996.3438 | 22.821 | 1558.8009 | 33.375 | 0.47679 |  | 4538.1084 | 17.1746 |  |  |  | 4816.7461 | 10.6516 |  |  |  | 3449.3757 | 2.7949 |  |  |  | 259.801 | 0.00095106
2999.9429 | 22.8319 | 1562.4 | 33.386 | 0.47694 |  | 4538.168 | 17.2156 |  |  |  | 4823.9458 | 10.6324 |  |  |  | 3449.3777 | 2.8058 |  |  |  | 260.4008 | 0.0010271
3003.5425 | 22.8429 | 1565.9996 | 33.3969 | 0.4771 |  | 4538.229 | 17.1308 |  |  |  | 4831.1465 | 10.6653 |  |  |  | 3449.3794 | 2.8113 |  |  |  | 260.9999 | 0.0011032
3007.1431 | 22.8456 | 1569.6002 | 33.3996 | 0.47714 |  | 4538.2886 | 17.1308 |  |  |  | 4838.3467 | 10.6489 |  |  |  | 3449.3813 | 2.7757 |  |  |  | 261.6007 | 0.0011412
3010.7427 | 22.8319 | 1573.1998 | 33.386 | 0.47694 |  | 4538.3481 | 17.1226 |  |  |  | 4845.5474 | 10.6406 |  |  |  | 3449.3831 | 2.7703 |  |  |  | 262.1997 | 0.00091299
3014.343 | 22.8347 | 1576.8002 | 33.3887 | 0.47698 |  | 4538.4106 | 17.0569 |  |  |  | 4852.7456 | 10.6297 |  |  |  | 3449.385 | 2.7675 |  |  |  | 262.8013 | 0.0012173
3017.9441 | 22.8593 | 1580.4012 | 33.4133 | 0.47733 |  | 4538.4683 | 17.0295 |  |  |  | 4859.9463 | 10.6598 |  |  |  | 3449.387 | 2.7566 |  |  |  | 263.4009 | 0.0014836
3021.5437 | 22.8484 | 1584.0009 | 33.4024 | 0.47718 |  | 4538.5278 | 16.9556 |  |  |  | 4867.1465 | 10.6571 |  |  |  | 3449.3887 | 2.7675 |  |  |  | 263.9996 | 0.0011793
3025.1426 | 22.8703 | 1587.5997 | 33.4243 | 0.47749 |  | 4538.5889 | 16.9501 |  |  |  | 4874.3462 | 10.6461 |  |  |  | 3449.3906 | 2.7675 |  |  |  | 264.5997 | 0.0012554
3028.7437 | 22.8429 | 1591.2008 | 33.3969 | 0.4771 |  | 4538.6484 | 16.8653 |  |  |  | 4881.5464 | 10.6105 |  |  |  | 3449.3923 | 2.7976 |  |  |  | 265.1996 | 0.0012173
3032.3428 | 22.8511 | 1594.7999 | 33.4051 | 0.47722 |  | 4538.708 | 16.8051 |  |  |  | 4888.7471 | 10.6461 |  |  |  | 3449.3943 | 2.8168 |  |  |  | 265.8007 | 0.0011793
3035.9436 | 22.8456 | 1598.4008 | 33.3996 | 0.47714 |  | 4538.769 | 16.7886 |  |  |  | 4895.9468 | 10.6406 |  |  |  | 3449.3962 | 2.814 |  |  |  | 266.3998 | 0.0014456
3039.5425 | 22.8511 | 1601.9996 | 33.4051 | 0.47722 |  | 4538.8291 | 16.7175 |  |  |  | 4903.146 | 10.6489 |  |  |  | 3449.3982 | 2.814 |  |  |  | 267.0004 | 0.0014076
3043.1438 | 22.8648 | 1605.601 | 33.4188 | 0.47741 |  | 4538.8887 | 16.6846 |  |  |  | 4910.3467 | 10.6242 |  |  |  | 3449.3999 | 2.7894 |  |  |  | 267.6003 | 0.0012554
3046.7432 | 22.8429 | 1609.2003 | 33.3969 | 0.4771 |  | 4538.9482 | 16.5888 |  |  |  | 4917.5469 | 10.627 |  |  |  | 3449.4019 | 2.7675 |  |  |  | 268.2003 | 0.0015597
3050.343 | 22.8675 | 1612.8002 | 33.4215 | 0.47745 |  | 4539.0093 | 16.5396 |  |  |  | 4924.7466 | 10.6571 |  |  |  | 3449.4038 | 2.7484 |  |  |  | 268.8007 | 0.0014076
3053.9429 | 22.8265 | 1616.4 | 33.3805 | 0.47686 |  | 4539.0688 | 16.4903 |  |  |  | 4931.9463 | 10.6078 |  |  |  | 3449.4055 | 2.7566 |  |  |  | 269.3995 | 0.0015217
3057.5432 | 22.8401 | 1620.0004 | 33.3942 | 0.47706 |  | 4539.1279 | 16.4082 |  |  |  | 4939.146 | 10.6489 |  |  |  | 3449.4075 | 2.7675 |  |  |  | 270.0012 | 0.0015597
3061.1431 | 22.8812 | 1623.6002 | 33.4352 | 0.47765 |  | 4539.1899 | 16.3781 |  |  |  | 4946.3467 | 10.6461 |  |  |  | 3449.4104 | 2.8004 |  |  |  | 270.6 | 0.0012934
3064.7437 | 22.8703 | 1627.2008 | 33.4243 | 0.47749 |  | 4539.249 | 16.2987 |  |  |  | 4953.5469 | 10.6571 |  |  |  | 3449.4119 | 2.8058 |  |  |  | 271.2002 | 0.0014076
3068.3438 | 22.8648 | 1630.8009 | 33.4188 | 0.47741 |  | 4539.3081 | 16.233 |  |  |  | 4960.7456 | 10.6242 |  |  |  | 3449.4153 | 2.7976 |  |  |  | 271.8009 | 0.0016358
3071.9434 | 22.8757 | 1634.4005 | 33.4297 | 0.47757 |  | 4539.3696 | 16.2111 |  |  |  | 4967.9463 | 10.5996 |  |  |  | 3449.4182 | 2.7839 |  |  |  | 272.4002 | 0.0015217
3075.5432 | 22.8757 | 1638.0004 | 33.4297 | 0.47757 |  | 4539.4292 | 16.1153 |  |  |  | 4975.1455 | 10.6434 |  |  |  | 3449.4199 | 2.7785 |  |  |  | 273.0006 | 0.0013695
3079.1436 | 22.8703 | 1641.6007 | 33.4243 | 0.47749 |  | 4539.4888 | 16.0825 |  |  |  | 4982.3462 | 10.6625 |  |  |  | 3449.4231 | 2.7511 |  |  |  | 273.6024 | 0.0015217
3082.7424 | 22.873 | 1645.1996 | 33.427 | 0.47753 |  | 4539.5479 | 16.0223 |  |  |  | 4989.5474 | 10.6461 |  |  |  | 3449.426 | 2.7976 |  |  |  | 274.2011 | 0.0015217
3086.344 | 22.8538 | 1648.8011 | 33.4079 | 0.47726 |  | 4539.6094 | 15.9456 |  |  |  | 4996.7471 | 10.6571 |  |  |  | 3449.429 | 2.8168 |  |  |  | 274.8002 | 0.0014836
3089.9426 | 22.8593 | 1652.3998 | 33.4133 | 0.47733 |  | 4539.6685 | 15.9128 |  |  |  | 5003.9458 | 10.6489 |  |  |  | 3449.4304 | 2.7949 |  |  |  | 275.3997 | 0.0015597
3093.5432 | 22.8675 | 1656.0004 | 33.4215 | 0.47745 |  | 4539.728 | 15.8225 |  |  |  | 5011.1465 | 10.6625 |  |  |  | 3449.4336 | 2.7812 |  |  |  | 276.001 | 0.0015217
3097.1428 | 22.8949 | 1659.6 | 33.4489 | 0.47784 |  | 4539.7896 | 15.7814 |  |  |  | 5018.3472 | 10.668 |  |  |  | 3449.4351 | 2.7566 |  |  |  | 276.6004 | 0.0013315
3100.7439 | 22.862 | 1663.201 | 33.4161 | 0.47737 |  | 4539.8486 | 15.6911 |  |  |  | 5025.5459 | 10.6379 |  |  |  | 3449.4395 | 2.7675 |  |  |  | 277.1998 | 0.0015597
3104.3433 | 22.8648 | 1666.8004 | 33.4188 | 0.47741 |  | 4539.9097 | 15.6281 |  |  |  | 5032.7466 | 10.6133 |  |  |  | 3449.4424 | 2.7757 |  |  |  | 277.8011 | 0.0013695
3107.9424 | 22.8839 | 1670.3995 | 33.438 | 0.47769 |  | 4539.9692 | 15.6172 |  |  |  | 5039.9458 | 10.6242 |  |  |  | 3449.4443 | 2.7812 |  |  |  | 278.3997 | 0.0015217
3111.5427 | 22.8456 | 1673.9999 | 33.3996 | 0.47714 |  | 4540.0288 | 15.5324 |  |  |  | 5047.146 | 10.6461 |  |  |  | 3449.4473 | 2.773 |  |  |  | 278.9999 | 0.0017119
3115.1436 | 22.8648 | 1677.6007 | 33.4188 | 0.47741 |  | 4540.0879 | 15.494 |  |  |  | 5054.3457 | 10.6571 |  |  |  | 3449.4502 | 2.7374 |  |  |  | 279.5998 | 0.0012934
3118.7427 | 22.8566 | 1681.1998 | 33.4106 | 0.47729 |  | 4540.1494 | 15.401 |  |  |  | 5061.5469 | 10.6489 |  |  |  | 3449.4519 | 2.7374 |  |  |  | 280.2006 | 0.0016739
3122.3423 | 22.8593 | 1684.7994 | 33.4133 | 0.47733 |  | 4540.209 | 15.3271 |  |  |  | 5068.7461 | 10.6762 |  |  |  | 3449.4551 | 2.721 |  |  |  | 280.8001 | 0.0015978
3125.9421 | 22.8648 | 1688.3993 | 33.4188 | 0.47741 |  | 4540.2681 | 15.2915 |  |  |  | 5075.9463 | 10.6844 |  |  |  | 3449.458 | 2.7401 |  |  |  | 281.4008 | 0.0016739
3129.5439 | 22.8484 | 1692.0011 | 33.4024 | 0.47718 |  | 4540.3286 | 15.1793 |  |  |  | 5083.1465 | 10.679 |  |  |  | 3449.4609 | 2.773 |  |  |  | 281.9996 | 0.0015217
3133.144 | 22.8374 | 1695.6012 | 33.3914 | 0.47702 |  | 4540.3901 | 15.1382 |  |  |  | 5090.3457 | 10.6762 |  |  |  | 3449.4624 | 2.7538 |  |  |  | 282.6008 | 0.0016739
3136.7432 | 22.8593 | 1699.2003 | 33.4133 | 0.47733 |  | 4540.4487 | 15.089 |  |  |  | 5097.5459 | 10.6598 |  |  |  | 3449.4658 | 2.7648 |  |  |  | 283.2021 | 0.0020162
3140.3425 | 22.8374 | 1702.7997 | 33.3914 | 0.47702 |  | 4540.5093 | 15.0233 |  |  |  | 5104.7461 | 10.6352 |  |  |  | 3449.4678 | 2.7511 |  |  |  | 283.8007 | 0.0019021
3143.9436 | 22.8867 | 1706.4008 | 33.4407 | 0.47772 |  | 4540.5684 | 14.9959 |  |  |  | 5111.9463 | 10.6735 |  |  |  | 3449.4695 | 2.7401 |  |  |  | 284.4008 | 0.0022445
3147.5425 | 22.8456 | 1709.9996 | 33.3996 | 0.47714 |  | 4540.6279 | 14.9111 |  |  |  | 5119.1455 | 10.6406 |  |  |  | 3449.4714 | 2.7484 |  |  |  | 285.0004 | 0.0019401
3151.1438 | 22.873 | 1713.601 | 33.427 | 0.47753 |  | 4540.6895 | 14.8618 |  |  |  | 5126.3472 | 10.668 |  |  |  | 3449.4731 | 2.7401 |  |  |  | 285.6005 | 0.0020923
3154.7437 | 22.8785 | 1717.2008 | 33.4325 | 0.47761 |  | 4540.7485 | 14.7852 |  |  |  | 5133.5474 | 10.668 |  |  |  | 3449.4751 | 2.7593 |  |  |  | 286.2012 | 0.0021684
3158.3425 | 22.8484 | 1720.7997 | 33.4024 | 0.47718 |  | 4540.8081 | 14.7633 |  |  |  | 5140.7466 | 10.6242 |  |  |  | 3449.4771 | 2.7812 |  |  |  | 286.7998 | 0.0017499
3161.9438 | 22.8128 | 1724.401 | 33.3668 | 0.47667 |  | 4540.8696 | 14.6428 |  |  |  | 5147.9468 | 10.6625 |  |  |  | 3449.4788 | 2.7894 |  |  |  | 287.4006 | 0.0020162
3165.5447 | 22.8593 | 1728.0018 | 33.4133 | 0.47733 |  | 4540.9287 | 14.5936 |  |  |  | 5155.1455 | 10.679 |  |  |  | 3449.4807 | 2.7785 |  |  |  | 288.0006 | 0.0021304
3169.1428 | 22.8484 | 1731.6 | 33.4024 | 0.47718 |  | 4540.9888 | 14.5607 |  |  |  | 5162.3462 | 10.6954 |  |  |  | 3449.4824 | 2.7511 |  |  |  | 288.6024 | 0.0019782
3172.7439 | 22.9113 | 1735.201 | 33.4653 | 0.47808 |  | 4541.0479 | 14.4813 |  |  |  | 5169.5474 | 10.6762 |  |  |  | 3449.4844 | 2.7484 |  |  |  | 289.2007 | 0.0019782
3176.3423 | 22.8839 | 1738.7994 | 33.438 | 0.47769 |  | 4541.1094 | 14.4239 |  |  |  | 5176.7471 | 10.6598 |  |  |  | 3449.4863 | 2.7429 |  |  |  | 289.8011 | 0.0021684
3179.9436 | 22.8894 | 1742.4008 | 33.4434 | 0.47776 |  | 4541.1685 | 14.3582 |  |  |  | 5183.9468 | 10.6242 |  |  |  | 3449.488 | 2.7648 |  |  |  | 290.3999 | 0.0024347
3183.5427 | 22.9031 | 1745.9999 | 33.4571 | 0.47796 |  | 4541.228 | 14.2925 |  |  |  | 5191.1455 | 10.6735 |  |  |  | 3449.49 | 2.7675 |  |  |  | 290.9998 | 0.0023967
3187.1426 | 22.8894 | 1749.5997 | 33.4434 | 0.47776 |  | 4541.2896 | 14.2679 |  |  |  | 5198.3462 | 10.6844 |  |  |  | 3449.4917 | 2.7757 |  |  |  | 291.6013 | 0.0022825
3190.7437 | 22.914 | 1753.2008 | 33.4681 | 0.47812 |  | 4541.3491 | 14.1885 |  |  |  | 5205.5474 | 10.6352 |  |  |  | 3449.4937 | 2.7839 |  |  |  | 292.2002 | 0.0022445
3194.343 | 22.8757 | 1756.8002 | 33.4297 | 0.47757 |  | 4541.4082 | 14.0845 |  |  |  | 5212.7471 | 10.6598 |  |  |  | 3449.4956 | 2.7785 |  |  |  | 292.8004 | 0.0022445
3197.9421 | 22.9058 | 1760.3993 | 33.4599 | 0.478 |  | 4541.4683 | 14.0817 |  |  |  | 5219.9473 | 10.6379 |  |  |  | 3449.4973 | 2.7839 |  |  |  | 293.4011 | 0.0020923
3201.5425 | 22.8511 | 1763.9996 | 33.4051 | 0.47722 |  | 4541.5293 | 13.9859 |  |  |  | 5227.146 | 10.6598 |  |  |  | 3449.4993 | 2.7648 |  |  |  | 294.0009 | 0.0023206
3205.1423 | 22.9004 | 1767.5995 | 33.4544 | 0.47792 |  | 4541.5889 | 13.9504 |  |  |  | 5234.3467 | 10.6926 |  |  |  | 3449.501 | 2.7401 |  |  |  | 294.6021 | 0.0022064
3208.7429 | 22.8949 | 1771.2001 | 33.4489 | 0.47784 |  | 4541.6479 | 13.8518 |  |  |  | 5241.5459 | 10.6543 |  |  |  | 3449.5029 | 2.7292 |  |  |  | 295.2012 | 0.0021304
3212.344 | 22.8922 | 1774.8011 | 33.4462 | 0.4778 |  | 4541.7095 | 13.7752 |  |  |  | 5248.7456 | 10.627 |  |  |  | 3449.5049 | 2.7429 |  |  |  | 295.7998 | 0.0025869
3215.9424 | 22.8949 | 1778.3995 | 33.4489 | 0.47784 |  | 4541.7686 | 13.715 |  |  |  | 5255.9468 | 10.6434 |  |  |  | 3449.5066 | 2.7456 |  |  |  | 296.3995 | 0.0025869
3219.5437 | 22.9195 | 1782.0009 | 33.4735 | 0.47819 |  | 4541.8296 | 13.6466 |  |  |  | 5263.1465 | 10.6598 |  |  |  | 3449.5085 | 2.762 |  |  |  | 297.0005 | 0.0021684
3223.1433 | 22.8922 | 1785.6005 | 33.4462 | 0.4778 |  | 4541.8896 | 13.6192 |  |  |  | 5270.3467 | 10.6324 |  |  |  | 3449.5105 | 2.7812 |  |  |  | 297.6013 | 0.0021304
3226.7439 | 22.8675 | 1789.201 | 33.4215 | 0.47745 |  | 4541.9492 | 13.5508 |  |  |  | 5277.5469 | 10.6489 |  |  |  | 3449.5122 | 2.7839 |  |  |  | 298.1998 | 0.0024347
3230.3423 | 22.8894 | 1792.7994 | 33.4434 | 0.47776 |  | 4542.0083 | 13.4878 |  |  |  | 5284.7466 | 10.6516 |  |  |  | 3449.5142 | 2.7757 |  |  |  | 298.8005 | 0.0022825
3233.9431 | 22.8839 | 1796.4003 | 33.438 | 0.47769 |  | 4542.0679 | 13.4604 |  |  |  | 5291.9463 | 10.668 |  |  |  | 3449.5159 | 2.7648 |  |  |  | 299.4015 | 0.0024727
3237.5427 | 22.8456 | 1799.9999 | 33.3996 | 0.47714 |  | 4542.1294 | 13.3455 |  |  |  | 5299.146 | 10.6571 |  |  |  | 3449.5178 | 2.7484 |  |  |  | 300.0004 | 0.0022445
3241.1421 | 22.8976 | 1803.5992 | 33.4516 | 0.47788 |  | 4542.1885 | 13.3428 |  |  |  | 5306.3462 | 10.6543 |  |  |  | 3449.5198 | 2.7401 |  |  |  | 300.6005 | 0.0022445
3244.7424 | 22.9004 | 1807.1996 | 33.4544 | 0.47792 |  | 4542.248 | 13.2305 |  |  |  | 5313.5459 | 10.6653 |  |  |  | 3449.5215 | 2.7319 |  |  |  | 301.1996 | 0.0020162
3248.3428 | 22.8894 | 1810.7999 | 33.4434 | 0.47776 |  | 4542.3091 | 13.184 |  |  |  | 5320.7466 | 10.6297 |  |  |  | 3449.5234 | 2.721 |  |  |  | 301.8007 | 0.002701
3251.9424 | 22.8867 | 1814.3995 | 33.4407 | 0.47772 |  | 4542.3687 | 13.1238 |  |  |  | 5327.9463 | 10.6516 |  |  |  | 3449.5251 | 2.762 |  |  |  | 302.4005 | 0.0024727
3255.5437 | 22.862 | 1818.0009 | 33.4161 | 0.47737 |  | 4542.4282 | 13.0225 |  |  |  | 5335.147 | 10.6926 |  |  |  | 3449.5271 | 2.7675 |  |  |  | 302.9996 | 0.0022825
3259.1428 | 22.8839 | 1821.6 | 33.438 | 0.47769 |  | 4542.4893 | 13.0061 |  |  |  | 5342.3462 | 10.6708 |  |  |  | 3449.5291 | 2.773 |  |  |  | 303.6012 | 0.0020543
3262.7437 | 22.8839 | 1825.2008 | 33.438 | 0.47769 |  | 4542.5488 | 12.9158 |  |  |  | 5349.5469 | 10.6653 |  |  |  | 3449.5308 | 2.7538 |  |  |  | 304.2013 | 0.0022825
3266.344 | 22.9004 | 1828.8011 | 33.4544 | 0.47792 |  | 4542.6079 | 12.8829 |  |  |  | 5356.7471 | 10.627 |  |  |  | 3449.5327 | 2.7429 |  |  |  | 304.8014 | 0.0023586
3269.9424 | 22.8757 | 1832.3995 | 33.4297 | 0.47757 |  | 4542.6694 | 12.8309 |  |  |  | 5363.9468 | 10.6708 |  |  |  | 3449.5344 | 2.7319 |  |  |  | 305.4002 | 0.0022825
3273.543 | 22.8484 | 1836.0001 | 33.4024 | 0.47718 |  | 4542.729 | 12.7269 |  |  |  | 5371.146 | 10.6926 |  |  |  | 3449.5364 | 2.7183 |  |  |  | 305.9995 | 0.0025869
3277.1423 | 22.8839 | 1839.5995 | 33.438 | 0.47769 |  | 4542.7896 | 12.6996 |  |  |  | 5378.3472 | 10.679 |  |  |  | 3449.5383 | 2.7183 |  |  |  | 306.6005 | 0.0023967
3280.7422 | 22.9031 | 1843.1993 | 33.4571 | 0.47796 |  | 4542.8481 | 12.601 |  |  |  | 5385.5469 | 10.6817 |  |  |  | 3449.54 | 2.7073 |  |  |  | 307.2011 | 0.0023967
3284.3423 | 22.8922 | 1846.7994 | 33.4462 | 0.4778 |  | 4542.9092 | 12.5435 |  |  |  | 5392.7471 | 10.6543 |  |  |  | 3449.542 | 2.7566 |  |  |  | 307.8004 | 0.0024347
3287.9431 | 22.9086 | 1850.4003 | 33.4626 | 0.47804 |  | 4542.9688 | 12.4861 |  |  |  | 5399.9468 | 10.6543 |  |  |  | 3449.5437 | 2.762 |  |  |  | 308.401 | 0.0024347
3291.5427 | 22.8922 | 1853.9999 | 33.4462 | 0.4778 |  | 4543.0283 | 12.3793 |  |  |  | 5407.146 | 10.6516 |  |  |  | 3449.5457 | 2.7648 |  |  |  | 309.0002 | 0.0024347
3295.1438 | 22.8703 | 1857.601 | 33.4243 | 0.47749 |  | 4543.0894 | 12.3465 |  |  |  | 5414.3467 | 10.6571 |  |  |  | 3449.5476 | 2.773 |  |  |  | 309.6011 | 0.0025869
3298.7432 | 22.8703 | 1861.2003 | 33.4243 | 0.47749 |  | 4543.1489 | 12.2315 |  |  |  | 5421.5459 | 10.679 |  |  |  | 3449.5493 | 2.7484 |  |  |  | 310.2009 | 0.0023967
3302.3423 | 22.8511 | 1864.7994 | 33.4051 | 0.47722 |  | 4543.208 | 12.2233 |  |  |  | 5428.7461 | 10.6461 |  |  |  | 3449.5513 | 2.7347 |  |  |  | 310.8009 | 0.0025869
3305.9431 | 22.9223 | 1868.4003 | 33.4763 | 0.47823 |  | 4543.2695 | 12.1549 |  |  |  | 5435.9463 | 10.6516 |  |  |  | 3449.553 | 2.7347 |  |  |  | 311.4 | 0.0024347
3309.5422 | 22.8922 | 1871.9994 | 33.4462 | 0.4778 |  | 4543.3291 | 12.0728 |  |  |  | 5443.1465 | 10.6461 |  |  |  | 3449.5549 | 2.7265 |  |  |  | 312.0007 | 0.0026249
3313.1436 | 22.9086 | 1875.6007 | 33.4626 | 0.47804 |  | 4543.3882 | 12.0673 |  |  |  | 5450.3457 | 10.6598 |  |  |  | 3449.5566 | 2.7347 |  |  |  | 312.5999 | 0.0026249
3316.7422 | 22.8949 | 1879.1993 | 33.4489 | 0.47784 |  | 4543.4487 | 11.966 |  |  |  | 5457.5459 | 10.6844 |  |  |  | 3449.5586 | 2.7401 |  |  |  | 313.2009 | 0.0027771
3320.3428 | 22.8785 | 1882.7999 | 33.4325 | 0.47761 |  | 4543.5083 | 11.914 |  |  |  | 5464.7466 | 10.679 |  |  |  | 3449.5605 | 2.7374 |  |  |  | 313.7999 | 0.002701
3323.9426 | 22.9086 | 1886.3998 | 33.4626 | 0.47804 |  | 4543.5679 | 11.862 |  |  |  | 5471.9463 | 10.6954 |  |  |  | 3449.5623 | 2.7593 |  |  |  | 314.4004 | 0.0027771
3327.5439 | 22.8839 | 1890.0011 | 33.438 | 0.47769 |  | 4543.6289 | 11.7909 |  |  |  | 5479.146 | 10.6434 |  |  |  | 3449.5642 | 2.762 |  |  |  | 315.0003 | 0.0027771
3331.1426 | 22.8867 | 1893.5997 | 33.4407 | 0.47772 |  | 4543.6885 | 11.7334 |  |  |  | 5486.3472 | 10.6598 |  |  |  | 3449.5662 | 2.7347 |  |  |  | 315.6013 | 0.002739
3334.7432 | 22.8839 | 1897.2003 | 33.438 | 0.47769 |  | 4543.7495 | 11.6349 |  |  |  | 5493.5464 | 10.6708 |  |  |  | 3449.5679 | 2.7265 |  |  |  | 316.2009 | 0.0028532
3338.3428 | 22.8894 | 1900.7999 | 33.4434 | 0.47776 |  | 4543.8081 | 11.6048 |  |  |  | 5500.7461 | 10.6872 |  |  |  | 3449.5698 | 2.7155 |  |  |  | 316.801 | 0.0025108
3341.9434 | 22.8703 | 1904.4005 | 33.4243 | 0.47749 |  | 4543.8687 | 11.55 |  |  |  | 5507.9473 | 10.6516 |  |  |  | 3449.5715 | 2.6936 |  |  |  | 317.4001 | 0.002663
3345.5422 | 22.8566 | 1907.9994 | 33.4106 | 0.47729 |  | 4543.9282 | 11.4679 |  |  |  | 5515.147 | 10.6954 |  |  |  | 3449.5735 | 2.7018 |  |  |  | 318.0007 | 0.0027771
3349.1433 | 22.8675 | 1911.6005 | 33.4215 | 0.47745 |  | 4543.9888 | 11.4351 |  |  |  | 5522.3462 | 10.6461 |  |  |  | 3449.5754 | 2.7183 |  |  |  | 318.6003 | 0.0029673
3352.7422 | 22.9031 | 1915.1993 | 33.4571 | 0.47796 |  | 4544.0479 | 11.3502 |  |  |  | 5529.5469 | 10.6324 |  |  |  | 3449.5771 | 2.7319 |  |  |  | 319.1997 | 0.002739
3356.3435 | 22.8812 | 1918.8007 | 33.4352 | 0.47765 |  | 4544.1094 | 11.2818 |  |  |  | 5536.7456 | 10.6625 |  |  |  | 3449.5791 | 2.7347 |  |  |  | 319.8002 | 0.002739
3359.9429 | 22.8785 | 1922.4 | 33.4325 | 0.47761 |  | 4544.1685 | 11.2325 |  |  |  | 5543.9463 | 10.6598 |  |  |  | 3449.5808 | 2.7292 |  |  |  | 320.4011 | 0.0029673
3363.5432 | 22.8894 | 1926.0004 | 33.4434 | 0.47776 |  | 4544.228 | 11.1313 |  |  |  | 5551.146 | 10.6571 |  |  |  | 3449.5828 | 2.7265 |  |  |  | 320.9998 | 0.0028151
3367.1423 | 22.8703 | 1929.5995 | 33.4243 | 0.47749 |  | 4544.2891 | 11.1203 |  |  |  | 5558.3462 | 10.6708 |  |  |  | 3449.5847 | 2.7319 |  |  |  | 321.6002 | 0.0030434
3370.7437 | 22.9086 | 1933.2008 | 33.4626 | 0.47804 |  | 4544.3486 | 10.9944 |  |  |  | 5565.5459 | 10.679 |  |  |  | 3449.5864 | 2.7128 |  |  |  | 322.2007 | 0.0027771
3374.3425 | 22.8757 | 1936.7997 | 33.4297 | 0.47757 |  | 4544.4082 | 10.9616 |  |  |  | 5572.7461 | 10.6708 |  |  |  | 3449.5884 | 2.7265 |  |  |  | 322.8011 | 0.0029673
3377.9434 | 22.8894 | 1940.4005 | 33.4434 | 0.47776 |  | 4544.4678 | 10.8986 |  |  |  | 5579.9473 | 10.679 |  |  |  | 3449.5901 | 2.7183 |  |  |  | 323.3998 | 0.0030814
3381.5449 | 22.862 | 1944.0021 | 33.4161 | 0.47737 |  | 4544.5288 | 10.8411 |  |  |  | 5587.146 | 10.6352 |  |  |  | 3449.592 | 2.7265 |  |  |  | 324 | 0.0032336
3385.1421 | 22.8675 | 1947.5992 | 33.4215 | 0.47745 |  | 4544.5884 | 10.8083 |  |  |  | 5594.3457 | 10.679 |  |  |  | 3449.594 | 2.7292 |  |  |  | 324.6003 | 0.0030434
3388.7429 | 22.8675 | 1951.2001 | 33.4215 | 0.47745 |  | 4544.6479 | 10.7098 |  |  |  | 5601.5459 | 10.6406 |  |  |  | 3449.5957 | 2.7347 |  |  |  | 325.2006 | 0.0031575
3392.3428 | 22.8703 | 1954.7999 | 33.4243 | 0.47749 |  | 4544.7095 | 10.6742 |  |  |  | 5608.7466 | 10.6571 |  |  |  | 3449.5977 | 2.7265 |  |  |  | 325.8013 | 0.0028912
3395.9443 | 22.8319 | 1958.4015 | 33.386 | 0.47694 |  | 4544.7686 | 10.6003 |  |  |  | 5615.9468 | 10.6598 |  |  |  | 3449.5994 | 2.7292 |  |  |  | 326.4005 | 0.0030053
3399.5437 | 22.8511 | 1962.0009 | 33.4051 | 0.47722 |  | 4544.8291 | 10.4935 |  |  |  | 5623.1455 | 10.6379 |  |  |  | 3449.6013 | 2.7155 |  |  |  | 326.9996 | 0.0031195
3403.1433 | 22.8538 | 1965.6005 | 33.4079 | 0.47726 |  | 4544.8882 | 10.5017 |  |  |  | 5630.3462 | 10.6543 |  |  |  | 3449.6033 | 2.7237 |  |  |  | 327.6008 | 0.0032716
3406.7437 | 22.8401 | 1969.2008 | 33.3942 | 0.47706 |  | 4544.9492 | 10.3457 |  |  |  | 5637.5488 | 10.6461 |  |  |  | 3449.605 | 2.7018 |  |  |  | 328.1996 | 0.0033477
3410.3428 | 22.8785 | 1972.7999 | 33.4325 | 0.47761 |  | 4545.0088 | 10.3457 |  |  |  | 5644.7456 | 10.6954 |  |  |  | 3449.6069 | 2.7128 |  |  |  | 328.8001 | 0.0031955
3413.9438 | 22.8867 | 1976.401 | 33.4407 | 0.47772 |  | 4545.0679 | 10.2664 |  |  |  | 5651.9458 | 10.6817 |  |  |  | 3449.6086 | 2.721 |  |  |  | 329.3998 | 0.0031575
3417.5435 | 22.8922 | 1980.0006 | 33.4462 | 0.4778 |  | 4545.1294 | 10.1952 |  |  |  | 5659.147 | 10.6489 |  |  |  | 3449.6106 | 2.7183 |  |  |  | 330.0009 | 0.0032716
3421.1428 | 22.9113 | 1983.6 | 33.4653 | 0.47808 |  | 4545.189 | 10.1678 |  |  |  | 5666.3457 | 10.6926 |  |  |  | 3449.6125 | 2.7237 |  |  |  | 330.6 | 0.0031955
3424.7429 | 22.914 | 1987.2001 | 33.4681 | 0.47812 |  | 4545.248 | 10.0666 |  |  |  | 5673.5459 | 10.7173 |  |  |  | 3449.6145 | 2.7374 |  |  |  | 331.2001 | 0.0028912
3428.343 | 22.8976 | 1990.8002 | 33.4516 | 0.47788 |  | 4545.3096 | 10.0447 |  |  |  | 5680.7456 | 10.6543 |  |  |  | 3449.6162 | 2.7183 |  |  |  | 331.7997 | 0.0033097
3431.9424 | 22.8922 | 1994.3995 | 33.4462 | 0.4778 |  | 4545.3687 | 9.968 |  |  |  | 5687.9468 | 10.6297 |  |  |  | 3449.6182 | 2.7155 |  |  |  | 332.3998 | 0.0031955
3435.5435 | 22.8812 | 1998.0006 | 33.4352 | 0.47765 |  | 4545.4287 | 9.8859 |  |  |  | 5695.1465 | 10.679 |  |  |  | 3449.6199 | 2.7155 |  |  |  | 333.0001 | 0.0032716
3439.1438 | 22.8785 | 2001.601 | 33.4325 | 0.47761 |  | 4545.4878 | 9.8476 |  |  |  | 5702.3457 | 10.6653 |  |  |  | 3449.6218 | 2.7183 |  |  |  | 333.6002 | 0.0031955
3442.7432 | 22.8675 | 2005.2003 | 33.4215 | 0.47745 |  | 4545.5493 | 9.7463 |  |  |  | 5709.5469 | 10.7091 |  |  |  | 3449.6238 | 2.7183 |  |  |  | 334.2011 | 0.0030814
3446.3442 | 22.8456 | 2008.8014 | 33.3996 | 0.47714 |  | 4545.6084 | 9.7107 |  |  |  | 5716.7471 | 10.6817 |  |  |  | 3449.6255 | 2.7401 |  |  |  | 334.8012 | 0.0030814
3449.9436 | 22.8757 | 2012.4008 | 33.4297 | 0.47757 |  | 4545.668 | 9.6368 |  |  |  | 5723.9458 | 10.6571 |  |  |  | 3449.6274 | 2.7593 |  |  |  | 335.4012 | 0.0031575
3453.543 | 22.8976 | 2016.0001 | 33.4516 | 0.47788 |  | 4545.7295 | 9.5602 |  |  |  | 5731.1465 | 10.6461 |  |  |  | 3449.6292 | 2.7566 |  |  |  | 336.0001 | 0.0031195
3457.1431 | 22.925 | 2019.6002 | 33.479 | 0.47827 |  | 4545.79 | 9.5465 |  |  |  | 5738.3467 | 10.679 |  |  |  | 3449.6311 | 2.7456 |  |  |  | 336.6021 | 0.0032716
3460.7424 | 22.8785 | 2023.1996 | 33.4325 | 0.47761 |  | 4545.8496 | 9.4535 |  |  |  | 5745.5464 | 10.6817 |  |  |  | 3449.6331 | 2.7183 |  |  |  | 337.1996 | 0.0030434
3464.3438 | 22.8785 | 2026.8009 | 33.4325 | 0.47761 |  | 4545.9092 | 9.4069 |  |  |  | 5752.7456 | 10.6489 |  |  |  | 3449.6348 | 2.7073 |  |  |  | 337.8025 | 0.0032716
3467.9424 | 22.9004 | 2030.3995 | 33.4544 | 0.47792 |  | 4545.9683 | 9.333 |  |  |  | 5759.9468 | 10.6899 |  |  |  | 3449.6367 | 2.6909 |  |  |  | 338.4003 | 0.0031195
3471.5439 | 22.8429 | 2034.0011 | 33.3969 | 0.4771 |  | 4546.0278 | 9.2646 |  |  |  | 5767.147 | 10.6324 |  |  |  | 3449.6384 | 2.6964 |  |  |  | 339.0013 | 0.0033097
3475.1426 | 22.862 | 2037.5997 | 33.4161 | 0.47737 |  | 4546.0889 | 9.2263 |  |  |  | 5774.3467 | 10.6844 |  |  |  | 3449.6404 | 2.7073 |  |  |  | 339.5997 | 0.0029673
3478.7432 | 22.9031 | 2041.2003 | 33.4571 | 0.47796 |  | 4546.1484 | 9.1305 |  |  |  | 5781.5464 | 10.6981 |  |  |  | 3449.6421 | 2.7237 |  |  |  | 340.2008 | 0.0033097
3482.3438 | 22.914 | 2044.8009 | 33.4681 | 0.47812 |  | 4546.208 | 9.1278 |  |  |  | 5788.7471 | 10.7063 |  |  |  | 3449.644 | 2.7265 |  |  |  | 340.801 | 0.0034238
3485.9436 | 22.9168 | 2048.4008 | 33.4708 | 0.47815 |  | 4546.269 | 9.0374 |  |  |  | 5795.9468 | 10.6872 |  |  |  | 3449.646 | 2.7265 |  |  |  | 341.4006 | 0.0034238
3489.5444 | 22.9113 | 2052.0016 | 33.4653 | 0.47808 |  | 4546.3286 | 8.9663 |  |  |  | 5803.1465 | 10.6844 |  |  |  | 3449.6477 | 2.71 |  |  |  | 342.0003 | 0.0031575
3493.1433 | 22.8648 | 2055.6005 | 33.4188 | 0.47741 |  | 4546.3896 | 8.9115 |  |  |  | 5810.3472 | 10.6899 |  |  |  | 3449.6497 | 2.7073 |  |  |  | 342.6005 | 0.0033097
3496.7434 | 22.8839 | 2059.2006 | 33.438 | 0.47769 |  | 4546.4482 | 8.8185 |  |  |  | 5817.5474 | 10.6872 |  |  |  | 3449.6516 | 2.6936 |  |  |  | 343.1997 | 0.0031955
3500.344 | 22.8703 | 2062.8011 | 33.4243 | 0.47749 |  | 4546.5078 | 8.7829 |  |  |  | 5824.7461 | 10.6844 |  |  |  | 3449.6533 | 2.6745 |  |  |  | 343.8011 | 0.0034238
3503.9434 | 22.9004 | 2066.4005 | 33.4544 | 0.47792 |  | 4546.5693 | 8.7063 |  |  |  | 5831.9468 | 10.6926 |  |  |  | 3449.6553 | 2.6854 |  |  |  | 344.401 | 0.0030814
3507.5425 | 22.9113 | 2069.9996 | 33.4653 | 0.47808 |  | 4546.6284 | 8.6515 |  |  |  | 5839.1455 | 10.72 |  |  |  | 3449.657 | 2.7046 |  |  |  | 345.0003 | 0.0031195
3511.1421 | 22.8976 | 2073.5992 | 33.4516 | 0.47788 |  | 4546.688 | 8.605 |  |  |  | 5846.3462 | 10.7036 |  |  |  | 3449.6589 | 2.7018 |  |  |  | 345.5997 | 0.0030434
3514.7429 | 22.8894 | 2077.2001 | 33.4434 | 0.47776 |  | 4546.749 | 8.5366 |  |  |  | 5853.5464 | 10.6981 |  |  |  | 3449.6609 | 2.7128 |  |  |  | 346.2004 | 0.0034238
3518.3435 | 22.8922 | 2080.8007 | 33.4462 | 0.4778 |  | 4546.8096 | 8.4846 |  |  |  | 5860.7461 | 10.7091 |  |  |  | 3449.6626 | 2.71 |  |  |  | 346.8004 | 0.0030434
3521.9426 | 22.8675 | 2084.3998 | 33.4215 | 0.47745 |  | 4546.8687 | 8.397 |  |  |  | 5867.9468 | 10.7118 |  |  |  | 3449.6646 | 2.71 |  |  |  | 347.4004 | 0.0031195
3525.5432 | 22.862 | 2088.0004 | 33.4161 | 0.47737 |  | 4546.9282 | 8.3395 |  |  |  | 5875.1465 | 10.6872 |  |  |  | 3449.6663 | 2.7018 |  |  |  | 348.0012 | 0.0032716
3529.1426 | 22.8867 | 2091.5997 | 33.4407 | 0.47772 |  | 4546.9893 | 8.3039 |  |  |  | 5882.3462 | 10.679 |  |  |  | 3449.6682 | 2.669 |  |  |  | 348.5999 | 0.0031195
3532.7437 | 22.8839 | 2095.2008 | 33.438 | 0.47769 |  | 4547.0488 | 8.1972 |  |  |  | 5889.5474 | 10.6872 |  |  |  | 3449.6702 | 2.6498 |  |  |  | 349.1996 | 0.0031575
3536.3428 | 22.9004 | 2098.7999 | 33.4544 | 0.47792 |  | 4547.1099 | 8.1862 |  |  |  | 5896.7466 | 10.6926 |  |  |  | 3449.6719 | 2.6608 |  |  |  | 349.7996 | 0.0033477
3539.9424 | 22.8593 | 2102.3995 | 33.4133 | 0.47733 |  | 4547.1694 | 8.0987 |  |  |  | 5903.9458 | 10.668 |  |  |  | 3449.6738 | 2.6608 |  |  |  | 350.4017 | 0.0032716
3543.5427 | 22.8703 | 2105.9999 | 33.4243 | 0.47749 |  | 4547.2285 | 8.0603 |  |  |  | 5911.146 | 10.6899 |  |  |  | 3449.6758 | 2.6854 |  |  |  | 350.9996 | 0.0032716
3547.1426 | 22.8484 | 2109.5997 | 33.4024 | 0.47718 |  | 4547.2881 | 7.981 |  |  |  | 5918.3462 | 10.7091 |  |  |  | 3449.6775 | 2.6991 |  |  |  | 351.6006 | 0.0034618
3550.7422 | 22.8976 | 2113.1993 | 33.4516 | 0.47788 |  | 4547.3491 | 7.8797 |  |  |  | 5925.5469 | 10.7364 |  |  |  | 3449.6794 | 2.6936 |  |  |  | 352.2004 | 0.0031955
3554.3435 | 22.8757 | 2116.8007 | 33.4297 | 0.47757 |  | 4547.4087 | 7.8934 |  |  |  | 5932.7471 | 10.6954 |  |  |  | 3449.6812 | 2.6854 |  |  |  | 352.8018 | 0.0030053
3557.9429 | 22.8839 | 2120.4 | 33.438 | 0.47769 |  | 4547.4683 | 7.825 |  |  |  | 5939.9458 | 10.7063 |  |  |  | 3449.6831 | 2.6827 |  |  |  | 353.4005 | 0.0034618
3561.5435 | 22.8949 | 2124.0006 | 33.4489 | 0.47784 |  | 4547.5283 | 7.7292 |  |  |  | 5947.1465 | 10.7009 |  |  |  | 3449.6851 | 2.6663 |  |  |  | 354.001 | 0.0031195
3565.1433 | 22.914 | 2127.6005 | 33.4681 | 0.47812 |  | 4547.5879 | 7.6936 |  |  |  | 5954.3467 | 10.7009 |  |  |  | 3449.6868 | 2.6389 |  |  |  | 354.6013 | 0.0034618
3568.7434 | 22.9031 | 2131.2006 | 33.4571 | 0.47796 |  | 4547.6494 | 7.6169 |  |  |  | 5961.5474 | 10.6762 |  |  |  | 3449.6887 | 2.6498 |  |  |  | 355.2005 | 0.0031575
3572.343 | 22.9058 | 2134.8002 | 33.4599 | 0.478 |  | 4547.709 | 7.5923 |  |  |  | 5968.7461 | 10.6926 |  |  |  | 3449.6904 | 2.6279 |  |  |  | 355.8011 | 0.0033097
3575.9424 | 22.8976 | 2138.3995 | 33.4516 | 0.47788 |  | 4547.7681 | 7.4555 |  |  |  | 5975.9458 | 10.679 |  |  |  | 3449.6924 | 2.6526 |  |  |  | 356.4 | 0.0035379
3579.5435 | 22.8976 | 2142.0006 | 33.4516 | 0.47788 |  | 4547.8291 | 7.4254 |  |  |  | 5983.1465 | 10.6926 |  |  |  | 3449.6943 | 2.6717 |  |  |  | 357.0013 | 0.0033858
3583.1436 | 22.8976 | 2145.6007 | 33.4516 | 0.47788 |  | 4547.8896 | 7.3925 |  |  |  | 5990.3457 | 10.7091 |  |  |  | 3449.696 | 2.6635 |  |  |  | 357.6016 | 0.0034238
3586.7434 | 22.8648 | 2149.2006 | 33.4188 | 0.47741 |  | 4547.9492 | 7.2803 |  |  |  | 5997.5464 | 10.7091 |  |  |  | 3449.698 | 2.669 |  |  |  | 358.1996 | 0.0034238
3590.3433 | 22.8785 | 2152.8004 | 33.4325 | 0.47761 |  | 4548.0083 | 7.2748 |  |  |  | 6004.7466 | 10.7173 |  |  |  | 3449.6997 | 2.6498 |  |  |  | 358.8013 | 0.0034999
3593.9421 | 22.8922 | 2156.3993 | 33.4462 | 0.4778 |  | 4548.0679 | 7.1708 |  |  |  | 6011.9468 | 10.6844 |  |  |  | 3449.7017 | 2.6307 |  |  |  | 359.4011 | 0.0034999
3597.5437 | 22.8757 | 2160.0009 | 33.4297 | 0.47757 |  | 4548.1289 | 7.1215 |  |  |  | 6019.146 | 10.6735 |  |  |  | 3449.7036 | 2.6361 |  |  |  | 360.0003 | 0.0037662
3601.1423 | 22.8976 | 2163.5995 | 33.4516 | 0.47788 |  | 4548.1885 | 7.0641 |  |  |  | 6026.3472 | 10.668 |  |  |  | 3449.7053 | 2.6444 |  |  |  | 360.5999 | 0.0035379
3604.7424 | 22.9086 | 2167.1996 | 33.4626 | 0.47804 |  | 4548.2495 | 6.9929 |  |  |  | 6033.5464 | 10.6817 |  |  |  | 3449.7073 | 2.658 |  |  |  | 361.1997 | 0.003576
3608.3438 | 22.925 | 2170.8009 | 33.479 | 0.47827 |  | 4548.3091 | 6.9546 |  |  |  | 6040.7456 | 10.6926 |  |  |  | 3449.709 | 2.6498 |  |  |  | 361.8011 | 0.0036901
3611.9431 | 22.9277 | 2174.4003 | 33.4818 | 0.47831 |  | 4548.3682 | 6.8971 |  |  |  | 6047.9463 | 10.679 |  |  |  | 3449.7109 | 2.6471 |  |  |  | 362.4013 | 0.0034238
3615.5425 | 22.9305 | 2177.9996 | 33.4845 | 0.47835 |  | 4548.4297 | 6.8095 |  |  |  | 6055.1455 | 10.679 |  |  |  | 3449.7129 | 2.6361 |  |  |  | 363.0001 | 0.0034999
3619.1436 | 22.9195 | 2181.6007 | 33.4735 | 0.47819 |  | 4548.4888 | 6.7739 |  |  |  | 6062.3462 | 10.6926 |  |  |  | 3449.7146 | 2.6444 |  |  |  | 363.6002 | 0.0034618
3622.7427 | 22.9414 | 2185.1998 | 33.4954 | 0.47851 |  | 4548.5483 | 6.7192 |  |  |  | 6069.5469 | 10.6844 |  |  |  | 3449.7166 | 2.617 |  |  |  | 364.2 | 0.0035379
3626.3433 | 22.914 | 2188.8004 | 33.4681 | 0.47812 |  | 4548.6094 | 6.6918 |  |  |  | 6076.7461 | 10.668 |  |  |  | 3449.7183 | 2.5841 |  |  |  | 364.8004 | 0.003614
3629.9436 | 22.9195 | 2192.4008 | 33.4735 | 0.47819 |  | 4548.6689 | 6.5851 |  |  |  | 6083.9458 | 10.6872 |  |  |  | 3449.7202 | 2.5787 |  |  |  | 365.4006 | 0.0032716
3633.543 | 22.9086 | 2196.0001 | 33.4626 | 0.47804 |  | 4548.7285 | 6.5468 |  |  |  | 6091.146 | 10.6817 |  |  |  | 3449.7222 | 2.5814 |  |  |  | 366.0002 | 0.0036901
3637.1431 | 22.8839 | 2199.6002 | 33.438 | 0.47769 |  | 4548.7896 | 6.4811 |  |  |  | 6098.3457 | 10.6872 |  |  |  | 3449.7241 | 2.5924 |  |  |  | 366.6006 | 0.0033858
3640.7422 | 22.9086 | 2203.1993 | 33.4626 | 0.47804 |  | 4548.8491 | 6.3962 |  |  |  | 6105.5459 | 10.6844 |  |  |  | 3449.7258 | 2.5732 |  |  |  | 367.2 | 0.0038803
3644.344 | 22.8894 | 2206.8011 | 33.4434 | 0.47776 |  | 4548.9087 | 6.3661 |  |  |  | 6112.7471 | 10.6762 |  |  |  | 3449.7278 | 2.5595 |  |  |  | 367.8014 | 0.0037281
3647.9431 | 22.8703 | 2210.4003 | 33.4243 | 0.47749 |  | 4548.9678 | 6.2813 |  |  |  | 6119.9468 | 10.6926 |  |  |  | 3449.7295 | 2.5568 |  |  |  | 368.4011 | 0.0037281
3651.543 | 22.9113 | 2214.0001 | 33.4653 | 0.47808 |  | 4549.0293 | 6.243 |  |  |  | 6127.1455 | 10.7145 |  |  |  | 3449.7314 | 2.554 |  |  |  | 369.0011 | 0.0036901
3655.1426 | 22.9223 | 2217.5997 | 33.4763 | 0.47823 |  | 4549.0889 | 6.18 |  |  |  | 6134.3472 | 10.6899 |  |  |  | 3449.7334 | 2.5568 |  |  |  | 369.6004 | 0.0038042
3658.7439 | 22.8976 | 2221.201 | 33.4516 | 0.47788 |  | 4549.1479 | 6.1089 |  |  |  | 6141.5479 | 10.6625 |  |  |  | 3449.7351 | 2.5185 |  |  |  | 370.2 | 0.0038423
3662.3435 | 22.8949 | 2224.8007 | 33.4489 | 0.47784 |  | 4549.2095 | 6.076 |  |  |  | 6148.7466 | 10.6708 |  |  |  | 3449.7371 | 2.5048 |  |  |  | 370.8003 | 0.0039564
3665.9431 | 22.925 | 2228.4003 | 33.479 | 0.47827 |  | 4549.2686 | 5.9474 |  |  |  | 6155.9473 | 10.6844 |  |  |  | 3449.7388 | 2.4966 |  |  |  | 371.4008 | 0.0038042
3669.5439 | 22.862 | 2232.0011 | 33.4161 | 0.47737 |  | 4549.3281 | 5.9419 |  |  |  | 6163.146 | 10.7009 |  |  |  | 3449.7407 | 2.5239 |  |  |  | 372.001 | 0.003614
3673.1431 | 22.9031 | 2235.6002 | 33.4571 | 0.47796 |  | 4549.3892 | 5.868 |  |  |  | 6170.3457 | 10.6954 |  |  |  | 3449.7427 | 2.5267 |  |  |  | 372.6006 | 0.0036901
3676.7432 | 22.8675 | 2239.2003 | 33.4215 | 0.47745 |  | 4549.4487 | 5.8023 |  |  |  | 6177.5459 | 10.6625 |  |  |  | 3449.7444 | 2.4993 |  |  |  | 373.2001 | 0.0034999
3680.3428 | 22.8785 | 2242.7999 | 33.4325 | 0.47761 |  | 4549.5083 | 5.7749 |  |  |  | 6184.7471 | 10.6352 |  |  |  | 3449.7463 | 2.502 |  |  |  | 373.8013 | 0.0037662
3683.9424 | 22.914 | 2246.3995 | 33.4681 | 0.47812 |  | 4549.5684 | 5.6709 |  |  |  | 6191.9468 | 10.6899 |  |  |  | 3449.748 | 2.5102 |  |  |  | 374.4012 | 0.0039944
3687.5439 | 22.925 | 2250.0011 | 33.479 | 0.47827 |  | 4549.6284 | 5.6381 |  |  |  | 6199.1455 | 10.6844 |  |  |  | 3449.75 | 2.4801 |  |  |  | 375.0007 | 0.0038803
3691.1433 | 22.9195 | 2253.6005 | 33.4735 | 0.47819 |  | 4549.688 | 5.5532 |  |  |  | 6206.3472 | 10.6899 |  |  |  | 3449.752 | 2.4555 |  |  |  | 375.6007 | 0.0038423
3694.7432 | 22.925 | 2257.2003 | 33.479 | 0.47827 |  | 4549.7495 | 5.4821 |  |  |  | 6213.5464 | 10.7145 |  |  |  | 3449.7537 | 2.461 |  |  |  | 376.1996 | 0.0039944
3698.3435 | 22.914 | 2260.8007 | 33.4681 | 0.47812 |  | 4549.8086 | 5.4739 |  |  |  | 6220.7461 | 10.6926 |  |  |  | 3449.7556 | 2.4528 |  |  |  | 376.8001 | 0.0038423
3701.9421 | 22.8867 | 2264.3993 | 33.4407 | 0.47772 |  | 4549.8682 | 5.3863 |  |  |  | 6227.9458 | 10.6899 |  |  |  | 3449.7573 | 2.4473 |  |  |  | 377.3998 | 0.0037281
3705.5422 | 22.8374 | 2267.9994 | 33.3914 | 0.47702 |  | 4549.9292 | 5.348 |  |  |  | 6235.147 | 10.6653 |  |  |  | 3449.7593 | 2.4582 |  |  |  | 378.0003 | 0.0040325
3709.1433 | 22.9195 | 2271.6005 | 33.4735 | 0.47819 |  | 4549.9888 | 5.2878 |  |  |  | 6242.3467 | 10.6899 |  |  |  | 3449.7612 | 2.4582 |  |  |  | 378.6007 | 0.0038803
3712.7439 | 22.9277 | 2275.201 | 33.4818 | 0.47831 |  | 4550.0483 | 5.2166 |  |  |  | 6249.5474 | 10.6653 |  |  |  | 3449.7629 | 2.4582 |  |  |  | 379.2012 | 0.0038803
3716.3423 | 22.8976 | 2278.7994 | 33.4516 | 0.47788 |  | 4550.1094 | 5.1728 |  |  |  | 6256.7456 | 10.6735 |  |  |  | 3449.7649 | 2.4473 |  |  |  | 379.8013 | 0.0041086
3719.9426 | 22.9113 | 2282.3998 | 33.4653 | 0.47808 |  | 4550.1689 | 5.0496 |  |  |  | 6263.9458 | 10.6844 |  |  |  | 3449.7668 | 2.4363 |  |  |  | 380.4001 | 0.0042227
3723.5437 | 22.8894 | 2286.0009 | 33.4434 | 0.47776 |  | 4550.228 | 5.0578 |  |  |  | 6271.146 | 10.6762 |  |  |  | 3449.7686 | 2.4117 |  |  |  | 381.0002 | 0.0039944
3727.1423 | 22.8867 | 2289.5995 | 33.4407 | 0.47772 |  | 4550.2896 | 4.9867 |  |  |  | 6278.3457 | 10.6981 |  |  |  | 3449.7705 | 2.3871 |  |  |  | 381.6012 | 0.0039944
3730.7424 | 22.8976 | 2293.1996 | 33.4516 | 0.47788 |  | 4550.3491 | 4.9018 |  |  |  | 6285.5469 | 10.6735 |  |  |  | 3449.7722 | 2.3871 |  |  |  | 382.2001 | 0.0041086
3734.343 | 22.8894 | 2296.8002 | 33.4434 | 0.47776 |  | 4550.4082 | 4.8635 |  |  |  | 6292.7471 | 10.7145 |  |  |  | 3449.7742 | 2.3898 |  |  |  | 382.8011 | 0.0041466
3737.9434 | 22.8976 | 2300.4005 | 33.4516 | 0.47788 |  | 4550.4688 | 4.7568 |  |  |  | 6299.9468 | 10.7063 |  |  |  | 3449.7759 | 2.3926 |  |  |  | 383.4 | 0.0043749
3741.5461 | 22.9387 | 2304.0033 | 33.4927 | 0.47847 |  | 4550.5283 | 4.7431 |  |  |  | 6307.1465 | 10.6598 |  |  |  | 3449.7778 | 2.4008 |  |  |  | 384.001 | 0.0041466
3745.1428 | 22.9305 | 2307.6 | 33.4845 | 0.47835 |  | 4550.5879 | 4.6391 |  |  |  | 6314.3467 | 10.679 |  |  |  | 3449.7798 | 2.3707 |  |  |  | 384.6008 | 0.0041086
3748.7437 | 22.925 | 2311.2008 | 33.479 | 0.47827 |  | 4550.6489 | 4.5898 |  |  |  | 6321.5469 | 10.6762 |  |  |  | 3449.7837 | 2.3488 |  |  |  | 385.2008 | 0.0040705
3752.3435 | 22.8976 | 2314.8007 | 33.4516 | 0.47788 |  | 4550.7085 | 4.5515 |  |  |  | 6328.7461 | 10.7091 |  |  |  | 3449.7856 | 2.3187 |  |  |  | 385.7999 | 0.0042988
3755.9431 | 22.8894 | 2318.4003 | 33.4434 | 0.47776 |  | 4550.7681 | 4.4475 |  |  |  | 6335.9463 | 10.668 |  |  |  | 3449.7886 | 2.2803 |  |  |  | 386.4006 | 0.0044129
3759.5427 | 22.9223 | 2321.9999 | 33.4763 | 0.47823 |  | 4550.8296 | 4.4201 |  |  |  | 6343.146 | 10.7173 |  |  |  | 3449.7915 | 2.3022 |  |  |  | 386.9998 | 0.0039944
3763.1431 | 22.9004 | 2325.6002 | 33.4544 | 0.47792 |  | 4550.8887 | 4.3599 |  |  |  | 6350.3467 | 10.7118 |  |  |  | 3449.793 | 2.3077 |  |  |  | 387.6013 | 0.0043368
3766.7422 | 22.9524 | 2329.1993 | 33.5064 | 0.47866 |  | 4550.9482 | 4.3161 |  |  |  | 6357.5469 | 10.6735 |  |  |  | 3449.7952 | 2.294 |  |  |  | 388.1997 | 0.0042607
3770.3428 | 22.9195 | 2332.7999 | 33.4735 | 0.47819 |  | 4551.0103 | 4.2422 |  |  |  | 6364.7461 | 10.7009 |  |  |  | 3449.7993 | 2.2803 |  |  |  | 388.7999 | 0.0042227
3773.9441 | 22.9086 | 2336.4012 | 33.4626 | 0.47804 |  | 4551.0688 | 4.1628 |  |  |  | 6371.9473 | 10.6981 |  |  |  | 3449.8022 | 2.2393 |  |  |  | 389.4013 | 0.0042227
3777.5439 | 22.8867 | 2340.0011 | 33.4407 | 0.47772 |  | 4551.1284 | 4.1464 |  |  |  | 6379.1455 | 10.6844 |  |  |  | 3449.8037 | 2.2174 |  |  |  | 390.0004 | 0.0042607
3781.1421 | 22.8949 | 2343.5992 | 33.4489 | 0.47784 |  | 4551.188 | 4.0588 |  |  |  | 6386.3472 | 10.7282 |  |  |  | 3449.8071 | 2.2146 |  |  |  | 390.6005 | 0.0042988
3784.7422 | 22.9168 | 2347.1993 | 33.4708 | 0.47815 |  | 4551.249 | 3.9849 |  |  |  | 6393.5469 | 10.7337 |  |  |  | 3449.8101 | 2.2201 |  |  |  | 391.2012 | 0.0043749
3788.3435 | 22.9359 | 2350.8007 | 33.49 | 0.47843 |  | 4551.3086 | 3.9685 |  |  |  | 6400.7461 | 10.6762 |  |  |  | 3449.813 | 2.1982 |  |  |  | 391.801 | 0.0043368
3791.9421 | 22.9387 | 2354.3993 | 33.4927 | 0.47847 |  | 4551.3696 | 3.8782 |  |  |  | 6407.9458 | 10.6708 |  |  |  | 3449.8145 | 2.1873 |  |  |  | 392.4005 | 0.0040325
3795.5432 | 22.9277 | 2358.0004 | 33.4818 | 0.47831 |  | 4551.4292 | 3.8426 |  |  |  | 6415.1455 | 10.72 |  |  |  | 3449.8179 | 2.1544 |  |  |  | 392.9996 | 0.0040705
3799.1423 | 22.925 | 2361.5995 | 33.479 | 0.47827 |  | 4551.4888 | 3.7578 |  |  |  | 6422.3467 | 10.6926 |  |  |  | 3449.8208 | 2.0887 |  |  |  | 393.5999 | 0.0042227
3802.7437 | 22.9168 | 2365.2008 | 33.4708 | 0.47815 |  | 4551.5483 | 3.6976 |  |  |  | 6429.5464 | 10.6954 |  |  |  | 3449.8237 | 2.0997 |  |  |  | 394.1996 | 0.0041086
3806.3425 | 22.9031 | 2368.7997 | 33.4571 | 0.47796 |  | 4551.6079 | 3.6319 |  |  |  | 6436.7466 | 10.6872 |  |  |  | 3449.8257 | 2.1106 |  |  |  | 394.8009 | 0.0042227
3809.9436 | 22.9387 | 2372.4008 | 33.4927 | 0.47847 |  | 4551.6689 | 3.5662 |  |  |  | 6443.9463 | 10.6899 |  |  |  | 3449.8286 | 2.1189 |  |  |  | 395.4011 | 0.004489
3813.5432 | 22.8976 | 2376.0004 | 33.4516 | 0.47788 |  | 4551.7285 | 3.5853 |  |  |  | 6451.1465 | 10.7091 |  |  |  | 3449.8315 | 2.086 |  |  |  | 395.9998 | 0.0041846
3817.1436 | 22.9277 | 2379.6007 | 33.4818 | 0.47831 |  | 4551.7891 | 3.4731 |  |  |  | 6458.3467 | 10.7036 |  |  |  | 3449.8333 | 2.0586 |  |  |  | 396.6002 | 0.0039944
3820.7432 | 22.9442 | 2383.2003 | 33.4982 | 0.47855 |  | 4551.8486 | 3.4211 |  |  |  | 6465.5459 | 10.7364 |  |  |  | 3449.8367 | 2.034 |  |  |  | 397.2006 | 0.0041466
3824.344 | 22.9223 | 2386.8011 | 33.4763 | 0.47823 |  | 4551.9082 | 3.35 |  |  |  | 6472.7461 | 10.6981 |  |  |  | 3449.8396 | 2.0121 |  |  |  | 397.7997 | 0.0042988
3827.9434 | 22.9086 | 2390.4005 | 33.4626 | 0.47804 |  | 4551.9678 | 3.2733 |  |  |  | 6479.9468 | 10.6844 |  |  |  | 3449.8411 | 2.0148 |  |  |  | 398.4008 | 0.0041086
3831.5439 | 22.9332 | 2394.0011 | 33.4872 | 0.47839 |  | 4552.0288 | 3.2268 |  |  |  | 6487.147 | 10.6872 |  |  |  | 3449.8433 | 2.0066 |  |  |  | 399.0021 | 0.004489
3835.1436 | 22.9332 | 2397.6007 | 33.4872 | 0.47839 |  | 4552.0884 | 3.1693 |  |  |  | 6494.3467 | 10.7392 |  |  |  | 3449.8452 | 1.9875 |  |  |  | 399.6011 | 0.0046031
3838.7432 | 22.9305 | 2401.2003 | 33.4845 | 0.47835 |  | 4552.1479 | 3.1146 |  |  |  | 6501.5469 | 10.6653 |  |  |  | 3449.8469 | 1.9957 |  |  |  | 400.2006 | 0.0044129
3842.3423 | 22.9551 | 2404.7994 | 33.5091 | 0.4787 |  | 4552.209 | 3.068 |  |  |  | 6508.7456 | 10.6872 |  |  |  | 3449.8489 | 1.982 |  |  |  | 400.8 | 0.0042988
3845.9436 | 22.9496 | 2408.4008 | 33.5036 | 0.47862 |  | 4552.2686 | 2.9805 |  |  |  | 6515.9473 | 10.7173 |  |  |  | 3449.8508 | 1.9628 |  |  |  | 401.4008 | 0.0043749
3849.5427 | 22.9332 | 2411.9999 | 33.4872 | 0.47839 |  | 4552.3296 | 2.9339 |  |  |  | 6523.1465 | 10.7036 |  |  |  | 3449.8525 | 1.9273 |  |  |  | 402.0005 | 0.0047553
3853.1426 | 22.8976 | 2415.5997 | 33.4516 | 0.47788 |  | 4552.3892 | 2.8765 |  |  |  | 6530.3457 | 10.7009 |  |  |  | 3449.8545 | 1.919 |  |  |  | 402.601 | 0.0042988
3856.7424 | 22.9305 | 2419.1996 | 33.4845 | 0.47835 |  | 4552.4487 | 2.8245 |  |  |  | 6537.5464 | 10.668 |  |  |  | 3449.8562 | 1.9026 |  |  |  | 403.1995 | 0.0043368
3860.343 | 22.925 | 2422.8002 | 33.479 | 0.47827 |  | 4552.5088 | 2.7341 |  |  |  | 6544.7466 | 10.7063 |  |  |  | 3449.8582 | 1.919 |  |  |  | 403.8004 | 0.0044129
3863.9421 | 22.9168 | 2426.3993 | 33.4708 | 0.47815 |  | 4552.5679 | 2.6931 |  |  |  | 6551.9458 | 10.7009 |  |  |  | 3449.8601 | 1.9163 |  |  |  | 404.4 | 0.0041466
3867.5437 | 22.9414 | 2430.0009 | 33.4954 | 0.47851 |  | 4552.6284 | 2.6548 |  |  |  | 6559.146 | 10.679 |  |  |  | 3449.8618 | 1.9026 |  |  |  | 405.0001 | 0.0044129
3871.1438 | 22.9414 | 2433.601 | 33.4954 | 0.47851 |  | 4552.688 | 2.5699 |  |  |  | 6566.3467 | 10.731 |  |  |  | 3449.8638 | 1.8862 |  |  |  | 405.5999 | 0.0043368
3874.7422 | 22.9113 | 2437.1993 | 33.4653 | 0.47808 |  | 4552.749 | 2.5015 |  |  |  | 6573.5464 | 10.7145 |  |  |  | 3449.8655 | 1.878 |  |  |  | 406.2007 | 0.0044509
3878.3428 | 22.9277 | 2440.7999 | 33.4818 | 0.47831 |  | 4552.8081 | 2.4385 |  |  |  | 6580.7466 | 10.7091 |  |  |  | 3449.8674 | 1.867 |  |  |  | 406.8016 | 0.0043749
3881.9426 | 22.9442 | 2444.3998 | 33.4982 | 0.47855 |  | 4552.8696 | 2.3482 |  |  |  | 6587.9458 | 10.7228 |  |  |  | 3449.8694 | 1.8342 |  |  |  | 407.4005 | 0.0042988
3885.5437 | 22.925 | 2448.0009 | 33.479 | 0.47827 |  | 4552.9292 | 2.3373 |  |  |  | 6595.1455 | 10.7091 |  |  |  | 3449.8711 | 1.815 |  |  |  | 408.001 | 0.0042988
3889.1426 | 22.9414 | 2451.5997 | 33.4954 | 0.47851 |  | 4552.9883 | 2.2278 |  |  |  | 6602.3457 | 10.6981 |  |  |  | 3449.873 | 1.8096 |  |  |  | 408.6009 | 0.004489
3892.7427 | 22.9359 | 2455.1998 | 33.49 | 0.47843 |  | 4553.0479 | 2.2059 |  |  |  | 6609.5464 | 10.7228 |  |  |  | 3449.8748 | 1.8014 |  |  |  | 409.1996 | 0.0041466
3896.3435 | 22.925 | 2458.8007 | 33.479 | 0.47827 |  | 4553.1094 | 2.121 |  |  |  | 6616.7456 | 10.6954 |  |  |  | 3449.8767 | 1.8014 |  |  |  | 409.801 | 0.0042227
3899.9431 | 22.925 | 2462.4003 | 33.479 | 0.47827 |  | 4553.1685 | 2.0252 |  |  |  | 6623.9463 | 10.7282 |  |  |  | 3449.8787 | 1.7904 |  |  |  | 410.4005 | 0.0046031
3903.5425 | 22.9223 | 2465.9996 | 33.4763 | 0.47823 |  | 4553.228 | 2.0335 |  |  |  | 6631.147 | 10.6899 |  |  |  | 3449.8804 | 1.7795 |  |  |  | 411.0003 | 0.004489
3907.1426 | 22.8976 | 2469.5997 | 33.4516 | 0.47788 |  | 4553.2891 | 1.9185 |  |  |  | 6638.3462 | 10.6844 |  |  |  | 3449.8823 | 1.7685 |  |  |  | 411.6003 | 0.0042607
3910.7429 | 22.9277 | 2473.2001 | 33.4818 | 0.47831 |  | 4553.3486 | 1.8966 |  |  |  | 6645.5474 | 10.6844 |  |  |  | 3449.884 | 1.7466 |  |  |  | 412.201 | 0.0046031
3914.3423 | 22.9223 | 2476.7994 | 33.4763 | 0.47823 |  | 4553.4082 | 1.7953 |  |  |  | 6652.7466 | 10.6954 |  |  |  | 3449.886 | 1.7192 |  |  |  | 412.8004 | 0.004527
3917.9434 | 22.9305 | 2480.4005 | 33.4845 | 0.47835 |  | 4553.4692 | 1.7625 |  |  |  | 6659.9468 | 10.6954 |  |  |  | 3449.8879 | 1.7056 |  |  |  | 413.4 | 0.004489
3921.5447 | 22.9195 | 2484.0018 | 33.4735 | 0.47819 |  | 4553.5288 | 1.7187 |  |  |  | 6667.1465 | 10.7173 |  |  |  | 3449.8899 | 1.6837 |  |  |  | 414.0013 | 0.0042988
3925.1436 | 22.9031 | 2487.6007 | 33.4571 | 0.47796 |  | 4553.5884 | 1.6229 |  |  |  | 6674.3457 | 10.7009 |  |  |  | 3449.8916 | 1.6755 |  |  |  | 414.6004 | 0.0042988
3928.7432 | 22.914 | 2491.2003 | 33.4681 | 0.47812 |  | 4553.6494 | 1.612 |  |  |  | 6681.5459 | 10.6598 |  |  |  | 3449.8936 | 1.6919 |  |  |  | 415.2004 | 0.0044129
3932.3428 | 22.9277 | 2494.7999 | 33.4818 | 0.47831 |  | 4553.709 | 1.5162 |  |  |  | 6688.7456 | 10.7255 |  |  |  | 3449.8953 | 1.6672 |  |  |  | 415.8008 | 0.0042988
3935.9429 | 22.9168 | 2498.4 | 33.4708 | 0.47815 |  | 4553.7686 | 1.445 |  |  |  | 6695.9458 | 10.7036 |  |  |  | 3449.8972 | 1.6618 |  |  |  | 416.4012 | 0.0047553
3939.5435 | 22.9031 | 2502.0006 | 33.4571 | 0.47796 |  | 4553.8286 | 1.4231 |  |  |  | 6703.146 | 10.7228 |  |  |  | 3449.8989 | 1.6371 |  |  |  | 417.0001 | 0.0044129
3943.1428 | 22.9058 | 2505.6 | 33.4599 | 0.478 |  | 4553.8896 | 1.3273 |  |  |  | 6710.3457 | 10.6543 |  |  |  | 3449.9009 | 1.6098 |  |  |  | 417.6013 | 0.0044129
3946.7434 | 22.8867 |  |  |  |  | 4553.9492 | 1.3081 |  |  |  | 6717.5469 | 10.7009 |  |  |  | 3449.9028 | 1.5797 |  |  |  | 418.1998 | 0.0043749
3950.3435 | 22.9113 |  |  |  |  | 4554.0083 | 1.2233 |  |  |  | 6724.7461 | 10.7145 |  |  |  | 3449.9045 | 1.5605 |  |  |  | 418.8012 | 0.0045651
3953.9436 | 22.8894 |  |  |  |  | 4554.0679 | 1.1932 |  |  |  | 6731.9463 | 10.7091 |  |  |  | 3449.9065 | 1.5605 |  |  |  | 419.4008 | 0.0046031
3957.5427 | 22.9058 |  |  |  |  | 4554.1294 | 1.1248 |  |  |  | 6739.1455 | 10.7145 |  |  |  | 3449.9084 | 1.5441 |  |  |  | 420.0012 | 0.0041846
3961.1428 | 22.9086 |  |  |  |  | 4554.1885 | 1.0208 |  |  |  | 6746.3472 | 10.6844 |  |  |  | 3449.9102 | 1.555 |  |  |  | 420.6004 | 0.0043368
3964.7427 | 22.9606 |  |  |  |  | 4554.248 | 1.0208 |  |  |  | 6753.5464 | 10.7255 |  |  |  | 3449.9121 | 1.555 |  |  |  | 421.1998 | 0.004527
3968.3435 | 22.9359 |  |  |  |  | 4554.3091 | 0.96329 |  |  |  | 6760.7461 | 10.7091 |  |  |  | 3449.9138 | 1.5359 |  |  |  | 421.8006 | 0.0043368
3971.9436 | 22.9524 |  |  |  |  | 4554.3687 | 0.87297 |  |  |  | 6767.9463 | 10.7091 |  |  |  | 3449.9158 | 1.5277 |  |  |  | 422.4011 | 0.0042988
3975.5425 | 22.9469 |  |  |  |  | 4554.4282 | 0.82096 |  |  |  | 6775.146 | 10.7091 |  |  |  | 3449.9177 | 1.4866 |  |  |  | 423.0013 | 0.0046411
3979.1436 | 22.9168 |  |  |  |  | 4554.4883 | 0.74706 |  |  |  | 6782.3457 | 10.7173 |  |  |  | 3449.9194 | 1.4784 |  |  |  | 423.6013 | 0.004489
3982.7437 | 22.9113 |  |  |  |  | 4554.5488 | 0.70327 |  |  |  | 6789.5474 | 10.6926 |  |  |  | 3449.9214 | 1.4455 |  |  |  | 424.1996 | 0.0046792
3986.3433 | 22.9332 |  |  |  |  | 4554.6084 | 0.62116 |  |  |  | 6796.7456 | 10.6872 |  |  |  | 3449.9231 | 1.4291 |  |  |  | 424.8006 | 0.0047933
3989.9424 | 22.9332 |  |  |  |  | 4554.668 | 0.58284 |  |  |  | 6803.9463 | 10.7036 |  |  |  | 3449.925 | 1.4291 |  |  |  | 425.4006 | 0.0046411
3993.5437 | 22.9332 |  |  |  |  | 4554.729 | 0.56642 |  |  |  | 6811.146 | 10.6872 |  |  |  | 3449.927 | 1.4182 |  |  |  | 426.0001 | 0.0045651
3997.1438 | 22.9168 |  |  |  |  | 4554.7886 | 0.45968 |  |  |  | 6818.3467 | 10.7145 |  |  |  | 3449.9287 | 1.4319 |  |  |  | 426.6003 | 0.0047172
4000.7427 | 22.9387 |  |  |  |  | 4554.8506 | 0.4022 |  |  |  | 6825.5464 | 10.7228 |  |  |  | 3449.9307 | 1.399 |  |  |  | 427.2007 | 0.0047172
4004.3433 | 22.9414 |  |  |  |  | 4554.9087 | 0.34473 |  |  |  | 6832.7466 | 10.7282 |  |  |  | 3449.9324 | 1.3826 |  |  |  | 427.8006 | 0.0047553
4007.9421 | 22.9469 |  |  |  |  | 4554.9683 | 0.29272 |  |  |  | 6839.9468 | 10.7145 |  |  |  | 3449.9343 | 1.3634 |  |  |  | 428.3997 | 0.0044509
4011.5427 | 22.9606 |  |  |  |  | 4555.0293 | 0.24619 |  |  |  | 6847.1465 | 10.7036 |  |  |  | 3449.9363 | 1.3279 |  |  |  | 429.0008 | 0.0046792
4015.1436 | 22.9332 |  |  |  |  | 4555.0889 | 0.17777 |  |  |  | 6854.3472 | 10.7091 |  |  |  | 3449.938 | 1.3142 |  |  |  | 429.5998 | 0.0044509
4018.7439 | 22.925 |  |  |  |  | 4555.1484 | 0.13671 |  |  |  | 6861.5469 | 10.6899 |  |  |  | 3449.9399 | 1.3005 |  |  |  | 430.2005 | 0.0046031
4022.3438 | 22.9223 |  |  |  |  | 4555.2095 | 0.079236 |  |  |  | 6868.7466 | 10.6981 |  |  |  | 3449.9417 | 1.3005 |  |  |  | 430.8006 | 0.004527
4025.9436 | 22.9058 |  |  |  |  | 4555.269 | 0.021759 |  |  |  | 6875.9463 | 10.7228 |  |  |  | 3449.9436 | 1.2977 |  |  |  | 431.3997 | 0.0042988
4029.5425 | 22.9031 |  |  |  |  | 4555.3281 | -0.041192 |  |  |  | 6883.147 | 10.7009 |  |  |  | 3449.9456 | 1.295 |  |  |  | 432.001 | 0.0046031
4033.1436 | 22.9031 |  |  |  |  | 4555.3896 | -0.14794 |  |  |  | 6890.3467 | 10.7118 |  |  |  | 3449.9475 | 1.2813 |  |  |  | 432.5995 | 0.004489
4036.7434 | 22.9031 |  |  |  |  | 4555.4482 | -0.15341 |  |  |  | 6897.5464 | 10.7118 |  |  |  | 3449.9492 | 1.243 |  |  |  | 433.2001 | 0.0046031
4040.3435 | 22.9113 |  |  |  |  | 4555.5078 | -0.24647 |  |  |  | 6904.7461 | 10.7282 |  |  |  | 3449.9512 | 1.2184 |  |  |  | 433.8007 | 0.0050216
4043.9438 | 22.9524 |  |  |  |  | 4555.5688 | -0.293 |  |  |  | 6911.9463 | 10.6516 |  |  |  | 3449.9529 | 1.1965 |  |  |  | 434.4001 | 0.0046792
4047.5422 | 22.9359 |  |  |  |  | 4555.6284 | -0.31216 |  |  |  | 6919.146 | 10.6899 |  |  |  | 3449.9548 | 1.1828 |  |  |  | 435.0012 | 0.0048694
4051.1423 | 22.9524 |  |  |  |  | 4555.688 | -0.40521 |  |  |  | 6926.3467 | 10.6844 |  |  |  | 3449.9565 | 1.1636 |  |  |  | 435.5999 | 0.0046411
4054.7432 | 22.9551 |  |  |  |  | 4555.749 | -0.44353 |  |  |  | 6933.5464 | 10.7036 |  |  |  | 3449.9585 | 1.1801 |  |  |  | 436.2007 | 0.0047933
4058.3438 | 22.9524 |  |  |  |  | 4555.8091 | -0.49553 |  |  |  | 6940.7456 | 10.7009 |  |  |  | 3449.9604 | 1.1773 |  |  |  | 436.8002 | 0.004489
4061.9436 | 22.925 |  |  |  |  | 4555.8682 | -0.57764 |  |  |  | 6947.9463 | 10.6817 |  |  |  | 3449.9622 | 1.1554 |  |  |  | 437.3998 | 0.0045651
4065.5432 | 22.9442 |  |  |  |  | 4555.9292 | -0.60501 |  |  |  | 6955.146 | 10.6598 |  |  |  | 3449.9641 | 1.1417 |  |  |  | 438.0013 | 0.0050216
4069.1431 | 22.9524 |  |  |  |  | 4555.9888 | -0.70081 |  |  |  | 6962.3467 | 10.6817 |  |  |  | 3449.9661 | 1.1198 |  |  |  | 438.6024 | 0.0049074
4072.7427 | 22.9688 |  |  |  |  | 4556.0479 | -0.70628 |  |  |  | 6969.5464 | 10.7118 |  |  |  | 3449.9678 | 1.1062 |  |  |  | 439.2006 | 0.0049455
4076.3435 | 22.9442 |  |  |  |  | 4556.1094 | -0.76924 |  |  |  | 6976.7466 | 10.72 |  |  |  | 3449.9697 | 1.0788 |  |  |  | 439.8013 | 0.0047933
4079.9431 | 22.9661 |  |  |  |  | 4556.1685 | -0.8404 |  |  |  | 6983.9463 | 10.7036 |  |  |  | 3449.9714 | 1.0487 |  |  |  | 440.4007 | 0.0047172
4083.543 | 22.9277 |  |  |  |  | 4556.228 | -0.8705 |  |  |  | 6991.1465 | 10.7228 |  |  |  | 3449.9734 | 1.0377 |  |  |  | 441.0004 | 0.0045651
4087.1436 | 22.9387 |  |  |  |  | 4556.2896 | -0.96083 |  |  |  | 6998.3467 | 10.7145 |  |  |  | 3449.9753 | 1.035 |  |  |  | 441.5997 | 0.0044509
4090.7437 | 22.9442 |  |  |  |  | 4556.3486 | -0.99093 |  |  |  | 7005.5464 | 10.6981 |  |  |  | 3449.9771 | 1.0405 |  |  |  | 442.201 | 0.0048314
4094.3433 | 22.9223 |  |  |  |  | 4556.4082 | -1.0511 |  |  |  | 7012.7466 | 10.679 |  |  |  | 3449.979 | 1.035 |  |  |  | 442.8007 | 0.0051737
4097.9438 | 22.9086 |  |  |  |  | 4556.4678 | -1.0621 |  |  |  | 7019.9458 | 10.6926 |  |  |  | 3449.9807 | 1.0049 |  |  |  | 443.4001 | 0.0046031
4101.5425 | 22.8894 |  |  |  |  | 4556.5288 | -1.1497 |  |  |  | 7027.1455 | 10.6817 |  |  |  | 3449.9827 | 0.98026 |  |  |  | 444.0013 | 0.0048694
4105.1431 | 22.9168 |  |  |  |  | 4556.5889 | -1.2373 |  |  |  | 7034.3457 | 10.6708 |  |  |  | 3449.9846 | 0.93647 |  |  |  | 444.601 | 0.0048314
4108.7422 | 22.9359 |  |  |  |  | 4556.6479 | -1.2482 |  |  |  | 7041.5464 | 10.679 |  |  |  | 3449.9863 | 0.92552 |  |  |  | 445.1998 | 0.0045651
4112.3438 | 22.9606 |  |  |  |  | 4556.709 | -1.3166 |  |  |  | 7048.7466 | 10.6899 |  |  |  | 3449.9883 | 0.92552 |  |  |  | 445.801 | 0.0050596
4115.9424 | 22.9524 |  |  |  |  | 4556.7686 | -1.355 |  |  |  | 7055.9463 | 10.7063 |  |  |  | 3449.99 | 0.90636 |  |  |  | 446.4005 | 0.0044509
4119.5425 | 22.9223 |  |  |  |  | 4556.8296 | -1.3905 |  |  |  | 7063.146 | 10.6954 |  |  |  | 3449.9919 | 0.90909 |  |  |  | 447.0007 | 0.0047553
4123.1431 | 22.9332 |  |  |  |  | 4556.8892 | -1.4918 |  |  |  | 7070.3457 | 10.6708 |  |  |  | 3449.9939 | 0.89541 |  |  |  | 447.6002 | 0.0047553
4126.7437 | 22.9168 |  |  |  |  | 4556.9487 | -1.4809 |  |  |  | 7077.5464 | 10.7036 |  |  |  | 3449.9956 | 0.89541 |  |  |  | 448.2007 | 0.004489
4130.3438 | 22.9168 |  |  |  |  | 4557.0088 | -1.5739 |  |  |  | 7084.7461 | 10.6899 |  |  |  | 3449.9976 | 0.8653 |  |  |  | 448.7999 | 0.0046411
4133.9424 | 22.9223 |  |  |  |  | 4557.0679 | -1.5767 |  |  |  | 7091.9468 | 10.7009 |  |  |  | 3449.9995 | 0.83793 |  |  |  | 449.3997 | 0.0046031
4137.5444 | 22.8949 |  |  |  |  | 4557.1294 | -1.6369 |  |  |  | 7099.1455 | 10.6981 |  |  |  | 3450.0012 | 0.7914 |  |  |  | 450.0002 | 0.0049455
4141.1426 | 22.9086 |  |  |  |  | 4557.1885 | -1.6916 |  |  |  | 7106.3462 | 10.6817 |  |  |  | 3450.0032 | 0.78593 |  |  |  | 450.6016 | 0.0048694
4144.7446 | 22.9442 |  |  |  |  | 4557.248 | -1.6998 |  |  |  | 7113.5474 | 10.6954 |  |  |  | 3450.0049 | 0.77772 |  |  |  | 451.1996 | 0.0048314
4146.4761 | 22.9332 |  |  |  |  | 4557.3091 | -1.7847 |  |  |  | 7120.7456 | 10.7063 |  |  |  | 3450.0068 | 0.7613 |  |  |  | 451.8001 | 0.0047172
4146.4863 | 22.8922 |  |  |  |  | 4557.3687 | -1.8038 |  |  |  | 7127.9458 | 10.7611 |  |  |  | 3450.0088 | 0.77498 |  |  |  | 452.4009 | 0.0048314
4146.4932 | 22.9168 |  |  |  |  | 4557.4292 | -1.8476 |  |  |  | 7135.147 | 10.7529 |  |  |  | 3450.0105 | 0.77224 |  |  |  | 453.0004 | 0.0046411
4146.4951 | 22.9168 |  |  |  |  | 4557.4888 | -1.8914 |  |  |  | 7142.3467 | 10.7173 |  |  |  | 3450.0125 | 0.76951 |  |  |  | 453.5999 | 0.0047172
4146.4971 | 22.873 |  |  |  |  | 4557.5483 | -1.8859 |  |  |  | 7149.5464 | 10.7173 |  |  |  | 3450.0142 | 0.75309 |  |  |  | 454.1995 | 0.0047933
4146.499 | 22.873 |  |  |  |  | 4557.6079 | -1.9763 |  |  |  | 7156.7461 | 10.6817 |  |  |  | 3450.0161 | 0.72024 |  |  |  | 454.8008 | 0.0048314
4146.501 | 22.862 |  |  |  |  | 4557.6689 | -1.9626 |  |  |  | 7163.9468 | 10.6872 |  |  |  | 3450.0181 | 0.69561 |  |  |  | 455.4006 | 0.0047172
4146.5029 | 22.8757 |  |  |  |  | 4557.73 | -2.031 |  |  |  | 7171.1455 | 10.6981 |  |  |  | 3450.0198 | 0.66277 |  |  |  | 456.0009 | 0.0051357
4146.5044 | 22.8675 |  |  |  |  | 4557.7881 | -2.0584 |  |  |  | 7178.3462 | 10.7009 |  |  |  | 3450.0217 | 0.65729 |  |  |  | 456.6006 | 0.0050596
4146.5063 | 22.8949 |  |  |  |  | 4557.8496 | -2.0857 |  |  |  | 7185.5469 | 10.7009 |  |  |  | 3450.0237 | 0.64361 |  |  |  | 457.2005 | 0.0047172
4146.5083 | 22.9113 |  |  |  |  | 4557.9087 | -2.1733 |  |  |  | 7192.7456 | 10.7255 |  |  |  | 3450.0254 | 0.64908 |  |  |  | 457.8 | 0.0047933
4146.5103 | 22.9004 |  |  |  |  | 4557.9683 | -2.1487 |  |  |  | 7199.9468 | 10.6817 |  |  |  | 3450.0273 | 0.63266 |  |  |  | 458.4003 | 0.0047553
4146.5122 | 22.8894 |  |  |  |  | 4558.0278 | -2.2062 |  |  |  | 7207.1455 | 10.7474 |  |  |  | 3450.0291 | 0.62171 |  |  |  | 459.0013 | 0.0050596
4146.5137 | 22.873 |  |  |  |  | 4558.0889 | -2.2308 |  |  |  | 7214.3462 | 10.7118 |  |  |  | 3450.031 | 0.61076 |  |  |  | 459.6009 | 0.0050977
4146.5156 | 22.8566 |  |  |  |  | 4558.1484 | -2.2171 |  |  |  | 7221.5469 | 10.7145 |  |  |  | 3450.0327 | 0.56971 |  |  |  | 460.2007 | 0.0048694
4146.5176 | 22.8675 |  |  |  |  | 4558.2095 | -2.2883 |  |  |  | 7228.7471 | 10.7145 |  |  |  | 3450.0347 | 0.5396 |  |  |  | 460.7996 | 0.0047172
4146.5205 | 22.8593 |  |  |  |  | 4558.269 | -2.2801 |  |  |  | 7235.9473 | 10.7228 |  |  |  | 3450.0366 | 0.52044 |  |  |  | 461.4012 | 0.0050216
4146.522 | 22.8703 |  |  |  |  | 4558.3286 | -2.3321 |  |  |  | 7243.147 | 10.7447 |  |  |  | 3450.0383 | 0.50676 |  |  |  | 462.0012 | 0.0053259
4146.5254 | 22.8922 |  |  |  |  | 4558.3896 | -2.354 |  |  |  | 7250.3462 | 10.7282 |  |  |  | 3450.0403 | 0.50128 |  |  |  | 462.6013 | 0.0052118
4146.5283 | 22.8976 |  |  |  |  | 4558.4492 | -2.3074 |  |  |  | 7257.5454 | 10.7282 |  |  |  | 3450.042 | 0.50676 |  |  |  | 463.1998 | 0.0052118
4146.5312 | 22.8703 |  |  |  |  | 4558.5083 | -2.3813 |  |  |  | 7264.7456 | 10.72 |  |  |  | 3450.0439 | 0.49033 |  |  |  | 463.8005 | 0.0048314
4146.5327 | 22.8593 |  |  |  |  | 4558.5679 | -2.3649 |  |  |  | 7271.9458 | 10.7447 |  |  |  | 3450.0459 | 0.47665 |  |  |  | 464.4008 | 0.0047553
4146.5361 | 22.8484 |  |  |  |  | 4558.6294 | -2.3923 |  |  |  | 7279.1465 | 10.7063 |  |  |  | 3450.0476 | 0.46296 |  |  |  | 465.0003 | 0.0053259
4146.5391 | 22.862 |  |  |  |  | 4558.6885 | -2.4169 |  |  |  | 7286.3457 | 10.7173 |  |  |  | 3450.0496 | 0.42191 |  |  |  | 465.6009 | 0.0049455
4146.542 | 22.8894 |  |  |  |  | 4558.748 | -2.4279 |  |  |  | 7293.5454 | 10.6981 |  |  |  | 3450.0513 | 0.38906 |  |  |  | 466.2006 | 0.0050596
4146.5439 | 22.8703 |  |  |  |  | 4558.8105 | -2.4963 |  |  |  | 7300.7456 | 10.72 |  |  |  | 3450.0532 | 0.36169 |  |  |  | 466.8015 | 0.0050216
4146.5469 | 22.8593 |  |  |  |  | 4558.8691 | -2.4361 |  |  |  | 7307.9468 | 10.731 |  |  |  | 3450.0552 | 0.37538 |  |  |  | 467.4012 | 0.0051357
4146.5498 | 22.8484 |  |  |  |  | 4558.9287 | -2.4525 |  |  |  | 7315.147 | 10.7255 |  |  |  | 3450.0571 | 0.36443 |  |  |  | 468.0012 | 0.0052118
4146.5513 | 22.8401 |  |  |  |  | 4558.9878 | -2.4908 |  |  |  | 7322.3472 | 10.7091 |  |  |  | 3450.0588 | 0.36443 |  |  |  | 468.6 | 0.0047172
4146.5547 | 22.8401 |  |  |  |  | 4559.0493 | -2.4908 |  |  |  | 7329.5459 | 10.7036 |  |  |  | 3450.0608 | 0.35348 |  |  |  | 469.2012 | 0.0050596
4146.606 | 22.8292 |  |  |  |  | 4559.1089 | -2.5237 |  |  |  | 7336.7466 | 10.6954 |  |  |  | 3450.0627 | 0.3398 |  |  |  | 469.8011 | 0.0049455
4146.665 | 22.8292 |  |  |  |  | 4559.168 | -2.51 |  |  |  | 7343.9463 | 10.6817 |  |  |  | 3450.0645 | 0.30969 |  |  |  | 470.4002 | 0.0053639
4146.7266 | 22.8128 |  |  |  |  | 4559.2295 | -2.5018 |  |  |  | 7351.147 | 10.7009 |  |  |  | 3450.0664 | 0.29327 |  |  |  | 470.9999 | 0.0051357
4146.7871 | 22.769 |  |  |  |  | 4559.2891 | -2.4935 |  |  |  | 7358.3467 | 10.7228 |  |  |  | 3450.0681 | 0.26864 |  |  |  | 471.5999 | 0.0050216
4146.8452 | 22.7964 |  |  |  |  | 4559.3481 | -2.4662 |  |  |  | 7365.5454 | 10.6899 |  |  |  | 3450.0757 | 0.21663 |  |  |  | 472.2004 | 0.0051357
4146.9072 | 22.7936 |  |  |  |  | 4559.4097 | -2.5319 |  |  |  | 7372.7471 | 10.7091 |  |  |  | 3450.085 | 0.098943 |  |  |  | 472.8 | 0.0052118
4146.9653 | 22.7279 |  |  |  |  | 4559.4688 | -2.5045 |  |  |  | 7379.9463 | 10.7364 |  |  |  | 3450.0962 | 0.044203 |  |  |  | 473.3997 | 0.0050596
4147.0269 | 22.7526 |  |  |  |  | 4559.5283 | -2.5401 |  |  |  | 7387.1465 | 10.7337 |  |  |  | 3450.1052 | -0.076226 |  |  |  | 474.0001 | 0.0051737
4147.0859 | 22.7142 |  |  |  |  | 4559.5879 | -2.5018 |  |  |  | 7394.3462 | 10.7091 |  |  |  | 3450.1165 | -0.1775 |  |  |  | 474.6011 | 0.0050596
4147.145 | 22.7389 |  |  |  |  | 4559.6489 | -2.51 |  |  |  | 7401.5474 | 10.6762 |  |  |  | 3450.1257 | -0.24866 |  |  |  | 475.2005 | 0.0050977
4147.2056 | 22.6568 |  |  |  |  | 4559.7085 | -2.5182 |  |  |  | 7408.7471 | 10.7228 |  |  |  | 3450.135 | -0.34171 |  |  |  | 475.8006 | 0.0048314
4147.2646 | 22.654 |  |  |  |  | 4559.7681 | -2.4963 |  |  |  | 7415.9468 | 10.7173 |  |  |  | 3450.1462 | -0.40467 |  |  |  | 476.4012 | 0.0050216
4147.3262 | 22.6239 |  |  |  |  | 4559.8286 | -2.5647 |  |  |  | 7423.147 | 10.7118 |  |  |  | 3450.1555 | -0.51415 |  |  |  | 476.9996 | 0.0050977
4147.3857 | 22.5172 |  |  |  |  | 4559.8882 | -2.5346 |  |  |  | 7430.3467 | 10.731 |  |  |  | 3450.165 | -0.5771 |  |  |  | 477.6003 | 0.0051737
4147.4448 | 22.4241 |  |  |  |  | 4559.9478 | -2.5538 |  |  |  | 7437.5464 | 10.72 |  |  |  | 3450.1755 | -0.69205 |  |  |  | 478.2014 | 0.0048314
4147.5063 | 22.3201 |  |  |  |  | 4560.0093 | -2.5647 |  |  |  | 7444.7466 | 10.72 |  |  |  | 3450.1865 | -0.79606 |  |  |  | 478.8006 | 0.0051737
4147.5659 | 22.1915 |  |  |  |  | 4560.0688 | -2.499 |  |  |  | 7451.9468 | 10.6981 |  |  |  | 3450.1958 | -0.86722 |  |  |  | 479.4013 | 0.0050216
4147.625 | 22.1696 |  |  |  |  | 4560.1284 | -2.5154 |  |  |  | 7459.147 | 10.7063 |  |  |  | 3450.2058 | -0.98217 |  |  |  | 479.9998 | 0.0049074
4147.6865 | 22.0793 |  |  |  |  | 4560.188 | -2.4552 |  |  |  | 7466.3457 | 10.7392 |  |  |  | 3450.2151 | -1.0424 |  |  |  | 480.6 | 0.0051737
4147.7461 | 22.1039 |  |  |  |  | 4560.2495 | -2.4771 |  |  |  | 7473.5469 | 10.7419 |  |  |  | 3450.2261 | -1.1382 |  |  |  | 481.2007 | 0.0050977
4147.8052 | 22.0355 |  |  |  |  | 4560.3091 | -2.4963 |  |  |  | 7480.7461 | 10.7173 |  |  |  | 3450.2354 | -1.2696 |  |  |  | 481.8028 | 0.0050216
4147.8647 | 21.9753 |  |  |  |  | 4560.3687 | -2.4716 |  |  |  | 7487.9458 | 10.7091 |  |  |  | 3450.2466 | -1.327 |  |  |  | 482.4012 | 0.0052879
4147.9263 | 21.9698 |  |  |  |  | 4560.4292 | -2.499 |  |  |  | 7495.147 | 10.7173 |  |  |  | 3450.2559 | -1.4393 |  |  |  | 483.0007 | 0.0052879
4147.9854 | 21.874 |  |  |  |  | 4560.4888 | -2.4799 |  |  |  | 7502.3457 | 10.6899 |  |  |  | 3450.2651 | -1.5296 |  |  |  | 483.5999 | 0.0048694
4148.0449 | 21.874 |  |  |  |  | 4560.5479 | -2.4935 |  |  |  | 7509.5454 | 10.7009 |  |  |  | 3450.2764 | -1.6363 |  |  |  | 484.2 | 0.0048694
4148.1064 | 21.8001 |  |  |  |  | 4560.6094 | -2.5264 |  |  |  | 7516.7471 | 10.72 |  |  |  | 3450.2856 | -1.7266 |  |  |  | 484.801 | 0.0048694
4148.1655 | 21.77 |  |  |  |  | 4560.6689 | -2.5045 |  |  |  | 7523.9458 | 10.7364 |  |  |  | 3450.2949 | -1.7951 |  |  |  | 485.3998 | 0.0051737
4148.2251 | 21.7536 |  |  |  |  | 4560.7285 | -2.5237 |  |  |  | 7531.1465 | 10.7337 |  |  |  | 3450.3062 | -1.9346 |  |  |  | 485.9996 | 0.0050596
4148.2847 | 21.6523 |  |  |  |  | 4560.791 | -2.5045 |  |  |  | 7538.3467 | 10.72 |  |  |  | 3450.3154 | -2.0195 |  |  |  | 486.6006 | 0.0052118
4148.3457 | 21.6523 |  |  |  |  | 4560.8486 | -2.51 |  |  |  | 7545.5459 | 10.7036 |  |  |  | 3450.3264 | -2.1208 |  |  |  | 487.1999 | 0.0050216
4148.4053 | 21.6003 |  |  |  |  | 4560.9082 | -2.5373 |  |  |  | 7552.7466 | 10.6981 |  |  |  | 3450.3359 | -2.2412 |  |  |  | 487.8013 | 0.0050977
4148.4658 | 21.5319 |  |  |  |  | 4560.9692 | -2.4771 |  |  |  | 7559.9463 | 10.7173 |  |  |  | 3450.3452 | -2.2905 |  |  |  | 488.3996 | 0.0052498
4148.5278 | 21.4963 |  |  |  |  | 4561.0283 | -2.5373 |  |  |  | 7567.1455 | 10.7228 |  |  |  | 3450.3562 | -2.4218 |  |  |  | 489.0009 | 0.0050216
4148.5859 | 21.406 |  |  |  |  | 4561.0879 | -2.4908 |  |  |  | 7574.3467 | 10.6954 |  |  |  | 3450.3655 | -2.4848 |  |  |  | 489.6002 | 0.0049835
4148.6455 | 21.3895 |  |  |  |  | 4561.1494 | -2.5127 |  |  |  | 7581.5459 | 10.7036 |  |  |  | 3450.3767 | -2.6025 |  |  |  | 490.1999 | 0.0051357
4148.7051 | 21.3321 |  |  |  |  | 4561.209 | -2.5072 |  |  |  | 7588.7456 | 10.7118 |  |  |  | 3450.3862 | -2.7339 |  |  |  | 490.7997 | 0.0049455
4148.7661 | 21.2417 |  |  |  |  | 4561.2686 | -2.4908 |  |  |  | 7595.9468 | 10.7529 |  |  |  | 3450.3955 | -2.7968 |  |  |  | 491.3997 | 0.0052879
4148.8257 | 21.2226 |  |  |  |  | 4561.3281 | -2.5319 |  |  |  | 7603.1465 | 10.6899 |  |  |  | 3450.4065 | -2.9282 |  |  |  | 492.0001 | 0.0048314
4148.8848 | 21.1295 |  |  |  |  | 4561.3896 | -2.5072 |  |  |  | 7610.3467 | 10.7063 |  |  |  | 3450.4158 | -3.0103 |  |  |  | 492.5999 | 0.0049835
4148.9458 | 21.0967 |  |  |  |  | 4561.4492 | -2.5237 |  |  |  | 7617.5459 | 10.7364 |  |  |  | 3450.425 | -3.1143 |  |  |  | 493.1995 | 0.0048694
4149.0054 | 21.0337 |  |  |  |  | 4561.5078 | -2.5428 |  |  |  | 7624.7466 | 10.7228 |  |  |  | 3450.4363 | -3.2402 |  |  |  | 493.8005 | 0.0050216
4149.0649 | 20.9954 |  |  |  |  | 4561.5693 | -2.5127 |  |  |  | 7631.9463 | 10.7173 |  |  |  | 3450.4456 | -3.2977 |  |  |  | 494.4009 | 0.0051357
4149.126 | 20.9516 |  |  |  |  | 4561.6289 | -2.5565 |  |  |  | 7639.146 | 10.7474 |  |  |  | 3450.4548 | -3.4263 |  |  |  | 495.0009 | 0.0051357
4149.1855 | 20.8832 |  |  |  |  | 4561.6885 | -2.5455 |  |  |  | 7646.3462 | 10.7009 |  |  |  | 3450.4661 | -3.5276 |  |  |  | 495.6003 | 0.0048694
4149.2451 | 20.8777 |  |  |  |  | 4561.7495 | -2.562 |  |  |  | 7653.5459 | 10.7063 |  |  |  | 3450.4753 | -3.6015 |  |  |  | 496.2009 | 0.0050977
4149.3062 | 20.7901 |  |  |  |  | 4561.8091 | -2.5674 |  |  |  | 7660.7466 | 10.6926 |  |  |  | 3450.4863 | -3.763 |  |  |  | 496.8002 | 0.0054401
4149.3657 | 20.7217 |  |  |  |  | 4561.8691 | -2.5319 |  |  |  | 7667.9478 | 10.6817 |  |  |  | 3450.4958 | -3.8287 |  |  |  | 497.3997 | 0.0052118
4149.4253 | 20.6943 |  |  |  |  | 4561.9292 | -2.5839 |  |  |  | 7675.146 | 10.7228 |  |  |  | 3450.5051 | -3.9546 |  |  |  | 498.0012 | 0.0051737
4149.4849 | 20.5903 |  |  |  |  | 4561.9883 | -2.5401 |  |  |  | 7682.3462 | 10.6926 |  |  |  | 3450.5166 | -4.0339 |  |  |  | 498.6019 | 0.0052879
4149.5459 | 20.563 |  |  |  |  | 4562.0479 | -2.5702 |  |  |  | 7689.5459 | 10.7255 |  |  |  | 3450.5273 | -4.1407 |  |  |  | 499.1999 | 0.0050216
4149.605 | 20.4863 |  |  |  |  | 4562.1094 | -2.551 |  |  |  | 7696.7456 | 10.7228 |  |  |  | 3450.5349 | -4.2584 |  |  |  | 499.801 | 0.0050216
4149.666 | 20.4425 |  |  |  |  | 4562.1689 | -2.5428 |  |  |  | 7703.9458 | 10.7282 |  |  |  | 3450.5457 | -4.3295 |  |  |  | 500.4005 | 0.0053259
4149.7256 | 20.3851 |  |  |  |  | 4562.2285 | -2.603 |  |  |  | 7711.1455 | 10.7173 |  |  |  | 3450.5566 | -4.4746 |  |  |  | 500.9999 | 0.0051357
4149.7861 | 20.3221 |  |  |  |  | 4562.2881 | -2.5592 |  |  |  | 7718.3462 | 10.731 |  |  |  | 3450.5674 | -4.5786 |  |  |  | 501.6 | 0.0050216
4149.8462 | 20.2975 |  |  |  |  | 4562.3496 | -2.5893 |  |  |  | 7725.5454 | 10.7255 |  |  |  | 3450.5752 | -4.647 |  |  |  | 502.2004 | 0.0053259
4149.9062 | 20.2208 |  |  |  |  | 4562.4092 | -2.5976 |  |  |  | 7732.7461 | 10.7364 |  |  |  | 3450.5862 | -4.7702 |  |  |  | 502.8021 | 0.0052498
4149.9653 | 20.1469 |  |  |  |  | 4562.4688 | -2.5811 |  |  |  | 7739.9458 | 10.7529 |  |  |  | 3450.5955 | -4.8331 |  |  |  | 503.402 | 0.0052118
4150.0249 | 20.125 |  |  |  |  | 4562.5283 | -2.6085 |  |  |  | 7747.1455 | 10.7501 |  |  |  | 3450.605 | -4.9645 |  |  |  | 504.0001 | 0.0052118
4150.0864 | 20.0128 |  |  |  |  | 4562.5879 | -2.6112 |  |  |  | 7754.3467 | 10.7419 |  |  |  | 3450.616 | -5.074 |  |  |  | 504.6015 | 0.0052118
4150.1455 | 19.9964 |  |  |  |  | 4562.6489 | -2.6249 |  |  |  | 7761.5464 | 10.731 |  |  |  | 3450.6252 | -5.1479 |  |  |  | 505.2007 | 0.0052879
4150.2051 | 19.9088 |  |  |  |  | 4562.7085 | -2.6386 |  |  |  | 7768.7466 | 10.7145 |  |  |  | 3450.6365 | -5.282 |  |  |  | 505.8008 | 0.0055542
4150.2646 | 19.8869 |  |  |  |  | 4562.7681 | -2.6304 |  |  |  | 7775.9468 | 10.7392 |  |  |  | 3450.6458 | -5.3395 |  |  |  | 506.4003 | 0.0050596
4150.3257 | 19.8377 |  |  |  |  | 4562.8291 | -2.655 |  |  |  | 7783.1465 | 10.7145 |  |  |  | 3450.655 | -5.4763 |  |  |  | 507.0007 | 0.005402
4150.3853 | 19.7282 |  |  |  |  | 4562.8892 | -2.6304 |  |  |  | 7790.3462 | 10.7529 |  |  |  | 3450.6663 | -5.5721 |  |  |  | 507.6 | 0.0051357
4150.4448 | 19.7254 |  |  |  |  | 4562.9487 | -2.6687 |  |  |  | 7797.5469 | 10.7118 |  |  |  | 3450.6755 | -5.6707 |  |  |  | 508.1996 | 0.0050596
4150.5059 | 19.6652 |  |  |  |  | 4563.0083 | -2.6715 |  |  |  | 7804.7471 | 10.7364 |  |  |  | 3450.6848 | -5.7993 |  |  |  | 508.8008 | 0.0051357
4150.5654 | 19.6214 |  |  |  |  | 4563.0679 | -2.666 |  |  |  | 7811.9468 | 10.7337 |  |  |  | 3450.696 | -5.854 |  |  |  | 509.3996 | 0.0051737
4150.625 | 19.564 |  |  |  |  | 4563.1294 | -2.6769 |  |  |  | 7819.1455 | 10.72 |  |  |  | 3450.7053 | -5.9827 |  |  |  | 510.0009 | 0.0054781
4150.686 | 19.4627 |  |  |  |  | 4563.189 | -2.6715 |  |  |  | 7826.3462 | 10.6954 |  |  |  | 3450.7166 | -6.0839 |  |  |  | 510.6014 | 0.0055161
4150.7456 | 19.4572 |  |  |  |  | 4563.2485 | -2.718 |  |  |  | 7833.5464 | 10.7529 |  |  |  | 3450.7258 | -6.1743 |  |  |  | 511.1998 | 0.0055161
4150.8052 | 19.3559 |  |  |  |  | 4563.3081 | -2.6824 |  |  |  | 7840.7466 | 10.7228 |  |  |  | 3450.7351 | -6.2974 |  |  |  | 511.8011 | 0.0052879
4150.8647 | 19.3204 |  |  |  |  | 4563.3696 | -2.7016 |  |  |  | 7847.9468 | 10.72 |  |  |  | 3450.7461 | -6.3631 |  |  |  | 512.3998 | 0.0054781
4150.9258 | 19.2738 |  |  |  |  | 4563.4292 | -2.7672 |  |  |  | 7855.1465 | 10.7145 |  |  |  | 3450.7554 | -6.5109 |  |  |  | 513.0008 | 0.005402
4150.9854 | 19.2027 |  |  |  |  | 4563.4888 | -2.7043 |  |  |  | 7862.3467 | 10.7337 |  |  |  | 3450.7666 | -6.5848 |  |  |  | 513.601 | 0.0056302
4151.0449 | 19.1999 |  |  |  |  | 4563.5483 | -2.7508 |  |  |  | 7869.5459 | 10.7009 |  |  |  | 3450.7759 | -6.6888 |  |  |  | 514.2007 | 0.0053639
4151.106 | 19.1315 |  |  |  |  | 4563.6079 | -2.7563 |  |  |  | 7876.7466 | 10.7282 |  |  |  | 3450.7852 | -6.801 |  |  |  | 514.8005 | 0.0056683
4151.1655 | 19.0631 |  |  |  |  | 4563.6694 | -2.7618 |  |  |  | 7883.9468 | 10.7091 |  |  |  | 3450.7964 | -6.8968 |  |  |  | 515.4005 | 0.0055161
4151.2251 | 19.0302 |  |  |  |  | 4563.729 | -2.8056 |  |  |  | 7891.1465 | 10.7364 |  |  |  | 3450.8057 | -6.9899 |  |  |  | 516.0009 | 0.0053259
4151.2871 | 18.9372 |  |  |  |  | 4563.7886 | -2.8138 |  |  |  | 7898.3467 | 10.7228 |  |  |  | 3450.8149 | -7.072 |  |  |  | 516.6005 | 0.0055161
4151.3472 | 18.9125 |  |  |  |  | 4563.8491 | -2.8275 |  |  |  | 7905.5459 | 10.7392 |  |  |  | 3450.8262 | -7.1897 |  |  |  | 517.2007 | 0.005402
4151.4058 | 18.8414 |  |  |  |  | 4563.9097 | -2.8357 |  |  |  | 7912.7456 | 10.7529 |  |  |  | 3450.8354 | -7.3211 |  |  |  | 517.8005 | 0.005402
4151.4653 | 18.8085 |  |  |  |  | 4563.9692 | -2.8439 |  |  |  | 7919.9468 | 10.7337 |  |  |  | 3450.8467 | -7.4004 |  |  |  | 518.3998 | 0.0055161
4151.5249 | 18.7538 |  |  |  |  | 4564.0288 | -2.8494 |  |  |  | 7927.147 | 10.7392 |  |  |  | 3450.856 | -7.5263 |  |  |  | 519.0013 | 0.0051357
4151.5859 | 18.6826 |  |  |  |  | 4564.0884 | -2.8329 |  |  |  | 7934.3467 | 10.731 |  |  |  | 3450.8652 | -7.6139 |  |  |  | 519.6008 | 0.0055922
4151.6455 | 18.6334 |  |  |  |  | 4564.1479 | -2.8904 |  |  |  | 7941.5454 | 10.7173 |  |  |  | 3450.8762 | -7.7152 |  |  |  | 520.2014 | 0.005402
4151.7051 | 18.5431 |  |  |  |  | 4564.2095 | -2.874 |  |  |  | 7948.7466 | 10.7665 |  |  |  | 3450.8855 | -7.8329 |  |  |  | 520.7999 | 0.005402
4151.7646 | 18.5294 |  |  |  |  | 4564.269 | -2.8713 |  |  |  | 7955.9463 | 10.7364 |  |  |  | 3450.895 | -7.8876 |  |  |  | 521.4 | 0.0054781
4151.8257 | 18.4582 |  |  |  |  | 4564.3286 | -2.8713 |  |  |  | 7963.1465 | 10.7009 |  |  |  | 3450.906 | -8.0491 |  |  |  | 521.9999 | 0.005402
4151.8862 | 18.3953 |  |  |  |  | 4564.3882 | -2.8685 |  |  |  | 7970.3457 | 10.7173 |  |  |  | 3450.9153 | -8.1258 |  |  |  | 522.5995 | 0.0051357
4151.9458 | 18.3706 |  |  |  |  | 4564.4478 | -2.9123 |  |  |  | 7977.5454 | 10.6899 |  |  |  | 3450.9265 | -8.2133 |  |  |  | 523.2007 | 0.0051357
4152.0054 | 18.2885 |  |  |  |  | 4564.5088 | -2.9068 |  |  |  | 7984.7456 | 10.7228 |  |  |  | 3450.9358 | -8.3447 |  |  |  | 523.8007 | 0.0048314
4152.0664 | 18.2502 |  |  |  |  | 4564.5684 | -2.9424 |  |  |  | 7991.9482 | 10.7118 |  |  |  | 3450.9456 | -8.4022 |  |  |  | 524.4013 | 0.0050977
4152.126 | 18.2064 |  |  |  |  | 4564.6279 | -2.9397 |  |  |  | 7999.1465 | 10.6926 |  |  |  | 3450.9563 | -8.5746 |  |  |  | 525.0008 | 0.005402
4152.1855 | 18.1216 |  |  |  |  | 4564.6899 | -2.926 |  |  |  | 8006.3457 | 10.7474 |  |  |  | 3450.967 | -8.6622 |  |  |  | 525.5998 | 0.0051737
4152.2446 | 18.1024 |  |  |  |  | 4564.7495 | -2.9807 |  |  |  | 8013.5469 | 10.7118 |  |  |  | 3450.9778 | -8.7607 |  |  |  | 526.2011 | 0.0051737
4152.3052 | 18.0148 |  |  |  |  | 4564.8091 | -2.9643 |  |  |  | 8020.7471 | 10.7173 |  |  |  | 3450.9863 | -8.8866 |  |  |  | 526.8005 | 0.0053259
4152.3647 | 17.9738 |  |  |  |  | 4564.8687 | -2.9944 |  |  |  | 8027.9458 | 10.7392 |  |  |  | 3450.9956 | -8.9578 |  |  |  | 527.3998 | 0.0052118
4152.4263 | 17.9218 |  |  |  |  | 4564.9282 | -2.9972 |  |  |  | 8035.146 | 10.7118 |  |  |  | 3451.0049 | -9.0864 |  |  |  | 527.9996 | 0.0053259
4152.4858 | 17.8396 |  |  |  |  | 4564.9878 | -2.9917 |  |  |  | 8042.3462 | 10.7364 |  |  |  | 3451.0161 | -9.1904 |  |  |  | 528.5997 | 0.005402
4152.5464 | 17.8177 |  |  |  |  | 4565.0493 | -3.0327 |  |  |  | 8049.5454 | 10.7775 |  |  |  | 3451.0254 | -9.278 |  |  |  | 529.2003 | 0.0052118
4152.605 | 17.7439 |  |  |  |  | 4565.1089 | -3.0245 |  |  |  | 8056.7461 | 10.7337 |  |  |  | 3451.0364 | -9.4067 |  |  |  | 529.7997 | 0.0052879
4152.665 | 17.7055 |  |  |  |  | 4565.168 | -3.0601 |  |  |  | 8063.9473 | 10.6981 |  |  |  | 3451.0459 | -9.4696 |  |  |  | 530.3996 | 0.0055922
4152.7261 | 17.67 |  |  |  |  | 4565.228 | -3.0492 |  |  |  | 8071.1455 | 10.7337 |  |  |  | 3451.0552 | -9.6092 |  |  |  | 531.0004 | 0.0054781
4152.7856 | 17.5878 |  |  |  |  | 4565.2891 | -3.0683 |  |  |  | 8078.3457 | 10.7063 |  |  |  | 3451.0662 | -9.7023 |  |  |  | 531.6008 | 0.0053259
4152.8452 | 17.5742 |  |  |  |  | 4565.3486 | -3.0957 |  |  |  | 8085.5469 | 10.7364 |  |  |  | 3451.0754 | -9.7981 |  |  |  | 532.201 | 0.0050596
4152.9048 | 17.4811 |  |  |  |  | 4565.4082 | -3.0683 |  |  |  | 8092.748 | 10.7063 |  |  |  | 3451.0867 | -9.9294 |  |  |  | 532.8011 | 0.0050216
4152.9653 | 17.451 |  |  |  |  | 4565.4678 | -3.0984 |  |  |  | 8099.9458 | 10.7009 |  |  |  | 3451.0959 | -10.0088 |  |  |  | 533.4 | 0.0053259
4153.0254 | 17.3689 |  |  |  |  | 4565.5293 | -3.0875 |  |  |  | 8107.1455 | 10.7337 |  |  |  | 3451.1052 | -10.1374 |  |  |  | 534.0009 | 0.0052879
4153.085 | 17.295 |  |  |  |  | 4565.5889 | -3.1148 |  |  |  | 8114.3467 | 10.7063 |  |  |  | 3451.1165 | -10.2223 |  |  |  | 534.6008 | 0.0051357
4153.1465 | 17.2731 |  |  |  |  | 4565.6489 | -3.1285 |  |  |  | 8121.5459 | 10.6899 |  |  |  | 3451.1257 | -10.3154 |  |  |  | 535.1999 | 0.0055161
4153.2056 | 17.1992 |  |  |  |  | 4565.708 | -3.1012 |  |  |  | 8128.7466 | 10.7009 |  |  |  | 3451.135 | -10.4467 |  |  |  | 535.8004 | 0.0052118
4153.2651 | 17.18 |  |  |  |  | 4565.7695 | -3.1422 |  |  |  | 8135.9458 | 10.7009 |  |  |  | 3451.1462 | -10.5261 |  |  |  | 536.4005 | 0.0049835
4153.3247 | 17.1007 |  |  |  |  | 4565.8286 | -3.1367 |  |  |  | 8143.1465 | 10.7173 |  |  |  | 3451.1555 | -10.6684 |  |  |  | 536.9997 | 0.0052498
4153.3857 | 17.035 |  |  |  |  | 4565.8892 | -3.134 |  |  |  | 8150.3457 | 10.731 |  |  |  | 3451.1648 | -10.7286 |  |  |  | 537.6005 | 0.0053259
4153.4453 | 17.0295 |  |  |  |  | 4565.9487 | -3.1559 |  |  |  | 8157.5469 | 10.7282 |  |  |  | 3451.176 | -10.8436 |  |  |  | 538.1995 | 0.0052879
4153.5049 | 16.9364 |  |  |  |  | 4566.0083 | -3.1532 |  |  |  | 8164.7461 | 10.7392 |  |  |  | 3451.1853 | -10.9558 |  |  |  | 538.8006 | 0.0054781
4153.5649 | 16.9036 |  |  |  |  | 4566.0679 | -3.1887 |  |  |  | 8171.9473 | 10.7091 |  |  |  | 3451.1965 | -11.0215 |  |  |  | 539.4031 | 0.0054401
4153.6265 | 16.8543 |  |  |  |  | 4566.1289 | -3.1778 |  |  |  | 8179.1455 | 10.7228 |  |  |  | 3451.2056 | -11.1748 |  |  |  | 540.0005 | 0.0051737
4153.686 | 16.7804 |  |  |  |  | 4566.1885 | -3.1751 |  |  |  | 8186.3457 | 10.6735 |  |  |  | 3451.2151 | -11.2377 |  |  |  | 540.5998 | 0.0057063
4153.7451 | 16.7448 |  |  |  |  | 4566.248 | -3.1997 |  |  |  | 8193.5469 | 10.7392 |  |  |  | 3451.2261 | -11.3335 |  |  |  | 541.2026 | 0.0054401
4153.8047 | 16.6709 |  |  |  |  | 4566.3096 | -3.1723 |  |  |  | 8200.7461 | 10.7228 |  |  |  | 3451.2354 | -11.4622 |  |  |  | 541.8002 | 0.0051737
4153.8662 | 16.6436 |  |  |  |  | 4566.3691 | -3.2325 |  |  |  | 8207.9482 | 10.7748 |  |  |  | 3451.2466 | -11.5443 |  |  |  | 542.4012 | 0.0051737
4153.9253 | 16.5806 |  |  |  |  | 4566.4287 | -3.2161 |  |  |  | 8215.1455 | 10.72 |  |  |  | 3451.2559 | -11.6702 |  |  |  | 543.0001 | 0.0051737
4153.9849 | 16.5314 |  |  |  |  | 4566.4883 | -3.238 |  |  |  | 8222.3467 | 10.6899 |  |  |  | 3451.2651 | -11.7276 |  |  |  | 543.6002 | 0.0053259
4154.0464 | 16.4985 |  |  |  |  | 4566.5508 | -3.2736 |  |  |  | 8229.5469 | 10.6926 |  |  |  | 3451.2764 | -11.8371 |  |  |  | 544.2009 | 0.0052118
4154.1055 | 16.4082 |  |  |  |  | 4566.6079 | -3.2161 |  |  |  | 8236.7471 | 10.7118 |  |  |  | 3451.2856 | -11.9931 |  |  |  | 544.8001 | 0.0053259
4154.165 | 16.3644 |  |  |  |  | 4566.6694 | -3.2763 |  |  |  | 8243.9492 | 10.6981 |  |  |  | 3451.2949 | -12.0397 |  |  |  | 545.4 | 0.0055161
4154.2266 | 16.3233 |  |  |  |  | 4566.729 | -3.2681 |  |  |  | 8248.6816 | 10.6954 |  |  |  | 3451.3057 | -12.1683 |  |  |  | 546.0008 | 0.0052879
4154.2871 | 16.2412 |  |  |  |  | 4566.7905 | -3.2654 |  |  |  | 8248.6914 | 10.7091 |  |  |  | 3451.3164 | -12.2449 |  |  |  | 546.5995 | 0.0053259
4154.3447 | 16.2385 |  |  |  |  | 4566.8491 | -3.301 |  |  |  | 8248.6934 | 10.6844 |  |  |  | 3451.3257 | -12.3353 |  |  |  | 547.201 | 0.0051737
4154.4058 | 16.1372 |  |  |  |  | 4566.9082 | -3.2763 |  |  |  | 8248.6953 | 10.7091 |  |  |  | 3451.335 | -12.4694 |  |  |  | 547.7997 | 0.0055542
4154.4653 | 16.0852 |  |  |  |  | 4566.9683 | -3.3338 |  |  |  | 8248.6973 | 10.6981 |  |  |  | 3451.3464 | -12.5679 |  |  |  | 548.4002 | 0.0052118
4154.5278 | 16.0743 |  |  |  |  | 4567.0293 | -3.2982 |  |  |  | 8248.6992 | 10.7036 |  |  |  | 3451.3557 | -12.6719 |  |  |  | 548.9997 | 0.0052879
4154.585 | 15.9785 |  |  |  |  | 4567.0889 | -3.3064 |  |  |  | 8248.7012 | 10.7118 |  |  |  | 3451.365 | -12.7376 |  |  |  | 549.5995 | 0.0052879
4154.6465 | 15.9648 |  |  |  |  | 4567.1484 | -3.3119 |  |  |  | 8248.7021 | 10.72 |  |  |  | 3451.3762 | -12.8717 |  |  |  | 550.2003 | 0.0051357
4154.7061 | 15.8663 |  |  |  |  | 4567.208 | -3.3229 |  |  |  | 8248.7041 | 10.7118 |  |  |  | 3451.3855 | -12.9867 |  |  |  | 550.8011 | 0.0051737
4154.7656 | 15.8115 |  |  |  |  | 4567.2695 | -3.3557 |  |  |  | 8248.7061 | 10.7145 |  |  |  | 3451.3967 | -13.0797 |  |  |  | 551.4012 | 0.0052879
4154.8247 | 15.7677 |  |  |  |  | 4567.3291 | -3.3448 |  |  |  | 8248.708 | 10.6872 |  |  |  | 3451.406 | -13.1837 |  |  |  | 552.0002 | 0.0052879
4154.8862 | 15.6747 |  |  |  |  | 4567.3887 | -3.3584 |  |  |  | 8248.71 | 10.6872 |  |  |  | 3451.4153 | -13.2713 |  |  |  | 552.6003 | 0.0054401
4154.9458 | 15.6829 |  |  |  |  | 4567.4482 | -3.3557 |  |  |  | 8248.7119 | 10.6735 |  |  |  | 3451.4263 | -13.3753 |  |  |  | 553.2 | 0.0050596
4155.0049 | 15.5679 |  |  |  |  | 4567.5078 | -3.3502 |  |  |  | 8248.7139 | 10.668 |  |  |  | 3451.4358 | -13.5149 |  |  |  | 553.8017 | 0.0053639
4155.0664 | 15.5187 |  |  |  |  | 4567.5693 | -3.3995 |  |  |  | 8248.7158 | 10.6844 |  |  |  | 3451.4451 | -13.556 |  |  |  | 554.4 | 0.0052879
4155.126 | 15.4913 |  |  |  |  | 4567.6289 | -3.3913 |  |  |  | 8248.7178 | 10.7009 |  |  |  | 3451.4561 | -13.7147 |  |  |  | 555.0002 | 0.0052879
4155.1851 | 15.4256 |  |  |  |  | 4567.688 | -3.4241 |  |  |  | 8248.7197 | 10.7063 |  |  |  | 3451.4653 | -13.7831 |  |  |  | 555.5995 | 0.0053259
4155.2446 | 15.4037 |  |  |  |  | 4567.7495 | -3.4269 |  |  |  | 8248.7207 | 10.6981 |  |  |  | 3451.4766 | -13.8954 |  |  |  | 556.2017 | 0.0053259
4155.3062 | 15.3107 |  |  |  |  | 4567.8091 | -3.4159 |  |  |  | 8248.7227 | 10.7009 |  |  |  | 3451.4858 | -14.0048 |  |  |  | 556.8001 | 0.0051737
4155.3647 | 15.2723 |  |  |  |  | 4567.8687 | -3.4269 |  |  |  | 8248.7246 | 10.6817 |  |  |  | 3451.4951 | -14.0623 |  |  |  | 557.4001 | 0.005402
4155.4263 | 15.2231 |  |  |  |  | 4567.9282 | -3.4269 |  |  |  | 8248.7266 | 10.668 |  |  |  | 3451.5063 | -14.1937 |  |  |  | 558.0013 | 0.0051737
4155.4849 | 15.1437 |  |  |  |  | 4567.9878 | -3.4624 |  |  |  | 8248.7285 | 10.6571 |  |  |  | 3451.5156 | -14.2895 |  |  |  | 558.601 | 0.0053259
4155.5454 | 15.1163 |  |  |  |  | 4568.0493 | -3.446 |  |  |  | 8248.7305 | 10.6516 |  |  |  | 3451.5249 | -14.3798 |  |  |  | 559.2011 | 0.0053259
4155.605 | 15.0506 |  |  |  |  | 4568.1084 | -3.4378 |  |  |  | 8248.7324 | 10.6872 |  |  |  | 3451.5361 | -14.4893 |  |  |  | 559.8001 | 0.0055542
4155.666 | 15.0287 |  |  |  |  | 4568.168 | -3.5035 |  |  |  | 8248.7344 | 10.6899 |  |  |  | 3451.5454 | -14.5495 |  |  |  | 560.4007 | 0.0054401
4155.7256 | 14.9576 |  |  |  |  | 4568.2295 | -3.4542 |  |  |  | 8248.7363 | 10.6844 |  |  |  | 3451.5564 | -14.6809 |  |  |  | 560.9998 | 0.0054401
4155.7852 | 14.9111 |  |  |  |  | 4568.2891 | -3.4679 |  |  |  | 8248.7383 | 10.7009 |  |  |  | 3451.5659 | -14.7767 |  |  |  | 561.6003 | 0.0055542
4155.8452 | 14.8591 |  |  |  |  | 4568.3486 | -3.4871 |  |  |  | 8248.7402 | 10.6872 |  |  |  | 3451.575 | -14.8588 |  |  |  | 562.2004 | 0.0051737
4155.9058 | 14.7523 |  |  |  |  | 4568.4082 | -3.4761 |  |  |  | 8248.7412 | 10.6899 |  |  |  | 3451.5862 | -15.0066 |  |  |  | 562.8007 | 0.0053259
4155.9653 | 14.7742 |  |  |  |  | 4568.4683 | -3.5336 |  |  |  | 8248.7432 | 10.668 |  |  |  | 3451.5957 | -15.0367 |  |  |  | 563.4008 | 0.0052118
4156.0249 | 14.6948 |  |  |  |  | 4568.5288 | -3.4953 |  |  |  | 8248.7451 | 10.6598 |  |  |  | 3451.605 | -15.1571 |  |  |  | 564.0012 | 0.0054401
4156.0859 | 14.6456 |  |  |  |  | 4568.5879 | -3.5281 |  |  |  | 8248.7471 | 10.6708 |  |  |  | 3451.616 | -15.2392 |  |  |  | 564.6002 | 0.005402
4156.1455 | 14.6264 |  |  |  |  | 4568.6494 | -3.5035 |  |  |  | 8248.749 | 10.6817 |  |  |  | 3451.6252 | -15.2912 |  |  |  | 565.2001 | 0.0054401
4156.2051 | 14.5032 |  |  |  |  | 4568.709 | -3.5117 |  |  |  | 8248.751 | 10.6735 |  |  |  | 3451.6365 | -15.4281 |  |  |  | 565.801 | 0.005402
4156.2646 | 14.5005 |  |  |  |  | 4568.7686 | -3.5391 |  |  |  | 8248.7529 | 10.6954 |  |  |  | 3451.6458 | -15.4746 |  |  |  | 566.4001 | 0.0054401
4156.3257 | 14.4266 |  |  |  |  | 4568.8281 | -3.5227 |  |  |  | 8248.7549 | 10.6954 |  |  |  | 3451.655 | -15.5704 |  |  |  | 566.9997 | 0.0052879
4156.3853 | 14.3582 |  |  |  |  | 4568.8896 | -3.5856 |  |  |  | 8248.7568 | 10.6872 |  |  |  | 3451.6658 | -15.6635 |  |  |  | 567.5997 | 0.0052879
4156.4448 | 14.3144 |  |  |  |  | 4568.9482 | -3.5473 |  |  |  | 8248.7578 | 10.6735 |  |  |  | 3451.6765 | -15.7237 |  |  |  | 568.2009 | 0.0055542
4156.5063 | 14.2569 |  |  |  |  | 4569.0093 | -3.5582 |  |  |  | 8248.7598 | 10.6571 |  |  |  | 3451.6863 | -15.866 |  |  |  | 568.8005 | 0.0055161
4156.5649 | 14.2241 |  |  |  |  | 4569.0688 | -3.5637 |  |  |  | 8248.7617 | 10.6708 |  |  |  | 3451.6951 | -15.8879 |  |  |  | 569.4012 | 0.0054401
4156.6265 | 14.1693 |  |  |  |  | 4569.1284 | -3.5528 |  |  |  | 8248.7637 | 10.6598 |  |  |  | 3451.7061 | -16.0056 |  |  |  | 570.001 | 0.0056302
4156.686 | 14.0954 |  |  |  |  | 4569.188 | -3.5829 |  |  |  | 8248.7656 | 10.6872 |  |  |  | 3451.7168 | -16.1014 |  |  |  | 570.6006 | 0.0055542
4156.7456 | 14.0735 |  |  |  |  | 4569.2495 | -3.5747 |  |  |  | 8248.7676 | 10.6817 |  |  |  | 3451.7275 | -16.126 |  |  |  | 571.2007 | 0.0052118
4156.8047 | 13.9613 |  |  |  |  | 4569.3091 | -3.5829 |  |  |  | 8248.7695 | 10.7036 |  |  |  | 3451.7361 | -16.2273 |  |  |  | 571.8012 | 0.0054401
4156.8662 | 13.9285 |  |  |  |  | 4569.3687 | -3.6048 |  |  |  | 8248.7715 | 10.7118 |  |  |  | 3451.7454 | -16.2574 |  |  |  | 572.3996 | 0.0056302
4156.9258 | 13.9093 |  |  |  |  | 4569.4292 | -3.5637 |  |  |  | 8248.7734 | 10.7036 |  |  |  | 3451.7563 | -16.3559 |  |  |  | 573.0013 | 0.0056302
4156.9854 | 13.8409 |  |  |  |  | 4569.4888 | -3.6075 |  |  |  | 8248.7754 | 10.6926 |  |  |  | 3451.7659 | -16.4161 |  |  |  | 573.6005 | 0.0056302
4157.0449 | 13.7697 |  |  |  |  | 4569.5483 | -3.5883 |  |  |  | 8248.7764 | 10.6817 |  |  |  | 3451.7751 | -16.4681 |  |  |  | 574.2012 | 0.0056302
4157.105 | 13.715 |  |  |  |  | 4569.6079 | -3.6157 |  |  |  | 8248.7783 | 10.668 |  |  |  | 3451.7861 | -16.5886 |  |  |  | 574.8 | 0.0055161
4157.1665 | 13.6657 |  |  |  |  | 4569.6694 | -3.6185 |  |  |  | 8248.7803 | 10.6653 |  |  |  | 3451.7954 | -16.5995 |  |  |  | 575.4011 | 0.0057444
4157.2261 | 13.6055 |  |  |  |  | 4569.729 | -3.5966 |  |  |  | 8248.7822 | 10.6817 |  |  |  | 3451.8066 | -16.6898 |  |  |  | 575.9999 | 0.005402
4157.2852 | 13.5617 |  |  |  |  | 4569.7881 | -3.6513 |  |  |  | 8248.7842 | 10.6872 |  |  |  | 3451.8159 | -16.698 |  |  |  | 576.6002 | 0.0055922
4157.3447 | 13.5316 |  |  |  |  | 4569.8486 | -3.5993 |  |  |  | 8248.7861 | 10.679 |  |  |  | 3451.8252 | -16.75 |  |  |  | 577.2007 | 0.0056302
4157.4062 | 13.4659 |  |  |  |  | 4569.9097 | -3.6212 |  |  |  | 8248.7881 | 10.6817 |  |  |  | 3451.8364 | -16.8404 |  |  |  | 577.8013 | 0.0056683
4157.4653 | 13.4468 |  |  |  |  | 4569.9688 | -3.6622 |  |  |  | 8248.79 | 10.668 |  |  |  | 3451.8457 | -16.8431 |  |  |  | 578.4008 | 0.0053259
4157.5254 | 13.3619 |  |  |  |  | 4570.0283 | -3.6349 |  |  |  | 8248.792 | 10.6489 |  |  |  | 3451.855 | -16.9307 |  |  |  | 579.0004 | 0.0057063
4157.5864 | 13.3099 |  |  |  |  | 4570.0879 | -3.6841 |  |  |  | 8248.7939 | 10.6516 |  |  |  | 3451.8662 | -16.9635 |  |  |  | 579.6006 | 0.0057063
4157.645 | 13.2825 |  |  |  |  | 4570.1494 | -3.654 |  |  |  | 8248.7959 | 10.6516 |  |  |  | 3451.8755 | -17.0155 |  |  |  | 580.2003 | 0.0057444
4157.7065 | 13.1813 |  |  |  |  | 4570.209 | -3.654 |  |  |  | 8248.7969 | 10.6379 |  |  |  | 3451.8865 | -17.0648 |  |  |  | 580.8013 | 0.0055922
4157.7656 | 13.1676 |  |  |  |  | 4570.2686 | -3.6869 |  |  |  | 8248.7988 | 10.6489 |  |  |  | 3451.8958 | -17.0894 |  |  |  | 581.4008 | 0.0056302
4157.8252 | 13.0964 |  |  |  |  | 4570.3281 | -3.6486 |  |  |  | 8248.8008 | 10.668 |  |  |  | 3451.905 | -17.1414 |  |  |  | 582.001 | 0.0055161
4157.8848 | 13.08 |  |  |  |  | 4570.3896 | -3.7115 |  |  |  | 8248.8027 | 10.6708 |  |  |  | 3451.9163 | -17.1661 |  |  |  | 582.6009 | 0.0056302
4157.9458 | 13.0034 |  |  |  |  | 4570.4482 | -3.706 |  |  |  | 8248.8047 | 10.6653 |  |  |  | 3451.9258 | -17.1989 |  |  |  | 583.2 | 0.0055542
4158.0054 | 12.9322 |  |  |  |  | 4570.5078 | -3.706 |  |  |  | 8248.8066 | 10.6571 |  |  |  | 3451.9351 | -17.2619 |  |  |  | 583.8008 | 0.0055922
4158.0649 | 12.9076 |  |  |  |  | 4570.5688 | -3.7088 |  |  |  | 8248.8086 | 10.6406 |  |  |  | 3451.946 | -17.2865 |  |  |  | 584.3997 | 0.0054781
4158.126 | 12.8474 |  |  |  |  | 4570.6309 | -3.7033 |  |  |  | 8248.8105 | 10.6516 |  |  |  | 3451.9553 | -17.3358 |  |  |  | 584.9996 | 0.0055542
4158.1855 | 12.7789 |  |  |  |  | 4570.6895 | -3.7389 |  |  |  | 8248.8125 | 10.6434 |  |  |  | 3451.9666 | -17.344 |  |  |  | 585.5995 | 0.0056683
4158.2451 | 12.7516 |  |  |  |  | 4570.7485 | -3.7033 |  |  |  | 8248.8135 | 10.6461 |  |  |  | 3451.9758 | -17.3577 |  |  |  | 586.2009 | 0.0055161
4158.3057 | 12.6831 |  |  |  |  | 4570.8096 | -3.7361 |  |  |  | 8248.8154 | 10.6762 |  |  |  | 3451.9851 | -17.4288 |  |  |  | 586.8 | 0.0054781
4158.3652 | 12.6667 |  |  |  |  | 4570.8691 | -3.7444 |  |  |  | 8248.8174 | 10.6762 |  |  |  | 3451.9963 | -17.4124 |  |  |  | 587.4 | 0.0056683
4158.4263 | 12.5654 |  |  |  |  | 4570.9287 | -3.7334 |  |  |  | 8248.8193 | 10.6735 |  |  |  | 3452.0056 | -17.4507 |  |  |  | 587.9996 | 0.0057444
4158.4858 | 12.5326 |  |  |  |  | 4570.9883 | -3.7526 |  |  |  | 8248.8213 | 10.6872 |  |  |  | 3452.0149 | -17.4699 |  |  |  | 588.6003 | 0.005402
4158.5469 | 12.4833 |  |  |  |  | 4571.0479 | -3.706 |  |  |  | 8248.8232 | 10.6735 |  |  |  | 3452.0259 | -17.4589 |  |  |  | 589.2011 | 0.0054781
4158.605 | 12.393 |  |  |  |  | 4571.1089 | -3.7361 |  |  |  | 8248.8262 | 10.6735 |  |  |  | 3452.0354 | -17.5137 |  |  |  | 589.7996 | 0.0056302
4158.6655 | 12.3957 |  |  |  |  | 4571.1689 | -3.7361 |  |  |  | 8248.8281 | 10.6516 |  |  |  | 3452.0476 | -17.5055 |  |  |  | 590.3996 | 0.0054781
4158.7251 | 12.2945 |  |  |  |  | 4571.2285 | -3.7635 |  |  |  | 8248.8311 | 10.6653 |  |  |  | 3452.0554 | -17.5328 |  |  |  | 591.0013 | 0.0057824
4158.7847 | 12.2671 |  |  |  |  | 4571.2896 | -3.7717 |  |  |  | 8248.833 | 10.6598 |  |  |  | 3452.0662 | -17.5575 |  |  |  | 591.6013 | 0.0055542
4158.8457 | 12.2096 |  |  |  |  | 4571.3491 | -3.7471 |  |  |  | 8248.8369 | 10.6844 |  |  |  | 3452.0769 | -17.5383 |  |  |  | 592.1999 | 0.0055922
4158.9053 | 12.1522 |  |  |  |  | 4571.4087 | -3.7909 |  |  |  | 8248.8398 | 10.6625 |  |  |  | 3452.0864 | -17.5876 |  |  |  | 592.7999 | 0.0056302
4158.9673 | 12.1303 |  |  |  |  | 4571.4688 | -3.7471 |  |  |  | 8248.8428 | 10.6379 |  |  |  | 3452.0964 | -17.5328 |  |  |  | 593.3998 | 0.0053259
4159.0259 | 12.0317 |  |  |  |  | 4571.5283 | -3.7772 |  |  |  | 8248.8447 | 10.6379 |  |  |  | 3452.1057 | -17.5629 |  |  |  | 594.0007 | 0.0056302
4159.0854 | 12.0208 |  |  |  |  | 4571.5879 | -3.7909 |  |  |  | 8248.8701 | 10.6653 |  |  |  | 3452.115 | -17.5191 |  |  |  | 594.6006 | 0.0055161
4159.145 | 11.9524 |  |  |  |  | 4571.6489 | -3.7717 |  |  |  | 8248.9326 | 10.6297 |  |  |  | 3452.126 | -17.4808 |  |  |  | 595.2012 | 0.0056302
4159.2065 | 11.8894 |  |  |  |  | 4571.7085 | -3.821 |  |  |  | 8248.9912 | 10.6105 |  |  |  | 3452.1353 | -17.4726
4159.2656 | 11.8785 |  |  |  |  | 4571.7681 | -3.8046 |  |  |  | 8249.0527 | 10.6078 |  |  |  | 3452.1467 | -17.4151
4159.3252 | 11.7881 |  |  |  |  | 4571.8281 | -3.821 |  |  |  | 8249.1094 | 10.5449 |  |  |  | 3452.156 | -17.4097
4159.3848 | 11.769 |  |  |  |  | 4571.8887 | -3.8073 |  |  |  | 8249.1709 | 10.5531 |  |  |  | 3452.1653 | -17.3467
4159.4458 | 11.6896 |  |  |  |  | 4571.9482 | -3.8018 |  |  |  | 8249.2305 | 10.5202 |  |  |  | 3452.1763 | -17.3002
4159.5054 | 11.6212 |  |  |  |  | 4572.0093 | -3.8155 |  |  |  | 8249.29 | 10.523 |  |  |  | 3452.1855 | -17.2838
4159.5674 | 11.6048 |  |  |  |  | 4572.0688 | -3.8429 |  |  |  | 8249.3506 | 10.4874 |  |  |  | 3452.1948 | -17.2017
4159.6255 | 11.5062 |  |  |  |  | 4572.1284 | -3.8046 |  |  |  | 8249.4102 | 10.4326 |  |  |  | 3452.2061 | -17.1387
4159.6851 | 11.5007 |  |  |  |  | 4572.188 | -3.8347 |  |  |  | 8249.4717 | 10.4381 |  |  |  | 3452.2153 | -17.0894
4159.7446 | 11.4104 |  |  |  |  | 4572.2495 | -3.8018 |  |  |  | 8249.5303 | 10.3505 |  |  |  | 3452.2266 | -16.9936
4159.8057 | 11.3721 |  |  |  |  | 4572.3086 | -3.8484 |  |  |  | 8249.5918 | 10.2547 |  |  |  | 3452.2358 | -16.9498
4159.8652 | 11.3311 |  |  |  |  | 4572.3682 | -3.8183 |  |  |  | 8249.6504 | 10.1863 |  |  |  | 3452.2451 | -16.8157
4159.9248 | 11.2681 |  |  |  |  | 4572.4292 | -3.8265 |  |  |  | 8249.7109 | 10.0303 |  |  |  | 3452.2563 | -16.7254
4159.9858 | 11.2243 |  |  |  |  | 4572.4888 | -3.8675 |  |  |  | 8249.7725 | 10.0084 |  |  |  | 3452.2656 | -16.6187
4160.0454 | 11.1531 |  |  |  |  | 4572.5483 | -3.8456 |  |  |  | 8249.8301 | 9.9892 |  |  |  | 3452.2749 | -16.5201
4160.105 | 11.1094 |  |  |  |  | 4572.6094 | -3.8593 |  |  |  | 8249.8906 | 9.9947 |  |  |  | 3452.2859 | -16.3997
4160.1665 | 11.0601 |  |  |  |  | 4572.6689 | -3.8292 |  |  |  | 8249.9502 | 10.0385 |  |  |  | 3452.2952 | -16.2601
4160.2256 | 10.9698 |  |  |  |  | 4572.7285 | -3.8757 |  |  |  | 8250.0098 | 9.9975 |  |  |  | 3452.3064 | -16.1589
4160.2871 | 10.9835 |  |  |  |  | 4572.7881 | -3.873 |  |  |  | 8250.0693 | 10.0412 |  |  |  | 3452.3157 | -16.0412
4160.3447 | 10.8877 |  |  |  |  | 4572.8481 | -3.8319 |  |  |  | 8250.1299 | 10.0084 |  |  |  | 3452.325 | -15.9317
4160.4062 | 10.8521 |  |  |  |  | 4572.9097 | -3.9113 |  |  |  | 8250.1914 | 9.9975 |  |  |  | 3452.3362 | -15.8331
4160.4658 | 10.8165 |  |  |  |  | 4572.9692 | -3.8703 |  |  |  | 8250.25 | 9.9947 |  |  |  | 3452.3455 | -15.6881
4160.5249 | 10.7098 |  |  |  |  | 4573.0288 | -3.8538 |  |  |  | 8250.3115 | 9.9345 |  |  |  | 3452.3567 | -15.5813
4160.5864 | 10.718 |  |  |  |  | 4573.0879 | -3.8922 |  |  |  | 8250.3701 | 9.9564 |  |  |  | 3452.366 | -15.4855
4160.6455 | 10.6578 |  |  |  |  | 4573.1479 | -3.8648 |  |  |  | 8250.4307 | 9.8688 |  |  |  | 3452.3752 | -15.3569
4160.7051 | 10.6276 |  |  |  |  | 4573.209 | -3.8976 |  |  |  | 8250.4893 | 9.836 |  |  |  | 3452.3865 | -15.2912
4160.7666 | 10.5729 |  |  |  |  | 4573.2686 | -3.862 |  |  |  | 8250.5508 | 9.8086 |  |  |  | 3452.3958 | -15.1161
4160.8257 | 10.4744 |  |  |  |  | 4573.3296 | -3.8812 |  |  |  | 8250.6094 | 9.7046 |  |  |  | 3452.405 | -15.0586
4160.8853 | 10.458 |  |  |  |  | 4573.3887 | -3.9113 |  |  |  | 8250.6709 | 9.6635 |  |  |  | 3452.4163 | -14.9518
4160.9448 | 10.3676 |  |  |  |  | 4573.4482 | -3.8785 |  |  |  | 8250.7295 | 9.5842 |  |  |  | 3452.4255 | -14.8588
4161.0059 | 10.2965 |  |  |  |  | 4573.5078 | -3.9359 |  |  |  | 8250.791 | 9.5294 |  |  |  | 3452.4348 | -14.7548
4161.0654 | 10.2992 |  |  |  |  | 4573.5693 | -3.8949 |  |  |  | 8250.8506 | 9.4829 |  |  |  | 3452.4458 | -14.6453
4161.125 | 10.2226 |  |  |  |  | 4573.6289 | -3.8949 |  |  |  | 8250.9102 | 9.4008 |  |  |  | 3452.4551 | -14.5303
4161.186 | 10.1815 |  |  |  |  | 4573.6885 | -3.9277 |  |  |  | 8250.9707 | 9.3679 |  |  |  | 3452.4663 | -14.4044
4161.2456 | 10.1405 |  |  |  |  | 4573.748 | -3.9141 |  |  |  | 8251.0303 | 9.2749 |  |  |  | 3452.4761 | -14.284
4161.3062 | 10.0885 |  |  |  |  | 4573.8096 | -3.9113 |  |  |  | 8251.0898 | 9.2366 |  |  |  | 3452.4868 | -14.2183
4161.3657 | 10.0583 |  |  |  |  | 4573.8696 | -3.9058 |  |  |  | 8251.1504 | 9.19 |  |  |  | 3452.4976 | -14.065
4161.4253 | 9.9899 |  |  |  |  | 4573.9292 | -3.9058 |  |  |  | 8251.21 | 9.097 |  |  |  | 3452.5054 | -14.0267
4161.4849 | 9.9379 |  |  |  |  | 4573.9888 | -3.9141 |  |  |  | 8251.2695 | 9.0477 |  |  |  | 3452.5161 | -13.8817
4161.5464 | 9.8613 |  |  |  |  | 4574.0483 | -3.8922 |  |  |  | 8251.3311 | 8.9574 |  |  |  | 3452.5271 | -13.7339
4161.6064 | 9.8175 |  |  |  |  | 4574.1079 | -3.9332 |  |  |  | 8251.3906 | 8.9109 |  |  |  | 3452.5356 | -13.701
4161.666 | 9.7929 |  |  |  |  | 4574.1689 | -3.8949 |  |  |  | 8251.4502 | 8.8589 |  |  |  | 3452.5449 | -13.545
4161.7256 | 9.6861 |  |  |  |  | 4574.2285 | -3.925 |  |  |  | 8251.5117 | 8.7412 |  |  |  | 3452.5559 | -13.4492
4161.7847 | 9.6724 |  |  |  |  | 4574.2881 | -3.925 |  |  |  | 8251.5693 | 8.7247 |  |  |  | 3452.5652 | -13.3343
4161.8462 | 9.5903 |  |  |  |  | 4574.3496 | -3.8976 |  |  |  | 8251.6309 | 8.5961 |  |  |  | 3452.5764 | -13.1974
4161.9053 | 9.563 |  |  |  |  | 4574.4092 | -3.9387 |  |  |  | 8251.6904 | 8.566 |  |  |  | 3452.5859 | -13.1126
4161.9648 | 9.5274 |  |  |  |  | 4574.4678 | -3.9305 |  |  |  | 8251.75 | 8.5304 |  |  |  | 3452.5952 | -12.9812
4162.0264 | 9.4288 |  |  |  |  | 4574.5278 | -3.9442 |  |  |  | 8251.8105 | 8.4073 |  |  |  | 3452.6062 | -12.8608
4162.0859 | 9.4425 |  |  |  |  | 4574.5889 | -3.9332 |  |  |  | 8251.8721 | 8.3963 |  |  |  | 3452.6155 | -12.7513
4162.145 | 9.3522 |  |  |  |  | 4574.6484 | -3.9086 |  |  |  | 8251.9307 | 8.3142 |  |  |  | 3452.6267 | -12.6363
4162.2065 | 9.292 |  |  |  |  | 4574.708 | -3.9743 |  |  |  | 8251.9912 | 8.243 |  |  |  | 3452.636 | -12.5652
4162.2656 | 9.2509 |  |  |  |  | 4574.7695 | -3.9442 |  |  |  | 8252.0508 | 8.1773 |  |  |  | 3452.6453 | -12.4256
4162.3247 | 9.1907 |  |  |  |  | 4574.8291 | -3.9332 |  |  |  | 8252.1104 | 8.0925 |  |  |  | 3452.6565 | -12.3298
4162.3853 | 9.1688 |  |  |  |  | 4574.8887 | -3.9743 |  |  |  | 8252.1709 | 8.0706 |  |  |  | 3452.6658 | -12.234
4162.4448 | 9.1031 |  |  |  |  | 4574.9482 | -3.9524 |  |  |  | 8252.2305 | 7.9803 |  |  |  | 3452.675 | -12.0999
4162.5063 | 9.0265 |  |  |  |  | 4575.0078 | -3.9715 |  |  |  | 8252.29 | 7.9009 |  |  |  | 3452.686 | -11.9986
4162.5664 | 9.0019 |  |  |  |  | 4575.0693 | -3.925 |  |  |  | 8252.3496 | 7.8626 |  |  |  | 3452.6956 | -11.8508
4162.626 | 8.9416 |  |  |  |  | 4575.1289 | -3.9633 |  |  |  | 8252.4111 | 7.7969 |  |  |  | 3452.7048 | -11.7988
4162.6851 | 8.917 |  |  |  |  | 4575.188 | -3.9606 |  |  |  | 8252.4697 | 7.7285 |  |  |  | 3452.7158 | -11.6428
4162.7446 | 8.8404 |  |  |  |  | 4575.2495 | -3.9606 |  |  |  | 8252.5293 | 7.6299 |  |  |  | 3452.7251 | -11.5306
4162.8062 | 8.7884 |  |  |  |  | 4575.3091 | -3.9907 |  |  |  | 8252.5908 | 7.5889 |  |  |  | 3452.7363 | -11.443
4162.8667 | 8.7747 |  |  |  |  | 4575.3687 | -3.9633 |  |  |  | 8252.6504 | 7.5533 |  |  |  | 3452.7456 | -11.3007
4162.9263 | 8.6789 |  |  |  |  | 4575.4292 | -3.9688 |  |  |  | 8252.71 | 7.4438 |  |  |  | 3452.7549 | -11.2213
4162.9858 | 8.6734 |  |  |  |  | 4575.4893 | -3.9962 |  |  |  | 8252.7695 | 7.4028 |  |  |  | 3452.7661 | -11.0981
4163.0454 | 8.5913 |  |  |  |  | 4575.5483 | -3.9633 |  |  |  | 8252.8301 | 7.3042 |  |  |  | 3452.7754 | -10.9695
4163.105 | 8.5858 |  |  |  |  | 4575.6079 | -3.9825 |  |  |  | 8252.8896 | 7.2468 |  |  |  | 3452.7864 | -10.8956
4163.166 | 8.5338 |  |  |  |  | 4575.6694 | -3.9524 |  |  |  | 8252.9492 | 7.2002 |  |  |  | 3452.7957 | -10.7314
4163.2256 | 8.4271 |  |  |  |  | 4575.729 | -3.9797 |  |  |  | 8253.0098 | 7.0935 |  |  |  | 3452.8052 | -10.6657
4163.2852 | 8.4161 |  |  |  |  | 4575.7905 | -3.977 |  |  |  | 8253.0693 | 7.047 |  |  |  | 3452.8164 | -10.5343
4163.3447 | 8.334 |  |  |  |  | 4575.8496 | -3.9442 |  |  |  | 8253.1309 | 6.9785 |  |  |  | 3452.8257 | -10.4276
4163.4058 | 8.3258 |  |  |  |  | 4575.9097 | -3.9907 |  |  |  | 8253.1904 | 6.8855 |  |  |  | 3452.835 | -10.3126
4163.4653 | 8.2766 |  |  |  |  | 4575.9692 | -3.9661 |  |  |  | 8253.25 | 6.8472 |  |  |  | 3452.8472 | -10.1429
4163.5249 | 8.1972 |  |  |  |  | 4576.0288 | -3.9962 |  |  |  | 8253.3096 | 6.7158 |  |  |  | 3452.855 | -10.1046
4163.5859 | 8.1862 |  |  |  |  | 4576.0884 | -3.9962 |  |  |  | 8253.3701 | 6.609 |  |  |  | 3452.8657 | -9.9732
4163.6455 | 8.1123 |  |  |  |  | 4576.1479 | -3.988 |  |  |  | 8253.4297 | 6.5351 |  |  |  | 3452.8755 | -9.8802
4163.7065 | 8.0658 |  |  |  |  | 4576.2095 | -4.0071 |  |  |  | 8253.4893 | 6.4996 |  |  |  | 3452.8865 | -9.7762
4163.7661 | 8.0384 |  |  |  |  | 4576.269 | -3.9934 |  |  |  | 8253.5508 | 6.453 |  |  |  | 3452.8958 | -9.6448
4163.8257 | 7.9344 |  |  |  |  | 4576.3286 | -4.0044 |  |  |  | 8253.6104 | 6.349 |  |  |  | 3452.905 | -9.5818
4163.8857 | 7.918 |  |  |  |  | 4576.3882 | -3.9852 |  |  |  | 8253.6709 | 6.3052 |  |  |  | 3452.9165 | -9.4149
4163.9453 | 7.8386 |  |  |  |  | 4576.4478 | -3.988 |  |  |  | 8253.7305 | 6.2149 |  |  |  | 3452.9258 | -9.3218
4164.0049 | 7.8085 |  |  |  |  | 4576.5093 | -4.0098 |  |  |  | 8253.79 | 6.1273 |  |  |  | 3452.9351 | -9.226
4164.0664 | 7.7483 |  |  |  |  | 4576.5684 | -3.9825 |  |  |  | 8253.8496 | 6.0726 |  |  |  | 3452.946 | -9.0755
4164.1255 | 7.6772 |  |  |  |  | 4576.6279 | -4.0181 |  |  |  | 8253.9102 | 5.9987 |  |  |  | 3452.9553 | -8.9879
4164.1851 | 7.6553 |  |  |  |  | 4576.6895 | -4.0263 |  |  |  | 8253.9697 | 5.933 |  |  |  | 3452.9648 | -8.873
4164.2446 | 7.5814 |  |  |  |  | 4576.749 | -4.0044 |  |  |  | 8254.0293 | 5.8263 |  |  |  | 3452.9758 | -8.7388
4164.3062 | 7.5485 |  |  |  |  | 4576.8086 | -4.0427 |  |  |  | 8254.0908 | 5.7688 |  |  |  | 3452.9851 | -8.6841
4164.3657 | 7.4856 |  |  |  |  | 4576.8687 | -4.0098 |  |  |  | 8254.1494 | 5.7305 |  |  |  | 3452.9963 | -8.5144
4164.4253 | 7.4117 |  |  |  |  | 4576.9282 | -4.0591 |  |  |  | 8254.2109 | 5.6182 |  |  |  | 3453.0056 | -8.4405
4164.4863 | 7.4117 |  |  |  |  | 4576.9878 | -4.0372 |  |  |  | 8254.2705 | 5.5717 |  |  |  | 3453.0149 | -8.331
4164.5449 | 7.3487 |  |  |  |  | 4577.0493 | -4.0263 |  |  |  | 8254.3301 | 5.5142 |  |  |  | 3453.0261 | -8.1996
4164.606 | 7.2858 |  |  |  |  | 4577.1084 | -4.0755 |  |  |  | 8254.3896 | 5.4075 |  |  |  | 3453.0354 | -8.1449
4164.6655 | 7.2256 |  |  |  |  | 4577.168 | -4.0044 |  |  |  | 8254.4492 | 5.3528 |  |  |  | 3453.0466 | -7.9725
4164.7251 | 7.2009 |  |  |  |  | 4577.2295 | -4.0454 |  |  |  | 8254.5098 | 5.2652 |  |  |  | 3453.0559 | -7.9041
4164.7886 | 7.1626 |  |  |  |  | 4577.2891 | -4.04 |  |  |  | 8254.5693 | 5.2104 |  |  |  | 3453.0652 | -7.811
4164.8472 | 7.0476 |  |  |  |  | 4577.3486 | -4.0345 |  |  |  | 8254.6309 | 5.1393 |  |  |  | 3453.0764 | -7.6659
4164.9053 | 7.0559 |  |  |  |  | 4577.4082 | -4.0618 |  |  |  | 8254.6904 | 5.0325 |  |  |  | 3453.0857 | -7.6194
4164.9648 | 6.9956 |  |  |  |  | 4577.4688 | -4.0618 |  |  |  | 8254.75 | 4.934 |  |  |  | 3453.095 | -7.4716
4165.0264 | 6.9053 |  |  |  |  | 4577.5283 | -4.0728 |  |  |  | 8254.8105 | 4.8437 |  |  |  | 3453.106 | -7.3785
4165.0859 | 6.8971 |  |  |  |  | 4577.5908 | -4.0974 |  |  |  | 8254.8701 | 4.7835 |  |  |  | 3453.1152 | -7.2581
4165.145 | 6.8123 |  |  |  |  | 4577.6494 | -4.0892 |  |  |  | 8254.9297 | 4.715 |  |  |  | 3453.1265 | -7.135
4165.2065 | 6.7849 |  |  |  |  | 4577.709 | -4.1166 |  |  |  | 8254.9893 | 4.622 |  |  |  | 3453.136 | -7.0665
4165.2661 | 6.711 |  |  |  |  | 4577.7686 | -4.0646 |  |  |  | 8255.0508 | 4.5809 |  |  |  | 3453.1453 | -6.9269
4165.3252 | 6.6781 |  |  |  |  | 4577.8281 | -4.092 |  |  |  | 8255.1104 | 4.4769 |  |  |  | 3453.1562 | -6.8476
4165.3848 | 6.6398 |  |  |  |  | 4577.8896 | -4.1029 |  |  |  | 8255.1709 | 4.4304 |  |  |  | 3453.1655 | -6.7463
4165.4463 | 6.5577 |  |  |  |  | 4577.9487 | -4.0892 |  |  |  | 8255.2305 | 4.3729 |  |  |  | 3453.1748 | -6.6341
4165.5054 | 6.544 |  |  |  |  | 4578.0083 | -4.1166 |  |  |  | 8255.29 | 4.2881 |  |  |  | 3453.186 | -6.5383
4165.5664 | 6.4619 |  |  |  |  | 4578.0679 | -4.1221 |  |  |  | 8255.3496 | 4.2251 |  |  |  | 3453.1968 | -6.396
4165.6265 | 6.44 |  |  |  |  | 4578.1294 | -4.1549 |  |  |  | 8255.4102 | 4.1457 |  |  |  | 3453.2078 | -6.2783
4165.6855 | 6.4127 |  |  |  |  | 4578.189 | -4.133 |  |  |  | 8255.4697 | 4.08 |  |  |  | 3453.2156 | -6.2427
4165.7451 | 6.2895 |  |  |  |  | 4578.2485 | -4.1303 |  |  |  | 8255.5293 | 3.9979 |  |  |  | 3453.2263 | -6.1141
4165.8047 | 6.3114 |  |  |  |  | 4578.3081 | -4.1248 |  |  |  | 8255.5918 | 3.9049 |  |  |  | 3453.2349 | -6.0675
4165.8662 | 6.2457 |  |  |  |  | 4578.3696 | -4.1412 |  |  |  | 8255.6504 | 3.8529 |  |  |  | 3453.2461 | -5.8951
4165.9253 | 6.1691 |  |  |  |  | 4578.4297 | -4.1823 |  |  |  | 8255.71 | 3.779 |  |  |  | 3453.2554 | -5.8267
4165.9849 | 6.139 |  |  |  |  | 4578.4893 | -4.1549 |  |  |  | 8255.7695 | 3.7461 |  |  |  | 3453.2664 | -5.7117
4166.0464 | 6.0651 |  |  |  |  | 4578.5488 | -4.1713 |  |  |  | 8255.8311 | 3.6832 |  |  |  | 3453.2759 | -5.6022
4166.106 | 6.0486 |  |  |  |  | 4578.6084 | -4.1905 |  |  |  | 8255.8896 | 3.5874 |  |  |  | 3453.2852 | -5.5338
4166.1655 | 5.9638 |  |  |  |  | 4578.668 | -4.1549 |  |  |  | 8255.9492 | 3.5409 |  |  |  | 3453.2961 | -5.3778
4166.2266 | 5.9309 |  |  |  |  | 4578.729 | -4.185 |  |  |  | 8256.0107 | 3.4341 |  |  |  | 3453.3054 | -5.3094
4166.2871 | 5.8872 |  |  |  |  | 4578.791 | -4.1878 |  |  |  | 8256.0693 | 3.3876 |  |  |  | 3453.3149 | -5.1999
4166.3452 | 5.8352 |  |  |  |  | 4578.8481 | -4.2069 |  |  |  | 8256.1309 | 3.3137 |  |  |  | 3453.3259 | -5.0877
4166.4048 | 5.7996 |  |  |  |  | 4578.9082 | -4.2151 |  |  |  | 8256.1904 | 3.2124 |  |  |  | 3453.3352 | -5.0384
4166.4658 | 5.7147 |  |  |  |  | 4578.9692 | -4.2014 |  |  |  | 8256.25 | 3.1878 |  |  |  | 3453.3464 | -4.8879
4166.5254 | 5.6709 |  |  |  |  | 4579.0278 | -4.248 |  |  |  | 8256.3096 | 3.0893 |  |  |  | 3453.356 | -4.8249
4166.585 | 5.6436 |  |  |  |  | 4579.0894 | -4.2507 |  |  |  | 8256.3701 | 3.04 |  |  |  | 3453.3652 | -4.7456
4166.646 | 5.5478 |  |  |  |  | 4579.1489 | -4.2534 |  |  |  | 8256.4297 | 2.9989 |  |  |  | 3453.3762 | -4.6114
4166.7056 | 5.5779 |  |  |  |  | 4579.2085 | -4.2589 |  |  |  | 8256.4893 | 2.8867 |  |  |  | 3453.3855 | -4.5622
4166.7651 | 5.4985 |  |  |  |  | 4579.2681 | -4.2534 |  |  |  | 8256.5498 | 2.8648 |  |  |  | 3453.3967 | -4.4198
4166.8257 | 5.4383 |  |  |  |  | 4579.3296 | -4.3 |  |  |  | 8256.6094 | 2.7417 |  |  |  | 3453.406 | -4.3569
4166.8853 | 5.389 |  |  |  |  | 4579.3892 | -4.2726 |  |  |  | 8256.6709 | 2.6897 |  |  |  | 3453.4153 | -4.2721
4166.9448 | 5.3343 |  |  |  |  | 4579.4478 | -4.2863 |  |  |  | 8256.7305 | 2.6185 |  |  |  | 3453.4265 | -4.1325
4167.0059 | 5.296 |  |  |  |  | 4579.5093 | -4.3082 |  |  |  | 8256.79 | 2.5309 |  |  |  | 3453.4358 | -4.0586
4167.0654 | 5.2084 |  |  |  |  | 4579.5688 | -4.2671 |  |  |  | 8256.8506 | 2.4844 |  |  |  | 3453.4451 | -3.9409
4167.125 | 5.1892 |  |  |  |  | 4579.6284 | -4.3109 |  |  |  | 8256.9111 | 2.3941 |  |  |  | 3453.4563 | -3.8752
4167.1865 | 5.1263 |  |  |  |  | 4579.688 | -4.2863 |  |  |  | 8256.9717 | 2.301 |  |  |  | 3453.4656 | -3.7712
4167.2456 | 5.077 |  |  |  |  | 4579.7495 | -4.3164 |  |  |  | 8257.0293 | 2.2682 |  |  |  | 3453.4749 | -3.6726
4167.3047 | 5.0414 |  |  |  |  | 4579.8091 | -4.3465 |  |  |  | 8257.0908 | 2.1641 |  |  |  | 3453.4861 | -3.607
4167.3657 | 4.9757 |  |  |  |  | 4579.8682 | -4.3109 |  |  |  | 8257.1504 | 2.1477 |  |  |  | 3453.4954 | -3.4811
4167.4253 | 4.9593 |  |  |  |  | 4579.9287 | -4.3848 |  |  |  | 8257.2109 | 2.0437 |  |  |  | 3453.5063 | -3.4017
4167.4849 | 4.8909 |  |  |  |  | 4579.9883 | -4.3492 |  |  |  | 8257.2705 | 1.978 |  |  |  | 3453.5159 | -3.3223
4167.5459 | 4.817 |  |  |  |  | 4580.0479 | -4.3848 |  |  |  | 8257.3301 | 1.9288 |  |  |  | 3453.5251 | -3.2375
4167.6055 | 4.8279 |  |  |  |  | 4580.1094 | -4.4012 |  |  |  | 8257.3896 | 1.8138 |  |  |  | 3453.5361 | -3.1499
4167.6665 | 4.7622 |  |  |  |  | 4580.1689 | -4.3739 |  |  |  | 8257.4492 | 1.7837 |  |  |  | 3453.5454 | -3.0295
4167.7261 | 4.7239 |  |  |  |  | 4580.2285 | -4.3985 |  |  |  | 8257.5098 | 1.6961 |  |  |  | 3453.5562 | -2.9638
4167.7856 | 4.6582 |  |  |  |  | 4580.2881 | -4.3848 |  |  |  | 8257.5693 | 1.6578 |  |  |  | 3453.5667 | -2.8707
4167.8452 | 4.6117 |  |  |  |  | 4580.3496 | -4.4122 |  |  |  | 8257.6309 | 1.5702 |  |  |  | 3453.5759 | -2.7667
4167.9058 | 4.5926 |  |  |  |  | 4580.4087 | -4.4423 |  |  |  | 8257.6904 | 1.4635 |  |  |  | 3453.5852 | -2.6873
4167.9653 | 4.5132 |  |  |  |  | 4580.4683 | -4.404 |  |  |  | 8257.75 | 1.4416 |  |  |  | 3453.5967 | -2.5614
4168.0249 | 4.5077 |  |  |  |  | 4580.5317 | -4.4642 |  |  |  | 8257.8096 | 1.3485 |  |  |  | 3453.6074 | -2.4711
4168.0859 | 4.4201 |  |  |  |  | 4580.5879 | -4.4396 |  |  |  | 8257.8701 | 1.2774 |  |  |  | 3453.6152 | -2.4027
4168.1455 | 4.3626 |  |  |  |  | 4580.6489 | -4.4751 |  |  |  | 8257.9297 | 1.2445 |  |  |  | 3453.626 | -2.3124
4168.2051 | 4.3325 |  |  |  |  | 4580.7085 | -4.4779 |  |  |  | 8257.9893 | 1.1487 |  |  |  | 3453.6367 | -2.2357
4168.2661 | 4.2367 |  |  |  |  | 4580.7681 | -4.4587 |  |  |  | 8258.0508 | 1.1049 |  |  |  | 3453.6475 | -2.1208
4168.3247 | 4.2285 |  |  |  |  | 4580.8296 | -4.5107 |  |  |  | 8258.1104 | 0.9845 |  |  |  | 3453.6553 | -2.0824
4168.3857 | 4.1437 |  |  |  |  | 4580.8892 | -4.4998 |  |  |  | 8258.1699 | 0.92976 |  |  |  | 3453.6665 | -1.9784
4168.4453 | 4.1163 |  |  |  |  | 4580.9487 | -4.5107 |  |  |  | 8258.2295 | 0.88323 |  |  |  | 3453.6758 | -1.8881
4168.5049 | 4.1081 |  |  |  |  | 4581.0083 | -4.5326 |  |  |  | 8258.29 | 0.78196 |  |  |  | 3453.6853 | -1.8115
4168.5664 | 4.0178 |  |  |  |  | 4581.0679 | -4.5271 |  |  |  | 8258.3496 | 0.75733 |  |  |  | 3453.6963 | -1.6965
4168.6255 | 3.9795 |  |  |  |  | 4581.1294 | -4.5627 |  |  |  | 8258.4111 | 0.65606 |  |  |  | 3453.7056 | -1.6391
4168.6851 | 3.8974 |  |  |  |  | 4581.189 | -4.5545 |  |  |  | 8258.4707 | 0.5849 |  |  |  | 3453.7148 | -1.5433
4168.7446 | 3.8782 |  |  |  |  | 4581.248 | -4.5956 |  |  |  | 8258.5303 | 0.55753 |  |  |  | 3453.7261 | -1.4393
4168.8066 | 3.8563 |  |  |  |  | 4581.3096 | -4.5956 |  |  |  | 8258.5898 | 0.45626 |  |  |  | 3453.7354 | -1.3818
4168.8657 | 3.7605 |  |  |  |  | 4581.3691 | -4.5682 |  |  |  | 8258.6504 | 0.40425 |  |  |  | 3453.7466 | -1.2696
4168.9253 | 3.766 |  |  |  |  | 4581.4307 | -4.601 |  |  |  | 8258.71 | 0.2893 |  |  |  | 3453.7559 | -1.234
4168.9863 | 3.6811 |  |  |  |  | 4581.4893 | -4.6065 |  |  |  | 8258.7695 | 0.27835 |  |  |  | 3453.7651 | -1.1656
4169.0459 | 3.6346 |  |  |  |  | 4581.5488 | -4.6175 |  |  |  | 8258.8311 | 0.23182 |  |  |  | 3453.7761 | -1.0643
4169.1055 | 3.5689 |  |  |  |  | 4581.6084 | -4.6202 |  |  |  | 8258.8906 | 0.10045 |  |  |  | 3453.7854 | -1.0041
4169.1665 | 3.5114 |  |  |  |  | 4581.668 | -4.6366 |  |  |  | 8258.9512 | 0.06213 |  |  |  | 3453.7949 | -0.88911
4169.2261 | 3.4786 |  |  |  |  | 4581.7295 | -4.6749 |  |  |  | 8259.0098 | -0.01998 |  |  |  | 3453.8059 | -0.83164
4169.2876 | 3.4239 |  |  |  |  | 4581.79 | -4.6421 |  |  |  | 8259.0703 | -0.12125 |  |  |  | 3453.8152 | -0.755
4169.3452 | 3.3883 |  |  |  |  | 4581.8496 | -4.6777 |  |  |  | 8259.1309 | -0.1322 |  |  |  | 3453.8264 | -0.67015
4169.4048 | 3.3417 |  |  |  |  | 4581.9092 | -4.7023 |  |  |  | 8259.1904 | -0.2362 |  |  |  | 3453.8357 | -0.61815
4169.4653 | 3.2569 |  |  |  |  | 4581.9688 | -4.6968 |  |  |  | 8259.25 | -0.27178 |  |  |  | 3453.845 | -0.51415
4169.5249 | 3.2514 |  |  |  |  | 4582.0283 | -4.7406 |  |  |  | 8259.3105 | -0.35389 |  |  |  | 3453.8562 | -0.46488
4169.5864 | 3.1939 |  |  |  |  | 4582.0894 | -4.6996 |  |  |  | 8259.3701 | -0.44148 |  |  |  | 3453.8655 | -0.39098
4169.6455 | 3.12 |  |  |  |  | 4582.1489 | -4.7598 |  |  |  | 8259.4297 | -0.48527 |  |  |  | 3453.8765 | -0.27603
4169.7051 | 3.0927 |  |  |  |  | 4582.2085 | -4.7406 |  |  |  | 8259.4893 | -0.54548 |  |  |  | 3453.8857 | -0.2596
4169.7646 | 3.0106 |  |  |  |  | 4582.2681 | -4.7707 |  |  |  | 8259.5498 | -0.60023 |  |  |  | 3453.895 | -0.16928
4169.8262 | 3.0051 |  |  |  |  | 4582.3296 | -4.7844 |  |  |  | 8259.6094 | -0.69328 |  |  |  | 3453.9065 | -0.084437
4169.8862 | 2.9558 |  |  |  |  | 4582.3892 | -4.8063 |  |  |  | 8259.6709 | -0.77539 |  |  |  | 3453.9158 | 0.005885
4169.9458 | 2.8983 |  |  |  |  | 4582.4478 | -4.8255 |  |  |  | 8259.7295 | -0.82192 |  |  |  | 3453.925 | 0.085258
4170.0054 | 2.8518 |  |  |  |  | 4582.5103 | -4.8337 |  |  |  | 8259.791 | -0.90677 |  |  |  | 3453.936 | 0.12084
4170.0649 | 2.7916 |  |  |  |  | 4582.5684 | -4.8392 |  |  |  | 8259.8506 | -0.98067 |  |  |  | 3453.9453 | 0.2139
4170.1265 | 2.7451 |  |  |  |  | 4582.6279 | -4.8556 |  |  |  | 8259.9111 | -1.0354 |  |  |  | 3453.9565 | 0.27958
4170.186 | 2.6767 |  |  |  |  | 4582.689 | -4.8665 |  |  |  | 8259.9707 | -1.112 |  |  |  | 3453.9658 | 0.3398
4170.2456 | 2.6137 |  |  |  |  | 4582.7485 | -4.8994 |  |  |  | 8260.0303 | -1.1504 |  |  |  | 3453.9756 | 0.41643
4170.3062 | 2.5973 |  |  |  |  | 4582.8081 | -4.8966 |  |  |  | 8260.0898 | -1.2379 |  |  |  | 3453.9863 | 0.46844
4170.3652 | 2.5398 |  |  |  |  | 4582.8691 | -4.9076 |  |  |  | 8260.1494 | -1.2872 |  |  |  | 3453.9956 | 0.56697
4170.4248 | 2.5343 |  |  |  |  | 4582.9287 | -4.9568 |  |  |  | 8260.21 | -1.3502 |  |  |  | 3454.0049 | 0.58887
4170.4858 | 2.4358 |  |  |  |  | 4582.9883 | -4.935 |  |  |  | 8260.2695 | -1.4514 |  |  |  | 3454.0176 | 0.65455
4170.5459 | 2.3975 |  |  |  |  | 4583.0479 | -5.0198 |  |  |  | 8260.3311 | -1.4788 |  |  |  | 3454.0254 | 0.71477
4170.6055 | 2.3947 |  |  |  |  | 4583.1094 | -4.987 |  |  |  | 8260.3906 | -1.5527 |  |  |  | 3454.0361 | 0.79414
4170.665 | 2.2935 |  |  |  |  | 4583.1689 | -4.9842 |  |  |  | 8260.4502 | -1.6184 |  |  |  | 3454.0469 | 0.8872
4170.7261 | 2.2798 |  |  |  |  | 4583.2285 | -5.0225 |  |  |  | 8260.5098 | -1.7032 |  |  |  | 3454.0576 | 0.94741
4170.7856 | 2.236 |  |  |  |  | 4583.2881 | -5.028 |  |  |  | 8260.5703 | -1.7717 |  |  |  | 3454.0662 | 0.99668
4170.8447 | 2.1922 |  |  |  |  | 4583.3496 | -5.0581 |  |  |  | 8260.6309 | -1.8155 |  |  |  | 3454.0754 | 1.0761
4170.9062 | 2.1375 |  |  |  |  | 4583.4092 | -5.0636 |  |  |  | 8260.6904 | -1.9222 |  |  |  | 3454.0867 | 1.1281
4170.9658 | 2.0636 |  |  |  |  | 4583.4688 | -5.0554 |  |  |  | 8260.75 | -1.9633 |  |  |  | 3454.0959 | 1.2129
4171.0254 | 2.0636 |  |  |  |  | 4583.5283 | -5.0937 |  |  |  | 8260.8096 | -2.0399 |  |  |  | 3454.1052 | 1.2676
4171.085 | 1.9705 |  |  |  |  | 4583.5879 | -5.0828 |  |  |  | 8260.8711 | -2.1247 |  |  |  | 3454.1165 | 1.3224
4171.1465 | 1.9459 |  |  |  |  | 4583.6494 | -5.132 |  |  |  | 8260.9307 | -2.1357 |  |  |  | 3454.1257 | 1.3908
4171.2061 | 1.8911 |  |  |  |  | 4583.7085 | -5.1211 |  |  |  | 8260.9902 | -2.2233 |  |  |  | 3454.135 | 1.4127
4171.2656 | 1.8254 |  |  |  |  | 4583.7686 | -5.1594 |  |  |  | 8261.0498 | -2.2643 |  |  |  | 3454.1462 | 1.5413
4171.3257 | 1.8227 |  |  |  |  | 4583.8301 | -5.1922 |  |  |  | 8261.1094 | -2.3793 |  |  |  | 3454.1555 | 1.5605
4171.3853 | 1.7488 |  |  |  |  | 4583.8887 | -5.1566 |  |  |  | 8261.1699 | -2.4422 |  |  |  | 3454.1648 | 1.6426
4171.4448 | 1.6995 |  |  |  |  | 4583.9478 | -5.2114 |  |  |  | 8261.2295 | -2.4778 |  |  |  | 3454.176 | 1.711
4171.5063 | 1.6585 |  |  |  |  | 4584.0093 | -5.2059 |  |  |  | 8261.291 | -2.5955 |  |  |  | 3454.1853 | 1.7384
4171.5659 | 1.5682 |  |  |  |  | 4584.0688 | -5.2579 |  |  |  | 8261.3506 | -2.6229 |  |  |  | 3454.1963 | 1.8315
4171.6255 | 1.5736 |  |  |  |  | 4584.1284 | -5.2552 |  |  |  | 8261.4102 | -2.6803 |  |  |  | 3454.2056 | 1.8807
4171.6851 | 1.5134 |  |  |  |  | 4584.188 | -5.2388 |  |  |  | 8261.4697 | -2.7844 |  |  |  | 3454.2148 | 1.9409
4171.7446 | 1.4806 |  |  |  |  | 4584.2495 | -5.3017 |  |  |  | 8261.5293 | -2.8117 |  |  |  | 3454.2261 | 2.0148
4171.8071 | 1.4094 |  |  |  |  | 4584.3091 | -5.2935 |  |  |  | 8261.5898 | -2.9185 |  |  |  | 3454.2356 | 2.0094
4171.8647 | 1.3656 |  |  |  |  | 4584.3687 | -5.2962 |  |  |  | 8261.6494 | -2.9322 |  |  |  | 3454.2449 | 2.0997
4171.9263 | 1.341 |  |  |  |  | 4584.4292 | -5.351 |  |  |  | 8261.71 | -3.0225 |  |  |  | 3454.2559 | 2.149
4171.9858 | 1.2534 |  |  |  |  | 4584.4888 | -5.3236 |  |  |  | 8261.7695 | -3.0991 |  |  |  | 3454.2651 | 2.2064
4172.0454 | 1.2561 |  |  |  |  | 4584.5483 | -5.3565 |  |  |  | 8261.8301 | -3.1292 |  |  |  | 3454.2764 | 2.2776
4172.105 | 1.2124 |  |  |  |  | 4584.6079 | -5.3291 |  |  |  | 8261.8906 | -3.2469 |  |  |  | 3454.2856 | 2.2968
4172.1665 | 1.1138 |  |  |  |  | 4584.6694 | -5.3647 |  |  |  | 8261.9502 | -3.2743 |  |  |  | 3454.2949 | 2.3816
4172.2261 | 1.1056 |  |  |  |  | 4584.7285 | -5.4085 |  |  |  | 8262.0098 | -3.3783 |  |  |  | 3454.3062 | 2.4254
4172.2866 | 1.0427 |  |  |  |  | 4584.7905 | -5.403 |  |  |  | 8262.0703 | -3.4796 |  |  |  | 3454.3154 | 2.4774
4172.3452 | 1.018 |  |  |  |  | 4584.8496 | -5.4577 |  |  |  | 8262.1299 | -3.5014 |  |  |  | 3454.3264 | 2.5513
4172.4048 | 0.97697 |  |  |  |  | 4584.9087 | -5.4468 |  |  |  | 8262.1895 | -3.5836 |  |  |  | 3454.3357 | 2.5622
4172.4648 | 0.91676 |  |  |  |  | 4584.9683 | -5.4632 |  |  |  | 8262.251 | -3.6273 |  |  |  | 3454.3452 | 2.6526
4172.5264 | 0.88939 |  |  |  |  | 4585.0278 | -5.4495 |  |  |  | 8262.3105 | -3.7095 |  |  |  | 3454.3564 | 2.6772
4172.5864 | 0.83739 |  |  |  |  | 4585.0894 | -5.4495 |  |  |  | 8262.3701 | -3.8053 |  |  |  | 3454.3657 | 2.7593
4172.646 | 0.78538 |  |  |  |  | 4585.1489 | -5.5125 |  |  |  | 8262.4307 | -3.8381 |  |  |  | 3454.375 | 2.7867
4172.7056 | 0.73612 |  |  |  |  | 4585.2085 | -5.4796 |  |  |  | 8262.4902 | -3.9366 |  |  |  | 3454.386 | 2.8223
4172.7651 | 0.6759 |  |  |  |  | 4585.2705 | -5.4824 |  |  |  | 8262.5498 | -3.9695 |  |  |  | 3454.3953 | 2.9016
4172.8247 | 0.66495 |  |  |  |  | 4585.3281 | -5.5426 |  |  |  | 8262.6094 | -4.0297 |  |  |  | 3454.4065 | 2.94
4172.8862 | 0.56369 |  |  |  |  | 4585.3892 | -5.5316 |  |  |  | 8262.6699 | -4.1337 |  |  |  | 3454.4158 | 2.9701
4172.9458 | 0.57737 |  |  |  |  | 4585.4487 | -5.5453 |  |  |  | 8262.7295 | -4.1693 |  |  |  | 3454.425 | 3.0631
4173.0059 | 0.47884 |  |  |  |  | 4585.5083 | -5.5289 |  |  |  | 8262.791 | -4.2651 |  |  |  | 3454.4363 | 3.0631
4173.0654 | 0.43778 |  |  |  |  | 4585.5679 | -5.5973 |  |  |  | 8262.8506 | -4.3034 |  |  |  | 3454.447 | 3.1151
4173.125 | 0.43231 |  |  |  |  | 4585.6294 | -5.5973 |  |  |  | 8262.9102 | -4.3855 |  |  |  | 3454.4548 | 3.137
4173.1865 | 0.38031 |  |  |  |  | 4585.689 | -5.5946 |  |  |  | 8262.9717 | -4.5032 |  |  |  | 3454.4656 | 3.2027
4173.2461 | 0.3283 |  |  |  |  | 4585.7485 | -5.6411 |  |  |  | 8263.0303 | -4.4922 |  |  |  | 3454.4763 | 3.2547
4173.3057 | 0.2763 |  |  |  |  | 4585.8091 | -5.6247 |  |  |  | 8263.0908 | -4.6099 |  |  |  | 3454.4871 | 3.2766
4173.3652 | 0.22977 |  |  |  |  | 4585.8687 | -5.6685 |  |  |  | 8263.1504 | -4.6619 |  |  |  | 3454.4949 | 3.345
4173.4248 | 0.2024 |  |  |  |  | 4585.9282 | -5.663 |  |  |  | 8263.21 | -4.7167 |  |  |  | 3454.5051 | 3.345
4173.4863 | 0.1285 |  |  |  |  | 4585.9878 | -5.663 |  |  |  | 8263.2695 | -4.7988 |  |  |  | 3454.5164 | 3.3916
4173.5449 | 0.13671 |  |  |  |  | 4586.0488 | -5.7013 |  |  |  | 8263.3311 | -4.8426 |  |  |  | 3454.5256 | 3.46
4173.6069 | 0.060077 |  |  |  |  | 4586.1089 | -5.6712 |  |  |  | 8263.3896 | -4.9356 |  |  |  | 3454.5349 | 3.4545
4173.6655 | 0.0026 |  |  |  |  | 4586.1685 | -5.7232 |  |  |  | 8263.4492 | -4.9794 |  |  |  | 3454.5461 | 3.5284
4173.7251 | -0.027507 |  |  |  |  | 4586.228 | -5.7232 |  |  |  | 8263.5107 | -5.0205 |  |  |  | 3454.5552 | 3.5503
4173.7847 | -0.10688 |  |  |  |  | 4586.2896 | -5.7259 |  |  |  | 8263.5693 | -5.1218 |  |  |  | 3454.5667 | 3.5804
4173.8462 | -0.13699 |  |  |  |  | 4586.3486 | -5.7807 |  |  |  | 8263.6309 | -5.1957 |  |  |  | 3454.5759 | 3.6324
4173.9058 | -0.20815 |  |  |  |  | 4586.4082 | -5.7643 |  |  |  | 8263.6904 | -5.2723 |  |  |  | 3454.5852 | 3.6434
4173.9653 | -0.24099 |  |  |  |  | 4586.4678 | -5.83 |  |  |  | 8263.75 | -5.3243 |  |  |  | 3454.5962 | 3.7309
4174.0249 | -0.25194 |  |  |  |  | 4586.5283 | -5.8382 |  |  |  | 8263.8105 | -5.3681 |  |  |  | 3454.6055 | 3.7337
4174.0864 | -0.33953 |  |  |  |  | 4586.5879 | -5.8108 |  |  |  | 8263.8701 | -5.4721 |  |  |  | 3454.6167 | 3.7693
4174.146 | -0.34226 |  |  |  |  | 4586.6494 | -5.8628 |  |  |  | 8263.9297 | -5.494 |  |  |  | 3454.626 | 3.7994
4174.2056 | -0.40248 |  |  |  |  | 4586.7085 | -5.8491 |  |  |  | 8263.9893 | -5.5761 |  |  |  | 3454.6353 | 3.8103
4174.2651 | -0.43806 |  |  |  |  | 4586.7681 | -5.8847 |  |  |  | 8264.0508 | -5.6418 |  |  |  | 3454.6465 | 3.8897
4174.3267 | -0.46543 |  |  |  |  | 4586.8301 | -5.9039 |  |  |  | 8264.1094 | -5.6774 |  |  |  | 3454.6558 | 3.8979
4174.3853 | -0.52838 |  |  |  |  | 4586.8892 | -5.8847 |  |  |  | 8264.1709 | -5.7841 |  |  |  | 3454.665 | 3.9089
4174.4448 | -0.56943 |  |  |  |  | 4586.9487 | -5.9203 |  |  |  | 8264.2305 | -5.8197 |  |  |  | 3454.6763 | 3.9718
4174.5063 | -0.59954 |  |  |  |  | 4587.0078 | -5.9285 |  |  |  | 8264.29 | -5.9155 |  |  |  | 3454.6855 | 3.9718
4174.5659 | -0.66523 |  |  |  |  | 4587.0679 | -5.9613 |  |  |  | 8264.3496 | -5.9702 |  |  |  | 3454.6948 | 4.0238
4174.6255 | -0.68165 |  |  |  |  | 4587.1289 | -5.9778 |  |  |  | 8264.4102 | -6.0168 |  |  |  | 3454.7058 | 4.0402
4174.6865 | -0.76924 |  |  |  |  | 4587.1885 | -5.9778 |  |  |  | 8264.4697 | -6.1317 |  |  |  | 3454.7151 | 4.0813
4174.7461 | -0.77745 |  |  |  |  | 4587.248 | -6.0243 |  |  |  | 8264.5293 | -6.1646 |  |  |  | 3454.7263 | 4.1415
4174.8066 | -0.81576 |  |  |  |  | 4587.3096 | -5.9832 |  |  |  | 8264.5908 | -6.2631 |  |  |  | 3454.7356 | 4.1169
4174.8647 | -0.86777 |  |  |  |  | 4587.3691 | -6.0215 |  |  |  | 8264.6504 | -6.3151 |  |  |  | 3454.7449 | 4.1825
4174.9263 | -0.90335 |  |  |  |  | 4587.4287 | -6.038 |  |  |  | 8264.71 | -6.3671 |  |  |  | 3454.7561 | 4.188
4174.9858 | -0.9882 |  |  |  |  | 4587.4893 | -6.0599 |  |  |  | 8264.7695 | -6.4547 |  |  |  | 3454.7654 | 4.2017
4175.0454 | -0.98546 |  |  |  |  | 4587.5488 | -6.0982 |  |  |  | 8264.8311 | -6.4711 |  |  |  | 3454.7764 | 4.24
4175.105 | -1.0511 |  |  |  |  | 4587.6084 | -6.0681 |  |  |  | 8264.8906 | -6.5751 |  |  |  | 3454.7859 | 4.2455
4175.1665 | -1.0949 |  |  |  |  | 4587.6694 | -6.1009 |  |  |  | 8264.9492 | -6.6271 |  |  |  | 3454.7952 | 4.2975
4175.2261 | -1.125 |  |  |  |  | 4587.729 | -6.1119 |  |  |  | 8265.0098 | -6.701 |  |  |  | 3454.8064 | 4.303
4175.2861 | -1.1989 |  |  |  |  | 4587.79 | -6.1201 |  |  |  | 8265.0693 | -6.7749 |  |  |  | 3454.8149 | 4.3194
4175.3447 | -1.1989 |  |  |  |  | 4587.8486 | -6.1967 |  |  |  | 8265.1299 | -6.7941 |  |  |  | 3454.8257 | 4.3331
4175.4048 | -1.2509 |  |  |  |  | 4587.9092 | -6.1666 |  |  |  | 8265.1904 | -6.9035 |  |  |  | 3454.8364 | 4.3468
4175.4658 | -1.3139 |  |  |  |  | 4587.9688 | -6.1912 |  |  |  | 8265.251 | -6.961 |  |  |  | 3454.8472 | 4.3878
4175.5259 | -1.3467 |  |  |  |  | 4588.0278 | -6.194 |  |  |  | 8265.3105 | -7.0158 |  |  |  | 3454.855 | 4.3796
4175.5854 | -1.407 |  |  |  |  | 4588.0879 | -6.2104 |  |  |  | 8265.3701 | -7.1061 |  |  |  | 3454.8657 | 4.4097
4175.645 | -1.4097 |  |  |  |  | 4588.1494 | -6.2679 |  |  |  | 8265.4297 | -7.1471 |  |  |  | 3454.8755 | 4.448
4175.7065 | -1.4809 |  |  |  |  | 4588.2085 | -6.2569 |  |  |  | 8265.4893 | -7.2156 |  |  |  | 3454.8867 | 4.4371
4175.7656 | -1.5192 |  |  |  |  | 4588.2686 | -6.2788 |  |  |  | 8265.5498 | -7.2539 |  |  |  | 3454.896 | 4.4809
4175.8257 | -1.5602 |  |  |  |  | 4588.3296 | -6.3007 |  |  |  | 8265.6094 | -7.3278 |  |  |  | 3454.9053 | 4.4645
4175.8848 | -1.615 |  |  |  |  | 4588.3892 | -6.3089 |  |  |  | 8265.6699 | -7.4208 |  |  |  | 3454.9165 | 4.4973
4175.9448 | -1.6204 |  |  |  |  | 4588.4487 | -6.3281 |  |  |  | 8265.7295 | -7.4427 |  |  |  | 3454.9258 | 4.5438
4176.0059 | -1.719 |  |  |  |  | 4588.5083 | -6.3308 |  |  |  | 8265.791 | -7.5276 |  |  |  | 3454.9351 | 4.5466
4176.0654 | -1.7217 |  |  |  |  | 4588.5679 | -6.3719 |  |  |  | 8265.8506 | -7.6015 |  |  |  | 3454.9463 | 4.5685
4176.125 | -1.7409 |  |  |  |  | 4588.6294 | -6.3883 |  |  |  | 8265.9111 | -7.6562 |  |  |  | 3454.9556 | 4.5794
4176.1851 | -1.812 |  |  |  |  | 4588.689 | -6.3856 |  |  |  | 8265.9697 | -7.7164 |  |  |  | 3454.9648 | 4.5849
4176.2461 | -1.8285 |  |  |  |  | 4588.7485 | -6.4211 |  |  |  | 8266.0293 | -7.7383 |  |  |  | 3454.9758 | 4.6068
4176.3057 | -1.9106 |  |  |  |  | 4588.8091 | -6.3992 |  |  |  | 8266.0908 | -7.8314 |  |  |  | 3454.9851 | 4.5794
4176.3647 | -1.9243 |  |  |  |  | 4588.8687 | -6.4622 |  |  |  | 8266.1504 | -7.9244 |  |  |  | 3454.9963 | 4.6095
4176.4263 | -1.9516 |  |  |  |  | 4588.9282 | -6.4649 |  |  |  | 8266.21 | -7.9436 |  |  |  | 3455.0056 | 4.615
4176.4863 | -2.0173 |  |  |  |  | 4588.9893 | -6.4677 |  |  |  | 8266.2695 | -8.0503 |  |  |  | 3455.0149 | 4.6506
4176.5459 | -2.031 |  |  |  |  | 4589.0488 | -6.5033 |  |  |  | 8266.3301 | -8.0668 |  |  |  | 3455.0261 | 4.6779
4176.6055 | -2.1076 |  |  |  |  | 4589.1084 | -6.4786 |  |  |  | 8266.3896 | -8.1461 |  |  |  | 3455.0354 | 4.6533
4176.665 | -2.1158 |  |  |  |  | 4589.168 | -6.5607 |  |  |  | 8266.4492 | -8.1762 |  |  |  | 3455.0464 | 4.6998
4176.7266 | -2.1651 |  |  |  |  | 4589.2295 | -6.5252 |  |  |  | 8266.5107 | -8.2255 |  |  |  | 3455.0559 | 4.6916
4176.7861 | -2.2335 |  |  |  |  | 4589.2891 | -6.5361 |  |  |  | 8266.5703 | -8.3049 |  |  |  | 3455.0652 | 4.6998
4176.8467 | -2.2472 |  |  |  |  | 4589.3486 | -6.5826 |  |  |  | 8266.6309 | -8.2857 |  |  |  | 3455.0762 | 4.7354
4176.9048 | -2.3266 |  |  |  |  | 4589.4082 | -6.5662 |  |  |  | 8266.6904 | -8.3268 |  |  |  | 3455.0854 | 4.7108
4176.9648 | -2.3403 |  |  |  |  | 4589.4702 | -6.5991 |  |  |  | 8266.75 | -8.3542 |  |  |  | 3455.0967 | 4.7573
4177.0264 | -2.354 |  |  |  |  | 4589.5288 | -6.6073 |  |  |  | 8266.8096 | -8.3295 |  |  |  | 3455.106 | 4.7382
4177.0859 | -2.4388 |  |  |  |  | 4589.5889 | -6.6155 |  |  |  | 8266.8711 | -8.3897 |  |  |  | 3455.1155 | 4.7464
4177.1455 | -2.4032 |  |  |  |  | 4589.6484 | -6.6593 |  |  |  | 8266.9297 | -8.3651 |  |  |  | 3455.1265 | 4.7655
4177.2051 | -2.4963 |  |  |  |  | 4589.708 | -6.6237 |  |  |  | 8266.9893 | -8.4281 |  |  |  | 3455.1357 | 4.7464
4177.2646 | -2.5072 |  |  |  |  | 4589.769 | -6.6976 |  |  |  | 8267.0508 | -8.4253 |  |  |  | 3455.145 | 4.7874
4177.3262 | -2.5592 |  |  |  |  | 4589.8286 | -6.6948 |  |  |  | 8267.1094 | -8.4198 |  |  |  | 3455.1562 | 4.7546
4177.3857 | -2.6359 |  |  |  |  | 4589.8882 | -6.6948 |  |  |  | 8267.1709 | -8.4417 |  |  |  | 3455.1655 | 4.7518
4177.4453 | -2.6605 |  |  |  |  | 4589.9482 | -6.7441 |  |  |  | 8267.2305 | -8.3979 |  |  |  | 3455.1748 | 4.7956
4177.5049 | -2.7043 |  |  |  |  | 4590.0078 | -6.714 |  |  |  | 8267.291 | -8.4281 |  |  |  | 3455.186 | 4.7327
4177.5659 | -2.7262 |  |  |  |  | 4590.0693 | -6.7742 |  |  |  | 8267.3506 | -8.4417 |  |  |  | 3455.1968 | 4.8011
4177.6255 | -2.7508 |  |  |  |  | 4590.1289 | -6.7605 |  |  |  | 8267.4111 | -8.3678 |  |  |  | 3455.2061 | 4.7874
4177.6851 | -2.8028 |  |  |  |  | 4590.1885 | -6.7989 |  |  |  | 8267.4707 | -8.4007 |  |  |  | 3455.2153 | 4.7874
4177.7446 | -2.8439 |  |  |  |  | 4590.248 | -6.8098 |  |  |  | 8267.5293 | -8.3706 |  |  |  | 3455.2249 | 4.8175
4177.8062 | -2.9123 |  |  |  |  | 4590.3091 | -6.8071 |  |  |  | 8267.5908 | -8.3788 |  |  |  | 3455.2358 | 4.7874
4177.8652 | -2.9287 |  |  |  |  | 4590.3691 | -6.8426 |  |  |  | 8267.6504 | -8.3979 |  |  |  | 3455.2451 | 4.823
4177.9253 | -2.9862 |  |  |  |  | 4590.4282 | -6.8782 |  |  |  | 8267.71 | -8.3268 |  |  |  | 3455.2563 | 4.7984
4177.9849 | -3.0409 |  |  |  |  | 4590.4878 | -6.8755 |  |  |  | 8267.7695 | -8.3815 |  |  |  | 3455.2656 | 4.8121
4178.0464 | -3.0492 |  |  |  |  | 4590.5493 | -6.9138 |  |  |  | 8267.8301 | -8.3213 |  |  |  | 3455.2749 | 4.8367
4178.106 | -3.093 |  |  |  |  | 4590.6089 | -6.8618 |  |  |  | 8267.8896 | -8.2885 |  |  |  | 3455.2861 | 4.8066
4178.1655 | -3.1477 |  |  |  |  | 4590.6685 | -6.9275 |  |  |  | 8267.9492 | -8.2638 |  |  |  | 3455.2954 | 4.8312
4178.2251 | -3.2079 |  |  |  |  | 4590.728 | -6.9056 |  |  |  | 8268.0107 | -8.231 |  |  |  | 3455.3064 | 4.8121
4178.2847 | -3.2106 |  |  |  |  | 4590.7896 | -6.9631 |  |  |  | 8268.0693 | -8.2064 |  |  |  | 3455.3157 | 4.8121
4178.3447 | -3.2435 |  |  |  |  | 4590.8481 | -7.0014 |  |  |  | 8268.1309 | -8.1407 |  |  |  | 3455.325 | 4.823
4178.4058 | -3.3119 |  |  |  |  | 4590.9097 | -6.9384 |  |  |  | 8268.1904 | -8.1461 |  |  |  | 3455.3364 | 4.8093
4178.4653 | -3.3201 |  |  |  |  | 4590.9692 | -7.0123 |  |  |  | 8268.25 | -8.0941 |  |  |  | 3455.3457 | 4.8422
4178.5259 | -3.3721 |  |  |  |  | 4591.0288 | -6.9959 |  |  |  | 8268.3096 | -8.0613 |  |  |  | 3455.355 | 4.8285
4178.5864 | -3.4187 |  |  |  |  | 4591.0884 | -7.0424 |  |  |  | 8268.3701 | -8.0558 |  |  |  | 3455.366 | 4.7847
4178.646 | -3.4022 |  |  |  |  | 4591.1479 | -7.0479 |  |  |  | 8268.4297 | -8.0066 |  |  |  | 3455.3752 | 4.8203
4178.7056 | -3.4926 |  |  |  |  | 4591.209 | -7.0452 |  |  |  | 8268.4893 | -7.9409 |  |  |  | 3455.3865 | 4.7847
4178.7651 | -3.5117 |  |  |  |  | 4591.2686 | -7.0862 |  |  |  | 8268.5498 | -7.8889 |  |  |  | 3455.3958 | 4.823
4178.8247 | -3.5938 |  |  |  |  | 4591.3281 | -7.0726 |  |  |  | 8268.6104 | -7.7712 |  |  |  | 3455.405 | 4.7847
4178.8857 | -3.6185 |  |  |  |  | 4591.3896 | -7.1218 |  |  |  | 8268.6699 | -7.7684 |  |  |  | 3455.4163 | 4.7765
4178.9458 | -3.6102 |  |  |  |  | 4591.4492 | -7.1218 |  |  |  | 8268.7295 | -7.6726 |  |  |  | 3455.4255 | 4.8066
4179.0054 | -3.654 |  |  |  |  | 4591.5088 | -7.0972 |  |  |  | 8268.791 | -7.6425 |  |  |  | 3455.4348 | 4.7518
4179.0649 | -3.6951 |  |  |  |  | 4591.5684 | -7.1793 |  |  |  | 8268.8506 | -7.6124 |  |  |  | 3455.446 | 4.7929
4179.1265 | -3.7526 |  |  |  |  | 4591.6279 | -7.1629 |  |  |  | 8268.9102 | -7.5632 |  |  |  | 3455.4553 | 4.782
4179.186 | -3.8046 |  |  |  |  | 4591.689 | -7.2067 |  |  |  | 8268.9697 | -7.544 |  |  |  | 3455.4663 | 4.7683
4179.2456 | -3.7881 |  |  |  |  | 4591.7485 | -7.2286 |  |  |  | 8269.0293 | -7.4482 |  |  |  | 3455.4756 | 4.8038
4179.3052 | -3.8675 |  |  |  |  | 4591.8081 | -7.2149 |  |  |  | 8269.0908 | -7.4236 |  |  |  | 3455.4849 | 4.7655
4179.3647 | -3.8648 |  |  |  |  | 4591.8691 | -7.2724 |  |  |  | 8269.1504 | -7.3798 |  |  |  | 3455.4961 | 4.7628
4179.4263 | -3.9113 |  |  |  |  | 4591.9287 | -7.2286 |  |  |  | 8269.21 | -7.2895 |  |  |  | 3455.5054 | 4.7436
4179.4858 | -3.9661 |  |  |  |  | 4591.9883 | -7.2669 |  |  |  | 8269.2695 | -7.2429 |  |  |  | 3455.5166 | 4.7436
4179.5454 | -3.9825 |  |  |  |  | 4592.0479 | -7.2614 |  |  |  | 8269.3301 | -7.1937 |  |  |  | 3455.5259 | 4.7464
4179.605 | -4.0454 |  |  |  |  | 4592.1094 | -7.2778 |  |  |  | 8269.3896 | -7.1006 |  |  |  | 3455.5354 | 4.73
4179.6665 | -4.0536 |  |  |  |  | 4592.1685 | -7.3298 |  |  |  | 8269.4492 | -7.0705 |  |  |  | 3455.5452 | 4.7491
4179.7261 | -4.1139 |  |  |  |  | 4592.228 | -7.2942 |  |  |  | 8269.5107 | -7.0048 |  |  |  | 3455.5562 | 4.7081
4179.7856 | -4.1111 |  |  |  |  | 4592.2896 | -7.3435 |  |  |  | 8269.5713 | -7.0048 |  |  |  | 3455.5669 | 4.6834
4179.8452 | -4.1221 |  |  |  |  | 4592.3491 | -7.3818 |  |  |  | 8269.6299 | -6.9063 |  |  |  | 3455.5764 | 4.7053
4179.9048 | -4.2398 |  |  |  |  | 4592.4087 | -7.3736 |  |  |  | 8269.6904 | -6.8488 |  |  |  | 3455.585 | 4.6643
4179.9668 | -4.2179 |  |  |  |  | 4592.4692 | -7.3873 |  |  |  | 8269.751 | -6.8187 |  |  |  | 3455.595 | 4.6944
4180.0254 | -4.289 |  |  |  |  | 4592.5288 | -7.3764 |  |  |  | 8269.8105 | -6.7448 |  |  |  | 3455.6062 | 4.6725
4180.0859 | -4.3054 |  |  |  |  | 4592.5884 | -7.4338 |  |  |  | 8269.8701 | -6.7174 |  |  |  | 3455.6155 | 4.6287
4180.1455 | -4.3574 |  |  |  |  | 4592.6479 | -7.4311 |  |  |  | 8269.9297 | -6.6545 |  |  |  | 3455.6265 | 4.6807
4180.2051 | -4.3903 |  |  |  |  | 4592.7095 | -7.4475 |  |  |  | 8269.9902 | -6.597 |  |  |  | 3455.6357 | 4.6205
4180.2651 | -4.404 |  |  |  |  | 4592.769 | -7.4913 |  |  |  | 8270.0508 | -6.5532 |  |  |  | 3455.645 | 4.6506
4180.3247 | -4.456 |  |  |  |  | 4592.8296 | -7.4804 |  |  |  | 8270.1104 | -6.4903 |  |  |  | 3455.6562 | 4.6396
4180.3857 | -4.4943 |  |  |  |  | 4592.8892 | -7.4913 |  |  |  | 8270.1699 | -6.4437 |  |  |  | 3455.6655 | 4.6177
4180.4453 | -4.4916 |  |  |  |  | 4592.9487 | -7.5242 |  |  |  | 8270.2295 | -6.3671 |  |  |  | 3455.6748 | 4.6095
4180.5049 | -4.5545 |  |  |  |  | 4593.0088 | -7.5105 |  |  |  | 8270.29 | -6.3014 |  |  |  | 3455.686 | 4.5739
4180.5664 | -4.5627 |  |  |  |  | 4593.0679 | -7.5515 |  |  |  | 8270.3496 | -6.2603 |  |  |  | 3455.6953 | 4.5931
4180.626 | -4.6339 |  |  |  |  | 4593.1294 | -7.557 |  |  |  | 8270.4111 | -6.1646 |  |  |  | 3455.7063 | 4.5685
4180.6855 | -4.6366 |  |  |  |  | 4593.189 | -7.5652 |  |  |  | 8270.4707 | -6.1372 |  |  |  | 3455.7158 | 4.5575
4180.7451 | -4.6941 |  |  |  |  | 4593.2485 | -7.609 |  |  |  | 8270.5303 | -6.0715 |  |  |  | 3455.7251 | 4.5712
4180.8047 | -4.7297 |  |  |  |  | 4593.3081 | -7.5981 |  |  |  | 8270.5898 | -6.025 |  |  |  | 3455.7361 | 4.5575
4180.8662 | -4.7598 |  |  |  |  | 4593.3696 | -7.661 |  |  |  | 8270.6504 | -5.9921 |  |  |  | 3455.7454 | 4.5575
4180.9258 | -4.8173 |  |  |  |  | 4593.4282 | -7.609 |  |  |  | 8270.71 | -5.8799 |  |  |  | 3455.7566 | 4.5301
4180.9854 | -4.8583 |  |  |  |  | 4593.4878 | -7.6528 |  |  |  | 8270.7695 | -5.8772 |  |  |  | 3455.7659 | 4.4836
4181.0449 | -4.8528 |  |  |  |  | 4593.5493 | -7.6829 |  |  |  | 8270.8311 | -5.8388 |  |  |  | 3455.7751 | 4.511
4181.1064 | -4.9158 |  |  |  |  | 4593.6089 | -7.6501 |  |  |  | 8270.8906 | -5.7485 |  |  |  | 3455.7864 | 4.4727
4181.166 | -4.9267 |  |  |  |  | 4593.6685 | -7.7103 |  |  |  | 8270.9492 | -5.7321 |  |  |  | 3455.7957 | 4.4946
4181.2256 | -4.987 |  |  |  |  | 4593.728 | -7.6692 |  |  |  | 8271.0107 | -5.639 |  |  |  | 3455.8049 | 4.4672
4181.2852 | -5.0143 |  |  |  |  | 4593.7891 | -7.7349 |  |  |  | 8271.0703 | -5.6062 |  |  |  | 3455.8162 | 4.4289
4181.3462 | -5.0417 |  |  |  |  | 4593.8491 | -7.7322 |  |  |  | 8271.1299 | -5.5405 |  |  |  | 3455.8254 | 4.4289
4181.4072 | -5.1238 |  |  |  |  | 4593.9087 | -7.7157 |  |  |  | 8271.1895 | -5.4912 |  |  |  | 3455.8364 | 4.3824
4181.4663 | -5.1019 |  |  |  |  | 4593.9683 | -7.7513 |  |  |  | 8271.251 | -5.4502 |  |  |  | 3455.8459 | 4.4015
4181.5259 | -5.1703 |  |  |  |  | 4594.0278 | -7.7568 |  |  |  | 8271.3096 | -5.3462 |  |  |  | 3455.855 | 4.3605
4181.5854 | -5.1895 |  |  |  |  | 4594.0894 | -7.7896 |  |  |  | 8271.3711 | -5.3489 |  |  |  | 3455.8662 | 4.3605
4181.645 | -5.2251 |  |  |  |  | 4594.1484 | -7.8033 |  |  |  | 8271.4307 | -5.2778 |  |  |  | 3455.8757 | 4.3714
4181.7065 | -5.299 |  |  |  |  | 4594.208 | -7.8225 |  |  |  | 8271.4902 | -5.1957 |  |  |  | 3455.885 | 4.3249
4181.7661 | -5.288 |  |  |  |  | 4594.2695 | -7.8499 |  |  |  | 8271.5498 | -5.1929 |  |  |  | 3455.896 | 4.3085
4181.8252 | -5.3373 |  |  |  |  | 4594.3291 | -7.8225 |  |  |  | 8271.6094 | -5.0807 |  |  |  | 3455.9053 | 4.3085
4181.8848 | -5.3482 |  |  |  |  | 4594.3887 | -7.8745 |  |  |  | 8271.6699 | -5.0807 |  |  |  | 3455.9165 | 4.3002
4181.9463 | -5.3866 |  |  |  |  | 4594.4482 | -7.8745 |  |  |  | 8271.7314 | -5.0123 |  |  |  | 3455.9258 | 4.2866
4182.0059 | -5.4468 |  |  |  |  | 4594.5078 | -7.88 |  |  |  | 8271.791 | -4.9438 |  |  |  | 3455.9351 | 4.24
4182.0654 | -5.4276 |  |  |  |  | 4594.5693 | -7.9128 |  |  |  | 8271.8506 | -4.922 |  |  |  | 3455.9463 | 4.2482
4182.125 | -5.5152 |  |  |  |  | 4594.6289 | -7.9046 |  |  |  | 8271.9131 | -4.8453 |  |  |  | 3455.9556 | 4.2154
4182.1865 | -5.5097 |  |  |  |  | 4594.6885 | -7.9155 |  |  |  | 8271.9707 | -4.7906 |  |  |  | 3455.9648 | 4.2154
4182.2461 | -5.559 |  |  |  |  | 4594.748 | -7.9347 |  |  |  | 8272.0303 | -4.7249 |  |  |  | 3455.9773 | 4.1962
4182.3047 | -5.5973 |  |  |  |  | 4594.8086 | -7.9429 |  |  |  | 8272.0898 | -4.6592 |  |  |  | 3455.9849 | 4.1524
4182.3657 | -5.611 |  |  |  |  | 4594.8696 | -7.9511 |  |  |  | 8272.1494 | -4.6428 |  |  |  | 3455.9961 | 4.1743
4182.4253 | -5.6876 |  |  |  |  | 4594.9292 | -7.9238 |  |  |  | 8272.2109 | -4.5744 |  |  |  | 3456.0063 | 4.1415
4182.4849 | -5.6657 |  |  |  |  | 4594.9888 | -7.9922 |  |  |  | 8272.2705 | -4.5415 |  |  |  | 3456.0156 | 4.1059
4182.5464 | -5.7095 |  |  |  |  | 4595.0483 | -7.9785 |  |  |  | 8272.3301 | -4.4676 |  |  |  | 3456.0249 | 4.1141
4182.606 | -5.7643 |  |  |  |  | 4595.1079 | -7.9894 |  |  |  | 8272.3896 | -4.391 |  |  |  | 3456.0361 | 4.0758
4182.6655 | -5.7615 |  |  |  |  | 4595.1689 | -8.0551 |  |  |  | 8272.4492 | -4.38 |  |  |  | 3456.0454 | 4.0922
4182.7251 | -5.8409 |  |  |  |  | 4595.2285 | -8.0113 |  |  |  | 8272.5107 | -4.3061 |  |  |  | 3456.0566 | 4.0539
4182.7847 | -5.819 |  |  |  |  | 4595.2886 | -8.0661 |  |  |  | 8272.5703 | -4.2623 |  |  |  | 3456.0659 | 4.0265
4182.8462 | -5.8984 |  |  |  |  | 4595.3496 | -8.0551 |  |  |  | 8272.6309 | -4.2295 |  |  |  | 3456.0752 | 4.0539
4182.9048 | -5.8956 |  |  |  |  | 4595.4092 | -8.0551 |  |  |  | 8272.6895 | -4.1501 |  |  |  | 3456.0862 | 4.0156
4182.9663 | -5.9613 |  |  |  |  | 4595.4688 | -8.0935 |  |  |  | 8272.75 | -4.1446 |  |  |  | 3456.0957 | 4.0129
4183.0249 | -5.9586 |  |  |  |  | 4595.5283 | -8.0962 |  |  |  | 8272.8096 | -4.0598 |  |  |  | 3456.105 | 3.9718
4183.0864 | -6.0024 |  |  |  |  | 4595.5879 | -8.1099 |  |  |  | 8272.8711 | -4.0324 |  |  |  | 3456.1162 | 3.9526
4183.146 | -6.0571 |  |  |  |  | 4595.6494 | -8.1017 |  |  |  | 8272.9307 | -4.0078 |  |  |  | 3456.1255 | 3.9636
4183.2056 | -6.079 |  |  |  |  | 4595.709 | -8.077 |  |  |  | 8272.9902 | -3.9202 |  |  |  | 3456.1365 | 3.9006
4183.2651 | -6.1173 |  |  |  |  | 4595.7686 | -8.1372 |  |  |  | 8273.0498 | -3.9065 |  |  |  | 3456.1458 | 3.9307
4183.3247 | -6.1639 |  |  |  |  | 4595.8286 | -8.1126 |  |  |  | 8273.1104 | -3.8053 |  |  |  | 3456.1553 | 3.9034
4183.3862 | -6.1584 |  |  |  |  | 4595.8882 | -8.181 |  |  |  | 8273.1699 | -3.7806 |  |  |  | 3456.1663 | 3.8486
4183.4458 | -6.2296 |  |  |  |  | 4595.9478 | -8.1591 |  |  |  | 8273.2295 | -3.7314 |  |  |  | 3456.1755 | 3.8733
4183.5049 | -6.2323 |  |  |  |  | 4596.0093 | -8.1591 |  |  |  | 8273.291 | -3.6383 |  |  |  | 3456.1848 | 3.8076
4183.5664 | -6.2898 |  |  |  |  | 4596.0688 | -8.1892 |  |  |  | 8273.3506 | -3.6219 |  |  |  | 3456.196 | 3.8131
4183.626 | -6.3445 |  |  |  |  | 4596.1284 | -8.1537 |  |  |  | 8273.4102 | -3.5452 |  |  |  | 3456.2053 | 3.7884
4183.6855 | -6.3445 |  |  |  |  | 4596.1895 | -8.1865 |  |  |  | 8273.4697 | -3.4905 |  |  |  | 3456.2166 | 3.7528
4183.7451 | -6.4211 |  |  |  |  | 4596.249 | -8.1975 |  |  |  | 8273.5293 | -3.4713 |  |  |  | 3456.2258 | 3.7528
4183.8057 | -6.4622 |  |  |  |  | 4596.3086 | -8.2084 |  |  |  | 8273.5908 | -3.381 |  |  |  | 3456.2351 | 3.7145
4183.8677 | -6.4567 |  |  |  |  | 4596.3682 | -8.2221 |  |  |  | 8273.6494 | -3.3728 |  |  |  | 3456.2463 | 3.7282
4183.9248 | -6.4923 |  |  |  |  | 4596.4297 | -8.1892 |  |  |  | 8273.7109 | -3.329 |  |  |  | 3456.2556 | 3.6954
4183.9863 | -6.5252 |  |  |  |  | 4596.4888 | -8.2905 |  |  |  | 8273.7705 | -3.2469 |  |  |  | 3456.2649 | 3.6653
4184.0459 | -6.5826 |  |  |  |  | 4596.5488 | -8.2358 |  |  |  | 8273.8301 | -3.2277 |  |  |  | 3456.2761 | 3.6653
4184.1055 | -6.5881 |  |  |  |  | 4596.6699 | -8.2905 |  |  |  | 8273.8896 | -3.1374 |  |  |  | 3456.2854 | 3.6215
4184.165 | -6.6155 |  |  |  |  | 4596.7905 | -8.2686 |  |  |  | 8273.9502 | -3.1374 |  |  |  | 3456.2964 | 3.6269
4184.2266 | -6.6729 |  |  |  |  | 4596.9092 | -8.2987 |  |  |  | 8274.0098 | -3.0608 |  |  |  | 3456.3057 | 3.605
4184.2861 | -6.6511 |  |  |  |  | 4597.0303 | -8.3042 |  |  |  | 8274.0693 | -3.0279 |  |  |  | 3456.3162 | 3.5667
4184.3457 | -6.7222 |  |  |  |  | 4597.1494 | -8.3179 |  |  |  | 8274.1309 | -2.9705 |  |  |  | 3456.3269 | 3.5777
4184.4053 | -6.7414 |  |  |  |  | 4597.27 | -8.3617 |  |  |  | 8274.1904 | -2.8993 |  |  |  | 3456.3376 | 3.5311
4184.4648 | -6.7934 |  |  |  |  | 4597.3892 | -8.3672 |  |  |  | 8274.25 | -2.8993 |  |  |  | 3456.3455 | 3.5476
4184.5269 | -6.8536 |  |  |  |  | 4597.5103 | -8.3562 |  |  |  | 8274.3105 | -2.8336 |  |  |  | 3456.3562 | 3.4901
4184.5854 | -6.829 |  |  |  |  | 4597.6294 | -8.3535 |  |  |  | 8274.3701 | -2.7515 |  |  |  | 3456.3655 | 3.4737
4184.645 | -6.9384 |  |  |  |  | 4597.7495 | -8.3726 |  |  |  | 8274.4297 | -2.7132 |  |  |  | 3456.375 | 3.4737
4184.7065 | -6.8946 |  |  |  |  | 4597.8706 | -8.4219 |  |  |  | 8274.4893 | -2.6311 |  |  |  | 3456.386 | 3.408
4184.7661 | -6.933 |  |  |  |  | 4597.9897 | -8.4137 |  |  |  | 8274.5498 | -2.6283 |  |  |  | 3456.3953 | 3.4162
4184.8252 | -6.985 |  |  |  |  | 4598.1089 | -8.4082 |  |  |  | 8274.6113 | -2.5791 |  |  |  | 3456.4065 | 3.3724
4184.8857 | -7.0041 |  |  |  |  | 4598.2295 | -8.4027 |  |  |  | 8274.6709 | -2.5024 |  |  |  | 3456.4158 | 3.356
4184.9453 | -7.0698 |  |  |  |  | 4598.3506 | -8.4246 |  |  |  | 8274.7295 | -2.4723 |  |  |  | 3456.425 | 3.3615
4185.0049 | -7.0397 |  |  |  |  | 4598.4692 | -8.4602 |  |  |  | 8274.791 | -2.3793 |  |  |  | 3456.4363 | 3.3094
4185.0664 | -7.0944 |  |  |  |  | 4598.5898 | -8.4766 |  |  |  | 8274.8506 | -2.382 |  |  |  | 3456.4456 | 3.3313
4185.126 | -7.1328 |  |  |  |  | 4598.71 | -8.4383 |  |  |  | 8274.9102 | -2.289 |  |  |  | 3456.4548 | 3.2766
4185.1855 | -7.1465 |  |  |  |  | 4598.8291 | -8.4411 |  |  |  | 8274.9697 | -2.2424 |  |  |  | 3456.4661 | 3.2629
4185.2451 | -7.2121 |  |  |  |  | 4598.9502 | -8.4465 |  |  |  | 8275.0293 | -2.2233 |  |  |  | 3456.4753 | 3.2629
4185.3047 | -7.2121 |  |  |  |  | 4599.0693 | -8.4766 |  |  |  | 8275.0898 | -2.1329 |  |  |  | 3456.4863 | 3.2219
4185.3662 | -7.2696 |  |  |  |  | 4599.1904 | -8.5013 |  |  |  | 8275.1494 | -2.1412 |  |  |  | 3456.4956 | 3.2246
4185.4258 | -7.2942 |  |  |  |  | 4599.3096 | -8.4903 |  |  |  | 8275.2109 | -2.0508 |  |  |  | 3456.5051 | 3.2109
4185.4854 | -7.3107 |  |  |  |  | 4599.4302 | -8.4493 |  |  |  | 8275.2705 | -2.0153 |  |  |  | 3456.5161 | 3.148
4185.5459 | -7.3599 |  |  |  |  | 4599.5493 | -8.4958 |  |  |  | 8275.3301 | -1.9769 |  |  |  | 3456.5254 | 3.1589
4185.6055 | -7.3681 |  |  |  |  | 4599.6704 | -8.515 |  |  |  | 8275.3896 | -1.8921 |  |  |  | 3456.5366 | 3.1096
4185.665 | -7.3846 |  |  |  |  | 4599.792 | -8.5122 |  |  |  | 8275.4492 | -1.8757 |  |  |  | 3456.5459 | 3.1014
4185.7261 | -7.4503 |  |  |  |  | 4599.9102 | -8.5013 |  |  |  | 8275.5107 | -1.8209 |  |  |  | 3456.5552 | 3.0823
4185.7852 | -7.4311 |  |  |  |  | 4600.0293 | -8.4958 |  |  |  | 8275.5703 | -1.7388 |  |  |  | 3456.5664 | 3.033
4185.8447 | -7.4804 |  |  |  |  | 4600.1504 | -8.5177 |  |  |  | 8275.6299 | -1.7251 |  |  |  | 3456.5757 | 3.0522
4185.9062 | -7.5023 |  |  |  |  | 4600.2695 | -8.5396 |  |  |  | 8275.6895 | -1.6594 |  |  |  | 3456.585 | 2.992
4185.9658 | -7.5597 |  |  |  |  | 4600.3906 | -8.5423 |  |  |  | 8275.751 | -1.6266 |  |  |  | 3456.5962 | 2.9974
4186.0254 | -7.5652 |  |  |  |  | 4600.5107 | -8.5286 |  |  |  | 8275.8105 | -1.5554 |  |  |  | 3456.6055 | 2.9564
4186.085 | -7.5789 |  |  |  |  | 4600.6294 | -8.5232 |  |  |  | 8275.8701 | -1.5308 |  |  |  | 3456.6165 | 2.9345
4186.1465 | -7.6856 |  |  |  |  | 4600.7505 | -8.5259 |  |  |  | 8275.9297 | -1.4925 |  |  |  | 3456.6257 | 2.9509
4186.2061 | -7.6637 |  |  |  |  | 4600.8706 | -8.5724 |  |  |  | 8275.9893 | -1.4241 |  |  |  | 3456.635 | 2.8989
4186.2656 | -7.7021 |  |  |  |  | 4600.9893 | -8.5724 |  |  |  | 8276.0508 | -1.3885 |  |  |  | 3456.6465 | 2.8879
4186.3252 | -7.6884 |  |  |  |  | 4601.1104 | -8.5533 |  |  |  | 8276.1104 | -1.3392 |  |  |  | 3456.6558 | 2.8496
4186.3848 | -7.7349 |  |  |  |  | 4601.2295 | -8.5396 |  |  |  | 8276.1699 | -1.3036 |  |  |  | 3456.665 | 2.8168
4186.4463 | -7.7924 |  |  |  |  | 4601.3506 | -8.5478 |  |  |  | 8276.2295 | -1.2626 |  |  |  | 3456.6765 | 2.8195
4186.5059 | -7.7787 |  |  |  |  | 4601.4707 | -8.5423 |  |  |  | 8276.291 | -1.1914 |  |  |  | 3456.686 | 2.7675
4186.5659 | -7.8635 |  |  |  |  | 4601.5894 | -8.5724 |  |  |  | 8276.3506 | -1.1859 |  |  |  | 3456.6948 | 2.7648
4186.625 | -7.8526 |  |  |  |  | 4601.7104 | -8.5451 |  |  |  | 8276.4102 | -1.1066 |  |  |  | 3456.7056 | 2.7265
4186.6865 | -7.8608 |  |  |  |  | 4601.8296 | -8.5505 |  |  |  | 8276.4697 | -1.0874 |  |  |  | 3456.7163 | 2.6964
4186.7461 | -7.9484 |  |  |  |  | 4601.9502 | -8.5368 |  |  |  | 8276.5322 | -1.0628 |  |  |  | 3456.7271 | 2.7073
4186.8057 | -7.9183 |  |  |  |  | 4602.0693 | -8.5642 |  |  |  | 8276.5908 | -1.0026 |  |  |  | 3456.7349 | 2.6416
4186.8652 | -8.0004 |  |  |  |  | 4602.1904 | -8.5806 |  |  |  | 8276.6504 | -0.96425 |  |  |  | 3456.7456 | 2.6635
4186.9248 | -7.9949 |  |  |  |  | 4602.3096 | -8.5232 |  |  |  | 8276.71 | -0.90951 |  |  |  | 3456.7561 | 2.6279
4186.9849 | -8.0442 |  |  |  |  | 4602.4297 | -8.5396 |  |  |  | 8276.7695 | -0.86571 |  |  |  | 3456.7654 | 2.606
4187.0454 | -8.0716 |  |  |  |  | 4602.5493 | -8.5423 |  |  |  | 8276.833 | -0.86298 |  |  |  | 3456.7766 | 2.6033
4187.105 | -8.0551 |  |  |  |  | 4602.6694 | -8.5752 |  |  |  | 8276.8896 | -0.76718 |  |  |  | 3456.7859 | 2.5321
4187.1665 | -8.1208 |  |  |  |  | 4602.7896 | -8.5615 |  |  |  | 8276.9492 | -0.76171 |  |  |  | 3456.7952 | 2.554
4187.2261 | -8.1318 |  |  |  |  | 4602.9106 | -8.5368 |  |  |  | 8277.0107 | -0.69602 |  |  |  | 3456.8064 | 2.5102
4187.2856 | -8.1455 |  |  |  |  | 4603.0298 | -8.504 |  |  |  | 8277.0703 | -0.64402 |  |  |  | 3456.8157 | 2.4665
4187.3452 | -8.192 |  |  |  |  | 4603.1489 | -8.5423 |  |  |  | 8277.1299 | -0.61665 |  |  |  | 3456.825 | 2.4801
4187.4048 | -8.2084 |  |  |  |  | 4603.2695 | -8.5697 |  |  |  | 8277.1895 | -0.54548 |  |  |  | 3456.8362 | 2.4418
4187.4663 | -8.2741 |  |  |  |  | 4603.3896 | -8.5779 |  |  |  | 8277.251 | -0.5099 |  |  |  | 3456.8455 | 2.461
4187.5259 | -8.2358 |  |  |  |  | 4603.5107 | -8.5122 |  |  |  | 8277.3105 | -0.49074 |  |  |  | 3456.8564 | 2.4062
4187.5854 | -8.2823 |  |  |  |  | 4603.6299 | -8.5368 |  |  |  | 8277.3701 | -0.44148 |  |  |  | 3456.866 | 2.3597
4187.645 | -8.3562 |  |  |  |  | 4603.749 | -8.5204 |  |  |  | 8277.4297 | -0.41685 |  |  |  | 3456.8752 | 2.3734
4187.7065 | -8.3206 |  |  |  |  | 4603.8701 | -8.5478 |  |  |  | 8277.4893 | -0.34842 |  |  |  | 3456.8862 | 2.294
4187.7656 | -8.4082 |  |  |  |  | 4603.9893 | -8.567 |  |  |  | 8277.5508 | -0.34021 |  |  |  | 3456.8955 | 2.2995
4187.8257 | -8.4027 |  |  |  |  | 4604.1104 | -8.5368 |  |  |  | 8277.6104 | -0.28547 |  |  |  | 3456.9067 | 2.2557
4187.8848 | -8.4493 |  |  |  |  | 4604.229 | -8.5177 |  |  |  | 8277.6699 | -0.26084 |  |  |  | 3456.916 | 2.2256
4187.9448 | -8.4301 |  |  |  |  | 4604.3501 | -8.5423 |  |  |  | 8277.7295 | -0.24441 |  |  |  | 3456.9253 | 2.2393
4188.0059 | -8.4712 |  |  |  |  | 4604.4692 | -8.5451 |  |  |  | 8277.791 | -0.17051 |  |  |  | 3456.9365 | 2.1818
4188.0654 | -8.5232 |  |  |  |  | 4604.5898 | -8.5286 |  |  |  | 8277.8506 | -0.16778 |  |  |  | 3456.9458 | 2.1818
4188.1255 | -8.515 |  |  |  |  | 4604.709 | -8.5368 |  |  |  | 8277.9102 | -0.10756 |  |  |  | 3456.9551 | 2.138
4188.1865 | -8.5642 |  |  |  |  | 4604.8291 | -8.5095 |  |  |  | 8277.9707 | -0.091142 |  |  |  | 3456.9661 | 2.1106
4188.2446 | -8.6135 |  |  |  |  | 4604.8291 | -8.5095 |  |  |  | 8278.0303 | -0.061035 |  |  |  | 3456.9756 | 2.1271
4188.3052 | -8.608 | [9 empty] | 8278.0898 | 0.029286 |  |  |  | 3456.9849 | 2.0559
4188.3647 | -8.6655 | [9 empty] | 8278.1494 | 0.004653 |  |  |  | 3456.9961 | 2.0668
4188.4263 | -8.6463 | [9 empty] | 8278.2109 | 0.032023 |  |  |  | 3457.0054 | 2.0012
4188.4858 | -8.6846 | [9 empty] | 8278.2705 | 0.092237 |  |  |  | 3457.0164 | 1.9683
4188.5474 | -8.7476 | [9 empty] | 8278.3301 | 0.092237 |  |  |  | 3457.0256 | 2.0039
4188.606 | -8.7394 | [9 empty] | 8278.3896 | 0.15245 |  |  |  | 3457.0349 | 1.9382
4188.6655 | -8.7996 | [9 empty] | 8278.4492 | 0.14971 |  |  |  | 3457.0461 | 1.9273
4188.7251 | -8.7777 | [9 empty] | 8278.5107 | 0.20172 |  |  |  | 3457.0554 | 1.9108
4188.7847 | -8.8352 | [9 empty] | 8278.5703 | 0.24551 |  |  |  | 3457.0667 | 1.8616
4188.8462 | -8.8571 | [9 empty] | 8278.6299 | 0.24003 |  |  |  | 3457.0759 | 1.8588
4188.9058 | -8.8461 | [9 empty] | 8278.6914 | 0.30299 |  |  |  | 3457.0852 | 1.8041
4188.9653 | -8.9118 | [9 empty] | 8278.751 | 0.31667 |  |  |  | 3457.0964 | 1.8123
4189.0249 | -8.8981 | [9 empty] | 8278.8105 | 0.34404 |  |  |  | 3457.1057 | 1.7986
4189.0864 | -8.9419 | [9 empty] | 8278.8701 | 0.39604 |  |  |  | 3457.115 | 1.763
4189.146 | -8.9583 | [9 empty] | 8278.9297 | 0.3851 |  |  |  | 3457.1262 | 1.763
4189.2056 | -8.972 | [9 empty] | 8278.9893 | 0.4152 |  |  |  | 3457.1355 | 1.7028
4189.2651 | -9.0514 | [9 empty] | 8279.0508 | 0.42341 |  |  |  | 3457.1467 | 1.6891
4189.3257 | -9.0021 | [9 empty] | 8279.1104 | 0.44257 |  |  |  | 3457.156 | 1.6782
4189.3853 | -9.0624 | [9 empty] | 8279.1699 | 0.50005 |  |  |  | 3457.1653 | 1.6426
4189.4448 | -9.0487 | [9 empty] | 8279.2295 | 0.47815 |  |  |  | 3457.1748 | 1.6317
4189.5063 | -9.0788 | [9 empty] | 8279.291 | 0.54384 |  |  |  | 3457.1855 | 1.5879
4189.5664 | -9.1335 | [9 empty] | 8279.3506 | 0.56027 |  |  |  | 3457.1963 | 1.5742
4189.626 | -9.1171 | [9 empty] | 8279.4102 | 0.57395 |  |  |  | 3457.207 | 1.5304
4189.6855 | -9.1664 | [9 empty] | 8279.4697 | 0.60132 |  |  |  | 3457.2148 | 1.5331
4189.7451 | -9.1472 | [9 empty] | 8279.5293 | 0.60679 |  |  |  | 3457.2253 | 1.5085
4189.8047 | -9.1855 | [9 empty] | 8279.5898 | 0.63964 |  |  |  | 3457.2363 | 1.4592
4189.8657 | -9.2047 | [9 empty] | 8279.6504 | 0.65059 |  |  |  | 3457.2456 | 1.4839
4189.9253 | -9.2211 | [9 empty] | 8279.71 | 0.66701 |  |  |  | 3457.2551 | 1.4538
4189.9849 | -9.2676 | [9 empty] | 8279.7695 | 0.70533 |  |  |  | 3457.2661 | 1.4264
4190.0449 | -9.2211 | [9 empty] | 8279.8311 | 0.70259 |  |  |  | 3457.2754 | 1.4319
4190.1064 | -9.2758 | [9 empty] | 8279.8906 | 0.76554 |  |  |  | 3457.2866 | 1.3525
4190.1655 | -9.3278 | [9 empty] | 8279.9492 | 0.74091 |  |  |  | 3457.2959 | 1.3498
4190.2256 | -9.3169 | [9 empty] | 8280.0098 | 0.7628 |  |  |  | 3457.3052 | 1.3224
4190.2847 | -9.3744 | [9 empty] | 8280.0703 | 0.81207 |  |  |  | 3457.3164 | 1.295
4190.3447 | -9.3634 | [9 empty] | 8280.1299 | 0.80386 |  |  |  | 3457.3257 | 1.3032
4190.4058 | -9.3881 | [9 empty] | 8280.1895 | 0.85312 |  |  |  | 3457.335 | 1.2375
4190.4648 | -9.4182 | [9 empty] | 8280.25 | 0.8367 |  |  |  | 3457.3462 | 1.243
4190.5264 | -9.4346 | [9 empty] | 8280.3096 | 0.8367 |  |  |  | 3457.3555 | 1.2074
4190.5854 | -9.4893 | [9 empty] | 8280.3711 | 0.89144 |  |  |  | 3457.3665 | 1.1554
4190.6455 | -9.4455 | [9 empty] | 8280.4307 | 0.87502 |  |  |  | 3457.3757 | 1.1445
4190.7051 | -9.4811 | [9 empty] | 8280.4902 | 0.92702 |  |  |  | 3457.385 | 1.1007
4190.7646 | -9.5167 | [9 empty] | 8280.5498 | 0.90786 |  |  |  | 3457.3962 | 1.1226
4190.8257 | -9.5085 | [9 empty] | 8280.6094 | 0.92429 |  |  |  | 3457.4055 | 1.0952
4190.8853 | -9.6015 | [9 empty] | 8280.6709 | 0.94071 |  |  |  | 3457.4148 | 1.0459
4190.9448 | -9.5441 | [9 empty] | 8280.7305 | 0.94071 |  |  |  | 3457.426 | 1.0213
4191.0063 | -9.6152 | [9 empty] | 8280.79 | 0.99271 |  |  |  | 3457.4353 | 0.98573
4191.0654 | -9.6426 | [9 empty] | 8280.8496 | 0.98176 |  |  |  | 3457.4465 | 0.98847
4191.125 | -9.6125 | [9 empty] | 8280.9102 | 0.98724 |  |  |  | 3457.4558 | 0.96931
4191.1865 | -9.67 | [9 empty] | 8280.9707 | 1.031 |  |  |  | 3457.4651 | 0.91183
4191.2446 | -9.6563 | [9 empty] | 8281.0303 | 1.0091 |  |  |  | 3457.4763 | 0.92825
4191.3052 | -9.7138 | [9 empty] | 8281.0898 | 1.0365 |  |  |  | 3457.4856 | 0.8653
4191.3647 | -9.7192 | [9 empty] | 8281.1494 | 1.0365 |  |  |  | 3457.4949 | 0.89267
4191.4263 | -9.711 | [9 empty] | 8281.2109 | 1.0392 |  |  |  | 3457.5059 | 0.84614
4191.4858 | -9.7548 | [9 empty] | 8281.2705 | 1.0748 |  |  |  | 3457.5151 | 0.82972
4191.5454 | -9.763 | [9 empty] | 8281.3301 | 1.0338 |  |  |  | 3457.5266 | 0.8133
4191.605 | -9.7959 | [9 empty] | 8281.3896 | 1.0912 |  |  |  | 3457.5354 | 0.76677
4191.6665 | -9.8013 | [9 empty] | 8281.4492 | 1.0529 |  |  |  | 3457.5461 | 0.75582
4191.7261 | -9.8205 | [9 empty] | 8281.5098 | 1.0776 |  |  |  | 3457.5554 | 0.71203
4191.7856 | -9.8917 | [9 empty] | 8281.5693 | 1.0995 |  |  |  | 3457.5662 | 0.69014
4191.8462 | -9.8588 | [9 empty] | 8281.6309 | 1.0748 |  |  |  | 3457.5754 | 0.68466
4191.9048 | -9.8889 | [9 empty] | 8281.6904 | 1.0858 |  |  |  | 3457.5864 | 0.65729
4191.9663 | -9.9382 | [9 empty] | 8281.75 | 1.0885 |  |  |  | 3457.5957 | 0.66003
4192.0259 | -9.9464 | [9 empty] | 8281.8096 | 1.083 |  |  |  | 3457.605 | 0.6135
4192.0854 | -9.9601 | [9 empty] | 8281.8711 | 1.1077 |  |  |  | 3457.6162 | 0.58066
4192.145 | -9.9437 | [9 empty] | 8281.9307 | 1.0995 |  |  |  | 3457.6255 | 0.61076
4192.2065 | -10.0148 | [9 empty] | 8281.9902 | 1.1323 |  |  |  | 3457.635 | 0.55876
4192.2671 | -10.0313 | [9 empty] | 8282.0498 | 1.1186 |  |  |  | 3457.646 | 0.5396
4192.3262 | -10.0121 | [9 empty] | 8282.1104 | 1.0721 |  |  |  | 3457.6553 | 0.52044
4192.3857 | -10.0668 | [9 empty] | 8282.1699 | 1.146 |  |  |  | 3457.6665 | 0.48212
4192.4453 | -10.0395 | [9 empty] | 8282.2295 | 1.0967 |  |  |  | 3457.6758 | 0.49033
4192.5049 | -10.0833 | [9 empty] | 8282.29 | 1.1378 |  |  |  | 3457.6851 | 0.44381
4192.5664 | -10.0942 | [9 empty] | 8282.3496 | 1.0995 |  |  |  | 3457.6963 | 0.43286
4192.626 | -10.0942 | [9 empty] | 8282.4111 | 1.1022 |  |  |  | 3457.7056 | 0.40822
4192.6855 | -10.1489 | [9 empty] | 8282.4707 | 1.135 |  |  |  | 3457.7148 | 0.37812
4192.7451 | -10.1407 | [9 empty] | 8282.5303 | 1.1077 |  |  |  | 3457.7258 | 0.37812
4192.8057 | -10.1763 | [9 empty] | 8282.5898 | 1.1323 |  |  |  | 3457.7351 | 0.30969
4192.8647 | -10.1517 | [9 empty] | 8282.6494 | 1.1378 |  |  |  | 3457.7463 | 0.32611
4192.9258 | -10.1818 | [9 empty] | 8282.7109 | 1.0995 |  |  |  | 3457.7556 | 0.30969
4192.9858 | -10.2365 | [9 empty] | 8282.7705 | 1.1515 |  |  |  | 3457.7649 | 0.25769
4193.0449 | -10.1873 | [9 empty] | 8282.8301 | 1.0912 |  |  |  | 3457.7761 | 0.24127
4193.1064 | -10.2694 | [9 empty] | 8282.8896 | 1.1186 |  |  |  | 3457.7854 | 0.18926
4193.166 | -10.2529 | [9 empty] | 8282.9502 | 1.0995 |  |  |  | 3457.7966 | 0.20842
4193.2256 | -10.2721 | [9 empty] | 8283.0098 | 1.1214 |  |  |  | 3457.8059 | 0.20021
4193.2852 | -10.3132 | [9 empty] | 8283.0693 | 1.1159 |  |  |  | 3457.8152 | 0.14821
4193.3462 | -10.2995 | [9 empty] | 8283.1309 | 1.094 |  |  |  | 3457.8262 | 0.13726
4193.4058 | -10.346 | [9 empty] | 8283.1904 | 1.0967 |  |  |  | 3457.8354 | 0.082521
4193.4653 | -10.3624 | [9 empty] | 8283.25 | 1.0912 |  |  |  | 3457.8467 | 0.10168
4193.5259 | -10.3789 | [9 empty] | 8283.3096 | 1.0611 |  |  |  | 3457.8562 | 0.07431
4193.5879 | -10.4336 | [9 empty] | 8283.3701 | 1.1049 |  |  |  | 3457.8655 | 0.033255
4193.6465 | -10.3816 | [9 empty] | 8283.4297 | 1.0666 |  |  |  | 3457.8765 | 0.057888
4193.7061 | -10.4473 | [9 empty] | 8283.4893 | 1.1131 |  |  |  | 3457.8857 | -0.0078
4193.7656 | -10.4226 | [9 empty] | 8283.5508 | 1.1104 |  |  |  | 3457.8975 | -0.037907
4193.8276 | -10.4527 | [9 empty] | 8283.6104 | 1.0502 |  |  |  | 3457.9082 | -0.040644
4193.8853 | -10.4418 | [9 empty] | 8283.6709 | 1.0885 |  |  |  | 3457.916 | -0.059803
4193.9448 | -10.4226 | [9 empty] | 8283.7305 | 1.0338 |  |  |  | 3457.9248 | -0.057066
4194.0063 | -10.4719 | [9 empty] | 8283.79 | 1.0584 |  |  |  | 3457.9363 | -0.12002
4194.0659 | -10.4637 | [9 empty] | 8283.8506 | 1.0365 |  |  |  | 3457.948 | -0.13097
4194.1255 | -10.4965 | [9 empty] | 8283.9102 | 1.031 |  |  |  | 3457.9565 | -0.12823
4194.1851 | -10.4883 | [9 empty] | 8283.9707 | 1.0392 |  |  |  | 3457.9661 | -0.15286
4194.2446 | -10.4856 | [9 empty] | 8284.0303 | 0.98176 |  |  |  | 3457.9753 | -0.13918
4194.3062 | -10.5458 | [9 empty] | 8284.0898 | 1.0201 |  |  |  | 3457.9863 | -0.19939
4194.3657 | -10.5403 | [9 empty] | 8284.1494 | 0.99818 |  |  |  | 3457.9956 | -0.19665
4194.4253 | -10.6033 | [9 empty] | 8284.21 | 0.98724 |  |  |  | 3458.0049 | -0.23497
4194.4849 | -10.5677 | [9 empty] | 8284.2695 | 0.98997 |  |  |  | 3458.0161 | -0.29245
4194.5449 | -10.5923 | [9 empty] | 8284.3311 | 0.97903 |  |  |  | 3458.0254 | -0.2596
4194.6064 | -10.6142 | [9 empty] | 8284.3906 | 0.97903 |  |  |  | 3458.0366 | -0.33624
4194.6655 | -10.5841 | [9 empty] | 8284.4502 | 0.96808 |  |  |  | 3458.0459 | -0.32803
4194.7256 | -10.6279 | [9 empty] | 8284.5098 | 0.92702 |  |  |  | 3458.0552 | -0.35814
4194.7852 | -10.6224 | [9 empty] | 8284.5693 | 0.93523 |  |  |  | 3458.0662 | -0.41561
4194.8447 | -10.658 | [9 empty] | 8284.6309 | 0.91334 |  |  |  | 3458.0757 | -0.38551
4194.9062 | -10.6881 | [9 empty] | 8284.6904 | 0.91881 |  |  |  | 3458.085 | -0.4512
4194.9658 | -10.6526 | [9 empty] | 8284.75 | 0.91334 |  |  |  | 3458.0962 | -0.43751
4195.0254 | -10.6991 | [9 empty] | 8284.8096 | 0.89144 |  |  |  | 3458.1055 | -0.4813
4195.085 | -10.6881 | [9 empty] | 8284.8711 | 0.84765 |  |  |  | 3458.1165 | -0.51141
4195.1465 | -10.7046 | [9 empty] | 8284.9307 | 0.84491 |  |  |  | 3458.1257 | -0.48951
4195.2061 | -10.721 | [9 empty] | 8284.9893 | 0.88597 |  |  |  | 3458.135 | -0.54152
4195.2656 | -10.6991 | [9 empty] | 8285.0508 | 0.83396 |  |  |  | 3458.1462 | -0.56615
4195.3252 | -10.7511 | [9 empty] | 8285.1104 | 0.79565 |  |  |  | 3458.1555 | -0.57162
4195.3853 | -10.7456 | [9 empty] | 8285.1699 | 0.81754 |  |  |  | 3458.1648 | -0.60447
4195.4448 | -10.7429 | [9 empty] | 8285.2295 | 0.76828 |  |  |  | 3458.176 | -0.58805
4195.5059 | -10.773 | [9 empty] | 8285.291 | 0.7628 |  |  |  | 3458.1853 | -0.67289
4195.5654 | -10.7401 | [9 empty] | 8285.3506 | 0.76554 |  |  |  | 3458.1965 | -0.64826
4195.6255 | -10.8031 | [9 empty] | 8285.4102 | 0.74364 |  |  |  | 3458.2058 | -0.67563
4195.6851 | -10.7839 | [9 empty] | 8285.4697 | 0.74912 |  |  |  | 3458.2151 | -0.703
4195.7446 | -10.7839 | [9 empty] | 8285.5303 | 0.72996 |  |  |  | 3458.2263 | -0.67837
4195.8057 | -10.8387 | [9 empty] | 8285.5898 | 0.73817 |  |  |  | 3458.2356 | -0.75226
4195.8662 | -10.8195 | [9 empty] | 8285.6494 | 0.71901 |  |  |  | 3458.2449 | -0.73858
4195.9258 | -10.8606 | [9 empty] | 8285.7109 | 0.63143 |  |  |  | 3458.2561 | -0.74405
4195.9854 | -10.8414 | [9 empty] | 8285.7705 | 0.69164 |  |  |  | 3458.2654 | -0.807
4196.0449 | -10.8496 | [9 empty] | 8285.8301 | 0.62869 |  |  |  | 3458.2761 | -0.79058
4196.1064 | -10.8989 | [9 empty] | 8285.8896 | 0.64511 |  |  |  | 3458.2869 | -0.85353
4196.166 | -10.8633 | [9 empty] | 8285.9492 | 0.62322 |  |  |  | 3458.2976 | -0.86996
4196.2256 | -10.8961 | [9 empty] | 8286.0107 | 0.59858 |  |  |  | 3458.3054 | -0.86448
4196.2852 | -10.8524 | [9 empty] | 8286.0703 | 0.62048 |  |  |  | 3458.3162 | -0.91101
4196.3457 | -10.9016 | [9 empty] | 8286.1299 | 0.54384 |  |  |  | 3458.3269 | -0.90827
4196.4053 | -10.9153 | [9 empty] | 8286.1895 | 0.57395 |  |  |  | 3458.3362 | -0.94933
4196.4648 | -10.9126 | [9 empty] | 8286.251 | 0.563 |  |  |  | 3458.3455 | -0.95754
4196.5259 | -10.9536 | [9 empty] | 8286.3105 | 0.49458 |  |  |  | 3458.3567 | -0.97396
4196.5854 | -10.9208 | [9 empty] | 8286.3701 | 0.52742 |  |  |  | 3458.366 | -1.015
4196.645 | -10.9591 | [9 empty] | 8286.4297 | 0.47815 |  |  |  | 3458.3752 | -0.9767
4196.7065 | -11.0029 | [9 empty] | 8286.4893 | 0.48363 |  |  |  | 3458.3865 | -1.0424
4196.7661 | -10.9865 | [9 empty] | 8286.5498 | 0.46994 |  |  |  | 3458.3958 | -1.0396
4196.8247 | -10.9919 | [9 empty] | 8286.6094 | 0.42341 |  |  |  | 3458.405 | -1.0588
4196.8857 | -10.9892 | [9 empty] | 8286.6709 | 0.40973 |  |  |  | 3458.4163 | -1.1218
4196.9458 | -11.0002 | [9 empty] | 8286.7305 | 0.40152 |  |  |  | 3458.4255 | -1.0971
4197.0049 | -11.0303 | [9 empty] | 8286.79 | 0.38236 |  |  |  | 3458.4348 | -1.119
4197.0649 | -11.0002 | [9 empty] | 8286.8496 | 0.37415 |  |  |  | 3458.446 | -1.1327
4197.126 | -11.0658 | [9 empty] | 8286.9121 | 0.33857 |  |  |  | 3458.4553 | -1.1573
4197.1855 | -11.0084 | [9 empty] | 8286.9697 | 0.35499 |  |  |  | 3458.4663 | -1.1929
4197.2451 | -11.0303 | [9 empty] | 8287.0293 | 0.28109 |  |  |  | 3458.4758 | -1.1874
4197.3047 | -11.0275 | [9 empty] | 8287.0908 | 0.30025 |  |  |  | 3458.4851 | -1.2668
4197.3662 | -11.0412 | [9 empty] | 8287.1504 | 0.27562 |  |  |  | 3458.4961 | -1.2586
4197.4258 | -11.085 | [9 empty] | 8287.21 | 0.21266 |  |  |  | 3458.5054 | -1.2668
4197.4863 | -11.0604 | [9 empty] | 8287.2705 | 0.22909 |  |  |  | 3458.5149 | -1.2942
4197.5469 | -11.085 | [9 empty] | 8287.3301 | 0.18256 |  |  |  | 3458.5259 | -1.2723
4197.6064 | -11.1178 | [9 empty] | 8287.3896 | 0.17982 |  |  |  | 3458.5352 | -1.3188
4197.666 | -11.0932 | [9 empty] | 8287.4492 | 0.16066 |  |  |  | 3458.5464 | -1.3216
4197.7256 | -11.1452 | [9 empty] | 8287.5107 | 0.11687 |  |  |  | 3458.5557 | -1.3489
4197.7852 | -11.1206 | [9 empty] | 8287.5703 | 0.11413 |  |  |  | 3458.5649 | -1.3845
4197.8462 | -11.1425 | [9 empty] | 8287.6299 | 0.10592 |  |  |  | 3458.5762 | -1.3708
4197.9058 | -11.1452 | [9 empty] | 8287.6895 | 0.081289 |  |  |  | 3458.5854 | -1.4393
4197.9653 | -11.1397 | [9 empty] | 8287.751 | 0.06213 |  |  |  | 3458.5964 | -1.4338
4198.0249 | -11.1808 | [9 empty] | 8287.8105 | 0.010127 |  |  |  | 3458.6057 | -1.4447
4198.0859 | -11.1343 | [9 empty] | 8287.8701 | 0.00739 |  |  |  | 3458.615 | -1.4803
4198.1455 | -11.189 | [9 empty] | 8287.9307 | -0.04735 |  |  |  | 3458.6265 | -1.4475
4198.2051 | -11.2164 | [9 empty] | 8287.9893 | -0.028191 |  |  |  | 3458.6357 | -1.5132
4198.2646 | -11.2465 | [9 empty] | 8288.0498 | -0.050087 |  |  |  | 3458.645 | -1.4995
4198.3262 | -11.252 | [9 empty] | 8288.1094 | -0.12946 |  |  |  | 3458.656 | -1.5296
4198.3857 | -11.2218 | [9 empty] | 8288.1709 | -0.11578 |  |  |  | 3458.6653 | -1.5925
4198.4453 | -11.2684 | [9 empty] | 8288.2305 | -0.14862 |  |  |  | 3458.6765 | -1.5487
4198.5049 | -11.2492 | [9 empty] | 8288.29 | -0.18694 |  |  |  | 3458.6858 | -1.6062
4198.5664 | -11.2574 | [9 empty] | 8288.3496 | -0.17873 |  |  |  | 3458.6951 | -1.5925
4198.626 | -11.3231 | [9 empty] | 8288.4111 | -0.22526 |  |  |  | 3458.7056 | -1.6172
4198.6855 | -11.2656 | [9 empty] | 8288.4707 | -0.22526 |  |  |  | 3458.7163 | -1.6911
4198.7451 | -11.3259 | [9 empty] | 8288.5303 | -0.25262 |  |  |  | 3458.7271 | -1.6418
4198.8057 | -11.3012 | [9 empty] | 8288.5898 | -0.24989 |  |  |  | 3458.7351 | -1.7047
4198.8647 | -11.3286 | [9 empty] | 8288.6494 | -0.29642 |  |  |  | 3458.7458 | -1.7157
4198.9253 | -11.3614 | [9 empty] | 8288.7109 | -0.332 |  |  |  | 3458.7566 | -1.7321
4198.9849 | -11.3395 | [9 empty] | 8288.7705 | -0.34021 |  |  |  | 3458.7673 | -1.7704
4199.0459 | -11.3724 | [9 empty] | 8288.8301 | -0.39495 |  |  |  | 3458.7751 | -1.7321
4199.106 | -11.3587 | [9 empty] | 8288.8896 | -0.37032 |  |  |  | 3458.7854 | -1.7923
4199.1655 | -11.3915 | [9 empty] | 8288.9492 | -0.40042 |  |  |  | 3458.7966 | -1.8115
4199.2251 | -11.4134 | [9 empty] | 8289.0107 | -0.47706 |  |  |  | 3458.8059 | -1.817
4199.2847 | -11.397 | [9 empty] | 8289.0703 | -0.46885 |  |  |  | 3458.8152 | -1.8525
4199.3462 | -11.4244 | [9 empty] | 8289.1299 | -0.50443 |  |  |  | 3458.8264 | -1.8334
4199.4058 | -11.4052 | [9 empty] | 8289.1895 | -0.54001 |  |  |  | 3458.8357 | -1.8881
4199.4653 | -11.408 | [9 empty] | 8289.25 | -0.5537 |  |  |  | 3458.845 | -1.8553
4199.5249 | -11.4545 | [9 empty] | 8289.3096 | -0.60296 |  |  |  | 3458.8562 | -1.8936
4199.5864 | -11.4216 | [9 empty] | 8289.3711 | -0.59475 |  |  |  | 3458.9763 | -2.1016
4199.646 | -11.4901 | [9 empty] | 8289.4307 | -0.60023 |  |  |  | 3459.0977 | -2.3343
4199.7056 | -11.4572 | [9 empty] | 8289.4902 | -0.66591 |  |  |  | 3459.2178 | -2.5642
4199.7651 | -11.4983 | [9 empty] | 8289.5498 | -0.66318 |  |  |  | 3459.3367 | -2.6819
4199.8271 | -11.5202 | [9 empty] | 8289.6094 | -0.74529 |  |  |  | 3459.4575 | -2.868
4199.8857 | -11.5038 | [9 empty] | 8289.6709 | -0.71244 |  |  |  | 3459.5779 | -3.0541
4199.9453 | -11.4955 | [9 empty] | 8289.7305 | -0.75076 |  |  |  | 3459.697 | -3.2402
4200.0049 | -11.4955 | [9 empty] | 8289.79 | -0.80276 |  |  |  | 3459.8179 | -3.4455
4200.0664 | -11.5229 | [9 empty] | 8289.8496 | -0.80003 |  |  |  | 3459.937 | -3.5632
4200.126 | -11.5503 | [9 empty] | 8289.9102 | -0.84929 |  |  |  | 3460.0579 | -3.7
4200.1855 | -11.5421 | [9 empty] | 8289.9697 | -0.84108 |  |  |  | 3460.1768 | -3.8341
4200.2451 | -11.5667 | [9 empty] | 8290.0293 | -0.87666 |  |  |  | 3460.2974 | -4.0148
4200.3047 | -11.5311 | [9 empty] | 8290.0908 | -0.90951 |  |  |  | 3460.417 | -4.1489
4200.3662 | -11.5859 | [9 empty] | 8290.1494 | -0.89582 |  |  |  | 3460.5378 | -4.2556
4200.4258 | -11.6379 | [9 empty] | 8290.21 | -0.96151 |  |  |  | 3460.6577 | -4.3761
4200.4854 | -11.5585 | [9 empty] | 8290.2695 | -0.9533 |  |  |  | 3460.7776 | -4.5047
4200.5474 | -11.6406 | [9 empty] | 8290.3301 | -1.019 |  |  |  | 3460.8967 | -4.6498
4200.6079 | -11.6324 | [9 empty] | 8290.3896 | -1.0299 |  |  |  | 3461.0176 | -4.762
4200.665 | -11.6297 | [9 empty] | 8290.4492 | -1.0546 |  |  |  | 3461.1365 | -4.8632
4200.7266 | -11.6488 | [9 empty] | 8290.5107 | -1.1066 |  |  |  | 3461.2573 | -4.9454
4200.7861 | -11.6269 | [9 empty] | 8290.5713 | -1.1312 |  |  |  | 3461.3765 | -5.0767
4200.8457 | -11.6625 | [9 empty] | 8290.6318 | -1.1175 |  |  |  | 3461.4976 | -5.1972
4200.9053 | -11.6598 | [9 empty] | 8290.6895 | -1.1668 |  |  |  | 3461.6167 | -5.2902
4200.9648 | -11.7008 | [9 empty] | 8290.751 | -1.1832 |  |  |  | 3461.7375 | -5.3586
4201.0249 | -11.6844 | [9 empty] | 8290.8105 | -1.2598 |  |  |  | 3461.8579 | -5.4544
4201.0864 | -11.7008 | [9 empty] | 8290.8701 | -1.2161 |  |  |  | 3461.9778 | -5.5365
4201.146 | -11.7309 | [9 empty] | 8290.9297 | -1.2681 |  |  |  | 3462.0967 | -5.6187
4201.2056 | -11.709 | [9 empty] | 8290.9893 | -1.3091 |  |  |  | 3462.217 | -5.6953
4201.2651 | -11.7364 | [9 empty] | 8291.0508 | -1.2954 |  |  |  | 3462.3369 | -5.7473
4201.3247 | -11.7364 | [9 empty] | 8291.1104 | -1.3611 |  |  |  | 3462.4578 | -5.8102
4201.3862 | -11.7829 | [9 empty] | 8291.1699 | -1.3529 |  |  |  | 3462.5784 | -5.9143
4201.4458 | -11.8349 | [9 empty] | 8291.2305 | -1.3912 |  |  |  | 3462.6973 | -5.9799
4201.5063 | -11.7966 | [9 empty] | 8291.29 | -1.4241 |  |  |  | 3462.8181 | -6.0429
4201.5649 | -11.8322 | [9 empty] | 8291.3496 | -1.4131 |  |  |  | 3462.937 | -6.0785
4201.6265 | -11.8404 | [9 empty] | 8291.4111 | -1.4925 |  |  |  | 3463.0576 | -6.1305
4201.686 | -11.8185 | [9 empty] | 8291.4707 | -1.487 |  |  |  | 3463.1765 | -6.1907
4201.7456 | -11.8541 | [9 empty] | 8291.5303 | -1.5116 |  |  |  | 3463.2974 | -6.281
4201.8052 | -11.8541 | [9 empty] | 8291.5898 | -1.5636 |  |  |  | 3463.4167 | -6.3248
4201.8647 | -11.8815 | [9 empty] | 8291.6494 | -1.5445 |  |  |  | 3463.5376 | -6.344
4201.9263 | -11.8678 | [9 empty] | 8291.7109 | -1.6184 |  |  |  | 3463.6565 | -6.3795
4201.9868 | -11.8596 | [9 empty] | 8291.7705 | -1.6184 |  |  |  | 3463.7764 | -6.448
4202.0459 | -11.9006 | [9 empty] | 8291.8301 | -1.654 |  |  |  | 3463.8975 | -6.4918
4202.1064 | -11.8705 | [9 empty] | 8291.8896 | -1.6841 |  |  |  | 3464.0164 | -6.5602
4202.166 | -11.9307 | [9 empty] | 8291.9492 | -1.6841 |  |  |  | 3464.1367 | -6.5739
4202.2256 | -11.9198 | [9 empty] | 8292.0098 | -1.7416 |  |  |  | 3464.2576 | -6.6149
4202.2852 | -11.9389 | [9 empty] | 8292.0693 | -1.7525 |  |  |  | 3464.3767 | -6.6587
4202.3447 | -11.9472 | [9 empty] | 8292.1309 | -1.7853 |  |  |  | 3464.4978 | -6.6998
4202.4053 | -11.9417 | [9 empty] | 8292.1904 | -1.8182 |  |  |  | 3464.6167 | -6.7244
4202.4648 | -11.9992 | [9 empty] | 8292.25 | -1.81 |  |  |  | 3464.7375 | -6.7408
4202.5249 | -11.9718 | [9 empty] | 8292.3096 | -1.8866 |  |  |  | 3464.8564 | -6.7709
4202.585 | -11.9663 | [9 empty] | 8292.3711 | -1.8894 |  |  |  | 3464.9771 | -6.812
4202.6465 | -12.0238 | [9 empty] | 8292.4307 | -1.903 |  |  |  | 3465.0977 | -6.8859
4202.7061 | -12.0019 | [9 empty] | 8292.4902 | -1.9249 |  |  |  | 3465.2168 | -6.916
4202.7656 | -12.0457 | [9 empty] | 8292.5508 | -1.9331 |  |  |  | 3465.3372 | -6.8941
4202.8252 | -12.0429 | [9 empty] | 8292.6104 | -1.9961 |  |  |  | 3465.4578 | -6.9434
4202.8848 | -12.032 | [9 empty] | 8292.6719 | -2.0289 |  |  |  | 3465.5769 | -6.9954
4202.9463 | -12.0676 | [9 empty] | 8292.7305 | -2.0426 |  |  |  | 3465.6963 | -7.0227
4203.0059 | -12.0758 | [9 empty] | 8292.79 | -2.0864 |  |  |  | 3465.8179 | -7.0227
4203.0654 | -12.1032 | [9 empty] | 8292.8496 | -2.059 |  |  |  | 3465.9368 | -7.02
4203.125 | -12.0867 | [9 empty] | 8292.9111 | -2.1111 |  |  |  | 3466.0571 | -7.0556
4203.1865 | -12.0977 | [9 empty] | 8292.9707 | -2.1357 |  |  |  | 3466.177 | -7.0665
4203.2461 | -12.1278 | [9 empty] | 8293.0303 | -2.1521 |  |  |  | 3466.2979 | -7.1158
4203.3057 | -12.1032 | [9 empty] | 8293.0908 | -2.226 |  |  |  | 3466.417 | -7.1267
4203.3652 | -12.1798 | [9 empty] | 8293.1494 | -2.2205 |  |  |  | 3466.5364 | -7.1432
4203.4248 | -12.1661 | [9 empty] | 8293.21 | -2.2671 |  |  |  | 3466.6572 | -7.1569
4203.4863 | -12.1579 | [9 empty] | 8293.2695 | -2.2725 |  |  |  | 3466.7781 | -7.2034
4203.5459 | -12.2154 | [9 empty] | 8293.3311 | -2.2807 |  |  |  | 3466.8975 | -7.228
4203.6055 | -12.1661 | [9 empty] | 8293.3906 | -2.3629 |  |  |  | 3467.0176 | -7.2171
4203.665 | -12.1907 | [9 empty] | 8293.4502 | -2.3492 |  |  |  | 3467.1365 | -7.2225
4203.7266 | -12.2345 | [9 empty] | 8293.5098 | -2.3902 |  |  |  | 3467.2595 | -7.239
4203.7861 | -12.2291 | [9 empty] | 8293.5693 | -2.393 |  |  |  | 3467.3765 | -7.28
4203.8457 | -12.2482 | [9 empty] | 8293.6309 | -2.4285 |  |  |  | 3467.4973 | -7.2964
4203.9053 | -12.1962 | [9 empty] | 8293.6904 | -2.4723 |  |  |  | 3467.6162 | -7.3183
4203.9648 | -12.2701 | [9 empty] | 8293.75 | -2.4614 |  |  |  | 3467.7371 | -7.2828
4204.0264 | -12.2619 | [9 empty] | 8293.8096 | -2.5161 |  |  |  | 3467.8562 | -7.3265
4204.0859 | -12.2729 | [9 empty] | 8293.8711 | -2.549 |  |  |  | 3467.9771 | -7.3676
4204.1455 | -12.3084 | [9 empty] | 8293.9307 | -2.5599 |  |  |  | 3468.0974 | -7.3977
4204.2051 | -12.2729 | [9 empty] | 8293.9893 | -2.5736 |  |  |  | 3468.2163 | -7.3731
4204.2646 | -12.344 | [9 empty] | 8294.0508 | -2.6064 |  |  |  | 3468.3372 | -7.3785
4204.3252 | -12.3002 | [9 empty] | 8294.1094 | -2.6585 |  |  |  | 3468.4573 | -7.4032
4204.3848 | -12.3084 | [9 empty] | 8294.1699 | -2.6585 |  |  |  | 3468.5767 | -7.4223
4204.4463 | -12.3331 | [9 empty] | 8294.2295 | -2.6776 |  |  |  | 3468.6978 | -7.4306
4204.5068 | -12.3084 | [9 empty] | 8294.291 | -2.746 |  |  |  | 3468.8167 | -7.4223
4204.5664 | -12.3468 | [9 empty] | 8294.3506 | -2.7406 |  |  |  | 3468.938 | -7.436
4204.626 | -12.3139 | [9 empty] | 8294.4102 | -2.7926 |  |  |  | 3469.0566 | -7.4415
4204.6855 | -12.3604 | [9 empty] | 8294.4697 | -2.798 |  |  |  | 3469.1775 | -7.4552
4204.7451 | -12.3714 | [9 empty] | 8294.5303 | -2.8035 |  |  |  | 3469.2966 | -7.4853
4204.8047 | -12.3495 | [9 empty] | 8294.5898 | -2.8747 |  |  |  | 3469.4172 | -7.4826
4204.8662 | -12.4042 | [9 empty] | 8294.6494 | -2.8391 |  |  |  | 3469.5378 | -7.4771
4204.9258 | -12.3769 | [9 empty] | 8294.7109 | -2.8884 |  |  |  | 3469.6567 | -7.4689
4204.9854 | -12.4015 | [9 empty] | 8294.7705 | -2.9294 |  |  |  | 3469.7776 | -7.5209
4205.0449 | -12.4097 | [9 empty] | 8294.8301 | -2.9486 |  |  |  | 3469.8979 | -7.5592
4205.106 | -12.3769 | [9 empty] | 8294.8896 | -2.9951 |  |  |  | 3470.0168 | -7.5099
4205.166 | -12.4261 | [9 empty] | 8294.9492 | -2.9896 |  |  |  | 3470.1377 | -7.5099
4205.2256 | -12.4179 | [9 empty] | 8295.0107 | -3.0663 |  |  |  | 3470.2568 | -7.5263
4205.2852 | -12.4179 | [9 empty] | 8295.0703 | -3.0663 |  |  |  | 3470.3777 | -7.5729
4205.3462 | -12.4508 | [9 empty] | 8295.1299 | -3.0799 |  |  |  | 3470.4966 | -7.5756
4205.4058 | -12.4179 | [9 empty] | 8295.1895 | -3.1402 |  |  |  | 3470.6172 | -7.5756
4205.4653 | -12.4809 | [9 empty] | 8295.25 | -3.1456 |  |  |  | 3470.738 | -7.5674
4205.5249 | -12.4179 | [9 empty] | 8295.3096 | -3.184 |  |  |  | 3470.8569 | -7.5701
4205.5864 | -12.4562 | [9 empty] | 8295.3711 | -3.2113 |  |  |  | 3470.978 | -7.6139
4205.646 | -12.5 | [9 empty] | 8295.4307 | -3.225 |  |  |  | 3471.0972 | -7.6194
4205.7061 | -12.4562 | [9 empty] | 8295.4902 | -3.2825 |  |  |  | 3471.2192 | -7.6112
4205.7656 | -12.5438 | [9 empty] | 8295.5498 | -3.2852 |  |  |  | 3471.3376 | -7.5811
4205.8257 | -12.4918 | [9 empty] | 8295.6104 | -3.3263 |  |  |  | 3471.4568 | -7.6331
4205.8857 | -12.5493 | [9 empty] | 8295.6699 | -3.3536 |  |  |  | 3471.5776 | -7.6495
4205.9453 | -12.5301 | [9 empty] | 8295.7295 | -3.3892 |  |  |  | 3471.6973 | -7.6577
4206.0049 | -12.5301 | [9 empty] | 8295.791 | -3.4248 |  |  |  | 3471.8174 | -7.6468
4206.0664 | -12.5575 | [9 empty] | 8295.8506 | -3.444 |  |  |  | 3471.8174 | -7.6468
4206.126 | -12.5055 | [9 empty] | 8295.9111 | -3.5233
4206.1855 | -12.5767 | [9 empty] | 8295.9707 | -3.5179
4206.2451 | -12.5849 | [9 empty] | 8296.0303 | -3.5233
4206.3066 | -12.5493 | [9 empty] | 8296.0898 | -3.6246
4206.3066 | -12.5493 | [9 empty] | 8296.1494 | -3.6219
[11 empty] | 8296.2109 | -3.6684
[11 empty] | 8296.2705 | -3.6903
[11 empty] | 8296.3301 | -3.7286
[11 empty] | 8296.3896 | -3.756
[11 empty] | 8296.4492 | -3.7724
[11 empty] | 8296.5107 | -3.8381
[11 empty] | 8296.5693 | -3.8518
[11 empty] | 8296.6309 | -3.9011
[11 empty] | 8296.6904 | -3.9394
[11 empty] | 8296.75 | -3.9339
[11 empty] | 8296.8096 | -3.9996
[11 empty] | 8296.8711 | -4.0352
[11 empty] | 8296.9307 | -4.0625
[11 empty] | 8296.9902 | -4.12
[11 empty] | 8297.0498 | -4.1227
[11 empty] | 8297.1094 | -4.1638
[11 empty] | 8297.1699 | -4.1857
[11 empty] | 8297.2295 | -4.1912
[11 empty] | 8297.291 | -4.2596
[11 empty] | 8297.3496 | -4.2815
[11 empty] | 8297.4102 | -4.3225
[11 empty] | 8297.4707 | -4.3499
[11 empty] | 8297.5303 | -4.3527
[11 empty] | 8297.5908 | -4.4156
[11 empty] | 8297.6504 | -4.4211
[11 empty] | 8297.71 | -4.4786
[11 empty] | 8297.7695 | -4.5005
[11 empty] | 8297.8311 | -4.484
[11 empty] | 8297.8906 | -4.5935
[11 empty] | 8297.9512 | -4.5826
[11 empty] | 8298.0107 | -4.6318
[11 empty] | 8298.0703 | -4.6619
[11 empty] | 8298.1309 | -4.6893
[11 empty] | 8298.1904 | -4.7139
[11 empty] | 8298.25 | -4.7331
[11 empty] | 8298.3096 | -4.755
[11 empty] | 8298.3711 | -4.8234
[11 empty] | 8298.4307 | -4.8289
[11 empty] | 8298.4902 | -4.8754
[11 empty] | 8298.5508 | -4.8891
[11 empty] | 8298.6104 | -4.9384
[11 empty] | 8298.6699 | -4.9329
[11 empty] | 8298.7295 | -4.9685
[11 empty] | 8298.791 | -5.0314
[11 empty] | 8298.8506 | -5.0287
[11 empty] | 8298.9111 | -5.0643
[11 empty] | 8298.9697 | -5.0834
[11 empty] | 8299.0303 | -5.1135
[11 empty] | 8299.0898 | -5.1546
[11 empty] | 8299.1494 | -5.1628
[11 empty] | 8299.2109 | -5.2066
[11 empty] | 8299.2705 | -5.223
[11 empty] | 8299.3301 | -5.2394
[11 empty] | 8299.3896 | -5.286
[11 empty] | 8299.4492 | -5.2942
[11 empty] | 8299.5107 | -5.3298
[11 empty] | 8299.5703 | -5.3736
[11 empty] | 8299.6299 | -5.3872
[11 empty] | 8299.6895 | -5.4146
[11 empty] | 8299.75 | -5.4447
[11 empty] | 8299.8096 | -5.4694
[11 empty] | 8299.8711 | -5.5022
[11 empty] | 8299.9307 | -5.5131
[11 empty] | 8299.9893 | -5.5515
[11 empty] | 8300.0508 | -5.5898
[11 empty] | 8300.1104 | -5.6035
[11 empty] | 8300.1699 | -5.6473
[11 empty] | 8300.2295 | -5.6336
[11 empty] | 8300.291 | -5.702
[11 empty] | 8300.3506 | -5.6965
[11 empty] | 8300.4102 | -5.7321
[11 empty] | 8300.4697 | -5.7759
[11 empty] | 8300.5303 | -5.7458
[11 empty] | 8300.5898 | -5.8197
[11 empty] | 8300.6494 | -5.8306
[11 empty] | 8300.7109 | -5.8744
[11 empty] | 8300.7705 | -5.8991
[11 empty] | 8300.8301 | -5.9127
[11 empty] | 8300.8896 | -5.973
[11 empty] | 8300.9512 | -5.9648
[11 empty] | 8301.0107 | -6.0058
[11 empty] | 8301.0713 | -6.0633
[11 empty] | 8301.1299 | -6.0195
[11 empty] | 8301.1895 | -6.0797
[11 empty] | 8301.251 | -6.0797
[11 empty] | 8301.3105 | -6.1098
[11 empty] | 8301.3701 | -6.1591
[11 empty] | 8301.4297 | -6.1509
[11 empty] | 8301.4893 | -6.2056
[11 empty] | 8301.5508 | -6.2248
[11 empty] | 8301.6104 | -6.2357
[11 empty] | 8301.6699 | -6.2905
[11 empty] | 8301.7295 | -6.285
[11 empty] | 8301.791 | -6.3425
[11 empty] | 8301.8506 | -6.3425
[11 empty] | 8301.9111 | -6.3671
[11 empty] | 8301.9697 | -6.3999
[11 empty] | 8302.0293 | -6.3945
[11 empty] | 8302.0908 | -6.4437
[11 empty] | 8302.1504 | -6.4328
[11 empty] | 8302.21 | -6.4601
[11 empty] | 8302.2695 | -6.5149
[11 empty] | 8302.3311 | -6.5286
[11 empty] | 8302.3906 | -6.5532
[11 empty] | 8302.4492 | -6.5505
[11 empty] | 8302.5098 | -6.5997
[11 empty] | 8302.5703 | -6.6244
[11 empty] | 8302.6299 | -6.649
[11 empty] | 8302.6895 | -6.6928
[11 empty] | 8302.75 | -6.6955
[11 empty] | 8302.8096 | -6.701
[11 empty] | 8302.8711 | -6.7585
[11 empty] | 8302.9297 | -6.7366
[11 empty] | 8302.9893 | -6.7831
[11 empty] | 8303.0508 | -6.805
[11 empty] | 8303.1113 | -6.8132
[11 empty] | 8303.1699 | -6.857
[11 empty] | 8303.2314 | -6.8598
[11 empty] | 8303.291 | -6.9309
[11 empty] | 8303.3506 | -6.9336
[11 empty] | 8303.4102 | -6.9501
[11 empty] | 8303.4697 | -6.9638
[11 empty] | 8303.5293 | -6.9802
[11 empty] | 8303.5908 | -7.0294
[11 empty] | 8303.6504 | -7.0486
[11 empty] | 8303.71 | -7.0486
[11 empty] | 8303.7695 | -7.1061
[11 empty] | 8303.8301 | -7.1006
[11 empty] | 8303.8896 | -7.128
[11 empty] | 8303.9492 | -7.1389
[11 empty] | 8304.0127 | -7.1471
[11 empty] | 8304.0693 | -7.1937
[11 empty] | 8304.1309 | -7.2183
[11 empty] | 8304.1904 | -7.2511
[11 empty] | 8304.25 | -7.2758
[11 empty] | 8304.3096 | -7.273
[11 empty] | 8304.3711 | -7.3114
[11 empty] | 8304.4307 | -7.3086
[11 empty] | 8304.4902 | -7.3278
[11 empty] | 8304.5508 | -7.3688
[11 empty] | 8304.6094 | -7.377
[11 empty] | 8304.6709 | -7.4154
[11 empty] | 8304.7305 | -7.4099
[11 empty] | 8304.79 | -7.4154
[11 empty] | 8304.8496 | -7.4619
[11 empty] | 8304.9111 | -7.4619
[11 empty] | 8304.9707 | -7.5084
[11 empty] | 8305.0293 | -7.5248
[11 empty] | 8305.0908 | -7.544
[11 empty] | 8305.1504 | -7.5741
[11 empty] | 8305.21 | -7.5796
[11 empty] | 8305.2695 | -7.6288
[11 empty] | 8305.3311 | -7.6425
[11 empty] | 8305.3906 | -7.6809
[11 empty] | 8305.4502 | -7.6809
[11 empty] | 8305.5098 | -7.6863
[11 empty] | 8305.5693 | -7.7246
[11 empty] | 8305.6309 | -7.7137
[11 empty] | 8305.6904 | -7.752
[11 empty] | 8305.75 | -7.7794
[11 empty] | 8305.8096 | -7.752
[11 empty] | 8305.8711 | -7.8122
[11 empty] | 8305.9307 | -7.8068
[11 empty] | 8305.9893 | -7.8533
[11 empty] | 8306.0508 | -7.867
[11 empty] | 8306.1104 | -7.8451
[11 empty] | 8306.1699 | -7.9162
[11 empty] | 8306.2295 | -7.8889
[11 empty] | 8306.291 | -7.919
[11 empty] | 8306.3506 | -7.9546
[11 empty] | 8306.4102 | -7.9409
[11 empty] | 8306.4697 | -7.9929
[11 empty] | 8306.5293 | -7.9901
[11 empty] | 8306.5898 | -7.9983
[11 empty] | 8306.6494 | -8.023
[11 empty] | 8306.7109 | -8.0257
[11 empty] | 8306.7705 | -8.0887
[11 empty] | 8306.8301 | -8.0449
[11 empty] | 8306.8896 | -8.1051
[11 empty] | 8306.9512 | -8.1434
[11 empty] | 8307.0107 | -8.1188
[11 empty] | 8307.0703 | -8.1598
[11 empty] | 8307.1299 | -8.1325
[11 empty] | 8307.1895 | -8.1708
[11 empty] | 8307.251 | -8.1872
[11 empty] | 8307.3105 | -8.1872
[11 empty] | 8307.3701 | -8.2337
[11 empty] | 8307.4297 | -8.2173
[11 empty] | 8307.4893 | -8.2474
[11 empty] | 8307.5508 | -8.2803
[11 empty] | 8307.6104 | -8.2693
[11 empty] | 8307.6699 | -8.3131
[11 empty] | 8307.7295 | -8.2611
[11 empty] | 8307.791 | -8.3104
[11 empty] | 8307.8506 | -8.3596
[11 empty] | 8307.9111 | -8.3459
[11 empty] | 8307.9707 | -8.3788
[11 empty] | 8308.0303 | -8.3487
[11 empty] | 8308.0898 | -8.3952
[11 empty] | 8308.1504 | -8.4089
[11 empty] | 8308.21 | -8.4198
[11 empty] | 8308.2695 | -8.4664
[11 empty] | 8308.3311 | -8.4171
[11 empty] | 8308.3906 | -8.4664
[11 empty] | 8308.4502 | -8.4801
[11 empty] | 8308.5098 | -8.4718
[11 empty] | 8308.5693 | -8.5184
[11 empty] | 8308.6895 | -8.502
[11 empty] | 8308.8105 | -8.5266
[11 empty] | 8308.9297 | -8.5731
[11 empty] | 8309.0498 | -8.606
[11 empty] | 8309.1699 | -8.6169
[11 empty] | 8309.291 | -8.6169
[11 empty] | 8309.4102 | -8.6333
[11 empty] | 8309.5303 | -8.6415
[11 empty] | 8309.6494 | -8.6935
[11 empty] | 8309.7705 | -8.7209
[11 empty] | 8309.8896 | -8.7236
[11 empty] | 8310.0098 | -8.7018
[11 empty] | 8310.1299 | -8.7319
[11 empty] | 8310.25 | -8.7565
[11 empty] | 8310.3711 | -8.7811
[11 empty] | 8310.4902 | -8.7538
[11 empty] | 8310.6094 | -8.7674
[11 empty] | 8310.7295 | -8.7811
[11 empty] | 8310.8496 | -8.7784
[11 empty] | 8310.9707 | -8.8277
[11 empty] | 8311.0898 | -8.8249
[11 empty] | 8311.2109 | -8.7948
[11 empty] | 8311.3301 | -8.8222
[11 empty] | 8311.4512 | -8.866
[11 empty] | 8311.5703 | -8.8632
[11 empty] | 8311.6895 | -8.8605
[11 empty] | 8311.8096 | -8.8578
[11 empty] | 8311.9297 | -8.866
[11 empty] | 8312.0508 | -8.8879
[11 empty] | 8312.1729 | -8.8961
[11 empty] | 8312.1729 | -8.8961

## 5Ni clac
Fe | 55.85 | Mn | 54.94 | Ni | 58.69 | C | 12.01
average | 55.9643
|  | *******NUMBER | 2 | *********
|  | C= | 0.125 | SI= | 0 | MN= | 2.27 | NI= | 5.02 | MO= | 0 |  |  | CR= | 0 |  |  | V= |  | 0
|  | C= | 0.0058 | SI= | 0 | MN= | 0.023 | NI= | 0.0476 | MO= | 0 |  |  | CR= | 0 |  |  | V= |  | 0
|  | CARBON | CONTENT= | 0.0058 | T10= | 0.66868 | T20= | -1.2439 | WGAMMA= | 8565
-------------------------------------------------------------------------------------------------------------------------------
|  | FPRO | FPROA | GMAX | CTEMP | XNUCLEUS | FSON | XEQ | XEQ50 | FTO | XTO | XTO wt% | CTEMP | X44 | XTO400 | To' , wt% | CTEMP | SHEART | CTEMP | DIFFT | CTEMP |  |  | Cal. F | Measured. F
|  | -3291 | -3361 | -3443 | 0 | 0.25D-06 | -3424 | 0.2319 | 0.231 | -3096 | 0.0586 | 1.3182 | 0 | 0.0535 | 0.0526 | 1.1774 | 0 | [5 empty] | 280 | 75.4585
|  | -3222 | -3292 | -3375 | 10 | 0.79D-07 | -3356 | 0.2286 | 0.2276 | -3030 | 0.0585 | 1.3159 | 10 | 0.0517 | 0.0525 | 1.1751 | 10 | [5 empty] | 290 | 73.8604
|  | -3152 | -3221 | -3315 | 20 | 0.94D-07 | -3286 | 0.2253 | 0.2242 | -2963 | 0.0584 | 1.3135 | 20 | 0.0501 | 0.0522 | 1.1681 | 20 |  |  |  |  | Cal. Bs---> | 300 | 72.044
|  | -3081 | -3149 | -3246 | 30 | 0.32D-07 | -3216 | 0.2219 | 0.2209 | -2897 | 0.0583 | 1.3112 | 30 | 0.0483 | 0.0519 | 1.1611 | 30 | [5 empty] | 310 | 70.8902
|  | -3011 | -3079 | -3182 | 40 | 0.21D-07 | -3146 | 0.2186 | 0.2175 | -2831 | 0.0582 | 1.3088 | 40 | 0.0466 | 0.0514 | 1.1495 | 40 | [5 empty] | 320 | 69.4747
|  | -2940 | -3008 | -3095 | 50 | 0.16D-07 | -3076 | 0.2153 | 0.2142 | -2765 | 0.058 | 1.3041 | 50 | 0.0449 | 0.0509 | 1.1378 | 50 | [5 empty] | 330 | 67.7341
|  | -2870 | -2937 | -3041 | 60 | 0.10D-07 | -3006 | 0.2121 | 0.2109 | -2698 | 0.0577 | 1.297 | 60 | 0.0433 | 0.0502 | 1.1215 | 60 | [5 empty] | 340 | 65.9915
|  | -2800 | -2866 | -2957 | 70 | 0.22D-08 | -2936 | 0.2088 | 0.2076 | -2632 | 0.0574 | 1.29 | 70 | 0.0416 | 0.0495 | 1.1052 | 70 | [5 empty] | 350 | 63.5919
|  | -2730 | -2796 | -2888 | 80 | 0.16D-08 | -2866 | 0.2055 | 0.2043 | -2566 | 0.057 | 1.2806 | 80 | 0.04 | 0.0486 | 1.0844 | 80 | [5 empty] | 360 | 61.101 | 117.5091
|  | -2660 | -2725 | -2821 | 90 | 0.21D-08 | -2796 | 0.2022 | 0.201 | -2499 | 0.0566 | 1.2712 | 90 | 0.0383 | 0.0477 | 1.0635 | 90 | [5 empty] | 370 | 58.2491
|  | -2590 | -2654 | -2752 | 100 | 0.76D-09 | -2726 | 0.199 | 0.1976 | -2433 | 0.0559 | 1.2547 | 100 | 0.0368 | 0.0466 | 1.038 | 100 | [5 empty] | 380 | 54.5933 | 116.1241
|  | -2520 | -2584 | -2676 | 110 | 0.33D-09 | -2656 | 0.1957 | 0.1943 | -2367 | 0.0552 | 1.2383 | 110 | 0.0351 | 0.0454 | 1.0103 | 110 | [5 empty] | 390 | 50.2441
|  | -2450 | -2513 | -2617 | 120 | 0.85D-10 | -2586 | 0.1924 | 0.191 | -2301 | 0.0544 | 1.2195 | 120 | 0.0336 | 0.0441 | 0.98035 | 120 | [5 empty] | 400 | 44.4502 | 82.0963
|  | -2381 | -2443 | -2537 | 130 | 0.15D-09 | -2516 | 0.189 | 0.1876 | -2234 | 0.0535 | 1.1985 | 130 | 0.032 | 0.0429 | 0.95274 | 130 | [5 empty] | 410 | 37.8257
|  | -2311 | -2373 | -2465 | 140 | 0.64D-09 | -2447 | 0.1857 | 0.1842 | -2168 | 0.0522 | 1.1681 | 140 | 0.0304 | 0.0417 | 0.92519 | 140 | [5 empty] | 420 | 28.5469 | 53.1342
|  | -2241 | -2302 | -2397 | 150 | 0.64D-09 | -2377 | 0.1823 | 0.1808 | -2102 | 0.0509 | 1.1378 | 150 | 0.0288 | 0.0404 | 0.8954 | 150 | [5 empty] | 430 | 14.7993
|  | -2172 | -2232 | -2327 | 160 | 0.12D-08 | -2307 | 0.1789 | 0.1774 | -2035 | 0.0495 | 1.1052 | 160 | 0.0273 | 0.0391 | 0.86568 | 160 | [5 empty] | 440 |  | 22.8903
|  | -2103 | -2162 | -2272 | 170 | 0.22D-08 | -2237 | 0.1755 | 0.1739 | -1969 | 0.0482 | 1.0751 | 170 | 0.0258 | 0.0379 | 0.83829 | 170 | [5 empty] | 450
|  | -2033 | -2092 | -2186 | 180 | 0.37D-08 | -2167 | 0.172 | 0.1704 | -1903 | 0.0469 | 1.045 | 180 | 0.0242 | 0.0366 | 0.80869 | 180 | [5 empty] | 460 |  | 0.55774
|  | -1964 | -2022 | -2116 | 190 | 0.57D-08 | -2097 | 0.1685 | 0.1668 | -1837 | 0.0455 | 1.0126 | 190 | 0.0227 | 0.0353 | 0.77914 | 190 | [5 empty] | 470 |  | 0
|  | -1895 | -1952 | -2063 | 200 | 0.84D-08 | -2028 | 0.165 | 0.1632 | -1770 | 0.0442 | 0.98265 | 200 | 0.0211 | 0.034 | 0.74966 | 200
|  | -1826 | -1882 | -1975 | 210 | 0.13D-07 | -1958 | 0.1614 | 0.1595 | -1704 | 0.0428 | 0.95044 | 210 | 0.0196 | 0.0327 | 0.72024 | 210
|  | -1757 | -1812 | -1921 | 220 | 0.19D-07 | -1888 | 0.1577 | 0.1558 | -1638 | 0.0414 | 0.91831 | 220 | 0.018 | 0.0314 | 0.69089 | 220
|  | -1688 | -1743 | -1849 | 230 | 0.28D-07 | -1818 | 0.154 | 0.152 | -1572 | 0.04 | 0.88625 | 230 | 0.0165 | 0.03 | 0.65934 | 230
|  | -1619 | -1673 | -1777 | 240 | 0.40D-07 | -1749 | 0.1502 | 0.1482 | -1505 | 0.0386 | 0.85426 | 240 | 0.0151 | 0.0287 | 0.63011 | 240
|  | -1550 | -1603 | -1707 | 250 | 0.57D-07 | -1679 | 0.1464 | 0.1443 | -1439 | 0.0372 | 0.82234 | 250 | 0.0135 | 0.0274 | 0.60094 | 250
|  | -1482 | -1534 | -1633 | 260 | 0.81D-07 | -1609 | 0.1425 | 0.1403 | -1373 | 0.0358 | 0.7905 | 260 | 0.012 | 0.026 | 0.56959 | 260
|  | -1413 | -1465 | -1573 | 270 | 0.11D-06 | -1540 | 0.1385 | 0.1363 | -1306 | 0.0346 | 0.76326 | 270 | 0.0106 | 0.0246 | 0.53832 | 270
|  | -1345 | -1395 | -1497 | 280 | 0.15D-06 | -1470 | 0.1344 | 0.1321 | -1240 | 0.033 | 0.72703 | 280 | 0.0091 | 0.0233 | 0.50934 | 280
|  | -1277 | -1326 | -1427 | 290 | 0.21D-06 | -1400 | 0.1303 | 0.1279 | -1174 | 0.0317 | 0.69766 | 290 | 0.0076 | 0.0219 | 0.4782 | 290 | 1500 | 290 | 4100000000000000 | 290
|  | -1209 | -1257 | -1356 | 300 | 0.28D-06 | -1331 | 0.126 | 0.1236 | -1108 | 0.0301 | 0.66159 | 300 | 0.0062 | 0.0205 | 0.44713 | 300 | 1100 | 300 | 760000000000000 | 300
|  | -1151 | -1198 | -1296 | 310 | 0.37D-06 | -1272 | 0.1222 | 0.1197 | -1052 | 0.0291 | 0.6391 | 310 | 0.0052 | 0.0197 | 0.42941 | 310 | 810 | 310 | 150000000000000 | 310
|  | -1097 | -1144 | -1242 | 320 | 0.48D-06 | -1217 | 0.1186 | 0.116 | -1000 | 0.028 | 0.61439 | 320 | 0.0044 | 0.0188 | 0.4095 | 320 | 610 | 320 | 30000000000000 | 320
|  | -1044 | -1090 | -1195 | 330 | 0.63D-06 | -1162 | 0.1149 | 0.1122 | -949 | 0.0269 | 0.58974 | 330 | 0.0036 | 0.0178 | 0.38741 | 330 | 450 | 330 | 6400000000000 | 330
|  | -990 | -1035 | -1132 | 340 | 0.81D-06 | -1108 | 0.1111 | 0.1083 | -897 | 0.0258 | 0.56512 | 340 | 0.0028 | 0.0169 | 0.36755 | 340 | 370 | 340 | 1600000000000 | 340
|  | -937 | -981 | -1076 | 350 | 0.10D-05 | -1053 | 0.1072 | 0.1044 | -846 | 0.0247 | 0.54055 | 350 | 0.002 | 0.0158 | 0.34333 | 350 | 310 | 350 | 390000000000 | 350
|  | -884 | -927 | -1022 | 360 | 0.13D-05 | -998 | 0.1033 | 0.1003 | -795 | 0.0236 | 0.51602 | 360 | 0.0014 | 0.0148 | 0.32135 | 360 | 260 | 360 | 110000000000 | 360
|  | -831 | -874 | -966 | 370 | 0.16D-05 | -944 | 0.0993 | 0.0962 | -743 | 0.0225 | 0.49154 | 370 | 0.0007 | 0.0138 | 0.29939 | 370 | 230 | 370 | 30000000000 | 370
|  | -778 | -820 | -913 | 380 | 0.21D-05 | -889 | 0.0952 | 0.092 | -692 | 0.0219 | 0.4782 | 380 | 0.0001 | 0.0127 | 0.27529 | 380 | 210 | 380 | 9200000000 | 380
|  | -726 | -766 | -856 | 390 | 0.26D-05 | -834 | 0.091 | 0.0878 | -640 | 0.0209 | 0.456 | 390 | -0.0001 | 0.0116 | 0.25123 | 390 | 200 | 390 | 3000000000 | 390
|  | -673 | -713 | -807 | 400 | 0.31D-05 | -780 | 0.0868 | 0.0834 | -589 | 0.0199 | 0.43384 | 400 | -0.0003 | 0.0104 | 0.22502 | 400 | 190 | 400 | 1000000000 | 400
|  | -621 | -660 | -746 | 410 | 0.39D-05 | -726 | 0.0824 | 0.0788 | -538 | 0.0188 | 0.4095 | 410 | -0.0004 | 0.0093 | 0.20105 | 410 | 200 | 410 | 390000000 | 410
|  | -569 | -607 | -691 | 420 | 0.47D-05 | -671 | 0.0779 | 0.0742 | -486 | 0.0178 | 0.38741 | 420 | -0.0005 | 0.0081 | 0.17494 | 420 | 210 | 420 | 150000000 | 420
|  | -517 | -554 | -637 | 430 | 0.57D-05 | -617 | 0.0733 | 0.0694 | -435 | 0.0167 | 0.36315 | 430 | -0.0007 | 0.0068 | 0.14671 | 430 | 230 | 430 | 63000000 | 430
|  | -466 | -502 | -581 | 440 | 0.69D-05 | -562 | 0.0685 | 0.0645 | -383 | 0.0155 | 0.33673 | 440 | -0.0008 | 0.0056 | 0.12071 | 440 | 270 | 440 | 28000000 | 440
|  | -415 | -449 | -530 | 450 | 0.82D-05 | -508 | 0.0636 | 0.0595 | -332 | 0.0144 | 0.31256 | 450 | -0.0009 | 0.0043 | 0.092591 | 450 | 320 | 450 | 13000000 | 450
|  | -364 | -398 | -472 | 460 | 0.98D-05 | -454 | 0.0586 | 0.0542 | -280 | 0.0132 | 0.28624 | 460 | -0.001 | 0.003 | 0.064532 | 460 | 430 | 460 | 7100000 | 460
|  | -314 | -346 | -417 | 470 | 0.12D-04 | -400 | 0.0533 | 0.0488 | -229 | 0.012 | 0.25997 | 470 | -0.0012 | 0.0015 | 0.032228 | 470 | 610 | 470 | 4000000 | 470
|  | -265 | -295 | -362 | 480 | 0.14D-04 | -346 | 0.0479 | 0.0432 | -178 | 0.0106 | 0.22939 | 480 | -0.0013 | 0.0002 | 0.0042927 | 480 | 950 | 480 | 2500000 | 480
|  | -217 | -245 | -307 | 490 | 0.16D-04 | -292 | 0.0423 | 0.0373 | -126 | 0.0094 | 0.20323 | 490 | -0.0014 | 0 | 0 | 490 | 1700 | 490 | 1800000 | 490
|  | -169 | -196 | -252 | 500 | 0.19D-04 | -238 | 0.0365 | 0.0312 | -75 | 0.0079 | 0.17059 | 500 | -0.0016 | 0 | 0 | 500 | 3600 | 500 | 1500000 | 500
|  | -123 | -147 | -197 | 510 | 0.22D-04 | -185 | 0.0304 | 0.0248 | -23 | 0.0066 | 0.14237 | 510 | -0.0017 | 0 | 0 | 510 | 9800 | 510 | 1600000 | 510
|  | -80 | -101 | -142 | 520 | 0.26D-04 | -132 | 0.024 | 0.018 | 28 | 0.0051 | 0.10989 | 520 | -0.0019 | 0 | 0 | 520 | 41000 | 520 | 2300000 | 520
|  | -40 | -57 | -87 | 530 | 0.30D-04 | -79 | 0.0173 | 0.0109 | 0 | 0.0037 | 0.079634 | 530 | -0.002 | 0 | 0 | 530 | 390000 | 550 | 1700000 | 550
|  | -8 | -18 | -33 | 540 | 0.34D-04 | -29 | 0.0102 | 0.0034 | 0 | 0.0022 | 0.047294 | 540 | -0.0022 | 0 | 0 | 540 | 15000000 | 560 | 17000000 | 560
|  | -34 | -50 | -80 | 550 | 0.39D-04 | -71 | 0.016 | 0.0097 | 0 | 0.0032 | 0.068845 | 550 | -0.0016 | 0 | 0 | 550
|  | -10 | -20 | -37 | 560 | 0.45D-04 | -32 | 0.0107 | 0.004 | 0 | 0.0025 | 0.053756 | 560 | -0.0017 | 0 | 0 | 560
-------------------------------------------------------------------------------------------------------------------------------
|  | ***** | FTO | VERSUS | TEMPERATURE | ****
|  | WIDMANSTATTEN | START | TEMPERATURES | 300 | & | 300 |  |  | 1 | 313
|  | NUCLEATION | LIMITED | BAINITE | START | TEMP= | 300 | C |  | 10000000000000000 | 313
|  | MARTENSITE | START | TEMPERATURE= | 313 | C
-------------------------------------------------------------------------------------------------------------------------------
|  |  |  | Cal f, % | Measured f %
|  |  | 280 | 75.4585
|  |  | 290 | 73.8604
|  | Cal. Bs---> | 300 | 72.044
|  |  | 310 | 70.8902
|  |  | 320 | 69.4747
|  |  | 330 | 67.7341
|  |  | 340 | 65.9915
|  |  | 350 | 63.5919
|  |  | 360 | 61.101 | 117.5091
|  |  | 370 | 58.2491
|  |  | 380 | 54.5933 | 116.1241
|  |  | 390 | 50.2441
|  |  | 400 | 44.4502 | 82.0963
|  |  | 410 | 37.8257
|  |  | 420 | 28.5469 | 53.1342
|  |  | 430 | 14.7993
|  |  | 440 |  | 22.8903
450
|  |  | 460 |  | 0.55774
|  |  | 470 |  | 0

## 5Ni meas.
| 380 | 400 | 420 | 440 | 460 | 470
Volume fraction | 0.63783 | 0.50034 | 0.36181 | 0.18 | 0.049817 | 0?
117.5091 | 116.1241 | 82.0963 | 53.1342 | 22.8903 | 0.55774
680.1949 | -0.35766 | 0 | 0 |  | 667.5959 | -0.3077 | 0 | 0 | 617.5858 | -0.26437 | 0 | 0 | 669.3934 | -0.21163 | 0 | 0 | 674.7935 | -0.087574 | 0 | 0 | 653.1927 | -0.1396 | 0 | 0 | 659.194 | -0.088734 | 0 | 0
685.5931 | -0.35551 | 5.3983 | 0.0021505 |  | 671.195 | -0.30707 | 3.5991 | 0.00062561 | 624.7857 | -0.26315 | 7.1999 | 0.0012121 | 674.7938 | -0.21038 | 5.4005 | 0.0012512 | 681.9948 | -0.086753 | 7.2014 | 0.0008211 | 660.3918 | -0.13847 | 7.1991 | 0.0011339 | 659.7955 | -0.088382 | 0.6015 | 0.00035189
690.9941 | -0.35285 | 10.7993 | 0.0048093 |  | 674.7961 | -0.30605 | 7.2003 | 0.0016422 | 631.9841 | -0.26167 | 14.3983 | 0.0026979 | 680.1951 | -0.20905 | 10.8017 | 0.0025806 | 689.1948 | -0.085502 | 14.4013 | 0.0020723 | 667.5916 | -0.13706 | 14.3989 | 0.0025415 | 660.3949 | -0.088499 | 1.2009 | 0.00023459
696.3933 | -0.35011 | 16.1984 | 0.0075463 |  | 678.3958 | -0.30469 | 10.7999 | 0.0030107 | 639.1868 | -0.26069 | 21.601 | 0.0036754 | 685.5951 | -0.20729 | 16.2017 | 0.0043401 | 696.3935 | -0.084134 | 21.6 | 0.0034408 | 674.7916 | -0.13538 | 21.5989 | 0.0042228 | 660.9945 | -0.088421 | 1.8005 | 0.00031279
701.7942 | -0.34796 | 21.5993 | 0.0096968 |  | 681.9956 | -0.3039 | 14.3997 | 0.0037927 | 646.3864 | -0.25885 | 28.8006 | 0.0055131 | 690.9937 | -0.20588 | 21.6003 | 0.0057477 | 703.5939 | -0.083312 | 28.8005 | 0.0042619 | 681.9929 | -0.13382 | 28.8002 | 0.0057868 | 661.594 | -0.088225 | 2.4 | 0.00050829
707.1943 | -0.34569 | 26.9994 | 0.011965 |  | 685.5961 | -0.30269 | 18.0002 | 0.0050048 | 653.5845 | -0.25737 | 35.9987 | 0.0069989 | 696.3947 | -0.20428 | 27.0013 | 0.0073508 | 710.7941 | -0.081944 | 36.0006 | 0.0056304 | 689.1921 | -0.13315 | 35.9993 | 0.0064515 | 662.1954 | -0.088264 | 3.0015 | 0.00046919
712.5931 | -0.34381 | 32.3983 | 0.013841 |  | 689.1964 | -0.3016 | 21.6005 | 0.0060996 | 660.7853 | -0.25604 | 43.1995 | 0.0083283 | 701.7941 | -0.20275 | 32.4008 | 0.0088757 | 717.994 | -0.081475 | 43.2006 | 0.0060996 | 696.392 | -0.13182 | 43.1993 | 0.0077809 | 662.7949 | -0.088538 | 3.601 | 0.00019549
717.994 | -0.34131 | 37.7991 | 0.016344 |  | 692.7949 | -0.30074 | 25.199 | 0.0069598 | 667.9846 | -0.25459 | 50.3988 | 0.009775 | 707.1935 | -0.20174 | 37.8001 | 0.0098923 | 725.1938 | -0.080184 | 50.4003 | 0.0073899 | 703.5923 | -0.13135 | 50.3996 | 0.0082501 | 663.3945 | -0.088773 | 4.2006 | -3.91e-05
723.3927 | -0.33873 | 43.1978 | 0.018924 |  | 696.3959 | -0.29968 | 28.8 | 0.0080155 | 675.1847 | -0.25295 | 57.5989 | 0.011417 | 712.5946 | -0.19974 | 43.2012 | 0.011886 | 732.3934 | -0.078816 | 57.5999 | 0.0087584 | 710.7925 | -0.13018 | 57.5997 | 0.0094231 | 663.994 | -0.088773 | 4.8 | -3.91e-05
728.7944 | -0.33646 | 48.5995 | 0.021192 |  | 699.9963 | -0.29878 | 32.4004 | 0.0089148 | 682.3857 | -0.25111 | 64.7999 | 0.013255 | 717.9937 | -0.19783 | 48.6003 | 0.013802 | 739.5946 | -0.077682 | 64.8011 | 0.0098923 | 717.9919 | -0.12955 | 64.7992 | 0.010049 | 664.5955 | -0.088655 | 5.4015 | 7.82e-05
734.1942 | -0.33361 | 53.9993 | 0.024047 |  | 703.5952 | -0.29737 | 35.9993 | 0.010322 | 689.585 | -0.24912 | 71.9992 | 0.015249 | 723.3944 | -0.19665 | 54.001 | 0.014975 | 746.7935 | -0.076548 | 72.0001 | 0.011026 | 725.1927 | -0.12869 | 71.9999 | 0.010909 | 665.1949 | -0.08846 | 6.0009 | 0.00027369
739.5934 | -0.33134 | 59.3986 | 0.026314 |  | 707.1964 | -0.29628 | 39.6005 | 0.011417 | 696.7864 | -0.24673 | 79.2006 | 0.017634 | 728.7944 | -0.19505 | 59.401 | 0.016578 | 753.9944 | -0.075062 | 79.2009 | 0.012512 | 732.3918 | -0.1276 | 79.1991 | 0.012004 | 665.7943 | -0.088421 | 6.6003 | 0.00031279
744.9933 | -0.32825 | 64.7984 | 0.029403 |  | 710.796 | -0.2953 | 43.2001 | 0.012395 | 703.9842 | -0.24564 | 86.3984 | 0.018729 | 734.194 | -0.19274 | 64.8007 | 0.018885 | 761.1948 | -0.073655 | 86.4013 | 0.01392 | 739.5929 | -0.12693 | 86.4001 | 0.012668 | 666.3939 | -0.088343 | 7.2 | 0.00039099
750.3932 | -0.32591 | 70.1983 | 0.031749 |  | 714.3955 | -0.29425 | 46.7996 | 0.01345 | 711.1848 | -0.24349 | 93.5989 | 0.020879 | 739.5949 | -0.19138 | 70.2015 | 0.020254 | 768.3946 | -0.07299 | 93.6011 | 0.014584 | 746.7918 | -0.12674 | 93.5991 | 0.012864 | 666.9952 | -0.088421 | 7.8013 | 0.00031279
755.7943 | -0.32344 | 75.5994 | 0.034213 |  | 717.9958 | -0.29264 | 50.3999 | 0.015054 | 718.3846 | -0.2411 | 100.7988 | 0.023265 | 744.9954 | -0.18985 | 75.602 | 0.021779 | 775.5936 | -0.071504 | 100.8001 | 0.01607 | 753.9915 | -0.12533 | 100.7988 | 0.014271 | 667.5947 | -0.088382 | 8.4007 | 0.00035189
761.1943 | -0.32082 | 80.9995 | 0.036832 |  | 721.5964 | -0.29112 | 54.0006 | 0.016578 | 725.5852 | -0.23895 | 107.9994 | 0.025415 | 750.3942 | -0.18809 | 81.0009 | 0.023538 | 782.7943 | -0.07037 | 108.0008 | 0.017204 | 761.1917 | -0.12502 | 107.999 | 0.014584 | 668.1942 | -0.088108 | 9.0002 | 0.00062559
766.5931 | -0.31844 | 86.3982 | 0.039217 |  | 725.1954 | -0.29034 | 57.5995 | 0.01736 | 732.7851 | -0.23606 | 115.1993 | 0.028308 | 755.7949 | -0.18614 | 86.4015 | 0.025493 | 789.9947 | -0.069315 | 115.2012 | 0.01826 | 768.3919 | -0.12365 | 115.1992 | 0.015953 | 668.7956 | -0.088069 | 9.6016 | 0.0006647
771.9928 | -0.31598 | 91.7979 | 0.041681 |  | 728.7965 | -0.28858 | 61.2006 | 0.01912 | 739.9846 | -0.23426 | 122.3988 | 0.030107 | 761.1935 | -0.18414 | 91.8001 | 0.027487 | 797.1937 | -0.06779 | 122.4002 | 0.019785 | 775.593 | -0.12279 | 122.4002 | 0.016813 | 669.3951 | -0.088655 | 10.2012 | 7.82e-05
777.3941 | -0.313 | 97.1992 | 0.044652 |  | 732.3952 | -0.28764 | 64.7993 | 0.020058 | 747.1848 | -0.23207 | 129.599 | 0.032297 | 766.595 | -0.18219 | 97.2017 | 0.029442 | 804.3947 | -0.066265 | 129.6012 | 0.02131 | 782.792 | -0.12252 | 129.5992 | 0.017087 | 669.9946 | -0.088304 | 10.8007 | 0.00043009
782.7935 | -0.30999 | 102.5986 | 0.047663 |  | 735.9955 | -0.28627 | 68.3996 | 0.021427 | 754.3854 | -0.22922 | 136.7996 | 0.035151 | 771.994 | -0.18019 | 102.6006 | 0.031436 | 811.5934 | -0.065405 | 136.8 | 0.02217 | 789.9929 | -0.12166 | 136.8001 | 0.017947 | 670.5941 | -0.088734 | 11.4001 | 0
788.1932 | -0.30694 | 107.9983 | 0.050713 |  | 739.5956 | -0.28467 | 71.9997 | 0.02303 | 761.5849 | -0.22675 | 143.9991 | 0.037614 | 777.3947 | -0.178 | 108.0013 | 0.033626 | 818.7941 | -0.064114 | 144.0007 | 0.02346 | 797.1931 | -0.12068 | 144.0003 | 0.018924 | 671.1956 | -0.088616 | 12.0016 | 0.0001173
793.5933 | -0.30444 | 113.3984 | 0.053215 |  | 743.1955 | -0.2833 | 75.5996 | 0.024398 | 768.7848 | -0.2246 | 151.199 | 0.039765 | 782.7946 | -0.17613 | 113.4012 | 0.035503 | 825.9949 | -0.062707 | 151.2014 | 0.024868 | 804.393 | -0.1208 | 151.2003 | 0.018807 | 671.7952 | -0.088421 | 12.6012 | 0.00031279
798.9941 | -0.30123 | 118.7992 | 0.056421 |  | 746.7957 | -0.2815 | 79.1998 | 0.026197 | 775.9847 | -0.22206 | 158.3989 | 0.042306 | 788.194 | -0.1739 | 118.8006 | 0.037732 | 833.1934 | -0.06169 | 158.3999 | 0.025884 | 811.5925 | -0.11876 | 158.3997 | 0.02084 | 672.3949 | -0.088616 | 13.2009 | 0.0001173
804.3937 | -0.29811 | 124.1988 | 0.059549 |  | 750.3948 | -0.28033 | 82.799 | 0.02737 | 783.1859 | -0.21944 | 165.6 | 0.044926 | 793.5939 | -0.17202 | 124.2006 | 0.039608 | 840.3939 | -0.059774 | 165.6005 | 0.0278 | 818.7933 | -0.11904 | 165.6006 | 0.020567 | 672.9943 | -0.088538 | 13.8004 | 0.00019549
809.7943 | -0.29557 | 129.5994 | 0.062091 |  | 753.9973 | -0.27923 | 86.4014 | 0.028465 | 790.3852 | -0.21651 | 172.7994 | 0.047858 | 798.9947 | -0.16999 | 129.6013 | 0.041642 | 847.595 | -0.058601 | 172.8016 | 0.028973 | 825.9926 | -0.11822 | 172.7998 | 0.021388 | 673.5958 | -0.088655 | 14.4018 | 7.82e-05
815.1959 | -0.29291 | 135.001 | 0.06475 |  | 757.5953 | -0.27778 | 89.9995 | 0.029912 | 797.5853 | -0.21303 | 179.9995 | 0.051338 | 804.3949 | -0.16776 | 135.0015 | 0.04387 | 854.7946 | -0.057076 | 180.0012 | 0.030498 | 833.192 | -0.11778 | 179.9993 | 0.021818 | 674.1953 | -0.088499 | 15.0013 | 0.00023459
820.5944 | -0.28986 | 140.3995 | 0.067799 |  | 761.1947 | -0.27634 | 93.5988 | 0.031358 | 804.7842 | -0.21049 | 187.1984 | 0.05388 | 809.795 | -0.16569 | 140.4017 | 0.045943 | 861.9944 | -0.05606 | 187.201 | 0.031515 | 840.3931 | -0.11735 | 187.2004 | 0.022248 | 674.7947 | -0.088773 | 15.6007 | -3.91e-05
825.9943 | -0.28685 | 145.7994 | 0.07081 |  | 764.7963 | -0.27501 | 97.2004 | 0.032688 | 811.9844 | -0.20748 | 194.3986 | 0.056891 | 815.1939 | -0.1633 | 145.8005 | 0.048328 | 869.1947 | -0.054222 | 194.4012 | 0.033352 | 847.5923 | -0.11677 | 194.3996 | 0.022834 | 675.3943 | -0.088655 | 16.2004 | 7.82e-05
831.3942 | -0.2834 | 151.1993 | 0.074251 |  | 768.3951 | -0.27376 | 100.7992 | 0.033939 | 819.186 | -0.2047 | 201.6002 | 0.059667 | 820.5934 | -0.16139 | 151.2 | 0.050244 | 876.3943 | -0.053205 | 201.6009 | 0.034369 | 854.7929 | -0.11599 | 201.6002 | 0.023616 | 675.9956 | -0.088734 | 16.8016 | 0
836.7932 | -0.28028 | 156.5983 | 0.077379 |  | 771.9963 | -0.27235 | 104.4005 | 0.035346 | 826.3858 | -0.20189 | 208.8 | 0.062482 | 825.9933 | -0.15935 | 156.6 | 0.052277 | 883.5942 | -0.051211 | 208.8008 | 0.036363 | 861.9921 | -0.1152 | 208.7994 | 0.024398 | 676.5952 | -0.088655 | 17.4012 | 7.82e-05
842.1946 | -0.27707 | 161.9997 | 0.080585 |  | 775.5959 | -0.27071 | 108.0001 | 0.036989 | 833.5842 | -0.1988 | 215.9984 | 0.065571 | 831.3949 | -0.15689 | 162.0015 | 0.05474 | 890.7951 | -0.049921 | 216.0016 | 0.037653 | 869.1932 | -0.11493 | 216.0005 | 0.024672 | 677.1947 | -0.088695 | 18.0007 | 3.91e-05
847.5942 | -0.27461 | 167.3993 | 0.083048 |  | 779.1949 | -0.26883 | 111.5991 | 0.038865 | 840.785 | -0.19571 | 223.1992 | 0.06866 | 836.7935 | -0.15462 | 167.4001 | 0.057008 | 897.9946 | -0.049217 | 223.2011 | 0.038357 | 876.3922 | -0.11528 | 223.1995 | 0.02432 | 677.7943 | -0.088655 | 18.6003 | 7.82e-05
852.9933 | -0.27148 | 172.7985 | 0.086177 |  | 782.7948 | -0.26699 | 115.1989 | 0.040703 | 847.9842 | -0.19332 | 230.3984 | 0.071045 | 842.1951 | -0.15188 | 172.8017 | 0.059745 | 905.1948 | -0.047536 | 230.4013 | 0.040038 | 883.5928 | -0.11466 | 230.4001 | 0.024946 | 678.3956 | -0.088734 | 19.2017 | 0
858.3932 | -0.26808 | 178.1983 | 0.089578 |  | 786.3953 | -0.26547 | 118.7994 | 0.042228 | 855.1843 | -0.19051 | 237.5985 | 0.07386 | 847.5953 | -0.14985 | 178.2019 | 0.061778 | 912.3943 | -0.046167 | 237.6008 | 0.041407 | 890.7917 | -0.11356 | 237.599 | 0.026041 | 678.9951 | -0.088812 | 19.8011 | -7.82e-05
863.794 | -0.26483 | 183.5991 | 0.092824 |  | 789.9951 | -0.26394 | 122.3992 | 0.043753 | 862.3845 | -0.18738 | 244.7986 | 0.076988 | 852.9933 | -0.14711 | 183.6 | 0.064515 | 919.594 | -0.045229 | 244.8005 | 0.042345 | 897.993 | -0.11387 | 244.8002 | 0.025728 | 679.5947 | -0.088538 | 20.4007 | 0.00019549
869.1934 | -0.26131 | 188.9985 | 0.096342 |  | 793.595 | -0.26207 | 125.9991 | 0.04563 | 869.5847 | -0.18398 | 251.9989 | 0.08039 | 858.3934 | -0.14543 | 189.0001 | 0.066196 | 926.7938 | -0.043313 | 252.0004 | 0.044261 | 905.1919 | -0.11415 | 251.9991 | 0.025454 | 680.1942 | -0.088773 | 21.0002 | -3.91e-05
874.5928 | -0.25791 | 194.3979 | 0.099744 |  | 797.1953 | -0.26038 | 129.5994 | 0.047311 | 876.7855 | -0.18101 | 259.1996 | 0.083361 | 863.7944 | -0.14297 | 194.4011 | 0.06866 | 933.9935 | -0.041788 | 259.2 | 0.045786 | 912.3933 | -0.11341 | 259.2006 | 0.026197 | 680.7956 | -0.088577 | 21.6016 | 0.0001564
879.9943 | -0.25467 | 199.7994 | 0.10299 |  | 800.7958 | -0.25878 | 133.2 | 0.048914 | 883.9847 | -0.17835 | 266.3989 | 0.08602 | 869.1948 | -0.14203 | 199.8014 | 0.069598 | 941.1951 | -0.040928 | 266.4016 | 0.046646 | 919.5921 | -0.11266 | 266.3994 | 0.02694 | 681.3952 | -0.088695 | 22.2012 | 3.91e-05
885.3927 | -0.25154 | 205.1978 | 0.10612 |  | 804.3953 | -0.25687 | 136.7994 | 0.05083 | 891.1845 | -0.17475 | 273.5987 | 0.089617 | 874.595 | -0.13875 | 205.2016 | 0.072882 | 948.3947 | -0.039325 | 273.6013 | 0.048249 | 926.7929 | -0.11231 | 273.6002 | 0.027292 | 681.9946 | -0.088695 | 22.8007 | 3.91e-05
890.7935 | -0.24857 | 210.5986 | 0.10909 |  | 807.9958 | -0.25472 | 140.3999 | 0.052981 | 898.387 | -0.17166 | 280.8012 | 0.092706 | 879.9946 | -0.13656 | 210.6013 | 0.075072 | 955.5942 | -0.037683 | 280.8007 | 0.049892 | 933.9921 | -0.11188 | 280.7994 | 0.027722 | 682.5941 | -0.088382 | 23.4001 | 0.00035189
896.1934 | -0.24583 | 215.9985 | 0.11183 |  | 811.5948 | -0.25272 | 143.999 | 0.054975 | 905.5851 | -0.16869 | 287.9993 | 0.095678 | 885.3944 | -0.13456 | 216.001 | 0.077066 | 962.7939 | -0.036744 | 288.0005 | 0.05083 | 941.1927 | -0.11196 | 287.9999 | 0.027644 | 683.1956 | -0.088147 | 24.0016 | 0.00058649
901.5944 | -0.24251 | 221.3995 | 0.11515 |  | 815.196 | -0.25088 | 147.6002 | 0.056812 | 912.7842 | -0.16556 | 295.1984 | 0.098806 | 890.7938 | -0.13269 | 221.4005 | 0.078943 | 969.9933 | -0.035454 | 295.1998 | 0.05212 | 948.3933 | -0.11102 | 295.2006 | 0.028582 | 683.795 | -0.088577 | 24.6011 | 0.0001564
906.9933 | -0.23938 | 226.7984 | 0.11828 |  | 818.7962 | -0.2494 | 151.2003 | 0.058298 | 919.9849 | -0.16224 | 302.3991 | 0.10213 | 896.1946 | -0.13042 | 226.8012 | 0.081211 | 977.1946 | -0.034359 | 302.4012 | 0.053215 | 955.5927 | -0.11118 | 302.4 | 0.028426 | 684.3946 | -0.088538 | 25.2006 | 0.00019549
912.3937 | -0.23633 | 232.1989 | 0.12133 |  | 822.3962 | -0.24736 | 154.8003 | 0.060331 | 927.1857 | -0.15927 | 309.5999 | 0.1051 | 901.5942 | -0.12823 | 232.2009 | 0.0834 | 984.3944 | -0.033069 | 309.601 | 0.054505 | 962.7917 | -0.11114 | 309.599 | 0.028465 | 684.9941 | -0.088655 | 25.8001 | 7.82e-05
917.7932 | -0.2334 | 237.5983 | 0.12426 |  | 825.995 | -0.24545 | 158.3991 | 0.062247 | 934.3846 | -0.15614 | 316.7988 | 0.10823 | 906.9943 | -0.12616 | 237.601 | 0.085473 | 991.5944 | -0.03127 | 316.801 | 0.056304 | 969.9929 | -0.11106 | 316.8002 | 0.028543 | 685.5956 | -0.088069 | 26.4016 | 0.0006647
923.1936 | -0.22988 | 242.9987 | 0.12778 |  | 829.595 | -0.24338 | 161.9991 | 0.06432 | 941.5844 | -0.15262 | 323.9986 | 0.11175 | 912.3947 | -0.12432 | 243.0013 | 0.08731 | 998.7939 | -0.02998 | 324.0004 | 0.057594 | 977.192 | -0.11004 | 323.9993 | 0.02956 | 686.1951 | -0.08846 | 27.0011 | 0.00027369
928.5931 | -0.22722 | 248.3983 | 0.13044 |  | 833.1964 | -0.24185 | 165.6005 | 0.065844 | 948.7844 | -0.15031 | 331.1985 | 0.11405 | 917.7944 | -0.12193 | 248.401 | 0.089695 | 1005.9933 | -0.028807 | 331.1998 | 0.058767 | 984.3928 | -0.1095 | 331.2 | 0.030107 | 686.7946 | -0.088773 | 27.6006 | -3.91e-05
933.9937 | -0.22386 | 253.7988 | 0.1338 |  | 836.7961 | -0.24001 | 169.2002 | 0.067682 | 955.9847 | -0.14726 | 338.3989 | 0.1171 | 923.1948 | -0.11959 | 253.8015 | 0.092041 | 1013.1948 | -0.028025 | 338.4013 | 0.059549 | 991.5919 | -0.10914 | 338.3992 | 0.030459 | 687.3941 | -0.088264 | 28.2001 | 0.00046919
939.3943 | -0.22116 | 259.1995 | 0.1365 |  | 840.3953 | -0.23814 | 172.7994 | 0.069559 | 963.1841 | -0.14406 | 345.5983 | 0.12031 | 928.5943 | -0.11736 | 259.2009 | 0.09427 | 1020.3938 | -0.027008 | 345.6003 | 0.060566 | 998.7927 | -0.1093 | 345.6 | 0.030303 | 687.9955 | -0.088304 | 28.8015 | 0.00043009
944.7941 | -0.21783 | 264.5992 | 0.13982 |  | 843.996 | -0.23575 | 176.4001 | 0.071944 | 970.3847 | -0.14112 | 352.7989 | 0.12324 | 933.9949 | -0.11572 | 264.6016 | 0.095912 | 1027.5952 | -0.025249 | 352.8018 | 0.062325 | 1005.9916 | -0.1091 | 352.7989 | 0.030498 | 688.595 | -0.088304 | 29.4011 | 0.00043009
950.1945 | -0.21494 | 269.9996 | 0.14272 |  | 847.5957 | -0.23446 | 179.9998 | 0.073234 | 977.5853 | -0.13792 | 359.9995 | 0.12645 | 939.3935 | -0.11318 | 270.0001 | 0.098454 | 1034.7943 | -0.024545 | 360.0009 | 0.063029 | 1013.1925 | -0.10899 | 359.9998 | 0.030615 | 689.1946 | -0.088069 | 30.0006 | 0.0006647
955.5944 | -0.21205 | 275.3995 | 0.14561 |  | 851.1949 | -0.23243 | 183.599 | 0.075268 | 984.7847 | -0.13455 | 367.1989 | 0.12981 | 944.7935 | -0.11091 | 275.4001 | 0.10072 | 1041.994 | -0.022746 | 367.2006 | 0.064828 | 1020.3932 | -0.10844 | 367.2005 | 0.031163 | 689.7941 | -0.088264 | 30.6001 | 0.00046919
960.9934 | -0.2088 | 280.7985 | 0.14885 |  | 854.7952 | -0.23028 | 187.1993 | 0.077418 | 991.9849 | -0.13178 | 374.3991 | 0.13259 | 950.1937 | -0.10887 | 280.8004 | 0.10275 | 1049.1936 | -0.021222 | 374.4001 | 0.066353 | 1027.592 | -0.10864 | 374.3993 | 0.030967 | 690.3953 | -0.08846 | 31.2014 | 0.00027369
966.3939 | -0.20587 | 286.199 | 0.15179 |  | 858.3951 | -0.22766 | 190.7992 | 0.080038 | 999.1848 | -0.12853 | 381.5989 | 0.13583 | 955.5949 | -0.107 | 286.2015 | 0.10463 | 1056.3949 | -0.020244 | 381.6014 | 0.06733 | 1034.7924 | -0.10813 | 381.5996 | 0.031476 | 690.9949 | -0.08846 | 31.801 | 0.00027369
971.7929 | -0.20255 | 291.598 | 0.15511 |  | 861.9948 | -0.22629 | 194.3989 | 0.081406 | 1006.3854 | -0.1258 | 388.7996 | 0.13857 | 960.9955 | -0.10504 | 291.6022 | 0.10659 | 1063.5945 | -0.019188 | 388.801 | 0.068386 | 1041.9927 | -0.10746 | 388.7999 | 0.03214 | 691.5945 | -0.088382 | 32.4005 | 0.00035189
977.1958 | -0.19957 | 297.0009 | 0.15808 |  | 865.5965 | -0.2241 | 198.0006 | 0.083596 | 1013.5844 | -0.12247 | 395.9986 | 0.14189 | 966.395 | -0.1034 | 297.0016 | 0.10823 | 1070.7942 | -0.01782 | 396.0007 | 0.069754 | 1049.1932 | -0.10723 | 396.0005 | 0.032375 | 692.194 | -0.088108 | 33.0001 | 0.00062559
982.5933 | -0.19731 | 302.3984 | 0.16035 |  | 869.1954 | -0.22171 | 201.5995 | 0.085981 | 1020.785 | -0.1197 | 403.1992 | 0.14467 | 971.7949 | -0.10141 | 302.4015 | 0.11022 | 1077.9934 | -0.016099 | 403.2 | 0.071475 | 1056.3932 | -0.10715 | 403.2004 | 0.032453 | 692.7953 | -0.088264 | 33.6014 | 0.00046919
987.9935 | -0.19461 | 307.7986 | 0.16305 |  | 872.7962 | -0.21949 | 205.2003 | 0.08821 | 1027.9845 | -0.1168 | 410.3987 | 0.14756 | 977.1937 | -0.099607 | 307.8003 | 0.11202 | 1085.1946 | -0.015474 | 410.4011 | 0.0721 | 1063.5925 | -0.10703 | 410.3998 | 0.03257 | 693.395 | -0.088304 | 34.201 | 0.00043009
993.3933 | -0.19156 | 313.1984 | 0.1661 |  | 876.3955 | -0.21757 | 208.7996 | 0.090126 | 1035.1849 | -0.11356 | 417.5991 | 0.15081 | 982.5934 | -0.097809 | 313.2001 | 0.11382 | 1092.3939 | -0.014457 | 417.6005 | 0.073117 | 1070.792 | -0.10719 | 417.5992 | 0.032414 | 693.9944 | -0.088304 | 34.8005 | 0.00043009
998.7941 | -0.18831 | 318.5992 | 0.16934 |  | 879.9947 | -0.21511 | 212.3988 | 0.092589 | 1042.3856 | -0.11063 | 424.7998 | 0.15374 | 987.9948 | -0.095815 | 318.6014 | 0.11581 | 1099.595 | -0.012932 | 424.8015 | 0.074642 | 1077.9928 | -0.10699 | 424.8 | 0.032609 | 694.5941 | -0.087873 | 35.4001 | 0.0008602
1004.1946 | -0.18534 | 323.9997 | 0.17231 |  | 883.5947 | -0.21354 | 215.9988 | 0.094153 | 1049.5841 | -0.10758 | 431.9983 | 0.15679 | 993.394 | -0.094055 | 324.0006 | 0.11757 | 1106.7938 | -0.012463 | 432.0004 | 0.075111 | 1085.1924 | -0.10699 | 431.9996 | 0.032609 | 695.1954 | -0.088186 | 36.0014 | 0.00054739
1009.5931 | -0.18331 | 329.3982 | 0.17435 |  | 887.1954 | -0.21053 | 219.5995 | 0.097164 | 1056.785 | -0.10496 | 439.1992 | 0.15941 | 998.7935 | -0.0921 | 329.4001 | 0.11953 | 1113.9945 | -0.011329 | 439.2011 | 0.076245 | 1092.392 | -0.10637 | 439.1992 | 0.033235 | 695.795 | -0.087952 | 36.601 | 0.000782
1014.9944 | -0.17975 | 334.7995 | 0.17791 |  | 890.7957 | -0.20897 | 223.1998 | 0.098728 | 1063.9856 | -0.10218 | 446.3998 | 0.16219 | 1004.195 | -0.090732 | 334.8016 | 0.1209 | 1121.1937 | -0.0099998 | 446.4003 | 0.077574 | 1099.5919 | -0.10617 | 446.3992 | 0.033431 | 696.3945 | -0.087795 | 37.2005 | 0.0009384
1020.3932 | -0.17705 | 340.1983 | 0.1806 |  | 894.3961 | -0.20666 | 226.8002 | 0.10103 | 1071.1852 | -0.099365 | 453.5994 | 0.165 | 1009.5959 | -0.088894 | 340.2026 | 0.12274 | 1128.3949 | -0.0087095 | 453.6014 | 0.078865 | 1106.7919 | -0.10652 | 453.5991 | 0.033079 | 696.994 | -0.088421 | 37.8 | 0.00031279
1025.7935 | -0.17432 | 345.5986 | 0.18334 |  | 897.9947 | -0.20412 | 230.3988 | 0.10358 | 1078.3857 | -0.096081 | 460.7999 | 0.16829 | 1014.9935 | -0.086822 | 345.6001 | 0.12481 | 1135.5942 | -0.0083576 | 460.8008 | 0.079217 | 1113.9921 | -0.10656 | 460.7993 | 0.03304 | 697.5953 | -0.088186 | 38.4013 | 0.00054739
1031.1926 | -0.17201 | 350.9977 | 0.18565 |  | 901.5956 | -0.20232 | 233.9997 | 0.10537 | 1085.5848 | -0.093852 | 467.999 | 0.17052 | 1020.3936 | -0.085219 | 351.0002 | 0.12641 | 1142.7933 | -0.0074974 | 467.9999 | 0.080077 | 1121.1921 | -0.10633 | 467.9994 | 0.033274 | 698.1948 | -0.087834 | 39.0008 | 0.0008993
1036.5927 | -0.16986 | 356.3978 | 0.1878 |  | 905.1948 | -0.20001 | 237.5989 | 0.10768 | 1092.7858 | -0.091271 | 475.2 | 0.1731 | 1025.7936 | -0.083381 | 356.4002 | 0.12825 | 1149.9945 | -0.0062853 | 475.2011 | 0.081289 | 1128.3926 | -0.10613 | 475.1998 | 0.03347 | 698.7944 | -0.088108 | 39.6004 | 0.00062559
1041.9937 | -0.16567 | 361.7988 | 0.19198 |  | 908.7948 | -0.19767 | 241.1989 | 0.11003 | 1099.9846 | -0.088065 | 482.3988 | 0.1763 | 1031.1946 | -0.081387 | 361.8012 | 0.13024 | 1157.1937 | -0.0047213 | 482.4003 | 0.082853 | 1135.5916 | -0.10523 | 482.3988 | 0.034369 | 699.3939 | -0.088186 | 40.1999 | 0.00054739
1047.394 | -0.16372 | 367.1992 | 0.19394 |  | 912.3951 | -0.1961 | 244.7992 | 0.11159 | 1107.1851 | -0.085602 | 489.5992 | 0.17877 | 1036.5945 | -0.080057 | 367.2011 | 0.13157 | 1164.3947 | -0.004213 | 489.6012 | 0.083361 | 1142.7921 | -0.10574 | 489.5994 | 0.033861 | 699.9953 | -0.087991 | 40.8013 | 0.0007429
1052.7936 | -0.16071 | 372.5987 | 0.19695 |  | 915.9963 | -0.19388 | 248.4004 | 0.11382 | 1114.3849 | -0.082904 | 496.7991 | 0.18146 | 1041.995 | -0.078493 | 372.6016 | 0.13314 | 1171.5936 | -0.0035483 | 496.8002 | 0.084026 | 1149.9924 | -0.10531 | 496.7997 | 0.034291 | 700.5948 | -0.088108 | 41.4009 | 0.00062559
1058.1938 | -0.1575 | 377.999 | 0.20015 |  | 919.5949 | -0.19094 | 251.999 | 0.11675 | 1121.5841 | -0.079776 | 503.9983 | 0.18459 | 1047.3944 | -0.076617 | 378.001 | 0.13501 | 1178.7941 | -0.0024926 | 504.0006 | 0.085082 | 1157.193 | -0.10562 | 504.0002 | 0.033978 | 701.1943 | -0.088264 | 42.0004 | 0.00046919
1063.5942 | -0.15449 | 383.3994 | 0.20316 |  | 923.197 | -0.18895 | 255.6011 | 0.11875 | 1128.785 | -0.077547 | 511.1992 | 0.18682 | 1052.7942 | -0.074427 | 383.4008 | 0.1372 | 1185.9933 | -0.0013196 | 511.1998 | 0.086255 | 1164.3916 | -0.10543 | 511.1989 | 0.034173 | 701.7957 | -0.087873 | 42.6017 | 0.0008602
1068.9937 | -0.15285 | 388.7988 | 0.20481 |  | 926.7956 | -0.18707 | 259.1997 | 0.12062 | 1135.9852 | -0.074458 | 518.3994 | 0.18991 | 1058.1941 | -0.073019 | 388.8007 | 0.13861 | 1193.194 | -0.00038123 | 518.4005 | 0.087193 | 1171.5917 | -0.10527 | 518.3989 | 0.03433 | 702.3953 | -0.087717 | 43.2013 | 0.0010166
1074.3929 | -0.15 | 394.1981 | 0.20766 |  | 930.3956 | -0.18461 | 262.7997 | 0.12309 | 1143.1855 | -0.071487 | 525.5997 | 0.19288 | 1063.5944 | -0.071377 | 394.201 | 0.14025 | 1200.3945 | 0.00047897 | 525.6011 | 0.088053 | 1178.7919 | -0.1048 | 525.5991 | 0.034799 | 702.9948 | -0.087561 | 43.8008 | 0.001173
1079.7941 | -0.14796 | 399.5992 | 0.20969 |  | 933.9963 | -0.1823 | 266.4005 | 0.12539 | 1150.3855 | -0.069336 | 532.7997 | 0.19503 | 1068.9949 | -0.070439 | 399.6015 | 0.14119 | 1207.595 | 0.0018084 | 532.8015 | 0.089383 | 1185.9923 | -0.10453 | 532.7996 | 0.035073 | 703.5944 | -0.087561 | 44.4004 | 0.001173
1085.1958 | -0.14519 | 405.0009 | 0.21247 |  | 937.5953 | -0.1807 | 269.9994 | 0.127 | 1157.5851 | -0.067264 | 539.9993 | 0.1971 | 1074.3944 | -0.068914 | 405.001 | 0.14272 | 1214.7937 | 0.0025904 | 540.0002 | 0.090165 | 1193.1926 | -0.1043 | 539.9999 | 0.035307 | 704.1938 | -0.087952 | 44.9999 | 0.000782
1090.5942 | -0.14264 | 410.3994 | 0.21501 |  | 941.1959 | -0.17839 | 273.6 | 0.1293 | 1164.7845 | -0.064527 | 547.1987 | 0.19984 | 1079.7937 | -0.067272 | 410.4003 | 0.14436 | 1221.9944 | 0.0030596 | 547.2009 | 0.090634 | 1200.3931 | -0.10422 | 547.2003 | 0.035386 | 704.7953 | -0.0876 | 45.6014 | 0.0011339
1095.9934 | -0.13991 | 415.7985 | 0.21775 |  | 944.7962 | -0.17671 | 277.2003 | 0.13099 | 1171.9855 | -0.062181 | 554.3997 | 0.20219 | 1085.1934 | -0.065473 | 415.8 | 0.14616 | 1229.1949 | 0.0038807 | 554.4015 | 0.091455 | 1207.5917 | -0.10508 | 554.3989 | 0.034525 | 705.3947 | -0.087913 | 46.2007 | 0.0008211
1101.3934 | -0.13756 | 421.1985 | 0.22009 |  | 948.3956 | -0.17444 | 280.7997 | 0.13325 | 1179.1842 | -0.059053 | 561.5984 | 0.20531 | 1090.5948 | -0.064378 | 421.2015 | 0.14725 | 1236.3934 | 0.0049755 | 561.6 | 0.09255 | 1214.792 | -0.10453 | 561.5992 | 0.035073 | 705.9942 | -0.087795 | 46.8002 | 0.0009384
1106.7927 | -0.13518 | 426.5978 | 0.22248 |  | 951.9961 | -0.17257 | 284.4002 | 0.13513 | 1186.3865 | -0.056863 | 568.8007 | 0.2075 | 1095.9943 | -0.062971 | 426.6009 | 0.14866 | 1243.5946 | 0.0054447 | 568.8011 | 0.093019 | 1221.9919 | -0.10449 | 568.7992 | 0.035112 | 706.5957 | -0.087717 | 47.4017 | 0.0010166
1112.1934 | -0.13338 | 431.9985 | 0.22428 |  | 955.5956 | -0.17057 | 287.9997 | 0.13712 | 1193.5842 | -0.054165 | 575.9984 | 0.2102 | 1101.394 | -0.06125 | 432.0007 | 0.15038 | 1250.7936 | 0.005953 | 576.0001 | 0.093527 | 1229.1923 | -0.10371 | 575.9995 | 0.035894 | 707.1951 | -0.087717 | 48.0012 | 0.0010166
1117.5928 | -0.13107 | 437.3979 | 0.22658 |  | 959.1953 | -0.16795 | 291.5994 | 0.13974 | 1200.7856 | -0.051546 | 583.1998 | 0.21282 | 1106.7937 | -0.059843 | 437.4003 | 0.15179 | 1257.9938 | 0.0077907 | 583.2003 | 0.095365 | 1236.3921 | -0.10402 | 583.1993 | 0.035581 | 707.7947 | -0.087756 | 48.6007 | 0.0009775
1122.994 | -0.12884 | 442.7991 | 0.22881 |  | 962.7952 | -0.16522 | 295.1993 | 0.14248 | 1207.984 | -0.049591 | 590.3982 | 0.21478 | 1112.1943 | -0.058826 | 442.801 | 0.1528 | 1265.1949 | 0.0080644 | 590.4015 | 0.095639 | 1243.5922 | -0.10363 | 590.3994 | 0.035972 | 708.3942 | -0.087482 | 49.2003 | 0.0012512
1128.3932 | -0.1265 | 448.1983 | 0.23116 |  | 966.3962 | -0.16306 | 298.8003 | 0.14463 | 1215.1855 | -0.046502 | 597.5997 | 0.21787 | 1117.5942 | -0.056949 | 448.2009 | 0.15468 | 1272.3944 | 0.0080644 | 597.601 | 0.095639 | 1250.7925 | -0.10406 | 597.5997 | 0.035542 | 708.9957 | -0.0876 | 49.8017 | 0.0011339
1133.7942 | -0.1236 | 453.5993 | 0.23405 |  | 969.9948 | -0.16134 | 302.3989 | 0.14635 | 1222.384 | -0.04439 | 604.7982 | 0.21998 | 1122.9938 | -0.055424 | 453.6004 | 0.1562 | 1279.5942 | 0.0095111 | 604.8008 | 0.097085 | 1257.9927 | -0.10383 | 604.7999 | 0.035777 | 709.5952 | -0.087795 | 50.4012 | 0.0009384
1139.1943 | -0.12118 | 458.9995 | 0.23648 |  | 973.5955 | -0.15927 | 305.9996 | 0.14842 | 1229.5841 | -0.041966 | 611.9983 | 0.2224 | 1128.3945 | -0.054173 | 459.0012 | 0.15746 | 1286.7938 | 0.010137 | 612.0004 | 0.097711 | 1265.1929 | -0.10375 | 612.0001 | 0.035855 | 710.1947 | -0.088264 | 51.0007 | 0.00046919
1144.5931 | -0.11918 | 464.3983 | 0.23847 |  | 977.1962 | -0.1574 | 309.6003 | 0.1503 | 1236.7847 | -0.039542 | 619.1989 | 0.22483 | 1133.7952 | -0.05257 | 464.4018 | 0.15906 | 1293.995 | 0.011349 | 619.2015 | 0.098923 | 1272.3933 | -0.10371 | 619.2006 | 0.035894 | 710.7942 | -0.08803 | 51.6002 | 0.0007038
1149.9937 | -0.1168 | 469.7988 | 0.24086 |  | 980.7957 | -0.15536 | 313.1998 | 0.15233 | 1243.9844 | -0.03743 | 626.3986 | 0.22694 | 1139.1951 | -0.050654 | 469.8017 | 0.16097 | 1301.1943 | 0.0126 | 626.4009 | 0.10017 | 1279.5934 | -0.10367 | 626.4006 | 0.035933 | 711.3957 | -0.087952 | 52.2017 | 0.000782
1155.3929 | -0.11449 | 475.1981 | 0.24316 |  | 984.3954 | -0.15274 | 316.7995 | 0.15495 | 1251.1855 | -0.03528 | 633.5997 | 0.22909 | 1144.594 | -0.049207 | 475.2006 | 0.16242 | 1308.3947 | 0.0126 | 633.6012 | 0.10017 | 1286.7919 | -0.1034 | 633.5991 | 0.036207 | 711.9951 | -0.087991 | 52.8011 | 0.0007429
1160.7931 | -0.11203 | 480.5982 | 0.24563 |  | 987.9958 | -0.1511 | 320.3999 | 0.1566 | 1258.3855 | -0.033051 | 640.7997 | 0.23132 | 1149.9935 | -0.048738 | 480.6002 | 0.16289 | 1315.5951 | 0.013773 | 640.8016 | 0.10135 | 1293.9926 | -0.10371 | 640.7998 | 0.035894 | 712.5947 | -0.088147 | 53.4008 | 0.00058649
1166.1947 | -0.10996 | 485.9998 | 0.2477 |  | 991.5959 | -0.14828 | 324 | 0.15941 | 1265.5848 | -0.031018 | 647.999 | 0.23335 | 1155.3939 | -0.047761 | 486.0005 | 0.16387 | 1322.7943 | 0.014399 | 648.0009 | 0.10197 | 1301.1929 | -0.10359 | 648.0001 | 0.036011 | 713.1942 | -0.088225 | 54.0002 | 0.00050829
1171.5948 | -0.10824 | 491.4 | 0.24942 |  | 995.1951 | -0.1461 | 327.5992 | 0.1616 | 1272.7841 | -0.029024 | 655.1982 | 0.23534 | 1160.7947 | -0.046118 | 491.4013 | 0.16551 | 1329.9941 | 0.014946 | 655.2007 | 0.10252 | 1308.3916 | -0.10312 | 655.1989 | 0.03648 | 713.7955 | -0.08803 | 54.6015 | 0.0007038
1176.9934 | -0.10558 | 496.7985 | 0.25208 |  | 998.7961 | -0.14437 | 331.2003 | 0.16332 | 1279.9846 | -0.0257 | 662.3988 | 0.23867 | 1166.1945 | -0.045102 | 496.8011 | 0.16653 | 1337.1935 | 0.015024 | 662.4 | 0.1026 | 1315.5922 | -0.10293 | 662.3994 | 0.036676 | 714.395 | -0.088264 | 55.2011 | 0.00046919
1182.3938 | -0.10413 | 502.1989 | 0.25352 |  | 1002.3984 | -0.1425 | 334.8025 | 0.1652 | 1287.1842 | -0.023941 | 669.5984 | 0.24043 | 1171.5945 | -0.043733 | 502.2011 | 0.1679 | 1344.3945 | 0.016314 | 669.6011 | 0.10389 | 1322.7924 | -0.10332 | 669.5996 | 0.036285 | 714.9945 | -0.08803 | 55.8005 | 0.0007038
1187.7941 | -0.10206 | 507.5992 | 0.2556 |  | 1005.9959 | -0.14043 | 338.4 | 0.16727 | 1294.3857 | -0.021634 | 676.7999 | 0.24273 | 1176.9938 | -0.042639 | 507.6004 | 0.16899 | 1351.5942 | 0.016862 | 676.8008 | 0.10444 | 1329.9928 | -0.1032 | 676.8 | 0.036402 | 715.5941 | -0.088069 | 56.4001 | 0.0006647
1193.1941 | -0.099987 | 512.9992 | 0.25767 |  | 1009.5956 | -0.13839 | 341.9997 | 0.1693 | 1301.5861 | -0.019523 | 684.0002 | 0.24484 | 1182.395 | -0.041114 | 513.0016 | 0.17052 | 1358.7938 | 0.017331 | 684.0004 | 0.10491 | 1337.1929 | -0.10312 | 684.0001 | 0.03648 | 716.1954 | -0.088186 | 57.0015 | 0.00054739
1198.5935 | -0.097602 | 518.3986 | 0.26005 |  | 1013.1948 | -0.13605 | 345.5989 | 0.17165 | 1308.7849 | -0.017138 | 691.1991 | 0.24723 | 1187.7948 | -0.039706 | 518.4014 | 0.17192 | 1365.9933 | 0.017918 | 691.1998 | 0.10549 | 1344.3932 | -0.10328 | 691.2004 | 0.036324 | 716.795 | -0.087873 | 57.6011 | 0.0008602
1203.9928 | -0.095451 | 523.7979 | 0.2622 |  | 1016.7973 | -0.13437 | 349.2014 | 0.17333 | 1315.9844 | -0.015534 | 698.3986 | 0.24883 | 1193.1948 | -0.039002 | 523.8015 | 0.17263 | 1373.1946 | 0.018817 | 698.4011 | 0.10639 | 1351.5919 | -0.10293 | 698.3992 | 0.036676 | 717.3945 | -0.08803 | 58.2006 | 0.0007038
1209.394 | -0.094122 | 529.1992 | 0.26353 |  | 1020.3958 | -0.13264 | 352.7999 | 0.17505 | 1323.1857 | -0.012719 | 705.5999 | 0.25165 | 1198.595 | -0.037947 | 529.2016 | 0.17368 | 1380.3942 | 0.019325 | 705.6007 | 0.1069 | 1358.7921 | -0.10273 | 705.5994 | 0.036871 | 717.9941 | -0.088225 | 58.8002 | 0.00050829
1214.7943 | -0.09158 | 534.5994 | 0.26608 |  | 1023.9955 | -0.13042 | 356.3996 | 0.17728 | 1330.3843 | -0.010412 | 712.7985 | 0.25395 | 1203.9933 | -0.036343 | 534.5999 | 0.17529 | 1387.5935 | 0.019873 | 712.8 | 0.10745 | 1365.993 | -0.10285 | 712.8003 | 0.036754 | 718.5955 | -0.08803 | 59.4015 | 0.0007038
1220.1949 | -0.089351 | 540.0001 | 0.2683 |  | 1027.5951 | -0.12846 | 359.9992 | 0.17923 | 1337.5868 | -0.0083791 | 720.001 | 0.25599 | 1209.3939 | -0.03564 | 540.0005 | 0.17599 | 1394.7949 | 0.020303 | 720.0015 | 0.10788 | 1373.1931 | -0.10304 | 720.0004 | 0.036559 | 719.1951 | -0.088108 | 60.0011 | 0.00062559
1225.5931 | -0.087435 | 545.3983 | 0.27022 |  | 1031.1956 | -0.12701 | 363.5997 | 0.18068 | 1344.7856 | -0.0070888 | 727.1998 | 0.25728 | 1214.7942 | -0.034076 | 545.4008 | 0.17755 | 1401.9943 | 0.021319 | 727.2008 | 0.10889 | 1380.3921 | -0.10285 | 727.1993 | 0.036754 | 719.7946 | -0.087717 | 60.6006 | 0.0010166
1230.9933 | -0.084933 | 550.7984 | 0.27272 |  | 1034.7954 | -0.12451 | 367.1995 | 0.18318 | 1351.9854 | -0.0049383 | 734.3995 | 0.25943 | 1220.1943 | -0.033567 | 550.801 | 0.17806 | 1409.1941 | 0.02128 | 734.4006 | 0.10885 | 1387.5929 | -0.10242 | 734.4001 | 0.037184 | 720.3942 | -0.088264 | 61.2002 | 0.00046919
1236.394 | -0.082978 | 556.1992 | 0.27468 |  | 1038.3954 | -0.12248 | 370.7995 | 0.18522 | 1359.1846 | -0.0030224 | 741.5988 | 0.26134 | 1225.5936 | -0.032277 | 556.2003 | 0.17935 | 1416.3934 | 0.021867 | 741.6 | 0.10944 | 1394.7915 | -0.10199 | 741.5988 | 0.037614 | 720.9955 | -0.088264 | 61.8015 | 0.00046919
1241.7933 | -0.081297 | 561.5984 | 0.27636 |  | 1041.9952 | -0.12076 | 374.3994 | 0.18694 | 1366.3849 | -0.00040273 | 748.7991 | 0.26396 | 1230.9935 | -0.031104 | 561.6002 | 0.18052 | 1423.595 | 0.022023 | 748.8015 | 0.1096 | 1401.9921 | -0.1025 | 748.7993 | 0.037106 | 721.5949 | -0.088108 | 62.4009 | 0.00062559
1247.1942 | -0.079224 | 566.9993 | 0.27843 |  | 1045.5963 | -0.11888 | 378.0004 | 0.18881 | 1373.5851 | 0.0017478 | 755.9993 | 0.26611 | 1236.3945 | -0.030087 | 567.0012 | 0.18154 | 1430.7947 | 0.022727 | 756.0012 | 0.1103 | 1409.1923 | -0.10265 | 755.9995 | 0.03695 | 722.1945 | -0.087913 | 63.0005 | 0.0008211
1252.5935 | -0.077426 | 572.3986 | 0.28023 |  | 1049.1952 | -0.11728 | 381.5993 | 0.19042 | 1380.7856 | 0.0035073 | 763.1998 | 0.26787 | 1241.7944 | -0.029227 | 572.4011 | 0.1824 | 1437.9945 | 0.024134 | 763.2011 | 0.11171 | 1416.3925 | -0.10242 | 763.1997 | 0.037184 | 722.794 | -0.087873 | 63.6 | 0.0008602
1257.9933 | -0.075432 | 577.7984 | 0.28222 |  | 1052.7954 | -0.11532 | 385.1995 | 0.19237 | 1387.9855 | 0.0056578 | 770.3997 | 0.27002 | 1247.1946 | -0.02825 | 577.8012 | 0.18338 | 1445.1941 | 0.024174 | 770.4006 | 0.11175 | 1423.593 | -0.10203 | 770.4003 | 0.037575 | 723.3954 | -0.088186 | 64.2015 | 0.00054739
1263.394 | -0.073711 | 583.1992 | 0.28394 |  | 1056.3959 | -0.11349 | 388.8 | 0.19421 | 1395.1865 | 0.0070263 | 777.6007 | 0.27139 | 1252.5935 | -0.026803 | 583.2001 | 0.18483 | 1452.3942 | 0.025112 | 777.6007 | 0.11269 | 1430.7931 | -0.10246 | 777.6003 | 0.037145 | 723.9949 | -0.088147 | 64.8009 | 0.00058649
1268.7942 | -0.071756 | 588.5993 | 0.2859 |  | 1059.995 | -0.11149 | 392.3991 | 0.1962 | 1402.3848 | 0.0093332 | 784.799 | 0.2737 | 1257.9938 | -0.025474 | 588.6004 | 0.18616 | 1459.5938 | 0.02605 | 784.8003 | 0.11362 | 1437.9916 | -0.10218 | 784.7988 | 0.037419 | 724.5945 | -0.088147 | 65.4005 | 0.00058649
1274.1931 | -0.069919 | 593.9982 | 0.28774 |  | 1063.5975 | -0.10965 | 396.0016 | 0.19804 | 1409.5842 | 0.011171 | 791.9984 | 0.27554 | 1263.3938 | -0.024887 | 594.0004 | 0.18674 | 1466.7936 | 0.025933 | 792.0001 | 0.11351 | 1445.192 | -0.10191 | 791.9993 | 0.037692 | 725.194 | -0.087834 | 66 | 0.0008993
1279.5938 | -0.06812 | 599.3989 | 0.28954 |  | 1067.1954 | -0.10711 | 399.5995 | 0.20058 | 1416.7855 | 0.013087 | 799.1997 | 0.27745 | 1268.7958 | -0.02391 | 599.4024 | 0.18772 | 1473.9934 | 0.026441 | 799.2 | 0.11402 | 1452.3928 | -0.10156 | 799.2001 | 0.038044 | 725.7955 | -0.088304 | 66.6015 | 0.00043009
1284.9935 | -0.066165 | 604.7986 | 0.29149 |  | 1070.7955 | -0.10567 | 403.1996 | 0.20203 | 1423.9843 | 0.014651 | 806.3984 | 0.27902 | 1274.1946 | -0.022658 | 604.8012 | 0.18897 | 1481.1951 | 0.027028 | 806.4016 | 0.1146 | 1459.5931 | -0.10187 | 806.4004 | 0.037732 | 726.3949 | -0.088069 | 67.2009 | 0.0006647
1290.3938 | -0.064523 | 610.1989 | 0.29313 |  | 1074.3954 | -0.10371 | 406.7995 | 0.20398 | 1431.1852 | 0.016762 | 813.5994 | 0.28113 | 1279.5938 | -0.02172 | 610.2004 | 0.18991 | 1488.3948 | 0.027262 | 813.6013 | 0.11484 | 1466.792 | -0.10203 | 813.5992 | 0.037575 | 726.9944 | -0.08803 | 67.8005 | 0.0007038
1295.7942 | -0.062842 | 615.5993 | 0.29481 |  | 1077.9952 | -0.10207 | 410.3994 | 0.20563 | 1438.3845 | 0.018756 | 820.7987 | 0.28312 | 1284.9949 | -0.020234 | 615.6015 | 0.19139 | 1495.5934 | 0.027849 | 820.7999 | 0.11542 | 1473.9926 | -0.10277 | 820.7998 | 0.036832 | 727.594 | -0.087756 | 68.4 | 0.0009775
1301.1937 | -0.060847 | 620.9988 | 0.29681 |  | 1081.5963 | -0.099918 | 414.0004 | 0.20778 | 1445.5846 | 0.020203 | 827.9988 | 0.28457 | 1290.394 | -0.019765 | 621.0007 | 0.19186 | 1502.7949 | 0.028514 | 828.0015 | 0.11609 | 1481.1929 | -0.10187 | 828.0001 | 0.037732 | 728.1954 | -0.087717 | 69.0014 | 0.0010166
1306.593 | -0.058932 | 626.3981 | 0.29872 |  | 1085.1962 | -0.098589 | 417.6003 | 0.20911 | 1452.7843 | 0.021962 | 835.1985 | 0.28633 | 1295.7939 | -0.018748 | 626.4006 | 0.19288 | 1509.9945 | 0.028357 | 835.2011 | 0.11593 | 1488.3934 | -0.10254 | 835.2007 | 0.037067 | 728.7949 | -0.088304 | 69.601 | 0.00043009
1311.9928 | -0.057055 | 631.7979 | 0.3006 |  | 1088.796 | -0.096986 | 421.2001 | 0.21071 | 1459.9846 | 0.02423 | 842.3988 | 0.2886 | 1301.1947 | -0.017966 | 631.8013 | 0.19366 | 1517.1943 | 0.029569 | 842.4009 | 0.11714 | 1495.5922 | -0.10261 | 842.3994 | 0.036989 | 729.3943 | -0.0876 | 70.2004 | 0.0011339
1317.3939 | -0.055295 | 637.199 | 0.30236 |  | 1092.3948 | -0.095226 | 424.7989 | 0.21247 | 1467.1852 | 0.025833 | 849.5994 | 0.2902 | 1306.5944 | -0.016676 | 637.201 | 0.19495 | 1524.394 | 0.029569 | 849.6006 | 0.11714 | 1502.7927 | -0.10234 | 849.6 | 0.037262 | 729.994 | -0.087522 | 70.8 | 0.0012121
1322.7931 | -0.053184 | 642.5982 | 0.30447 |  | 1095.9954 | -0.093623 | 428.3995 | 0.21407 | 1474.3854 | 0.027124 | 856.7996 | 0.29149 | 1311.9939 | -0.01566 | 642.6005 | 0.19597 | 1531.5938 | 0.029843 | 856.8003 | 0.11742 | 1509.9917 | -0.10191 | 856.7989 | 0.037692 | 730.5953 | -0.087443 | 71.4013 | 0.0012903
1328.1931 | -0.05119 | 647.9982 | 0.30647 |  | 1099.5963 | -0.091551 | 432.0004 | 0.21615 | 1481.5853 | 0.029274 | 863.9995 | 0.29364 | 1317.3944 | -0.014369 | 648.001 | 0.19726 | 1538.7937 | 0.030742 | 864.0002 | 0.11832 | 1517.1926 | -0.10207 | 863.9999 | 0.037536 | 731.1948 | -0.088147 | 72.0009 | 0.00058649
1333.5934 | -0.049157 | 653.3985 | 0.3085 |  | 1103.1954 | -0.089674 | 435.5995 | 0.21802 | 1488.7845 | 0.031229 | 871.1987 | 0.2956 | 1322.7944 | -0.013274 | 653.4011 | 0.19835 | 1545.9938 | 0.031055 | 871.2003 | 0.11863 | 1524.3917 | -0.10136 | 871.199 | 0.03824 | 731.7943 | -0.087913 | 72.6003 | 0.0008211
1338.9934 | -0.047827 | 658.7985 | 0.30983 |  | 1106.7959 | -0.088345 | 439.2 | 0.21935 | 1495.9855 | 0.032441 | 878.3997 | 0.29681 | 1328.1943 | -0.012688 | 658.801 | 0.19894 | 1553.1947 | 0.031251 | 878.4012 | 0.11883 | 1531.5922 | -0.10187 | 878.3994 | 0.037732 | 732.3939 | -0.087717 | 73.1999 | 0.0010166
1344.3936 | -0.045677 | 664.1987 | 0.31198 |  | 1110.3951 | -0.085959 | 442.7993 | 0.22174 | 1503.1848 | 0.034005 | 885.599 | 0.29837 | 1333.5948 | -0.011359 | 664.2015 | 0.20027 | 1560.395 | 0.031368 | 885.6016 | 0.11894 | 1538.7927 | -0.10183 | 885.6 | 0.037771 | 732.9952 | -0.087482 | 73.8012 | 0.0012512
1349.7931 | -0.0438 | 669.5982 | 0.31386 |  | 1113.9956 | -0.084317 | 446.3997 | 0.22338 | 1510.3851 | 0.035804 | 892.7993 | 0.30017 | 1338.9945 | -0.011046 | 669.6011 | 0.20058 | 1567.5946 | 0.031603 | 892.8011 | 0.11918 | 1545.9933 | -0.10156 | 892.8005 | 0.038044 | 733.5948 | -0.087678 | 74.4008 | 0.0010557
1355.1945 | -0.041845 | 674.9996 | 0.31581 |  | 1117.5959 | -0.082519 | 450.0001 | 0.22518 | 1517.5854 | 0.037642 | 899.9996 | 0.30201 | 1344.3934 | -0.010342 | 675.0001 | 0.20129 | 1574.7943 | 0.032385 | 900.0009 | 0.11996 | 1553.192 | -0.10199 | 899.9993 | 0.037614 | 734.1943 | -0.087404 | 75.0004 | 0.0013294
1360.5942 | -0.040515 | 680.3994 | 0.31714 |  | 1121.1949 | -0.080759 | 453.5991 | 0.22694 | 1524.7849 | 0.039401 | 907.1991 | 0.30377 | 1349.7936 | -0.0095991 | 680.4002 | 0.20203 | 1581.9945 | 0.032893 | 907.2011 | 0.12047 | 1560.3929 | -0.10171 | 907.2002 | 0.037888 | 734.7939 | -0.087404 | 75.5999 | 0.0013294
1365.9941 | -0.038639 | 685.7993 | 0.31902 |  | 1124.7947 | -0.079078 | 457.1988 | 0.22862 | 1531.9847 | 0.041004 | 914.3989 | 0.30537 | 1355.1941 | -0.008387 | 685.8007 | 0.20324 | 1589.1948 | 0.032893 | 914.4014 | 0.12047 | 1567.5922 | -0.10195 | 914.3994 | 0.037653 | 735.3952 | -0.087678 | 76.2012 | 0.0010557
1371.3934 | -0.036918 | 691.1985 | 0.32074 |  | 1128.3949 | -0.077592 | 460.799 | 0.2301 | 1539.1849 | 0.042764 | 921.5991 | 0.30713 | 1360.5939 | -0.0074877 | 691.2005 | 0.20414 | 1596.3936 | 0.033636 | 921.6001 | 0.12121 | 1574.7915 | -0.10109 | 921.5988 | 0.038514 | 735.9948 | -0.087482 | 76.8008 | 0.0012512
1376.7946 | -0.035002 | 696.5997 | 0.32265 |  | 1131.9955 | -0.075989 | 464.3996 | 0.23171 | 1546.3843 | 0.044132 | 928.7985 | 0.3085 | 1365.9943 | -0.0066275 | 696.6009 | 0.205 | 1603.5936 | 0.03387 | 928.8002 | 0.12144 | 1581.993 | -0.10062 | 928.8003 | 0.038983 | 736.5942 | -0.087561 | 77.4003 | 0.001173
1382.1945 | -0.033438 | 701.9996 | 0.32422 |  | 1135.5961 | -0.074269 | 468.0002 | 0.23343 | 1553.5845 | 0.045266 | 935.9987 | 0.30963 | 1371.3943 | -0.0058455 | 702.0009 | 0.20578 | 1610.7933 | 0.034496 | 935.9999 | 0.12207 | 1589.1929 | -0.10175 | 936.0001 | 0.037849 | 737.1955 | -0.087639 | 78.0015 | 0.0010948
1387.5931 | -0.031913 | 707.3983 | 0.32574 |  | 1139.1957 | -0.072861 | 471.5998 | 0.23483 | 1560.7843 | 0.046713 | 943.1985 | 0.31108 | 1376.7944 | -0.0048289 | 707.4011 | 0.2068 | 1617.9933 | 0.035043 | 943.1998 | 0.12262 | 1596.3921 | -0.10179 | 943.1993 | 0.03781 | 737.7952 | -0.087522 | 78.6013 | 0.0012121
1392.9935 | -0.030623 | 712.7986 | 0.32703 |  | 1142.7958 | -0.071219 | 475.1999 | 0.23648 | 1567.9857 | 0.048277 | 950.3999 | 0.31264 | 1382.1946 | -0.0043988 | 712.8012 | 0.20723 | 1625.1949 | 0.035278 | 950.4015 | 0.12285 | 1603.5916 | -0.10105 | 950.3988 | 0.038553 | 738.3947 | -0.087756 | 79.2007 | 0.0009775
1398.394 | -0.028668 | 718.1992 | 0.32899 |  | 1146.3955 | -0.06942 | 478.7996 | 0.23828 | 1575.1849 | 0.049841 | 957.5991 | 0.31421 | 1387.595 | -0.0033431 | 718.2016 | 0.20829 | 1632.3942 | 0.035083 | 957.6007 | 0.12266 | 1610.7932 | -0.10132 | 957.6005 | 0.038279 | 738.9942 | -0.088069 | 79.8002 | 0.0006647
1403.7927 | -0.02687 | 723.5978 | 0.33079 |  | 1149.9968 | -0.067934 | 482.4009 | 0.23976 | 1582.3853 | 0.051405 | 964.7994 | 0.31577 | 1392.9935 | -0.0022483 | 723.6002 | 0.20938 | 1639.5939 | 0.035865 | 964.8004 | 0.12344 | 1617.993 | -0.10136 | 964.8003 | 0.03824 | 739.5956 | -0.087248 | 80.4016 | 0.0014858
1409.1932 | -0.025697 | 728.9984 | 0.33196 |  | 1153.5951 | -0.066331 | 485.9992 | 0.24136 | 1589.5842 | 0.052656 | 971.9984 | 0.31702 | 1398.3948 | -0.00174 | 729.0014 | 0.20989 | 1646.7937 | 0.036334 | 972.0002 | 0.12391 | 1625.1927 | -0.1007 | 972 | 0.038905 | 740.1951 | -0.087443 | 81.0012 | 0.0012903
1414.594 | -0.02382 | 734.3991 | 0.33384 |  | 1157.1959 | -0.064298 | 489.6 | 0.2434 | 1596.7854 | 0.054337 | 979.1996 | 0.3187 | 1403.7939 | -0.00052786 | 734.4006 | 0.2111 | 1653.9938 | 0.036842 | 979.2003 | 0.12442 | 1632.3921 | -0.10109 | 979.1993 | 0.038514 | 740.7947 | -0.088147 | 81.6007 | 0.00058649
1419.9939 | -0.021943 | 739.799 | 0.33571 |  | 1160.7953 | -0.062734 | 493.1994 | 0.24496 | 1603.9872 | 0.055589 | 986.4014 | 0.31996 | 1409.1943 | 0.00044966 | 739.801 | 0.21208 | 1661.1936 | 0.03649 | 986.4001 | 0.12406 | 1639.5931 | -0.10066 | 986.4004 | 0.038944 | 741.3942 | -0.088069 | 82.2003 | 0.0006647
1425.3934 | -0.020105 | 745.1985 | 0.33755 |  | 1164.396 | -0.061366 | 496.8001 | 0.24633 | 1611.1847 | 0.057778 | 993.5989 | 0.32215 | 1414.5941 | 0.0011144 | 745.2007 | 0.21274 | 1668.3934 | 0.037116 | 993.6 | 0.12469 | 1646.7925 | -0.10132 | 993.5997 | 0.038279 | 741.9956 | -0.087522 | 82.8016 | 0.0012121
1430.7941 | -0.018619 | 750.5992 | 0.33904 |  | 1167.9956 | -0.059723 | 500.3997 | 0.24797 | 1618.3848 | 0.058677 | 1000.799 | 0.32304 | 1419.9933 | 0.0017009 | 750.5999 | 0.21333 | 1675.5933 | 0.037468 | 1000.7998 | 0.12504 | 1653.9916 | -0.10082 | 1000.7988 | 0.038787 | 742.5952 | -0.087952 | 83.4012 | 0.000782
1436.1942 | -0.016899 | 755.9993 | 0.34076 |  | 1171.5958 | -0.057495 | 503.9999 | 0.2502 | 1625.5858 | 0.060359 | 1008 | 0.32473 | 1425.3936 | 0.0027566 | 756.0002 | 0.21439 | 1682.7948 | 0.037937 | 1008.0013 | 0.12551 | 1661.1925 | -0.10136 | 1007.9998 | 0.03824 | 743.1946 | -0.087873 | 84.0007 | 0.0008602
1441.5927 | -0.0151 | 761.3978 | 0.34256 |  | 1175.1951 | -0.056634 | 507.5992 | 0.25106 | 1632.7858 | 0.061219 | 1015.2 | 0.32559 | 1430.7944 | 0.0034213 | 761.4011 | 0.21505 | 1689.9944 | 0.038406 | 1015.2009 | 0.12598 | 1668.3921 | -0.10121 | 1015.1993 | 0.038396 | 743.7943 | -0.087756 | 84.6003 | 0.0009775
1446.994 | -0.013732 | 766.7991 | 0.34392 |  | 1178.7961 | -0.054992 | 511.2003 | 0.2527 | 1639.9851 | 0.062978 | 1022.3993 | 0.32735 | 1436.1938 | 0.0042815 | 766.8005 | 0.21591 | 1697.1941 | 0.038406 | 1022.4006 | 0.12598 | 1675.5918 | -0.10132 | 1022.399 | 0.038279 | 744.3956 | -0.088108 | 85.2016 | 0.00062559
1452.3938 | -0.012403 | 772.1989 | 0.34525 |  | 1182.3962 | -0.054249 | 514.8004 | 0.25345 | 1647.1848 | 0.064034 | 1029.599 | 0.3284 | 1441.5942 | 0.0051417 | 772.2009 | 0.21677 | 1704.3939 | 0.038406 | 1029.6005 | 0.12598 | 1682.7928 | -0.10101 | 1029.6001 | 0.038592 | 744.9951 | -0.088069 | 85.8011 | 0.0006647
1457.7938 | -0.010448 | 777.5989 | 0.34721 |  | 1185.9974 | -0.052333 | 518.4016 | 0.25536 | 1654.3849 | 0.065364 | 1036.7991 | 0.32973 | 1446.9939 | 0.0065493 | 777.6005 | 0.21818 | 1711.5934 | 0.038758 | 1036.7999 | 0.12633 | 1689.9922 | -0.10093 | 1036.7994 | 0.03867 | 745.5945 | -0.08803 | 86.4005 | 0.0007038
1463.1927 | -0.0083752 | 782.9979 | 0.34928 |  | 1189.595 | -0.050691 | 521.9991 | 0.257 | 1661.5854 | 0.067006 | 1043.9996 | 0.33137 | 1452.3943 | 0.0071749 | 783.0009 | 0.2188 | 1718.7935 | 0.038602 | 1044 | 0.12618 | 1697.1931 | -0.10132 | 1044.0004 | 0.038279 | 746.1938 | -0.08846 | 86.9999 | 0.00027369
1468.5941 | -0.0070849 | 788.3992 | 0.35057 |  | 1193.1965 | -0.049753 | 525.6006 | 0.25794 | 1668.7841 | 0.067827 | 1051.1982 | 0.33219 | 1457.7947 | 0.0081133 | 788.4013 | 0.21974 | 1725.9934 | 0.039579 | 1051.2 | 0.12715 | 1704.3923 | -0.10074 | 1051.1996 | 0.038865 | 746.7953 | -0.087991 | 87.6014 | 0.0007429
1473.9933 | -0.0054427 | 793.7984 | 0.35221 |  | 1196.7953 | -0.048423 | 529.1994 | 0.25927 | 1675.9845 | 0.069117 | 1058.3987 | 0.33348 | 1463.1949 | 0.0087389 | 793.8016 | 0.22037 | 1733.1935 | 0.039892 | 1058.4 | 0.12747 | 1711.5918 | -0.10093 | 1058.399 | 0.03867 | 747.3948 | -0.087913 | 88.2009 | 0.0008211
1479.3943 | -0.0047389 | 799.1994 | 0.35292 |  | 1200.3955 | -0.047055 | 532.7996 | 0.26064 | 1683.1852 | 0.070447 | 1065.5994 | 0.33481 | 1468.5936 | 0.0092472 | 799.2003 | 0.22088 | 1740.394 | 0.039657 | 1065.6006 | 0.12723 | 1718.7932 | -0.10062 | 1065.6005 | 0.038983 | 747.9944 | -0.087991 | 88.8004 | 0.0007429
1484.7938 | -0.0026275 | 804.5989 | 0.35503 |  | 1203.996 | -0.045178 | 536.4001 | 0.26252 | 1690.3844 | 0.072167 | 1072.7986 | 0.33653 | 1473.994 | 0.0099119 | 804.6006 | 0.22154 | 1747.594 | 0.040009 | 1072.8005 | 0.12758 | 1725.9927 | -0.1007 | 1072.7999 | 0.038905 | 748.5957 | -0.088147 | 89.4017 | 0.00058649
1490.1936 | -0.00075073 | 809.9987 | 0.35691 |  | 1207.5948 | -0.043458 | 539.999 | 0.26424 | 1697.5856 | 0.073144 | 1079.9998 | 0.33751 | 1479.395 | 0.010616 | 810.0016 | 0.22224 | 1754.7944 | 0.0404 | 1080.001 | 0.12797 | 1733.1923 | -0.10027 | 1079.9995 | 0.039335 | 749.1954 | -0.08803 | 90.0014 | 0.0007038
1495.5948 | 0.0014389 | 815.4 | 0.35909 |  | 1211.1959 | -0.042167 | 543.6 | 0.26553 | 1704.7854 | 0.073887 | 1087.1996 | 0.33825 | 1484.7941 | 0.011359 | 815.4007 | 0.22299 | 1761.9944 | 0.041104 | 1087.2009 | 0.12868 | 1740.3921 | -0.10039 | 1087.1993 | 0.039217 | 749.7949 | -0.088108 | 90.6009 | 0.00062559
1500.9939 | 0.002651 | 820.799 | 0.36031 |  | 1214.7959 | -0.040877 | 547.2 | 0.26682 | 1711.985 | 0.074982 | 1094.3992 | 0.33935 | 1490.1948 | 0.012492 | 820.8015 | 0.22412 | 1769.1942 | 0.040791 | 1094.4008 | 0.12837 | 1747.5931 | -0.10046 | 1094.4004 | 0.039139 | 750.3944 | -0.087952 | 91.2004 | 0.000782
1506.394 | 0.0039804 | 826.1992 | 0.36164 |  | 1218.3964 | -0.039391 | 550.8005 | 0.2683 | 1719.1846 | 0.076781 | 1101.5988 | 0.34115 | 1495.595 | 0.012923 | 826.2016 | 0.22455 | 1776.3945 | 0.041026 | 1101.6011 | 0.1286 | 1754.7925 | -0.10082 | 1101.5997 | 0.038787 | 750.994 | -0.087639 | 91.8 | 0.0010948
1511.7931 | 0.0056226 | 831.5982 | 0.36328 |  | 1221.995 | -0.038492 | 554.3991 | 0.2692 | 1726.3842 | 0.077915 | 1108.7983 | 0.34228 | 1500.9952 | 0.013978 | 831.6019 | 0.22561 | 1783.5946 | 0.041378 | 1108.8011 | 0.12895 | 1761.9919 | -0.10109 | 1108.7992 | 0.038514 | 751.5955 | -0.087639 | 92.4015 | 0.0010948
1517.194 | 0.0070693 | 836.9991 | 0.36473 |  | 1225.5959 | -0.036967 | 558.0001 | 0.27073 | 1733.5845 | 0.07897 | 1115.9987 | 0.34334 | 1506.3949 | 0.014447 | 837.0015 | 0.22608 | 1790.7947 | 0.041847 | 1116.0012 | 0.12942 | 1769.1931 | -0.10078 | 1116.0004 | 0.038826 | 752.195 | -0.087404 | 93.001 | 0.0013294
1522.593 | 0.0089852 | 842.3981 | 0.36664 |  | 1229.1952 | -0.035794 | 561.5993 | 0.2719 | 1740.7853 | 0.079909 | 1123.1995 | 0.34428 | 1511.7947 | 0.015034 | 842.4013 | 0.22666 | 1797.995 | 0.042472 | 1123.2015 | 0.13005 | 1776.3922 | -0.10046 | 1123.1995 | 0.039139 | 752.7944 | -0.087756 | 93.6005 | 0.0009775
1527.9933 | 0.010432 | 847.7984 | 0.36809 |  | 1232.7953 | -0.034699 | 565.1994 | 0.273 | 1747.9843 | 0.080691 | 1130.3984 | 0.34506 | 1517.1945 | 0.015581 | 847.8011 | 0.22721 | 1805.1948 | 0.042668 | 1130.4014 | 0.13024 | 1783.5933 | -0.10019 | 1130.4005 | 0.039413 | 753.394 | -0.087639 | 94.2 | 0.0010948
1533.3942 | 0.011722 | 853.1993 | 0.36938 |  | 1236.3955 | -0.033448 | 568.7996 | 0.27425 | 1755.1843 | 0.081786 | 1137.5985 | 0.34615 | 1522.5944 | 0.016324 | 853.201 | 0.22795 | 1812.3949 | 0.042394 | 1137.6014 | 0.12997 | 1790.7922 | -0.1005 | 1137.5995 | 0.0391 | 753.9954 | -0.087326 | 94.8014 | 0.0014076
1538.7928 | 0.013521 | 858.598 | 0.37118 |  | 1239.9962 | -0.032119 | 572.4003 | 0.27558 | 1762.3857 | 0.083467 | 1144.7999 | 0.34783 | 1527.9934 | 0.017028 | 858.6 | 0.22866 | 1819.5947 | 0.042551 | 1144.8013 | 0.13012 | 1797.9916 | -0.10027 | 1144.7988 | 0.039335 | 754.5949 | -0.087326 | 95.4009 | 0.0014076
1544.1938 | 0.014967 | 863.999 | 0.37262 |  | 1243.5961 | -0.030281 | 576.0002 | 0.27741 | 1769.5853 | 0.084757 | 1151.9995 | 0.34912 | 1533.3944 | 0.01738 | 864.001 | 0.22901 | 1826.7947 | 0.043098 | 1152.0012 | 0.13067 | 1805.1929 | -0.1007 | 1152.0001 | 0.038905 | 755.1945 | -0.087326 | 96.0005 | 0.0014076
1549.593 | 0.016375 | 869.3981 | 0.37403 |  | 1247.1965 | -0.029186 | 579.6006 | 0.27851 | 1776.7856 | 0.085031 | 1159.1998 | 0.3494 | 1538.7944 | 0.018123 | 869.4011 | 0.22975 | 1833.9949 | 0.042824 | 1159.2014 | 0.1304 | 1812.3929 | -0.10093 | 1159.2002 | 0.03867 | 755.794 | -0.087248 | 96.6 | 0.0014858
1554.9933 | 0.017939 | 874.7984 | 0.37559 |  | 1250.7949 | -0.028013 | 583.199 | 0.27968 | 1783.9852 | 0.086438 | 1166.3994 | 0.35081 | 1544.1946 | 0.01953 | 874.8012 | 0.23116 | 1841.1952 | 0.043254 | 1166.4017 | 0.13083 | 1819.5927 | -0.10117 | 1166.3999 | 0.038435 | 756.3954 | -0.087443 | 97.2014 | 0.0012903
1560.3943 | 0.019503 | 880.1994 | 0.37716 |  | 1254.3949 | -0.026918 | 586.799 | 0.28078 | 1791.1851 | 0.087651 | 1173.5992 | 0.35202 | 1549.5935 | 0.019961 | 880.2001 | 0.23159 | 1848.3934 | 0.043176 | 1173.6 | 0.13075 | 1826.7922 | -0.10062 | 1173.5995 | 0.038983 | 756.9949 | -0.087639 | 97.801 | 0.0010948
1565.7935 | 0.021067 | 885.5986 | 0.37872 |  | 1257.9956 | -0.025863 | 590.3997 | 0.28183 | 1798.3856 | 0.088315 | 1180.7998 | 0.35268 | 1554.9956 | 0.020273 | 885.6022 | 0.2319 | 1855.5945 | 0.043919 | 1180.801 | 0.13149 | 1833.9917 | -0.10085 | 1180.799 | 0.038748 | 757.5944 | -0.087482 | 98.4004 | 0.0012512
1571.1937 | 0.022787 | 890.9988 | 0.38044 |  | 1261.5957 | -0.02379 | 593.9998 | 0.28391 | 1805.584 | 0.089449 | 1187.9982 | 0.35382 | 1560.394 | 0.021134 | 891.0007 | 0.23276 | 1862.7933 | 0.043919 | 1187.9999 | 0.13149 | 1841.1932 | -0.10023 | 1188.0005 | 0.039374 | 758.194 | -0.087639 | 99.0001 | 0.0010948
1576.5928 | 0.024195 | 896.3979 | 0.38185 |  | 1265.1963 | -0.022657 | 597.6004 | 0.28504 | 1812.7856 | 0.0907 | 1195.1998 | 0.35507 | 1565.7946 | 0.022346 | 896.4012 | 0.23397 | 1869.9933 | 0.044271 | 1195.1998 | 0.13185 | 1848.3926 | -0.10058 | 1195.1998 | 0.039022 | 758.7953 | -0.087639 | 99.6014 | 0.0010948
1581.9938 | 0.025485 | 901.7989 | 0.38314 |  | 1268.7948 | -0.021757 | 601.1989 | 0.28594 | 1819.9846 | 0.091756 | 1202.3988 | 0.35612 | 1571.1946 | 0.022111 | 901.8012 | 0.23374 | 1877.1934 | 0.044506 | 1202.3999 | 0.13208 | 1855.5918 | -0.10035 | 1202.399 | 0.039256 | 759.3949 | -0.087717 | 100.2009 | 0.0010166
1587.3927 | 0.026385 | 907.1978 | 0.38404 |  | 1272.3964 | -0.020232 | 604.8005 | 0.28746 | 1827.1848 | 0.092929 | 1209.599 | 0.3573 | 1576.5942 | 0.022893 | 907.2009 | 0.23452 | 1884.3933 | 0.044936 | 1209.5999 | 0.13251 | 1862.7926 | -0.10074 | 1209.5999 | 0.038865 | 759.9944 | -0.087287 | 100.8005 | 0.0014467
1592.7943 | 0.02834 | 912.5994 | 0.386 |  | 1275.995 | -0.018903 | 608.3991 | 0.28879 | 1834.3856 | 0.093437 | 1216.7998 | 0.3578 | 1581.994 | 0.024144 | 912.6006 | 0.23577 | 1891.5947 | 0.044858 | 1216.8013 | 0.13243 | 1869.9919 | -0.10046 | 1216.7992 | 0.039139 | 760.5939 | -0.087991 | 101.3999 | 0.0007429
1598.1929 | 0.029356 | 917.998 | 0.38701 |  | 1279.5961 | -0.017378 | 612.0002 | 0.29032 | 1841.5848 | 0.094141 | 1223.999 | 0.35851 | 1587.395 | 0.024535 | 918.0016 | 0.23616 | 1898.7947 | 0.044897 | 1224.0012 | 0.13247 | 1877.1916 | -0.10023 | 1223.9989 | 0.039374 | 761.1953 | -0.087326 | 102.0013 | 0.0014076
1603.593 | 0.03135 | 923.3981 | 0.38901 |  | 1283.1947 | -0.015658 | 615.5988 | 0.29204 | 1848.785 | 0.095627 | 1231.1992 | 0.35999 | 1592.7946 | 0.024418 | 923.4012 | 0.23605 | 1905.9948 | 0.045014 | 1231.2013 | 0.13259 | 1884.3929 | -0.10019 | 1231.2002 | 0.039413 | 761.7948 | -0.087443 | 102.6008 | 0.0012903
1608.9943 | 0.032523 | 928.7994 | 0.39018 |  | 1286.7948 | -0.01511 | 619.1989 | 0.29259 | 1855.9857 | 0.096213 | 1238.3999 | 0.36058 | 1598.1951 | 0.025474 | 928.8017 | 0.2371 | 1913.1943 | 0.045131 | 1238.4009 | 0.13271 | 1891.5923 | -0.10066 | 1238.3995 | 0.038944 | 762.3943 | -0.087443 | 103.2004 | 0.0012903
1614.3934 | 0.033618 | 934.1985 | 0.39127 |  | 1290.396 | -0.014485 | 622.8001 | 0.29321 | 1863.1842 | 0.097191 | 1245.5984 | 0.36156 | 1603.5939 | 0.025865 | 934.2005 | 0.23749 | 1920.3939 | 0.045288 | 1245.6005 | 0.13286 | 1898.793 | -0.10066 | 1245.6002 | 0.038944 | 762.9957 | -0.087561 | 103.8017 | 0.001173
1619.7933 | 0.034752 | 939.5984 | 0.39241 |  | 1293.9961 | -0.012608 | 626.4002 | 0.29509 | 1870.3856 | 0.098051 | 1252.7998 | 0.36242 | 1608.9941 | 0.026529 | 939.6008 | 0.23816 | 1927.5934 | 0.045483 | 1252.7999 | 0.13306 | 1905.9924 | -0.10027 | 1252.7997 | 0.039335 | 763.5953 | -0.087522 | 104.4013 | 0.0012121
1625.1931 | 0.036668 | 944.9982 | 0.39432 |  | 1297.5947 | -0.011083 | 629.9988 | 0.29661 | 1877.5844 | 0.099224 | 1259.9985 | 0.36359 | 1614.3934 | 0.027546 | 945.0001 | 0.23917 | 1934.7936 | 0.046343 | 1260.0001 | 0.13392 | 1913.1918 | -0.10035 | 1259.999 | 0.039256 | 764.1948 | -0.08803 | 105.0008 | 0.0007038
1630.5927 | 0.037606 | 950.3978 | 0.39526 |  | 1301.196 | -0.009949 | 633.6002 | 0.29775 | 1884.785 | 0.099928 | 1267.1992 | 0.3643 | 1619.7936 | 0.027976 | 950.4002 | 0.23961 | 1941.9933 | 0.045952 | 1267.1998 | 0.13353 | 1920.3927 | -0.10027 | 1267.2 | 0.039335 | 764.7943 | -0.087639 | 105.6003 | 0.0010948
1635.9943 | 0.039405 | 955.7994 | 0.39706 |  | 1304.795 | -0.0088542 | 637.1992 | 0.29884 | 1891.9856 | 0.10094 | 1274.3998 | 0.36531 | 1625.1936 | 0.02868 | 955.8002 | 0.24031 | 1949.1934 | 0.046461 | 1274.3999 | 0.13403 | 1927.5916 | -0.10054 | 1274.3988 | 0.039061 | 765.3957 | -0.0876 | 106.2017 | 0.0011339
1641.3936 | 0.040734 | 961.1987 | 0.39839 |  | 1308.396 | -0.0079158 | 640.8001 | 0.29978 | 1899.1852 | 0.10204 | 1281.5994 | 0.36641 | 1630.5934 | 0.029305 | 961.2 | 0.24093 | 1956.3933 | 0.046813 | 1281.5999 | 0.13439 | 1934.7924 | -0.10046 | 1281.5996 | 0.039139 | 765.9953 | -0.087795 | 106.8013 | 0.0009384
1646.7927 | 0.041399 | 966.5978 | 0.39905 |  | 1311.9965 | -0.006821 | 644.4006 | 0.30087 | 1906.385 | 0.10255 | 1288.7992 | 0.36691 | 1635.9949 | 0.029775 | 966.6015 | 0.2414 | 1963.5934 | 0.046226 | 1288.7999 | 0.1338 | 1941.9932 | -0.10058 | 1288.8004 | 0.039022 | 766.5947 | -0.087717 | 107.4008 | 0.0010166
1652.1938 | 0.042768 | 971.999 | 0.40042 |  | 1315.5963 | -0.0051788 | 648.0004 | 0.30252 | 1913.5851 | 0.1031 | 1295.9993 | 0.36746 | 1641.3939 | 0.0304 | 972.0005 | 0.24203 | 1970.7937 | 0.046773 | 1296.0002 | 0.13435 | 1949.1923 | -0.10078 | 1295.9995 | 0.038826 | 767.1944 | -0.087639 | 108.0004 | 0.0010948
1657.5933 | 0.043862 | 977.3984 | 0.40152 |  | 1319.1964 | -0.0034193 | 651.6005 | 0.30428 | 1920.7845 | 0.10419 | 1303.1987 | 0.36856 | 1646.7944 | 0.030909 | 977.4011 | 0.24254 | 1977.994 | 0.046734 | 1303.2006 | 0.13431 | 1956.3931 | -0.10023 | 1303.2003 | 0.039374 | 767.7957 | -0.087678 | 108.6017 | 0.0010557
1662.9934 | 0.044879 | 982.7985 | 0.40253 |  | 1322.795 | -0.0024418 | 655.1992 | 0.30525 | 1927.985 | 0.10485 | 1310.3992 | 0.36922 | 1652.1948 | 0.031612 | 982.8015 | 0.24324 | 1985.194 | 0.047086 | 1310.4005 | 0.13466 | 1963.5924 | -0.10031 | 1310.3997 | 0.039296 | 768.3951 | -0.087678 | 109.2011 | 0.0010557
1668.3939 | 0.046248 | 988.199 | 0.4039 |  | 1326.3981 | -0.0014643 | 658.8022 | 0.30623 | 1935.1852 | 0.10528 | 1317.5994 | 0.36965 | 1657.5942 | 0.031495 | 988.2009 | 0.24312 | 1992.3937 | 0.047555 | 1317.6002 | 0.13513 | 1970.7919 | -0.1005 | 1317.5991 | 0.0391 | 768.9947 | -0.088186 | 109.8007 | 0.00054739
1673.793 | 0.047968 | 993.5981 | 0.40562 |  | 1329.9952 | -0.0004477 | 662.3994 | 0.30725 | 1942.384 | 0.10626 | 1324.7982 | 0.37063 | 1662.9949 | 0.032199 | 993.6015 | 0.24383 | 1999.5934 | 0.047477 | 1324.7999 | 0.13505 | 1977.993 | -0.10035 | 1324.8003 | 0.039256 | 769.5941 | -0.087952 | 110.4001 | 0.000782
1679.1946 | 0.049024 | 998.9997 | 0.40668 |  | 1333.5966 | 0.0010772 | 666.0007 | 0.30877 | 1949.585 | 0.10708 | 1331.9991 | 0.37145 | 1668.3939 | 0.032629 | 999.0005 | 0.24426 | 2006.795 | 0.04736 | 1332.0016 | 0.13493 | 1985.1924 | -0.10078 | 1331.9996 | 0.038826 | 770.1954 | -0.087834 | 111.0015 | 0.0008993
1684.5927 | 0.050588 | 1004.3978 | 0.40824 |  | 1337.1949 | 0.0024066 | 669.5991 | 0.3101 | 1956.7848 | 0.10744 | 1339.199 | 0.3718 | 1673.7941 | 0.033606 | 1004.4007 | 0.24524 | 2013.9949 | 0.047751 | 1339.2014 | 0.13533 | 1992.3931 | -0.10066 | 1339.2003 | 0.038944 | 770.7949 | -0.088186 | 111.601 | 0.00054739
1689.9928 | 0.051643 | 1009.7979 | 0.4093 |  | 1340.7965 | 0.0034623 | 673.2006 | 0.31116 | 1963.9856 | 0.1083 | 1346.3998 | 0.37266 | 1679.1946 | 0.033802 | 1009.8012 | 0.24543 | 2021.1949 | 0.04736 | 1346.4015 | 0.13493 | 1999.5927 | -0.10019 | 1346.3999 | 0.039413 | 771.3945 | -0.088069 | 112.2006 | 0.0006647
1695.3954 | 0.05223 | 1015.2005 | 0.40989 |  | 1344.3951 | 0.0051827 | 676.7993 | 0.31288 | 1971.1847 | 0.10982 | 1353.5989 | 0.37419 | 1684.5942 | 0.034115 | 1015.2009 | 0.24574 | 2028.3934 | 0.048064 | 1353.6 | 0.13564 | 2006.7917 | -0.10105 | 1353.599 | 0.038553 | 771.994 | -0.088186 | 112.8 | 0.00054739
1700.7936 | 0.053911 | 1020.5987 | 0.41157 |  | 1347.9962 | 0.0065121 | 680.4003 | 0.31421 | 1978.3849 | 0.11005 | 1360.7991 | 0.37442 | 1689.9945 | 0.035249 | 1020.6011 | 0.24688 | 2035.595 | 0.048259 | 1360.8015 | 0.13583 | 2013.9916 | -0.10054 | 1360.7988 | 0.039061 | 772.5954 | -0.088108 | 113.4014 | 0.00062559
1706.1927 | 0.054771 | 1025.9979 | 0.41243 |  | 1351.597 | 0.0078415 | 684.0012 | 0.31554 | 1985.585 | 0.11088 | 1367.9991 | 0.37524 | 1695.3947 | 0.035913 | 1026.0013 | 0.24754 | 2042.7952 | 0.048025 | 1368.0017 | 0.1356 | 2021.1927 | -0.10042 | 1368 | 0.039178 | 773.1949 | -0.088108 | 114.0009 | 0.00062559
1711.5941 | 0.057 | 1031.3992 | 0.41466 |  | 1355.1952 | 0.0085453 | 687.5993 | 0.31624 | 1992.7855 | 0.11092 | 1375.1997 | 0.37528 | 1700.7949 | 0.035913 | 1031.4016 | 0.24754 | 2049.9946 | 0.04822 | 1375.2012 | 0.13579 | 2028.3918 | -0.10031 | 1375.1991 | 0.039296 | 773.7944 | -0.087952 | 114.6005 | 0.000782
1716.9937 | 0.05786 | 1036.7988 | 0.41552 |  | 1358.7949 | 0.010227 | 691.199 | 0.31792 | 1999.9843 | 0.11131 | 1382.3984 | 0.37567 | 1706.1936 | 0.036226 | 1036.8002 | 0.24786 | 2057.1948 | 0.04865 | 1382.4014 | 0.13622 | 2035.593 | -0.10031 | 1382.4003 | 0.039296 | 774.3939 | -0.087678 | 115.2 | 0.0010557
1722.3942 | 0.058564 | 1042.1993 | 0.41622 |  | 1362.3953 | 0.011752 | 694.7994 | 0.31945 | 2007.1858 | 0.11201 | 1389.6 | 0.37638 | 1711.5948 | 0.037047 | 1042.2015 | 0.24868 | 2064.3945 | 0.048768 | 1389.6011 | 0.13634 | 2042.7921 | -0.10023 | 1389.5994 | 0.039374 | 774.9954 | -0.087756 | 115.8014 | 0.0009775
1727.7939 | 0.059581 | 1047.5991 | 0.41724 |  | 1365.9963 | 0.013237 | 698.4005 | 0.32093 | 2014.3855 | 0.11342 | 1396.7997 | 0.37778 | 1716.9954 | 0.037321 | 1047.602 | 0.24895 | 2071.5945 | 0.049315 | 1396.801 | 0.13689 | 2049.9932 | -0.10046 | 1396.8004 | 0.039139 | 775.5948 | -0.087522 | 116.4008 | 0.0012121
1733.1942 | 0.060754 | 1052.9993 | 0.41841 |  | 1369.5948 | 0.01398 | 701.999 | 0.32168 | 2021.5844 | 0.11369 | 1403.9985 | 0.37806 | 1722.3933 | 0.038298 | 1052.9999 | 0.24993 | 2078.7942 | 0.048728 | 1404.0007 | 0.1363 | 2057.1921 | -0.10035 | 1403.9994 | 0.039256 | 776.1944 | -0.087834 | 117.0004 | 0.0008993
1738.5929 | 0.061966 | 1058.398 | 0.41962 |  | 1373.1958 | 0.015388 | 705.5999 | 0.32308 | 2028.7856 | 0.11428 | 1411.1998 | 0.37864 | 1727.7949 | 0.038768 | 1058.4016 | 0.2504 | 2085.9944 | 0.048807 | 1411.2009 | 0.13638 | 2064.3918 | -0.10007 | 1411.1991 | 0.03953 | 776.7939 | -0.087756 | 117.6 | 0.0009775
1743.9929 | 0.063412 | 1063.798 | 0.42107 |  | 1376.7948 | 0.016326 | 709.1989 | 0.32402 | 2035.9846 | 0.11494 | 1418.3988 | 0.37931 | 1733.1938 | 0.038768 | 1063.8005 | 0.2504 | 2093.1943 | 0.049315 | 1418.4009 | 0.13689 | 2071.5928 | -0.10027 | 1418.4 | 0.039335 | 777.3954 | -0.087522 | 118.2014 | 0.0012121
1749.3932 | 0.064937 | 1069.1983 | 0.42259 |  | 1380.395 | 0.017929 | 712.7991 | 0.32563 | 2043.1842 | 0.11623 | 1425.5984 | 0.3806 | 1738.5945 | 0.039354 | 1069.2011 | 0.25098 | 2100.3945 | 0.049198 | 1425.6011 | 0.13677 | 2078.7917 | -0.099682 | 1425.599 | 0.039921 | 777.9951 | -0.087756 | 118.8011 | 0.0009775
1754.7933 | 0.065719 | 1074.5984 | 0.42338 |  | 1383.9957 | 0.01875 | 716.3998 | 0.32645 | 2050.3853 | 0.11639 | 1432.7994 | 0.38076 | 1743.9937 | 0.040136 | 1074.6003 | 0.25177 | 2107.5942 | 0.049589 | 1432.8008 | 0.13716 | 2085.9929 | -0.10046 | 1432.8002 | 0.039139 | 778.5945 | -0.087443 | 119.4005 | 0.0012903
1760.1945 | 0.066619 | 1079.9996 | 0.42427 |  | 1387.5959 | 0.020354 | 720.0001 | 0.32805 | 2057.5864 | 0.11701 | 1440.0006 | 0.38138 | 1749.3943 | 0.04084 | 1080.0009 | 0.25247 | 2114.7944 | 0.049119 | 1440.001 | 0.13669 | 2093.1919 | -0.10023 | 1439.9991 | 0.039374 | 779.1941 | -0.0876 | 120.0001 | 0.0011339
1765.5936 | 0.068065 | 1085.3987 | 0.42572 |  | 1391.1956 | 0.021409 | 723.5997 | 0.32911 | 2064.7849 | 0.11752 | 1447.1991 | 0.38189 | 1754.7961 | 0.041114 | 1085.4028 | 0.25274 | 2121.9946 | 0.049432 | 1447.2012 | 0.13701 | 2100.3928 | -0.099955 | 1447.2001 | 0.039647 | 779.7954 | -0.087678 | 120.6014 | 0.0010557
1770.9932 | 0.069043 | 1090.7983 | 0.4267 |  | 1394.795 | 0.022621 | 727.1992 | 0.33032 | 2071.9844 | 0.11811 | 1454.3986 | 0.38248 | 1760.1938 | 0.041583 | 1090.8005 | 0.25321 | 2129.1951 | 0.049432 | 1454.4016 | 0.13701 | 2107.5916 | -0.10046 | 1454.3988 | 0.039139 | 780.395 | -0.087873 | 121.201 | 0.0008602
1776.3942 | 0.070177 | 1096.1993 | 0.42783 |  | 1398.3962 | 0.024185 | 730.8004 | 0.33188 | 2079.1853 | 0.11827 | 1461.5995 | 0.38263 | 1765.5944 | 0.042052 | 1096.201 | 0.25368 | 2136.395 | 0.050253 | 1461.6016 | 0.13783 | 2114.7915 | -0.099721 | 1461.5988 | 0.039882 | 780.9945 | -0.087639 | 121.8005 | 0.0010948
1781.7942 | 0.071311 | 1101.5993 | 0.42897 |  | 1401.9955 | 0.025437 | 734.3996 | 0.33313 | 2086.3855 | 0.11924 | 1468.7997 | 0.38361 | 1770.994 | 0.042326 | 1101.6006 | 0.25395 | 2143.5945 | 0.050058 | 1468.801 | 0.13763 | 2121.9924 | -0.1007 | 1468.7997 | 0.038905 | 781.5941 | -0.087248 | 122.4001 | 0.0014858
1787.1945 | 0.07221 | 1106.9996 | 0.42987 |  | 1405.5957 | 0.026688 | 737.9998 | 0.33438 | 2093.5867 | 0.11983 | 1476.0009 | 0.3842 | 1776.3945 | 0.042404 | 1107.0012 | 0.25403 | 2150.7942 | 0.04998 | 1476.0007 | 0.13755 | 2129.1919 | -0.10019 | 1475.9991 | 0.039413 | 782.1955 | -0.087639 | 123.0015 | 0.0010948
1792.5927 | 0.072836 | 1112.3978 | 0.43049 |  | 1409.1958 | 0.028095 | 741.5999 | 0.33579 | 2100.7847 | 0.11971 | 1483.1989 | 0.38408 | 1781.7944 | 0.043108 | 1112.4011 | 0.25474 | 2157.9939 | 0.050371 | 1483.2004 | 0.13794 | 2136.3928 | -0.10023 | 1483.2001 | 0.039374 | 782.795 | -0.087482 | 123.6011 | 0.0012512
1797.9933 | 0.074165 | 1117.7984 | 0.43182 |  | 1412.7961 | 0.029112 | 745.2003 | 0.33681 | 2107.9851 | 0.12053 | 1490.3993 | 0.3849 | 1787.1937 | 0.04346 | 1117.8004 | 0.25509 | 2165.1936 | 0.050527 | 1490.4001 | 0.1381 | 2143.592 | -0.10058 | 1490.3993 | 0.039022 | 783.3945 | -0.087678 | 124.2005 | 0.0010557
1803.3937 | 0.075612 | 1123.1988 | 0.43327 |  | 1416.3959 | 0.029698 | 748.8 | 0.33739 | 2115.1853 | 0.12143 | 1497.5995 | 0.3858 | 1792.5933 | 0.043772 | 1123.1999 | 0.2554 | 2172.3938 | 0.050644 | 1497.6003 | 0.13822 | 2150.7927 | -0.10039 | 1497.6 | 0.039217 | 783.994 | -0.087326 | 124.8 | 0.0014076
1808.7927 | 0.076433 | 1128.5978 | 0.43409 |  | 1419.9961 | 0.031575 | 752.4002 | 0.33927 | 2122.385 | 0.12175 | 1504.7992 | 0.38611 | 1797.9963 | 0.043851 | 1128.603 | 0.25548 | 2179.5938 | 0.050683 | 1504.8003 | 0.13826 | 2157.9917 | -0.10003 | 1504.799 | 0.039569 | 784.5954 | -0.087913 | 125.4014 | 0.0008211
1814.1934 | 0.077449 | 1133.9985 | 0.43511 |  | 1423.5959 | 0.033139 | 756.0001 | 0.34084 | 2129.5847 | 0.12229 | 1511.9989 | 0.38666 | 1803.3942 | 0.044711 | 1134.0008 | 0.25634 | 2186.7937 | 0.051074 | 1512.0002 | 0.13865 | 2165.1917 | -0.10003 | 1511.9989 | 0.039569 | 785.1948 | -0.087795 | 126.0009 | 0.0009384
1819.593 | 0.078349 | 1139.3981 | 0.436 |  | 1427.1963 | 0.03396 | 759.6004 | 0.34166 | 2136.7874 | 0.12237 | 1519.2015 | 0.38674 | 1808.795 | 0.044945 | 1139.4017 | 0.25657 | 2193.9939 | 0.051035 | 1519.2004 | 0.13861 | 2172.3926 | -0.10015 | 1519.1998 | 0.039452 | 785.7944 | -0.087443 | 126.6005 | 0.0012903
1824.9934 | 0.079131 | 1144.7985 | 0.43679 |  | 1430.7947 | 0.034899 | 763.1988 | 0.34259 | 2143.9851 | 0.12339 | 1526.3993 | 0.38776 | 1814.1941 | 0.045688 | 1144.8007 | 0.25732 | 2201.1946 | 0.050918 | 1526.4011 | 0.13849 | 2179.592 | -0.10015 | 1526.3993 | 0.039452 | 786.394 | -0.087326 | 127.2 | 0.0014076
1830.3927 | 0.079874 | 1150.1978 | 0.43753 |  | 1434.3961 | 0.036815 | 766.8002 | 0.34451 | 2151.1841 | 0.12335 | 1533.5983 | 0.38772 | 1819.5942 | 0.046197 | 1150.2009 | 0.25783 | 2208.3948 | 0.050683 | 1533.6013 | 0.13826 | 2186.7927 | -0.10027 | 1533.6 | 0.039335 | 786.9954 | -0.087756 | 127.8015 | 0.0009775
1835.7939 | 0.081398 | 1155.5991 | 0.43905 |  | 1437.9956 | 0.037597 | 770.3997 | 0.34529 | 2158.3845 | 0.12425 | 1540.7987 | 0.38862 | 1824.9946 | 0.046158 | 1155.6013 | 0.25779 | 2215.5945 | 0.05127 | 1540.801 | 0.13884 | 2193.9917 | -0.099877 | 1540.799 | 0.039726 | 787.5948 | -0.0876 | 128.4009 | 0.0011339
1841.1937 | 0.082532 | 1160.9988 | 0.44019 |  | 1441.595 | 0.039043 | 773.9991 | 0.34674 | 2165.5842 | 0.12437 | 1547.9984 | 0.38873 | 1830.3942 | 0.046666 | 1161.0008 | 0.25829 | 2222.7947 | 0.050801 | 1548.0012 | 0.13838 | 2201.1929 | -0.10011 | 1548.0001 | 0.039491 | 788.1944 | -0.087209 | 129.0004 | 0.0015249
1846.5936 | 0.083666 | 1166.3987 | 0.44132 |  | 1445.1953 | 0.040451 | 777.5994 | 0.34815 | 2172.7849 | 0.12499 | 1555.1991 | 0.38936 | 1835.7933 | 0.047409 | 1166.4 | 0.25904 | 2229.9949 | 0.051035 | 1555.2014 | 0.13861 | 2208.3918 | -0.10062 | 1555.1991 | 0.038983 | 788.7939 | -0.087209 | 129.5999 | 0.0015249
1851.9961 | 0.084135 | 1171.8012 | 0.44179 |  | 1448.7959 | 0.041663 | 781.2 | 0.34936 | 2179.9856 | 0.12581 | 1562.3998 | 0.39018 | 1841.1943 | 0.047643 | 1171.801 | 0.25927 | 2237.1951 | 0.051114 | 1562.4016 | 0.13869 | 2215.5923 | -0.099682 | 1562.3995 | 0.039921 | 789.3954 | -0.087287 | 130.2014 | 0.0014467
1857.3933 | 0.085035 | 1177.1984 | 0.44269 |  | 1452.3961 | 0.043501 | 784.8002 | 0.3512 | 2187.1848 | 0.12569 | 1569.599 | 0.39006 | 1846.5944 | 0.047722 | 1177.201 | 0.25935 | 2244.3933 | 0.051661 | 1569.5999 | 0.13924 | 2222.7917 | -0.10031 | 1569.599 | 0.039296 | 789.9949 | -0.087248 | 130.8009 | 0.0014858
1862.7931 | 0.085739 | 1182.5982 | 0.44339 |  | 1455.9965 | 0.044869 | 788.4006 | 0.35257 | 2194.3853 | 0.12659 | 1576.7994 | 0.39096 | 1851.994 | 0.048386 | 1182.6006 | 0.26002 | 2251.5935 | 0.051896 | 1576.8 | 0.13947 | 2229.9924 | -0.10003 | 1576.7997 | 0.039569 | 790.5944 | -0.087326 | 131.4005 | 0.0014076
1868.1938 | 0.087107 | 1187.999 | 0.44476 |  | 1459.5966 | 0.046355 | 792.0007 | 0.35405 | 2201.5845 | 0.12683 | 1583.9987 | 0.3912 | 1857.3938 | 0.049168 | 1188.0004 | 0.2608 | 2258.7937 | 0.051856 | 1584.0002 | 0.13943 | 2237.1931 | -0.10042 | 1584.0004 | 0.039178 | 791.194 | -0.087131 | 132 | 0.0016031
1873.5942 | 0.088045 | 1193.3994 | 0.4457 |  | 1463.1953 | 0.047215 | 795.5994 | 0.35491 | 2208.7869 | 0.1273 | 1591.201 | 0.39167 | 1862.7942 | 0.049012 | 1193.4008 | 0.26064 | 2265.9937 | 0.052052 | 1591.2002 | 0.13963 | 2244.3923 | -0.10035 | 1591.1996 | 0.039256 | 791.7954 | -0.087326 | 132.6014 | 0.0014076
1878.9946 | 0.089375 | 1198.7997 | 0.44703 |  | 1466.7963 | 0.048466 | 799.2004 | 0.35616 | 2215.9856 | 0.12777 | 1598.3998 | 0.39213 | 1868.1946 | 0.049677 | 1198.8012 | 0.26131 | 2273.1941 | 0.051622 | 1598.4006 | 0.1392 | 2251.593 | -0.10023 | 1598.4003 | 0.039374 | 792.3948 | -0.087561 | 133.2008 | 0.001173
1884.3928 | 0.09004 | 1204.1979 | 0.4477 |  | 1470.3962 | 0.049991 | 802.8004 | 0.35769 | 2223.1851 | 0.12855 | 1605.5992 | 0.39292 | 1873.5948 | 0.049638 | 1204.2015 | 0.26127 | 2280.3943 | 0.052169 | 1605.6008 | 0.13974 | 2258.7915 | -0.10046 | 1605.5988 | 0.039139 | 792.9943 | -0.087365 | 133.8004 | 0.0013685
1889.7937 | 0.091213 | 1209.5988 | 0.44887 |  | 1473.9952 | 0.050617 | 806.3994 | 0.35831 | 2230.3843 | 0.12874 | 1612.7985 | 0.39311 | 1878.9938 | 0.050146 | 1209.6004 | 0.26177 | 2287.5945 | 0.052091 | 1612.801 | 0.13967 | 2265.9917 | -0.10015 | 1612.799 | 0.039452 | 793.5957 | -0.087717 | 134.4017 | 0.0010166
1895.1941 | 0.092151 | 1214.9992 | 0.44981 |  | 1477.5964 | 0.052025 | 810.0005 | 0.35972 | 2237.584 | 0.12894 | 1619.9982 | 0.39331 | 1884.3942 | 0.050811 | 1215.0008 | 0.26244 | 2294.7942 | 0.052013 | 1620.0007 | 0.13959 | 2273.1921 | -0.10066 | 1619.9994 | 0.038944 | 794.1952 | -0.087365 | 135.0012 | 0.0013685
1900.5939 | 0.092737 | 1220.399 | 0.45039 |  | 1481.1956 | 0.053002 | 813.5997 | 0.3607 | 2244.7852 | 0.1289 | 1627.1993 | 0.39327 | 1889.7952 | 0.050459 | 1220.4018 | 0.26209 | 2301.9944 | 0.052521 | 1627.2009 | 0.1401 | 2280.3926 | -0.10007 | 1627.1998 | 0.03953 | 794.7948 | -0.087131 | 135.6008 | 0.0016031
1905.993 | 0.093793 | 1225.7982 | 0.45145 |  | 1484.7955 | 0.054449 | 817.1996 | 0.36214 | 2251.9871 | 0.12945 | 1634.4012 | 0.39382 | 1895.1938 | 0.051162 | 1225.8005 | 0.26279 | 2309.1946 | 0.052756 | 1634.4011 | 0.14033 | 2287.5916 | -0.10035 | 1634.3988 | 0.039256 | 795.3942 | -0.087404 | 136.2003 | 0.0013294
1911.3929 | 0.094262 | 1231.1981 | 0.45192 |  | 1488.3966 | 0.055153 | 820.8007 | 0.36285 | 2259.1843 | 0.13023 | 1641.5985 | 0.3946 | 1900.5944 | 0.051475 | 1231.201 | 0.2631 | 2316.3945 | 0.05256 | 1641.6011 | 0.14013 | 2294.792 | -0.10023 | 1641.5992 | 0.039374 | 795.9939 | -0.086974 | 136.7999 | 0.0017595
1916.7931 | 0.095553 | 1236.5982 | 0.45321 |  | 1491.9977 | 0.056443 | 824.4018 | 0.36414 | 2266.3848 | 0.13082 | 1648.799 | 0.39518 | 1905.9967 | 0.051827 | 1236.6033 | 0.26346 | 2323.5945 | 0.052521 | 1648.801 | 0.1401 |  |  |  |  | 796.5953 | -0.087052 | 137.4013 | 0.0016813
1922.1931 | 0.096413 | 1241.9982 | 0.45407 |  | 1495.5963 | 0.057694 | 828.0004 | 0.36539 | 2273.5842 | 0.13136 | 1655.9984 | 0.39573 | 1911.3937 | 0.052453 | 1242.0003 | 0.26408 | 2330.7944 | 0.052599 | 1656.001 | 0.14017 |  |  |  |  | 797.1948 | -0.087091 | 138.0009 | 0.0016422
1927.5941 | 0.097547 | 1247.3992 | 0.4552 |  | 1499.1951 | 0.059141 | 831.5992 | 0.36684 | 2280.7842 | 0.13187 | 1663.1984 | 0.39624 | 1916.7952 | 0.052844 | 1247.4018 | 0.26447 | 2337.9946 | 0.052717 | 1663.2012 | 0.14029 |  |  |  |  | 797.7943 | -0.087287 | 138.6003 | 0.0014467
1932.9934 | 0.098329 | 1252.7985 | 0.45598 |  | 1502.7947 | 0.060353 | 835.1988 | 0.36805 | 2287.9856 | 0.13191 | 1670.3998 | 0.39628 | 1922.1952 | 0.053078 | 1252.8018 | 0.26471 | 2345.1946 | 0.052834 | 1670.4011 | 0.14041 |  |  |  |  | 798.3939 | -0.087678 | 139.2 | 0.0010557
1938.3944 | 0.099463 | 1258.1995 | 0.45712 |  | 1506.3956 | 0.061565 | 838.7997 | 0.36926 | 2295.1846 | 0.13242 | 1677.5988 | 0.39679 | 1927.5957 | 0.053352 | 1258.2023 | 0.26498 | 2352.3948 | 0.052951 | 1677.6013 | 0.14053 |  |  |  |  | 798.9952 | -0.087756 | 139.8012 | 0.0009775
1943.7928 | 0.10005 | 1263.598 | 0.45771 |  | 1509.9959 | 0.062777 | 842.4 | 0.37047 | 2302.3855 | 0.13293 | 1684.7997 | 0.3973 | 1932.9943 | 0.053469 | 1263.6009 | 0.2651 | 2359.5945 | 0.053108 | 1684.801 | 0.14068 |  |  |  |  | 799.5947 | -0.086857 | 140.4007 | 0.0018768
1949.1942 | 0.10114 | 1268.9993 | 0.4588 |  | 1513.5963 | 0.063676 | 846.0004 | 0.37137 | 2309.5842 | 0.13289 | 1691.9984 | 0.39726 | 1938.3936 | 0.054173 | 1269.0002 | 0.2658 | 2366.7949 | 0.052795 | 1692.0015 | 0.14037 |  |  |  |  | 800.1942 | -0.087443 | 141.0002 | 0.0012903
1954.5936 | 0.10165 | 1274.3987 | 0.45931 |  | 1517.1964 | 0.065162 | 849.6005 | 0.37286 | 2316.7852 | 0.13355 | 1699.1993 | 0.39792 | 1943.795 | 0.054486 | 1274.4017 | 0.26611 | 2373.9951 | 0.053342 | 1699.2017 | 0.14092 |  |  |  |  | 800.7956 | -0.087482 | 141.6016 | 0.0012512
1959.9927 | 0.10251 | 1279.7978 | 0.46017 |  | 1520.7969 | 0.066492 | 853.201 | 0.37419 | 2323.9849 | 0.13398 | 1706.399 | 0.39835 | 1949.1934 | 0.054642 | 1279.8 | 0.26627 | 2381.1934 | 0.053694 | 1706.3999 | 0.14127 |  |  |  |  | 801.3951 | -0.087482 | 142.2012 | 0.0012512
1965.3936 | 0.10314 | 1285.1987 | 0.46079 |  | 1524.3965 | 0.067977 | 856.8006 | 0.37567 | 2331.1848 | 0.13414 | 1713.599 | 0.39851 | 1954.5939 | 0.054799 | 1285.2005 | 0.26643 | 2388.3938 | 0.053772 | 1713.6003 | 0.14135 |  |  |  |  | 801.9946 | -0.087287 | 142.8007 | 0.0014467
1970.7932 | 0.10384 | 1290.5983 | 0.4615 |  | 1527.9967 | 0.068955 | 860.4008 | 0.37665 | 2338.3845 | 0.13496 | 1720.7987 | 0.39933 | 1959.9949 | 0.05519 | 1290.6015 | 0.26682 | 2395.594 | 0.05342 | 1720.8005 | 0.14099 |  |  |  |  | 802.5942 | -0.087443 | 143.4003 | 0.0012903
1976.1949 | 0.1049 | 1296.0001 | 0.46255 |  | 1531.5963 | 0.069971 | 864.0004 | 0.37767 | 2345.5852 | 0.13516 | 1727.9994 | 0.39952 | 1965.3936 | 0.055698 | 1296.0002 | 0.26733 | 2402.7942 | 0.053772 | 1728.0007 | 0.14135 |  |  |  |  | 803.1956 | -0.087756 | 144.0016 | 0.0009775
1981.5933 | 0.10552 | 1301.3984 | 0.46318 |  | 1535.1958 | 0.071144 | 867.5999 | 0.37884 | 2352.7852 | 0.13524 | 1735.1993 | 0.3996 | 1970.7943 | 0.055737 | 1301.4009 | 0.26737 | 2409.9944 | 0.053655 | 1735.2009 | 0.14123 |  |  |  |  | 803.7951 | -0.087561 | 144.6011 | 0.001173
1986.9941 | 0.10623 | 1306.7993 | 0.46388 |  | 1538.7964 | 0.0722 | 871.2005 | 0.3799 | 2359.9849 | 0.13535 | 1742.399 | 0.39972 | 1976.1949 | 0.055893 | 1306.8016 | 0.26752 | 2417.1948 | 0.053929 | 1742.4014 | 0.1415 |  |  |  |  | 804.3946 | -0.087482 | 145.2006 | 0.0012512
1992.3943 | 0.10732 | 1312.1994 | 0.46498 |  | 1542.3949 | 0.073373 | 874.799 | 0.38107 | 2367.1843 | 0.13602 | 1749.5985 | 0.40038 | 1981.5944 | 0.056324 | 1312.201 | 0.26795 | 2424.3936 | 0.053303 | 1749.6001 | 0.14088 |  |  |  |  | 804.9942 | -0.087795 | 145.8002 | 0.0009384
1997.7938 | 0.10795 | 1317.5989 | 0.4656 |  | 1545.995 | 0.074312 | 878.3991 | 0.38201 | 2374.3848 | 0.13621 | 1756.799 | 0.40058 | 1986.9935 | 0.05691 | 1317.6002 | 0.26854 | 2431.594 | 0.053851 | 1756.8005 | 0.14142 |  |  |  |  | 805.5955 | -0.0876 | 146.4015 | 0.0011339
2003.1942 | 0.10873 | 1322.9993 | 0.46639 |  | 1549.5962 | 0.075954 | 882.0003 | 0.38365 | 2381.5847 | 0.13656 | 1763.9989 | 0.40093 | 1992.394 | 0.057184 | 1323.0007 | 0.26881 | 2438.7949 | 0.054633 | 1764.0015 | 0.14221 |  |  |  |  | 806.1952 | -0.087522 | 147.0012 | 0.0012121
2008.5935 | 0.10955 | 1328.3986 | 0.46721 |  | 1553.1958 | 0.07697 | 885.5999 | 0.38467 | 2388.7856 | 0.13692 | 1771.1998 | 0.40128 | 1997.7939 | 0.057731 | 1328.4006 | 0.26936 | 2445.9937 | 0.054281 | 1771.2002 | 0.14185 |  |  |  |  | 806.7946 | -0.087639 | 147.6006 | 0.0010948
2013.994 | 0.11022 | 1333.7991 | 0.46787 |  | 1556.795 | 0.078065 | 889.1992 | 0.38576 | 2395.9851 | 0.13711 | 1778.3993 | 0.40148 | 2003.1946 | 0.057301 | 1333.8012 | 0.26893 | 2453.1941 | 0.053694 | 1778.4006 | 0.14127 |  |  |  |  | 807.3942 | -0.087522 | 148.2003 | 0.0012121
2019.3954 | 0.11119 | 1339.2005 | 0.46885 |  | 1560.395 | 0.079199 | 892.7991 | 0.38689 | 2403.1846 | 0.13746 | 1785.5988 | 0.40183 | 2008.5934 | 0.058005 | 1339.2 | 0.26963 | 2460.3943 | 0.053968 | 1785.6008 | 0.14154 |  |  |  |  | 807.9955 | -0.087913 | 148.8015 | 0.0008211
2024.7936 | 0.1117 | 1344.5987 | 0.46936 |  | 1563.9949 | 0.08002 | 896.399 | 0.38772 | 2410.3848 | 0.13766 | 1792.799 | 0.40203 | 2013.9933 | 0.05777 | 1344.5999 | 0.2694 | 2467.5933 | 0.054085 | 1792.7998 | 0.14166 |  |  |  |  | 808.595 | -0.087873 | 149.401 | 0.0008602
2030.1941 | 0.11299 | 1349.9992 | 0.47065 |  | 1567.5968 | 0.081467 | 900.0009 | 0.38916 | 2417.5842 | 0.13758 | 1799.9984 | 0.40195 | 2019.3947 | 0.058631 | 1350.0013 | 0.27026 | 2474.7935 | 0.053968 | 1800 | 0.14154 |  |  |  |  | 809.1946 | -0.087717 | 150.0007 | 0.0010166
2035.5941 | 0.1135 | 1355.3992 | 0.47116 |  | 1571.1947 | 0.082405 | 903.5988 | 0.3901 | 2424.7854 | 0.13793 | 1807.1996 | 0.4023 | 2024.7947 | 0.058826 | 1355.4013 | 0.27045 | 2481.9941 | 0.054046 | 1807.2007 | 0.14162 |  |  |  |  | 809.7941 | -0.087717 | 150.6001 | 0.0010166
2040.9934 | 0.1144 | 1360.7985 | 0.47205 |  | 1574.7958 | 0.083656 | 907.1999 | 0.39135 | 2431.9851 | 0.13856 | 1814.3993 | 0.40293 | 2030.1935 | 0.059452 | 1360.8001 | 0.27108 | 2489.1943 | 0.054593 | 1814.4009 | 0.14217 |  |  |  |  | 810.3955 | -0.0876 | 151.2015 | 0.0011339
2046.3939 | 0.1153 | 1366.199 | 0.47295 |  | 1578.3964 | 0.084438 | 910.8005 | 0.39213 | 2439.1855 | 0.13934 | 1821.5997 | 0.40371 | 2035.5945 | 0.059021 | 1366.2011 | 0.27065 | 2496.3933 | 0.054711 | 1821.5999 | 0.14229 |  |  |  |  | 810.995 | -0.087639 | 151.801 | 0.0010948
2051.7942 | 0.11581 | 1371.5993 | 0.47346 |  | 1581.9954 | 0.085181 | 914.3995 | 0.39288 | 2446.3855 | 0.13918 | 1828.7997 | 0.40355 | 2040.9946 | 0.059491 | 1371.6013 | 0.27112 | 2503.594 | 0.054828 | 1828.8005 | 0.1424 |  |  |  |  | 811.5944 | -0.087639 | 152.4005 | 0.0010948
2057.1943 | 0.11667 | 1376.9995 | 0.47432 |  | 1585.5962 | 0.086667 | 918.0003 | 0.39436 | 2453.5852 | 0.13997 | 1835.9994 | 0.40433 | 2046.3947 | 0.060077 | 1377.0013 | 0.27171 | 2510.7944 | 0.054437 | 1836.001 | 0.14201 |  |  |  |  | 812.1938 | -0.087717 | 152.9999 | 0.0010166
2062.5962 | 0.11659 | 1382.4013 | 0.47424 |  | 1589.1959 | 0.087684 | 921.6 | 0.39538 | 2460.7854 | 0.14047 | 1843.1996 | 0.40484 | 2051.7949 | 0.059999 | 1382.4016 | 0.27163 | 2517.9946 | 0.054593 | 1843.2012 | 0.14217 |  |  |  |  | 812.7952 | -0.087756 | 153.6013 | 0.0009775
2067.9937 | 0.11737 | 1387.7988 | 0.47503 |  | 1592.7961 | 0.089091 | 925.2003 | 0.39679 | 2467.9841 | 0.13985 | 1850.3983 | 0.40422 | 2057.1934 | 0.060155 | 1387.8 | 0.27178 | 2525.1951 | 0.053968 | 1850.4016 | 0.14154 |  |  |  |  | 813.3947 | -0.087678 | 154.2007 | 0.0010557
2073.3936 | 0.11819 | 1393.1987 | 0.47585 |  | 1596.396 | 0.090108 | 928.8001 | 0.3978 | 2475.1853 | 0.13993 | 1857.5995 | 0.40429 | 2062.5947 | 0.061133 | 1393.2014 | 0.27276 | 2532.3948 | 0.05475 | 1857.6013 | 0.14232 |  |  |  |  | 813.9943 | -0.087522 | 154.8004 | 0.0012121
2078.7935 | 0.11921 | 1398.5986 | 0.47686 |  | 1599.9962 | 0.090773 | 932.4003 | 0.39847 | 2482.3853 | 0.1404 | 1864.7994 | 0.40476 | 2067.9939 | 0.060586 | 1398.6005 | 0.27221 | 2539.5933 | 0.054554 | 1864.7998 | 0.14213 |  |  |  |  | 814.5956 | -0.087482 | 155.4017 | 0.0012512
2084.1929 | 0.11976 | 1403.998 | 0.47741 |  | 1603.5961 | 0.091789 | 936.0002 | 0.39949 | 2489.585 | 0.14106 | 1871.9991 | 0.40543 | 2073.396 | 0.060859 | 1404.0026 | 0.27249 | 2546.7935 | 0.054633 | 1872 | 0.14221 |  |  |  |  | 815.1953 | -0.087365 | 156.0013 | 0.0013685
2089.594 | 0.12011 | 1409.3991 | 0.47776 |  | 1607.1963 | 0.092767 | 939.6004 | 0.40046 | 2496.7847 | 0.14157 | 1879.1989 | 0.40594 | 2078.7947 | 0.061055 | 1409.4013 | 0.27268 | 2553.9951 | 0.054437 | 1879.2017 | 0.14201 |  |  |  |  | 815.7947 | -0.087365 | 156.6007 | 0.0013685
2094.9934 | 0.12112 | 1414.7985 | 0.47878 |  | 1610.7957 | 0.093744 | 943.1998 | 0.40144 | 2503.9841 | 0.1409 | 1886.3983 | 0.40527 | 2084.1938 | 0.061367 | 1414.8005 | 0.273 | 2561.1936 | 0.054828 | 1886.4001 | 0.1424 |  |  |  |  | 816.3942 | -0.087287 | 157.2002 | 0.0014467
2100.3943 | 0.12191 | 1420.1994 | 0.47956 |  | 1614.3965 | 0.095465 | 946.8006 | 0.40316 | 2511.1853 | 0.1411 | 1893.5995 | 0.40547 | 2089.5935 | 0.061993 | 1420.2001 | 0.27362 | 2568.394 | 0.055297 | 1893.6006 | 0.14287 |  |  |  |  | 816.9957 | -0.087482 | 157.8017 | 0.0012512
2105.7927 | 0.12269 | 1425.5978 | 0.48034 |  | 1617.995 | 0.096169 | 950.3991 | 0.40386 | 2518.384 | 0.14208 | 1900.7982 | 0.40644 | 2094.9934 | 0.062345 | 1425.6 | 0.27397 | 2575.5945 | 0.054867 | 1900.801 | 0.14244 |  |  |  |  | 817.5951 | -0.087326 | 158.4011 | 0.0014076
2111.1934 | 0.12316 | 1430.9985 | 0.48081 |  | 1621.5961 | 0.097263 | 954.0002 | 0.40496 | 2525.585 | 0.14212 | 1907.9991 | 0.40648 | 2100.394 | 0.06258 | 1431.0007 | 0.27421 | 2582.7952 | 0.055141 | 1908.0017 | 0.14272 |  |  |  |  | 818.1948 | -0.087131 | 159.0008 | 0.0016031
2116.593 | 0.12367 | 1436.3981 | 0.48132 |  | 1625.1957 | 0.098866 | 957.5998 | 0.40656 | 2532.7842 | 0.14188 | 1915.1984 | 0.40625 | 2105.7937 | 0.062932 | 1436.4003 | 0.27456 | 2589.9934 | 0.055532 | 1915.2 | 0.14311 |  |  |  |  | 818.7942 | -0.086896 | 159.6002 | 0.0018377
2121.9944 | 0.12425 | 1441.7995 | 0.48191 |  | 1628.795 | 0.099414 | 961.1992 | 0.40711 | 2539.9846 | 0.14259 | 1922.3988 | 0.40695 | 2111.1941 | 0.063049 | 1441.8007 | 0.27468 | 2597.1938 | 0.055375 | 1922.4004 | 0.14295 |  |  |  |  | 819.3956 | -0.086857 | 160.2017 | 0.0018768
2127.3938 | 0.12468 | 1447.1989 | 0.48234 |  | 1632.3965 | 0.10047 | 964.8006 | 0.40817 | 2547.1851 | 0.14306 | 1929.5992 | 0.40742 | 2116.595 | 0.063674 | 1447.2016 | 0.2753 | 2604.3943 | 0.055297 | 1929.6008 | 0.14287 |  |  |  |  | 819.9951 | -0.086779 | 160.8011 | 0.001955
2132.7944 | 0.12507 | 1452.5995 | 0.48273 |  | 1635.9965 | 0.10141 | 968.4006 | 0.4091 | 2554.3848 | 0.14313 | 1936.799 | 0.4075 | 2121.9944 | 0.063753 | 1452.601 | 0.27538 | 2611.594 | 0.055766 | 1936.8005 | 0.14334 |  |  |  |  | 820.5947 | -0.087248 | 161.4007 | 0.0014858
2138.1946 | 0.12625 | 1457.9997 | 0.4839 |  | 1639.5959 | 0.10223 | 972.0001 | 0.40992 | 2561.5852 | 0.1429 | 1943.9994 | 0.40727 | 2127.3933 | 0.063909 | 1457.9999 | 0.27554 | 2618.7942 | 0.05518 | 1944.0007 | 0.14275 |  |  |  |  | 821.1942 | -0.087287 | 162.0002 | 0.0014467
2143.5942 | 0.12668 | 1463.3994 | 0.48433 |  | 1643.1963 | 0.10274 | 975.6004 | 0.41043 | 2568.7847 | 0.14278 | 1951.1989 | 0.40715 | 2132.7957 | 0.063362 | 1463.4023 | 0.27499 | 2625.9949 | 0.05604 | 1951.2014 | 0.14361 |  |  |  |  | 821.7957 | -0.087052 | 162.6017 | 0.0016813
2148.9944 | 0.12773 | 1468.7995 | 0.48539 |  | 1646.7954 | 0.10395 | 979.1995 | 0.41165 | 2575.9856 | 0.14337 | 1958.3998 | 0.40774 | 2138.1938 | 0.0643 | 1468.8005 | 0.27593 | 2633.1951 | 0.055688 | 1958.4016 | 0.14326 |  |  |  |  | 822.3951 | -0.086935 | 163.2011 | 0.0017986
2154.3965 | 0.12785 | 1474.2016 | 0.48551 |  | 1650.396 | 0.10516 | 982.8001 | 0.41286 | 2583.1848 | 0.14372 | 1965.599 | 0.40809 | 2143.5935 | 0.063831 | 1474.2001 | 0.27546 | 2640.3933 | 0.055727 | 1965.5999 | 0.1433 |  |  |  |  | 822.9948 | -0.087209 | 163.8008 | 0.0015249
2159.793 | 0.12902 | 1479.5981 | 0.48668 |  | 1653.996 | 0.10571 | 986.4001 | 0.4134 | 2590.385 | 0.14392 | 1972.7992 | 0.40828 | 2148.9937 | 0.064574 | 1479.6003 | 0.2762 | 2647.5947 | 0.055727 | 1972.8013 | 0.1433 |  |  |  |  | 823.5941 | -0.086935 | 164.4001 | 0.0017986
2165.1934 | 0.12945 | 1484.9985 | 0.48711 |  | 1657.5961 | 0.10723 | 990.0002 | 0.41493 | 2597.585 | 0.14419 | 1979.9991 | 0.40856 | 2154.3948 | 0.06516 | 1485.0014 | 0.27679 | 2654.7952 | 0.055845 | 1980.0017 | 0.14342 |  |  |  |  | 824.1955 | -0.086818 | 165.0015 | 0.0019159
2170.5938 | 0.12973 | 1490.3989 | 0.48738 |  | 1661.1951 | 0.10813 | 993.5992 | 0.41583 | 2604.7842 | 0.14403 | 1987.1984 | 0.4084 | 2159.7952 | 0.065512 | 1490.4018 | 0.27714 | 2661.9946 | 0.055884 | 1987.2012 | 0.14346 |  |  |  |  | 824.795 | -0.08717 | 165.601 | 0.001564
2175.9927 | 0.13066 | 1495.7978 | 0.48832 |  | 1664.7961 | 0.10911 | 997.2003 | 0.41681 | 2611.9844 | 0.14458 | 1994.3986 | 0.40895 | 2165.1946 | 0.065356 | 1495.8012 | 0.27698 | 2669.1948 | 0.055727 | 1994.4014 | 0.1433 |  |  |  |  | 825.3946 | -0.087404 | 166.2006 | 0.0013294
2181.3931 | 0.13055 | 1501.1982 | 0.4882 |  | 1668.3953 | 0.11001 | 1000.7994 | 0.41771 | 2619.1851 | 0.14481 | 2001.5992 | 0.40918 | 2170.5947 | 0.065082 | 1501.2014 | 0.27671 | 2676.3936 | 0.055884 | 2001.6001 | 0.14346 |  |  |  |  | 825.9941 | -0.087248 | 166.8001 | 0.0014858
2186.7939 | 0.13133 | 1506.5991 | 0.48899 |  | 1671.995 | 0.11083 | 1004.3991 | 0.41853 | 2626.385 | 0.14481 | 2008.7992 | 0.40918 | 2175.9937 | 0.065669 | 1506.6003 | 0.2773 | 2683.5942 | 0.05604 | 2008.8008 | 0.14361 |  |  |  |  | 826.5955 | -0.087287 | 167.4015 | 0.0014467
2192.1934 | 0.13207 | 1511.9985 | 0.48973 |  | 1675.5955 | 0.11208 | 1007.9996 | 0.41978 | 2633.5842 | 0.14528 | 2015.9984 | 0.40965 | 2181.394 | 0.065512 | 1512.0007 | 0.27714 | 2690.7939 | 0.056157 | 2016.0005 | 0.14373 |  |  |  |  | 827.195 | -0.087443 | 168.001 | 0.0012903
2197.594 | 0.13332 | 1517.3991 | 0.49098 |  | 1679.1954 | 0.11306 | 1011.5995 | 0.42076 | 2640.7864 | 0.1456 | 2023.2006 | 0.40996 | 2186.7944 | 0.065629 | 1517.4011 | 0.27726 | 2697.9939 | 0.055688 | 2023.2004 | 0.14326 |  |  |  |  | 827.7945 | -0.087717 | 168.6005 | 0.0010166
2202.9944 | 0.13293 | 1522.7995 | 0.49059 |  | 1682.7949 | 0.11412 | 1015.199 | 0.42181 | 2647.9851 | 0.14564 | 2030.3993 | 0.41 | 2192.1951 | 0.065864 | 1522.8017 | 0.27749 | 2705.1938 | 0.055766 | 2030.4004 | 0.14334 |  |  |  |  | 828.3942 | -0.087639 | 169.2002 | 0.0010948
2208.3938 | 0.1336 | 1528.1989 | 0.49125 |  | 1686.3961 | 0.11423 | 1018.8002 | 0.42193 | 2655.1848 | 0.1454 | 2037.599 | 0.40977 | 2197.5942 | 0.066451 | 1528.2009 | 0.27808 | 2712.394 | 0.056392 | 2037.6006 | 0.14397 |  |  |  |  | 828.9954 | -0.087756 | 169.8015 | 0.0009775
2213.7935 | 0.13485 | 1533.5986 | 0.4925 |  | 1689.9959 | 0.11568 | 1022.4 | 0.42338 | 2662.3843 | 0.14626 | 2044.7985 | 0.41063 | 2202.9951 | 0.066529 | 1533.6017 | 0.27816 | 2719.5933 | 0.056079 | 2044.7998 | 0.14365 |  |  |  |  | 829.5951 | -0.087443 | 170.4011 | 0.0012903
2219.1934 | 0.13547 | 1538.9985 | 0.49313 |  | 1693.5961 | 0.11638 | 1026.0002 | 0.42408 | 2669.5845 | 0.14607 | 2051.9987 | 0.41043 | 2208.3948 | 0.066568 | 1539.0014 | 0.2782 | 2726.7952 | 0.056001 | 2052.0017 | 0.14358 |  |  |  |  | 830.1946 | -0.087404 | 171.0007 | 0.0013294
2224.5938 | 0.13614 | 1544.3989 | 0.49379 |  | 1697.1947 | 0.11736 | 1029.5988 | 0.42506 | 2676.7859 | 0.14579 | 2059.2001 | 0.41016 | 2213.7939 | 0.06692 | 1544.4006 | 0.27855 | 2733.9937 | 0.056118 | 2059.2002 | 0.14369 |  |  |  |  | 830.7943 | -0.087678 | 171.6003 | 0.0010557
2229.9939 | 0.1361 | 1549.799 | 0.49376 |  | 1700.7963 | 0.11799 | 1033.2004 | 0.42568 | 2683.9854 | 0.14579 | 2066.3995 | 0.41016 | 2219.1941 | 0.067037 | 1549.8007 | 0.27867 | 2741.1938 | 0.056197 | 2066.4004 | 0.14377 |  |  |  |  | 831.3957 | -0.087365 | 172.2017 | 0.0013685
2235.3955 | 0.13708 | 1555.2006 | 0.49473 |  | 1704.3953 | 0.11877 | 1036.7994 | 0.42646 | 2691.1848 | 0.14626 | 2073.599 | 0.41063 | 2224.594 | 0.067115 | 1555.2006 | 0.27874 | 2748.3933 | 0.056548 | 2073.5999 | 0.14412 |  |  |  |  | 831.9951 | -0.087834 | 172.8011 | 0.0008993
2240.7935 | 0.13739 | 1560.5986 | 0.49505 |  | 1707.9961 | 0.11967 | 1040.4002 | 0.42736 | 2698.384 | 0.14685 | 2080.7982 | 0.41122 | 2229.9949 | 0.067506 | 1560.6015 | 0.27914 | 2755.5947 | 0.056744 | 2080.8013 | 0.14432 |  |  |  |  | 832.5947 | -0.087717 | 173.4007 | 0.0010166
2246.1931 | 0.13852 | 1565.9982 | 0.49618 |  | 1711.595 | 0.12053 | 1043.9991 | 0.42822 | 2705.5857 | 0.147 | 2087.9999 | 0.41137 | 2235.3933 | 0.067858 | 1565.9999 | 0.27949 | 2762.7939 | 0.056705 | 2088.0005 | 0.14428 |  |  |  |  | 833.1942 | -0.087443 | 174.0002 | 0.0012903
2251.5933 | 0.13821 | 1571.3984 | 0.49587 |  | 1715.1952 | 0.12135 | 1047.5993 | 0.42904 | 2712.7844 | 0.14728 | 2095.1986 | 0.41165 | 2240.7949 | 0.067858 | 1571.4016 | 0.27949 | 2769.9951 | 0.056509 | 2095.2017 | 0.14408 |  |  |  |  | 833.7956 | -0.087131 | 174.6016 | 0.0016031
2256.9934 | 0.13899 | 1576.7985 | 0.49665 |  | 1718.7972 | 0.12244 | 1051.2014 | 0.43014 | 2719.9854 | 0.14716 | 2102.3995 | 0.41153 | 2246.1943 | 0.068249 | 1576.801 | 0.27988 | 2777.1943 | 0.056157 | 2102.4009 | 0.14373 |  |  |  |  | 834.3951 | -0.087522 | 175.2012 | 0.0012121
2262.3933 | 0.13946 | 1582.1984 | 0.49712 |  | 1722.396 | 0.12334 | 1054.8001 | 0.43104 | 2727.1873 | 0.1474 | 2109.6014 | 0.41176 | 2251.5942 | 0.068132 | 1582.2009 | 0.27976 | 2784.394 | 0.056118 | 2109.6006 | 0.14369 |  |  |  |  | 834.9947 | -0.087091 | 175.8007 | 0.0016422
2267.7942 | 0.14032 | 1587.5993 | 0.49798 |  | 1725.9959 | 0.12444 | 1058.4 | 0.43213 | 2734.385 | 0.1474 | 2116.7992 | 0.41176 | 2256.9934 | 0.068249 | 1587.6 | 0.27988 | 2791.5933 | 0.056275 | 2116.7998 | 0.14385 |  |  |  |  | 835.5942 | -0.086779 | 176.4003 | 0.001955
2273.1934 | 0.14009 | 1592.9985 | 0.49774 |  | 1729.5959 | 0.12483 | 1062.0001 | 0.43252 | 2741.5845 | 0.1474 | 2123.9987 | 0.41176 | 2262.394 | 0.068406 | 1593.0007 | 0.28003 | 2798.7952 | 0.056744 | 2124.0017 | 0.14432 |  |  |  |  | 836.1956 | -0.087013 | 177.0016 | 0.0017204
2278.5942 | 0.14107 | 1598.3994 | 0.49872 |  | 1733.1947 | 0.12569 | 1065.5988 | 0.43338 | 2748.7854 | 0.14751 | 2131.1996 | 0.41188 | 2267.7942 | 0.068914 | 1598.4008 | 0.28054 | 2805.9946 | 0.056666 | 2131.2012 | 0.14424 |  |  |  |  | 836.795 | -0.086779 | 177.6011 | 0.001955
2283.9937 | 0.14173 | 1603.7988 | 0.49939 |  | 1736.7954 | 0.12647 | 1069.1995 | 0.43417 | 2755.9851 | 0.14786 | 2138.3993 | 0.41223 | 2273.1943 | 0.068797 | 1603.801 | 0.28043 | 2813.1941 | 0.056353 | 2138.4006 | 0.14393 |  |  |  |  | 837.3947 | -0.086779 | 178.2007 | 0.001955
2289.3938 | 0.142 | 1609.1989 | 0.49966 |  | 1740.3951 | 0.12753 | 1072.7993 | 0.43522 | 2763.1841 | 0.14779 | 2145.5983 | 0.41215 | 2278.5947 | 0.068914 | 1609.2014 | 0.28054 | 2820.3938 | 0.0569 | 2145.6003 | 0.14447 |  |  |  |  | 837.9941 | -0.086779 | 178.8002 | 0.001955
2294.7935 | 0.14302 | 1614.5986 | 0.50068 |  | 1743.996 | 0.12792 | 1076.4001 | 0.43561 | 2770.3857 | 0.14794 | 2152.7999 | 0.41231 | 2283.9944 | 0.069227 | 1614.601 | 0.28086 | 2827.595 | 0.056744 | 2152.8015 | 0.14432 |  |  |  |  | 838.5956 | -0.086935 | 179.4016 | 0.0017986
2300.1938 | 0.14286 | 1619.999 | 0.50052 |  | 1747.5959 | 0.1289 | 1080.0001 | 0.43659 | 2777.5847 | 0.14786 | 2159.9989 | 0.41223 | 2289.3945 | 0.069696 | 1620.0012 | 0.28132 | 2834.7944 | 0.057135 | 2160.001 | 0.14471 |  |  |  |  | 839.1951 | -0.086896 | 180.0012 | 0.0018377
2305.5938 | 0.14329 | 1625.3989 | 0.50095 |  | 1751.1962 | 0.12952 | 1083.6003 | 0.43722 | 2784.7852 | 0.14833 | 2167.1993 | 0.4127 | 2294.7942 | 0.069657 | 1625.4008 | 0.28129 | 2841.9937 | 0.056861 | 2167.2002 | 0.14444 |  |  |  |  | 839.7945 | -0.086661 | 180.6005 | 0.0020723
2310.9934 | 0.14415 | 1630.7985 | 0.50181 |  | 1754.7948 | 0.1305 | 1087.1989 | 0.43819 | 2791.9858 | 0.14876 | 2174.4 | 0.41313 | 2300.1934 | 0.069735 | 1630.8 | 0.28136 | 2849.1951 | 0.056627 | 2174.4016 | 0.1442 |  |  |  |  | 840.3941 | -0.086857 | 181.2001 | 0.0018768
2316.394 | 0.14521 | 1636.1992 | 0.50287 |  | 1758.3956 | 0.1312 | 1090.7997 | 0.4389 | 2799.1843 | 0.14853 | 2181.5985 | 0.4129 | 2305.5935 | 0.069539 | 1636.2001 | 0.28117 | 2856.3945 | 0.056783 | 2181.6011 | 0.14436 |  |  |  |  | 840.9954 | -0.086505 | 181.8015 | 0.0022287
2321.7942 | 0.14498 | 1641.5993 | 0.50263 |  | 1761.9951 | 0.13198 | 1094.3992 | 0.43968 | 2806.3855 | 0.14833 | 2188.7997 | 0.4127 | 2310.9939 | 0.069579 | 1641.6005 | 0.28121 | 2863.594 | 0.0569 | 2188.8005 | 0.14447 |  |  |  |  | 841.595 | -0.087091 | 182.4011 | 0.0016422
2327.1931 | 0.14541 | 1646.9982 | 0.50306 |  | 1765.595 | 0.13281 | 1097.9991 | 0.4405 | 2813.5845 | 0.14923 | 2195.9987 | 0.4136 | 2316.3945 | 0.06993 | 1647.0012 | 0.28156 | 2870.7935 | 0.057213 | 2196 | 0.14479 |  |  |  |  | 842.1945 | -0.086622 | 183.0005 | 0.0021114
2332.593 | 0.14572 | 1652.3981 | 0.50337 |  | 1769.1948 | 0.13324 | 1101.5989 | 0.44093 | 2820.7844 | 0.14915 | 2203.1986 | 0.41352 | 2321.7947 | 0.070361 | 1652.4013 | 0.28199 | 2877.9951 | 0.0569 | 2203.2017 | 0.14447 |  |  |  |  | 842.7941 | -0.087052 | 183.6001 | 0.0016813
2337.9958 | 0.14603 | 1657.801 | 0.50369 |  | 1772.796 | 0.13413 | 1105.2001 | 0.44183 | 2827.9854 | 0.14915 | 2210.3995 | 0.41352 | 2327.1946 | 0.070869 | 1657.8012 | 0.2825 | 2885.1946 | 0.056666 | 2210.4011 | 0.14424 |  |  |  |  | 843.3954 | -0.087131 | 184.2014 | 0.0016031
2343.3945 | 0.14713 | 1663.1996 | 0.50478 |  | 1776.3954 | 0.13488 | 1108.7995 | 0.44257 | 2835.1848 | 0.14923 | 2217.599 | 0.4136 | 2332.5938 | 0.070908 | 1663.2004 | 0.28254 | 2892.3945 | 0.056705 | 2217.6011 | 0.14428 |  |  |  |  | 843.995 | -0.086779 | 184.801 | 0.001955
2348.7952 | 0.14771 | 1668.6003 | 0.50537 |  | 1779.9961 | 0.13546 | 1112.4002 | 0.44316 | 2842.3843 | 0.14955 | 2224.7985 | 0.41391 | 2337.9951 | 0.071103 | 1668.6017 | 0.28273 | 2899.5935 | 0.056509 | 2224.8 | 0.14408 |  |  |  |  | 844.5944 | -0.087443 | 185.4005 | 0.0012903
2354.1931 | 0.14748 | 1673.9982 | 0.50513 |  | 1783.5947 | 0.13656 | 1115.9988 | 0.44425 | 2849.5852 | 0.14927 | 2231.9994 | 0.41364 | 2343.394 | 0.07126 | 1674.0007 | 0.28289 | 2906.7952 | 0.056588 | 2232.0017 | 0.14416 |  |  |  |  | 845.194 | -0.0876 | 186.0001 | 0.0011339
2359.5933 | 0.14865 | 1679.3984 | 0.50631 |  | 1787.1954 | 0.13738 | 1119.5995 | 0.44508 | 2856.7847 | 0.14966 | 2239.1989 | 0.41403 | 2348.7952 | 0.071221 | 1679.4018 | 0.28285 | 2913.9944 | 0.056861 | 2239.2009 | 0.14444 |  |  |  |  | 845.7954 | -0.087482 | 186.6014 | 0.0012512
2364.9939 | 0.14908 | 1684.799 | 0.50674 |  | 1790.7963 | 0.13816 | 1123.2004 | 0.44586 | 2863.9844 | 0.1499 | 2246.3986 | 0.41426 | 2354.1934 | 0.071455 | 1684.8 | 0.28308 | 2921.1938 | 0.056822 | 2246.4004 | 0.1444 |  |  |  |  | 846.395 | -0.087326 | 187.201 | 0.0014076
2370.3943 | 0.14853 | 1690.1994 | 0.50619 |  | 1794.3948 | 0.13918 | 1126.7989 | 0.44687 | 2871.1855 | 0.14974 | 2253.5997 | 0.41411 | 2359.5935 | 0.071651 | 1690.2001 | 0.28328 | 2928.3933 | 0.057096 | 2253.5999 | 0.14467 |  |  |  |  | 846.9944 | -0.08717 | 187.8005 | 0.001564
2375.7935 | 0.14963 | 1695.5986 | 0.50728 |  | 1797.9966 | 0.13969 | 1130.4007 | 0.44738 | 2878.3853 | 0.15009 | 2260.7994 | 0.41446 | 2364.9937 | 0.071612 | 1695.6003 | 0.28324 | 2935.5947 | 0.057252 | 2260.8013 | 0.14483 |  |  |  |  | 847.5939 | -0.087561 | 188.3999 | 0.001173
2381.1938 | 0.14982 | 1700.999 | 0.50748 |  | 1801.5957 | 0.14066 | 1133.9998 | 0.44836 | 2885.5854 | 0.15037 | 2267.9996 | 0.41473 | 2370.3936 | 0.071846 | 1701.0002 | 0.28348 | 2942.7939 | 0.05737 | 2268.0005 | 0.14494 |  |  |  |  | 848.1954 | -0.0876 | 189.0014 | 0.0011339
2386.5935 | 0.15002 | 1706.3986 | 0.50767 |  | 1805.1949 | 0.14145 | 1137.5991 | 0.44914 | 2892.7856 | 0.15009 | 2275.1998 | 0.41446 | 2375.7947 | 0.072355 | 1706.4013 | 0.28398 | 2949.9951 | 0.056979 | 2275.2017 | 0.14455 |  |  |  |  | 848.7949 | -0.0876 | 189.6009 | 0.0011339
2391.9929 | 0.1508 | 1711.798 | 0.50846 |  | 1808.7958 | 0.14211 | 1141.1999 | 0.44981 | 2899.9846 | 0.15111 | 2282.3988 | 0.41548 | 2381.1951 | 0.07212 | 1711.8017 | 0.28375 | 2957.1948 | 0.056939 | 2282.4014 | 0.14451 |  |  |  |  | 849.3945 | -0.087443 | 190.2005 | 0.0012903
2397.3931 | 0.15061 | 1717.1982 | 0.50826 |  | 1812.396 | 0.14301 | 1144.8001 | 0.45071 | 2907.1853 | 0.15056 | 2289.5995 | 0.41493 | 2386.5942 | 0.072042 | 1717.2009 | 0.28367 | 2964.3943 | 0.056548 | 2289.6008 | 0.14412 |  |  |  |  | 849.9939 | -0.087404 | 190.7999 | 0.0013294
2402.7939 | 0.15135 | 1722.5991 | 0.509 |  | 1815.9948 | 0.14336 | 1148.3989 | 0.45106 | 2914.3855 | 0.15099 | 2296.7997 | 0.41536 | 2391.9937 | 0.072042 | 1722.6003 | 0.28367 | 2971.5938 | 0.0569 | 2296.8003 | 0.14447 |  |  |  |  | 850.5954 | -0.087209 | 191.4014 | 0.0015249
2408.1934 | 0.15217 | 1727.9985 | 0.50983 |  | 1819.5978 | 0.14418 | 1152.0019 | 0.45188 | 2921.5852 | 0.15088 | 2303.9994 | 0.41524 | 2397.3936 | 0.072394 | 1728.0002 | 0.28402 | 2978.7949 | 0.0569 | 2304.0015 | 0.14447 |  |  |  |  | 851.1949 | -0.0876 | 192.0009 | 0.0011339
2413.5935 | 0.15225 | 1733.3986 | 0.5099 |  | 1823.1963 | 0.14477 | 1155.6004 | 0.45247 | 2928.7842 | 0.1506 | 2311.1984 | 0.41497 | 2402.7947 | 0.072276 | 1733.4013 | 0.28391 | 2985.9944 | 0.056861 | 2311.2009 | 0.14444 |  |  |  |  | 851.7944 | -0.087482 | 192.6005 | 0.0012512
2418.9927 | 0.15264 | 1738.7978 | 0.51029 |  | 1826.7952 | 0.14543 | 1159.1993 | 0.45313 | 2935.9856 | 0.15088 | 2318.3998 | 0.41524 | 2408.1936 | 0.072902 | 1738.8002 | 0.28453 | 2993.1936 | 0.05733 | 2318.4001 | 0.1449 |  |  |  |  | 852.3939 | -0.087678 | 193.2 | 0.0010557
2424.3938 | 0.15295 | 1744.1989 | 0.51061 |  | 1830.3961 | 0.14571 | 1162.8002 | 0.4534 | 2943.1853 | 0.1517 | 2325.5995 | 0.41606 | 2413.595 | 0.072824 | 1744.2016 | 0.28445 | 3000.3948 | 0.057839 | 2325.6013 | 0.14541 |  |  |  |  | 852.9954 | -0.087678 | 193.8014 | 0.0010557
2429.793 | 0.15307 | 1749.5981 | 0.51072 |  | 1833.9956 | 0.14684 | 1166.3997 | 0.45454 | 2950.3845 | 0.15154 | 2332.7987 | 0.41591 | 2418.9934 | 0.073254 | 1749.6 | 0.28488 | 3007.594 | 0.0569 | 2332.8005 | 0.14447 |  |  |  |  | 853.5948 | -0.087326 | 194.4009 | 0.0014076
2435.1943 | 0.15366 | 1754.9995 | 0.51131 |  | 1837.5959 | 0.14731 | 1170.0001 | 0.45501 | 2957.5854 | 0.15142 | 2339.9996 | 0.41579 | 2424.3938 | 0.073332 | 1755.0004 | 0.28496 | 3014.7935 | 0.057096 | 2340 | 0.14467 |  |  |  |  | 854.1945 | -0.087091 | 195.0005 | 0.0016422
2440.593 | 0.15405 | 1760.3981 | 0.5117 |  | 1841.1953 | 0.14802 | 1173.5994 | 0.45571 | 2964.7852 | 0.15166 | 2347.1993 | 0.41602 | 2429.7949 | 0.073449 | 1760.4016 | 0.28508 | 3021.9946 | 0.057057 | 2347.2012 | 0.14463 |  |  |  |  | 854.7939 | -0.087365 | 195.5999 | 0.0013685
2445.9929 | 0.15463 | 1765.798 | 0.51229 |  | 1844.7955 | 0.14872 | 1177.1996 | 0.45641 | 2971.9844 | 0.15181 | 2354.3986 | 0.41618 | 2435.1934 | 0.073606 | 1765.8 | 0.28523 | 3029.1938 | 0.057604 | 2354.4004 | 0.14518 |  |  |  |  | 855.3953 | -0.087717 | 196.2013 | 0.0010166
2451.3943 | 0.15479 | 1771.1994 | 0.51245 |  | 1848.3958 | 0.14888 | 1180.7999 | 0.45657 | 2979.1853 | 0.15158 | 2361.5995 | 0.41595 | 2440.5942 | 0.074075 | 1771.2009 | 0.2857 | 3036.3938 | 0.057643 | 2361.6003 | 0.14522 |  |  |  |  | 855.9948 | -0.087326 | 196.8008 | 0.0014076
2456.7939 | 0.15526 | 1776.5991 | 0.51291 |  | 1851.9957 | 0.15001 | 1184.3998 | 0.45771 | 2986.3845 | 0.15174 | 2368.7987 | 0.4161 | 2445.9934 | 0.074153 | 1776.6 | 0.28578 | 3043.5947 | 0.057174 | 2368.8013 | 0.14475 |  |  |  |  | 856.5942 | -0.087131 | 197.4003 | 0.0016031
2462.1936 | 0.15498 | 1781.9987 | 0.51264 |  | 1855.5958 | 0.15052 | 1187.9999 | 0.45821 | 2993.5847 | 0.15174 | 2375.9989 | 0.4161 | 2451.3936 | 0.074036 | 1782.0002 | 0.28566 | 3050.7944 | 0.057213 | 2376.001 | 0.14479 |  |  |  |  | 857.1938 | -0.087091 | 197.9999 | 0.0016422
2467.5938 | 0.15557 | 1787.3989 | 0.51323 |  | 1859.1958 | 0.1515 | 1191.5999 | 0.45919 | 3000.7842 | 0.15174 | 2383.1984 | 0.4161 | 2456.7935 | 0.074583 | 1787.4001 | 0.28621 | 3057.9937 | 0.056705 | 2383.2002 | 0.14428 |  |  |  |  | 857.7952 | -0.087052 | 198.6013 | 0.0016813
2472.9932 | 0.15639 | 1792.7983 | 0.51405 |  | 1862.7963 | 0.15189 | 1195.2004 | 0.45958 | 3007.9846 | 0.15217 | 2390.3988 | 0.41653 | 2462.1943 | 0.07431 | 1792.801 | 0.28594 | 3065.1943 | 0.057682 | 2390.4009 | 0.14526 |  |  |  |  | 858.3948 | -0.087052 | 199.2008 | 0.0016813
2478.3945 | 0.15647 | 1798.1996 | 0.51413 |  | 1866.3962 | 0.15275 | 1198.8004 | 0.46044 | 3015.1848 | 0.15189 | 2397.599 | 0.41626 | 2467.5935 | 0.074583 | 1798.2001 | 0.28621 | 3072.3933 | 0.057604 | 2397.5999 | 0.14518 |  |  |  |  | 858.9942 | -0.087287 | 199.8002 | 0.0014467
2483.7927 | 0.15725 | 1803.5978 | 0.51491 |  | 1869.9959 | 0.15365 | 1202.4 | 0.46134 | 3022.385 | 0.15228 | 2404.7992 | 0.41665 | 2472.9946 | 0.074466 | 1803.6013 | 0.28609 | 3079.5945 | 0.057761 | 2404.801 | 0.14533 |  |  |  |  | 859.5957 | -0.087052 | 200.4017 | 0.0016813
2489.1934 | 0.15788 | 1808.9985 | 0.51553 |  | 1873.5952 | 0.15419 | 1205.9993 | 0.46189 | 3029.584 | 0.15275 | 2411.9982 | 0.41712 | 2478.3948 | 0.074662 | 1809.0014 | 0.28629 | 3086.7935 | 0.057917 | 2412 | 0.14549 |  |  |  |  | 860.1952 | -0.087052 | 201.0012 | 0.0016813
2494.5942 | 0.15772 | 1814.3994 | 0.51538 |  | 1877.196 | 0.15497 | 1209.6002 | 0.46267 | 3036.7844 | 0.15217 | 2419.1986 | 0.41653 | 2483.7952 | 0.074701 | 1814.4018 | 0.28633 | 3093.9946 | 0.057565 | 2419.2012 | 0.14514 |  |  |  |  | 860.7948 | -0.087052 | 201.6008 | 0.0016813
2499.9927 | 0.15839 | 1819.7978 | 0.51604 |  | 1880.7952 | 0.15556 | 1213.1993 | 0.46326 | 3043.9844 | 0.15271 | 2426.3986 | 0.41708 | 2489.1934 | 0.075092 | 1819.8 | 0.28672 | 3101.1936 | 0.057487 | 2426.4001 | 0.14506 |  |  |  |  | 861.3943 | -0.086857 | 202.2003 | 0.0018768
2505.3955 | 0.15819 | 1825.2006 | 0.51585 |  | 1884.3965 | 0.15576 | 1216.8006 | 0.46345 | 3051.1843 | 0.15213 | 2433.5985 | 0.41649 | 2494.5945 | 0.075013 | 1825.2011 | 0.28664 | 3108.3948 | 0.057878 | 2433.6013 | 0.14545 |  |  |  |  | 861.9957 | -0.086779 | 202.8018 | 0.001955
2510.7935 | 0.15835 | 1830.5986 | 0.516 |  | 1887.9956 | 0.15638 | 1220.3997 | 0.46408 | 3058.3857 | 0.15248 | 2440.7999 | 0.41685 | 2499.9934 | 0.074935 | 1830.6 | 0.28656 | 3115.5942 | 0.057917 | 2440.8008 | 0.14549 |  |  |  |  | 862.5952 | -0.086896 | 203.4012 | 0.0018377
2516.1936 | 0.15843 | 1835.9987 | 0.51608 |  | 1891.5961 | 0.15732 | 1224.0002 | 0.46502 | 3065.584 | 0.15346 | 2447.9982 | 0.41782 | 2505.394 | 0.075561 | 1836.0007 | 0.28719 | 3122.7952 | 0.0578 | 2448.0017 | 0.14537 |  |  |  |  | 863.1946 | -0.087052 | 204.0007 | 0.0016813
2521.5945 | 0.15932 | 1841.3996 | 0.51698 |  | 1895.1952 | 0.1581 | 1227.5993 | 0.4658 | 3072.7849 | 0.15287 | 2455.1991 | 0.41724 | 2510.7935 | 0.075483 | 1841.4001 | 0.28711 | 3129.9944 | 0.057995 | 2455.2009 | 0.14557 |  |  |  |  | 863.7942 | -0.087091 | 204.6002 | 0.0016422
2526.9927 | 0.15968 | 1846.7978 | 0.51733 |  | 1898.7949 | 0.15888 | 1231.199 | 0.46658 | 3079.9844 | 0.15314 | 2462.3986 | 0.41751 | 2516.1934 | 0.075287 | 1846.8 | 0.28692 | 3137.1934 | 0.057761 | 2462.3999 | 0.14533 |  |  |  |  | 864.3956 | -0.087013 | 205.2016 | 0.0017204
2532.394 | 0.16042 | 1852.1992 | 0.51808 |  | 1902.3964 | 0.1592 | 1234.8005 | 0.46689 | 3087.1853 | 0.15353 | 2469.5995 | 0.4179 | 2521.5942 | 0.07603 | 1852.2009 | 0.28766 | 3144.3945 | 0.057995 | 2469.6011 | 0.14557 |  |  |  |  | 864.9951 | -0.087131 | 205.8011 | 0.0016031
2537.7944 | 0.16085 | 1857.5995 | 0.51851 |  | 1905.996 | 0.1599 | 1238.4001 | 0.4676 | 3094.3845 | 0.15322 | 2476.7987 | 0.41759 | 2526.9949 | 0.075561 | 1857.6015 | 0.28719 | 3151.5938 | 0.058464 | 2476.8003 | 0.14604 |  |  |  |  | 865.5945 | -0.087522 | 206.4006 | 0.0012121
2543.1929 | 0.16069 | 1862.998 | 0.51835 |  | 1909.595 | 0.16006 | 1241.9991 | 0.46775 | 3101.5842 | 0.15318 | 2483.9984 | 0.41755 | 2532.3938 | 0.075639 | 1863.0004 | 0.28727 | 3158.7944 | 0.058543 | 2484.001 | 0.14612 |  |  |  |  | 866.1942 | -0.087482 | 207.0002 | 0.0012512
2548.5938 | 0.16155 | 1868.3989 | 0.51921 |  | 1913.1959 | 0.16072 | 1245.6 | 0.46842 | 3108.7856 | 0.15346 | 2491.1998 | 0.41782 | 2537.7937 | 0.075835 | 1868.4003 | 0.28746 | 3165.9937 | 0.057995 | 2491.2002 | 0.14557 |  |  |  |  | 866.7955 | -0.087326 | 207.6016 | 0.0014076
2553.9954 | 0.16105 | 1873.8005 | 0.5187 |  | 1916.7957 | 0.16104 | 1249.1998 | 0.46873 | 3115.9851 | 0.15393 | 2498.3993 | 0.41829 | 2543.1946 | 0.076265 | 1873.8012 | 0.28789 | 3173.1951 | 0.057448 | 2498.4016 | 0.14502 |  |  |  |  | 867.3951 | -0.087717 | 208.2012 | 0.0010166
2559.394 | 0.16116 | 1879.1992 | 0.51882 |  | 1920.396 | 0.16193 | 1252.8001 | 0.46963 | 3123.1848 | 0.15396 | 2505.599 | 0.41833 | 2548.5938 | 0.075756 | 1879.2004 | 0.28739 | 3180.394 | 0.057565 | 2505.6006 | 0.14514 |  |  |  |  | 867.9946 | -0.0876 | 208.8007 | 0.0011339
2564.7932 | 0.16191 | 1884.5983 | 0.51956 |  | 1923.9959 | 0.16252 | 1256.4 | 0.47022 | 3130.3843 | 0.15396 | 2512.7985 | 0.41833 | 2553.9949 | 0.075874 | 1884.6015 | 0.2875 | 3187.5933 | 0.05737 | 2512.7998 | 0.14494 |  |  |  |  | 868.5942 | -0.086896 | 209.4003 | 0.0018377
2570.1934 | 0.16234 | 1889.9985 | 0.51999 |  | 1927.5964 | 0.1635 | 1260.0005 | 0.47119 | 3137.5854 | 0.15439 | 2519.9996 | 0.41876 | 2559.3933 | 0.07603 | 1889.9999 | 0.28766 | 3194.7944 | 0.057604 | 2520.001 | 0.14518 |  |  |  |  | 869.1956 | -0.087287 | 210.0016 | 0.0014467
2575.5945 | 0.16249 | 1895.3996 | 0.52015 |  | 1931.1949 | 0.16338 | 1263.5991 | 0.47108 | 3144.7854 | 0.15396 | 2527.1996 | 0.41833 | 2564.7952 | 0.07646 | 1895.4018 | 0.28809 | 3201.9939 | 0.057174 | 2527.2004 | 0.14475 |  |  |  |  | 869.7951 | -0.087365 | 210.6011 | 0.0013685
2580.9937 | 0.16257 | 1900.7988 | 0.52023 |  | 1934.7952 | 0.1642 | 1267.1993 | 0.4719 | 3151.9844 | 0.15369 | 2534.3986 | 0.41806 | 2570.1943 | 0.076499 | 1900.801 | 0.28813 | 3209.1936 | 0.057252 | 2534.4001 | 0.14483 |  |  |  |  | 870.3947 | -0.087326 | 211.2007 | 0.0014076
2586.394 | 0.16331 | 1906.1992 | 0.52097 |  | 1938.3962 | 0.16495 | 1270.8004 | 0.47264 | 3159.1841 | 0.15381 | 2541.5983 | 0.41817 | 2575.5947 | 0.076773 | 1906.2014 | 0.2884 | 3216.3945 | 0.0578 | 2541.6011 | 0.14537 |  |  |  |  | 870.994 | -0.0876 | 211.8 | 0.0011339
2591.793 | 0.16316 | 1911.5981 | 0.52081 |  | 1941.9956 | 0.16534 | 1274.3997 | 0.47303 | 3166.385 | 0.15424 | 2548.7992 | 0.4186 | 2580.9934 | 0.077281 | 1911.6 | 0.28891 | 3223.5933 | 0.058191 | 2548.7998 | 0.14576 |  |  |  |  | 871.5955 | -0.087287 | 212.4015 | 0.0014467
2597.1946 | 0.16335 | 1916.9997 | 0.52101 |  | 1945.5955 | 0.16608 | 1277.9996 | 0.47378 | 3173.584 | 0.15451 | 2555.9982 | 0.41888 | 2586.3933 | 0.076577 | 1916.9999 | 0.28821 | 3230.7942 | 0.058425 | 2556.0007 | 0.146 |  |  |  |  | 872.1949 | -0.087404 | 213.001 | 0.0013294
2602.5933 | 0.16386 | 1922.3984 | 0.52152 |  | 1949.1958 | 0.16702 | 1281.5999 | 0.47471 | 3180.7859 | 0.15482 | 2563.2001 | 0.41919 | 2591.7949 | 0.076577 | 1922.4016 | 0.28821 | 3237.9951 | 0.058112 | 2563.2017 | 0.14569 |  |  |  |  | 872.7946 | -0.087404 | 213.6006 | 0.0013294
2607.9927 | 0.1639 | 1927.7978 | 0.52156 |  | 1952.796 | 0.16725 | 1285.2001 | 0.47495 | 3187.9844 | 0.15479 | 2570.3986 | 0.41915 | 2597.1943 | 0.077047 | 1927.801 | 0.28868 | 3245.1938 | 0.058034 | 2570.4004 | 0.14561 |  |  |  |  | 873.394 | -0.087248 | 214.2 | 0.0014858
2613.3943 | 0.16468 | 1933.1994 | 0.52234 |  | 1956.3948 | 0.16788 | 1288.7989 | 0.47557 | 3195.1843 | 0.15455 | 2577.5985 | 0.41892 | 2602.5945 | 0.07732 | 1933.2011 | 0.28895 | 3252.395 | 0.057917 | 2577.6016 | 0.14549 |  |  |  |  | 873.9955 | -0.087404 | 214.8015 | 0.0013294
2618.7942 | 0.16507 | 1938.5993 | 0.52273 |  | 1959.9951 | 0.16823 | 1292.3992 | 0.47593 | 3202.385 | 0.15439 | 2584.7992 | 0.41876 | 2607.9949 | 0.077125 | 1938.6015 | 0.28875 | 3259.5935 | 0.058112 | 2584.8 | 0.14569 |  |  |  |  | 874.595 | -0.087326 | 215.4011 | 0.0014076
2624.1943 | 0.16597 | 1943.9995 | 0.52363 |  | 1963.5963 | 0.16936 | 1296.0004 | 0.47706 | 3209.584 | 0.15436 | 2591.9982 | 0.41872 | 2613.3938 | 0.07779 | 1944.0004 | 0.28942 | 3266.7939 | 0.058112 | 2592.0005 | 0.14569 |  |  |  |  | 875.1945 | -0.087482 | 216.0005 | 0.0012512
2629.593 | 0.16582 | 1949.3981 | 0.52347 |  | 1967.1947 | 0.16964 | 1299.5988 | 0.47733 | 3216.7856 | 0.15447 | 2599.1998 | 0.41884 | 2618.7937 | 0.077008 | 1949.4003 | 0.28864 | 3273.9946 | 0.057878 | 2599.2012 | 0.14545 |  |  |  |  | 875.7939 | -0.087639 | 216.6 | 0.0010948
2634.9929 | 0.16617 | 1954.798 | 0.52382 |  | 1970.7957 | 0.16979 | 1303.1998 | 0.47749 | 3223.9851 | 0.15471 | 2606.3993 | 0.41907 | 2624.1934 | 0.077242 | 1954.8 | 0.28887 | 3281.1934 | 0.058347 | 2606.3999 | 0.14592 |  |  |  |  | 876.3955 | -0.087365 | 217.2015 | 0.0013685
2640.3936 | 0.16644 | 1960.1987 | 0.5241 |  | 1974.395 | 0.17042 | 1306.7991 | 0.47812 | 3231.1848 | 0.15502 | 2613.599 | 0.41939 | 2629.5942 | 0.077399 | 1960.2009 | 0.28903 | 3288.394 | 0.057487 | 2613.6006 | 0.14506 |  |  |  |  | 876.995 | -0.087404 | 217.801 | 0.0013294
2645.7935 | 0.16671 | 1965.5986 | 0.52437 |  | 1977.9949 | 0.17105 | 1310.399 | 0.47874 | 3238.385 | 0.15451 | 2620.7992 | 0.41888 | 2634.9941 | 0.078063 | 1965.6008 | 0.28969 | 3295.5947 | 0.057526 | 2620.8013 | 0.1451 |  |  |  |  | 877.5945 | -0.087287 | 218.4006 | 0.0014467
2651.1936 | 0.16703 | 1970.9987 | 0.52468 |  | 1981.5951 | 0.17144 | 1313.9992 | 0.47913 | 3245.5847 | 0.15459 | 2627.9989 | 0.41896 | 2640.3933 | 0.077829 | 1970.9999 | 0.28946 | 3302.7937 | 0.058073 | 2628.0002 | 0.14565 |  |  |  |  | 878.194 | -0.087717 | 219.0001 | 0.0010166
2656.5935 | 0.16746 | 1976.3986 | 0.52511 |  | 1985.1952 | 0.17249 | 1317.5993 | 0.48019 | 3252.7856 | 0.15475 | 2635.1998 | 0.41911 | 2645.7937 | 0.077438 | 1976.4003 | 0.28907 | 3309.9951 | 0.057682 | 2635.2017 | 0.14526 |  |  |  |  | 878.7953 | -0.0876 | 219.6013 | 0.0011339
2661.9944 | 0.1675 | 1981.7995 | 0.52515 |  | 1988.7947 | 0.17296 | 1321.1988 | 0.48066 | 3259.9841 | 0.15475 | 2642.3983 | 0.41911 | 2651.1943 | 0.078337 | 1981.801 | 0.28997 | 3317.1943 | 0.057604 | 2642.4009 | 0.14518 |  |  |  |  | 879.3948 | -0.087991 | 220.2009 | 0.0007429
2667.3928 | 0.16797 | 1987.1979 | 0.52562 |  | 1992.3965 | 0.17296 | 1324.8006 | 0.48066 | 3267.1848 | 0.15471 | 2649.599 | 0.41907 | 2656.594 | 0.078572 | 1987.2006 | 0.2902 | 3324.3938 | 0.057878 | 2649.6003 | 0.14545 |  |  |  |  | 879.9943 | -0.087717 | 220.8004 | 0.0010166
2672.793 | 0.16781 | 1992.5981 | 0.52547 |  | 1995.9959 | 0.17316 | 1328.4 | 0.48085 | 3274.3848 | 0.15522 | 2656.799 | 0.41958 | 2661.9949 | 0.078337 | 1992.6015 | 0.28997 | 3331.594 | 0.05823 | 2656.8005 | 0.1458 |  |  |  |  | 880.594 | -0.087326 | 221.4 | 0.0014076
2678.1938 | 0.16777 | 1997.999 | 0.52543 |  | 1999.5947 | 0.17359 | 1331.9988 | 0.48128 | 3281.585 | 0.15498 | 2663.9991 | 0.41935 | 2667.3938 | 0.078181 | 1998.0004 | 0.28981 | 3338.7949 | 0.058191 | 2664.0015 | 0.14576 |  |  |  |  | 881.1953 | -0.087131 | 222.0013 | 0.0016031
2683.5935 | 0.16847 | 2003.3986 | 0.52613 |  | 2003.1957 | 0.17429 | 1335.5998 | 0.48199 | 3288.7854 | 0.15525 | 2671.1996 | 0.41962 | 2672.7942 | 0.078728 | 2003.4008 | 0.29036 | 3345.9941 | 0.058386 | 2671.2007 | 0.14596 |  |  |  |  | 881.7949 | -0.087209 | 222.6009 | 0.0015249
2688.9934 | 0.16914 | 2008.7985 | 0.52679 |  | 2006.7959 | 0.1746 | 1339.2 | 0.4823 | 3295.9841 | 0.15537 | 2678.3983 | 0.41974 | 2678.1941 | 0.078454 | 2008.8007 | 0.29008 | 3353.1946 | 0.058034 | 2678.4011 | 0.14561 |  |  |  |  | 882.3944 | -0.087326 | 223.2004 | 0.0014076
2694.3931 | 0.16933 | 2014.1982 | 0.52699 |  | 2010.3961 | 0.17527 | 1342.8002 | 0.48296 | 3303.1851 | 0.15545 | 2685.5992 | 0.41982 | 2683.5945 | 0.078806 | 2014.2011 | 0.29044 | 3360.3936 | 0.057956 | 2685.6001 | 0.14553 |  |  |  |  | 882.994 | -0.087678 | 223.8 | 0.0010557
2699.7942 | 0.16902 | 2019.5993 | 0.52668 |  | 2013.9949 | 0.17574 | 1346.399 | 0.48343 | 3310.3848 | 0.15557 | 2692.799 | 0.41993 | 2688.9944 | 0.078884 | 2019.601 | 0.29051 | 3367.5942 | 0.058152 | 2692.8008 | 0.14573 |  |  |  |  | 883.5953 | -0.087678 | 224.4013 | 0.0010557
2705.1929 | 0.16922 | 2024.998 | 0.52687 |  | 2017.595 | 0.17671 | 1349.9991 | 0.48441 | 3317.5842 | 0.15518 | 2699.9984 | 0.41954 | 2694.3943 | 0.079393 | 2025.0009 | 0.29102 | 3374.7932 | 0.058308 | 2699.9998 | 0.14588 |  |  |  |  | 884.1949 | -0.087482 | 225.0009 | 0.0012512
2710.5928 | 0.16914 | 2030.3979 | 0.52679 |  | 2021.1954 | 0.17722 | 1353.5995 | 0.48492 | 3324.7854 | 0.15537 | 2707.1996 | 0.41974 | 2699.7939 | 0.07951 | 2030.4006 | 0.29114 | 3381.9941 | 0.05823 | 2707.2007 | 0.1458 |  |  |  |  | 884.7944 | -0.087639 | 225.6004 | 0.0010948
2715.9934 | 0.16988 | 2035.7985 | 0.52754 |  | 2024.7964 | 0.17711 | 1357.2005 | 0.4848 | 3331.9849 | 0.15557 | 2714.399 | 0.41993 | 2705.1941 | 0.079197 | 2035.8007 | 0.29083 | 3389.1936 | 0.058425 | 2714.4001 | 0.146 |  |  |  |  | 885.3939 | -0.086974 | 226.2 | 0.0017595
2721.3936 | 0.17004 | 2041.1987 | 0.52769 |  | 2028.3956 | 0.17761 | 1360.7997 | 0.48531 | 3339.1846 | 0.15549 | 2721.5988 | 0.41986 | 2710.5947 | 0.079119 | 2041.2014 | 0.29075 | 3396.3945 | 0.058191 | 2721.6011 | 0.14576 |  |  |  |  | 885.9952 | -0.087678 | 226.8013 | 0.0010557
2726.7932 | 0.17016 | 2046.5983 | 0.52781 |  | 2031.9954 | 0.17797 | 1364.3995 | 0.48566 | 3346.3855 | 0.15588 | 2728.7997 | 0.42025 | 2715.9937 | 0.078963 | 2046.6003 | 0.29059 | 3403.5938 | 0.058034 | 2728.8003 | 0.14561 |  |  |  |  | 886.5947 | -0.087834 | 227.4008 | 0.0008993
2732.1946 | 0.17047 | 2051.9997 | 0.52812 |  | 2035.5962 | 0.1793 | 1368.0003 | 0.48699 | 3353.5852 | 0.15572 | 2735.9994 | 0.42009 | 2721.394 | 0.078884 | 2052.0007 | 0.29051 | 3410.7947 | 0.057643 | 2736.0012 | 0.14522 |  |  |  |  | 887.1943 | -0.087365 | 228.0004 | 0.0013685
2737.5942 | 0.17062 | 2057.3994 | 0.52828 |  | 2039.1974 | 0.17933 | 1371.6015 | 0.48703 | 3360.7854 | 0.15584 | 2743.1996 | 0.42021 | 2726.7959 | 0.079236 | 2057.4025 | 0.29087 | 3417.9941 | 0.057878 | 2743.2007 | 0.14545 |  |  |  |  | 887.7957 | -0.087873 | 228.6017 | 0.0008602
2742.9927 | 0.17062 | 2062.7978 | 0.52828 |  | 2042.7964 | 0.17953 | 1375.2005 | 0.48723 | 3367.9856 | 0.1558 | 2750.3998 | 0.42017 | 2732.1956 | 0.078689 | 2062.8022 | 0.29032 | 3425.1946 | 0.058112 | 2750.4011 | 0.14569 |  |  |  |  | 888.3953 | -0.087795 | 229.2013 | 0.0009384
2748.3928 | 0.17109 | 2068.1979 | 0.52875 |  | 2046.395 | 0.17984 | 1378.7991 | 0.48754 | 3375.1843 | 0.15608 | 2757.5985 | 0.42044 | 2737.595 | 0.078963 | 2068.2016 | 0.29059 | 3432.3938 | 0.058386 | 2757.6003 | 0.14596 |  |  |  |  | 888.9948 | -0.0876 | 229.8008 | 0.0011339
2753.7942 | 0.17188 | 2073.5993 | 0.52953 |  | 2049.9963 | 0.18098 | 1382.4005 | 0.48867 | 3382.3855 | 0.1558 | 2764.7997 | 0.42017 | 2742.9944 | 0.07951 | 2073.601 | 0.29114 | 3439.5942 | 0.058347 | 2764.8008 | 0.14592 |  |  |  |  | 889.5943 | -0.087482 | 230.4003 | 0.0012512
2759.1943 | 0.17188 | 2078.9995 | 0.52953 |  | 2053.5947 | 0.18109 | 1385.9988 | 0.48879 | 3389.5867 | 0.15553 | 2772.0009 | 0.4199 | 2748.3938 | 0.078806 | 2079.0004 | 0.29044 | 3446.7932 | 0.058503 | 2771.9998 | 0.14608 |  |  |  |  | 890.1956 | -0.087561 | 231.0016 | 0.001173
2764.5933 | 0.17203 | 2084.3984 | 0.52969 |  | 2057.1958 | 0.18156 | 1389.5999 | 0.48926 | 3396.7844 | 0.15635 | 2779.1986 | 0.42072 | 2753.7937 | 0.079002 | 2084.4003 | 0.29063 | 3453.9944 | 0.058425 | 2779.2009 | 0.146 |  |  |  |  | 890.7952 | -0.087873 | 231.6013 | 0.0008602
2769.9941 | 0.1727 | 2089.7993 | 0.53035 |  | 2060.7952 | 0.18168 | 1393.1993 | 0.48938 | 3403.9846 | 0.15647 | 2786.3988 | 0.42083 | 2759.1941 | 0.079862 | 2089.8007 | 0.29149 | 3461.1941 | 0.058738 | 2786.4006 | 0.14631 |  |  |  |  | 891.3947 | -0.088225 | 232.2007 | 0.00050829
2775.3933 | 0.17266 | 2095.1984 | 0.53031 |  | 2064.396 | 0.18203 | 1396.8001 | 0.48973 | 3411.1846 | 0.15623 | 2793.5988 | 0.4206 | 2764.5942 | 0.079471 | 2095.2009 | 0.2911 | 3468.3945 | 0.058347 | 2793.6011 | 0.14592 |  |  |  |  | 891.9943 | -0.087404 | 232.8004 | 0.0013294
2780.7937 | 0.17293 | 2100.5988 | 0.53059 |  | 2067.9956 | 0.1825 | 1400.3997 | 0.4902 | 3418.3845 | 0.15623 | 2800.7987 | 0.4206 | 2769.9939 | 0.080018 | 2100.6005 | 0.29165 | 3475.595 | 0.058503 | 2800.8015 | 0.14608 |  |  |  |  | 892.5956 | -0.087522 | 233.4017 | 0.0012121
2786.1929 | 0.17289 | 2105.998 | 0.53055 |  | 2071.595 | 0.18336 | 1403.9991 | 0.49106 | 3425.585 | 0.15643 | 2807.9991 | 0.42079 | 2775.3936 | 0.079432 | 2106.0002 | 0.29106 | 3482.7935 | 0.058269 | 2808 | 0.14584 |  |  |  |  | 893.1952 | -0.087795 | 234.0012 | 0.0009384
2791.5935 | 0.17367 | 2111.3986 | 0.53133 |  | 2075.1958 | 0.18387 | 1407.5999 | 0.49157 | 3432.7854 | 0.15643 | 2815.1996 | 0.42079 | 2780.7935 | 0.07951 | 2111.4001 | 0.29114 | 3489.9941 | 0.058269 | 2815.2007 | 0.14584 |  |  |  |  | 893.7947 | -0.087795 | 234.6008 | 0.0009384
2796.9944 | 0.17317 | 2116.7995 | 0.53082 |  | 2078.7949 | 0.18418 | 1411.199 | 0.49188 | 3439.9844 | 0.15651 | 2822.3986 | 0.42087 | 2786.1936 | 0.079666 | 2116.8002 | 0.2913 | 3497.1946 | 0.058191 | 2822.4011 | 0.14576 |  |  |  |  | 894.3942 | -0.087443 | 235.2002 | 0.0012903
2802.3943 | 0.17344 | 2122.1994 | 0.5311 |  | 2082.3962 | 0.18438 | 1414.8004 | 0.49207 | 3447.1865 | 0.15697 | 2829.6007 | 0.42134 | 2791.595 | 0.079471 | 2122.2016 | 0.2911 | 3504.3933 | 0.058386 | 2829.5999 | 0.14596 |  |  |  |  | 894.9956 | -0.087561 | 235.8016 | 0.001173
2807.7942 | 0.1736 | 2127.5993 | 0.53125 |  | 2085.9951 | 0.18477 | 1418.3992 | 0.49246 | 3454.3855 | 0.15713 | 2836.7997 | 0.4215 | 2796.9934 | 0.080096 | 2127.6 | 0.29173 | 3511.5935 | 0.058152 | 2836.8 | 0.14573 |  |  |  |  | 895.5951 | -0.0876 | 236.4011 | 0.0011339
2813.1931 | 0.1734 | 2132.9982 | 0.53106 |  | 2089.5974 | 0.185 | 1422.0015 | 0.4927 | 3461.5857 | 0.15701 | 2843.9999 | 0.42138 | 2802.3948 | 0.079862 | 2133.0014 | 0.29149 | 3518.7939 | 0.058034 | 2844.0005 | 0.14561 |  |  |  |  | 896.1946 | -0.087873 | 237.0007 | 0.0008602
2818.5933 | 0.17379 | 2138.3984 | 0.53145 |  | 2093.1948 | 0.18547 | 1425.5989 | 0.49317 | 3468.7847 | 0.15666 | 2851.1989 | 0.42103 | 2807.7935 | 0.080839 | 2138.4001 | 0.29247 | 3525.9944 | 0.058582 | 2851.2009 | 0.14616 |  |  |  |  | 896.7941 | -0.087913 | 237.6002 | 0.0008211
2823.9927 | 0.1741 | 2143.7978 | 0.53176 |  | 2096.7964 | 0.18567 | 1429.2005 | 0.49336 | 3475.9858 | 0.15705 | 2858.4 | 0.42142 | 2813.1934 | 0.079862 | 2143.8 | 0.29149 | 3533.1946 | 0.058308 | 2858.4011 | 0.14588 |  |  |  |  | 897.3956 | -0.087404 | 238.2016 | 0.0013294
2829.3928 | 0.17481 | 2149.1979 | 0.53246 |  | 2100.395 | 0.18622 | 1432.7991 | 0.49391 | 3483.1848 | 0.15701 | 2865.599 | 0.42138 | 2818.594 | 0.080957 | 2149.2006 | 0.29259 | 3540.395 | 0.058543 | 2865.6016 | 0.14612 |  |  |  |  | 897.9951 | -0.087756 | 238.8011 | 0.0009775
2834.7935 | 0.175 | 2154.5986 | 0.53266 |  | 2103.9963 | 0.18692 | 1436.4005 | 0.49462 | 3490.3845 | 0.1567 | 2872.7987 | 0.42107 | 2823.9941 | 0.080566 | 2154.6008 | 0.29219 | 3547.5935 | 0.057995 | 2872.8 | 0.14557 |  |  |  |  | 898.5947 | -0.087678 | 239.4007 | 0.0010557
2840.1931 | 0.17461 | 2159.9982 | 0.53227 |  | 2107.5964 | 0.18715 | 1440.0005 | 0.49485 | 3497.5852 | 0.15694 | 2879.9994 | 0.4213 | 2829.3945 | 0.0817 | 2160.0012 | 0.29333 | 3554.7939 | 0.05823 | 2880.0005 | 0.1458 |  |  |  |  | 899.1941 | -0.087326 | 240.0001 | 0.0014076
2845.5935 | 0.17508 | 2165.3986 | 0.53274 |  | 2111.1965 | 0.18817 | 1443.6006 | 0.49587 | 3504.7852 | 0.15717 | 2887.1993 | 0.42154 | 2834.7964 | 0.080409 | 2165.403 | 0.29204 | 3561.9944 | 0.058112 | 2887.2009 | 0.14569 |  |  |  |  | 899.7957 | -0.087873 | 240.6017 | 0.0008602
2850.9932 | 0.17532 | 2170.7983 | 0.53297 |  | 2114.7949 | 0.18778 | 1447.199 | 0.49548 | 3511.9851 | 0.15733 | 2894.3993 | 0.42169 | 2840.196 | 0.081152 | 2170.8027 | 0.29278 | 3569.1934 | 0.058425 | 2894.3999 | 0.146 |  |  |  |  | 900.3951 | -0.087404 | 241.2011 | 0.0013294
2856.3938 | 0.1759 | 2176.1989 | 0.53356 |  | 2118.396 | 0.18841 | 1450.8001 | 0.4961 | 3519.1855 | 0.1578 | 2901.5997 | 0.42216 | 2845.5942 | 0.080644 | 2176.2009 | 0.29227 | 3576.395 | 0.058464 | 2901.6016 | 0.14604 |  |  |  |  | 900.9946 | -0.087522 | 241.8007 | 0.0012121
2861.7942 | 0.17579 | 2181.5993 | 0.53344 |  | 2121.9966 | 0.18887 | 1454.4007 | 0.49657 | 3526.3853 | 0.15729 | 2908.7994 | 0.42165 | 2850.9939 | 0.081269 | 2181.6005 | 0.2929 | 3583.5945 | 0.058543 | 2908.801 | 0.14612 |  |  |  |  | 901.5942 | -0.087365 | 242.4002 | 0.0013685
2867.1934 | 0.1759 | 2186.9985 | 0.53356 |  | 2125.5962 | 0.18919 | 1458.0003 | 0.49688 | 3533.5847 | 0.15705 | 2915.9989 | 0.42142 | 2856.3938 | 0.080918 | 2187.0004 | 0.29255 | 3590.7937 | 0.058269 | 2916.0002 | 0.14584 |  |  |  |  | 902.1956 | -0.087795 | 243.0016 | 0.0009384
2872.5938 | 0.17626 | 2192.3989 | 0.53391 |  | 2129.1963 | 0.18962 | 1461.6004 | 0.49731 | 3540.7842 | 0.15686 | 2923.1984 | 0.42122 | 2861.7949 | 0.080839 | 2192.4016 | 0.29247 | 3597.9946 | 0.058152 | 2923.2012 | 0.14573 |  |  |  |  | 902.795 | -0.087404 | 243.601 | 0.0013294
2877.9939 | 0.1768 | 2197.799 | 0.53446 |  | 2132.7949 | 0.19005 | 1465.199 | 0.49774 | 3547.9851 | 0.15694 | 2930.3993 | 0.4213 | 2867.1936 | 0.080683 | 2197.8002 | 0.29231 | [8 empty] | 903.3945 | -0.086779 | 244.2005 | 0.001955
2883.3953 | 0.17649 | 2203.2004 | 0.53415 |  | 2136.3948 | 0.19009 | 1468.7989 | 0.49778 | 3555.1868 | 0.15674 | 2937.601 | 0.42111 | 2872.5938 | 0.080761 | 2203.2004 | 0.29239 | [8 empty] | 903.9941 | -0.087365 | 244.8001 | 0.0013685
2888.7939 | 0.17645 | 2208.5991 | 0.53411 |  | 2139.9963 | 0.19071 | 1472.4005 | 0.49841 | 3562.3845 | 0.15748 | 2944.7987 | 0.42185 | 2877.9941 | 0.080644 | 2208.6008 | 0.29227 | [8 empty] | 904.5954 | -0.087482 | 245.4014 | 0.0012512
2894.1943 | 0.17739 | 2213.9995 | 0.53504 |  | 2143.5947 | 0.1911 | 1475.9988 | 0.4988 | 3569.584 | 0.15678 | 2951.9982 | 0.42115 | 2883.3948 | 0.080409 | 2214.0014 | 0.29204 | [8 empty] | 905.1949 | -0.087248 | 246.001 | 0.0014858
2899.593 | 0.17731 | 2219.3981 | 0.53497 |  | 2147.1956 | 0.19118 | 1479.5997 | 0.49888 | 3576.7844 | 0.15721 | 2959.1986 | 0.42158 | 2888.7957 | 0.081465 | 2219.4023 | 0.29309 | [8 empty] | 905.7944 | -0.086896 | 246.6005 | 0.0018377
2904.9941 | 0.17758 | 2224.7993 | 0.53524 |  | 2150.7952 | 0.19196 | 1483.1993 | 0.49966 | 3583.9849 | 0.15807 | 2966.399 | 0.42244 | 2894.1934 | 0.080566 | 2224.8 | 0.29219 | [8 empty] | 906.3941 | -0.086935 | 247.2001 | 0.0017986
2910.3928 | 0.17758 | 2230.1979 | 0.53524 |  | 2154.3955 | 0.19208 | 1486.7996 | 0.49978 | 3591.1843 | 0.15756 | 2973.5985 | 0.42193 | 2899.5947 | 0.080566 | 2230.2014 | 0.29219 | [8 empty] | 906.9954 | -0.087326 | 247.8014 | 0.0014076
2915.7935 | 0.17766 | 2235.5986 | 0.53532 |  | 2157.9966 | 0.19232 | 1490.4007 | 0.50001 | 3598.3853 | 0.15748 | 2980.7994 | 0.42185 | 2904.9944 | 0.081035 | 2235.601 | 0.29266 | [8 empty] | 907.595 | -0.08717 | 248.401 | 0.001564
2921.1936 | 0.17782 | 2240.9987 | 0.53548 |  | 2161.5952 | 0.19278 | 1493.9993 | 0.50048 | 3605.5854 | 0.15721 | 2987.9996 | 0.42158 | 2910.3938 | 0.081778 | 2241.0004 | 0.29341 | [8 empty] | 908.1945 | -0.086857 | 249.0005 | 0.0018768
2926.5935 | 0.17801 | 2246.3986 | 0.53567 |  | 2165.1948 | 0.19333 | 1497.5989 | 0.50103 | 3612.7861 | 0.15752 | 2995.2003 | 0.42189 | 2915.7944 | 0.082012 | 2246.4011 | 0.29364 | [8 empty] | 908.7941 | -0.086857 | 249.6001 | 0.0018768
2931.9934 | 0.17829 | 2251.7985 | 0.53594 |  | 2168.7961 | 0.19314 | 1501.2003 | 0.50083 | 3619.9851 | 0.15768 | 3002.3993 | 0.42205 | 2921.1943 | 0.081543 | 2251.801 | 0.29317 | [8 empty] | 909.3954 | -0.08717 | 250.2014 | 0.001564
2937.3936 | 0.17868 | 2257.1987 | 0.53634 |  | 2172.3965 | 0.19392 | 1504.8006 | 0.50161 | 3627.1853 | 0.15756 | 3009.5995 | 0.42193 | 2926.5952 | 0.081739 | 2257.2018 | 0.29337 | [8 empty] | 909.995 | -0.086896 | 250.801 | 0.0018377
2942.7927 | 0.17887 | 2262.5978 | 0.53653 |  | 2175.9963 | 0.19435 | 1508.4005 | 0.50204 | 3634.385 | 0.1578 | 3016.7992 | 0.42216 | 2931.9946 | 0.081582 | 2262.6013 | 0.29321 | [8 empty] | 910.5944 | -0.087013 | 251.4005 | 0.0017204
2948.1938 | 0.17895 | 2267.999 | 0.53661 |  | 2179.5957 | 0.19415 | 1511.9998 | 0.50185 | 3641.5847 | 0.15795 | 3023.9989 | 0.42232 | 2937.3936 | 0.082091 | 2268.0002 | 0.29372 | [8 empty] | 911.1939 | -0.087131 | 251.9999 | 0.0016031
2953.5935 | 0.17907 | 2273.3986 | 0.53673 |  | 2183.1951 | 0.1949 | 1515.5992 | 0.50259 | 3648.7844 | 0.15737 | 3031.1986 | 0.42173 | 2942.7937 | 0.08213 | 2273.4003 | 0.29376 | [8 empty] | 911.7953 | -0.086857 | 252.6013 | 0.0018768
2958.9944 | 0.17911 | 2278.7995 | 0.53677 |  | 2186.7954 | 0.19497 | 1519.1995 | 0.50267 | 3655.9856 | 0.15768 | 3038.3998 | 0.42205 | 2948.1934 | 0.081817 | 2278.8 | 0.29345 | [8 empty] | 912.3948 | -0.087248 | 253.2009 | 0.0014858
2964.3933 | 0.17954 | 2284.1984 | 0.5372 |  | 2190.3948 | 0.19544 | 1522.7989 | 0.50314 | 3663.1865 | 0.15787 | 3045.6007 | 0.42224 | 2953.5935 | 0.082169 | 2284.2001 | 0.2938 | [8 empty] | 912.9944 | -0.086779 | 253.8005 | 0.001955
2969.7937 | 0.17927 | 2289.5988 | 0.53692 |  | 2193.9951 | 0.19615 | 1526.3992 | 0.50384 | 3670.3845 | 0.1576 | 3052.7987 | 0.42197 | 2958.9941 | 0.081817 | 2289.6008 | 0.29345 | [8 empty] | 913.5939 | -0.087248 | 254.4 | 0.0014858
2975.1936 | 0.17954 | 2294.9987 | 0.5372 |  | 2197.5957 | 0.19662 | 1529.9998 | 0.50431 | 3677.5859 | 0.15768 | 3060.0001 | 0.42205 | 2964.3945 | 0.081426 | 2295.0012 | 0.29305 | [8 empty] | 914.1954 | -0.087052 | 255.0014 | 0.0016813
2980.5933 | 0.17981 | 2300.3984 | 0.53747 |  | 2201.1953 | 0.1963 | 1533.5994 | 0.504 | 3684.7856 | 0.15799 | 3067.1998 | 0.42236 | 2969.7944 | 0.082286 | 2300.4011 | 0.29391 | [8 empty] | 914.7948 | -0.087131 | 255.6008 | 0.0016031
2985.9941 | 0.18001 | 2305.7993 | 0.53766 |  | 2204.7954 | 0.19666 | 1537.1995 | 0.50435 | 3691.9851 | 0.15776 | 3074.3993 | 0.42212 | 2975.1943 | 0.082051 | 2305.801 | 0.29368 | [8 empty] | 915.3944 | -0.087091 | 256.2004 | 0.0016422
2991.3931 | 0.17942 | 2311.1982 | 0.53708 |  | 2208.3948 | 0.19709 | 1540.7989 | 0.50478 | 3699.1848 | 0.15795 | 3081.599 | 0.42232 | 2980.5945 | 0.082091 | 2311.2011 | 0.29372 | [8 empty] | 915.9939 | -0.086896 | 256.7999 | 0.0018377
2996.7952 | 0.17997 | 2316.6003 | 0.53763 |  | 2211.9951 | 0.19759 | 1544.3992 | 0.50529 | 3706.3848 | 0.15756 | 3088.799 | 0.42193 | 2985.9946 | 0.082912 | 2316.6013 | 0.29454 | [8 empty] | 916.5953 | -0.08717 | 257.4014 | 0.001564
3002.1946 | 0.18052 | 2321.9997 | 0.53817 |  | 2215.5947 | 0.1983 | 1547.9988 | 0.50599 | 3713.5847 | 0.15799 | 3095.9989 | 0.42236 | 2991.3948 | 0.081934 | 2322.0014 | 0.29356 | [8 empty] | 917.1948 | -0.087091 | 258.0009 | 0.0016422
3007.5933 | 0.18095 | 2327.3984 | 0.5386 |  | 2219.1963 | 0.19795 | 1551.6004 | 0.50564 | 3720.7842 | 0.15819 | 3103.1984 | 0.42255 | 2996.7935 | 0.082091 | 2327.4001 | 0.29372 | [8 empty] | 917.7944 | -0.086974 | 258.6004 | 0.0017595
3012.9939 | 0.18134 | 2332.799 | 0.53899 |  | 2222.7957 | 0.1992 | 1555.1998 | 0.50689 | 3727.9846 | 0.15795 | 3110.3988 | 0.42232 | 3002.1951 | 0.082521 | 2332.8017 | 0.29415 | [8 empty] | 918.3939 | -0.087131 | 259.1999 | 0.0016031
3018.3938 | 0.18118 | 2338.1989 | 0.53884 |  | 2226.395 | 0.19928 | 1558.7991 | 0.50697 | 3735.1858 | 0.15772 | 3117.6 | 0.42208 | 3007.5955 | 0.081543 | 2338.2021 | 0.29317 | [8 empty] | 918.9952 | -0.087013 | 259.8012 | 0.0017204
3023.7935 | 0.18091 | 2343.5986 | 0.53856 |  | 2229.9954 | 0.19908 | 1562.3995 | 0.50678 | 3742.3845 | 0.15881 | 3124.7987 | 0.42318 | 3012.9937 | 0.081934 | 2343.6003 | 0.29356 | [8 empty] | 919.5948 | -0.087013 | 260.4008 | 0.0017204
3029.1938 | 0.18126 | 2348.999 | 0.53892 |  | 2233.5957 | 0.19947 | 1565.9998 | 0.50717 | 3749.5842 | 0.15811 | 3131.9984 | 0.42248 | 3018.3943 | 0.082286 | 2349.0009 | 0.29391 | [8 empty] | 920.1942 | -0.086935 | 261.0002 | 0.0017986
3034.5938 | 0.18157 | 2354.3989 | 0.53923 |  | 2237.1951 | 0.19998 | 1569.5992 | 0.50767 | 3756.7842 | 0.15803 | 3139.1984 | 0.4224 | 3023.7947 | 0.081973 | 2354.4013 | 0.2936 | [8 empty] | 920.7939 | -0.087131 | 261.5999 | 0.0016031
3039.9941 | 0.18165 | 2359.7993 | 0.53931 |  | 2240.7952 | 0.19974 | 1573.1993 | 0.50744 | 3763.9854 | 0.15795 | 3146.3995 | 0.42232 | 3029.1946 | 0.08256 | 2359.8012 | 0.29419 | [8 empty] | 921.3952 | -0.086935 | 262.2012 | 0.0017986
3045.3958 | 0.1811 | 2365.2009 | 0.53876 |  | 2244.3948 | 0.20017 | 1576.7989 | 0.50787 | 3771.1851 | 0.15885 | 3153.5992 | 0.42322 | 3034.5952 | 0.083185 | 2365.2018 | 0.29481 | [8 empty] | 921.9948 | -0.087639 | 262.8008 | 0.0010948
3050.7939 | 0.18192 | 2370.5991 | 0.53958 |  | 2247.9954 | 0.20041 | 1580.3995 | 0.50811 | 3778.384 | 0.15799 | 3160.7982 | 0.42236 | 3039.9937 | 0.083185 | 2370.6003 | 0.29481 | [8 empty] | 922.5943 | -0.087404 | 263.4003 | 0.0013294
3056.1943 | 0.18235 | 2375.9995 | 0.54001 |  | 2251.595 | 0.20084 | 1583.9991 | 0.50854 | 3785.5845 | 0.15827 | 3167.9987 | 0.42263 | 3045.394 | 0.082716 | 2376.0007 | 0.29435 | [8 empty] | 923.1957 | -0.087248 | 264.0018 | 0.0014858
3061.5942 | 0.18267 | 2381.3994 | 0.54032 |  | 2255.1975 | 0.20111 | 1587.6016 | 0.50881 | 3792.7854 | 0.15819 | 3175.1996 | 0.42255 | 3050.7944 | 0.082638 | 2381.4011 | 0.29427 | [8 empty] | 923.7952 | -0.087482 | 264.6012 | 0.0012512
3066.9927 | 0.18259 | 2386.7978 | 0.54025 |  | 2258.7959 | 0.20119 | 1591.2 | 0.50889 | 3799.9851 | 0.15862 | 3182.3993 | 0.42298 | 3056.1936 | 0.082286 | 2386.8002 | 0.29391 | [8 empty] | 924.3947 | -0.087717 | 265.2007 | 0.0010166
3072.3943 | 0.18239 | 2392.1994 | 0.54005 |  | 2262.3955 | 0.20178 | 1594.7996 | 0.50947 | 3807.1846 | 0.15862 | 3189.5988 | 0.42298 | 3061.5935 | 0.082755 | 2392.2001 | 0.29438 | [8 empty] | 924.9943 | -0.087365 | 265.8003 | 0.0013685
3077.7935 | 0.18259 | 2397.5986 | 0.54025 |  | 2265.9961 | 0.20236 | 1598.4002 | 0.51006 | 3814.385 | 0.15858 | 3196.7992 | 0.42295 | 3066.9939 | 0.082794 | 2397.6005 | 0.29442 | [8 empty] | 925.5939 | -0.087404 | 266.3999 | 0.0013294
3083.1931 | 0.18294 | 2402.9982 | 0.5406 |  | 2269.5972 | 0.20193 | 1602.0013 | 0.50963 | 3821.5842 | 0.15834 | 3203.9984 | 0.42271 | 3072.3948 | 0.082208 | 2403.0014 | 0.29384 | [8 empty] | 926.1951 | -0.087248 | 267.0012 | 0.0014858
3088.594 | 0.18302 | 2408.3991 | 0.54068 |  | 2273.1956 | 0.20217 | 1605.5997 | 0.50986 | 3828.7842 | 0.1585 | 3211.1984 | 0.42287 | 3077.7952 | 0.082364 | 2408.4018 | 0.29399 | [8 empty] | 926.7946 | -0.087365 | 267.6006 | 0.0013685
3093.9927 | 0.18275 | 2413.7978 | 0.5404 |  | 2276.7947 | 0.20276 | 1609.1988 | 0.51045 | 3835.9844 | 0.15823 | 3218.3986 | 0.42259 | 3083.1948 | 0.083264 | 2413.8015 | 0.29489 | [8 empty] | 927.3941 | -0.087091 | 268.2001 | 0.0016422
3099.3955 | 0.18349 | 2419.2006 | 0.54114 |  | 2280.3955 | 0.20311 | 1612.7996 | 0.5108 | 3843.1841 | 0.15799 | 3225.5983 | 0.42236 | 3088.595 | 0.084046 | 2419.2016 | 0.29567 | [8 empty] | 927.9955 | -0.087443 | 268.8015 | 0.0012903
3104.7935 | 0.18325 | 2424.5986 | 0.54091 |  | 2283.9963 | 0.20385 | 1616.4005 | 0.51155 | 3850.384 | 0.15854 | 3232.7982 | 0.42291 | 3093.9944 | 0.082873 | 2424.601 | 0.2945 | [8 empty] | 928.5951 | -0.087443 | 269.4011 | 0.0012903
3110.1941 | 0.18318 | 2429.9992 | 0.54083 |  | 2287.5959 | 0.20377 | 1620.0001 | 0.51147 | 3857.585 | 0.15854 | 3239.9991 | 0.42291 | 3099.3933 | 0.083264 | 2429.9999 | 0.29489 | [8 empty] | 929.1946 | -0.087404 | 270.0006 | 0.0013294
3115.594 | 0.18345 | 2435.3991 | 0.54111 |  | 2291.1951 | 0.20393 | 1623.5992 | 0.51162 | 3864.7839 | 0.1587 | 3247.1981 | 0.42306 | 3104.7942 | 0.083537 | 2435.4008 | 0.29517 | [8 empty] | 929.7942 | -0.087482 | 270.6002 | 0.0012512
3120.9944 | 0.18321 | 2440.7995 | 0.54087 |  | 2294.7949 | 0.20451 | 1627.199 | 0.51221 | 3871.9866 | 0.15916 | 3254.4008 | 0.42353 | 3110.1934 | 0.083459 | 2440.8 | 0.29509 | [8 empty] | 930.3955 | -0.0876 | 271.2015 | 0.0011339
3126.3931 | 0.18466 | 2446.1982 | 0.54232 |  | 2298.3955 | 0.20455 | 1630.7996 | 0.51225 | 3879.1841 | 0.15838 | 3261.5983 | 0.42275 | 3115.5942 | 0.083264 | 2446.2009 | 0.29489 | [8 empty] | 930.9951 | -0.087873 | 271.8011 | 0.0008602
3131.7937 | 0.18447 | 2451.5988 | 0.54212 |  | 2301.9954 | 0.20459 | 1634.3995 | 0.51229 | 3886.385 | 0.1587 | 3268.7992 | 0.42306 | 3120.9951 | 0.083303 | 2451.6017 | 0.29493 | [8 empty] | 931.5945 | -0.087639 | 272.4006 | 0.0010948
3137.1929 | 0.18408 | 2456.998 | 0.54173 |  | 2305.5957 | 0.20506 | 1637.9998 | 0.51276 | 3893.5845 | 0.1587 | 3275.9987 | 0.42306 | 3126.3938 | 0.083615 | 2457.0004 | 0.29524 | [8 empty] | 932.1942 | -0.087873 | 273.0002 | 0.0008602
3142.5928 | 0.18361 | 2462.3979 | 0.54126 |  | 2309.1948 | 0.20553 | 1641.5989 | 0.51323 | 3900.7844 | 0.15846 | 3283.1986 | 0.42283 | 3131.7939 | 0.083615 | 2462.4006 | 0.29524 | [8 empty] | 932.7955 | -0.087756 | 273.6016 | 0.0009775
3147.9941 | 0.18427 | 2467.7993 | 0.54193 |  | 2312.7949 | 0.20526 | 1645.199 | 0.51295 | 3907.9856 | 0.15854 | 3290.3998 | 0.42291 | 3137.1946 | 0.08385 | 2467.8012 | 0.29548 | [8 empty] | 933.3951 | -0.087365 | 274.2011 | 0.0013685
3153.3945 | 0.18427 | 2473.1996 | 0.54193 |  | 2316.3958 | 0.20596 | 1648.7999 | 0.51366 | 3915.1853 | 0.1594 | 3297.5995 | 0.42377 | 3142.5945 | 0.083889 | 2473.2011 | 0.29552 | [8 empty] | 933.9946 | -0.087209 | 274.8006 | 0.0015249
3158.7935 | 0.18454 | 2478.5986 | 0.5422 |  | 2319.9954 | 0.20596 | 1652.3995 | 0.51366 | 3922.3853 | 0.15924 | 3304.7994 | 0.42361 | 3147.9939 | 0.083733 | 2478.6005 | 0.29536 | [8 empty] | 934.5941 | -0.087365 | 275.4001 | 0.0013685
3164.1946 | 0.18513 | 2483.9997 | 0.54279 |  | 2323.5947 | 0.20565 | 1655.9988 | 0.51334 | 3929.584 | 0.15932 | 3311.9982 | 0.42369 | 3153.3943 | 0.083459 | 2484.0009 | 0.29509 | [8 empty] | 935.1954 | -0.087717 | 276.0015 | 0.0010166
3169.5933 | 0.18509 | 2489.3984 | 0.54275 |  | 2327.196 | 0.20612 | 1659.6002 | 0.51381 | 3936.7839 | 0.15873 | 3319.1981 | 0.4231 | 3158.7942 | 0.083576 | 2489.4008 | 0.29521 | [8 empty] | 935.7949 | -0.087834 | 276.601 | 0.0008993
3174.9937 | 0.18548 | 2494.7988 | 0.54314 |  | 2330.7952 | 0.20643 | 1663.1993 | 0.51413 | 3943.9851 | 0.15858 | 3326.3993 | 0.42295 | 3164.1934 | 0.083928 | 2494.8 | 0.29556 | [8 empty] | 936.3945 | -0.087522 | 277.2006 | 0.0012121
3180.3931 | 0.18564 | 2500.1982 | 0.54329 |  | 2334.396 | 0.20667 | 1666.8001 | 0.51436 | 3951.1853 | 0.15842 | 3333.5995 | 0.42279 | 3169.595 | 0.083615 | 2500.2016 | 0.29524 | [8 empty] | 936.994 | -0.08717 | 277.8 | 0.001564
3185.793 | 0.1854 | 2505.5981 | 0.54306 |  | 2337.9951 | 0.20749 | 1670.3992 | 0.51518 | 3958.3855 | 0.15932 | 3340.7997 | 0.42369 | 3174.9937 | 0.08342 | 2505.6003 | 0.29505 | [8 empty] | 937.5955 | -0.087404 | 278.4015 | 0.0013294
3191.1931 | 0.18548 | 2510.9982 | 0.54314 |  | 2341.5952 | 0.20737 | 1673.9993 | 0.51506 | 3965.5852 | 0.15901 | 3347.9994 | 0.42338 | 3180.394 | 0.083537 | 2511.0007 | 0.29517 | [8 empty] | 938.1949 | -0.08717 | 279.0009 | 0.001564
3196.594 | 0.18525 | 2516.3991 | 0.5429 |  | 2345.1953 | 0.20749 | 1677.5994 | 0.51518 | 3972.7839 | 0.15913 | 3355.1981 | 0.42349 | 3185.7949 | 0.083576 | 2516.4016 | 0.29521 | [8 empty] | 938.7946 | -0.087561 | 279.6006 | 0.001173
3201.9941 | 0.18501 | 2521.7993 | 0.54267 |  | 2348.7949 | 0.20796 | 1681.199 | 0.51565 | 3979.9844 | 0.1583 | 3362.3986 | 0.42267 | 3191.1951 | 0.083264 | 2521.8017 | 0.29489 | [8 empty] | 939.394 | -0.087013 | 280.2 | 0.0017204
3207.394 | 0.18583 | 2527.1992 | 0.54349 |  | 2352.395 | 0.20882 | 1684.7991 | 0.51651 | 3987.1851 | 0.15854 | 3369.5992 | 0.42291 | 3196.595 | 0.083498 | 2527.2016 | 0.29513 | [8 empty] | 939.9955 | -0.087209 | 280.8015 | 0.0015249
3212.7949 | 0.1856 | 2532.6 | 0.54326 |  | 2355.9949 | 0.20839 | 1688.399 | 0.51608 | 3994.385 | 0.15885 | 3376.7992 | 0.42322 | 3201.9949 | 0.084006 | 2532.6015 | 0.29564 | [8 empty] | 940.595 | -0.087522 | 281.401 | 0.0012121
3218.1934 | 0.18583 | 2537.9985 | 0.54349 |  | 2359.595 | 0.20889 | 1691.9991 | 0.51659 | 4001.5854 | 0.15959 | 3383.9996 | 0.42396 | 3207.3948 | 0.084085 | 2538.0014 | 0.29571 | [8 empty] | 941.1945 | -0.087365 | 282.0005 | 0.0013685
3223.5928 | 0.18564 | 2543.3979 | 0.54329 |  | 2363.1948 | 0.20905 | 1695.5989 | 0.51675 | 4008.7847 | 0.15924 | 3391.1989 | 0.42361 | 3212.7939 | 0.084006 | 2543.4006 | 0.29564 | [8 empty] | 941.7939 | -0.087404 | 282.6 | 0.0013294
3228.9927 | 0.18626 | 2548.7978 | 0.54392 |  | 2366.7949 | 0.20858 | 1699.199 | 0.51628 | 4015.9849 | 0.15838 | 3398.399 | 0.42275 | 3218.1946 | 0.084358 | 2548.8012 | 0.29599 | [8 empty] | 942.3953 | -0.087561 | 283.2013 | 0.001173
3234.3928 | 0.18681 | 2554.1979 | 0.54447 |  | 2370.3953 | 0.20885 | 1702.7994 | 0.51655 | 4023.1846 | 0.15948 | 3405.5988 | 0.42384 | 3223.5945 | 0.084476 | 2554.2011 | 0.2961 | [8 empty] | 942.9949 | -0.086974 | 283.8009 | 0.0017595
3239.7937 | 0.18623 | 2559.5988 | 0.54388 |  | 2373.9954 | 0.20909 | 1706.3995 | 0.51679 | 4030.3848 | 0.15897 | 3412.799 | 0.42334 | 3228.9934 | 0.084476 | 2559.6 | 0.2961 | [8 empty] | 943.5944 | -0.086896 | 284.4004 | 0.0018377
3245.1946 | 0.18669 | 2564.9997 | 0.54435 |  | 2377.595 | 0.20987 | 1709.9991 | 0.51757 | 4037.5847 | 0.15901 | 3419.9989 | 0.42338 | 3234.3938 | 0.084202 | 2565.0004 | 0.29583 | [8 empty] | 944.194 | -0.087013 | 285 | 0.0017204
3250.594 | 0.18666 | 2570.3991 | 0.54431 |  | 2381.1963 | 0.20991 | 1713.6004 | 0.51761 | 4044.7844 | 0.15963 | 3427.1986 | 0.424 | 3239.7939 | 0.084397 | 2570.4006 | 0.29603 | [8 empty] | 944.7953 | -0.086779 | 285.6013 | 0.001955
3255.9927 | 0.18634 | 2575.7978 | 0.544 |  | 2384.7949 | 0.21026 | 1717.199 | 0.51796 | 4051.9854 | 0.15948 | 3434.3995 | 0.42384 | 3245.1946 | 0.084671 | 2575.8012 | 0.2963 | [8 empty] | 945.3949 | -0.086896 | 286.2009 | 0.0018377
3261.3943 | 0.18673 | 2581.1994 | 0.54439 |  | 2388.3955 | 0.21058 | 1720.7996 | 0.51827 | 4059.1848 | 0.15881 | 3441.599 | 0.42318 | 3250.5942 | 0.083928 | 2581.2009 | 0.29556 | [8 empty] | 945.9944 | -0.086857 | 286.8004 | 0.0018768
3266.7939 | 0.1872 | 2586.5991 | 0.54486 |  | 2391.9951 | 0.21097 | 1724.3992 | 0.51866 | 4066.3843 | 0.15932 | 3448.7985 | 0.42369 | 3255.9937 | 0.084554 | 2586.6003 | 0.29618 | [8 empty] | 946.594 | -0.086544 | 287.4 | 0.0021896
3272.1938 | 0.1874 | 2591.999 | 0.54505 |  | 2395.5962 | 0.21132 | 1728.0003 | 0.51901 | 4073.5842 | 0.15913 | 3455.9984 | 0.42349 | 3261.395 | 0.084124 | 2592.0016 | 0.29575 | [8 empty] | 947.1953 | -0.087052 | 288.0013 | 0.0016813
3277.593 | 0.18732 | 2597.3981 | 0.54498 |  | 2399.1953 | 0.21151 | 1731.5994 | 0.51921 | 4080.7852 | 0.15959 | 3463.1993 | 0.42396 | 3266.7939 | 0.084006 | 2597.4006 | 0.29564 | [8 empty] | 947.7948 | -0.087052 | 288.6008 | 0.0016813
3282.9941 | 0.18752 | 2602.7993 | 0.54517 |  | 2402.7957 | 0.21144 | 1735.1998 | 0.51913 | 4087.9844 | 0.15959 | 3470.3986 | 0.42396 | 3272.1941 | 0.084476 | 2602.8007 | 0.2961 | [8 empty] | 948.3943 | -0.087091 | 289.2003 | 0.0016422
3288.3936 | 0.18748 | 2608.1987 | 0.54513 |  | 2406.3948 | 0.21198 | 1738.7989 | 0.51968 | 4095.1868 | 0.15893 | 3477.601 | 0.4233 | 3277.5938 | 0.084593 | 2608.2004 | 0.29622 | [8 empty] | 948.994 | -0.086974 | 289.8 | 0.0017595
3293.7932 | 0.18724 | 2613.5983 | 0.5449 |  | 2409.9954 | 0.21194 | 1742.3995 | 0.51964 | 4102.3867 | 0.15901 | 3484.8009 | 0.42338 | 3282.9941 | 0.084867 | 2613.6008 | 0.2965 | [8 empty] | 949.5952 | -0.086857 | 290.4012 | 0.0018768
3299.1936 | 0.18724 | 2618.9987 | 0.5449 |  | 2413.5962 | 0.21175 | 1746.0003 | 0.51944 | 4109.585 | 0.1594 | 3491.9991 | 0.42377 | 3288.3936 | 0.084906 | 2619.0002 | 0.29653 | [8 empty] | 950.1948 | -0.08674 | 291.0008 | 0.0019941
3304.5942 | 0.18791 | 2624.3994 | 0.54556 |  | 2417.1973 | 0.21194 | 1749.6014 | 0.51964 | 4116.7847 | 0.15979 | 3499.1989 | 0.42416 | 3293.7942 | 0.084632 | 2624.4008 | 0.29626 | [8 empty] | 950.7943 | -0.08674 | 291.6003 | 0.0019941
3309.9939 | 0.18818 | 2629.799 | 0.54584 |  | 2420.7957 | 0.2123 | 1753.1998 | 0.51999 | 4123.9849 | 0.15983 | 3506.399 | 0.4242 | 3299.1941 | 0.084788 | 2629.8007 | 0.29642 | [8 empty] | 951.3956 | -0.08674 | 292.2016 | 0.0019941
3315.3938 | 0.1881 | 2635.1989 | 0.54576 |  | 2424.3955 | 0.21233 | 1756.7996 | 0.52003 | 4131.1846 | 0.1592 | 3513.5988 | 0.42357 | 3304.5938 | 0.084515 | 2635.2004 | 0.29614 | [8 empty] | 951.9952 | -0.086818 | 292.8013 | 0.0019159
3320.7932 | 0.18822 | 2640.5983 | 0.54588 |  | 2427.9954 | 0.21273 | 1760.3995 | 0.52042 | 4138.3843 | 0.15928 | 3520.7985 | 0.42365 | 3309.9961 | 0.08471 | 2640.6027 | 0.29634 | [8 empty] | 952.5947 | -0.0867 | 293.4007 | 0.0020332
3326.1934 | 0.18838 | 2645.9985 | 0.54603 |  | 2431.5955 | 0.21308 | 1763.9996 | 0.52077 | 4145.584 | 0.15913 | 3527.9982 | 0.42349 | 3315.394 | 0.084788 | 2646.0007 | 0.29642 | [8 empty] | 953.1943 | -0.087248 | 294.0003 | 0.0014858
3331.5942 | 0.1883 | 2651.3994 | 0.54595 |  | 2435.1948 | 0.21335 | 1767.5989 | 0.52105 | 4152.7866 | 0.15909 | 3535.2008 | 0.42345 | 3320.7942 | 0.084515 | 2651.4008 | 0.29614 | [8 empty] | 953.7956 | -0.08717 | 294.6016 | 0.001564
3336.9937 | 0.18842 | 2656.7988 | 0.54607 |  | 2438.7954 | 0.213 | 1771.1995 | 0.5207 | 4159.9854 | 0.15932 | 3542.3995 | 0.42369 | 3326.1951 | 0.08514 | 2656.8017 | 0.29677 | [8 empty] | 954.3952 | -0.087052 | 295.2012 | 0.0016813
3342.3933 | 0.18873 | 2662.1984 | 0.54638 |  | 2442.3948 | 0.21316 | 1774.7989 | 0.52085 | 4167.1851 | 0.15924 | 3549.5992 | 0.42361 | 3331.5945 | 0.084906 | 2662.2011 | 0.29653 | [8 empty] | 954.9947 | -0.086857 | 295.8007 | 0.0018768
3347.7944 | 0.18787 | 2667.5995 | 0.54552 |  | 2445.9963 | 0.21319 | 1778.4005 | 0.52089 | 4174.3848 | 0.15948 | 3556.799 | 0.42384 | 3336.9934 | 0.084867 | 2667.6 | 0.2965 | [8 empty] | 955.5943 | -0.087091 | 296.4003 | 0.0016422
3353.1936 | 0.18861 | 2672.9987 | 0.54627 |  | 2449.5955 | 0.21433 | 1781.9996 | 0.52202 | 4181.584 | 0.15963 | 3563.9982 | 0.424 | 3342.3936 | 0.084671 | 2673.0002 | 0.2963 | [8 empty] | 956.1956 | -0.086896 | 297.0016 | 0.0018377
3358.5928 | 0.18877 | 2678.3979 | 0.54642 |  | 2453.1953 | 0.21347 | 1785.5994 | 0.52116 | 4188.7847 | 0.15963 | 3571.1989 | 0.424 | 3347.7944 | 0.08471 | 2678.4011 | 0.29634 | [8 empty] | 956.7952 | -0.087013 | 297.6013 | 0.0017204
3363.9954 | 0.18842 | 2683.8005 | 0.54607 |  | 2456.7959 | 0.21421 | 1789.2 | 0.52191 | 4195.9844 | 0.15944 | 3578.3986 | 0.42381 | 3353.1938 | 0.084632 | 2683.8005 | 0.29626 | [8 empty] | 957.3947 | -0.086622 | 298.2007 | 0.0021114
3369.3928 | 0.18904 | 2689.1979 | 0.5467 |  | 2460.395 | 0.21464 | 1792.7991 | 0.52234 | 4203.1841 | 0.15963 | 3585.5983 | 0.424 | 3358.5942 | 0.084788 | 2689.2009 | 0.29642 | [8 empty] | 957.9941 | -0.087052 | 298.8001 | 0.0016813
3374.7927 | 0.18912 | 2694.5978 | 0.54677 |  | 2463.9961 | 0.21476 | 1796.4002 | 0.52245 | 4210.3857 | 0.15999 | 3592.7999 | 0.42435 | 3363.9939 | 0.085492 | 2694.6005 | 0.29712 | [8 empty] | 958.5956 | -0.087365 | 299.4016 | 0.0013685
3380.1929 | 0.18928 | 2699.998 | 0.54693 |  | 2467.5952 | 0.21499 | 1799.9993 | 0.52269 | 4217.584 | 0.16002 | 3599.9982 | 0.42439 | 3369.394 | 0.084906 | 2700.0007 | 0.29653 | [8 empty] | 959.1951 | -0.087287 | 300.0011 | 0.0014467
3385.5928 | 0.18916 | 2705.3979 | 0.54681 |  | 2471.1958 | 0.21507 | 1803.5999 | 0.52277 | 4224.7842 | 0.1594 | 3607.1984 | 0.42377 | 3374.7952 | 0.08514 | 2705.4018 | 0.29677 | [8 empty] | 959.7946 | -0.087091 | 300.6006 | 0.0016422
3390.9944 | 0.18924 | 2710.7995 | 0.54689 |  | 2474.7957 | 0.21492 | 1807.1998 | 0.52261 | 4231.9844 | 0.1592 | 3614.3986 | 0.42357 | 3380.1943 | 0.08428 | 2710.801 | 0.29591 | [8 empty] | 960.3941 | -0.087365 | 301.2001 | 0.0013685
3396.3945 | 0.18892 | 2716.1996 | 0.54658 |  | 2478.3962 | 0.21542 | 1810.8004 | 0.52312 | 4239.1846 | 0.15905 | 3621.5988 | 0.42341 | 3385.5945 | 0.084945 | 2716.2011 | 0.29657 | [8 empty] | 960.9955 | -0.086896 | 301.8016 | 0.0018377
3401.7937 | 0.18939 | 2721.5988 | 0.54705 |  | 2481.9954 | 0.21515 | 1814.3995 | 0.52285 | 4246.3843 | 0.15952 | 3628.7985 | 0.42388 | 3390.9934 | 0.084906 | 2721.6 | 0.29653 | [8 empty] | 961.595 | -0.086505 | 302.4011 | 0.0022287
3407.1934 | 0.18916 | 2726.9985 | 0.54681 |  | 2485.5957 | 0.21538 | 1817.9998 | 0.52308 | 4253.5854 | 0.15967 | 3635.9996 | 0.42404 | 3396.3948 | 0.084945 | 2727.0014 | 0.29657 | [8 empty] | 962.1946 | -0.087248 | 303.0007 | 0.0014858
3412.5933 | 0.18971 | 2732.3984 | 0.54736 |  | 2489.1948 | 0.21593 | 1821.5989 | 0.52363 |  |  |  |  | 3401.7937 | 0.084437 | 2732.4003 | 0.29607 | [8 empty] | 962.7941 | -0.086974 | 303.6002 | 0.0017595
3417.9934 | 0.19014 | 2737.7985 | 0.54779 |  | 2492.7952 | 0.21574 | 1825.1993 | 0.52343 |  |  |  |  | 3407.1938 | 0.084984 | 2737.8005 | 0.29661 | [8 empty] | 963.3956 | -0.087013 | 304.2016 | 0.0017204
3423.3938 | 0.18959 | 2743.1989 | 0.54724 |  | 2496.3953 | 0.21554 | 1828.7994 | 0.52324 |  |  |  |  | 3412.594 | 0.084867 | 2743.2006 | 0.2965 | [8 empty] | 963.995 | -0.087013 | 304.801 | 0.0017204
3428.7932 | 0.18963 | 2748.5983 | 0.54728 |  | 2499.9958 | 0.2164 | 1832.4 | 0.5241 |  |  |  |  | 3417.9946 | 0.084945 | 2748.6013 | 0.29657 | [8 empty] | 964.5946 | -0.086935 | 305.4006 | 0.0017986
3434.1943 | 0.18982 | 2753.9995 | 0.54748 |  | 2503.5955 | 0.21671 | 1835.9996 | 0.52441 |  |  |  |  | 3423.3933 | 0.084593 | 2753.9999 | 0.29622 | [8 empty] | 965.194 | -0.08627 | 306 | 0.0024633
3439.594 | 0.18971 | 2759.3991 | 0.54736 |  | 2507.1953 | 0.21644 | 1839.5994 | 0.52414 |  |  |  |  | 3428.7944 | 0.085258 | 2759.4011 | 0.29689 | [8 empty] | 965.7952 | -0.086427 | 306.6013 | 0.0023069
3444.9929 | 0.19057 | 2764.798 | 0.54822 |  | 2510.7949 | 0.21671 | 1843.199 | 0.52441 |  |  |  |  | 3434.1934 | 0.08471 | 2764.8 | 0.29634 | [8 empty] | 966.3947 | -0.086896 | 307.2007 | 0.0018377
3450.3928 | 0.19068 | 2770.1979 | 0.54834 |  | 2514.396 | 0.21703 | 1846.8001 | 0.52472 |  |  |  |  | 3439.5942 | 0.085023 | 2770.2009 | 0.29665 | [8 empty] | 966.9943 | -0.087287 | 307.8003 | 0.0014467
3455.7927 | 0.19029 | 2775.5978 | 0.54795 |  | 2517.9963 | 0.21695 | 1850.4005 | 0.52464 |  |  |  |  | 3444.9937 | 0.085219 | 2775.6003 | 0.29685 | [8 empty] | 967.5939 | -0.086818 | 308.3999 | 0.0019159
3461.1946 | 0.19017 | 2780.9997 | 0.54783 |  | 2521.5952 | 0.21691 | 1853.9993 | 0.52461 |  |  |  |  | 3450.3945 | 0.084984 | 2781.0012 | 0.29661 | [8 empty] | 968.1953 | -0.0867 | 309.0013 | 0.0020332
3466.5933 | 0.19025 | 2786.3984 | 0.54791 |  | 2525.1951 | 0.21687 | 1857.5992 | 0.52457 |  |  |  |  | 3455.7942 | 0.085179 | 2786.4008 | 0.29681 | [8 empty] | 968.7948 | -0.086779 | 309.6008 | 0.001955
3471.9932 | 0.19017 | 2791.7983 | 0.54783 |  | 2528.7957 | 0.21761 | 1861.1998 | 0.52531 |  |  |  |  | 3461.1943 | 0.085219 | 2791.801 | 0.29685 | [8 empty] | 969.3942 | -0.086779 | 310.2003 | 0.001955
3477.394 | 0.1901 | 2797.1992 | 0.54775 |  | 2532.395 | 0.21812 | 1864.7991 | 0.52582 |  |  |  |  | 3466.5962 | 0.085375 | 2797.2028 | 0.297 | [8 empty] | 969.9957 | -0.086388 | 310.8017 | 0.002346
3482.7942 | 0.1906 | 2802.5993 | 0.54826 |  | 2535.9956 | 0.21808 | 1868.3997 | 0.52578 |  |  |  |  | 3471.9934 | 0.085062 | 2802.6 | 0.29669 | [8 empty] | 970.5951 | -0.0867 | 311.4011 | 0.0020332
3488.1943 | 0.19088 | 2807.9995 | 0.54853 |  | 2539.5962 | 0.21843 | 1872.0003 | 0.52613 |  |  |  |  | 3477.395 | 0.085649 | 2808.0016 | 0.29728 | [8 empty] | 971.1948 | -0.0867 | 312.0009 | 0.0020332
3493.5942 | 0.19111 | 2813.3994 | 0.54877 |  | 2543.196 | 0.21883 | 1875.6002 | 0.52652 |  |  |  |  | 3482.7959 | 0.08514 | 2813.4025 | 0.29677 | [8 empty] | 971.7943 | -0.08674 | 312.6003 | 0.0019941
3498.9932 | 0.19088 | 2818.7983 | 0.54853 |  | 2546.7949 | 0.21918 | 1879.199 | 0.52687 |  |  |  |  | 3488.1951 | 0.085101 | 2818.8017 | 0.29673 | [8 empty] | 972.3939 | -0.086896 | 313.1999 | 0.0018377
3504.3928 | 0.19053 | 2824.1979 | 0.54818 |  | 2550.3958 | 0.21898 | 1882.7999 | 0.52668 |  |  |  |  | 3493.5952 | 0.08471 | 2824.2018 | 0.29634 | [8 empty] | 972.9952 | -0.086818 | 313.8013 | 0.0019159
3509.7942 | 0.19076 | 2829.5993 | 0.54842 |  | 2553.9958 | 0.21886 | 1886.4 | 0.52656 |  |  |  |  | 3498.9946 | 0.086001 | 2829.6013 | 0.29763 | [8 empty] | 973.5947 | -0.087209 | 314.4008 | 0.0015249
3515.1931 | 0.19072 | 2834.9982 | 0.54838 |  | 2557.5962 | 0.21859 | 1890.0003 | 0.52629 |  |  |  |  | 3504.3938 | 0.085649 | 2835.0004 | 0.29728 | [8 empty] | 974.1943 | -0.086622 | 315.0004 | 0.0021114
3520.5935 | 0.19135 | 2840.3986 | 0.549 |  | 2561.1965 | 0.21883 | 1893.6006 | 0.52652 |  |  |  |  | 3509.7947 | 0.085766 | 2840.4013 | 0.29739 | [8 empty] | 974.7939 | -0.087013 | 315.5999 | 0.0017204
3525.9939 | 0.1917 | 2845.799 | 0.54936 |  | 2564.7952 | 0.21902 | 1897.1993 | 0.52672 |  |  |  |  | 3515.1948 | 0.08557 | 2845.8015 | 0.2972 | [8 empty] | 975.3953 | -0.086896 | 316.2014 | 0.0018377
3531.394 | 0.19143 | 2851.1992 | 0.54908 |  | 2568.3948 | 0.21945 | 1900.7989 | 0.52715 |  |  |  |  | 3520.5964 | 0.085922 | 2851.2031 | 0.29755 | [8 empty] | 975.9948 | -0.086974 | 316.8008 | 0.0017595
3536.7942 | 0.19131 | 2856.5993 | 0.54896 |  | 2571.9949 | 0.21937 | 1904.399 | 0.52707 |  |  |  |  | 3525.9944 | 0.085297 | 2856.601 | 0.29693 | [8 empty] | 976.5944 | -0.087013 | 317.4005 | 0.0017204
3542.1941 | 0.19127 | 2861.9992 | 0.54893 |  | 2575.5947 | 0.21988 | 1907.9988 | 0.52758 |  |  |  |  | 3531.3948 | 0.085179 | 2862.0014 | 0.29681 | [8 empty] | 977.1939 | -0.086974 | 317.9999 | 0.0017595
3547.5938 | 0.19143 | 2867.3989 | 0.54908 |  | 2579.1975 | 0.21992 | 1911.6016 | 0.52762 |  |  |  |  | 3536.7959 | 0.085805 | 2867.4025 | 0.29743 | [8 empty] | 977.7953 | -0.087209 | 318.6014 | 0.0015249
3552.9932 | 0.19166 | 2872.7983 | 0.54932 |  | 2582.7952 | 0.21996 | 1915.1993 | 0.52765 |  |  |  |  | 3542.1946 | 0.084945 | 2872.8012 | 0.29657 | [8 empty] | 978.3948 | -0.08717 | 319.2009 | 0.001564
3558.394 | 0.19166 | 2878.1992 | 0.54932 |  | 2586.3953 | 0.22027 | 1918.7994 | 0.52797 |  |  |  |  | 3547.5952 | 0.08647 | 2878.2018 | 0.2981 | [8 empty] | 978.9944 | -0.086622 | 319.8004 | 0.0021114
3563.7939 | 0.1915 | 2883.5991 | 0.54916 |  | 2589.9954 | 0.22027 | 1922.3995 | 0.52797 |  |  |  |  | 3552.9951 | 0.085766 | 2883.6017 | 0.29739 | [8 empty] | 979.5939 | -0.086818 | 320.3999 | 0.0019159
3569.1958 | 0.19178 | 2889.0009 | 0.54943 |  | 2593.5967 | 0.22027 | 1926.0008 | 0.52797 |  |  |  |  | 3558.3948 | 0.08557 | 2889.0014 | 0.2972 | [8 empty] | 980.1954 | -0.087365 | 321.0014 | 0.0013685
3574.5933 | 0.19174 | 2894.3984 | 0.54939 |  | 2597.1948 | 0.22086 | 1929.5989 | 0.52855 |  |  |  |  | 3563.7949 | 0.085531 | 2894.4016 | 0.29716 | [8 empty] | 980.7948 | -0.087561 | 321.6008 | 0.001173
3579.9932 | 0.19209 | 2899.7983 | 0.54975 |  | 2600.7966 | 0.2207 | 1933.2007 | 0.5284 |  |  |  |  | 3569.1965 | 0.086274 | 2899.8032 | 0.2979 | [8 empty] | 981.3942 | -0.08717 | 322.2003 | 0.001564
3585.3931 | 0.19256 | 2905.1982 | 0.55022 |  | 2604.3962 | 0.22141 | 1936.8004 | 0.5291 |  |  |  |  | 3574.594 | 0.085492 | 2905.2006 | 0.29712 | [8 empty] | 981.9957 | -0.087209 | 322.8017 | 0.0015249
3590.7932 | 0.19229 | 2910.5983 | 0.54994 |  | 2607.9958 | 0.22086 | 1940.4 | 0.52855 |  |  |  |  | 3579.9941 | 0.085727 | 2910.6008 | 0.29736 | [8 empty] | 982.5952 | -0.087326 | 323.4012 | 0.0014076
3596.1936 | 0.19225 | 2915.9987 | 0.5499 |  | 2611.5957 | 0.22133 | 1943.9998 | 0.52902 |  |  |  |  | 3585.3945 | 0.086352 | 2916.0012 | 0.29798 | [8 empty] | 983.1947 | -0.087561 | 324.0007 | 0.001173
3601.594 | 0.19209 | 2921.3991 | 0.54975 |  | 2615.1951 | 0.22148 | 1947.5992 | 0.52918 |  |  |  |  | 3590.7957 | 0.086001 | 2921.4023 | 0.29763 | [8 empty] | 983.7944 | -0.0876 | 324.6004 | 0.0011339
3606.9934 | 0.19213 | 2926.7985 | 0.54979 |  | 2618.7954 | 0.22152 | 1951.1995 | 0.52922 |  |  |  |  | 3596.1934 | 0.086118 | 2926.8 | 0.29775 | [8 empty] | 984.3939 | -0.087795 | 325.2 | 0.0009384
3612.3938 | 0.19221 | 2932.1989 | 0.54986 |  | 2622.3953 | 0.22172 | 1954.7994 | 0.52941 |  |  |  |  | 3601.594 | 0.085453 | 2932.2006 | 0.29708 | [8 empty] | 984.9952 | -0.086857 | 325.8012 | 0.0018768
3617.7939 | 0.19268 | 2937.5991 | 0.55033 |  | 2625.9951 | 0.22219 | 1958.3992 | 0.52988 |  |  |  |  | 3606.9934 | 0.085688 | 2937.6 | 0.29732 | [8 empty] | 985.5947 | -0.087091 | 326.4007 | 0.0016422
3623.1936 | 0.19225 | 2942.9987 | 0.5499 |  | 2629.5952 | 0.22258 | 1961.9993 | 0.53027 |  |  |  |  | 3612.3948 | 0.086157 | 2943.0014 | 0.29779 | [8 empty] | 986.1943 | -0.087365 | 327.0003 | 0.0013685
3628.5933 | 0.19225 | 2948.3984 | 0.5499 |  | 2633.1956 | 0.22289 | 1965.5997 | 0.53059 |  |  |  |  | 3617.7939 | 0.086352 | 2948.4006 | 0.29798 | [8 empty] | 986.7957 | -0.087131 | 327.6017 | 0.0016031
3633.9941 | 0.19268 | 2953.7993 | 0.55033 |  | 2636.7957 | 0.22301 | 1969.1998 | 0.5307 |  |  |  |  | 3623.1946 | 0.086431 | 2953.8012 | 0.29806 | [8 empty] | 987.3951 | -0.087131 | 328.2012 | 0.0016031
3639.3933 | 0.19276 | 2959.1984 | 0.55041 |  | 2640.3965 | 0.22309 | 1972.8006 | 0.53078 |  |  |  |  | 3628.5942 | 0.086196 | 2959.2009 | 0.29782 | [8 empty] | 987.9947 | -0.087522 | 328.8007 | 0.0012121
3644.7939 | 0.19303 | 2964.5991 | 0.55068 |  | 2643.9961 | 0.22309 | 1976.4002 | 0.53078 |  |  |  |  | 3633.9934 | 0.085961 | 2964.6 | 0.29759 | [8 empty] | 988.5942 | -0.086935 | 329.4002 | 0.0017986
3650.1929 | 0.19279 | 2969.998 | 0.55045 |  | 2647.5959 | 0.2232 | 1980.0001 | 0.5309 |  |  |  |  | 3639.3948 | 0.086352 | 2970.0014 | 0.29798 | [8 empty] | 989.1956 | -0.086779 | 330.0016 | 0.001955
3655.5938 | 0.1926 | 2975.3989 | 0.55025 |  | 2651.1963 | 0.22281 | 1983.6004 | 0.53051 |  |  |  |  | 3644.7952 | 0.086548 | 2975.4018 | 0.29818 | [8 empty] | 989.7951 | -0.086935 | 330.6011 | 0.0017986
3660.9932 | 0.19256 | 2980.7983 | 0.55022 |  | 2654.7959 | 0.22324 | 1987.2 | 0.53094 |  |  |  |  | 3650.1936 | 0.08557 | 2980.8002 | 0.2972 | [8 empty] | 990.3947 | -0.086661 | 331.2007 | 0.0020723
3666.3933 | 0.19295 | 2986.1984 | 0.55061 |  | 2658.3955 | 0.22289 | 1990.7996 | 0.53059 |  |  |  |  | 3655.5938 | 0.086587 | 2986.2004 | 0.29822 | [8 empty] | 990.9942 | -0.086779 | 331.8002 | 0.001955
3671.793 | 0.19291 | 2991.5981 | 0.55057 |  | 2661.9961 | 0.22301 | 1994.4002 | 0.5307 |  |  |  |  | 3660.9944 | 0.086118 | 2991.601 | 0.29775 | [8 empty] | 991.5955 | -0.087248 | 332.4015 | 0.0014858
3677.1941 | 0.19283 | 2996.9992 | 0.55049 |  | 2665.5957 | 0.22352 | 1997.9998 | 0.53121 |  |  |  |  | 3666.394 | 0.085883 | 2997.0007 | 0.29751 | [8 empty] | 992.1951 | -0.086544 | 333.0012 | 0.0021896
3682.593 | 0.19295 | 3002.3981 | 0.55061 |  | 2669.196 | 0.22348 | 2001.6002 | 0.53117 |  |  |  |  | 3671.7944 | 0.086431 | 3002.4011 | 0.29806 | [8 empty] | 992.7946 | -0.0867 | 333.6006 | 0.0020332
3687.9941 | 0.19279 | 3007.7993 | 0.55045 |  | 2672.7957 | 0.22383 | 2005.1998 | 0.53153 |  |  |  |  | 3677.1934 | 0.086157 | 3007.8 | 0.29779 | [8 empty] | 993.3942 | -0.086896 | 334.2002 | 0.0018377
3693.3928 | 0.19307 | 3013.1979 | 0.55072 |  | 2676.396 | 0.22395 | 2008.8001 | 0.53164 |  |  |  |  | 3682.5947 | 0.086274 | 3013.2014 | 0.2979 | [8 empty] | 993.9955 | -0.086896 | 334.8015 | 0.0018377
3698.7937 | 0.19307 | 3018.5988 | 0.55072 |  | 2679.9954 | 0.22469 | 2012.3995 | 0.53239 |  |  |  |  | 3687.9951 | 0.086118 | 3018.6017 | 0.29775 | [8 empty] | 994.5951 | -0.086779 | 335.4011 | 0.001955
3704.1931 | 0.19303 | 3023.9982 | 0.55068 |  | 2683.5962 | 0.22438 | 2016.0003 | 0.53207 |  |  |  |  | 3693.3945 | 0.086157 | 3024.0012 | 0.29779 | [8 empty] | 995.1946 | -0.086896 | 336.0006 | 0.0018377
3709.5928 | 0.19334 | 3029.3979 | 0.551 |  | 2687.1953 | 0.22449 | 2019.5994 | 0.53219 |  |  |  |  | 3698.7952 | 0.08561 | 3029.4018 | 0.29724 | [8 empty] | 995.7941 | -0.086818 | 336.6002 | 0.0019159
3714.9929 | 0.19408 | 3034.798 | 0.55174 |  | 2690.7964 | 0.22485 | 2023.2005 | 0.53254 |  |  |  |  | 3704.1943 | 0.086118 | 3034.801 | 0.29775 | [8 empty] | 996.3955 | -0.086818 | 337.2015 | 0.0019159
3720.3943 | 0.19401 | 3040.1994 | 0.55166 |  | 2694.3958 | 0.22489 | 2026.7999 | 0.53258 |  |  |  |  | 3709.5952 | 0.086235 | 3040.2018 | 0.29786 | [8 empty] | 996.995 | -0.086583 | 337.801 | 0.0021505
3725.793 | 0.19385 | 3045.5981 | 0.55151 |  | 2697.9961 | 0.22469 | 2030.4002 | 0.53239 |  |  |  |  | 3714.9941 | 0.085844 | 3045.6008 | 0.29747 | [8 empty] | 997.5944 | -0.0867 | 338.4005 | 0.0020332
3731.1938 | 0.19369 | 3050.999 | 0.55135 |  | 2701.5964 | 0.22504 | 2034.0005 | 0.53274 |  |  |  |  | 3720.3945 | 0.085883 | 3051.0012 | 0.29751 | [8 empty] | 998.1939 | -0.086466 | 338.9999 | 0.0022678
3736.5955 | 0.19365 | 3056.4006 | 0.55131 |  | 2705.1948 | 0.22481 | 2037.5989 | 0.5325 |  |  |  |  | 3725.7939 | 0.086196 | 3056.4006 | 0.29782 | [8 empty] | 998.7953 | -0.086896 | 339.6014 | 0.0018377
3741.9927 | 0.19385 | 3061.7978 | 0.55151 |  | 2708.7954 | 0.2252 | 2041.1995 | 0.53289 |  |  |  |  | 3731.1943 | 0.086235 | 3061.801 | 0.29786 | [8 empty] | 999.3949 | -0.087326 | 340.2009 | 0.0014076
3747.3931 | 0.19389 | 3067.1982 | 0.55155 |  | 2712.3958 | 0.22532 | 2044.7999 | 0.53301 |  |  |  |  | 3736.5938 | 0.086352 | 3067.2004 | 0.29798 | [8 empty] | 999.9945 | -0.087013 | 340.8005 | 0.0017204
3752.7942 | 0.19408 | 3072.5993 | 0.55174 |  | 2715.9963 | 0.22579 | 2048.4005 | 0.53348 |  |  |  |  | 3741.9944 | 0.086352 | 3072.601 | 0.29798 | [8 empty] | 1000.594 | -0.0867 | 341.4 | 0.0020332
3758.1931 | 0.19436 | 3077.9982 | 0.55201 |  | 2719.5957 | 0.22559 | 2051.9998 | 0.53329 |  |  |  |  | 3747.3938 | 0.085531 | 3078.0004 | 0.29716 | [8 empty] | 1001.1954 | -0.087013 | 342.0015 | 0.0017204
3763.5938 | 0.19483 | 3083.3989 | 0.55248 |  | 2723.1953 | 0.22594 | 2055.5994 | 0.53364 |  |  |  |  | 3752.7939 | 0.085531 | 3083.4006 | 0.29716 | [8 empty] | 1001.7949 | -0.087404 | 342.601 | 0.0013294
3768.9929 | 0.19412 | 3088.798 | 0.55178 |  | 2726.7954 | 0.22598 | 2059.1995 | 0.53368 |  |  |  |  | 3758.1951 | 0.085805 | 3088.8017 | 0.29743 | [8 empty] | 1002.3945 | -0.087326 | 343.2006 | 0.0014076
3774.3938 | 0.19432 | 3094.1989 | 0.55198 |  | 2730.3965 | 0.22622 | 2062.8006 | 0.53391 |  |  |  |  | 3763.595 | 0.086313 | 3094.2016 | 0.29794 | [8 empty] | 1002.994 | -0.086935 | 343.8 | 0.0017986
3779.7959 | 0.19401 | 3099.601 | 0.55166 |  | 2733.9961 | 0.22579 | 2066.4002 | 0.53348 |  |  |  |  | 3768.9934 | 0.086548 | 3099.6 | 0.29818 | [8 empty] | 1003.5955 | -0.087013 | 344.4015 | 0.0017204
3785.1929 | 0.19463 | 3104.998 | 0.55229 |  | 2737.5977 | 0.22551 | 2070.0018 | 0.53321 |  |  |  |  | 3774.3945 | 0.086704 | 3105.0012 | 0.29833 | [8 empty] | 1004.1948 | -0.087326 | 345.0008 | 0.0014076
3790.5935 | 0.19451 | 3110.3986 | 0.55217 |  | 2741.196 | 0.22559 | 2073.6002 | 0.53329 |  |  |  |  | 3779.7947 | 0.086118 | 3110.4013 | 0.29775 | [8 empty] | 1004.7942 | -0.087131 | 345.6002 | 0.0016031
3795.9929 | 0.19467 | 3115.798 | 0.55233 |  | 2744.7952 | 0.22606 | 2077.1993 | 0.53375 |  |  |  |  | 3785.1936 | 0.086431 | 3115.8002 | 0.29806 | [8 empty] | 1005.3956 | -0.087639 | 346.2017 | 0.0010948
3801.3931 | 0.19479 | 3121.1982 | 0.55244 |  | 2748.3962 | 0.2259 | 2080.8004 | 0.5336 |  |  |  |  | 3790.594 | 0.086157 | 3121.2006 | 0.29779 | [8 empty] | 1005.9951 | -0.087482 | 346.8011 | 0.0012512
3806.7932 | 0.19479 | 3126.5983 | 0.55244 |  | 2751.9958 | 0.2259 | 2084.4 | 0.5336 |  |  |  |  | 3795.9949 | 0.086235 | 3126.6015 | 0.29786 | [8 empty] | 1006.5947 | -0.087404 | 347.4007 | 0.0013294
3812.1929 | 0.19483 | 3131.998 | 0.55248 |  | 2755.5967 | 0.22586 | 2088.0008 | 0.53356 |  |  |  |  | 3801.396 | 0.086861 | 3132.0026 | 0.29849 | [8 empty] | 1007.1941 | -0.087717 | 348.0001 | 0.0010166
3817.5945 | 0.19518 | 3137.3996 | 0.55284 |  | 2759.1948 | 0.22586 | 2091.5989 | 0.53356 |  |  |  |  | 3806.7959 | 0.086352 | 3137.4025 | 0.29798 | [8 empty] | 1007.7955 | -0.087482 | 348.6016 | 0.0012512
3822.9927 | 0.19545 | 3142.7978 | 0.55311 |  | 2762.7964 | 0.22661 | 2095.2005 | 0.5343 |  |  |  |  | 3812.1934 | 0.086392 | 3142.8 | 0.29802 | [8 empty] | 1008.3951 | -0.087326 | 349.2011 | 0.0014076
3828.3931 | 0.19483 | 3148.1982 | 0.55248 |  | 2766.395 | 0.22629 | 2098.7991 | 0.53399 |  |  |  |  | 3817.594 | 0.085805 | 3148.2006 | 0.29743 | [8 empty] | 1008.9946 | -0.087131 | 349.8007 | 0.0016031
3833.7942 | 0.1953 | 3153.5993 | 0.55295 |  | 2769.9961 | 0.22684 | 2102.4002 | 0.53454 |  |  |  |  | 3822.9937 | 0.086352 | 3153.6003 | 0.29798 | [8 empty] | 1009.5941 | -0.087052 | 350.4001 | 0.0016813
3839.1943 | 0.19522 | 3158.9995 | 0.55287 |  | 2773.5986 | 0.22735 | 2106.0027 | 0.53504 |  |  |  |  | 3828.3936 | 0.086743 | 3159.0002 | 0.29837 | [8 empty] | 1010.1956 | -0.087482 | 351.0016 | 0.0012512
3844.5928 | 0.19557 | 3164.3979 | 0.55323 |  | 2777.1951 | 0.22696 | 2109.5992 | 0.53465 |  |  |  |  | 3833.7935 | 0.086783 | 3164.4001 | 0.29841 | [8 empty] | 1010.795 | -0.0867 | 351.6011 | 0.0020332
3849.9944 | 0.19526 | 3169.7995 | 0.55291 |  | 2780.7952 | 0.22719 | 2113.1993 | 0.53489 |  |  |  |  | 3839.1943 | 0.086939 | 3169.801 | 0.29857 | [8 empty] | 1011.3947 | -0.08717 | 352.2007 | 0.001564
3855.3938 | 0.19526 | 3175.1989 | 0.55291 |  | 2784.3948 | 0.22751 | 2116.7989 | 0.5352 |  |  |  |  | 3844.5945 | 0.086509 | 3175.2011 | 0.29814 | [8 empty] | 1011.9941 | -0.087287 | 352.8001 | 0.0014467
3860.7927 | 0.19491 | 3180.5978 | 0.55256 |  | 2787.9949 | 0.22754 | 2120.399 | 0.53524 |  |  |  |  | 3849.9961 | 0.086352 | 3180.6027 | 0.29798 | [8 empty] | 1012.5956 | -0.08717 | 353.4016 | 0.001564
3866.1934 | 0.19483 | 3185.9985 | 0.55248 |  | 2791.5957 | 0.22817 | 2123.9998 | 0.53587 |  |  |  |  | 3855.3948 | 0.086587 | 3186.0014 | 0.29822 | [8 empty] | 1013.195 | -0.086935 | 354.001 | 0.0017986
3871.593 | 0.19541 | 3191.3981 | 0.55307 |  | 2795.1973 | 0.22794 | 2127.6014 | 0.53563 |  |  |  |  | 3860.7959 | 0.086548 | 3191.4025 | 0.29818 | [8 empty] | 1013.7945 | -0.086857 | 354.6005 | 0.0018768
3876.9929 | 0.19588 | 3196.798 | 0.55354 |  | 2798.7949 | 0.22774 | 2131.199 | 0.53544 |  |  |  |  | 3866.1934 | 0.086587 | 3196.8 | 0.29822 | [8 empty] | 1014.394 | -0.087091 | 355.2001 | 0.0016422
3882.3936 | 0.19581 | 3202.1987 | 0.55346 |  | 2802.396 | 0.22801 | 2134.8001 | 0.53571 |  |  |  |  | 3871.5942 | 0.087056 | 3202.2009 | 0.29869 | [8 empty] | 1014.9954 | -0.087131 | 355.8015 | 0.0016031
3887.7939 | 0.19553 | 3207.5991 | 0.55319 |  | 2805.9956 | 0.22801 | 2138.3997 | 0.53571 |  |  |  |  | 3876.9949 | 0.086274 | 3207.6015 | 0.2979 | [8 empty] | 1015.595 | -0.087052 | 356.401 | 0.0016813
3893.1931 | 0.1951 | 3212.9982 | 0.55276 |  | 2809.5957 | 0.22817 | 2141.9998 | 0.53587 |  |  |  |  | 3882.3948 | 0.087134 | 3213.0014 | 0.29876 | [8 empty] | 1016.1945 | -0.087326 | 357.0005 | 0.0014076
3898.594 | 0.19565 | 3218.3991 | 0.5533 |  | 2813.1956 | 0.22829 | 2145.5997 | 0.53598 |  |  |  |  | 3887.7949 | 0.086743 | 3218.4016 | 0.29837 | [8 empty] | 1016.7941 | -0.087482 | 357.6001 | 0.0012512
3903.9934 | 0.19573 | 3223.7985 | 0.55338 |  | 2816.7964 | 0.22848 | 2149.2005 | 0.53618 |  |  |  |  | 3893.1934 | 0.086548 | 3223.8 | 0.29818 | [8 empty] | 1017.3954 | -0.087091 | 358.2015 | 0.0016422
3909.3928 | 0.19592 | 3229.1979 | 0.55358 |  | 2820.3965 | 0.22848 | 2152.8006 | 0.53618 |  |  |  |  | 3898.594 | 0.086626 | 3229.2006 | 0.29826 | [8 empty] | 1017.995 | -0.087013 | 358.801 | 0.0017204
3914.7939 | 0.19624 | 3234.5991 | 0.55389 |  | 2823.9961 | 0.22844 | 2156.4002 | 0.53614 |  |  |  |  | 3903.9934 | 0.086313 | 3234.6 | 0.29794 | [8 empty] | 1018.5945 | -0.086818 | 359.4005 | 0.0019159
3920.1943 | 0.19588 | 3239.9995 | 0.55354 |  | 2827.5962 | 0.2284 | 2160.0003 | 0.5361 |  |  |  |  | 3909.3933 | 0.086783 | 3239.9999 | 0.29841 | [8 empty] | 1019.194 | -0.08717 | 360.0001 | 0.001564
3925.5942 | 0.196 | 3245.3994 | 0.55366 |  | 2831.1958 | 0.22868 | 2163.5999 | 0.53637 |  |  |  |  | 3914.7947 | 0.086626 | 3245.4013 | 0.29826 | [8 empty] | 1019.7953 | -0.086896 | 360.6014 | 0.0018377
3930.9934 | 0.19596 | 3250.7985 | 0.55362 |  | 2834.7964 | 0.22856 | 2167.2005 | 0.53626 |  |  |  |  | 3920.1934 | 0.086978 | 3250.8 | 0.29861 | [8 empty] | 1020.395 | -0.087091 | 361.2011 | 0.0016422
3936.3928 | 0.19608 | 3256.1979 | 0.55373 |  | 2838.3948 | 0.22868 | 2170.7989 | 0.53637 |  |  |  |  | 3925.5942 | 0.0869 | 3256.2009 | 0.29853 | [8 empty] | 1020.9944 | -0.087091 | 361.8005 | 0.0016422
3941.7937 | 0.19588 | 3261.5988 | 0.55354 |  | 2841.9949 | 0.22895 | 2174.399 | 0.53665 |  |  |  |  | 3930.9937 | 0.087017 | 3261.6003 | 0.29865 | [8 empty] | 1021.5939 | -0.086622 | 362.3999 | 0.0021114
3947.1943 | 0.19608 | 3266.9995 | 0.55373 |  | 2845.595 | 0.22837 | 2177.9991 | 0.53606 |  |  |  |  | 3936.3945 | 0.08647 | 3267.0012 | 0.2981 | [8 empty] | 1022.1953 | -0.087091 | 363.0013 | 0.0016422
3952.5935 | 0.19608 | 3272.3986 | 0.55373 |  | 2849.1963 | 0.22938 | 2181.6004 | 0.53708 |  |  |  |  | 3941.7949 | 0.086665 | 3272.4016 | 0.29829 | [8 empty] | 1022.7949 | -0.08717 | 363.6009 | 0.001564
3957.9934 | 0.19581 | 3277.7985 | 0.55346 |  | 2852.7947 | 0.22934 | 2185.1988 | 0.53704 |  |  |  |  | 3947.1934 | 0.087095 | 3277.8 | 0.29872 | [8 empty] | 1023.3945 | -0.087287 | 364.2005 | 0.0014467
3963.394 | 0.19659 | 3283.1992 | 0.55424 |  | 2856.3962 | 0.22938 | 2188.8004 | 0.53708 |  |  |  |  | 3952.5947 | 0.086939 | 3283.2014 | 0.29857 | [8 empty] | 1023.9957 | -0.0867 | 364.8017 | 0.0020332
3968.793 | 0.19627 | 3288.5981 | 0.55393 |  | 2859.9949 | 0.2293 | 2192.399 | 0.537 |  |  |  |  | 3957.9949 | 0.087174 | 3288.6015 | 0.2988 | [8 empty] | 1024.5953 | -0.087013 | 365.4014 | 0.0017204
3974.1934 | 0.19612 | 3293.9985 | 0.55377 |  | 2863.5955 | 0.22985 | 2195.9996 | 0.53755 |  |  |  |  | 3963.3945 | 0.087174 | 3294.0012 | 0.2988 | [8 empty] | 1025.1948 | -0.08717 | 366.0009 | 0.001564
3979.5933 | 0.19659 | 3299.3984 | 0.55424 |  | 2867.1958 | 0.22966 | 2199.5999 | 0.53735 |  |  |  |  | 3968.7949 | 0.087095 | 3299.4016 | 0.29872 | [8 empty] | 1025.7944 | -0.087404 | 366.6005 | 0.0013294
3984.9937 | 0.19655 | 3304.7988 | 0.5542 |  | 2870.7961 | 0.22993 | 2203.2003 | 0.53763 |  |  |  |  | 3974.1948 | 0.0869 | 3304.8015 | 0.29853 | [8 empty] | 1026.3939 | -0.086896 | 367.2 | 0.0018377
3990.3938 | 0.19608 | 3310.1989 | 0.55373 |  | 2874.3965 | 0.23063 | 2206.8006 | 0.53833 |  |  |  |  | 3979.5945 | 0.086665 | 3310.2011 | 0.29829 | [8 empty] | 1026.9954 | -0.087404 | 367.8014 | 0.0013294
3995.7932 | 0.19682 | 3315.5983 | 0.55448 |  | 2877.9963 | 0.22989 | 2210.4005 | 0.53759 |  |  |  |  | 3984.9944 | 0.087134 | 3315.601 | 0.29876 | [8 empty] | 1027.5947 | -0.087052 | 368.4008 | 0.0016813
4001.1943 | 0.19643 | 3320.9995 | 0.55409 |  | 2881.5957 | 0.23036 | 2213.9998 | 0.53806 |  |  |  |  | 3990.3943 | 0.086939 | 3321.0009 | 0.29857 | [8 empty] | 1028.1943 | -0.087052 | 369.0004 | 0.0016813
4006.593 | 0.19686 | 3326.3981 | 0.55452 |  | 2885.1956 | 0.23063 | 2217.5997 | 0.53833 |  |  |  |  | 3995.7937 | 0.0869 | 3326.4003 | 0.29853 | [8 empty] | 1028.7957 | -0.087209 | 369.6017 | 0.0015249
4011.9932 | 0.19651 | 3331.7983 | 0.55416 |  | 2888.7952 | 0.23044 | 2221.1993 | 0.53813 |  |  |  |  | 4001.1946 | 0.086822 | 3331.8012 | 0.29845 | [8 empty] | 1029.3951 | -0.086818 | 370.2012 | 0.0019159
4017.3931 | 0.19635 | 3337.1982 | 0.55401 |  | 2892.395 | 0.23063 | 2224.7991 | 0.53833 |  |  |  |  | 4006.5935 | 0.086665 | 3337.2001 | 0.29829 | [8 empty] | 1029.9948 | -0.086661 | 370.8008 | 0.0020723
4022.7935 | 0.19729 | 3342.5986 | 0.55495 |  | 2895.9963 | 0.23036 | 2228.4005 | 0.53806 |  |  |  |  | 4011.9949 | 0.086822 | 3342.6015 | 0.29845 | [8 empty] | 1030.5942 | -0.087091 | 371.4003 | 0.0016422
4028.1946 | 0.19674 | 3347.9997 | 0.5544 |  | 2899.5947 | 0.23071 | 2231.9988 | 0.53841 |  |  |  |  | 4017.3945 | 0.087056 | 3348.0012 | 0.29869 | [8 empty] | 1031.1957 | -0.087091 | 372.0017 | 0.0016422
4033.594 | 0.19639 | 3353.3991 | 0.55405 |  | 2903.1958 | 0.2304 | 2235.5999 | 0.53809 |  |  |  |  | 4022.7947 | 0.086783 | 3353.4013 | 0.29841 | [8 empty] | 1031.7952 | -0.087248 | 372.6012 | 0.0014858
4038.9927 | 0.19674 | 3358.7978 | 0.5544 |  | 2906.7957 | 0.23091 | 2239.1998 | 0.5386 |  |  |  |  | 4028.1934 | 0.086704 | 3358.8 | 0.29833 | [8 empty] | 1032.3948 | -0.087248 | 373.2008 | 0.0014858
4044.3936 | 0.19694 | 3364.1987 | 0.55459 |  | 2910.395 | 0.23102 | 2242.7991 | 0.53872 |  |  |  |  | 4033.5942 | 0.086509 | 3364.2009 | 0.29814 | [8 empty] | 1032.9943 | -0.0876 | 373.8003 | 0.0011339
4049.7942 | 0.19702 | 3369.5993 | 0.55467 |  | 2913.9956 | 0.23079 | 2246.3997 | 0.53849 |  |  |  |  | 4038.9944 | 0.0869 | 3369.601 | 0.29853 | [8 empty] | 1033.5939 | -0.08717 | 374.3999 | 0.001564
4055.1934 | 0.19729 | 3374.9985 | 0.55495 |  | 2917.5967 | 0.2311 | 2250.0008 | 0.5388 |  |  |  |  | 4044.3948 | 0.086313 | 3375.0014 | 0.29794 | [8 empty] | 1034.1952 | -0.087482 | 375.0012 | 0.0012512
4060.5942 | 0.19674 | 3380.3994 | 0.5544 |  | 2921.1951 | 0.23091 | 2253.5992 | 0.5386 |  |  |  |  | 4049.7939 | 0.086587 | 3380.4006 | 0.29822 | [8 empty] | 1034.7948 | -0.087326 | 375.6008 | 0.0014076
4065.9934 | 0.19706 | 3385.7985 | 0.55471 |  | 2924.7952 | 0.23134 | 2257.1993 | 0.53903 |  |  |  |  | 4055.1946 | 0.087095 | 3385.8012 | 0.29872 | [8 empty] | 1035.3942 | -0.087209 | 376.2002 | 0.0015249
4071.394 | 0.19741 | 3391.1992 | 0.55506 |  | 2928.3962 | 0.23036 | 2260.8004 | 0.53806 |  |  |  |  | 4060.594 | 0.087565 | 3391.2006 | 0.29919 | [8 empty] | 1035.9939 | -0.087482 | 376.7999 | 0.0012512
4076.7937 | 0.1967 | 3396.5988 | 0.55436 |  | 2931.9954 | 0.2311 | 2264.3995 | 0.5388 |  |  |  |  | 4065.9944 | 0.086978 | 3396.601 | 0.29861 | [8 empty] | 1036.5951 | -0.087248 | 377.4011 | 0.0014858
4082.1931 | 0.19702 | 3401.9982 | 0.55467 |  | 2935.5957 | 0.23099 | 2267.9998 | 0.53868 |  |  |  |  | 4071.3948 | 0.087134 | 3402.0014 | 0.29876 | [8 empty] | 1037.1947 | -0.087678 | 378.0007 | 0.0010557
4087.594 | 0.19741 | 3407.3991 | 0.55506 |  | 2939.1963 | 0.23142 | 2271.6004 | 0.53911 |  |  |  |  | 4076.7944 | 0.086665 | 3407.4011 | 0.29829 | [8 empty] | 1037.7942 | -0.0876 | 378.6002 | 0.0011339
4092.9946 | 0.19694 | 3412.7997 | 0.55459 |  | 2942.7959 | 0.23122 | 2275.2 | 0.53892 |  |  |  |  | 4082.1934 | 0.086743 | 3412.8 | 0.29837 | [8 empty] | 1038.3955 | -0.087365 | 379.2015 | 0.0013685
4098.396 | 0.19729 | 3418.2011 | 0.55495 |  | 2946.395 | 0.23177 | 2278.7991 | 0.53946 |  |  |  |  | 4087.5952 | 0.087565 | 3418.2018 | 0.29919 | [8 empty] | 1038.9951 | -0.086974 | 379.8011 | 0.0017595
4103.7939 | 0.19745 | 3423.5991 | 0.5551 |  | 2949.9949 | 0.23192 | 2282.399 | 0.53962 |  |  |  |  | 4092.9934 | 0.087721 | 3423.6 | 0.29935 | [8 empty] | 1039.5946 | -0.087365 | 380.4006 | 0.0013685
4109.1929 | 0.19678 | 3428.998 | 0.55444 |  | 2953.595 | 0.23165 | 2285.9991 | 0.53935 |  |  |  |  | 4098.395 | 0.087095 | 3429.0016 | 0.29872 | [8 empty] | 1040.1942 | -0.087248 | 381.0002 | 0.0014858
4114.5942 | 0.19713 | 3434.3994 | 0.55479 |  | 2957.1963 | 0.23173 | 2289.6004 | 0.53942 |  |  |  |  | 4103.7935 | 0.087486 | 3434.4001 | 0.29912 | [8 empty] | 1040.7955 | -0.087561 | 381.6016 | 0.001173
4119.9941 | 0.19768 | 3439.7993 | 0.55534 |  | 2960.7949 | 0.232 | 2293.199 | 0.5397 |  |  |  |  | 4109.1943 | 0.087213 | 3439.801 | 0.29884 | [8 empty] | 1041.395 | -0.087248 | 382.2011 | 0.0014858
4125.3936 | 0.19737 | 3445.1987 | 0.55503 |  | 2964.395 | 0.23231 | 2296.7991 | 0.54001 |  |  |  |  | 4114.5942 | 0.087095 | 3445.2009 | 0.29872 | [8 empty] | 1041.9948 | -0.087404 | 382.8008 | 0.0013294
4130.793 | 0.19702 | 3450.5981 | 0.55467 |  | 2967.9946 | 0.23212 | 2300.3987 | 0.53982 |  |  |  |  | 4119.9946 | 0.087291 | 3450.6013 | 0.29892 | [8 empty] | 1042.5944 | -0.086935 | 383.4004 | 0.0017986
4136.1943 | 0.19756 | 3455.9995 | 0.55522 |  | 2971.5969 | 0.23216 | 2304.001 | 0.53985 |  |  |  |  | 4125.3936 | 0.087017 | 3456.0002 | 0.29865 | [8 empty] | 1043.194 | -0.087404 | 384 | 0.0013294
4141.5942 | 0.19831 | 3461.3994 | 0.55596 |  | 2975.1953 | 0.23267 | 2307.5994 | 0.54036 |  |  |  |  | 4130.7949 | 0.087134 | 3461.4016 | 0.29876 | [8 empty] | 1043.7953 | -0.087639 | 384.6013 | 0.0010948
4146.9946 | 0.19796 | 3466.7997 | 0.55561 |  | 2978.7959 | 0.23243 | 2311.2 | 0.54013 |  |  |  |  | 4136.1934 | 0.087369 | 3466.8 | 0.299 | [8 empty] | 1044.3948 | -0.087013 | 385.2008 | 0.0017204
4152.3931 | 0.19772 | 3472.1982 | 0.55538 |  | 2982.3948 | 0.23267 | 2314.7989 | 0.54036 |  |  |  |  | 4141.5942 | 0.088151 | 3472.2009 | 0.29978 | [8 empty] | 1044.9943 | -0.087287 | 385.8003 | 0.0014467
4157.793 | 0.19792 | 3477.5981 | 0.55557 |  | 2985.9961 | 0.23306 | 2318.4002 | 0.54075 |  |  |  |  | 4146.9937 | 0.087799 | 3477.6003 | 0.29943 | [8 empty] | 1045.5957 | -0.086661 | 386.4017 | 0.0020723
4163.1929 | 0.19756 | 3482.998 | 0.55522 |  | 2989.5959 | 0.23255 | 2322.0001 | 0.54025 |  |  |  |  | 4152.3945 | 0.087095 | 3483.0012 | 0.29872 | [8 empty] | 1046.1952 | -0.086857 | 387.0012 | 0.0018768
4168.5952 | 0.19776 | 3488.4003 | 0.55542 |  | 2993.1958 | 0.2329 | 2325.5999 | 0.5406 |  |  |  |  | 4157.7944 | 0.086978 | 3488.4011 | 0.29861 | [8 empty] | 1046.7948 | -0.087052 | 387.6008 | 0.0016813
4173.9946 | 0.19807 | 3493.7997 | 0.55573 |  | 2996.7949 | 0.23282 | 2329.199 | 0.54052 |  |  |  |  | 4163.1943 | 0.087134 | 3493.801 | 0.29876 | [8 empty] | 1047.3943 | -0.086622 | 388.2003 | 0.0021114
4179.394 | 0.19799 | 3499.1992 | 0.55565 |  | 3000.3948 | 0.23329 | 2332.7989 | 0.54099 |  |  |  |  | 4168.5938 | 0.08776 | 3499.2004 | 0.29939 | [8 empty] | 1047.9956 | -0.086818 | 388.8016 | 0.0019159
4184.7939 | 0.19749 | 3504.5991 | 0.55514 |  | 3003.9949 | 0.23329 | 2336.399 | 0.54099 |  |  |  |  | 4173.9937 | 0.087956 | 3504.6003 | 0.29958 | [8 empty] | 1048.5951 | -0.086857 | 389.4011 | 0.0018768
4190.1934 | 0.19772 | 3509.9985 | 0.55538 |  | 3007.5974 | 0.23259 | 2340.0015 | 0.54028 |  |  |  |  | 4179.3945 | 0.088034 | 3510.0012 | 0.29966 | [8 empty] | 1049.1947 | -0.086583 | 390.0007 | 0.0021505
4195.5942 | 0.1976 | 3515.3994 | 0.55526 |  | 3011.1963 | 0.23251 | 2343.6004 | 0.54021 |  |  |  |  | 4184.7935 | 0.08733 | 3515.4001 | 0.29896 | [8 empty] | 1049.7942 | -0.086818 | 390.6002 | 0.0019159
4200.9946 | 0.1976 | 3520.7997 | 0.55526 |  | 3014.7961 | 0.23255 | 2347.2003 | 0.54025 |  |  |  |  | 4190.1938 | 0.087134 | 3520.8005 | 0.29876 | [8 empty] | 1050.3958 | -0.086388 | 391.2018 | 0.002346
4206.3931 | 0.19753 | 3526.1982 | 0.55518 |  | 3018.3955 | 0.23337 | 2350.7996 | 0.54107 |  |  |  |  | 4195.5942 | 0.086861 | 3526.2009 | 0.29849 | [8 empty] | 1050.9951 | -0.086818 | 391.8011 | 0.0019159
4211.7944 | 0.19796 | 3531.5995 | 0.55561 |  | 3021.9956 | 0.23302 | 2354.3997 | 0.54071 |  |  |  |  | 4200.9951 | 0.087799 | 3531.6017 | 0.29943 | [8 empty] | 1051.5947 | -0.086857 | 392.4008 | 0.0018768
4217.1938 | 0.19819 | 3536.999 | 0.55585 |  | 3025.5964 | 0.23259 | 2358.0006 | 0.54028 |  |  |  |  | 4206.3945 | 0.08776 | 3537.0012 | 0.29939 | [8 empty] | 1052.1941 | -0.086857 | 393.0001 | 0.0018768
4222.5928 | 0.1985 | 3542.3979 | 0.55616 |  | 3029.1963 | 0.23306 | 2361.6004 | 0.54075 |  |  |  |  | 4211.7944 | 0.08776 | 3542.4011 | 0.29939 | [8 empty] | 1052.7955 | -0.0867 | 393.6016 | 0.0020332
4227.9941 | 0.19776 | 3547.7993 | 0.55542 |  | 3032.7954 | 0.23306 | 2365.1995 | 0.54075 |  |  |  |  | 4217.1943 | 0.087056 | 3547.801 | 0.29869 | [8 empty] | 1053.3951 | -0.087404 | 394.2012 | 0.0013294
4233.394 | 0.1978 | 3553.1992 | 0.55546 |  | 3036.3948 | 0.23357 | 2368.7989 | 0.54126 |  |  |  |  | 4222.5942 | 0.086978 | 3553.2009 | 0.29861 | [8 empty] | 1053.9945 | -0.086779 | 394.8005 | 0.001955
4238.7939 | 0.19827 | 3558.5991 | 0.55592 |  | 3039.9951 | 0.23333 | 2372.3992 | 0.54103 |  |  |  |  | 4227.9941 | 0.087486 | 3558.6008 | 0.29912 | [8 empty] | 1054.5942 | -0.086974 | 395.4003 | 0.0017595
4244.1943 | 0.19831 | 3563.9995 | 0.55596 |  | 3043.595 | 0.23329 | 2375.9991 | 0.54099 |  |  |  |  | 4233.3955 | 0.08733 | 3564.0021 | 0.29896 | [8 empty] | 1055.1954 | -0.086896 | 396.0015 | 0.0018377
4249.5938 | 0.19858 | 3569.3989 | 0.55624 |  | 3047.196 | 0.23368 | 2379.6002 | 0.54138 |  |  |  |  | 4238.7935 | 0.087721 | 3569.4001 | 0.29935 | [8 empty] | 1055.7952 | -0.086896 | 396.6012 | 0.0018377
4254.9937 | 0.19799 | 3574.7988 | 0.55565 |  | 3050.7947 | 0.23321 | 2383.1988 | 0.54091 |  |  |  |  | 4244.1958 | 0.087838 | 3574.8024 | 0.29947 | [8 empty] | 1056.3945 | -0.087248 | 397.2006 | 0.0014858
4260.394 | 0.19811 | 3580.1992 | 0.55577 |  | 3054.3962 | 0.23419 | 2386.8004 | 0.54189 |  |  |  |  | 4249.5947 | 0.087174 | 3580.2014 | 0.2988 | [8 empty] | 1056.9941 | -0.086818 | 397.8002 | 0.0019159
4265.7939 | 0.19784 | 3585.5991 | 0.55549 |  | 3057.9961 | 0.23407 | 2390.4002 | 0.54177 |  |  |  |  | 4254.9946 | 0.08733 | 3585.6013 | 0.29896 | [8 empty] | 1057.5955 | -0.086857 | 398.4015 | 0.0018768
4271.1929 | 0.19807 | 3590.998 | 0.55573 |  | 3061.5947 | 0.234 | 2393.9988 | 0.54169 |  |  |  |  | 4260.3945 | 0.087252 | 3591.0012 | 0.29888 | [8 empty] | 1058.1951 | -0.086857 | 399.0011 | 0.0018768
4276.5928 | 0.19799 | 3596.3979 | 0.55565 |  | 3065.1956 | 0.23384 | 2397.5997 | 0.54154 |  |  |  |  | 4265.7935 | 0.087877 | 3596.4001 | 0.29951 | [8 empty] | 1058.7946 | -0.086974 | 399.6006 | 0.0017595
4281.9937 | 0.19878 | 3601.7988 | 0.55643 |  | 3068.7961 | 0.23435 | 2401.2003 | 0.54204 |  |  |  |  | 4271.1943 | 0.087877 | 3601.801 | 0.29951 | [8 empty] | 1059.3942 | -0.086583 | 400.2002 | 0.0021505
4287.3936 | 0.19858 | 3607.1987 | 0.55624 |  | 3072.3953 | 0.23325 | 2404.7994 | 0.54095 |  |  |  |  | 4276.5942 | 0.087995 | 3607.2009 | 0.29962 | [8 empty] | 1059.9955 | -0.086309 | 400.8015 | 0.0024242
4292.793 | 0.19885 | 3612.5981 | 0.55651 |  | 3075.9958 | 0.23411 | 2408.4 | 0.54181 |  |  |  |  | 4281.9937 | 0.087447 | 3612.6003 | 0.29908 | [8 empty] | 1060.595 | -0.08627 | 401.401 | 0.0024633
4298.1929 | 0.19893 | 3617.998 | 0.55659 |  | 3079.5955 | 0.23423 | 2411.9996 | 0.54193 |  |  |  |  | 4287.3936 | 0.087056 | 3618.0002 | 0.29869 | [8 empty] | 1061.1945 | -0.086505 | 402.0005 | 0.0022287
4303.5942 | 0.19901 | 3623.3994 | 0.55667 |  | 3083.1958 | 0.23392 | 2415.5999 | 0.54161 |  |  |  |  | 4292.7944 | 0.087799 | 3623.4011 | 0.29943 | [8 empty] | 1061.7939 | -0.086622 | 402.6 | 0.0021114
4308.9937 | 0.1987 | 3628.7988 | 0.55635 |  | 3086.7959 | 0.23388 | 2419.2 | 0.54157 |  |  |  |  | 4298.1953 | 0.087408 | 3628.8019 | 0.29904 | [8 empty] | 1062.3955 | -0.086661 | 403.2015 | 0.0020723
4314.3931 | 0.19901 | 3634.1982 | 0.55667 |  | 3090.3953 | 0.2345 | 2422.7994 | 0.5422 |  |  |  |  | 4303.5938 | 0.087486 | 3634.2004 | 0.29912 | [8 empty] | 1062.995 | -0.086661 | 403.801 | 0.0020723
4319.7944 | 0.19866 | 3639.5995 | 0.55632 |  | 3093.9956 | 0.23443 | 2426.3997 | 0.54212 |  |  |  |  | 4308.9946 | 0.087877 | 3639.6013 | 0.29951 | [8 empty] | 1063.5946 | -0.086857 | 404.4006 | 0.0018768
4325.1929 | 0.19835 | 3644.998 | 0.556 |  | 3097.5957 | 0.23419 | 2429.9998 | 0.54189 |  |  |  |  | 4314.3945 | 0.087525 | 3645.0012 | 0.29915 | [8 empty] | 1064.1941 | -0.086974 | 405.0001 | 0.0017595
4330.5942 | 0.19854 | 3650.3994 | 0.5562 |  | 3101.1958 | 0.23482 | 2433.5999 | 0.54251 |  |  |  |  | 4319.7935 | 0.087682 | 3650.4001 | 0.29931 | [8 empty] | 1064.7954 | -0.086661 | 405.6014 | 0.0020723
4335.9946 | 0.19901 | 3655.7997 | 0.55667 |  | 3104.7954 | 0.23435 | 2437.1995 | 0.54204 |  |  |  |  | 4325.1934 | 0.08819 | 3655.8 | 0.29982 | [8 empty] | 1065.3949 | -0.087052 | 406.2009 | 0.0016813
4341.3936 | 0.19862 | 3661.1987 | 0.55628 |  | 3108.3953 | 0.23505 | 2440.7994 | 0.54275 |  |  |  |  | 4330.5938 | 0.088307 | 3661.2004 | 0.29994 | [8 empty] | 1065.9945 | -0.086818 | 406.8005 | 0.0019159
4346.7935 | 0.19874 | 3666.5986 | 0.55639 |  | 3111.9961 | 0.23486 | 2444.4002 | 0.54255 |  |  |  |  | 4335.9937 | 0.088307 | 3666.6003 | 0.29994 | [8 empty] | 1066.594 | -0.086466 | 407.4 | 0.0022678
4352.1943 | 0.1985 | 3671.9995 | 0.55616 |  | 3115.5972 | 0.23466 | 2448.0013 | 0.54236 |  |  |  |  | 4341.3945 | 0.087877 | 3672.0012 | 0.29951 | [8 empty] | 1067.1954 | -0.086935 | 408.0015 | 0.0017986
4357.5942 | 0.19936 | 3677.3994 | 0.55702 |  | 3119.1956 | 0.23517 | 2451.5997 | 0.54286 |  |  |  |  | 4346.7939 | 0.088268 | 3677.4006 | 0.2999 | [8 empty] | 1067.7948 | -0.087248 | 408.6008 | 0.0014858
4362.9946 | 0.19917 | 3682.7997 | 0.55682 |  | 3122.7959 | 0.23423 | 2455.2 | 0.54193 |  |  |  |  | 4352.1958 | 0.087799 | 3682.8024 | 0.29943 | [8 empty] | 1068.3942 | -0.086974 | 409.2002 | 0.0017595
4368.3936 | 0.19885 | 3688.1987 | 0.55651 |  | 3126.3962 | 0.23474 | 2458.8004 | 0.54243 |  |  |  |  | 4357.5947 | 0.087838 | 3688.2014 | 0.29947 | [8 empty] | 1068.9956 | -0.087091 | 409.8016 | 0.0016422
4373.7935 | 0.19968 | 3693.5986 | 0.55733 |  | 3129.9954 | 0.23431 | 2462.3995 | 0.542 |  |  |  |  | 4362.9951 | 0.087291 | 3693.6017 | 0.29892 | [8 empty] | 1069.5951 | -0.086779 | 410.4011 | 0.001955
4379.1938 | 0.19929 | 3698.999 | 0.55694 |  | 3133.5969 | 0.23439 | 2466.001 | 0.54208 |  |  |  |  | 4368.395 | 0.08733 | 3699.0016 | 0.29896 | [8 empty] | 1070.1947 | -0.086661 | 411.0007 | 0.0020723
4384.5928 | 0.19964 | 3704.3979 | 0.55729 |  | 3137.196 | 0.23513 | 2469.6002 | 0.54283 |  |  |  |  | 4373.7935 | 0.087916 | 3704.4001 | 0.29955 | [8 empty] | 1070.7942 | -0.086818 | 411.6002 | 0.0019159
4389.9937 | 0.1994 | 3709.7988 | 0.55706 |  | 3140.7952 | 0.23486 | 2473.1993 | 0.54255 |  |  |  |  | 4379.1938 | 0.087799 | 3709.8005 | 0.29943 | [8 empty] | 1071.3956 | -0.086779 | 412.2017 | 0.001955
4395.3936 | 0.19925 | 3715.1987 | 0.5569 |  | 3144.3948 | 0.2349 | 2476.7989 | 0.54259 |  |  |  |  | 4384.5947 | 0.087447 | 3715.2014 | 0.29908 | [8 empty] | 1071.9951 | -0.086661 | 412.8011 | 0.0020723
4400.7939 | 0.19901 | 3720.5991 | 0.55667 |  | 3147.9958 | 0.23505 | 2480.4 | 0.54275 |  |  |  |  | 4389.9961 | 0.087643 | 3720.6027 | 0.29927 | [8 empty] | 1072.5946 | -0.086935 | 413.4006 | 0.0017986
4406.1943 | 0.1985 | 3725.9995 | 0.55616 |  | 3151.5947 | 0.23521 | 2483.9988 | 0.5429 |  |  |  |  | 4395.3936 | 0.088503 | 3726.0002 | 0.30013 | [8 empty] | 1073.1941 | -0.086857 | 414.0001 | 0.0018768
4411.5942 | 0.19792 | 3731.3994 | 0.55557 |  | 3155.1963 | 0.23579 | 2487.6004 | 0.54349 |  |  |  |  | 4400.7944 | 0.087877 | 3731.4011 | 0.29951 | [8 empty] | 1073.7957 | -0.0867 | 414.6017 | 0.0020332
4416.9946 | 0.19956 | 3736.7997 | 0.55721 |  | 3158.7949 | 0.23603 | 2491.199 | 0.54373 |  |  |  |  | 4406.1938 | 0.087956 | 3736.8005 | 0.29958 | [8 empty] | 1074.395 | -0.086779 | 415.2011 | 0.001955
4422.3936 | 0.19917 | 3742.1987 | 0.55682 |  | 3162.3953 | 0.23603 | 2494.7994 | 0.54373 |  |  |  |  | 4411.5938 | 0.087956 | 3742.2004 | 0.29958 | [8 empty] | 1074.9946 | -0.086779 | 415.8007 | 0.001955
4427.7944 | 0.19999 | 3747.5995 | 0.55764 |  | 3165.9961 | 0.23579 | 2498.4002 | 0.54349 |  |  |  |  | 4416.9951 | 0.087565 | 3747.6017 | 0.29919 | [8 empty] | 1075.5942 | -0.087131 | 416.4003 | 0.0016031
4433.1929 | 0.19995 | 3752.998 | 0.55761 |  | 3169.5952 | 0.23583 | 2501.9993 | 0.54353 |  |  |  |  | 4422.3945 | 0.087408 | 3753.0012 | 0.29904 | [8 empty] | 1076.1956 | -0.087091 | 417.0016 | 0.0016422
4438.5942 | 0.19968 | 3758.3994 | 0.55733 |  | 3173.1948 | 0.23583 | 2505.5989 | 0.54353 |  |  |  |  | 4427.7944 | 0.087134 | 3758.4011 | 0.29876 | [8 empty] | 1076.7952 | -0.087013 | 417.6012 | 0.0017204
4443.9937 | 0.20054 | 3763.7988 | 0.55819 |  | 3176.7957 | 0.23587 | 2509.1998 | 0.54357 |  |  |  |  | 4433.1938 | 0.087565 | 3763.8005 | 0.29919 | [8 empty] | 1077.3948 | -0.086622 | 418.2008 | 0.0021114
4449.395 | 0.20054 | 3769.2001 | 0.55819 |  | 3180.3953 | 0.23587 | 2512.7994 | 0.54357 |  |  |  |  | 4438.5947 | 0.088425 | 3769.2014 | 0.30005 | [8 empty] | 1077.9943 | -0.08674 | 418.8003 | 0.0019941
4454.7939 | 0.19936 | 3774.5991 | 0.55702 |  | 3183.9958 | 0.23646 | 2516.4 | 0.54416 |  |  |  |  | 4443.9961 | 0.087838 | 3774.6027 | 0.29947 | [8 empty] | 1078.5957 | -0.086583 | 419.4017 | 0.0021505
4460.1934 | 0.20038 | 3779.9985 | 0.55804 |  | 3187.5967 | 0.23622 | 2520.0008 | 0.54392 |  |  |  |  | 4449.395 | 0.087447 | 3780.0016 | 0.29908 | [8 empty] | 1079.1952 | -0.086818 | 420.0012 | 0.0019159
4465.5938 | 0.20069 | 3785.3989 | 0.55835 |  | 3191.1948 | 0.23634 | 2523.5989 | 0.54404 |  |  |  |  | 4454.7939 | 0.087174 | 3785.4006 | 0.2988 | [8 empty] | 1079.7947 | -0.086818 | 420.6007 | 0.0019159
4470.9946 | 0.20011 | 3790.7997 | 0.55776 |  | 3194.7954 | 0.23579 | 2527.1995 | 0.54349 |  |  |  |  | 4460.1934 | 0.087291 | 3790.8 | 0.29892 | [8 empty] | 1080.3943 | -0.086935 | 421.2003 | 0.0017986
4476.3936 | 0.20065 | 3796.1987 | 0.55831 |  | 3198.3962 | 0.23572 | 2530.8004 | 0.54341 |  |  |  |  | 4465.5942 | 0.087369 | 3796.2009 | 0.299 | [8 empty] | 1080.9956 | -0.0867 | 421.8016 | 0.0020332
4481.7944 | 0.20034 | 3801.5995 | 0.558 |  | 3201.9958 | 0.23599 | 2534.4 | 0.54369 |  |  |  |  | 4470.9946 | 0.087056 | 3801.6013 | 0.29869 | [8 empty] | 1081.5952 | -0.087131 | 422.4012 | 0.0016031
4487.1943 | 0.20046 | 3806.9995 | 0.55811 |  | 3205.5957 | 0.23576 | 2537.9998 | 0.54345 |  |  |  |  | 4476.395 | 0.087838 | 3807.0016 | 0.29947 | [8 empty] | 1082.1947 | -0.087091 | 423.0007 | 0.0016422
4492.5928 | 0.2012 | 3812.3979 | 0.55886 |  | 3209.1948 | 0.23634 | 2541.5989 | 0.54404 |  |  |  |  | 4481.7944 | 0.087604 | 3812.4011 | 0.29923 | [8 empty] | 1082.7943 | -0.086896 | 423.6003 | 0.0018377
4497.9932 | 0.20132 | 3817.7983 | 0.55897 |  | 3212.7949 | 0.23634 | 2545.199 | 0.54404 |  |  |  |  | 4487.1943 | 0.087877 | 3817.801 | 0.29951 | [8 empty] | 1083.3956 | -0.086661 | 424.2017 | 0.0020723
4503.394 | 0.20124 | 3823.1992 | 0.5589 |  | 3216.396 | 0.23669 | 2548.8001 | 0.54439 |  |  |  |  | 4492.5947 | 0.087838 | 3823.2014 | 0.29947 | [8 empty] | 1083.9951 | -0.086661 | 424.8011 | 0.0020723
4508.7944 | 0.20073 | 3828.5995 | 0.55839 |  | 3219.9951 | 0.23705 | 2552.3992 | 0.54474 |  |  |  |  | 4497.9937 | 0.087995 | 3828.6003 | 0.29962 | [8 empty] | 1084.5946 | -0.086818 | 425.4006 | 0.0019159
4514.1934 | 0.2005 | 3833.9985 | 0.55815 |  | 3223.5952 | 0.23642 | 2555.9993 | 0.54412 |  |  |  |  | 4503.3936 | 0.088034 | 3834.0002 | 0.29966 | [8 empty] | 1085.1941 | -0.086779 | 426.0001 | 0.001955
4519.5933 | 0.19944 | 3839.3984 | 0.5571 |  | 3227.1951 | 0.23646 | 2559.5992 | 0.54416 |  |  |  |  | 4508.7939 | 0.088034 | 3839.4006 | 0.29966 | [8 empty] | 1085.7957 | -0.086779 | 426.6017 | 0.001955
4524.9941 | 0.20077 | 3844.7993 | 0.55843 |  | 3230.7957 | 0.2363 | 2563.1998 | 0.544 |  |  |  |  | 4514.1943 | 0.088503 | 3844.801 | 0.30013 | [8 empty] | 1086.395 | -0.086388 | 427.2011 | 0.002346
4530.3931 | 0.20073 | 3850.1982 | 0.55839 |  | 3234.3967 | 0.23626 | 2566.8008 | 0.54396 |  |  |  |  | 4519.5947 | 0.088542 | 3850.2014 | 0.30017 | [8 empty] | 1086.9946 | -0.086974 | 427.8007 | 0.0017595
4535.7939 | 0.20085 | 3855.5991 | 0.5585 |  | 3237.9958 | 0.23622 | 2570.4 | 0.54392 |  |  |  |  | 4524.9951 | 0.087916 | 3855.6017 | 0.29955 | [8 empty] | 1087.5941 | -0.086661 | 428.4001 | 0.0020723
4541.1943 | 0.20054 | 3860.9995 | 0.55819 |  | 3241.5964 | 0.23646 | 2574.0006 | 0.54416 |  |  |  |  | 4530.395 | 0.088229 | 3861.0016 | 0.29986 | [8 empty] | 1088.1956 | -0.086544 | 429.0016 | 0.0021896
4546.5942 | 0.20097 | 3866.3994 | 0.55862 |  | 3245.1951 | 0.23705 | 2577.5992 | 0.54474 |  |  |  |  | 4535.7949 | 0.088229 | 3866.4016 | 0.29986 | [8 empty] | 1088.7952 | -0.086231 | 429.6012 | 0.0025024
4551.9941 | 0.20124 | 3871.7993 | 0.5589 |  | 3248.7959 | 0.23669 | 2581.2 | 0.54439 |  |  |  |  | 4541.1943 | 0.088307 | 3871.801 | 0.29994 | [8 empty] | 1089.3947 | -0.086466 | 430.2007 | 0.0022678
4557.394 | 0.20058 | 3877.1992 | 0.55823 |  | 3252.396 | 0.23709 | 2584.8001 | 0.54478 |  |  |  |  | 4546.5952 | 0.088034 | 3877.2018 | 0.29966 | [8 empty] | 1089.9941 | -0.086779 | 430.8002 | 0.001955
4562.7939 | 0.20128 | 3882.5991 | 0.55894 |  | 3255.9958 | 0.2372 | 2588.4 | 0.5449 |  |  |  |  | 4551.9937 | 0.088034 | 3882.6003 | 0.29966 | [8 empty] | 1090.5956 | -0.086935 | 431.4016 | 0.0017986
4568.1934 | 0.20136 | 3887.9985 | 0.55901 |  | 3259.5959 | 0.23705 | 2592.0001 | 0.54474 |  |  |  |  | 4557.394 | 0.087916 | 3888.0007 | 0.29955 | [8 empty] | 1091.1951 | -0.086583 | 432.0011 | 0.0021505
4573.5933 | 0.20073 | 3893.3984 | 0.55839 |  | 3263.1951 | 0.23712 | 2595.5992 | 0.54482 |  |  |  |  | 4562.7949 | 0.087447 | 3893.4016 | 0.29908 | [8 empty] | 1091.7944 | -0.086349 | 432.6005 | 0.0023851
4578.9941 | 0.2012 | 3898.7993 | 0.55886 |  | 3266.7954 | 0.23709 | 2599.1995 | 0.54478 |  |  |  |  | 4568.1943 | 0.088542 | 3898.801 | 0.30017 | [8 empty] | 1092.394 | -0.086544 | 433.2001 | 0.0021896
4584.3945 | 0.20093 | 3904.1996 | 0.55858 |  | 3270.3948 | 0.23705 | 2602.7989 | 0.54474 |  |  |  |  | 4573.5942 | 0.088268 | 3904.2009 | 0.2999 | [8 empty] | 1092.9955 | -0.086896 | 433.8015 | 0.0018377
4589.7944 | 0.20147 | 3909.5995 | 0.55913 |  | 3273.9946 | 0.23716 | 2606.3987 | 0.54486 |  |  |  |  | 4578.9937 | 0.088229 | 3909.6003 | 0.29986 | [8 empty] | 1093.595 | -0.086309 | 434.401 | 0.0024242
4595.1934 | 0.20101 | 3914.9985 | 0.55866 |  | 3277.5947 | 0.23685 | 2609.9988 | 0.54455 |  |  |  |  | 4584.394 | 0.087995 | 3915.0007 | 0.29962 | [8 empty] | 1094.1945 | -0.086896 | 435.0005 | 0.0018377
4600.5928 | 0.20187 | 3920.3979 | 0.55952 |  | 3281.1963 | 0.23724 | 2613.6004 | 0.54494 |  |  |  |  | 4589.7939 | 0.08776 | 3920.4006 | 0.29939 | [8 empty] | 1094.7942 | -0.086857 | 435.6002 | 0.0018768
4605.9941 | 0.2012 | 3925.7993 | 0.55886 |  | 3284.7964 | 0.23744 | 2617.2005 | 0.54513 |  |  |  |  | 4595.1938 | 0.087643 | 3925.8005 | 0.29927 | [8 empty] | 1095.3954 | -0.087131 | 436.2014 | 0.0016031
4611.3931 | 0.20034 | 3931.1982 | 0.558 |  | 3288.3953 | 0.23724 | 2620.7994 | 0.54494 |  |  |  |  | 4600.5947 | 0.08776 | 3931.2014 | 0.29939 | [8 empty] | 1095.995 | -0.087052 | 436.801 | 0.0016813
4616.793 | 0.20202 | 3936.5981 | 0.55968 |  | 3291.9971 | 0.23712 | 2624.4012 | 0.54482 |  |  |  |  | 4605.9951 | 0.08819 | 3936.6017 | 0.29982 | [8 empty] | 1096.5945 | -0.087091 | 437.4005 | 0.0016422
4622.1943 | 0.20179 | 3941.9995 | 0.55944 |  | 3295.5969 | 0.23767 | 2628.001 | 0.54537 |  |  |  |  | 4611.3955 | 0.088034 | 3942.0021 | 0.29966 | [8 empty] | 1097.1941 | -0.086505 | 438.0001 | 0.0022287
4627.5942 | 0.20065 | 3947.3994 | 0.55831 |  | 3299.1953 | 0.23775 | 2631.5994 | 0.54545 |  |  |  |  | 4616.7944 | 0.087916 | 3947.4011 | 0.29955 | [8 empty] | 1097.7954 | -0.086935 | 438.6014 | 0.0017986
4632.9941 | 0.20183 | 3952.7993 | 0.55948 |  | 3302.7952 | 0.23798 | 2635.1993 | 0.54568 |  |  |  |  | 4622.1948 | 0.087721 | 3952.8015 | 0.29935 | [8 empty] | 1098.395 | -0.086818 | 439.2011 | 0.0019159
4638.396 | 0.20108 | 3958.2011 | 0.55874 |  | 3306.3987 | 0.23798 | 2638.8028 | 0.54568 |  |  |  |  | 4627.5942 | 0.087369 | 3958.2009 | 0.299 | [8 empty] | 1098.9944 | -0.086622 | 439.8004 | 0.0021114
4643.7954 | 0.20144 | 3963.6005 | 0.55909 |  | 3309.9951 | 0.23779 | 2642.3992 | 0.54548 |  |  |  |  | 4632.9946 | 0.087525 | 3963.6013 | 0.29915 | [8 empty] | 1099.5939 | -0.086661 | 440.3999 | 0.0020723
4649.1929 | 0.20077 | 3968.998 | 0.55843 |  | 3313.5957 | 0.23802 | 2645.9998 | 0.54572 |  |  |  |  | 4638.3945 | 0.087565 | 3969.0012 | 0.29919 | [8 empty] | 1100.1953 | -0.086857 | 441.0013 | 0.0018768
4654.5933 | 0.20108 | 3974.3984 | 0.55874 |  | 3317.1951 | 0.23783 | 2649.5992 | 0.54552 |  |  |  |  | 4643.7944 | 0.087486 | 3974.4011 | 0.29912 | [8 empty] | 1100.7948 | -0.086935 | 441.6008 | 0.0017986
4659.9941 | 0.20116 | 3979.7993 | 0.55882 |  | 3320.7957 | 0.23841 | 2653.1998 | 0.54611 |  |  |  |  | 4649.1938 | 0.087486 | 3979.8005 | 0.29912 | [8 empty] | 1101.3944 | -0.086427 | 442.2004 | 0.0023069
4665.3936 | 0.20183 | 3985.1987 | 0.55948 |  | 3324.3955 | 0.23798 | 2656.7996 | 0.54568 |  |  |  |  | 4654.5942 | 0.087721 | 3985.2009 | 0.29935 | [8 empty] | 1101.9939 | -0.087091 | 442.7999 | 0.0016422
4670.7935 | 0.20085 | 3990.5986 | 0.5585 |  | 3327.9954 | 0.23814 | 2660.3995 | 0.54584 |  |  |  |  | 4659.9937 | 0.08776 | 3990.6003 | 0.29939 | [8 empty] | 1102.5953 | -0.086544 | 443.4014 | 0.0021896
4676.1929 | 0.20112 | 3995.998 | 0.55878 |  | 3331.5959 | 0.23873 | 2664.0001 | 0.54642 |  |  |  |  | 4665.3945 | 0.088268 | 3996.0012 | 0.2999 | [8 empty] | 1103.1948 | -0.086388 | 444.0009 | 0.002346
4681.5928 | 0.20147 | 4001.3979 | 0.55913 |  | 3335.1956 | 0.23838 | 2667.5997 | 0.54607 |  |  |  |  | 4670.7939 | 0.08819 | 4001.4006 | 0.29982 | [8 empty] | 1103.7944 | -0.086349 | 444.6005 | 0.0023851
4686.9946 | 0.20175 | 4006.7997 | 0.5594 |  | 3338.7959 | 0.23806 | 2671.2 | 0.54576 |  |  |  |  | 4676.1934 | 0.088034 | 4006.8 | 0.29966 | [8 empty] | 1104.3939 | -0.086349 | 445.2 | 0.0023851
4692.3931 | 0.20171 | 4012.1982 | 0.55937 |  | 3342.3955 | 0.23838 | 2674.7996 | 0.54607 |  |  |  |  | 4681.5952 | 0.088386 | 4012.2018 | 0.30001 | [8 empty] | 1104.9954 | -0.086583 | 445.8014 | 0.0021505
4697.793 | 0.20237 | 4017.5981 | 0.56003 |  | 3345.9963 | 0.23869 | 2678.4005 | 0.54638 |  |  |  |  | 4686.9937 | 0.087408 | 4017.6003 | 0.29904 | [8 empty] | 1105.5948 | -0.0867 | 446.4009 | 0.0020332
4703.1929 | 0.20253 | 4022.998 | 0.56019 |  | 3349.5964 | 0.23822 | 2682.0006 | 0.54591 |  |  |  |  | 4692.3945 | 0.088073 | 4023.0012 | 0.2997 | [8 empty] | 1106.1945 | -0.086935 | 447.0005 | 0.0017986
4708.5933 | 0.20147 | 4028.3984 | 0.55913 |  | 3353.1953 | 0.23822 | 2685.5994 | 0.54591 |  |  |  |  | 4697.7935 | 0.088347 | 4028.4001 | 0.29998 | [8 empty] | 1106.7939 | -0.086583 | 447.6 | 0.0021505
4713.9946 | 0.20093 | 4033.7997 | 0.55858 |  | 3356.7961 | 0.23838 | 2689.2003 | 0.54607 |  |  |  |  | 4703.1934 | 0.087995 | 4033.8 | 0.29962 | [8 empty] | 1107.3951 | -0.086583 | 448.2012 | 0.0021505
4719.3936 | 0.20104 | 4039.1987 | 0.5587 |  | 3360.396 | 0.23853 | 2692.8001 | 0.54623 |  |  |  |  | 4708.5947 | 0.088698 | 4039.2014 | 0.30033 | [8 empty] | 1107.9948 | -0.086231 | 448.8008 | 0.0025024
4724.7944 | 0.20171 | 4044.5995 | 0.55937 |  | 3363.9961 | 0.2381 | 2696.4002 | 0.5458 |  |  |  |  | 4713.9956 | 0.08776 | 4044.6022 | 0.29939 | [8 empty] | 1108.5942 | -0.086309 | 449.4003 | 0.0024242
4730.1934 | 0.20206 | 4049.9985 | 0.55972 |  | 3367.5959 | 0.23838 | 2700.0001 | 0.54607 |  |  |  |  | 4719.3936 | 0.088034 | 4050.0002 | 0.29966 | [8 empty] | 1109.1957 | -0.086622 | 450.0017 | 0.0021114
4735.5942 | 0.20261 | 4055.3994 | 0.56026 |  | 3371.1956 | 0.23892 | 2703.5997 | 0.54662 |  |  |  |  | 4724.7939 | 0.088268 | 4055.4006 | 0.2999 | [8 empty] | 1109.7952 | -0.086544 | 450.6012 | 0.0021896
4740.9932 | 0.20206 | 4060.7983 | 0.55972 |  | 3374.7961 | 0.23865 | 2707.2003 | 0.54634 |  |  |  |  | 4730.1934 | 0.088073 | 4060.8 | 0.2997 | [8 empty] | 1110.3948 | -0.087013 | 451.2008 | 0.0017204
4746.3936 | 0.20222 | 4066.1987 | 0.55987 |  | 3378.395 | 0.23869 | 2710.7991 | 0.54638 |  |  |  |  | 4735.5938 | 0.087956 | 4066.2004 | 0.29958 | [8 empty] | 1110.9943 | -0.086935 | 451.8003 | 0.0017986
4751.7935 | 0.20167 | 4071.5986 | 0.55933 |  | 3381.9946 | 0.23849 | 2714.3987 | 0.54619 |  |  |  |  | 4740.9946 | 0.087995 | 4071.6013 | 0.29962 | [8 empty] | 1111.5939 | -0.086622 | 452.3999 | 0.0021114
4757.1929 | 0.20163 | 4076.998 | 0.55929 |  | 3385.5952 | 0.23881 | 2717.9993 | 0.5465 |  |  |  |  | 4746.3936 | 0.088112 | 4077.0002 | 0.29974 | [8 empty] | 1112.1952 | -0.086661 | 453.0012 | 0.0020723
4762.5928 | 0.20222 | 4082.3979 | 0.55987 |  | 3389.1956 | 0.23884 | 2721.5997 | 0.54654 |  |  |  |  | 4751.7949 | 0.087838 | 4082.4016 | 0.29947 | [8 empty] | 1112.7947 | -0.086622 | 453.6007 | 0.0021114
4767.9941 | 0.20159 | 4087.7993 | 0.55925 |  | 3392.7949 | 0.23849 | 2725.199 | 0.54619 |  |  |  |  | 4757.1938 | 0.087604 | 4087.8005 | 0.29923 | [8 empty] | 1113.3943 | -0.086427 | 454.2003 | 0.0023069
4773.3931 | 0.20132 | 4093.1982 | 0.55897 |  | 3396.3953 | 0.239 | 2728.7994 | 0.5467 |  |  |  |  | 4762.5942 | 0.087369 | 4093.2009 | 0.299 | [8 empty] | 1113.9939 | -0.086622 | 454.7999 | 0.0021114
4778.793 | 0.20187 | 4098.5981 | 0.55952 |  | 3399.9946 | 0.23912 | 2732.3987 | 0.54681 |  |  |  |  | 4767.9951 | 0.08819 | 4098.6017 | 0.29982 | [8 empty] | 1114.5951 | -0.086153 | 455.4011 | 0.0025806
4784.1934 | 0.2012 | 4103.9985 | 0.55886 |  | 3403.5967 | 0.23892 | 2736.0008 | 0.54662 |  |  |  |  | 4773.395 | 0.087643 | 4104.0016 | 0.29927 | [8 empty] | 1115.1946 | -0.086388 | 456.0006 | 0.002346
4789.5938 | 0.20198 | 4109.3989 | 0.55964 |  | 3407.1953 | 0.23888 | 2739.5994 | 0.54658 |  |  |  |  | 4778.7949 | 0.087799 | 4109.4015 | 0.29943 | [8 empty] | 1115.7942 | -0.0867 | 456.6002 | 0.0020332
4794.9941 | 0.20304 | 4114.7993 | 0.56069 |  | 3410.7954 | 0.23912 | 2743.1995 | 0.54681 |  |  |  |  | 4784.1948 | 0.087877 | 4114.8015 | 0.29951 | [8 empty] | 1116.3955 | -0.086388 | 457.2015 | 0.002346
4800.394 | 0.20183 | 4120.1992 | 0.55948 |  | 3414.3962 | 0.2392 | 2746.8004 | 0.54689 |  |  |  |  | 4789.5938 | 0.088151 | 4120.2004 | 0.29978 | [8 empty] | 1116.9951 | -0.08627 | 457.8011 | 0.0024633
4805.793 | 0.20124 | 4125.5981 | 0.5589 |  | 3417.9949 | 0.23896 | 2750.399 | 0.54666 |  |  |  |  | 4794.9946 | 0.08819 | 4125.6013 | 0.29982 | [8 empty] | 1117.5946 | -0.086544 | 458.4006 | 0.0021896
4811.1934 | 0.20128 | 4130.9985 | 0.55894 |  | 3421.5957 | 0.23908 | 2753.9998 | 0.54677 |  |  |  |  | 4800.395 | 0.088386 | 4131.0016 | 0.30001 | [8 empty] | 1118.1942 | -0.08674 | 459.0002 | 0.0019941
4816.5938 | 0.20198 | 4136.3989 | 0.55964 |  | 3425.1951 | 0.23884 | 2757.5992 | 0.54654 |  |  |  |  | 4805.7944 | 0.088307 | 4136.4011 | 0.29994 | [8 empty] | 1118.7955 | -0.086583 | 459.6016 | 0.0021505
4821.9932 | 0.20171 | 4141.7983 | 0.55937 |  | 3428.7959 | 0.23943 | 2761.2 | 0.54713 |  |  |  |  | 4811.1938 | 0.08819 | 4141.8005 | 0.29982 | [8 empty] | 1119.3951 | -0.086505 | 460.2012 | 0.0022287
4827.3936 | 0.20144 | 4147.1987 | 0.55909 |  | 3432.3958 | 0.23888 | 2764.7999 | 0.54658 |  |  |  |  | 4816.5947 | 0.08819 | 4147.2014 | 0.29982 | [8 empty] | 1119.9945 | -0.0867 | 460.8005 | 0.0020332
4832.7939 | 0.20132 | 4152.5991 | 0.55897 |  | 3435.9961 | 0.23959 | 2768.4002 | 0.54728 |  |  |  |  | 4821.9961 | 0.087134 | 4152.6027 | 0.29876 | [8 empty] | 1120.5942 | -0.086935 | 461.4003 | 0.0017986
4838.1938 | 0.20144 | 4157.999 | 0.55909 |  | 3439.5955 | 0.23912 | 2771.9996 | 0.54681 |  |  |  |  | 4827.3936 | 0.087916 | 4158.0002 | 0.29955 | [8 empty] | 1121.1956 | -0.086388 | 462.0016 | 0.002346
4843.5938 | 0.20167 | 4163.3989 | 0.55933 |  | 3443.1956 | 0.2392 | 2775.5997 | 0.54689 |  |  |  |  | 4832.7935 | 0.087956 | 4163.4001 | 0.29958 | [8 empty] | 1121.795 | -0.086505 | 462.6011 | 0.0022287
4848.9961 | 0.20202 | 4168.8012 | 0.55968 |  | 3446.7947 | 0.23904 | 2779.1988 | 0.54674 |  |  |  |  | 4838.1958 | 0.088151 | 4168.8024 | 0.29978 | [8 empty] | 1122.3945 | -0.086544 | 463.2006 | 0.0021896
4854.3931 | 0.20175 | 4174.1982 | 0.5594 |  | 3450.3948 | 0.23951 | 2782.7989 | 0.54721 |  |  |  |  | 4843.5942 | 0.088347 | 4174.2009 | 0.29998 | [8 empty] | 1122.994 | -0.086818 | 463.8 | 0.0019159
4859.793 | 0.20226 | 4179.5981 | 0.55991 |  | 3453.9968 | 0.23978 | 2786.4009 | 0.54748 |  |  |  |  | 4848.9951 | 0.087916 | 4179.6017 | 0.29955 | [8 empty] | 1123.5955 | -0.086779 | 464.4015 | 0.001955
4865.1934 | 0.2019 | 4184.9985 | 0.55956 |  | 3457.5957 | 0.23986 | 2789.9998 | 0.54756 |  |  |  |  | 4854.3936 | 0.08819 | 4185.0002 | 0.29982 | [8 empty] | 1124.1948 | -0.086544 | 465.0009 | 0.0021896
4870.5938 | 0.20194 | 4190.3989 | 0.5596 |  | 3461.1951 | 0.24006 | 2793.5992 | 0.54775 |  |  |  |  | 4859.7949 | 0.088073 | 4190.4015 | 0.2997 | [8 empty] | 1124.7943 | -0.086505 | 465.6003 | 0.0022287
4875.9937 | 0.20179 | 4195.7988 | 0.55944 |  | 3464.7947 | 0.23967 | 2797.1988 | 0.54736 |  |  |  |  | 4865.1938 | 0.088386 | 4195.8005 | 0.30001 | [8 empty] | 1125.3956 | -0.086818 | 466.2017 | 0.0019159
4881.395 | 0.20159 | 4201.2001 | 0.55925 |  | 3468.3965 | 0.24033 | 2800.8006 | 0.54803 |  |  |  |  | 4870.5942 | 0.08819 | 4201.2009 | 0.29982 | [8 empty] | 1125.9951 | -0.086935 | 466.8011 | 0.0017986
4886.7935 | 0.2019 | 4206.5986 | 0.55956 |  | 3471.9954 | 0.23951 | 2804.3995 | 0.54721 |  |  |  |  | 4875.9941 | 0.088425 | 4206.6008 | 0.30005 | [8 empty] | 1126.5947 | -0.08674 | 467.4008 | 0.0019941
4892.1929 | 0.20194 | 4211.998 | 0.5596 |  | 3475.5959 | 0.23931 | 2808.0001 | 0.54701 |  |  |  |  | 4881.3945 | 0.087995 | 4212.0012 | 0.29962 | [8 empty] | 1127.1943 | -0.086779 | 468.0004 | 0.001955
4897.5938 | 0.20198 | 4217.3989 | 0.55964 |  | 3479.1958 | 0.23967 | 2811.5999 | 0.54736 |  |  |  |  | 4886.7949 | 0.087486 | 4217.4015 | 0.29912 | [8 empty] | 1127.7957 | -0.086779 | 468.6017 | 0.001955
4902.9946 | 0.20214 | 4222.7997 | 0.5598 |  | 3482.7952 | 0.23994 | 2815.1993 | 0.54764 |  |  |  |  | 4892.1943 | 0.088073 | 4222.801 | 0.2997 | [8 empty] | 1128.3953 | -0.0867 | 469.2013 | 0.0020332
4908.3945 | 0.20222 | 4228.1996 | 0.55987 |  | 3486.3953 | 0.24002 | 2818.7994 | 0.54771 |  |  |  |  | 4897.5938 | 0.087877 | 4228.2004 | 0.29951 | [8 empty] | 1128.9948 | -0.087052 | 469.8008 | 0.0016813
4913.7939 | 0.20194 | 4233.5991 | 0.5596 |  | 3489.9949 | 0.24017 | 2822.399 | 0.54787 |  |  |  |  | 4902.9946 | 0.088229 | 4233.6013 | 0.29986 | [8 empty] | 1129.5944 | -0.087131 | 470.4004 | 0.0016031
4919.1938 | 0.20179 | 4238.999 | 0.55944 |  | 3493.5959 | 0.24021 | 2826.0001 | 0.54791 |  |  |  |  | 4908.394 | 0.088307 | 4239.0007 | 0.29994 | [8 empty] | 1130.1957 | -0.086505 | 471.0017 | 0.0022287
4924.5952 | 0.20167 | 4244.4003 | 0.55933 |  | 3497.1948 | 0.24002 | 2829.5989 | 0.54771 |  |  |  |  | 4913.7949 | 0.087916 | 4244.4015 | 0.29955 | [8 empty] | 1130.7953 | -0.086818 | 471.6013 | 0.0019159
4929.9937 | 0.20237 | 4249.7988 | 0.56003 |  | 3500.7959 | 0.23963 | 2833.2 | 0.54732 |  |  |  |  | 4919.1938 | 0.088034 | 4249.8005 | 0.29966 | [8 empty] | 1131.3947 | -0.086544 | 472.2007 | 0.0021896
4935.394 | 0.20237 | 4255.1992 | 0.56003 |  | 3504.396 | 0.23959 | 2836.8001 | 0.54728 |  |  |  |  | 4924.5952 | 0.087721 | 4255.2018 | 0.29935 | [8 empty] | 1131.9941 | -0.0867 | 472.8002 | 0.0020332
4940.793 | 0.20237 | 4260.5981 | 0.56003 |  | 3507.9968 | 0.24002 | 2840.4009 | 0.54771 |  |  |  |  | 4929.9941 | 0.088073 | 4260.6008 | 0.2997 | [8 empty] | 1132.5956 | -0.086779 | 473.4016 | 0.001955
4946.1934 | 0.20194 | 4265.9985 | 0.5596 |  | 3511.5947 | 0.23994 | 2843.9988 | 0.54764 |  |  |  |  | 4935.3936 | 0.087643 | 4266.0002 | 0.29927 | [8 empty] | 1133.1951 | -0.087052 | 474.0011 | 0.0016813
4951.5928 | 0.20202 | 4271.3979 | 0.55968 |  | 3515.1951 | 0.2401 | 2847.5992 | 0.54779 |  |  |  |  | 4940.7939 | 0.087877 | 4271.4006 | 0.29951 | [8 empty] | 1133.7948 | -0.086974 | 474.6008 | 0.0017595
4956.9946 | 0.20155 | 4276.7997 | 0.55921 |  | 3518.7952 | 0.2399 | 2851.1993 | 0.5476 |  |  |  |  | 4946.1948 | 0.08776 | 4276.8015 | 0.29939 | [8 empty] | 1134.3943 | -0.086857 | 475.2003 | 0.0018768
4962.3936 | 0.2014 | 4282.1987 | 0.55905 |  | 3522.396 | 0.24056 | 2854.8001 | 0.54826 |  |  |  |  | 4951.5947 | 0.08776 | 4282.2014 | 0.29939 | [8 empty] | 1134.9939 | -0.086622 | 475.7999 | 0.0021114
4967.7939 | 0.20179 | 4287.5991 | 0.55944 |  | 3525.9951 | 0.24041 | 2858.3992 | 0.5481 |  |  |  |  | 4956.9946 | 0.08733 | 4287.6013 | 0.29896 | [8 empty] | 1135.5952 | -0.086779 | 476.4012 | 0.001955
4973.1958 | 0.20237 | 4293.0009 | 0.56003 |  | 3529.5947 | 0.24088 | 2861.9988 | 0.54857 |  |  |  |  | 4962.394 | 0.087643 | 4293.0007 | 0.29927 | [8 empty] | 1136.1948 | -0.086857 | 477.0009 | 0.0018768
4978.5938 | 0.20187 | 4298.3989 | 0.55952 |  | 3533.1953 | 0.24045 | 2865.5994 | 0.54814 |  |  |  |  | 4967.7944 | 0.087721 | 4298.4011 | 0.29935 | [8 empty] | 1136.7943 | -0.086974 | 477.6003 | 0.0017595
4983.9941 | 0.20179 | 4303.7993 | 0.55944 |  | 3536.7947 | 0.24049 | 2869.1988 | 0.54818 |  |  |  |  | 4973.1934 | 0.087995 | 4303.8 | 0.29962 | [8 empty] | 1137.3939 | -0.086779 | 478.2 | 0.001955
4989.3945 | 0.20206 | 4309.1996 | 0.55972 |  | 3540.395 | 0.24056 | 2872.7991 | 0.54826 |  |  |  |  | 4978.5947 | 0.087643 | 4309.2014 | 0.29927 | [8 empty] | 1137.9952 | -0.087013 | 478.8013 | 0.0017204
4994.7939 | 0.20222 | 4314.5991 | 0.55987 |  | 3543.9951 | 0.23994 | 2876.3992 | 0.54764 |  |  |  |  | 4983.9937 | 0.087643 | 4314.6003 | 0.29927 | [8 empty] | 1138.5948 | -0.08717 | 479.4009 | 0.001564
5000.1938 | 0.20202 | 4319.999 | 0.55968 |  | 3547.595 | 0.24006 | 2879.9991 | 0.54775 |  |  |  |  | 4989.3936 | 0.088151 | 4320.0002 | 0.29978 | [8 empty] | 1139.1942 | -0.086935 | 480.0002 | 0.0017986
5005.5933 | 0.20245 | 4325.3984 | 0.56011 |  | 3551.1956 | 0.24002 | 2883.5997 | 0.54771 |  |  |  |  | 4994.7944 | 0.087565 | 4325.4011 | 0.29919 | [8 empty] | 1139.7957 | -0.08717 | 480.6017 | 0.001564
5010.9937 | 0.20226 | 4330.7988 | 0.55991 |  | 3554.7964 | 0.24053 | 2887.2005 | 0.54822 |  |  |  |  | 5000.1948 | 0.087995 | 4330.8015 | 0.29962 | [8 empty] | 1140.3953 | -0.086935 | 481.2013 | 0.0017986
5016.3931 | 0.20253 | 4336.1982 | 0.56019 |  | 3558.3962 | 0.24002 | 2890.8004 | 0.54771 |  |  |  |  | 5005.5947 | 0.087408 | 4336.2014 | 0.29904 | [8 empty] | 1140.9948 | -0.087287 | 481.8008 | 0.0014467
5021.7939 | 0.20249 | 4341.5991 | 0.56015 |  | 3561.9971 | 0.24037 | 2894.4012 | 0.54807 |  |  |  |  | 5010.9946 | 0.087291 | 4341.6013 | 0.29892 | [8 empty] | 1141.5942 | -0.087131 | 482.4003 | 0.0016031
5027.1929 | 0.20233 | 4346.998 | 0.55999 |  | 3565.5962 | 0.24084 | 2898.0003 | 0.54853 |  |  |  |  | 5016.394 | 0.087643 | 4347.0007 | 0.29927 | [8 empty] | 1142.1957 | -0.087052 | 483.0017 | 0.0016813
5032.5928 | 0.20206 | 4352.3979 | 0.55972 |  | 3569.1951 | 0.2408 | 2901.5992 | 0.5485 |  |  |  |  | 5021.7935 | 0.088112 | 4352.4001 | 0.29974 | [8 empty] | 1142.7952 | -0.087365 | 483.6012 | 0.0013685
5037.9932 | 0.20183 | 4357.7983 | 0.55948 |  | 3572.7954 | 0.24096 | 2905.1995 | 0.54865 |  |  |  |  | 5027.1943 | 0.087134 | 4357.801 | 0.29876 | [8 empty] | 1143.3947 | -0.087131 | 484.2007 | 0.0016031
5043.3931 | 0.20194 | 4363.1982 | 0.5596 |  | 3576.395 | 0.24041 | 2908.7991 | 0.5481 |  |  |  |  | 5032.5938 | 0.087056 | 4363.2004 | 0.29869 | [8 empty] | 1143.9943 | -0.087561 | 484.8003 | 0.001173
5048.793 | 0.20253 | 4368.5981 | 0.56019 |  | 3579.9949 | 0.24053 | 2912.399 | 0.54822 |  |  |  |  | 5037.9941 | 0.087682 | 4368.6008 | 0.29931 | [8 empty] | 1144.5956 | -0.087091 | 485.4016 | 0.0016422
5054.1929 | 0.2023 | 4373.998 | 0.55995 |  | 3583.5952 | 0.24037 | 2915.9993 | 0.54807 |  |  |  |  | 5043.3936 | 0.087916 | 4374.0002 | 0.29955 | [8 empty] | 1145.1952 | -0.087091 | 486.0012 | 0.0016422
5059.5928 | 0.20241 | 4379.3979 | 0.56007 |  | 3587.1958 | 0.24076 | 2919.5999 | 0.54846 |  |  |  |  | 5048.7939 | 0.087682 | 4379.4006 | 0.29931 | [8 empty] | 1145.7947 | -0.087522 | 486.6007 | 0.0012121
5064.9932 | 0.20241 | 4384.7983 | 0.56007 |  | 3590.7952 | 0.24115 | 2923.1993 | 0.54885 |  |  |  |  | 5054.1938 | 0.08776 | 4384.8005 | 0.29939 | [8 empty] | 1146.3943 | -0.086974 | 487.2003 | 0.0017595
5070.3931 | 0.2021 | 4390.1982 | 0.55976 |  | 3594.3953 | 0.24127 | 2926.7994 | 0.54896 |  |  |  |  | 5059.5952 | 0.087916 | 4390.2018 | 0.29955 | [8 empty] | 1146.9956 | -0.087561 | 487.8016 | 0.001173
5075.7944 | 0.2019 | 4395.5995 | 0.55956 |  | 3597.9958 | 0.24139 | 2930.4 | 0.54908 |  |  |  |  | 5064.9937 | 0.087877 | 4395.6003 | 0.29951 | [8 empty] | 1147.5951 | -0.087091 | 488.4011 | 0.0016422
5081.1943 | 0.20187 | 4400.9995 | 0.55952 |  | 3601.595 | 0.24088 | 2933.9991 | 0.54857 |  |  |  |  | 5070.3945 | 0.088307 | 4401.0012 | 0.29994 | [8 empty] | 1148.1947 | -0.086544 | 489.0007 | 0.0021896
5086.5928 | 0.20187 | 4406.3979 | 0.55952 |  | 3605.1956 | 0.24092 | 2937.5997 | 0.54861 |  |  |  |  | 5075.7939 | 0.087799 | 4406.4006 | 0.29943 | [8 empty] | 1148.7941 | -0.087365 | 489.6001 | 0.0013685
5091.9937 | 0.20194 | 4411.7988 | 0.5596 |  | 3608.7952 | 0.24041 | 2941.1993 | 0.5481 |  |  |  |  | 5081.1963 | 0.087916 | 4411.8029 | 0.29955 | [8 empty] | 1149.3955 | -0.0867 | 490.2015 | 0.0020332
5097.3945 | 0.20273 | 4417.1996 | 0.56038 |  | 3612.3962 | 0.2406 | 2944.8004 | 0.5483 |  |  |  |  | 5086.5947 | 0.088777 | 4417.2014 | 0.30041 | [8 empty] | 1149.9951 | -0.08674 | 490.8011 | 0.0019941
5102.7944 | 0.20265 | 4422.5995 | 0.5603 |  | 3615.9954 | 0.24103 | 2948.3995 | 0.54873 |  |  |  |  | 5091.9951 | 0.088464 | 4422.6017 | 0.30009 | [8 empty] | 1150.5946 | -0.0876 | 491.4006 | 0.0011339
5108.1938 | 0.20233 | 4427.999 | 0.55999 |  | 3619.5959 | 0.24084 | 2952.0001 | 0.54853 |  |  |  |  | 5097.3936 | 0.088229 | 4428.0002 | 0.29986 | [8 empty] | 1151.1941 | -0.087052 | 492.0001 | 0.0016813
5113.5938 | 0.20273 | 4433.3989 | 0.56038 |  | 3623.1951 | 0.24064 | 2955.5992 | 0.54834 |  |  |  |  | 5102.7949 | 0.088112 | 4433.4015 | 0.29974 | [8 empty] | 1151.7955 | -0.087404 | 492.6016 | 0.0013294
5118.9932 | 0.20253 | 4438.7983 | 0.56019 |  | 3626.7952 | 0.24068 | 2959.1993 | 0.54838 |  |  |  |  | 5108.1943 | 0.087838 | 4438.801 | 0.29947 | [8 empty] | 1152.395 | -0.087561 | 493.2011 | 0.001173
5124.396 | 0.20226 | 4444.2011 | 0.55991 |  | 3630.3958 | 0.2408 | 2962.7999 | 0.5485 |  |  |  |  | 5113.5942 | 0.088503 | 4444.2009 | 0.30013 | [8 empty] | 1152.9946 | -0.087482 | 493.8007 | 0.0012512
5129.7939 | 0.20222 | 4449.5991 | 0.55987 |  | 3633.9951 | 0.24096 | 2966.3992 | 0.54865 |  |  |  |  | 5118.9937 | 0.088425 | 4449.6003 | 0.30005 | [8 empty] | 1153.5941 | -0.087131 | 494.4001 | 0.0016031
5135.1938 | 0.20206 | 4454.999 | 0.55972 |  | 3637.5959 | 0.24115 | 2970.0001 | 0.54885 |  |  |  |  | 5124.395 | 0.088425 | 4455.0016 | 0.30005 | [8 empty] | 1154.1956 | -0.087522 | 495.0016 | 0.0012121
5140.5928 | 0.20265 | 4460.3979 | 0.5603 |  | 3641.1958 | 0.24146 | 2973.5999 | 0.54916 |  |  |  |  | 5129.7939 | 0.087877 | 4460.4006 | 0.29951 | [8 empty] | 1154.795 | -0.087365 | 495.6011 | 0.0013685
5145.9932 | 0.2028 | 4465.7983 | 0.56046 |  | 3644.7957 | 0.24135 | 2977.1998 | 0.54904 |  |  |  |  | 5135.1938 | 0.088151 | 4465.8005 | 0.29978 | [8 empty] | 1155.3944 | -0.087052 | 496.2004 | 0.0016813
5151.3936 | 0.20261 | 4471.1987 | 0.56026 |  | 3648.3955 | 0.24119 | 2980.7996 | 0.54889 |  |  |  |  | 5140.5947 | 0.088268 | 4471.2014 | 0.2999 | [8 empty] | 1155.994 | -0.08717 | 496.8 | 0.001564
5156.7939 | 0.20265 | 4476.5991 | 0.5603 |  | 3651.9956 | 0.241 | 2984.3997 | 0.54869 |  |  |  |  | 5145.9941 | 0.088464 | 4476.6008 | 0.30009 | [8 empty] | 1156.5953 | -0.087561 | 497.4014 | 0.001173
5162.1929 | 0.20265 | 4481.998 | 0.5603 |  | 3655.5977 | 0.24135 | 2988.0018 | 0.54904 |  |  |  |  | 5151.3936 | 0.088112 | 4482.0002 | 0.29974 | [8 empty] | 1157.1949 | -0.087561 | 498.001 | 0.001173
5167.5938 | 0.20323 | 4487.3989 | 0.56089 |  | 3659.1953 | 0.24131 | 2991.5994 | 0.549 |  |  |  |  | 5156.7944 | 0.088347 | 4487.4011 | 0.29998 | [8 empty] | 1157.7944 | -0.087091 | 498.6005 | 0.0016422
5172.9937 | 0.20296 | 4492.7988 | 0.56062 |  | 3662.7952 | 0.24174 | 2995.1993 | 0.54943 |  |  |  |  | 5162.1943 | 0.088542 | 4492.801 | 0.30017 | [8 empty] | 1158.394 | -0.087443 | 499.2001 | 0.0012903
5178.3931 | 0.2032 | 4498.1982 | 0.56085 |  | 3666.3958 | 0.24205 | 2998.7999 | 0.54975 |  |  |  |  | 5167.5942 | 0.088816 | 4498.2009 | 0.30044 | [8 empty] | 1158.9954 | -0.08717 | 499.8014 | 0.001564
5183.7939 | 0.20347 | 4503.5991 | 0.56112 |  | 3669.9949 | 0.24197 | 3002.399 | 0.54967 |  |  |  |  | 5172.9946 | 0.088542 | 4503.6013 | 0.30017 | [8 empty] | 1159.595 | -0.087287 | 500.401 | 0.0014467
5189.1929 | 0.20296 | 4508.998 | 0.56062 |  | 3673.5967 | 0.24178 | 3006.0008 | 0.54947 |  |  |  |  | 5178.3945 | 0.088347 | 4509.0012 | 0.29998 | [8 empty] | 1160.1945 | -0.087052 | 501.0005 | 0.0016813
5194.5928 | 0.20269 | 4514.3979 | 0.56034 |  | 3677.1965 | 0.24166 | 3009.6006 | 0.54936 |  |  |  |  | 5183.7935 | 0.088542 | 4514.4001 | 0.30017 | [8 empty] | 1160.7941 | -0.087131 | 501.6001 | 0.0016031
5199.9937 | 0.2028 | 4519.7988 | 0.56046 |  | 3680.7959 | 0.24162 | 3013.2 | 0.54932 |  |  |  |  | 5189.1943 | 0.087877 | 4519.801 | 0.29951 | [8 empty] | 1161.3954 | -0.0876 | 502.2014 | 0.0011339
5205.3936 | 0.20245 | 4525.1987 | 0.56011 |  | 3684.3962 | 0.2415 | 3016.8004 | 0.5492 |  |  |  |  | 5194.5938 | 0.087995 | 4525.2004 | 0.29962 | [8 empty] | 1161.995 | -0.087522 | 502.801 | 0.0012121
5210.7935 | 0.20237 | 4530.5986 | 0.56003 |  | 3687.9956 | 0.24162 | 3020.3997 | 0.54932 |  |  |  |  | 5199.9961 | 0.088386 | 4530.6027 | 0.30001 | [8 empty] | 1162.5944 | -0.087365 | 503.4004 | 0.0013685
5216.1929 | 0.20249 | 4535.998 | 0.56015 |  | 3691.595 | 0.24193 | 3023.9991 | 0.54963 |  |  |  |  | 5205.395 | 0.088542 | 4536.0016 | 0.30017 | [8 empty] | 1163.1957 | -0.087365 | 504.0017 | 0.0013685
5221.5928 | 0.20269 | 4541.3979 | 0.56034 |  | 3695.1948 | 0.24217 | 3027.5989 | 0.54986 |  |  |  |  | 5210.7939 | 0.087956 | 4541.4006 | 0.29958 | [8 empty] | 1163.7953 | -0.087052 | 504.6013 | 0.0016813
5226.9946 | 0.20304 | 4546.7997 | 0.56069 |  | 3698.7947 | 0.2424 | 3031.1988 | 0.5501 |  |  |  |  | 5216.1943 | 0.088307 | 4546.801 | 0.29994 | [8 empty] | 1164.3947 | -0.087365 | 505.2007 | 0.0013685
5232.3955 | 0.20296 | 4552.2006 | 0.56062 |  | 3702.3975 | 0.24119 | 3034.8016 | 0.54889 |  |  |  |  | 5221.5947 | 0.08862 | 4552.2014 | 0.30025 | [8 empty] | 1164.9941 | -0.087131 | 505.8002 | 0.0016031
5237.7944 | 0.20276 | 4557.5995 | 0.56042 |  | 3705.9958 | 0.24178 | 3038.4 | 0.54947 |  |  |  |  | 5226.9937 | 0.088268 | 4557.6003 | 0.2999 | [8 empty] | 1165.5955 | -0.087131 | 506.4015 | 0.0016031
5243.1943 | 0.20245 | 4562.9995 | 0.56011 |  | 3709.5952 | 0.24182 | 3041.9993 | 0.54951 |  |  |  |  | 5232.3936 | 0.088268 | 4563.0002 | 0.2999 | [8 empty] | 1166.1954 | -0.08717 | 507.0015 | 0.001564
5248.5928 | 0.20249 | 4568.3979 | 0.56015 |  | 3713.197 | 0.2415 | 3045.6011 | 0.5492 |  |  |  |  | 5237.7935 | 0.088425 | 4568.4001 | 0.30005 | [8 empty] | 1166.7948 | -0.087052 | 507.6008 | 0.0016813
5253.9946 | 0.20276 | 4573.7997 | 0.56042 |  | 3716.7949 | 0.24162 | 3049.199 | 0.54932 |  |  |  |  | 5243.1934 | 0.088151 | 4573.8 | 0.29978 | [8 empty] | 1167.3944 | -0.087052 | 508.2004 | 0.0016813
5259.3945 | 0.20288 | 4579.1996 | 0.56054 |  | 3720.3953 | 0.2415 | 3052.7994 | 0.5492 |  |  |  |  | 5248.5938 | 0.088112 | 4579.2004 | 0.29974 | [8 empty] | 1167.9939 | -0.086896 | 508.7999 | 0.0018377
5264.7939 | 0.20331 | 4584.5991 | 0.56097 |  | 3723.9951 | 0.24197 | 3056.3992 | 0.54967 |  |  |  |  | 5253.9937 | 0.088386 | 4584.6003 | 0.30001 | [8 empty] | 1168.5953 | -0.087209 | 509.4014 | 0.0015249
5270.1943 | 0.2023 | 4589.9995 | 0.55995 |  | 3727.5964 | 0.24205 | 3060.0006 | 0.54975 |  |  |  |  | 5259.396 | 0.088073 | 4590.0026 | 0.2997 | [8 empty] | 1169.1948 | -0.086974 | 510.0009 | 0.0017595
5275.5938 | 0.203 | 4595.3989 | 0.56066 |  | 3731.1953 | 0.2424 | 3063.5994 | 0.5501 |  |  |  |  | 5264.7949 | 0.087565 | 4595.4015 | 0.29919 | [8 empty] | 1169.7944 | -0.087365 | 510.6005 | 0.0013685
5280.9937 | 0.20257 | 4600.7988 | 0.56023 |  | 3734.7964 | 0.24221 | 3067.2005 | 0.5499 |  |  |  |  | 5270.1938 | 0.088268 | 4600.8005 | 0.2999 | [8 empty] | 1170.3958 | -0.086896 | 511.2018 | 0.0018377
5286.3931 | 0.20288 | 4606.1982 | 0.56054 |  | 3738.3953 | 0.24107 | 3070.7994 | 0.54877 |  |  |  |  | 5275.5942 | 0.088777 | 4606.2009 | 0.30041 | [8 empty] | 1170.9952 | -0.086974 | 511.8013 | 0.0017595
5291.7954 | 0.20276 | 4611.6005 | 0.56042 |  | 3741.9956 | 0.24205 | 3074.3997 | 0.54975 |  |  |  |  | 5280.9941 | 0.088347 | 4611.6008 | 0.29998 | [8 empty] | 1171.5947 | -0.087091 | 512.4008 | 0.0016422
5297.1929 | 0.203 | 4616.998 | 0.56066 |  | 3745.5959 | 0.24221 | 3078.0001 | 0.5499 |  |  |  |  | 5286.3936 | 0.08862 | 4617.0002 | 0.30025 | [8 empty] | 1172.1942 | -0.08627 | 513.0002 | 0.0024633
5302.5933 | 0.20323 | 4622.3984 | 0.56089 |  | 3749.1965 | 0.24166 | 3081.6006 | 0.54936 |  |  |  |  | 5291.7935 | 0.088777 | 4622.4001 | 0.30041 | [8 empty] | 1172.7957 | -0.086779 | 513.6017 | 0.001955
5307.9932 | 0.20335 | 4627.7983 | 0.56101 |  | 3752.7959 | 0.24213 | 3085.2 | 0.54982 |  |  |  |  | 5297.1938 | 0.088229 | 4627.8005 | 0.29986 | [8 empty] | 1173.3951 | -0.086544 | 514.2012 | 0.0021896
5313.394 | 0.20351 | 4633.1992 | 0.56116 |  | 3756.3953 | 0.24127 | 3088.7994 | 0.54896 |  |  |  |  | 5302.5952 | 0.088268 | 4633.2018 | 0.2999 | [8 empty] | 1173.9948 | -0.086466 | 514.8008 | 0.0022678
5318.7939 | 0.20292 | 4638.5991 | 0.56058 |  | 3759.9949 | 0.24084 | 3092.399 | 0.54853 |  |  |  |  | 5307.9946 | 0.088503 | 4638.6013 | 0.30013 | [8 empty] | 1174.5944 | -0.086544 | 515.4004 | 0.0021896
5324.1943 | 0.20355 | 4643.9995 | 0.5612 |  | 3763.5947 | 0.24279 | 3095.9988 | 0.55049 |  |  |  |  | 5313.3955 | 0.088503 | 4644.0021 | 0.30013 | [8 empty] | 1175.1957 | -0.086349 | 516.0017 | 0.0023851
5329.5942 | 0.20327 | 4649.3994 | 0.56093 |  | 3767.1958 | 0.24346 | 3099.5999 | 0.55115 |  |  |  |  | 5318.7939 | 0.088347 | 4649.4006 | 0.29998 | [8 empty] | 1175.7952 | -0.086427 | 516.6012 | 0.0023069
5334.9946 | 0.20276 | 4654.7997 | 0.56042 |  | 3770.7961 | 0.24143 | 3103.2003 | 0.54912 |  |  |  |  | 5324.1953 | 0.088347 | 4654.8019 | 0.29998 | [8 empty] | 1176.3948 | -0.087013 | 517.2008 | 0.0017204
5340.3936 | 0.203 | 4660.1987 | 0.56066 |  | 3774.3972 | 0.24182 | 3106.8013 | 0.54951 |  |  |  |  | 5329.5938 | 0.088855 | 4660.2004 | 0.30048 | [8 empty] | 1176.9943 | -0.08674 | 517.8003 | 0.0019941
5345.7939 | 0.20327 | 4665.5991 | 0.56093 |  | 3777.9949 | 0.24236 | 3110.399 | 0.55006 |  |  |  |  | 5334.9951 | 0.088425 | 4665.6017 | 0.30005 | [8 empty] | 1177.5939 | -0.08627 | 518.3999 | 0.0024633
5351.1943 | 0.20335 | 4670.9995 | 0.56101 |  | 3781.5957 | 0.241 | 3113.9998 | 0.54869 |  |  |  |  | 5340.3945 | 0.088386 | 4671.0012 | 0.30001 | [8 empty] | 1178.1952 | -0.086661 | 519.0012 | 0.0020723
5356.5928 | 0.20276 | 4676.3979 | 0.56042 |  | 3785.1948 | 0.24103 | 3117.5989 | 0.54873 |  |  |  |  | 5345.7935 | 0.088034 | 4676.4001 | 0.29966 | [8 empty] | 1178.7946 | -0.086622 | 519.6006 | 0.0021114
5361.9946 | 0.20359 | 4681.7997 | 0.56124 |  | 3788.7954 | 0.24354 | 3121.1995 | 0.55123 |  |  |  |  | 5351.1948 | 0.088386 | 4681.8015 | 0.30001 | [8 empty] | 1179.3942 | -0.08674 | 520.2002 | 0.0019941
5367.3945 | 0.20374 | 4687.1996 | 0.5614 |  | 3792.395 | 0.24092 | 3124.7991 | 0.54861 |  |  |  |  | 5356.5952 | 0.088659 | 4687.2018 | 0.30029 | [8 empty] | 1179.9956 | -0.086544 | 520.8016 | 0.0021896
5372.793 | 0.20355 | 4692.5981 | 0.5612 |  | 3795.9951 | 0.24139 | 3128.3992 | 0.54908 |  |  |  |  | 5361.9946 | 0.089011 | 4692.6013 | 0.30064 | [8 empty] | 1180.5951 | -0.086309 | 521.4011 | 0.0024242
5378.1934 | 0.20413 | 4697.9985 | 0.56179 |  | 3799.5952 | 0.2426 | 3131.9993 | 0.55029 |  |  |  |  | 5367.394 | 0.088307 | 4698.0007 | 0.29994 | [8 empty] | 1181.1946 | -0.0867 | 522.0006 | 0.0020332
5383.5933 | 0.20339 | 4703.3984 | 0.56105 |  | 3803.1963 | 0.24217 | 3135.6004 | 0.54986 |  |  |  |  | 5372.7935 | 0.088503 | 4703.4001 | 0.30013 | [8 empty] | 1181.7942 | -0.0867 | 522.6002 | 0.0020332
5388.9937 | 0.20343 | 4708.7988 | 0.56109 |  | 3806.7959 | 0.24256 | 3139.2 | 0.55025 |  |  |  |  | 5378.1948 | 0.088855 | 4708.8015 | 0.30048 | [8 empty] | 1182.3955 | -0.086427 | 523.2015 | 0.0023069
5394.3931 | 0.20343 | 4714.1982 | 0.56109 |  | 3810.3953 | 0.24084 | 3142.7994 | 0.54853 |  |  |  |  | 5383.5952 | 0.088777 | 4714.2018 | 0.30041 | [8 empty] | 1182.9951 | -0.086583 | 523.8011 | 0.0021505
5399.7935 | 0.20335 | 4719.5986 | 0.56101 |  | 3813.9963 | 0.24174 | 3146.4005 | 0.54943 |  |  |  |  | 5388.9946 | 0.088268 | 4719.6013 | 0.2999 | [8 empty] | 1183.5946 | -0.086622 | 524.4006 | 0.0021114
5405.1943 | 0.20386 | 4724.9995 | 0.56152 |  | 3817.5964 | 0.24092 | 3150.0006 | 0.54861 |  |  |  |  | 5394.394 | 0.088542 | 4725.0007 | 0.30017 | [8 empty] | 1184.1941 | -0.0867 | 525.0001 | 0.0020332
5410.5928 | 0.20386 | 4730.3979 | 0.56152 |  | 3821.1951 | 0.24201 | 3153.5992 | 0.54971 |  |  |  |  | 5399.7935 | 0.087682 | 4730.4001 | 0.29931 | [8 empty] | 1184.7954 | -0.086661 | 525.6014 | 0.0020723
5415.9946 | 0.20316 | 4735.7997 | 0.56081 |  | 3824.7957 | 0.24264 | 3157.1998 | 0.55033 |  |  |  |  | 5405.1934 | 0.08819 | 4735.8 | 0.29982 | [8 empty] | 1185.3951 | -0.086661 | 526.2012 | 0.0020723
5421.3936 | 0.20359 | 4741.1987 | 0.56124 |  | 3828.395 | 0.2424 | 3160.7991 | 0.5501 |  |  |  |  | 5410.5947 | 0.089011 | 4741.2014 | 0.30064 | [8 empty] | 1185.9946 | -0.0867 | 526.8007 | 0.0020332
5426.7935 | 0.2037 | 4746.5986 | 0.56136 |  | 3831.9949 | 0.2406 | 3164.399 | 0.5483 |  |  |  |  | 5415.9966 | 0.088229 | 4746.6032 | 0.29986 | [8 empty] | 1186.594 | -0.087209 | 527.4 | 0.0015249
5432.1934 | 0.20386 | 4751.9985 | 0.56152 |  | 3835.5959 | 0.24303 | 3168.0001 | 0.55072 |  |  |  |  | 5421.394 | 0.088464 | 4752.0007 | 0.30009 | [8 empty] | 1187.1954 | -0.087013 | 528.0015 | 0.0017204
5437.5938 | 0.20351 | 4757.3989 | 0.56116 |  | 3839.1953 | 0.24182 | 3171.5994 | 0.54951 |  |  |  |  | 5426.7959 | 0.088386 | 4757.4025 | 0.30001 | [8 empty] | 1187.7949 | -0.086622 | 528.601 | 0.0021114
5442.9937 | 0.20327 | 4762.7988 | 0.56093 |  | 3842.7947 | 0.24256 | 3175.1988 | 0.55025 |  |  |  |  | 5432.1958 | 0.088738 | 4762.8024 | 0.30037 | [8 empty] | 1188.3945 | -0.086505 | 529.2006 | 0.0022287
5448.3945 | 0.20413 | 4768.1996 | 0.56179 |  | 3846.3958 | 0.24162 | 3178.7999 | 0.54932 |  |  |  |  | 5437.5942 | 0.088777 | 4768.2009 | 0.30041 | [8 empty] | 1188.994 | -0.08674 | 529.8 | 0.0019941
5453.7944 | 0.20351 | 4773.5995 | 0.56116 |  | 3849.9963 | 0.24244 | 3182.4005 | 0.55014 |  |  |  |  | 5442.9951 | 0.088581 | 4773.6017 | 0.30021 | [8 empty] | 1189.5955 | -0.086857 | 530.4015 | 0.0018768
5459.1943 | 0.20347 | 4778.9995 | 0.56112 |  | 3853.5947 | 0.24236 | 3185.9988 | 0.55006 |  |  |  |  | 5448.3936 | 0.08819 | 4779.0002 | 0.29982 | [8 empty] | 1190.1949 | -0.0867 | 531.001 | 0.0020332
5464.5933 | 0.2039 | 4784.3984 | 0.56155 |  | 3857.1958 | 0.24209 | 3189.5999 | 0.54979 |  |  |  |  | 5453.7939 | 0.088073 | 4784.4006 | 0.2997 | [8 empty] | 1190.7946 | -0.087326 | 531.6006 | 0.0014076
5469.9937 | 0.20355 | 4789.7988 | 0.5612 |  | 3860.7949 | 0.24272 | 3193.199 | 0.55041 |  |  |  |  | 5459.1943 | 0.088112 | 4789.801 | 0.29974 | [8 empty] | 1191.3939 | -0.08717 | 532.2 | 0.001564
5475.3931 | 0.20347 | 4795.1982 | 0.56112 |  | 3864.3962 | 0.24244 | 3196.8004 | 0.55014 | [16 empty] | 1191.9955 | -0.087131 | 532.8015 | 0.0016031
5480.7944 | 0.20312 | 4800.5995 | 0.56077 |  | 3867.9951 | 0.24272 | 3200.3992 | 0.55041 | [16 empty] | 1192.5948 | -0.086935 | 533.4009 | 0.0017986
5486.1938 | 0.20288 | 4805.999 | 0.56054 |  | 3871.5962 | 0.24326 | 3204.0003 | 0.55096 | [16 empty] | 1193.1945 | -0.086857 | 534.0005 | 0.0018768
5491.5928 | 0.20335 | 4811.3979 | 0.56101 |  | 3875.1951 | 0.24307 | 3207.5992 | 0.55076 | [16 empty] | 1193.7939 | -0.087443 | 534.6 | 0.0012903
5496.9941 | 0.20374 | 4816.7993 | 0.5614 |  | 3878.7957 | 0.24275 | 3211.1998 | 0.55045 | [16 empty] | 1194.3953 | -0.087052 | 535.2013 | 0.0016813
5502.3945 | 0.20363 | 4822.1996 | 0.56128 |  | 3882.396 | 0.24307 | 3214.8001 | 0.55076 | [16 empty] | 1194.9949 | -0.086779 | 535.8009 | 0.001955
5507.7939 | 0.20343 | 4827.5991 | 0.56109 |  | 3885.9951 | 0.24299 | 3218.3992 | 0.55068 | [16 empty] | 1195.5942 | -0.087287 | 536.4003 | 0.0014467
5513.1929 | 0.2037 | 4832.998 | 0.56136 |  | 3889.5952 | 0.24275 | 3221.9993 | 0.55045 | [16 empty] | 1196.1958 | -0.086974 | 537.0018 | 0.0017595
5518.5933 | 0.20394 | 4838.3984 | 0.56159 |  | 3893.1958 | 0.24268 | 3225.5999 | 0.55037 | [16 empty] | 1196.7953 | -0.087131 | 537.6013 | 0.0016031
5523.9946 | 0.20355 | 4843.7997 | 0.5612 |  | 3896.7957 | 0.24264 | 3229.1998 | 0.55033 | [16 empty] | 1197.3949 | -0.087091 | 538.2009 | 0.0016422
5529.394 | 0.20288 | 4849.1992 | 0.56054 |  | 3900.3958 | 0.24365 | 3232.7999 | 0.55135 | [16 empty] | 1197.9944 | -0.086974 | 538.8004 | 0.0017595
5534.7935 | 0.20327 | 4854.5986 | 0.56093 |  | 3903.9961 | 0.2435 | 3236.4002 | 0.55119 | [16 empty] | 1198.594 | -0.087443 | 539.4 | 0.0012903
5540.1943 | 0.20359 | 4859.9995 | 0.56124 |  | 3907.5959 | 0.24389 | 3240.0001 | 0.55158 | [16 empty] | 1199.1953 | -0.087248 | 540.0013 | 0.0014858
5545.5942 | 0.20374 | 4865.3994 | 0.5614 |  | 3911.1953 | 0.24162 | 3243.5994 | 0.54932 | [16 empty] | 1199.7948 | -0.087287 | 540.6008 | 0.0014467
5550.9932 | 0.20374 | 4870.7983 | 0.5614 |  | 3914.7947 | 0.24463 | 3247.1988 | 0.55233 | [16 empty] | 1200.3943 | -0.087091 | 541.2003 | 0.0016422
5556.3931 | 0.20347 | 4876.1982 | 0.56112 |  | 3918.3958 | 0.2435 | 3250.7999 | 0.55119 | [16 empty] | 1200.9939 | -0.087131 | 541.7999 | 0.0016031
5561.793 | 0.20366 | 4881.5981 | 0.56132 |  | 3921.9978 | 0.2433 | 3254.4019 | 0.551 | [16 empty] | 1201.5952 | -0.087209 | 542.4012 | 0.0015249
5567.1929 | 0.20347 | 4886.998 | 0.56112 |  | 3925.595 | 0.24369 | 3257.9991 | 0.55139 | [16 empty] | 1202.1947 | -0.087561 | 543.0007 | 0.001173
5572.5942 | 0.2037 | 4892.3994 | 0.56136 |  | 3929.1953 | 0.24291 | 3261.5994 | 0.55061 | [16 empty] | 1202.7943 | -0.087404 | 543.6003 | 0.0013294
5577.9946 | 0.2039 | 4897.7997 | 0.56155 |  | 3932.7952 | 0.24416 | 3265.1993 | 0.55186 | [16 empty] | 1203.3956 | -0.08717 | 544.2017 | 0.001564
5583.3945 | 0.20386 | 4903.1996 | 0.56152 |  | 3936.396 | 0.24334 | 3268.8001 | 0.55104 | [16 empty] | 1203.9952 | -0.087248 | 544.8013 | 0.0014858
5588.7935 | 0.2037 | 4908.5986 | 0.56136 |  | 3939.9946 | 0.24311 | 3272.3987 | 0.5508 | [16 empty] | 1204.5947 | -0.086935 | 545.4008 | 0.0017986
5594.1943 | 0.2037 | 4913.9995 | 0.56136 |  | 3943.595 | 0.24295 | 3275.9991 | 0.55065 | [16 empty] | 1205.1942 | -0.087209 | 546.0002 | 0.0015249
5599.5933 | 0.20351 | 4919.3984 | 0.56116 |  | 3947.1956 | 0.24342 | 3279.5997 | 0.55112 | [16 empty] | 1205.7957 | -0.087013 | 546.6017 | 0.0017204
5604.9932 | 0.20355 | 4924.7983 | 0.5612 |  | 3950.7957 | 0.24365 | 3283.1998 | 0.55135 | [16 empty] | 1206.3953 | -0.086818 | 547.2013 | 0.0019159
5610.3955 | 0.20335 | 4930.2006 | 0.56101 |  | 3954.3965 | 0.24381 | 3286.8006 | 0.55151 | [16 empty] | 1206.9948 | -0.087013 | 547.8008 | 0.0017204
5615.7939 | 0.20378 | 4935.5991 | 0.56144 |  | 3957.9956 | 0.24385 | 3290.3997 | 0.55155 | [16 empty] | 1207.5942 | -0.08674 | 548.4003 | 0.0019941
5621.1943 | 0.20347 | 4940.9995 | 0.56112 |  | 3961.5959 | 0.24377 | 3294.0001 | 0.55147 | [16 empty] | 1208.1956 | -0.086779 | 549.0016 | 0.001955
5626.5933 | 0.2032 | 4946.3984 | 0.56085 |  | 3965.1956 | 0.24526 | 3297.5997 | 0.55295 | [16 empty] | 1208.7953 | -0.086544 | 549.6013 | 0.0021896
5631.9941 | 0.20343 | 4951.7993 | 0.56109 |  | 3968.7959 | 0.24287 | 3301.2 | 0.55057 | [16 empty] | 1209.3947 | -0.086583 | 550.2007 | 0.0021505
5637.3936 | 0.20351 | 4957.1987 | 0.56116 |  | 3972.3953 | 0.24338 | 3304.7994 | 0.55108 | [16 empty] | 1209.994 | -0.086505 | 550.8 | 0.0022287
5642.7939 | 0.20378 | 4962.5991 | 0.56144 |  | 3975.9956 | 0.24256 | 3308.3997 | 0.55025 | [16 empty] | 1213.5957 | -0.086427 | 554.4017 | 0.0023069
5648.1929 | 0.20398 | 4967.998 | 0.56163 |  | 3979.5955 | 0.2433 | 3311.9996 | 0.551 | [16 empty] | 1217.1951 | -0.084824 | 558.0011 | 0.00391
5653.5942 | 0.20386 | 4973.3994 | 0.56152 |  | 3983.1948 | 0.24346 | 3315.5989 | 0.55115 | [16 empty] | 1220.7946 | -0.083455 | 561.6006 | 0.0052785
5658.9937 | 0.20366 | 4978.7988 | 0.56132 |  | 3986.7954 | 0.24229 | 3319.1995 | 0.54998 | [16 empty] | 1224.3958 | -0.083377 | 565.2018 | 0.0053567
5664.3931 | 0.20359 | 4984.1982 | 0.56124 |  | 3990.3953 | 0.24342 | 3322.7994 | 0.55112 | [16 empty] | 1227.9945 | -0.084863 | 568.8005 | 0.0038709
5669.7939 | 0.20327 | 4989.5991 | 0.56093 |  | 3993.9963 | 0.24315 | 3326.4005 | 0.55084 | [16 empty] | 1231.5942 | -0.086231 | 572.4003 | 0.0025024
5675.1929 | 0.20347 | 4994.998 | 0.56112 |  | 3997.5962 | 0.24318 | 3330.0003 | 0.55088 | [16 empty] | 1235.1948 | -0.087717 | 576.0009 | 0.0010166
5680.5933 | 0.2037 | 5000.3984 | 0.56136 |  | 4001.1958 | 0.24404 | 3333.5999 | 0.55174 | [16 empty] | 1238.7943 | -0.089711 | 579.6003 | -0.0009775
5685.9932 | 0.20347 | 5005.7983 | 0.56112 |  | 4004.7954 | 0.24377 | 3337.1995 | 0.55147 | [16 empty] | 1242.3953 | -0.091549 | 583.2013 | -0.0028152
5691.3936 | 0.20394 | 5011.1987 | 0.56159 |  | 4008.3958 | 0.24369 | 3340.7999 | 0.55139 | [16 empty] | 1245.9941 | -0.093543 | 586.8002 | -0.0048093
5696.7939 | 0.20339 | 5016.5991 | 0.56105 |  | 4011.9949 | 0.24369 | 3344.399 | 0.55139 | [16 empty] | 1249.5958 | -0.094442 | 590.4019 | -0.0057086
5702.1929 | 0.20406 | 5021.998 | 0.56171 |  | 4015.5962 | 0.24459 | 3348.0003 | 0.55229 | [16 empty] | 1253.1942 | -0.095537 | 594.0002 | -0.0068034
5707.5928 | 0.20394 | 5027.3979 | 0.56159 |  | 4019.1953 | 0.24256 | 3351.5994 | 0.55025 | [16 empty] | 1256.7959 | -0.096319 | 597.6019 | -0.0075854
5712.9946 | 0.20417 | 5032.7997 | 0.56183 |  | 4022.7983 | 0.24252 | 3355.2025 | 0.55022 | [16 empty] | 1260.3948 | -0.097492 | 601.2008 | -0.0087584
5718.3945 | 0.20394 | 5038.1996 | 0.56159 |  | 4026.3965 | 0.2451 | 3358.8006 | 0.5528 | [16 empty] | 1263.9959 | -0.097023 | 604.8019 | -0.0082892
5723.793 | 0.20374 | 5043.5981 | 0.5614 |  | 4029.9961 | 0.2444 | 3362.4002 | 0.55209 | [16 empty] | 1267.595 | -0.096945 | 608.401 | -0.008211
5729.1929 | 0.20382 | 5048.998 | 0.56148 |  | 4033.5962 | 0.24467 | 3366.0003 | 0.55237 | [16 empty] | 1271.1959 | -0.096593 | 612.002 | -0.0078591
5734.5938 | 0.20409 | 5054.3989 | 0.56175 |  | 4037.1951 | 0.24451 | 3369.5992 | 0.55221 | [16 empty] | 1274.7947 | -0.096593 | 615.6007 | -0.0078591
5739.9946 | 0.20433 | 5059.7997 | 0.56198 |  | 4040.7949 | 0.2453 | 3373.199 | 0.55299 | [16 empty] | 1278.3944 | -0.09542 | 619.2004 | -0.0066861
5745.394 | 0.20378 | 5065.1992 | 0.56144 |  | 4044.3962 | 0.24412 | 3376.8004 | 0.55182 | [16 empty] | 1281.9957 | -0.095302 | 622.8018 | -0.0065688
5750.7944 | 0.20433 | 5070.5995 | 0.56198 |  | 4047.9963 | 0.24315 | 3380.4005 | 0.55084 | [16 empty] | 1285.595 | -0.09452 | 626.401 | -0.0057868
5756.1938 | 0.20402 | 5075.999 | 0.56167 |  | 4051.5962 | 0.24424 | 3384.0003 | 0.55194 | [16 empty] | 1289.1941 | -0.093113 | 630.0001 | -0.0043792
5761.5928 | 0.20374 | 5081.3979 | 0.5614 |  | 4055.1948 | 0.24404 | 3387.5989 | 0.55174 | [16 empty] | 1292.7943 | -0.09237 | 633.6003 | -0.0036363
5766.9932 | 0.20351 | 5086.7983 | 0.56116 |  | 4058.7964 | 0.24369 | 3391.2005 | 0.55139 | [16 empty] | 1296.3947 | -0.092057 | 637.2007 | -0.0033235
5772.394 | 0.20351 | 5092.1992 | 0.56116 |  | 4062.3955 | 0.24373 | 3394.7996 | 0.55143 | [16 empty] | 1299.994 | -0.091549 | 640.8 | -0.0028152
5777.7939 | 0.20374 | 5097.5991 | 0.5614 |  | 4065.9961 | 0.24377 | 3398.4002 | 0.55147 | [16 empty] | 1303.5957 | -0.090923 | 644.4017 | -0.0021896
5783.1943 | 0.20394 | 5102.9995 | 0.56159 |  | 4069.5984 | 0.24432 | 3402.0025 | 0.55201 | [16 empty] | 1307.1942 | -0.090063 | 648.0002 | -0.0013294
5788.5947 | 0.20394 | 5108.3998 | 0.56159 |  | 4073.1953 | 0.24491 | 3405.5994 | 0.5526 | [16 empty] | 1310.7947 | -0.089946 | 651.6007 | -0.0012121
5793.9941 | 0.20398 | 5113.7993 | 0.56163 |  | 4076.7952 | 0.24377 | 3409.1993 | 0.55147 | [16 empty] | 1314.3951 | -0.089281 | 655.2012 | -0.00054741
5799.394 | 0.20406 | 5119.1992 | 0.56171 |  | 4080.3953 | 0.24494 | 3412.7994 | 0.55264 | [16 empty] | 1317.9945 | -0.088577 | 658.8005 | 0.0001564
5804.7935 | 0.20449 | 5124.5986 | 0.56214 |  | 4083.9954 | 0.24444 | 3416.3995 | 0.55213 | [16 empty] | 1321.5944 | -0.088577 | 662.4004 | 0.0001564
5810.1938 | 0.20413 | 5129.999 | 0.56179 |  | 4087.5947 | 0.24471 | 3419.9988 | 0.55241 | [16 empty] | 1325.1942 | -0.087717 | 666.0002 | 0.0010166
5815.5938 | 0.20398 | 5135.3989 | 0.56163 |  | 4091.1965 | 0.2442 | 3423.6006 | 0.5519 | [16 empty] | 1328.7941 | -0.087561 | 669.6001 | 0.001173
5820.9937 | 0.20339 | 5140.7988 | 0.56105 |  | 4094.7947 | 0.24436 | 3427.1988 | 0.55205 | [16 empty] | 1332.394 | -0.087248 | 673.2001 | 0.0014858
5826.394 | 0.20351 | 5146.1992 | 0.56116 |  | 4098.396 | 0.2442 | 3430.8001 | 0.5519 | [16 empty] | 1335.9943 | -0.086857 | 676.8003 | 0.0018768
5831.793 | 0.20359 | 5151.5981 | 0.56124 |  | 4101.9956 | 0.24408 | 3434.3997 | 0.55178 | [16 empty] | 1339.5946 | -0.087326 | 680.4006 | 0.0014076
5837.1934 | 0.20402 | 5156.9985 | 0.56167 |  | 4105.5986 | 0.24358 | 3438.0027 | 0.55127 | [16 empty] | 1343.1953 | -0.086896 | 684.0013 | 0.0018377
5842.5938 | 0.20386 | 5162.3989 | 0.56152 |  | 4109.1948 | 0.24416 | 3441.5989 | 0.55186 | [16 empty] | 1346.7946 | -0.086036 | 687.6006 | 0.0026979
5847.9946 | 0.20382 | 5167.7997 | 0.56148 |  | 4112.7954 | 0.24369 | 3445.1995 | 0.55139 | [16 empty] | 1350.3945 | -0.086075 | 691.2006 | 0.0026588
5853.394 | 0.20452 | 5173.1992 | 0.56218 |  | 4116.3965 | 0.2442 | 3448.8006 | 0.5519 | [16 empty] | 1353.9941 | -0.085332 | 694.8002 | 0.0034017
5858.7944 | 0.20476 | 5178.5995 | 0.56241 |  | 4119.9951 | 0.24365 | 3452.3992 | 0.55135 | [16 empty] | 1357.5941 | -0.085097 | 698.4001 | 0.0036363
5864.1934 | 0.20409 | 5183.9985 | 0.56175 |  | 4123.5962 | 0.24459 | 3456.0003 | 0.55229 | [16 empty] | 1361.1956 | -0.085136 | 702.0016 | 0.0035972
5869.5933 | 0.20413 | 5189.3984 | 0.56179 |  | 4127.1948 | 0.24451 | 3459.5989 | 0.55221 | [16 empty] | 1364.7957 | -0.08498 | 705.6017 | 0.0037536
5874.9937 | 0.20406 | 5194.7988 | 0.56171 |  | 4130.7949 | 0.24412 | 3463.199 | 0.55182 | [16 empty] | 1368.3956 | -0.085097 | 709.2017 | 0.0036363
5880.3955 | 0.20394 | 5200.2006 | 0.56159 |  | 4134.395 | 0.24463 | 3466.7991 | 0.55233 | [16 empty] | 1371.9957 | -0.08455 | 712.8018 | 0.0041837
5885.7944 | 0.20398 | 5205.5995 | 0.56163 |  | 4137.9956 | 0.24244 | 3470.3997 | 0.55014 | [16 empty] | 1375.5942 | -0.084276 | 716.4003 | 0.0044574
5891.1934 | 0.2039 | 5210.9985 | 0.56155 |  | 4141.5967 | 0.24381 | 3474.0008 | 0.55151 | [16 empty] | 1379.1949 | -0.084394 | 720.001 | 0.0043401
5896.5933 | 0.20394 | 5216.3984 | 0.56159 |  | 4145.1948 | 0.24397 | 3477.5989 | 0.55166 | [16 empty] | 1382.7953 | -0.084081 | 723.6013 | 0.0046529
5901.9937 | 0.20425 | 5221.7988 | 0.56191 |  | 4148.7954 | 0.24334 | 3481.1995 | 0.55104 | [16 empty] | 1386.3958 | -0.083885 | 727.2018 | 0.0048484
5907.394 | 0.20441 | 5227.1992 | 0.56206 |  | 4152.395 | 0.24541 | 3484.7991 | 0.55311 | [16 empty] | 1389.9957 | -0.08326 | 730.8018 | 0.005474
5912.7944 | 0.20429 | 5232.5995 | 0.56195 |  | 4155.9971 | 0.24299 | 3488.4012 | 0.55068 | [16 empty] | 1393.5956 | -0.083338 | 734.4016 | 0.0053958
5918.1938 | 0.20445 | 5237.999 | 0.5621 |  | 4159.5947 | 0.24315 | 3491.9988 | 0.55084 | [16 empty] | 1397.1956 | -0.082751 | 738.0016 | 0.0059823
5923.5938 | 0.20425 | 5243.3989 | 0.56191 |  | 4163.1948 | 0.24393 | 3495.5989 | 0.55162 | [16 empty] | 1400.7955 | -0.082751 | 741.6016 | 0.0059823
5928.9932 | 0.20398 | 5248.7983 | 0.56163 |  | 4166.7959 | 0.24467 | 3499.2 | 0.55237 | [16 empty] | 1404.3956 | -0.082751 | 745.2017 | 0.0059823
5934.3955 | 0.20366 | 5254.2006 | 0.56132 |  | 4170.395 | 0.24459 | 3502.7991 | 0.55229 | [16 empty] | 1407.9956 | -0.082478 | 748.8016 | 0.006256
5939.7944 | 0.20409 | 5259.5995 | 0.56175 |  | 4173.9951 | 0.24444 | 3506.3992 | 0.55213 | [16 empty] | 1411.5953 | -0.08279 | 752.4014 | 0.0059432
5945.1934 | 0.20429 | 5264.9985 | 0.56195 |  | 4177.5962 | 0.24498 | 3510.0003 | 0.55268 | [16 empty] | 1415.1952 | -0.082517 | 756.0012 | 0.0062169
5950.5938 | 0.20378 | 5270.3989 | 0.56144 | [21 empty] | 1418.7947 | -0.082439 | 759.6007 | 0.0062951
5955.9946 | 0.20366 | 5275.7997 | 0.56132 | [21 empty] | 1422.3945 | -0.082087 | 763.2006 | 0.006647
5961.394 | 0.20382 | 5281.1992 | 0.56148 | [21 empty] | 1425.9952 | -0.081813 | 766.8013 | 0.0069207
5966.7939 | 0.20425 | 5286.5991 | 0.56191 | [21 empty] | 1429.5952 | -0.082048 | 770.4012 | 0.0066861
5972.1938 | 0.20452 | 5291.999 | 0.56218 | [21 empty] | 1433.1953 | -0.081891 | 774.0013 | 0.0068425
5977.5938 | 0.20402 | 5297.3989 | 0.56167 | [21 empty] | 1436.7952 | -0.082165 | 777.6012 | 0.0065688
5982.9937 | 0.20437 | 5302.7988 | 0.56202 | [21 empty] | 1440.395 | -0.082087 | 781.2011 | 0.006647
5988.3945 | 0.20421 | 5308.1996 | 0.56187 | [21 empty] | 1443.9952 | -0.081891 | 784.8013 | 0.0068425
5993.793 | 0.20398 | 5313.5981 | 0.56163 | [21 empty] | 1447.595 | -0.0815 | 788.401 | 0.0072335
5999.1943 | 0.20406 | 5318.9995 | 0.56171 | [21 empty] | 1451.1947 | -0.081226 | 792.0007 | 0.0075072
6004.5933 | 0.20437 | 5324.3984 | 0.56202 | [21 empty] | 1454.7944 | -0.080914 | 795.6005 | 0.00782
[25 empty] | 1458.3944 | -0.080484 | 799.2004 | 0.0082501
[25 empty] | 1461.994 | -0.080953 | 802.8 | 0.0077809
[25 empty] | 1465.5956 | -0.080562 | 806.4016 | 0.0081719
[25 empty] | 1469.1953 | -0.08064 | 810.0013 | 0.0080937
[25 empty] | 1472.7949 | -0.081344 | 813.601 | 0.0073899
[25 empty] | 1476.3949 | -0.080562 | 817.2009 | 0.0081719
[25 empty] | 1479.9945 | -0.080601 | 820.8005 | 0.0081328
[25 empty] | 1483.5957 | -0.080679 | 824.4017 | 0.0080546
[25 empty] | 1487.1954 | -0.080875 | 828.0015 | 0.0078591
[25 empty] | 1490.7952 | -0.080718 | 831.6012 | 0.0080155
[25 empty] | 1494.3944 | -0.080757 | 835.2004 | 0.0079764
[25 empty] | 1497.994 | -0.080835 | 838.8 | 0.0078982
[25 empty] | 1501.5955 | -0.080601 | 842.4015 | 0.0081328
[25 empty] | 1505.1948 | -0.080053 | 846.0009 | 0.0086802
[25 empty] | 1508.7941 | -0.079702 | 849.6001 | 0.0090321
[25 empty] | 1512.394 | -0.079389 | 853.2001 | 0.0093449
[25 empty] | 1515.994 | -0.080093 | 856.8 | 0.0086411
[25 empty] | 1519.5941 | -0.079819 | 860.4001 | 0.0089148
[25 empty] | 1523.1945 | -0.079662 | 864.0005 | 0.0090712
[25 empty] | 1526.7949 | -0.079975 | 867.601 | 0.0087584
[25 empty] | 1530.3953 | -0.080288 | 871.2013 | 0.0084456
[25 empty] | 1533.9954 | -0.079819 | 874.8014 | 0.0089148
[25 empty] | 1537.5958 | -0.079467 | 878.4019 | 0.0092667
[25 empty] | 1541.1942 | -0.079897 | 882.0002 | 0.0088366
[25 empty] | 1544.7949 | -0.079467 | 885.601 | 0.0092667
[25 empty] | 1548.3951 | -0.079741 | 889.2012 | 0.008993
[25 empty] | 1551.9955 | -0.079584 | 892.8015 | 0.0091494
[25 empty] | 1555.5944 | -0.079154 | 896.4004 | 0.0095795
[25 empty] | 1559.1947 | -0.078998 | 900.0007 | 0.0097359
[25 empty] | 1562.795 | -0.078802 | 903.6011 | 0.0099314
[25 empty] | 1566.3956 | -0.079232 | 907.2017 | 0.0095013
[25 empty] | 1569.9943 | -0.079232 | 910.8003 | 0.0095013
[25 empty] | 1573.5945 | -0.079232 | 914.4005 | 0.0095013
[25 empty] | 1577.1949 | -0.078959 | 918.001 | 0.009775
[25 empty] | 1580.7953 | -0.079076 | 921.6013 | 0.0096577
[25 empty] | 1584.3942 | -0.079115 | 925.2002 | 0.0096186
[25 empty] | 1587.9952 | -0.079311 | 928.8013 | 0.0094231
[25 empty] | 1591.5955 | -0.079702 | 932.4015 | 0.0090321
[25 empty] | 1595.1941 | -0.078841 | 936.0001 | 0.0098923
[25 empty] | 1598.7947 | -0.07888 | 939.6007 | 0.0098532
[25 empty] | 1602.3956 | -0.079389 | 943.2017 | 0.0093449
[25 empty] | 1605.994 | -0.079428 | 946.8 | 0.0093058
[25 empty] | 1609.5945 | -0.079271 | 950.4005 | 0.0094622
[25 empty] | 1613.1947 | -0.079467 | 954.0007 | 0.0092667
[25 empty] | 1616.7952 | -0.07892 | 957.6012 | 0.0098141
[25 empty] | 1620.3956 | -0.079076 | 961.2017 | 0.0096577
[25 empty] | 1623.9943 | -0.079115 | 964.8003 | 0.0096186
[25 empty] | 1627.595 | -0.079271 | 968.401 | 0.0094622
[25 empty] | 1631.1954 | -0.079389 | 972.0015 | 0.0093449
[25 empty] | 1634.7941 | -0.078841 | 975.6001 | 0.0098923
[25 empty] | 1638.3942 | -0.079389 | 979.2002 | 0.0093449
[25 empty] | 1641.995 | -0.078841 | 982.801 | 0.0098923
[25 empty] | 1645.5957 | -0.078998 | 986.4017 | 0.0097359
[25 empty] | 1649.1945 | -0.07892 | 990.0005 | 0.0098141
[25 empty] | 1652.7949 | -0.078841 | 993.601 | 0.0098923
[25 empty] | 1656.3954 | -0.078959 | 997.2014 | 0.009775
[25 empty] | 1659.9943 | -0.079037 | 1000.8003 | 0.0096968
[25 empty] | 1663.5948 | -0.078724 | 1004.4009 | 0.01001
[25 empty] | 1667.1953 | -0.07888 | 1008.0013 | 0.0098532
[25 empty] | 1670.7957 | -0.079037 | 1011.6017 | 0.0096968
[25 empty] | 1674.3944 | -0.07845 | 1015.2004 | 0.010283
[25 empty] | 1677.9952 | -0.078802 | 1018.8013 | 0.0099314
[25 empty] | 1681.5956 | -0.078685 | 1022.4016 | 0.010049
[25 empty] | 1685.1951 | -0.078685 | 1026.0011 | 0.010049
[25 empty] | 1688.795 | -0.078802 | 1029.6011 | 0.0099314
[25 empty] | 1692.395 | -0.078568 | 1033.201 | 0.010166
[25 empty] | 1695.9951 | -0.078607 | 1036.8011 | 0.010127
[25 empty] | 1699.595 | -0.078685 | 1040.401 | 0.010049
[25 empty] | 1703.1951 | -0.078411 | 1044.0011 | 0.010322
[25 empty] | 1706.7954 | -0.078607 | 1047.6014 | 0.010127
[25 empty] | 1710.3955 | -0.078724 | 1051.2015 | 0.01001
[25 empty] | 1713.9956 | -0.079037 | 1054.8016 | 0.0096968
[25 empty] | 1717.5955 | -0.079115 | 1058.4015 | 0.0096186
[25 empty] | 1721.1956 | -0.07892 | 1062.0016 | 0.0098141
[25 empty] | 1724.7958 | -0.07845 | 1065.6018 | 0.010283
[25 empty] | 1728.394 | -0.07935 | 1069.2001 | 0.009384
[25 empty] | 1731.9956 | -0.078646 | 1072.8016 | 0.010088
[25 empty] | 1735.5956 | -0.07845 | 1076.4016 | 0.010283
[25 empty] | 1739.1954 | -0.078802 | 1080.0015 | 0.0099314
[25 empty] | 1742.7954 | -0.078998 | 1083.6014 | 0.0097359
[25 empty] | 1746.3954 | -0.078411 | 1087.2014 | 0.010322
[25 empty] | 1749.9956 | -0.078529 | 1090.8016 | 0.010205
[25 empty] | 1753.5957 | -0.078177 | 1094.4017 | 0.010557
[25 empty] | 1757.1957 | -0.078568 | 1098.0017 | 0.010166
[25 empty] | 1760.7955 | -0.078411 | 1101.6016 | 0.010322
[25 empty] | 1764.3956 | -0.078607 | 1105.2017 | 0.010127
[25 empty] | 1767.994 | -0.07888 | 1108.8 | 0.0098532
[25 empty] | 1771.5941 | -0.078724 | 1112.4001 | 0.01001
[25 empty] | 1775.1959 | -0.078333 | 1116.002 | 0.010401
[25 empty] | 1778.7941 | -0.078568 | 1119.6001 | 0.010166
[25 empty] | 1782.3945 | -0.078216 | 1123.2006 | 0.010518
[25 empty] | 1785.9945 | -0.078607 | 1126.8005 | 0.010127
[25 empty] | 1789.5947 | -0.078333 | 1130.4008 | 0.010401
[25 empty] | 1793.1946 | -0.079193 | 1134.0006 | 0.0095404
[25 empty] | 1796.7946 | -0.078685 | 1137.6006 | 0.010049
[25 empty] | 1800.3947 | -0.078724 | 1141.2007 | 0.01001
[25 empty] | 1803.9946 | -0.078763 | 1144.8007 | 0.0099705
[25 empty] | 1807.5948 | -0.078685 | 1148.4009 | 0.010049
[25 empty] | 1811.1949 | -0.078959 | 1152.001 | 0.009775
[25 empty] | 1814.7952 | -0.078294 | 1155.6012 | 0.01044
[25 empty] | 1818.395 | -0.078568 | 1159.201 | 0.010166
[25 empty] | 1821.995 | -0.078294 | 1162.801 | 0.01044
[25 empty] | 1825.5947 | -0.078333 | 1166.4008 | 0.010401
[25 empty] | 1829.1948 | -0.078529 | 1170.0009 | 0.010205
[25 empty] | 1832.7947 | -0.078177 | 1173.6007 | 0.010557
[25 empty] | 1836.3945 | -0.078216 | 1177.2006 | 0.010518
[25 empty] | 1839.9945 | -0.078411 | 1180.8005 | 0.010322
[25 empty] | 1843.5945 | -0.078529 | 1184.4005 | 0.010205
[25 empty] | 1847.1946 | -0.078646 | 1188.0006 | 0.010088
[25 empty] | 1850.7946 | -0.078607 | 1191.6006 | 0.010127
[25 empty] | 1854.3945 | -0.078685 | 1195.2006 | 0.010049
[25 empty] | 1857.994 | -0.078529 | 1198.8 | 0.010205
[25 empty] | 1861.5941 | -0.078685 | 1202.4001 | 0.010049
[25 empty] | 1865.1958 | -0.078372 | 1206.0018 | 0.010361
[25 empty] | 1868.7941 | -0.078763 | 1209.6001 | 0.0099705
[25 empty] | 1872.3956 | -0.078529 | 1213.2017 | 0.010205
[25 empty] | 1875.9955 | -0.078763 | 1216.8015 | 0.0099705
[25 empty] | 1879.5952 | -0.078489 | 1220.4012 | 0.010244
[25 empty] | 1883.1951 | -0.078372 | 1224.0011 | 0.010361
[25 empty] | 1886.7953 | -0.078294 | 1227.6013 | 0.01044
[25 empty] | 1890.3948 | -0.078255 | 1231.2008 | 0.010479
[25 empty] | 1893.9949 | -0.078216 | 1234.8009 | 0.010518
[25 empty] | 1897.5946 | -0.078177 | 1238.4006 | 0.010557
[25 empty] | 1901.1945 | -0.078216 | 1242.0005 | 0.010518
[25 empty] | 1904.7943 | -0.078137 | 1245.6003 | 0.010596
[25 empty] | 1908.3958 | -0.078137 | 1249.2018 | 0.010596
[25 empty] | 1911.9956 | -0.077942 | 1252.8016 | 0.010792
[25 empty] | 1915.5952 | -0.07802 | 1256.4012 | 0.010713
[25 empty] | 1919.1949 | -0.078294 | 1260.001 | 0.01044
[25 empty] | 1922.7947 | -0.078411 | 1263.6007 | 0.010322
[25 empty] | 1926.3945 | -0.078685 | 1267.2006 | 0.010049
[25 empty] | 1929.9944 | -0.078568 | 1270.8004 | 0.010166
[25 empty] | 1933.5941 | -0.078372 | 1274.4001 | 0.010361
[25 empty] | 1937.1956 | -0.078998 | 1278.0016 | 0.0097359
[25 empty] | 1940.7958 | -0.078372 | 1281.6018 | 0.010361
[25 empty] | 1944.3954 | -0.07892 | 1285.2014 | 0.0098141
[25 empty] | 1947.9951 | -0.078841 | 1288.8011 | 0.0098923
[25 empty] | 1951.5946 | -0.078177 | 1292.4006 | 0.010557
[25 empty] | 1955.1958 | -0.077942 | 1296.0018 | 0.010792
[25 empty] | 1958.7955 | -0.078098 | 1299.6016 | 0.010635
[25 empty] | 1962.3954 | -0.078489 | 1303.2014 | 0.010244
[25 empty] | 1965.9951 | -0.07845 | 1306.8011 | 0.010283
[25 empty] | 1969.5946 | -0.079154 | 1310.4006 | 0.0095795
[25 empty] | 1973.1941 | -0.07845 | 1314.0001 | 0.010283
[25 empty] | 1976.7953 | -0.078489 | 1317.6013 | 0.010244
[25 empty] | 1980.3949 | -0.077981 | 1321.2009 | 0.010752
[25 empty] | 1983.9957 | -0.078098 | 1324.8018 | 0.010635
[25 empty] | 1987.5956 | -0.078059 | 1328.4016 | 0.010674
[25 empty] | 1991.1952 | -0.078137 | 1332.0012 | 0.010596
[25 empty] | 1994.7946 | -0.078529 | 1335.6006 | 0.010205
[25 empty] | 1998.3942 | -0.078685 | 1339.2002 | 0.010049
[25 empty] | 2001.9941 | -0.07845 | 1342.8002 | 0.010283
[25 empty] | 2005.5942 | -0.078411 | 1346.4003 | 0.010322
[25 empty] | 2009.1958 | -0.078489 | 1350.0018 | 0.010244
[25 empty] | 2012.7953 | -0.078529 | 1353.6013 | 0.010205
[25 empty] | 2016.3945 | -0.078059 | 1357.2006 | 0.010674
[25 empty] | 2019.9944 | -0.078059 | 1360.8004 | 0.010674
[25 empty] | 2023.5947 | -0.077864 | 1364.4008 | 0.01087
[25 empty] | 2027.1952 | -0.078255 | 1368.0012 | 0.010479
[25 empty] | 2030.7957 | -0.077981 | 1371.6017 | 0.010752
[25 empty] | 2034.3959 | -0.078255 | 1375.2019 | 0.010479
[25 empty] | 2037.9948 | -0.078568 | 1378.8008 | 0.010166
[25 empty] | 2041.5947 | -0.07802 | 1382.4008 | 0.010713
[25 empty] | 2045.1949 | -0.077903 | 1386.001 | 0.010831
[25 empty] | 2048.7949 | -0.077316 | 1389.601 | 0.011417
[25 empty] | 2052.3955 | -0.078059 | 1393.2015 | 0.010674
[25 empty] | 2055.9956 | -0.077629 | 1396.8016 | 0.011104
[25 empty] | 2059.5942 | -0.077864 | 1400.4003 | 0.01087
[25 empty] | 2063.1946 | -0.078529 | 1404.0006 | 0.010205
[25 empty] | 2066.7949 | -0.07802 | 1407.601 | 0.010713
[25 empty] | 2070.3953 | -0.078177 | 1411.2013 | 0.010557
[25 empty] | 2073.9954 | -0.077942 | 1414.8014 | 0.010792
[25 empty] | 2077.5959 | -0.077786 | 1418.402 | 0.010948
[25 empty] | 2081.1943 | -0.078411 | 1422.0004 | 0.010322
[25 empty] | 2084.7947 | -0.078607 | 1425.6007 | 0.010127
[25 empty] | 2088.395 | -0.078724 | 1429.201 | 0.01001
[25 empty] | 2091.9956 | -0.078098 | 1432.8016 | 0.010635
[25 empty] | 2095.5957 | -0.078529 | 1436.4017 | 0.010205
[25 empty] | 2099.1943 | -0.078137 | 1440.0004 | 0.010596
[25 empty] | 2102.7947 | -0.078294 | 1443.6007 | 0.01044
[25 empty] | 2106.395 | -0.078255 | 1447.201 | 0.010479
[25 empty] | 2109.9956 | -0.078763 | 1450.8016 | 0.0099705
[25 empty] | 2113.5942 | -0.078216 | 1454.4003 | 0.010518
[25 empty] | 2117.1943 | -0.077786 | 1458.0004 | 0.010948
[25 empty] | 2120.7947 | -0.078177 | 1461.6007 | 0.010557
[25 empty] | 2124.3948 | -0.077512 | 1465.2008 | 0.011222
[25 empty] | 2127.9951 | -0.077942 | 1468.8011 | 0.010792
[25 empty] | 2131.5955 | -0.077981 | 1472.4015 | 0.010752
[25 empty] | 2135.1956 | -0.078255 | 1476.0016 | 0.010479
[25 empty] | 2138.7959 | -0.078489 | 1479.6019 | 0.010244
[25 empty] | 2142.3943 | -0.07845 | 1483.2003 | 0.010283
[25 empty] | 2145.9946 | -0.077551 | 1486.8007 | 0.011183
[25 empty] | 2149.5952 | -0.078216 | 1490.4012 | 0.010518
[25 empty] | 2153.1956 | -0.078098 | 1494.0016 | 0.010635
[25 empty] | 2156.7957 | -0.078059 | 1497.6017 | 0.010674
[25 empty] | 2160.394 | -0.078411 | 1501.2001 | 0.010322
[25 empty] | 2163.9949 | -0.077825 | 1504.8009 | 0.010909
[25 empty] | 2167.5955 | -0.07802 | 1508.4015 | 0.010713
[25 empty] | 2171.1941 | -0.078098 | 1512.0001 | 0.010635
[25 empty] | 2174.7944 | -0.077942 | 1515.6005 | 0.010792
[25 empty] | 2178.3948 | -0.077786 | 1519.2008 | 0.010948
[25 empty] | 2181.9951 | -0.078411 | 1522.8011 | 0.010322
[25 empty] | 2185.5957 | -0.078137 | 1526.4017 | 0.010596
[25 empty] | 2189.1941 | -0.07888 | 1530.0001 | 0.0098532
[25 empty] | 2192.7944 | -0.078255 | 1533.6005 | 0.010479
[25 empty] | 2196.3948 | -0.077942 | 1537.2008 | 0.010792
[25 empty] | 2199.9958 | -0.077707 | 1540.8019 | 0.011026
[25 empty] | 2203.5945 | -0.077473 | 1544.4005 | 0.011261
[25 empty] | 2207.1951 | -0.077825 | 1548.0011 | 0.010909
[25 empty] | 2210.7954 | -0.07845 | 1551.6014 | 0.010283
[25 empty] | 2214.394 | -0.078216 | 1555.2001 | 0.010518
[25 empty] | 2217.9944 | -0.078137 | 1558.8004 | 0.010596
[25 empty] | 2221.5947 | -0.078372 | 1562.4008 | 0.010361
[25 empty] | 2225.1953 | -0.078294 | 1566.0013 | 0.01044
[25 empty] | 2228.7942 | -0.077747 | 1569.6002 | 0.010987
[25 empty] | 2232.3948 | -0.077942 | 1573.2008 | 0.010792
[25 empty] | 2235.9949 | -0.078372 | 1576.8009 | 0.010361
[25 empty] | 2239.5957 | -0.078489 | 1580.4017 | 0.010244
[25 empty] | 2243.1943 | -0.078216 | 1584.0004 | 0.010518
[25 empty] | 2246.7952 | -0.078255 | 1587.6012 | 0.010479
[25 empty] | 2250.3958 | -0.078333 | 1591.2018 | 0.010401
[25 empty] | 2253.9944 | -0.077786 | 1594.8004 | 0.010948
[25 empty] | 2257.595 | -0.077903 | 1598.401 | 0.010831
[25 empty] | 2261.1956 | -0.077825 | 1602.0016 | 0.010909
[25 empty] | 2264.7942 | -0.078098 | 1605.6002 | 0.010635
[25 empty] | 2268.3945 | -0.078216 | 1609.2006 | 0.010518
[25 empty] | 2271.9951 | -0.078607 | 1612.8011 | 0.010127
[25 empty] | 2275.5942 | -0.078411 | 1616.4003 | 0.010322
[25 empty] | 2279.1946 | -0.078098 | 1620.0006 | 0.010635
[25 empty] | 2282.7952 | -0.078607 | 1623.6012 | 0.010127
[25 empty] | 2286.3953 | -0.078177 | 1627.2013 | 0.010557
[25 empty] | 2289.9956 | -0.078294 | 1630.8016 | 0.01044
[25 empty] | 2293.5945 | -0.077668 | 1634.4005 | 0.011065
[25 empty] | 2297.1951 | -0.077786 | 1638.0011 | 0.010948
[25 empty] | 2300.7942 | -0.077903 | 1641.6002 | 0.010831
[25 empty] | 2304.3955 | -0.078059 | 1645.2015 | 0.010674
[25 empty] | 2307.9941 | -0.077942 | 1648.8002 | 0.010792
[25 empty] | 2311.5947 | -0.07802 | 1652.4008 | 0.010713
[25 empty] | 2315.1951 | -0.078098 | 1656.0011 | 0.010635
[25 empty] | 2318.7957 | -0.078059 | 1659.6017 | 0.010674
[25 empty] | 2322.3943 | -0.078529 | 1663.2003 | 0.010205
[25 empty] | 2325.9949 | -0.078294 | 1666.8009 | 0.01044
[25 empty] | 2329.5952 | -0.078216 | 1670.4012 | 0.010518
[25 empty] | 2333.1958 | -0.078568 | 1674.0018 | 0.010166
[25 empty] | 2336.7947 | -0.078294 | 1677.6007 | 0.01044
[25 empty] | 2340.395 | -0.078216 | 1681.201 | 0.010518
[25 empty] | 2343.9956 | -0.078411 | 1684.8016 | 0.010322
[25 empty] | 2347.5942 | -0.078294 | 1688.4003 | 0.01044
[25 empty] | 2351.1948 | -0.078333 | 1692.0009 | 0.010401
[25 empty] | 2354.7954 | -0.078489 | 1695.6014 | 0.010244
[25 empty] | 2358.3943 | -0.078529 | 1699.2003 | 0.010205
[25 empty] | 2361.9946 | -0.078372 | 1702.8007 | 0.010361
[25 empty] | 2365.5955 | -0.077864 | 1706.4015 | 0.01087
[25 empty] | 2369.1941 | -0.077942 | 1710.0001 | 0.010792
[25 empty] | 2372.7949 | -0.078255 | 1713.601 | 0.010479
[25 empty] | 2376.3955 | -0.077942 | 1717.2015 | 0.010792
[25 empty] | 2379.9958 | -0.078333 | 1720.8019 | 0.010401
[25 empty] | 2383.5942 | -0.078411 | 1724.4003 | 0.010322
[25 empty] | 2387.1946 | -0.078529 | 1728.0006 | 0.010205
[25 empty] | 2390.7952 | -0.078294 | 1731.6012 | 0.01044
[25 empty] | 2394.3958 | -0.078216 | 1735.2018 | 0.010518
[25 empty] | 2397.9946 | -0.078137 | 1738.8007 | 0.010596
[25 empty] | 2401.5952 | -0.078294 | 1742.4012 | 0.01044
[25 empty] | 2405.1941 | -0.078255 | 1746.0001 | 0.010479
[25 empty] | 2408.7947 | -0.077903 | 1749.6007 | 0.010831
[25 empty] | 2412.395 | -0.078294 | 1753.201 | 0.01044
[25 empty] | 2415.9956 | -0.078059 | 1756.8016 | 0.010674
[25 empty] | 2419.5945 | -0.078098 | 1760.4005 | 0.010635
[25 empty] | 2423.1953 | -0.078333 | 1764.0013 | 0.010401
[25 empty] | 2426.7957 | -0.078177 | 1767.6017 | 0.010557
[25 empty] | 2430.3948 | -0.078372 | 1771.2008 | 0.010361
[25 empty] | 2433.9954 | -0.078177 | 1774.8014 | 0.010557
[25 empty] | 2437.5957 | -0.077747 | 1778.4017 | 0.010987
[25 empty] | 2441.1943 | -0.07802 | 1782.0004 | 0.010713
[25 empty] | 2444.7947 | -0.077434 | 1785.6007 | 0.0113
[25 empty] | 2448.3953 | -0.078137 | 1789.2013 | 0.010596
[25 empty] | 2451.9956 | -0.077942 | 1792.8016 | 0.010792
[25 empty] | 2455.5942 | -0.078411 | 1796.4003 | 0.010322
[25 empty] | 2459.1946 | -0.078411 | 1800.0006 | 0.010322
[25 empty] | 2462.7952 | -0.078411 | 1803.6012 | 0.010322
[25 empty] | 2466.3955 | -0.078098 | 1807.2015 | 0.010635
[25 empty] | 2469.9958 | -0.078529 | 1810.8019 | 0.010205
[25 empty] | 2473.5942 | -0.077747 | 1814.4003 | 0.010987
[25 empty] | 2477.1948 | -0.078333 | 1818.0009 | 0.010401
[25 empty] | 2480.7952 | -0.078177 | 1821.6012 | 0.010557
[25 empty] | 2484.3955 | -0.07802 | 1825.2015 | 0.010713
[25 empty] | 2487.9941 | -0.077864 | 1828.8002 | 0.01087
[25 empty] | 2491.5945 | -0.077395 | 1832.4005 | 0.011339
[25 empty] | 2495.1946 | -0.077395 | 1836.0006 | 0.011339
[25 empty] | 2498.7952 | -0.077786 | 1839.6012 | 0.010948
[25 empty] | 2502.3958 | -0.078137 | 1843.2018 | 0.010596
[25 empty] | 2505.9941 | -0.078529 | 1846.8002 | 0.010205
[25 empty] | 2509.5947 | -0.078646 | 1850.4008 | 0.010088
[25 empty] | 2513.1951 | -0.078177 | 1854.0011 | 0.010557
[25 empty] | 2516.7954 | -0.07845 | 1857.6014 | 0.010283
[25 empty] | 2520.3943 | -0.078489 | 1861.2003 | 0.010244
[25 empty] | 2523.9951 | -0.078685 | 1864.8011 | 0.010049
[25 empty] | 2527.594 | -0.078216 | 1868.4 | 0.010518
[25 empty] | 2531.1943 | -0.078568 | 1872.0004 | 0.010166
[25 empty] | 2534.7947 | -0.078372 | 1875.6007 | 0.010361
[25 empty] | 2538.3955 | -0.078607 | 1879.2015 | 0.010127
[25 empty] | 2541.9941 | -0.078607 | 1882.8002 | 0.010127
[25 empty] | 2545.5952 | -0.078216 | 1886.4012 | 0.010518
[25 empty] | 2549.1956 | -0.07845 | 1890.0016 | 0.010283
[25 empty] | 2552.7957 | -0.078059 | 1893.6017 | 0.010674
[25 empty] | 2556.3945 | -0.07802 | 1897.2006 | 0.010713
[25 empty] | 2559.9946 | -0.077942 | 1900.8007 | 0.010792
[25 empty] | 2563.5947 | -0.077981 | 1904.4008 | 0.010752
[25 empty] | 2567.1946 | -0.078724 | 1908.0006 | 0.01001
[25 empty] | 2570.7944 | -0.077942 | 1911.6005 | 0.010792
[25 empty] | 2574.3955 | -0.077942 | 1915.2015 | 0.010792
[25 empty] | 2577.9956 | -0.077747 | 1918.8016 | 0.010987
[25 empty] | 2581.594 | -0.078137 | 1922.4 | 0.010596
[25 empty] | 2585.1941 | -0.077864 | 1926.0001 | 0.01087
[25 empty] | 2588.7954 | -0.077981 | 1929.6014 | 0.010752
[25 empty] | 2592.3955 | -0.078137 | 1933.2015 | 0.010596
[25 empty] | 2595.9956 | -0.077707 | 1936.8016 | 0.011026
[25 empty] | 2599.5957 | -0.077903 | 1940.4017 | 0.010831
[25 empty] | 2603.1956 | -0.078216 | 1944.0016 | 0.010518
[25 empty] | 2606.7954 | -0.078216 | 1947.6014 | 0.010518
[25 empty] | 2610.3953 | -0.077942 | 1951.2013 | 0.010792
[25 empty] | 2613.9954 | -0.078489 | 1954.8014 | 0.010244
[25 empty] | 2617.595 | -0.07845 | 1958.401 | 0.010283
[25 empty] | 2621.1951 | -0.078607 | 1962.0011 | 0.010127
[25 empty] | 2624.7949 | -0.078489 | 1965.601 | 0.010244
[25 empty] | 2628.3948 | -0.078489 | 1969.2008 | 0.010244
[25 empty] | 2631.9949 | -0.078255 | 1972.8009 | 0.010479
[25 empty] | 2635.595 | -0.078137 | 1976.401 | 0.010596
[25 empty] | 2639.1951 | -0.078529 | 1980.0011 | 0.010205
[25 empty] | 2642.7949 | -0.077786 | 1983.601 | 0.010948
[25 empty] | 2646.395 | -0.078333 | 1987.201 | 0.010401
[25 empty] | 2649.9951 | -0.078255 | 1990.8011 | 0.010479
[25 empty] | 2653.595 | -0.078411 | 1994.401 | 0.010322
[25 empty] | 2657.1951 | -0.078411 | 1998.0011 | 0.010322
[25 empty] | 2660.7952 | -0.078646 | 2001.6012 | 0.010088
[25 empty] | 2664.3955 | -0.078802 | 2005.2015 | 0.0099314
[25 empty] | 2667.9956 | -0.078841 | 2008.8016 | 0.0098923
[25 empty] | 2671.5955 | -0.078489 | 2012.4015 | 0.010244
[25 empty] | 2675.1956 | -0.078294 | 2016.0016 | 0.01044
[25 empty] | 2678.7957 | -0.077981 | 2019.6017 | 0.010752
[25 empty] | 2682.3958 | -0.078489 | 2023.2018 | 0.010244
[25 empty] | 2685.9956 | -0.077981 | 2026.8016 | 0.010752
[25 empty] | 2689.594 | -0.077942 | 2030.4 | 0.010792
[25 empty] | 2693.1958 | -0.077942 | 2034.0018 | 0.010792
[25 empty] | 2696.7959 | -0.077707 | 2037.6019 | 0.011026
[25 empty] | 2700.3958 | -0.078529 | 2041.2018 | 0.010205
[25 empty] | 2703.9956 | -0.078098 | 2044.8016 | 0.010635
[25 empty] | 2707.5955 | -0.078372 | 2048.4015 | 0.010361
[25 empty] | 2711.1956 | -0.078568 | 2052.0016 | 0.010166
[25 empty] | 2714.7957 | -0.078646 | 2055.6017 | 0.010088
[25 empty] | 2718.3955 | -0.078763 | 2059.2015 | 0.0099705
[25 empty] | 2721.9941 | -0.078646 | 2062.8002 | 0.010088
[25 empty] | 2725.5942 | -0.078998 | 2066.4003 | 0.0097359
[25 empty] | 2729.1946 | -0.07845 | 2070.0006 | 0.010283
[25 empty] | 2732.7947 | -0.07845 | 2073.6007 | 0.010283
[25 empty] | 2736.3948 | -0.078411 | 2077.2008 | 0.010322
[25 empty] | 2739.9946 | -0.078137 | 2080.8007 | 0.010596
[25 empty] | 2743.5952 | -0.077903 | 2084.4012 | 0.010831
[25 empty] | 2747.1953 | -0.078137 | 2088.0013 | 0.010596
[25 empty] | 2750.7957 | -0.077942 | 2091.6017 | 0.010792
[25 empty] | 2754.3955 | -0.078568 | 2095.2015 | 0.010166
[25 empty] | 2757.9956 | -0.078294 | 2098.8016 | 0.01044
[25 empty] | 2761.594 | -0.078294 | 2102.4 | 0.01044
[25 empty] | 2765.1941 | -0.078255 | 2106.0001 | 0.010479
[25 empty] | 2768.7944 | -0.078333 | 2109.6005 | 0.010401
[25 empty] | 2772.3943 | -0.077864 | 2113.2003 | 0.01087
[25 empty] | 2775.9946 | -0.077277 | 2116.8007 | 0.011456
[25 empty] | 2779.5945 | -0.077629 | 2120.4005 | 0.011104
[25 empty] | 2783.1946 | -0.077551 | 2124.0006 | 0.011183
[25 empty] | 2786.7947 | -0.078294 | 2127.6007 | 0.01044
[25 empty] | 2790.3948 | -0.078333 | 2131.2008 | 0.010401
[25 empty] | 2793.9954 | -0.078685 | 2134.8014 | 0.010049
[25 empty] | 2797.594 | -0.078685 | 2138.4 | 0.010049
[25 empty] | 2801.1941 | -0.078059 | 2142.0001 | 0.010674
[25 empty] | 2804.7959 | -0.078216 | 2145.6019 | 0.010518
[25 empty] | 2808.394 | -0.077825 | 2149.2001 | 0.010909
[25 empty] | 2811.9956 | -0.078216 | 2152.8016 | 0.010518
[25 empty] | 2815.594 | -0.077864 | 2156.4 | 0.01087
[25 empty] | 2819.1941 | -0.077864 | 2160.0001 | 0.01087
[25 empty] | 2822.7959 | -0.077629 | 2163.6019 | 0.011104
[25 empty] | 2826.3943 | -0.077668 | 2167.2003 | 0.011065
[25 empty] | 2829.9944 | -0.077786 | 2170.8004 | 0.010948
[25 empty] | 2833.5942 | -0.077786 | 2174.4003 | 0.010948
[25 empty] | 2837.1946 | -0.07802 | 2178.0006 | 0.010713
[25 empty] | 2840.7944 | -0.077668 | 2181.6005 | 0.011065
[25 empty] | 2844.3945 | -0.07802 | 2185.2006 | 0.010713
[25 empty] | 2847.9944 | -0.077903 | 2188.8004 | 0.010831
[25 empty] | 2851.594 | -0.078216 | 2192.4 | 0.010518
[25 empty] | 2855.1956 | -0.078059 | 2196.0016 | 0.010674
[25 empty] | 2858.7954 | -0.077473 | 2199.6014 | 0.011261
[25 empty] | 2862.395 | -0.077668 | 2203.2011 | 0.011065
[25 empty] | 2865.9949 | -0.078411 | 2206.8009 | 0.010322
[25 empty] | 2869.595 | -0.077942 | 2210.401 | 0.010792
[25 empty] | 2873.1946 | -0.077551 | 2214.0006 | 0.011183
[25 empty] | 2876.7947 | -0.077981 | 2217.6007 | 0.010752
[25 empty] | 2880.3945 | -0.077668 | 2221.2006 | 0.011065
[25 empty] | 2883.9946 | -0.078646 | 2224.8007 | 0.010088
[25 empty] | 2887.5945 | -0.077981 | 2228.4005 | 0.010752
[25 empty] | 2891.1943 | -0.078059 | 2232.0004 | 0.010674
[25 empty] | 2894.7942 | -0.077903 | 2235.6002 | 0.010831
[25 empty] | 2898.394 | -0.077786 | 2239.2001 | 0.010948
[25 empty] | 2901.9958 | -0.07802 | 2242.8019 | 0.010713
[25 empty] | 2905.594 | -0.078177 | 2246.4 | 0.010557
[25 empty] | 2909.1941 | -0.077668 | 2250.0001 | 0.011065
[25 empty] | 2912.7947 | -0.077864 | 2253.6007 | 0.01087
[25 empty] | 2916.3953 | -0.078333 | 2257.2013 | 0.010401
[25 empty] | 2919.9954 | -0.078294 | 2260.8014 | 0.01044
[25 empty] | 2923.5952 | -0.078216 | 2264.4012 | 0.010518
[25 empty] | 2927.1951 | -0.077903 | 2268.0011 | 0.010831
[25 empty] | 2930.7949 | -0.07759 | 2271.601 | 0.011144
[25 empty] | 2934.395 | -0.078059 | 2275.2011 | 0.010674
[25 empty] | 2937.9951 | -0.078059 | 2278.8011 | 0.010674
[25 empty] | 2941.5952 | -0.078294 | 2282.4012 | 0.01044
[25 empty] | 2945.1951 | -0.07802 | 2286.0011 | 0.010713
[25 empty] | 2948.7954 | -0.077903 | 2289.6014 | 0.010831
[25 empty] | 2952.3953 | -0.077864 | 2293.2013 | 0.01087
[25 empty] | 2955.9954 | -0.077668 | 2296.8014 | 0.011065
[25 empty] | 2959.5955 | -0.07802 | 2300.4015 | 0.010713
[25 empty] | 2963.1953 | -0.077786 | 2304.0013 | 0.010948
[25 empty] | 2966.7954 | -0.078294 | 2307.6014 | 0.01044
[25 empty] | 2970.3953 | -0.077786 | 2311.2013 | 0.010948
[25 empty] | 2973.9954 | -0.077981 | 2314.8014 | 0.010752
[25 empty] | 2977.5955 | -0.078333 | 2318.4015 | 0.010401
[25 empty] | 2981.1953 | -0.077786 | 2322.0013 | 0.010948
[25 empty] | 2984.7954 | -0.077825 | 2325.6014 | 0.010909
[25 empty] | 2988.3953 | -0.078137 | 2329.2013 | 0.010596
[25 empty] | 2991.9954 | -0.077942 | 2332.8014 | 0.010792
[25 empty] | 2995.5955 | -0.078333 | 2336.4015 | 0.010401
[25 empty] | 2999.1956 | -0.078294 | 2340.0016 | 0.01044
[25 empty] | 3002.7957 | -0.078294 | 2343.6017 | 0.01044
[25 empty] | 3006.3955 | -0.078607 | 2347.2015 | 0.010127
[25 empty] | 3009.9956 | -0.078685 | 2350.8016 | 0.010049
[25 empty] | 3013.5955 | -0.07888 | 2354.4015 | 0.0098532
[25 empty] | 3017.1951 | -0.078294 | 2358.0011 | 0.01044
[25 empty] | 3020.7947 | -0.078841 | 2361.6007 | 0.0098923
[25 empty] | 3024.3948 | -0.078098 | 2365.2008 | 0.010635
[25 empty] | 3027.9946 | -0.078959 | 2368.8007 | 0.009775
[25 empty] | 3031.5942 | -0.078489 | 2372.4003 | 0.010244
[25 empty] | 3035.1941 | -0.07845 | 2376.0001 | 0.010283
[25 empty] | 3038.7959 | -0.078333 | 2379.6019 | 0.010401
[25 empty] | 3042.3958 | -0.078294 | 2383.2018 | 0.01044
[25 empty] | 3045.9958 | -0.078372 | 2386.8019 | 0.010361
[25 empty] | 3049.5955 | -0.077864 | 2390.4015 | 0.01087
[25 empty] | 3053.1953 | -0.078372 | 2394.0013 | 0.010361
[25 empty] | 3056.7949 | -0.07802 | 2397.601 | 0.010713
[25 empty] | 3060.3948 | -0.077864 | 2401.2008 | 0.01087
[25 empty] | 3063.9944 | -0.078098 | 2404.8004 | 0.010635
[25 empty] | 3067.5942 | -0.077668 | 2408.4003 | 0.011065
[25 empty] | 3071.1941 | -0.077903 | 2412.0001 | 0.010831
[25 empty] | 3074.7957 | -0.078137 | 2415.6017 | 0.010596
[25 empty] | 3078.3958 | -0.078059 | 2419.2018 | 0.010674
[25 empty] | 3081.9956 | -0.078059 | 2422.8016 | 0.010674
[25 empty] | 3085.5957 | -0.07802 | 2426.4017 | 0.010713
[25 empty] | 3089.1956 | -0.07759 | 2430.0016 | 0.011144
[25 empty] | 3092.7957 | -0.078137 | 2433.6017 | 0.010596
[25 empty] | 3096.3953 | -0.078489 | 2437.2013 | 0.010244
[25 empty] | 3099.9951 | -0.078568 | 2440.8011 | 0.010166
[25 empty] | 3103.5947 | -0.078411 | 2444.4008 | 0.010322
[25 empty] | 3107.1948 | -0.079037 | 2448.0009 | 0.0096968
[25 empty] | 3110.7949 | -0.078568 | 2451.601 | 0.010166
[25 empty] | 3114.395 | -0.07845 | 2455.2011 | 0.010283
[25 empty] | 3117.9944 | -0.078411 | 2458.8004 | 0.010322
[25 empty] | 3121.5947 | -0.078294 | 2462.4008 | 0.01044
[25 empty] | 3125.1946 | -0.078529 | 2466.0006 | 0.010205
[25 empty] | 3128.7942 | -0.078294 | 2469.6002 | 0.01044
[25 empty] | 3132.3943 | -0.078294 | 2473.2003 | 0.01044
[25 empty] | 3135.9941 | -0.07845 | 2476.8002 | 0.010283
[25 empty] | 3139.5942 | -0.078098 | 2480.4003 | 0.010635
[25 empty] | 3143.1943 | -0.078294 | 2484.0004 | 0.01044
[25 empty] | 3146.7944 | -0.078294 | 2487.6005 | 0.01044
[25 empty] | 3150.3945 | -0.078255 | 2491.2006 | 0.010479
[25 empty] | 3153.9944 | -0.077942 | 2494.8004 | 0.010792
[25 empty] | 3157.5942 | -0.07802 | 2498.4003 | 0.010713
[25 empty] | 3161.1943 | -0.078372 | 2502.0004 | 0.010361
[25 empty] | 3164.7944 | -0.078216 | 2505.6005 | 0.010518
[25 empty] | 3168.3943 | -0.077942 | 2509.2003 | 0.010792
[25 empty] | 3171.9946 | -0.078294 | 2512.8007 | 0.01044
[25 empty] | 3175.5945 | -0.078177 | 2516.4005 | 0.010557
[25 empty] | 3179.1946 | -0.078763 | 2520.0006 | 0.0099705
[25 empty] | 3182.7944 | -0.078411 | 2523.6005 | 0.010322
[25 empty] | 3186.3945 | -0.078294 | 2527.2006 | 0.01044
[25 empty] | 3189.9944 | -0.078489 | 2530.8004 | 0.010244
[25 empty] | 3193.5942 | -0.078333 | 2534.4003 | 0.010401
[25 empty] | 3197.1941 | -0.078489 | 2538.0001 | 0.010244
[25 empty] | 3200.7942 | -0.078763 | 2541.6002 | 0.0099705
[25 empty] | 3204.394 | -0.078685 | 2545.2001 | 0.010049
[25 empty] | 3207.9958 | -0.07845 | 2548.8019 | 0.010283
[25 empty] | 3211.5955 | -0.078372 | 2552.4015 | 0.010361
[25 empty] | 3215.1953 | -0.07845 | 2556.0013 | 0.010283
[25 empty] | 3218.7952 | -0.078216 | 2559.6012 | 0.010518
[25 empty] | 3222.3948 | -0.077707 | 2563.2008 | 0.011026
[25 empty] | 3225.9949 | -0.078098 | 2566.8009 | 0.010635
[25 empty] | 3229.5942 | -0.078372 | 2570.4003 | 0.010361
[25 empty] | 3233.1941 | -0.078607 | 2574.0001 | 0.010127
[25 empty] | 3236.7954 | -0.078529 | 2577.6014 | 0.010205
[25 empty] | 3240.395 | -0.078841 | 2581.2011 | 0.0098923
[25 empty] | 3243.9949 | -0.078607 | 2584.8009 | 0.010127
[25 empty] | 3247.5945 | -0.078333 | 2588.4005 | 0.010401
[25 empty] | 3251.1943 | -0.078137 | 2592.0004 | 0.010596
[25 empty] | 3254.7959 | -0.078333 | 2595.6019 | 0.010401
[25 empty] | 3258.3955 | -0.078255 | 2599.2015 | 0.010479
[25 empty] | 3261.9951 | -0.078059 | 2602.8011 | 0.010674
[25 empty] | 3265.595 | -0.07845 | 2606.401 | 0.010283
[25 empty] | 3269.1946 | -0.078489 | 2610.0006 | 0.010244
[25 empty] | 3272.7944 | -0.078333 | 2613.6005 | 0.010401
[25 empty] | 3276.394 | -0.078529 | 2617.2001 | 0.010205
[25 empty] | 3279.9956 | -0.078646 | 2620.8016 | 0.010088
[25 empty] | 3283.5952 | -0.078255 | 2624.4012 | 0.010479
[25 empty] | 3287.1948 | -0.078568 | 2628.0009 | 0.010166
[25 empty] | 3290.7947 | -0.07845 | 2631.6007 | 0.010283
[25 empty] | 3294.394 | -0.078333 | 2635.2001 | 0.010401
[25 empty] | 3297.9956 | -0.07845 | 2638.8016 | 0.010283
[25 empty] | 3301.5955 | -0.078333 | 2642.4015 | 0.010401
[25 empty] | 3305.1953 | -0.078294 | 2646.0013 | 0.01044
[25 empty] | 3308.7949 | -0.078333 | 2649.601 | 0.010401
[25 empty] | 3312.3948 | -0.078177 | 2653.2008 | 0.010557
[25 empty] | 3315.9944 | -0.077903 | 2656.8004 | 0.010831
[25 empty] | 3319.594 | -0.078529 | 2660.4 | 0.010205
[25 empty] | 3323.1956 | -0.078216 | 2664.0016 | 0.010518
[25 empty] | 3326.7954 | -0.078411 | 2667.6014 | 0.010322
[25 empty] | 3330.3953 | -0.078841 | 2671.2013 | 0.0098923
[25 empty] | 3333.9954 | -0.07845 | 2674.8014 | 0.010283
[25 empty] | 3337.5952 | -0.078607 | 2678.4012 | 0.010127
[25 empty] | 3341.1951 | -0.07845 | 2682.0011 | 0.010283
[25 empty] | 3344.7947 | -0.078098 | 2685.6007 | 0.010635
[25 empty] | 3348.3948 | -0.078177 | 2689.2008 | 0.010557
[25 empty] | 3351.9949 | -0.078333 | 2692.8009 | 0.010401
[25 empty] | 3355.5945 | -0.078255 | 2696.4005 | 0.010479
[25 empty] | 3359.1946 | -0.078607 | 2700.0006 | 0.010127
[25 empty] | 3362.7944 | -0.078568 | 2703.6005 | 0.010166
[25 empty] | 3366.3943 | -0.078607 | 2707.2003 | 0.010127
[25 empty] | 3369.9958 | -0.078177 | 2710.8019 | 0.010557
[25 empty] | 3373.5957 | -0.077786 | 2714.4017 | 0.010948
[25 empty] | 3377.1953 | -0.077903 | 2718.0013 | 0.010831
[25 empty] | 3380.7952 | -0.078411 | 2721.6012 | 0.010322
[25 empty] | 3384.3948 | -0.078763 | 2725.2008 | 0.0099705
[25 empty] | 3387.9941 | -0.078763 | 2728.8002 | 0.0099705
[25 empty] | 3391.5942 | -0.078529 | 2732.4003 | 0.010205
[25 empty] | 3395.1956 | -0.078489 | 2736.0016 | 0.010244
[25 empty] | 3398.7942 | -0.078489 | 2739.6002 | 0.010244
[25 empty] | 3402.3955 | -0.077864 | 2743.2015 | 0.01087
[25 empty] | 3405.9951 | -0.077668 | 2746.8011 | 0.011065
[25 empty] | 3409.5947 | -0.077668 | 2750.4008 | 0.011065
[25 empty] | 3413.1946 | -0.077629 | 2754.0006 | 0.011104
[25 empty] | 3416.7942 | -0.078059 | 2757.6002 | 0.010674
[25 empty] | 3420.3943 | -0.077903 | 2761.2003 | 0.010831
[25 empty] | 3423.9941 | -0.078177 | 2764.8002 | 0.010557
[25 empty] | 3427.594 | -0.078372 | 2768.4 | 0.010361
[25 empty] | 3431.1956 | -0.078489 | 2772.0016 | 0.010244
[25 empty] | 3434.7954 | -0.078177 | 2775.6014 | 0.010557
[25 empty] | 3438.395 | -0.078216 | 2779.2011 | 0.010518
[25 empty] | 3441.9949 | -0.078098 | 2782.8009 | 0.010635
[25 empty] | 3445.5947 | -0.078294 | 2786.4008 | 0.01044
[25 empty] | 3449.1943 | -0.077942 | 2790.0004 | 0.010792
[25 empty] | 3452.7959 | -0.077629 | 2793.6019 | 0.011104
[25 empty] | 3456.3953 | -0.07802 | 2797.2013 | 0.010713
[25 empty] | 3459.9951 | -0.077864 | 2800.8011 | 0.01087
[25 empty] | 3463.595 | -0.078098 | 2804.401 | 0.010635
[25 empty] | 3467.1946 | -0.077864 | 2808.0006 | 0.01087
[25 empty] | 3470.7947 | -0.078137 | 2811.6007 | 0.010596
[25 empty] | 3474.394 | -0.078372 | 2815.2001 | 0.010361
[25 empty] | 3477.9941 | -0.078098 | 2818.8002 | 0.010635
[25 empty] | 3481.5955 | -0.078255 | 2822.4015 | 0.010479
[25 empty] | 3485.1953 | -0.078098 | 2826.0013 | 0.010635
[25 empty] | 3488.7949 | -0.078255 | 2829.601 | 0.010479
[25 empty] | 3492.3945 | -0.078763 | 2833.2006 | 0.0099705
[25 empty] | 3495.9956 | -0.078059 | 2836.8016 | 0.010674
[25 empty] | 3499.5952 | -0.078333 | 2840.4012 | 0.010401
[25 empty] | 3503.1951 | -0.077981 | 2844.0011 | 0.010752
[25 empty] | 3506.7947 | -0.078137 | 2847.6007 | 0.010596
[25 empty] | 3510.394 | -0.078059 | 2851.2001 | 0.010674
[25 empty] | 3513.9954 | -0.078059 | 2854.8014 | 0.010674
[25 empty] | 3517.595 | -0.078333 | 2858.401 | 0.010401
[25 empty] | 3521.1948 | -0.078646 | 2862.0009 | 0.010088
[25 empty] | 3524.7944 | -0.078294 | 2865.6005 | 0.01044
[25 empty] | 3528.394 | -0.078255 | 2869.2001 | 0.010479
[25 empty] | 3531.9956 | -0.077942 | 2872.8016 | 0.010792
[25 empty] | 3535.5952 | -0.078059 | 2876.4012 | 0.010674
[25 empty] | 3539.1948 | -0.078137 | 2880.0009 | 0.010596
[25 empty] | 3542.7942 | -0.078255 | 2883.6002 | 0.010479
[25 empty] | 3546.395 | -0.077864 | 2887.2011 | 0.01087
[25 empty] | 3549.9946 | -0.078568 | 2890.8007 | 0.010166
[25 empty] | 3553.5942 | -0.078646 | 2894.4003 | 0.010088
[25 empty] | 3557.1941 | -0.078059 | 2898.0001 | 0.010674
[25 empty] | 3560.7954 | -0.07802 | 2901.6014 | 0.010713
[25 empty] | 3564.395 | -0.078333 | 2905.2011 | 0.010401
[25 empty] | 3567.9946 | -0.078411 | 2908.8007 | 0.010322
[25 empty] | 3571.5942 | -0.078372 | 2912.4003 | 0.010361
[25 empty] | 3575.1956 | -0.077903 | 2916.0016 | 0.010831
[25 empty] | 3578.7954 | -0.077864 | 2919.6014 | 0.01087
[25 empty] | 3582.395 | -0.078294 | 2923.2011 | 0.01044
[25 empty] | 3585.9946 | -0.07845 | 2926.8007 | 0.010283
[25 empty] | 3589.5945 | -0.078059 | 2930.4005 | 0.010674
[25 empty] | 3593.1958 | -0.077942 | 2934.0018 | 0.010792
[25 empty] | 3596.7957 | -0.078411 | 2937.6017 | 0.010322
[25 empty] | 3600.3955 | -0.078177 | 2941.2015 | 0.010557
[25 empty] | 3603.9954 | -0.077786 | 2944.8014 | 0.010948
[25 empty] | 3607.5952 | -0.078411 | 2948.4012 | 0.010322
[25 empty] | 3611.1953 | -0.078098 | 2952.0013 | 0.010635

## 6Ni calc
Fe | 55.85 | Mn | 54.94 | Ni | 58.69 | C | 12.01
average | 56.0082
| *******NUMBER | 2 | *********
| C= | 0.202 | SI= | 0 | MN= | 2.504 | NI= | 6.738 | MO= | 0 |  |  | CR= | 0 |  |  | V= |  | 0
| C= | 0.0093 | SI= | 0 | MN= | 0.0253 | NI= | 0.0638 | MO= | 0 |  |  | CR= | 0 |  |  | V= |  | 0
| CARBON | CONTENT= | 0.00935 | T10= | 0.90545 | T20= | -1.4785 | WGAMMA= | 8644
-------------------------------------------------------------------------------------------------------------------------------
| FPRO | FPROA | GMAX | CTEMP | XNUCLEUS | FSON | XEQ | XEQ50 | FTO | XTO | XT0 ,wt% | CTEMP | X44 | XTO400 | To' wt% | CTEMP | SHEART | CTEMP | DIFFT | CTEMP
| -2905 | -3017 | -3151 | 0 | 0.27D-06 | -3115 | 0.2256 | 0.2245 | -2569 | 0.0544 | 1.2186 | 0 | 0.0419 | 0.0482 | 1.0742 | 0 | 1.4e+19 | 0 | 2.4e+67 | 0
| -2836 | -2947 | -3073 | 10 | 0.12D-06 | -3047 | 0.2221 | 0.221 | -2505 | 0.0543 | 1.2163 | 10 | 0.0402 | 0.0478 | 1.065 | 10 | 7.2e+17 | 10 | 4.6e+63 | 10
| -2765 | -2875 | #NAME? | 20 | 0.13D+01 | -2976 | 0.2185 | 0.2174 | -2441 | 0.054 | 1.2092 | 20 | 0.0383 | 0.0473 | 1.0534 | 20 | 3900000000000000 | 30 | 1e+57 | 30
| -2695 | -2804 | -2921 | 30 | 0.35D-07 | -2906 | 0.215 | 0.2138 | -2376 | 0.0538 | 1.2046 | 30 | 0.0366 | 0.0468 | 1.0418 | 30 | 390000000000000 | 40 | 1e+54 | 40
| -2624 | -2732 | -2854 | 40 | 0.28D-07 | -2836 | 0.2115 | 0.2103 | -2312 | 0.0534 | 1.1952 | 40 | 0.0348 | 0.0459 | 1.0211 | 40 | 45000000000000 | 50 | 1.6e+51 | 50
| -2554 | -2661 | -2792 | 50 | 0.13D-07 | -2765 | 0.208 | 0.2067 | -2248 | 0.053 | 1.1859 | 50 | 0.0331 | 0.0451 | 1.0026 | 50 | 6300000000000 | 60 | 3.8e+48 | 60
| -2484 | -2590 | -2715 | 60 | 0.57D-08 | -2695 | 0.2045 | 0.2032 | -2183 | 0.0525 | 1.1742 | 60 | 0.0313 | 0.0442 | 0.98189 | 60 | 990000000000 | 70 | 1.3e+46 | 70
| -2413 | -2519 | -2649 | 70 | 0.14D-08 | -2625 | 0.201 | 0.1996 | -2119 | 0.0518 | 1.1579 | 70 | 0.0297 | 0.0431 | 0.95659 | 70 | 180000000000 | 80 | 6.6e+43 | 80
| -2344 | -2448 | -2572 | 80 | 0.27D-08 | -2555 | 0.1975 | 0.1961 | -2055 | 0.0511 | 1.1416 | 80 | 0.0281 | 0.0419 | 0.92905 | 80 | 37000000000 | 90 | 4.5e+41 | 90
| -2274 | -2377 | -2500 | 90 | 0.11D-08 | -2485 | 0.194 | 0.1925 | -1990 | 0.0503 | 1.123 | 90 | 0.0264 | 0.0407 | 0.90157 | 90 | 8500000000 | 100 | 4.1e+39 | 100
| -2204 | -2306 | -2434 | 100 | 0.82D-09 | -2414 | 0.1904 | 0.189 | -1926 | 0.0494 | 1.1021 | 100 | 0.0248 | 0.0395 | 0.87413 | 100 | 2200000000 | 110 | 4.9e+37 | 110
| -2135 | -2235 | -2359 | 110 | 0.69D-09 | -2344 | 0.1869 | 0.1854 | -1861 | 0.0483 | 1.0766 | 110 | 0.0231 | 0.0383 | 0.84675 | 110 | 600000000 | 120 | 7.4e+35 | 120
| -2065 | -2164 | -2295 | 120 | 0.15D-09 | -2274 | 0.1833 | 0.1818 | -1797 | 0.047 | 1.0465 | 120 | 0.0215 | 0.0371 | 0.81943 | 120 | 180000000 | 130 | 1.4e+34 | 130
| -1996 | -2094 | -2229 | 130 | 0.30D-09 | -2204 | 0.1797 | 0.1781 | -1733 | 0.0457 | 1.0164 | 130 | 0.0198 | 0.0359 | 0.79215 | 130 | 59000000 | 140 | 3.3e+32 | 140
| -1927 | -2023 | -2166 | 140 | 0.10D-08 | -2134 | 0.1761 | 0.1745 | -1668 | 0.0445 | 0.98879 | 140 | 0.0183 | 0.0347 | 0.76493 | 140 | 21000000 | 150 | 9.7e+30 | 150
| -1858 | -1953 | -2090 | 150 | 0.12D-08 | -2064 | 0.1725 | 0.1707 | -1604 | 0.0432 | 0.95889 | 150 | 0.0167 | 0.0334 | 0.7355 | 150 | 8300000 | 160 | 3.4e+29 | 160
| -1789 | -1883 | -2013 | 160 | 0.30D-10 | -1994 | 0.1688 | 0.167 | -1540 | 0.0419 | 0.92905 | 160 | 0.0151 | 0.0322 | 0.70839 | 160 | 3400000 | 170 | 1.4e+28 | 170
| -1721 | -1813 | -1943 | 170 | 0.41D-11 | -1924 | 0.165 | 0.1632 | -1475 | 0.0406 | 0.89928 | 170 | 0.0136 | 0.0309 | 0.67908 | 170 | 1500000 | 180 | 7e+26 | 180
| -1652 | -1743 | -1869 | 180 | 0.64D-08 | -1853 | 0.1612 | 0.1593 | -1411 | 0.0393 | 0.86957 | 180 | 0.012 | 0.0297 | 0.65208 | 180 | 660000 | 190 | 3.8e+25 | 190
| -1584 | -1673 | -1816 | 190 | 0.10D-07 | -1783 | 0.1574 | 0.1554 | -1347 | 0.038 | 0.83992 | 190 | 0.0105 | 0.0284 | 0.62289 | 190 | 340000 | 200 | 2.6e+24 | 200
| -1515 | -1603 | -1734 | 200 | 0.16D-07 | -1713 | 0.1535 | 0.1515 | -1282 | 0.0367 | 0.81033 | 200 | 0.009 | 0.0271 | 0.59375 | 200 | 170000 | 210 | 1.9e+23 | 210
| -1447 | -1534 | -1670 | 210 | 0.23D-07 | -1643 | 0.1495 | 0.1474 | -1218 | 0.0353 | 0.77854 | 210 | 0.0075 | 0.0258 | 0.56468 | 210 | 96000 | 220 | 1.6e+22 | 220
| -1380 | -1464 | -1595 | 220 | 0.35D-07 | -1573 | 0.1455 | 0.1433 | -1154 | 0.034 | 0.74908 | 220 | 0.0061 | 0.0245 | 0.53567 | 220 | 54000 | 230 | 1.5e+21 | 230
| -1312 | -1395 | -1528 | 230 | 0.51D-07 | -1504 | 0.1414 | 0.1391 | -1089 | 0.0326 | 0.71742 | 230 | 0.0047 | 0.0232 | 0.50672 | 230 | 33000 | 240 | 1.7e+20 | 240
| -1244 | -1326 | -1460 | 240 | 0.73D-07 | -1434 | 0.1372 | 0.1349 | -1025 | 0.0313 | 0.68809 | 240 | 0.0033 | 0.0219 | 0.47783 | 240 | 21000 | 250 | 2e+19 | 250
| -1177 | -1257 | -1385 | 250 | 0.10D-06 | -1364 | 0.1329 | 0.1305 | -960 | 0.0299 | 0.65658 | 250 | 0.002 | 0.0206 | 0.449 | 250 | 14000 | 260 | 2.7e+18 | 260
| -1110 | -1188 | -1316 | 260 | 0.15D-06 | -1294 | 0.1285 | 0.126 | -896 | 0.0285 | 0.62513 | 260 | 0.0008 | 0.0193 | 0.42023 | 260 | 9600 | 270 | 3.9e+17 | 270
| -1043 | -1119 | -1245 | 270 | 0.20D-06 | -1224 | 0.124 | 0.1214 | -832 | 0.0272 | 0.59599 | 270 | 0 | 0.0183 | 0.39814 | 270 | 7000 | 280 | 64000000000000000 | 280
| -977 | -1051 | -1177 | 280 | 0.28D-06 | -1155 | 0.1195 | 0.1168 | -768 | 0.0258 | 0.56468 | 280 | -0.0003 | 0.0171 | 0.37167 | 280 | 5000 | 290 | 11000000000000000 | 290
| -925 | -997 | -1120 | 290 | 0.37D-06 | -1100 | 0.1156 | 0.1128 | -719 | 0.0247 | 0.54013 | 290 | -0.0005 | 0.0161 | 0.34966 | 290 | 3700 | 300 | 2000000000000000 | 300
| -872 | -944 | -1065 | 300 | 0.50D-06 | -1045 | 0.1116 | 0.1088 | -669 | 0.0236 | 0.51562 | 300 | -0.0006 | 0.0151 | 0.32768 | 300 | 2800 | 310 | 400000000000000 | 310
| -820 | -890 | -1009 | 310 | 0.66D-06 | -990 | 0.1076 | 0.1046 | -620 | 0.0226 | 0.49338 | 310 | -0.0007 | 0.0141 | 0.30574 | 310 | 2300 | 320 | 85000000000000 | 320
| -768 | -836 | -955 | 320 | 0.86D-06 | -935 | 0.1035 | 0.1004 | -570 | 0.0215 | 0.46895 | 320 | -0.0009 | 0.0131 | 0.28383 | 320 | 1900 | 330 | 20000000000000 | 330
| -717 | -783 | -899 | 330 | 0.11D-05 | -880 | 0.0993 | 0.0961 | -520 | 0.0207 | 0.45121 | 330 | -0.001 | 0.0121 | 0.26195 | 330 | 1600 | 340 | 5000000000000 | 340
| -665 | -730 | -844 | 340 | 0.14D-05 | -825 | 0.095 | 0.0917 | -471 | 0.0199 | 0.4335 | 340 | -0.0012 | 0.011 | 0.23793 | 340 | 1500 | 350 | 1400000000000 | 350
| -614 | -677 | -788 | 350 | 0.18D-05 | -771 | 0.0906 | 0.0872 | -421 | 0.0189 | 0.41139 | 350 | -0.0013 | 0.0099 | 0.21395 | 350 | 1400 | 360 | 400000000000 | 360
| -563 | -625 | -734 | 360 | 0.23D-05 | -716 | 0.0861 | 0.0826 | -372 | 0.0179 | 0.38931 | 360 | -0.0014 | 0.0088 | 0.19001 | 360 | 1400 | 370 | 130000000000 | 370
| -513 | -572 | -678 | 370 | 0.29D-05 | -661 | 0.0815 | 0.0778 | -322 | 0.0169 | 0.36727 | 370 | -0.0016 | 0.0077 | 0.16612 | 370 | 1400 | 380 | 42000000000 | 380
| -463 | -520 | -627 | 380 | 0.36D-05 | -606 | 0.0768 | 0.0729 | -273 | 0.0158 | 0.34306 | 380 | -0.0017 | 0.0065 | 0.1401 | 380 | 1500 | 390 | 16000000000 | 390
| -414 | -469 | -568 | 390 | 0.45D-05 | -552 | 0.0719 | 0.0678 | -223 | 0.0147 | 0.3189 | 390 | -0.0019 | 0.0054 | 0.11629 | 390 | 1800 | 400 | 6300000000 | 400
| -365 | -418 | -512 | 400 | 0.56D-05 | -497 | 0.0669 | 0.0626 | -174 | 0.0136 | 0.29478 | 400 | -0.002 | 0.0041 | 0.088202 | 400 | 2200 | 410 | 2700000000 | 410
| -316 | -367 | -461 | 410 | 0.68D-05 | -442 | 0.0617 | 0.0572 | -124 | 0.0125 | 0.2707 | 410 | -0.0021 | 0.0029 | 0.062328 | 410 | 3100 | 420 | 1300000000 | 420
| -269 | -317 | -401 | 420 | 0.83D-05 | -388 | 0.0563 | 0.0516 | -74 | 0.0113 | 0.24448 | 420 | -0.0022 | 0.0016 | 0.034352 | 420 | 4800 | 430 | 720000000 | 430
| -223 | -268 | -346 | 430 | 0.10D-04 | -334 | 0.0507 | 0.0458 | -25 | 0.0102 | 0.22049 | 430 | -0.0024 | 0.0003 | 0.0064345 | 430 | 8500 | 440 | 450000000 | 440
| -177 | -219 | -291 | 440 | 0.12D-04 | -280 | 0.0449 | 0.0397 | 25 | 0.0089 | 0.19219 | 440 | -0.0025 | 0 | 0 | 440 | 18000 | 450 | 340000000 | 450
| -134 | -172 | -236 | 450 | 0.14D-04 | -225 | 0.0389 | 0.0334 | 0 | 0.0077 | 0.16612 | 450 | -0.0027 | 0 | 0 | 450 | 47000 | 460 | 300000000 | 460
| -93 | -126 | -185 | 460 | 0.17D-04 | -172 | 0.0325 | 0.0267 | 0 | 0.0064 | 0.13793 | 460 | -0.0028 | 0 | 0 | 460 | 250000 | 470 | 500000000 | 470
| -55 | -82 | -125 | 470 | 0.20D-04 | -118 | 0.0259 | 0.0197 | 0 | 0.0051 | 0.1098 | 470 | -0.0029 | 0 | 0 | 470 | 3400000 | 480 | 1700000000 | 480
| -22 | -42 | -71 | 480 | 0.24D-04 | -65 | 0.0189 | 0.0123 | 0 | 0.0036 | 0.077415 | 480 | -0.0031 | 0 | 0 | 480 | 4300000000 | 490 | 240000000000 | 490
| -2 | -8 | -16 | 490 | 0.28D-04 | -14 | 0.0115 | 0.0043 | 0 | 0.0022 | 0.047257 | 490 | -0.0033 | 0 | 0 | 490
0
| ***** | FTO | VERSUS | TEMPERATURE | ****
| WIDMANSTATTEN | START | TEMPERATURES | 190 | & | 190
| NUCLEATION | LIMITED | BAINITE | START | TEMP= | 190 | C
| MARTENSITE | START | TEMPERATURE= | 230 | C
|  | Cal. F | f
| 270 | 49.26%
| 280 | 45.65%
| 290 | 42.23%
| 300 | 38.35%
| 310 | 33.93%

## 6Ni meas.
270C |  |  |  | 280C | Exp122 | 300C |  |  |  | 310C |  |  |  |  | 280°C
[14 empty] | time /s | strain
662.376 | -0.53139 | 0 | 0 | 0 | 0.016 | 250.384 | -0.42072 | 0 | 0 | 798.5898 | -0.47061 | 0 | 0 | 36103.8881 | 0.0006848 | 1e-06 | 0
664.175 | -0.53127 | 1.799 | 0.00011727 | 21.5988 | 0.0093045 | 257.5837 | -0.42064 | 7.1997 | 7.82e-05 | 809.3886 | -0.47088 | 10.7987 | -0.00027367 | 36207.7084 | 0.00030436 | 43.3275 | 0
665.9747 | -0.53123 | 3.5988 | 0.0001564 | 43.1986 | 0.0083535 | 264.7842 | -0.4208 | 14.4003 | -7.82e-05 | 820.1901 | -0.47018 | 21.6002 | 0.00043014 | 36311.5599 | 0.00038044 | 91.3054 | 0
667.7748 | -0.5317 | 5.3988 | -0.00031281 | 64.799 | 0.0067177 | 271.984 | -0.42162 | 21.6001 | -0.00089931 | 830.9895 | -0.47057 | 32.3997 | 3.9129e-05 | 36415.4388 | 0.00060871 | 142.6179 | 0
669.5759 | -0.5312 | 7.1999 | 0.00019547 | 86.401 | 0.0065275 | 279.1841 | -0.42111 | 28.8002 | -0.000391 | 841.7889 | -0.47033 | 43.199 | 0.00027374 | 36519.3451 | 0.00072283 | 196.5317 | 0
671.3749 | -0.53151 | 8.9989 | -0.00011729 | 107.9998 | 0.0055383 | 286.3835 | -0.4217 | 35.9996 | -0.00097751 | 852.59 | -0.47057 | 54.0001 | 3.9129e-05 | 36623.2787 | 0.00076087 | 252.5763 | 0
673.1747 | -0.5312 | 10.7987 | 0.00019547 | 129.5983 | 0.0049297 | 293.5828 | -0.42166 | 43.1989 | -0.00093841 | 863.3889 | -0.46994 | 64.799 | 0.00066474 | 36727.2396 | 0.00083694 | 310.4261 | 0
674.9746 | -0.53104 | 12.5986 | 0.00035187 | 151.1995 | 0.0044732 | 300.7845 | -0.4213 | 50.4005 | -0.00058651 | 874.1901 | -0.47033 | 75.6003 | 0.00027374 | 36831.2318 | 0.00079891 | 369.8361 | 0
676.7751 | -0.53139 | 14.3992 | 0 | 172.7991 | 0.0041308 | 307.9837 | -0.4217 | 57.5998 | -0.00097751 | 884.9897 | -0.47037 | 86.3999 | 0.00023461 | 36935.2474 | 0.0010652 | 430.6266 | 0
678.5748 | -0.53104 | 16.1988 | 0.00035187 | 194.398 | 0.0037504 | 315.1831 | -0.42127 | 64.7991 | -0.00054741 | 895.7892 | -0.46967 | 97.1993 | 0.00093841 | 37039.2943 | 0.00095106 | 492.6478 | 0
680.3757 | -0.53108 | 17.9997 | 0.0003128 | 215.9984 | 0.003408 | 322.3841 | -0.4217 | 72.0001 | -0.00097751 | 906.5887 | -0.47025 | 107.9989 | 0.00035194 | 37143.3685 | 0.0012935 | 555.7844 | 0
682.1749 | -0.53061 | 19.799 | 0.000782 | 237.5983 | 0.0030656 | 329.584 | -0.42154 | 79.2 | -0.00082111 | 917.3899 | -0.46959 | 118.8 | 0.0010166 | 37247.4701 | 0.0011033 | 619.9395 | 0
683.9752 | -0.53065 | 21.5992 | 0.00074289 | 259.1981 | 0.0029895 | 336.7828 | -0.42173 | 86.3988 | -0.0010166 | 928.1893 | -0.47045 | 129.5995 | 0.00015641 | 37351.599 | 0.0014076 | 685.0269 | 0
685.7758 | -0.53096 | 23.3998 | 0.00043007 | 280.798 | 0.0024569 | 343.9834 | -0.4217 | 93.5995 | -0.00097751 | 938.9888 | -0.46959 | 140.399 | 0.0010166 | 37455.7552 | 0.0012935 | 750.9813 | 0
687.575 | -0.53022 | 25.199 | 0.001173 | 302.3993 | 0.0023809 | 351.184 | -0.4215 | 100.8 | -0.00078201 | 949.7885 | -0.46986 | 151.1987 | 0.00074294 | 37559.9388 | 0.0014837 | 817.7389 | 0
689.3754 | -0.53022 | 26.9994 | 0.001173 | 323.998 | 0.0020385 | 358.3828 | -0.42162 | 107.9989 | -0.00089931 | 960.5889 | -0.46978 | 161.999 | 0.00082114 | 37664.1498 | 0.0014076 | 885.2504 | 0
691.1746 | -0.52998 | 28.7986 | 0.0014076 | 345.5981 | 0.0019243 | 365.5829 | -0.42162 | 115.199 | -0.00089931 | 971.3887 | -0.46971 | 172.7989 | 0.00089934 | 37768.3881 | 0.0012935 | 953.4666 | 0
692.9751 | -0.52975 | 30.5991 | 0.0016422 | 367.2006 | 0.0015819 | 372.7841 | -0.42201 | 122.4002 | -0.0012903 | 982.1888 | -0.46975 | 183.599 | 0.00086021 | 37872.6537 | 0.0015598 | 1022.348 | 0
694.7748 | -0.52983 | 32.3989 | 0.001564 | 388.7996 | 0.0012015 | 379.9845 | -0.42181 | 129.6005 | -0.0010948 | 992.989 | -0.46978 | 194.3992 | 0.00082114 | 37976.9467 | 0.00175 | 1091.8572 | 0
696.5752 | -0.52979 | 34.1992 | 0.0016031 | 410.3997 | 0.00085917 | 387.1841 | -0.42162 | 136.8002 | -0.00089931 | 1003.7896 | -0.46951 | 205.1997 | 0.0010948 | 38081.267 | 0.0015978 | 1161.9636 | 0
698.375 | -0.5294 | 35.999 | 0.0019941 | 431.9987 | 0.00093524 | 394.3835 | -0.42138 | 143.9996 | -0.00066471 | 1014.5894 | -0.46975 | 215.9996 | 0.00086021 | 38185.6146 | 0.0019783 | 1232.6372 | 0
700.1752 | -0.52932 | 37.7992 | 0.0020723 | 453.5989 | 0.00066893 | 401.5829 | -0.42193 | 151.199 | -0.0012121 | 1025.3898 | -0.46951 | 226.7999 | 0.0010948 | 38289.9896 | 0.00175 | 1303.8501 | 0
701.9752 | -0.52873 | 39.5992 | 0.0026588 | 475.1992 | 0.00082113 | 408.783 | -0.4217 | 158.399 | -0.00097751 | 1036.1885 | -0.46986 | 237.5986 | 0.00074294 | 38394.3881 | 0.0019402 | 1375.5778 | 0
703.7762 | -0.52901 | 41.4002 | 0.0023851 | 496.7983 | 0.00055481 | 415.9845 | -0.42201 | 165.6005 | -0.0012903 | 1046.9885 | -0.46978 | 248.3987 | 0.00082114 | 38498.8177 | 0.0022065 | 1447.8004 | 0
705.575 | -0.5283 | 43.199 | 0.0030889 | 518.3987 | 0.00078304 | 423.1843 | -0.4222 | 172.8004 | -0.0014858 | 1057.7891 | -0.46916 | 259.1992 | 0.0014467 | 38603.2709 | 0.0020543 | 1520.494 | 0
707.375 | -0.52861 | 44.999 | 0.0027761 | 539.998 | 0.00021241 | 430.3844 | -0.42252 | 180.0004 | -0.0017986 | 1068.5894 | -0.46932 | 269.9995 | 0.0012903 | 38707.7513 | 0.0021304 | 1593.6429 | 0
709.1747 | -0.52854 | 46.7988 | 0.0028543 | 561.5982 | 0.00040266 | 437.5841 | -0.42154 | 187.2001 | -0.00082111 | 1079.3895 | -0.46881 | 280.7997 | 0.0017986 | 38812.2592 | 0.002663 | 1667.2279 | 0
710.9744 | -0.52834 | 48.5984 | 0.0030498 | 583.1993 | 9.83e-05 | 444.7839 | -0.42205 | 194.3999 | -0.0013294 | 1090.1897 | -0.46932 | 291.5999 | 0.0012903 | 38916.7943 | 0.0022826 | 1741.2325 | 0
712.7746 | -0.52838 | 50.3986 | 0.0030107 | 604.7989 | 6.0257e-05 | 451.9836 | -0.4226 | 201.5997 | -0.0018768 | 1100.99 | -0.46951 | 302.4001 | 0.0010948 | 39021.3568 | 0.0019402 | 1815.6442 | 0
714.5749 | -0.52826 | 52.1989 | 0.003128 | 626.4007 | 0.00059284 | 459.1842 | -0.42201 | 208.8003 | -0.0012903 | 1111.7897 | -0.46982 | 313.1998 | 0.00078201 | 39125.9427 | 0.0023967 | 1890.4471 | 0
716.3764 | -0.52818 | 54.0004 | 0.0032062 | 647.9985 | 0.00040266 | 466.3839 | -0.42185 | 215.9999 | -0.0011339 | 1122.5898 | -0.46947 | 324 | 0.0011339 | 39230.556 | 0.0025489 | 1965.6266 | 0
718.1746 | -0.52768 | 55.7986 | 0.0037145 | 669.6015 | 2.2229e-05 | 473.5829 | -0.42252 | 223.1989 | -0.0017986 | 1133.3899 | -0.46932 | 334.8 | 0.0012903 | 39335.1967 | 0.0024348 | 2041.1737 | 0
719.9761 | -0.52764 | 57.6001 | 0.0037536 | 691.1988 | -1.5814e-05 | 480.7829 | -0.42185 | 230.3989 | -0.0011339 | 1144.1898 | -0.46935 | 345.6 | 0.0012512 | 39439.8646 | 0.0025108 | 2117.0768 | 0
721.7755 | -0.52772 | 59.3995 | 0.0036754 | 712.799 | 6.0257e-05 | 487.9839 | -0.42209 | 237.6 | -0.0013685 | 1154.9896 | -0.46959 | 356.3998 | 0.0010166 | 39544.556 | 0.0024728 | 2193.3234 | 0
723.5746 | -0.5274 | 61.1986 | 0.0039882 | 734.4006 | -0.00028213 | 495.183 | -0.42224 | 244.799 | -0.0015249 | 1165.7894 | -0.46951 | 367.1996 | 0.0010948 | 39649.2748 | 0.0025869 | 2269.9027 | 0
725.3748 | -0.52744 | 62.9988 | 0.0039491 | 755.9997 | 0.00013634 | 502.384 | -0.42193 | 252.0001 | -0.0012121 | 1176.5891 | -0.46982 | 377.9993 | 0.00078201 | 39754.0209 | 0.0025869 | 2346.807 | 0
727.1753 | -0.52775 | 64.7993 | 0.0036363 | 777.5982 | -0.00039624 | 509.5829 | -0.4217 | 259.1989 | -0.00097751 | 1187.3901 | -0.46986 | 388.8003 | 0.00074294 | 39858.7904 | 0.0028151 | 2424.027 | 0
728.9746 | -0.52717 | 66.5986 | 0.0042228 | 799.1982 | -1.5814e-05 | 516.784 | -0.42181 | 266.4 | -0.0010948 | 1198.1899 | -0.46959 | 399.6001 | 0.0010166 | 39963.5873 | 0.0028151 | 2501.5531 | 0
730.7747 | -0.52701 | 68.3987 | 0.0043792 | 820.7996 | -0.00016801 | 523.9833 | -0.42224 | 273.5993 | -0.0015249 | 1208.9901 | -0.46951 | 410.4003 | 0.0010948 | 40068.4115 | 0.0031195 | 2579.3788 | 0
732.5752 | -0.52666 | 70.1992 | 0.0047311 | 842.398 | 0.00021241 | 531.1842 | -0.42189 | 280.8002 | -0.001173 | 1219.7893 | -0.46916 | 421.1995 | 0.0014467 | 40173.2592 | 0.0030815 | 2657.4952 | 0
734.3748 | -0.52623 | 71.9988 | 0.0051612 | 863.999 | -0.00047233 | 538.3846 | -0.42228 | 288.0006 | -0.001564 | 1230.5886 | -0.46916 | 431.9988 | 0.0014467 | 40278.1342 | 0.0034239 | 2735.8951 | 0
736.1754 | -0.52623 | 73.7994 | 0.0051612 | 885.5986 | -0.00020606 | 545.5836 | -0.4224 | 295.1996 | -0.0016813 | 1241.3903 | -0.46912 | 442.8004 | 0.0014858 | 40383.0326 | 0.0031575 | 2814.5712 | 0
737.9744 | -0.52682 | 75.5984 | 0.0045747 | 907.1982 | -0.00012999 | 552.7828 | -0.4226 | 302.3988 | -0.0018768 | 1252.1899 | -0.46951 | 453.6001 | 0.0010948 | 40487.9584 | 0.0033097 | 2893.5184 | 0
739.7748 | -0.5265 | 77.3989 | 0.0048875 | 928.7996 | -0.00032017 | 559.9837 | -0.42244 | 309.5997 | -0.0017204 | 1262.9894 | -0.46916 | 464.3995 | 0.0014467 | 40592.9076 | 0.0033477 | 2972.7296 | 0
741.5761 | -0.5265 | 79.2001 | 0.0048875 | 950.4001 | -0.0002441 | 567.1827 | -0.42189 | 316.7988 | -0.001173 | 1273.7888 | -0.46932 | 475.199 | 0.0012903 | 40697.8842 | 0.0036521 | 3052.1969 | 0
743.3752 | -0.52603 | 80.9993 | 0.0053567 | 971.9984 | -0.00035821 | 574.3835 | -0.42181 | 323.9996 | -0.0010948 | 1284.5901 | -0.46928 | 486.0002 | 0.0013294 | 40802.8881 | 0.003538 | 3131.9186 | 0
745.1749 | -0.5267 | 82.7989 | 0.004692 | 993.5988 | 2.2229e-05 | 581.5844 | -0.42142 | 331.2005 | -0.00070381 | 1295.3893 | -0.46928 | 496.7994 | 0.0013294 | 40907.9154 | 0.0034619 | 3211.8849 | 0
746.9753 | -0.5265 | 84.5994 | 0.0048875 | 1015.1981 | -9.1886e-05 | 588.7831 | -0.42193 | 338.3992 | -0.0012121 | 1306.1891 | -0.46932 | 507.5992 | 0.0012903 | 41012.9662 | 0.0036521 | 3292.0931 | 0
748.7746 | -0.52639 | 86.3986 | 0.0050048 | 1036.7983 | -1.5814e-05 | 595.9839 | -0.4215 | 345.6 | -0.00078201 | 1316.9902 | -0.46896 | 518.4004 | 0.0016422 | 41118.0443 | 0.0037282 | 3372.537 | 0
750.5747 | -0.52615 | 88.1987 | 0.0052394 | 1058.3992 | -0.00012999 | 603.1833 | -0.42201 | 352.7993 | -0.0012903 | 1327.7893 | -0.46947 | 529.1995 | 0.0011339 | 41223.1498 | 0.0041086 | 3453.2133 | 0
752.3751 | -0.52631 | 89.9991 | 0.005083 | 1079.9987 | -0.00066257 | 610.3845 | -0.42205 | 360.0006 | -0.0013294 | 1338.5889 | -0.46928 | 539.999 | 0.0013294 | 41328.2787 | 0.0038042 | 3534.1151 | 0
754.176 | -0.52603 | 91.8 | 0.0053567 | 1101.5986 | -0.00028213 | 617.5836 | -0.4217 | 367.1997 | -0.00097751 | 1349.3901 | -0.46943 | 550.8003 | 0.001173 | 41433.431 | 0.0042988 | 3615.2386 | 0
755.9756 | -0.52564 | 93.5996 | 0.0057477 | 1123.1998 | -0.00035821 | 624.7842 | -0.42193 | 374.4003 | -0.0012121 | 1360.1893 | -0.469 | 561.5995 | 0.0016031 | 41538.6107 | 0.0042607 | 3696.5819 | 0
757.7751 | -0.52576 | 95.3992 | 0.0056304 | 1144.7993 | -9.1886e-05 | 631.9833 | -0.42201 | 381.5993 | -0.0012903 | 1370.989 | -0.46947 | 572.3992 | 0.0011339 | 41643.8138 | 0.0040325 | 3778.1371 | 0
759.5752 | -0.52568 | 97.1992 | 0.0057086 | 1166.3996 | -0.00039624 | 639.1843 | -0.42217 | 388.8004 | -0.0014467 | 1381.7902 | -0.46975 | 583.2003 | 0.00086021 | 41749.0404 | 0.0043369 | 3859.9037 | 0
761.3744 | -0.52525 | 98.9984 | 0.0061387 | 1187.9993 | -0.00016801 | 646.3832 | -0.42256 | 395.9993 | -0.0018377 | 1392.5894 | -0.46892 | 593.9995 | 0.0016813 | 41854.2943 | 0.0040706 | 3941.8754 | 0
763.1758 | -0.52494 | 100.7999 | 0.0064515 | 1209.5988 | 6.0257e-05 | 653.5841 | -0.4222 | 403.2001 | -0.0014858 | 1403.3892 | -0.46889 | 604.7993 | 0.0017204 | 41959.5717 | 0.004489 | 4024.0487 | 0
764.9752 | -0.52568 | 102.5992 | 0.0057086 | 1231.1981 | -0.0005484 | 660.783 | -0.42224 | 410.399 | -0.0015249 | 1414.1891 | -0.46904 | 615.5992 | 0.001564 | 42064.8763 | 0.004413 | 4106.4213 | 0
766.7765 | -0.52541 | 104.4005 | 0.0059823 | 1252.7996 | 6.0257e-05 | 667.984 | -0.42217 | 417.6001 | -0.0014467 | 1424.9895 | -0.46951 | 626.3997 | 0.0010948 | 42170.2045 | 0.0045651 | 4188.9891 | 0
768.5764 | -0.52541 | 106.2004 | 0.0059823 | 1274.3985 | -0.00051036 | 675.1828 | -0.42146 | 424.7988 | -0.00074291 | 1435.79 | -0.46924 | 637.2002 | 0.0013685 | 42275.556 | 0.0049836 | 4271.7484 | 0
770.3762 | -0.52549 | 108.0002 | 0.0059041 | 1295.9987 | -0.00016801 | 682.3833 | -0.42185 | 431.9993 | -0.0011339 | 1446.5894 | -0.46896 | 647.9995 | 0.0016422 | 42380.9349 | 0.0047173 | 4354.6952 | 0
772.1744 | -0.52576 | 109.7985 | 0.0056304 | 1317.5981 | -0.0007006 | 689.5842 | -0.4222 | 439.2002 | -0.0014858 | 1457.3887 | -0.46928 | 658.7988 | 0.0013294 | 42486.3334 | 0.0049455 | 4437.8295 | 0
773.9745 | -0.52564 | 111.5985 | 0.0057477 | 1339.2 | -0.0005484 | 696.7837 | -0.42205 | 446.3997 | -0.0013294 | 1468.1899 | -0.46924 | 669.6001 | 0.0013685 | 42591.7631 | 0.0049075 | 4521.1454 | 0
775.7751 | -0.52549 | 113.3991 | 0.0059041 | 1360.7983 | -0.0007006 | 703.9828 | -0.42158 | 453.5988 | -0.00086021 | 1478.9899 | -0.46947 | 680.4 | 0.0011339 | 42697.2123 | 0.0047173 | 4604.641 | 0
777.576 | -0.52517 | 115.2 | 0.0062169 | 1382.3994 | -9.1886e-05 | 711.184 | -0.42177 | 460.8 | -0.0010557 | 1489.7894 | -0.46896 | 691.1996 | 0.0016422 | 42802.6849 | 0.0050977 | 4688.3134 | 0
779.3755 | -0.5256 | 116.9995 | 0.0057868 | 1403.9984 | -0.00020606 | 718.3835 | -0.42217 | 467.9995 | -0.0014467 | 1500.5894 | -0.469 | 701.9995 | 0.0016031 | 42908.1849 | 0.0049836 | 4772.1591 | 0
781.1761 | -0.52525 | 118.8001 | 0.0061387 | 1425.5981 | -0.0005484 | 725.5831 | -0.4224 | 475.1991 | -0.0016813 | 1511.3894 | -0.46889 | 712.7996 | 0.0017204 | 43013.7084 | 0.0051738 | 4856.1757 | 0
782.9757 | -0.52478 | 120.5997 | 0.0066079 | 1447.1999 | -0.00039624 | 732.7841 | -0.42181 | 482.4002 | -0.0010948 | 1522.1898 | -0.469 | 723.6 | 0.0016031 | 43119.2552 | 0.005326 | 4940.3627 | 0
784.7744 | -0.52494 | 122.3984 | 0.0064515 | 1468.7988 | -0.00047233 | 739.9845 | -0.4224 | 489.6005 | -0.0016813 | 1532.9897 | -0.46904 | 734.3999 | 0.001564 | 43224.8295 | 0.0050977 | 5024.7142 | 0
786.5756 | -0.52498 | 124.1996 | 0.0064124 | 1490.3991 | -0.00051036 | 747.1829 | -0.42232 | 496.799 | -0.0016031 | 1543.7902 | -0.46869 | 745.2003 | 0.0019159 | 43330.4232 | 0.0055922 | 5109.2303 | 0
788.3761 | -0.52478 | 126.0001 | 0.0066079 | 1511.9995 | -0.00016801 | 754.3829 | -0.42193 | 503.9989 | -0.0012121 | 1554.5894 | -0.46865 | 755.9995 | 0.001955 | 43436.0443 | 0.0054021 | 5193.9081 | 0
790.1744 | -0.5247 | 127.7985 | 0.0066861 | 1533.5993 | -0.00012999 | 761.5832 | -0.42185 | 511.1992 | -0.0011339 | 1565.3901 | -0.4683 | 766.8003 | 0.0023069 | 43541.6888 | 0.0057064 | 5278.746 | 0
791.9756 | -0.52439 | 129.5997 | 0.0069989 | 1555.1984 | -0.0002441 | 768.7833 | -0.42232 | 518.3994 | -0.0016031 | 1576.1893 | -0.4683 | 777.5995 | 0.0023069 | 43647.3568 | 0.0059346 | 5363.7386 | 0
793.7748 | -0.52416 | 131.3988 | 0.0072335 | 1576.7988 | -0.00047233 | 775.9838 | -0.42228 | 525.5998 | -0.001564 | 1586.9896 | -0.46904 | 788.3998 | 0.001564 | 43753.0482 | 0.0055542 | 5448.8866 | 0
795.5745 | -0.52427 | 133.1985 | 0.0071162 | 1598.3989 | -0.00012999 | 783.1839 | -0.42197 | 532.7999 | -0.0012512 | 1597.7897 | -0.46928 | 799.1998 | 0.0013294 | 43858.7631 | 0.0058205 | 5534.1879 | 0
797.3759 | -0.52408 | 134.9999 | 0.0073117 | 1619.9985 | 9.83e-05 | 790.3831 | -0.42232 | 539.9992 | -0.0016031 | 1608.5887 | -0.46892 | 809.9989 | 0.0016813 | 43964.5013 | 0.0058966 | 5619.6381 | 0
799.1756 | -0.52404 | 136.7996 | 0.0073508 | 1641.5998 | -0.00028213 | 797.5835 | -0.4215 | 547.1995 | -0.00078201 | 1619.3892 | -0.46889 | 820.7993 | 0.0017204 | 44070.267 | 0.0060488 | 5705.2386 | 0
800.9744 | -0.52424 | 138.5984 | 0.0071553 | 1663.1984 | -0.00032017 | 804.7841 | -0.42205 | 554.4002 | -0.0013294 | 1630.1901 | -0.46947 | 831.6002 | 0.0011339 | 44176.0521 | 0.0059346 | 5790.9852 | 0
802.7769 | -0.52435 | 140.4009 | 0.007038 | 1684.7983 | -0.0002441 | 811.9833 | -0.42217 | 561.5994 | -0.0014467 | 1640.9888 | -0.46908 | 842.3989 | 0.0015249 | 44281.8646 | 0.0060868 | 5876.8773 | 0
804.5759 | -0.52439 | 142.1999 | 0.0069989 | 1706.3989 | -0.00032017 | 819.183 | -0.42217 | 568.799 | -0.0014467 | 1651.7894 | -0.46889 | 853.1996 | 0.0017204 | 44387.6967 | 0.0066194 | 5962.9105 | 0
806.3772 | -0.52435 | 144.0012 | 0.007038 | 1727.9982 | -0.00066257 | 826.3843 | -0.42185 | 576.0003 | -0.0011339 | 1662.5898 | -0.46877 | 864 | 0.0018377 | 44493.556 | 0.006277 | 6049.0848 | 0
808.1755 | -0.52424 | 145.7996 | 0.0071553 | 1749.5991 | -0.00032017 | 833.5837 | -0.42197 | 583.1998 | -0.0012512 | 1673.3889 | -0.46889 | 874.7991 | 0.0017204 | 44599.4388 | 0.0065433 | 6135.3993 | 0
809.9752 | -0.52498 | 147.5992 | 0.0064124 | 1771.1996 | -0.0007006 | 840.783 | -0.42177 | 590.3991 | -0.0010557 | 1684.1892 | -0.46924 | 885.5994 | 0.0013685 | 44705.3412 | 0.0067335 | 6221.8514 | 0
811.7748 | -0.52431 | 149.3988 | 0.0070771 | 1792.799 | -0.00032017 | 847.9841 | -0.42205 | 597.6002 | -0.0013294 | 1694.9895 | -0.46904 | 896.3997 | 0.001564 | 44811.2709 | 0.0065813 | 6308.4408 | 0
813.576 | -0.52459 | 151.2 | 0.0068034 | 1814.3989 | -5.3857e-05 | 855.1831 | -0.42185 | 604.7991 | -0.0011339 | 1705.79 | -0.46889 | 907.2002 | 0.0017204 | 44917.2201 | 0.0068857 | 6395.161 | 0
815.3744 | -0.52455 | 152.9984 | 0.0068425 | 1835.9997 | -0.00043429 | 862.384 | -0.42181 | 612.0001 | -0.0010948 | 1716.5891 | -0.46896 | 917.9993 | 0.0016422 | 45023.1967 | 0.0068477 | 6482.0175 | 0
817.1755 | -0.52463 | 154.7995 | 0.0067643 | 1857.5995 | -0.00035821 | 869.5835 | -0.42158 | 619.1995 | -0.00086021 | 1727.3895 | -0.46857 | 928.7997 | 0.0020332 | 45129.1927 | 0.0068096 | 6569.0018 | 0
818.9762 | -0.52404 | 156.6002 | 0.0073508 | 1879.1984 | -0.00081471 | 876.7831 | -0.4215 | 626.3991 | -0.00078201 | 1738.1901 | -0.46857 | 939.6002 | 0.0020332 | 45235.2162 | 0.0074183 | 6656.1171 | 0
820.7755 | -0.52443 | 158.3995 | 0.0069598 | 1900.798 | 0.00032653 | 883.9829 | -0.42127 | 633.599 | -0.00054741 | 1748.9886 | -0.46865 | 950.3988 | 0.001955 | 45341.2592 | 0.0073422 | 6743.3612 | 0
822.5757 | -0.52427 | 160.1998 | 0.0071162 | 1922.3984 | -0.00066257 | 891.1844 | -0.42127 | 640.8005 | -0.00054741 | 1759.7889 | -0.46932 | 961.1991 | 0.0012903 | 45447.3256 | 0.0072281 | 6830.7308 | 0
824.3765 | -0.52404 | 162.0005 | 0.0073508 | 1943.998 | -0.00012999 | 898.384 | -0.4215 | 648 | -0.00078201 | 1770.5892 | -0.46885 | 971.9994 | 0.0017595 | 45553.4154 | 0.0070759 | 6918.2264 | 0
826.176 | -0.52408 | 163.8 | 0.0073117 | 1965.5981 | 0.00097329 | 905.5836 | -0.42248 | 655.1997 | -0.0017595 | 1781.3893 | -0.46916 | 982.7994 | 0.0014467 | 45659.5287 | 0.0073042 | 7005.8456 | 0
827.9744 | -0.52416 | 165.5984 | 0.0072335 | 1987.1987 | -9.1886e-05 | 912.7837 | -0.42162 | 662.3997 | -0.00089931 | 1792.1897 | -0.4692 | 993.5999 | 0.0014076 | 45765.6654 | 0.0075704 | 7093.5873 | 0
829.7751 | -0.52388 | 167.3991 | 0.0075072 | 2008.7997 | 0.00047873 | 919.9833 | -0.42158 | 669.5994 | -0.00086021 | 1802.9901 | -0.46853 | 1004.4003 | 0.0020723 | 45871.8256 | 0.0076846 | 7181.4501 | 0
831.5746 | -0.52365 | 169.1987 | 0.0077418 | 2030.3994 | -0.00032017 | 927.183 | -0.42142 | 676.799 | -0.00070381 | 1813.7899 | -0.46846 | 1015.2001 | 0.0021505 | 45978.0052 | 0.0076846 | 7269.433 | 0
833.3756 | -0.52408 | 170.9996 | 0.0073117 | 2051.998 | 0.00047873 | 934.3842 | -0.42111 | 684.0003 | -0.000391 | 1824.5902 | -0.46865 | 1026.0004 | 0.001955 | 46084.2123 | 0.0080269 | 7357.5341 | 0
835.1756 | -0.52408 | 172.7996 | 0.0073117 | 2073.5991 | 9.83e-05 | 941.5835 | -0.4215 | 691.1995 | -0.00078201 | 1835.3887 | -0.46885 | 1036.7988 | 0.0017595 | 46190.4388 | 0.0077226 | 7445.7528 | 0
836.976 | -0.52392 | 174.6 | 0.0074681 | 2095.1996 | -5.3857e-05 | 948.7831 | -0.42185 | 698.3991 | -0.0011339 | 1846.1901 | -0.46889 | 1047.6002 | 0.0017204 | 46296.6888 | 0.0081031 | 7534.0873 | 0
838.7755 | -0.52361 | 176.3995 | 0.0077809 | 2116.7985 | 0.00025046 | 955.9843 | -0.42181 | 705.6003 | -0.0010948 | 1856.9901 | -0.46916 | 1058.4003 | 0.0014467 | 46402.9623 | 0.0079128 | 7622.5355 | 0
840.576 | -0.52377 | 178.2 | 0.0076245 | 2138.3998 | 6.0257e-05 | 963.184 | -0.42154 | 712.8 | -0.00082111 | 1867.79 | -0.46896 | 1069.2002 | 0.0016422 | 46509.2592 | 0.0079128 | 7711.098 | 0
842.3748 | -0.52353 | 179.9988 | 0.0078591 | 2159.9999 | 0.00066893 | 970.3838 | -0.42189 | 719.9998 | -0.001173 | 1878.5886 | -0.46892 | 1079.9988 | 0.0016813 | 46615.5756 | 0.0081411 | 7799.7738 | 0
844.1746 | -0.52345 | 181.7986 | 0.0079373 | 2181.5993 | 0.0020004 | 977.5833 | -0.42173 | 727.1993 | -0.0010166 | 1889.3887 | -0.46861 | 1090.7988 | 0.0019941 | 46721.9154 | 0.0079889 | 7888.5619 | 0
845.9756 | -0.52334 | 183.5996 | 0.0080546 | 2203.1989 | -0.0005484 | 984.7831 | -0.42177 | 734.3991 | -0.0010557 | 1900.1891 | -0.46881 | 1101.5992 | 0.0017986 | 46828.2787 | 0.0082933 | 7977.4594 | 0
847.7761 | -0.52341 | 185.4001 | 0.0079764 | 2224.798 | -0.00051036 | 991.9841 | -0.42177 | 741.6002 | -0.0010557 | 1910.9893 | -0.46885 | 1112.3994 | 0.0017595 | 46934.6654 | 0.0082933 | 8066.4662 | 0
849.5759 | -0.52326 | 187.2 | 0.0081328 | 2246.3986 | -0.00051036 | 999.1836 | -0.42158 | 748.7996 | -0.00086021 | 1921.7889 | -0.4683 | 1123.1991 | 0.0023069 | 47041.0717 | 0.0084074 | 8155.5804 | 0
851.3745 | -0.52377 | 188.9985 | 0.0076245 | 2267.9987 | -0.00032017 | 1006.3834 | -0.42158 | 755.9994 | -0.00086021 | 1932.5894 | -0.46904 | 1133.9995 | 0.001564 | 47147.5013 | 0.0086737 | 8244.8011 | 0
853.1758 | -0.52298 | 190.7998 | 0.0084065 | 2289.5986 | -5.3857e-05 | 1013.5833 | -0.42213 | 763.1993 | -0.0014076 | 1943.3895 | -0.46881 | 1144.7997 | 0.0017986 | 47253.9545 | 0.0084074 | 8334.1302 | 0
854.9746 | -0.52314 | 192.5986 | 0.0082501 | 2311.1982 | -0.00012999 | 1020.783 | -0.42232 | 770.3991 | -0.0016031 | 1954.1897 | -0.46881 | 1155.5999 | 0.0017986 | 47360.431 | 0.008978 | 8423.5619 | 0
856.7749 | -0.52334 | 194.3989 | 0.0080546 | 2332.7995 | -9.1886e-05 | 1027.9828 | -0.42185 | 777.5988 | -0.0011339 | 1964.9893 | -0.46889 | 1166.3994 | 0.0017204 | 47466.9271 | 0.008978 | 8513.1 | 0
858.5748 | -0.52373 | 196.1989 | 0.0076636 | 2354.3998 | -0.00062453 | 1035.183 | -0.42201 | 784.799 | -0.0012903 | 1975.7888 | -0.46916 | 1177.199 | 0.0014467 | 47573.4467 | 0.0092443 | 8602.7406 | 0
860.3762 | -0.52279 | 198.0002 | 0.008602 | 2375.9982 | 0.0010874 | 1042.3829 | -0.42205 | 791.999 | -0.0013294 | 1986.589 | -0.46912 | 1187.9991 | 0.0014858 | 47679.9857 | 0.0087498 | 8692.4818 | 0
862.1751 | -0.52349 | 199.7991 | 0.0078982 | 2397.5991 | 0.00040266 | 1049.5829 | -0.42115 | 799.1989 | -0.0004301 | 1997.3887 | -0.46904 | 1198.7988 | 0.001564 | 47786.5521 | 0.008978 | 8782.3256 | 0
863.976 | -0.52326 | 201.6 | 0.0081328 | 2419.1994 | 0.0021145 | 1056.7844 | -0.42224 | 806.4005 | -0.0015249 | 2008.1903 | -0.46892 | 1209.6005 | 0.0016813 | 47893.1342 | 0.0093204 | 8872.2699 | 0
865.7751 | -0.52322 | 203.3991 | 0.0081719 | 2440.798 | -0.00066257 | 1063.9843 | -0.4215 | 813.6003 | -0.00078201 | 2018.9886 | -0.46803 | 1220.3988 | 0.0025806 | 47999.7435 | 0.0092824 | 8962.3148 | 0
867.5762 | -0.52338 | 205.2003 | 0.0080155 | 2462.3994 | 0.00040266 | 1071.184 | -0.42119 | 820.8 | -0.00046921 | 2029.7891 | -0.46806 | 1231.1992 | 0.0025415 | 48106.3724 | 0.0095106 | 9052.4554 | 0
869.3766 | -0.52322 | 207.0007 | 0.0081719 | 2483.9999 | 0.0008972 | 1078.3835 | -0.42138 | 827.9996 | -0.00066471 | 2040.5891 | -0.46912 | 1241.9993 | 0.0014858 | 48213.0248 | 0.0093204 | 9142.6957 | 0
871.1747 | -0.52318 | 208.7988 | 0.008211 | 2505.5998 | 0.00013634 | 1085.583 | -0.42193 | 835.1991 | -0.0012121 | 2051.3896 | -0.46873 | 1252.7998 | 0.0018768 | 48319.6967 | 0.0094345 | 9233.0336 | 0
872.9752 | -0.52263 | 210.5992 | 0.0087584 | 2527.1999 | 0.0023048 | 1092.7828 | -0.42193 | 842.3989 | -0.0012121 | 2062.1895 | -0.46924 | 1263.5996 | 0.0013685 | 48426.392 | 0.0096248 | 9323.4652 | 0
874.7762 | -0.52295 | 212.4002 | 0.0084456 | 2548.7988 | 0.0019243 | 1099.9844 | -0.42146 | 849.6004 | -0.00074291 | 2072.99 | -0.46857 | 1274.4001 | 0.0020332 | 48533.1068 | 0.009891 | 9413.9935 | 0
876.5752 | -0.52306 | 214.1992 | 0.0083283 | 2570.3994 | 9.83e-05 | 1107.1841 | -0.42138 | 856.8001 | -0.00066471 | 2083.7886 | -0.46846 | 1285.1987 | 0.0021505 | 48639.8451 | 0.0098149 | 9504.6146 | 0
878.3761 | -0.52291 | 216.0001 | 0.0084847 | 2591.9992 | 0.00093524 | 1114.3838 | -0.42166 | 863.9998 | -0.00093841 | 2094.5894 | -0.46853 | 1295.9995 | 0.0020723 | 48746.6029 | 0.010043 | 9595.3304 | 0
880.1749 | -0.52275 | 217.7989 | 0.0086411 | 2613.5986 | -0.00012999 | 1121.5834 | -0.42146 | 871.1994 | -0.00074291 | 2105.3892 | -0.46951 | 1306.7993 | 0.0010948 | 48853.3881 | 0.0099671 | 9686.14 | 0
881.9754 | -0.52263 | 219.5994 | 0.0087584 | 2635.1992 | 0.00162 | 1128.783 | -0.42127 | 878.399 | -0.00054741 | 2116.189 | -0.46892 | 1317.5991 | 0.0016813 | 48960.1888 | 0.010157 | 9777.0404 | 0
883.775 | -0.52306 | 221.399 | 0.0083283 | 2656.7993 | -0.00028213 | 1135.9846 | -0.42162 | 885.6007 | -0.00089931 | 2126.9895 | -0.46803 | 1328.3997 | 0.0025806 | 49067.0131 | 0.010005 | 9868.0336 | 0
885.575 | -0.52267 | 223.199 | 0.0087193 | 2678.3994 | -0.00066257 | 1143.1843 | -0.42111 | 892.8004 | -0.000391 | 2137.7896 | -0.46857 | 1339.1997 | 0.0020332 | 49173.8607 | 0.010348 | 9959.1146 | 0
887.3762 | -0.52334 | 225.0002 | 0.0080546 | 2699.9997 | -0.00043429 | 1150.3843 | -0.42134 | 900.0003 | -0.00062561 | 2148.5898 | -0.46877 | 1350 | 0.0018377 | 49280.7279 | 0.010195 | 10050.2865 | 0
889.176 | -0.52279 | 226.8 | 0.008602 | 2721.5981 | 6.0257e-05 | 1157.5839 | -0.42119 | 907.1999 | -0.00046921 | 2159.3904 | -0.46853 | 1360.8005 | 0.0020723 | 49387.6146 | 0.010348 | 10141.5482 | 0
890.975 | -0.52302 | 228.599 | 0.0083674 | 2743.1982 | -0.00062453 | 1164.7837 | -0.42146 | 914.3997 | -0.00074291 | 2170.1897 | -0.46857 | 1371.5999 | 0.0020332 | 49494.5248 | 0.010614 | 10232.8978 | 0
892.7756 | -0.52271 | 230.3996 | 0.0086802 | 2764.799 | -0.0010429 | 1171.9833 | -0.42127 | 921.5993 | -0.00054741 | 2180.99 | -0.46846 | 1382.4001 | 0.0021505 | 49601.4584 | 0.010842 | 10324.3353 | 0
894.5757 | -0.52283 | 232.1998 | 0.0085629 | 2786.3986 | -0.0010049 | 1179.1829 | -0.42166 | 928.7989 | -0.00093841 | 2191.7886 | -0.46873 | 1393.1987 | 0.0018768 | 49708.4115 | 0.011299 | 10415.8597 | 0
896.3751 | -0.52275 | 233.9991 | 0.0086411 | 2807.9985 | -0.00077669 | 1186.3844 | -0.42142 | 936.0004 | -0.00070381 | 2202.5894 | -0.46806 | 1403.9995 | 0.0025415 | 49815.3842 | 0.01088 | 10507.4701 | 0
898.176 | -0.52291 | 235.8 | 0.0084847 | 2829.5981 | -0.00092883 | 1193.584 | -0.42162 | 943.2 | -0.00089931 | 2213.3901 | -0.46834 | 1414.8003 | 0.0022678 | 49922.3802 | 0.011108 | 10599.1664 | 0
899.976 | -0.52349 | 237.6 | 0.0078982 | 2851.1987 | -0.0008908 | 1200.7838 | -0.42177 | 950.3999 | -0.0010557 | 2224.1904 | -0.46818 | 1425.6006 | 0.0024242 | 50029.3959 | 0.010728 | 10690.9486 | 0
901.775 | -0.5231 | 239.399 | 0.0082892 | 2872.7993 | -0.00062453 | 1207.9838 | -0.42134 | 957.5998 | -0.00062561 | 2234.9895 | -0.46865 | 1436.3997 | 0.001955 | 50136.4349 | 0.01107 | 10782.8138 | 0
903.5761 | -0.52291 | 241.2001 | 0.0084847 | 2894.3996 | -0.00039624 | 1215.1834 | -0.42142 | 964.7994 | -0.00070381 | 2245.7903 | -0.46873 | 1447.2004 | 0.0018768 | 50243.4935 | 0.011565 | 10874.7631 | 0
905.3759 | -0.52271 | 242.9999 | 0.0086802 | 2915.999 | -0.00066257 | 1222.3832 | -0.42177 | 971.9992 | -0.0010557 | 2256.5889 | -0.46853 | 1457.999 | 0.0020723 | 50350.5717 | 0.011261 | 10966.7953 | 0
907.1758 | -0.52252 | 244.7999 | 0.0088757 | 2937.6003 | -0.00073864 | 1229.5844 | -0.42158 | 979.2004 | -0.00086021 | 2267.3887 | -0.46908 | 1468.7988 | 0.0015249 | 50457.6732 | 0.011527 | 11058.9115 | 0
908.9753 | -0.52259 | 246.5993 | 0.0087975 | 2959.1982 | -0.00047233 | 1236.7842 | -0.42197 | 986.4002 | -0.0012512 | 2278.1892 | -0.46865 | 1479.5994 | 0.001955 | 50564.7943 | 0.011717 | 11151.1078 | 0
910.7746 | -0.52216 | 248.3986 | 0.0092276 | 2980.7993 | -0.0008908 | 1243.9841 | -0.42173 | 993.6002 | -0.0010166 | 2288.9902 | -0.46881 | 1490.4004 | 0.0017986 | 50671.9388 | 0.011489 | 11243.3842 | 0
912.5761 | -0.52267 | 250.2001 | 0.0087193 | 3002.3994 | -0.00051036 | 1251.1837 | -0.42189 | 1000.7998 | -0.001173 | 2299.7891 | -0.46822 | 1501.1992 | 0.0023851 | 50779.1029 | 0.011603 | 11335.7435 | 0
914.3748 | -0.52267 | 251.9988 | 0.0087193 | 3023.9982 | -0.00077669 | 1258.3837 | -0.4215 | 1007.9997 | -0.00078201 | 2310.5901 | -0.46892 | 1512.0002 | 0.0016813 | 50886.2865 | 0.011603 | 11428.182 | 0
916.1747 | -0.5231 | 253.7988 | 0.0082892 | 3045.5995 | -0.0011191 | 1265.5833 | -0.42127 | 1015.1993 | -0.00054741 | 2321.3889 | -0.469 | 1522.7991 | 0.0016031 | 50993.4896 | 0.012136 | 11520.6996 | 0
917.9759 | -0.52267 | 255.5999 | 0.0087193 | 3067.1996 | -0.0010049 | 1272.783 | -0.42127 | 1022.399 | -0.00054741 | 2332.1897 | -0.46826 | 1533.5999 | 0.002346 | 51100.7162 | 0.012021 | 11613.2963 | 0
919.7745 | -0.52322 | 257.3985 | 0.0081719 | 3088.7985 | -0.0012712 | 1279.9828 | -0.42189 | 1029.5988 | -0.001173 | 2342.9888 | -0.46896 | 1544.3989 | 0.0016422 | 51207.9623 | 0.011869 | 11705.972 | 0
921.5754 | -0.5231 | 259.1994 | 0.0082892 | 3110.3986 | -0.00081471 | 1287.1827 | -0.42103 | 1036.7988 | -0.0003128 | 2353.7893 | -0.46853 | 1555.1995 | 0.0020723 | 51315.2318 | 0.012021 | 11798.726 | 0
923.3758 | -0.52252 | 260.9998 | 0.0088757 | 3131.999 | -0.0005484 | 1294.3844 | -0.42115 | 1044.0004 | -0.0004301 | 2364.5898 | -0.46873 | 1566 | 0.0018768 | 51422.517 | 0.012326 | 11891.557 | 0
925.1746 | -0.52263 | 262.7986 | 0.0087584 | 3153.6003 | -0.00073864 | 1301.5844 | -0.4213 | 1051.2004 | -0.00058651 | 2375.3887 | -0.46877 | 1576.7988 | 0.0018377 | 51529.8256 | 0.012212 | 11984.4633 | 0
926.9747 | -0.52252 | 264.5987 | 0.0088757 | 3175.1999 | -0.00073864 | 1308.7841 | -0.4217 | 1058.4001 | -0.00097751 | 2386.189 | -0.46877 | 1587.5991 | 0.0018377 | 51637.1576 | 0.012402 | 12077.4467 | 0
928.7747 | -0.52279 | 266.3987 | 0.008602 | 3196.799 | -0.00051036 | 1315.9838 | -0.42173 | 1065.5998 | -0.0010166 | 2396.9893 | -0.46803 | 1598.3994 | 0.0025806 | 51744.5052 | 0.012516 | 12170.5052 | 0
930.5746 | -0.52287 | 268.1986 | 0.0085238 | 3218.3994 | 0.00051677 | 1323.1834 | -0.42201 | 1072.7994 | -0.0012903 | 2407.79 | -0.46869 | 1609.2002 | 0.0019159 | 51851.8763 | 0.012592 | 12263.639 | 0
932.3751 | -0.52295 | 269.9991 | 0.0084456 | 3239.9999 | -0.00081471 | 1330.3834 | -0.42134 | 1079.9995 | -0.00062561 | 2418.5891 | -0.4692 | 1619.9993 | 0.0014076 | 51959.267 | 0.01244 | 12356.849 | 0
934.1754 | -0.52263 | 271.7994 | 0.0087584 | 3261.5995 | -0.00073864 | 1337.583 | -0.42123 | 1087.1991 | -0.00050831 | 2429.3896 | -0.46818 | 1630.7998 | 0.0024242 | 52066.6771 | 0.013201 | 12450.1312 | 0
935.9744 | -0.52205 | 273.5984 | 0.0093449 | 3283.1989 | -0.00066257 | 1344.7842 | -0.42123 | 1094.4002 | -0.00050831 | 2440.1899 | -0.46861 | 1641.6001 | 0.0019941 | 52174.1068 | 0.013049 | 12543.4886 | 0
937.7757 | -0.52263 | 275.3997 | 0.0087584 | 3304.798 | -0.0007006 | 1351.9843 | -0.42166 | 1101.6003 | -0.00093841 | 2450.9897 | -0.46889 | 1652.3999 | 0.0017204 | 52281.5599 | 0.013011 | 12636.9193 | 0
939.575 | -0.5222 | 277.199 | 0.0091885 | 3326.3996 | -0.0007006 | 1359.1841 | -0.42138 | 1108.8001 | -0.00066471 | 2461.79 | -0.46842 | 1663.2002 | 0.0021896 | 52389.0326 | 0.013505 | 12730.4203 | 0
941.3746 | -0.52275 | 278.9986 | 0.0086411 | 3347.9995 | -0.00096687 | 1366.3837 | -0.42099 | 1115.9997 | -0.0002737 | 2472.5886 | -0.46904 | 1673.9988 | 0.001564 | 52496.5248 | 0.013353 | 12823.9955 | 0
943.1758 | -0.5222 | 280.7999 | 0.0091885 | 3369.5991 | -0.00077669 | 1373.5834 | -0.4215 | 1123.1994 | -0.00078201 | 2483.3892 | -0.46861 | 1684.7993 | 0.0019941 | 52604.0365 | 0.013505 | 12917.642 | 0
944.9756 | -0.52271 | 282.5996 | 0.0086802 | 3391.1992 | -0.0005484 | 1380.7838 | -0.42123 | 1130.3999 | -0.00050831 | 2494.1892 | -0.46842 | 1695.5994 | 0.0021896 | 52711.5677 | 0.013315 | 13011.3597 | 0
946.775 | -0.52314 | 284.399 | 0.0082501 | 3412.7985 | -0.0010429 | 1387.984 | -0.42158 | 1137.6001 | -0.00086021 | 2504.99 | -0.46904 | 1706.4001 | 0.001564 | 52819.1224 | 0.013467 | 13105.1488 | 0
948.5758 | -0.52302 | 286.1998 | 0.0083674 | 3434.3981 | -0.00066257 | 1395.1841 | -0.4215 | 1144.8001 | -0.00078201 | 2515.79 | -0.46853 | 1717.2002 | 0.0020723 | 52926.6967 | 0.013733 | 13199.0072 | 0
950.3755 | -0.52291 | 287.9995 | 0.0084847 | 3455.9992 | -0.0010049 | 1402.384 | -0.42127 | 1152.0001 | -0.00054741 | 2526.5896 | -0.46803 | 1727.9998 | 0.0025806 | 53034.2865 | 0.013847 | 13292.9369 | 0
952.1746 | -0.52271 | 289.7986 | 0.0086802 | 3477.5993 | -0.0008908 | 1409.5836 | -0.42107 | 1159.1997 | -0.0003519 | 2537.3889 | -0.46846 | 1738.7991 | 0.0021505 | 53141.8998 | 0.014152 | 13386.9359 | 0
953.9757 | -0.52248 | 291.5997 | 0.0089148 | 3499.1999 | -0.00096687 | 1416.7838 | -0.42142 | 1166.3999 | -0.00070381 | 2548.1895 | -0.46834 | 1749.5996 | 0.0022678 | 53249.5326 | 0.013847 | 13481.0023 | 0
955.7747 | -0.52263 | 293.3987 | 0.0087584 | 3520.8005 | -0.00035821 | 1423.9835 | -0.42103 | 1173.5996 | -0.0003128 | 2558.9885 | -0.46838 | 1760.3987 | 0.0022287 | 53357.1888 | 0.013847 | 13575.139 | 0
957.5752 | -0.52244 | 295.1992 | 0.0089539 | 3542.3981 | -0.00032017 | 1431.1836 | -0.42119 | 1180.7996 | -0.00046921 | 2569.7896 | -0.46822 | 1771.1997 | 0.0023851 | 53464.8607 | 0.01419 | 13669.3431 | 0
959.3756 | -0.52236 | 296.9996 | 0.0090321 | 3564.0007 | -0.0008908 | 1438.3833 | -0.42111 | 1187.9993 | -0.000391 | 2580.5903 | -0.46853 | 1782.0005 | 0.0020723 | 53572.5521 | 0.01438 | 13763.6156 | 0
961.1758 | -0.52271 | 298.7999 | 0.0086802 | 3585.5983 | -0.0007006 | 1445.5833 | -0.42099 | 1195.1993 | -0.0002737 | 2591.3904 | -0.46822 | 1792.8005 | 0.0023851 | 53680.267 | 0.014456 | 13857.9554 | 0
962.9748 | -0.52267 | 300.5988 | 0.0087193 | 3607.1994 | -0.00096687 | 1452.783 | -0.42127 | 1202.399 | -0.00054741 | 2602.1887 | -0.46787 | 1803.5989 | 0.0027371 | 53787.9974 | 0.014304 | 13952.3607 | 0
964.7759 | -0.52216 | 302.3999 | 0.0092276 | 3628.7985 | -0.00085276 | 1459.9833 | -0.42115 | 1209.5993 | -0.0004301 | 2612.989 | -0.46889 | 1814.3992 | 0.0017204 | 53895.7513 | 0.014722 | 14046.8343 | 0
966.5762 | -0.52197 | 304.2002 | 0.0094231 | 3650.3986 | -0.00096687 | 1467.1842 | -0.42138 | 1216.8002 | -0.00066471 | 2623.79 | -0.46814 | 1825.2002 | 0.0024633 | 54003.5209 | 0.014913 | 14141.3744 | 0
968.3744 | -0.52216 | 305.9984 | 0.0092276 | 3671.9992 | -0.00081471 | 1474.3835 | -0.42072 | 1223.9996 | 0 | 2634.5886 | -0.46822 | 1835.9988 | 0.0023851 | 54111.3138 | 0.014722 | 14235.9779 | 0
970.175 | -0.52252 | 307.799 | 0.0088757 | 3693.5988 | -0.0007006 | 1481.5835 | -0.4213 | 1231.1995 | -0.00058651 | 2645.3889 | -0.46853 | 1846.7991 | 0.0020723 | 54219.1224 | 0.014837 | 14330.6498 | 0
971.9755 | -0.52205 | 309.5995 | 0.0093449 | 3715.1984 | -0.00066257 | 1488.7839 | -0.4217 | 1238.4 | -0.00097751 | 2656.1892 | -0.46857 | 1857.5994 | 0.0020332 | 54326.9545 | 0.014913 | 14425.3842 | 0
973.775 | -0.52232 | 311.399 | 0.0090712 | 3736.7995 | -0.0010049 | 1495.984 | -0.42158 | 1245.6001 | -0.00086021 | 2666.9897 | -0.46818 | 1868.3999 | 0.0024242 | 54434.806 | 0.015141 | 14520.184 | 0
975.5749 | -0.52232 | 313.1989 | 0.0090712 | 3758.3981 | -5.3857e-05 | 1503.1838 | -0.42087 | 1252.7999 | -0.0001564 | 2677.79 | -0.46803 | 1879.2002 | 0.0025806 | 54542.6771 | 0.015179 | 14615.0482 | 0
977.3747 | -0.52267 | 314.9987 | 0.0087193 | 3779.9987 | -0.00028213 | 1510.3837 | -0.4217 | 1259.9997 | -0.00097751 | 2688.5886 | -0.46853 | 1889.9988 | 0.0020723 | 54650.5638 | 0.015483 | 14709.9769 | 0
979.1758 | -0.52228 | 316.7998 | 0.0091103 | 3801.5998 | -0.0005484 | 1517.5842 | -0.42123 | 1267.2003 | -0.00050831 | 2699.3892 | -0.46877 | 1900.7993 | 0.0018377 | 54758.474 | 0.015179 | 14804.9681 | 0
980.9755 | -0.52248 | 318.5995 | 0.0089148 | 3823.1999 | -0.00039624 | 1524.7834 | -0.42099 | 1274.3995 | -0.0002737 | 2710.189 | -0.46846 | 1911.5991 | 0.0021505 | 54866.4037 | 0.015673 | 14900.0228 | 0
982.7757 | -0.52224 | 320.3997 | 0.0091494 | 3844.7985 | -0.00020606 | 1531.9843 | -0.4213 | 1281.6003 | -0.00058651 | 2720.9893 | -0.46838 | 1922.3994 | 0.0022287 | 54974.3529 | 0.015559 | 14995.14 | 0
984.575 | -0.52232 | 322.199 | 0.0090712 | 3866.3986 | -0.00081471 | 1539.1834 | -0.42138 | 1288.7994 | -0.00066471 | 2731.7891 | -0.46826 | 1933.1992 | 0.002346 | 55082.3177 | 0.015788 | 15090.3207 | 0
986.3757 | -0.52255 | 323.9997 | 0.0088366 | 3887.9982 | -0.00073864 | 1546.3846 | -0.42091 | 1296.0007 | -0.0001955 | 2742.5903 | -0.46795 | 1944.0005 | 0.0026588 | 55190.306 | 0.015712 | 15185.5619 | 0
988.1745 | -0.52224 | 325.7985 | 0.0091494 | 3909.5988 | -0.00066257 | 1553.5828 | -0.42107 | 1303.1988 | -0.0003519 | 2753.3899 | -0.4681 | 1954.8 | 0.0025024 | 55298.3099 | 0.016282 | 15280.8666 | 0
989.9749 | -0.52166 | 327.5989 | 0.0097359 | 3931.1989 | -0.0008908 | 1560.7839 | -0.42158 | 1310.4 | -0.00086021 | 2764.1899 | -0.46822 | 1965.6001 | 0.0023851 | 55406.3373 | 0.01632 | 15376.2308 | 0
991.7755 | -0.52181 | 329.3995 | 0.0095795 | 3952.7985 | -0.00047233 | 1567.9833 | -0.42068 | 1317.5993 | 3.91e-05 | 2774.99 | -0.46814 | 1976.4001 | 0.0024633 | 55514.3802 | 0.016016 | 15471.6586 | 0
993.5744 | -0.5215 | 331.1984 | 0.0098923 | 3974.3991 | -0.00020606 | 1575.1837 | -0.42107 | 1324.7998 | -0.0003519 | 2785.7893 | -0.46795 | 1987.1995 | 0.0026588 | 55622.4467 | 0.016358 | 15567.1439 | 0
995.3758 | -0.52201 | 332.9998 | 0.009384 | 3996.0007 | -0.00043429 | 1582.3831 | -0.42091 | 1331.9991 | -0.0001955 | 2796.5894 | -0.46814 | 1997.9995 | 0.0024633 | 55730.5287 | 0.016396 | 15662.6927 | 0
997.1758 | -0.52201 | 334.7998 | 0.009384 | 4017.5993 | -0.00032017 | 1589.5839 | -0.42119 | 1339.1999 | -0.00046921 | 2807.3896 | -0.46838 | 2008.7998 | 0.0022287 | 55838.6302 | 0.016396 | 15758.3002 | 0
998.9757 | -0.52212 | 336.5997 | 0.0092667 | 4039.1994 | -0.00032017 | 1596.7831 | -0.42115 | 1346.3991 | -0.0004301 | 2818.1897 | -0.46771 | 2019.5999 | 0.0028934 | 55946.7513 | 0.016853 | 15853.9662 | 0
1000.7758 | -0.52267 | 338.3998 | 0.0087193 | 4060.8005 | 0.00036461 | 1603.9839 | -0.42134 | 1353.5999 | -0.00062561 | 2828.989 | -0.46834 | 2030.3992 | 0.0022678 | 56054.892 | 0.016396 | 15949.6927 | 0
1002.5745 | -0.52259 | 340.1985 | 0.0087975 | 4082.3996 | -0.0002441 | 1611.1832 | -0.4213 | 1360.7993 | -0.00058651 | 2839.7888 | -0.46791 | 2041.199 | 0.0026979 | 56163.0521 | 0.016282 | 16045.4779 | 0
1004.3748 | -0.52228 | 341.9988 | 0.0091103 | 4104.0002 | -0.00062453 | 1618.3827 | -0.4213 | 1367.9987 | -0.00058651 | 2850.5891 | -0.46873 | 2051.9993 | 0.0018768 | 56271.2318 | 0.017157 | 16141.3217 | 0
1006.1755 | -0.52224 | 343.7996 | 0.0091494 | 4125.5988 | -0.00012999 | 1625.5841 | -0.42123 | 1375.2001 | -0.00050831 | 2861.3892 | -0.4683 | 2062.7993 | 0.0023069 | 56379.4271 | 0.017271 | 16237.226 | 0
1007.9749 | -0.52228 | 345.5989 | 0.0091103 | 4147.1984 | -0.00085276 | 1632.7834 | -0.42107 | 1382.3995 | -0.0003519 | 2872.1895 | -0.46822 | 2073.5996 | 0.0023851 | 56487.642 | 0.017043 | 16333.1869 | 0
1009.7759 | -0.52212 | 347.4 | 0.0092667 | 4168.799 | -0.00012999 | 1639.9845 | -0.42111 | 1389.6005 | -0.000391 | 2882.989 | -0.46834 | 2084.3992 | 0.0022678 | 56595.8802 | 0.017271 | 16429.2045 | 0
1011.5746 | -0.52216 | 349.1986 | 0.0092276 | 4190.3986 | 0.0008972 | 1647.1835 | -0.42127 | 1396.7995 | -0.00054741 | 2893.7896 | -0.46834 | 2095.1997 | 0.0022678 | 56704.1342 | 0.017728 | 16525.2806 | 0
1013.3744 | -0.52224 | 350.9984 | 0.0091494 | 4211.9997 | -0.0010049 | 1654.3828 | -0.42127 | 1403.9989 | -0.00054741 | 2904.5894 | -0.46842 | 2105.9995 | 0.0021896 | 56812.4076 | 0.017423 | 16621.4135 | 0
1015.1745 | -0.52232 | 352.7985 | 0.0090712 | 4233.5993 | -0.0010429 | 1661.5837 | -0.42134 | 1411.1998 | -0.00062561 | 2915.3889 | -0.46834 | 2116.7991 | 0.0022678 | 56920.6967 | 0.017461 | 16717.6049 | 0
1016.9759 | -0.52185 | 354.5999 | 0.0095404 | 4255.1989 | -0.00051036 | 1668.7828 | -0.42142 | 1418.3989 | -0.00070381 | 2926.1887 | -0.46834 | 2127.5989 | 0.0022678 | 57029.0092 | 0.017804 | 16813.851 | 0
1018.7769 | -0.52201 | 356.4009 | 0.009384 | 4276.7995 | -0.00073864 | 1675.9836 | -0.42111 | 1425.5997 | -0.000391 | 2936.9902 | -0.46846 | 2138.4004 | 0.0021505 | 57137.3373 | 0.017652 | 16910.1556 | 0
1020.5746 | -0.5224 | 358.1987 | 0.008993 | 4298.3991 | -0.00028213 | 1683.1843 | -0.42115 | 1432.8004 | -0.0004301 | 2947.79 | -0.46865 | 2149.2002 | 0.001955 | 57245.6849 | 0.018108 | 17006.515 | 0
1022.3744 | -0.5224 | 359.9984 | 0.008993 | 4319.9997 | -0.00058644 | 1690.3832 | -0.42068 | 1439.9992 | 3.91e-05 | 2958.5896 | -0.46896 | 2159.9998 | 0.0016422 | 57354.0521 | 0.017994 | 17102.9291 | 0
1024.176 | -0.52232 | 361.8 | 0.0090712 | 4341.5988 | -0.00020606 | 1697.584 | -0.42123 | 1447.2 | -0.00050831 | 2969.3889 | -0.46861 | 2170.7991 | 0.0019941 | 57462.4388 | 0.018146 | 17199.3998 | 0
1025.976 | -0.52228 | 363.6 | 0.0091103 | 4363.1999 | -0.00058644 | 1704.7834 | -0.42146 | 1454.3995 | -0.00074291 | 2980.1899 | -0.46857 | 2181.6001 | 0.0020332 | 57570.8412 | 0.018451 | 17295.9271 | 0
1027.7758 | -0.52255 | 365.3998 | 0.0088366 | 4384.7995 | -0.0010049 | 1711.9829 | -0.42134 | 1461.599 | -0.00062561 | 2990.989 | -0.46846 | 2192.3992 | 0.0021505 | 57679.267 | 0.018184 | 17392.5072 | 0
1029.5752 | -0.5222 | 367.1992 | 0.0091885 | 4406.3986 | -0.0011191 | 1719.184 | -0.42134 | 1468.8 | -0.00062561 | 3001.7891 | -0.46818 | 2203.1992 | 0.0024242 | 57787.7084 | 0.018222 | 17489.1439 | 0
1031.3756 | -0.52228 | 368.9996 | 0.0091103 | 4428.0002 | -0.00051036 | 1726.3829 | -0.42111 | 1475.999 | -0.000391 | 3012.5898 | -0.46795 | 2214 | 0.0026588 | 57896.1654 | 0.018298 | 17585.8334 | 0
1033.1759 | -0.52244 | 370.7999 | 0.0089539 | 4449.5988 | -0.00051036 | 1733.5839 | -0.42072 | 1483.1999 | 0 | 3023.3894 | -0.46787 | 2224.7996 | 0.0027371 | 58004.6459 | 0.018451 | 17682.5775 | 0
1034.9745 | -0.52185 | 372.5985 | 0.0095404 | 4471.1984 | -0.0008908 | 1740.7832 | -0.42087 | 1490.3992 | -0.0001564 | 3034.1887 | -0.46889 | 2235.5989 | 0.0017204 | 58113.142 | 0.018755 | 17779.3763 | 0
1036.775 | -0.52201 | 374.399 | 0.009384 | 4492.799 | -0.0002441 | 1747.9841 | -0.42095 | 1497.6002 | -0.0002346 | 3044.9897 | -0.46849 | 2246.3999 | 0.0021114 | 58221.6576 | 0.018451 | 17876.2279 | 0
1038.575 | -0.52185 | 376.199 | 0.0095404 | 4514.3986 | -0.0005484 | 1755.1832 | -0.42091 | 1504.7993 | -0.0001955 | 3055.7891 | -0.46826 | 2257.1992 | 0.002346 | 58330.1888 | 0.018755 | 17973.1322 | 0
1040.3744 | -0.52216 | 377.9984 | 0.0092276 | 4536.0007 | -0.00077669 | 1762.3844 | -0.42138 | 1512.0004 | -0.00066471 | 3066.5891 | -0.46842 | 2267.9993 | 0.0021896 | 58438.7435 | 0.019249 | 18070.0912 | 0
1042.1744 | -0.52205 | 379.7985 | 0.0093449 | 4557.5998 | -0.00047233 | 1769.5836 | -0.42127 | 1519.1997 | -0.00054741 | 3077.3899 | -0.46795 | 2278.8 | 0.0026588 | 58547.3138 | 0.019097 | 18167.101 | 0
1043.9751 | -0.52267 | 381.5991 | 0.0087193 | 4579.1999 | -0.00077669 | 1776.7834 | -0.42119 | 1526.3995 | -0.00046921 | 3088.1895 | -0.46783 | 2289.5996 | 0.0027761 | 58655.8998 | 0.019135 | 18264.1654 | 0
1045.7744 | -0.52255 | 383.3984 | 0.0088366 | 4600.7985 | -0.00085276 | 1783.983 | -0.42115 | 1533.5991 | -0.0004301 | 3098.9893 | -0.46846 | 2300.3994 | 0.0021505 | 58764.5092 | 0.019097 | 18361.2806 | 0
1047.5751 | -0.52252 | 385.1991 | 0.0088757 | 4622.3991 | -0.0007006 | 1791.1843 | -0.42095 | 1540.8004 | -0.0002346 | 3109.7891 | -0.46834 | 2311.1992 | 0.0022678 | 58873.1342 | 0.019364 | 18458.4486 | 0
1049.3759 | -0.52228 | 386.9999 | 0.0091103 | 4643.9982 | -0.00058644 | 1798.3838 | -0.42095 | 1547.9998 | -0.0002346 | 3120.5903 | -0.46861 | 2322.0005 | 0.0019941 | 58981.7748 | 0.019592 | 18555.6693 | 0
1051.1747 | -0.52259 | 388.7987 | 0.0087975 | 4665.5998 | -0.00062453 | 1805.5845 | -0.42127 | 1555.2005 | -0.00054741 | 3131.3901 | -0.46846 | 2332.8003 | 0.0021505 | 59090.4388 | 0.019287 | 18652.9408 | 0
1052.9757 | -0.52252 | 390.5997 | 0.0088757 | 4687.1984 | -0.00081471 | 1812.7837 | -0.42146 | 1562.3997 | -0.00074291 | 3142.1897 | -0.4683 | 2343.5999 | 0.0023069 | 59199.1185 | 0.019744 | 18750.265 | 0
1054.7758 | -0.52259 | 392.3998 | 0.0087975 | 4708.7985 | -0.00062453 | 1819.9828 | -0.4213 | 1569.5988 | -0.00058651 | 3152.9893 | -0.46849 | 2354.3994 | 0.0021114 | 59307.8177 | 0.020124 | 18847.6381 | 0
1056.5747 | -0.52244 | 394.1987 | 0.0089539 | 4730.3991 | -0.0002441 | 1827.1838 | -0.42138 | 1576.7999 | -0.00066471 | 3163.7888 | -0.46787 | 2365.199 | 0.0027371 | 59416.5326 | 0.019744 | 18945.0619 | 0
1058.3754 | -0.52259 | 395.9994 | 0.0087975 | 4751.9997 | -0.00039624 | 1834.3837 | -0.42084 | 1583.9997 | -0.0001173 | 3174.5886 | -0.46775 | 2375.9988 | 0.0028543 | 59525.267 | 0.019934 | 19042.5385 | 0
1060.1758 | -0.52224 | 397.7998 | 0.0091494 | 4773.5998 | -9.1886e-05 | 1841.583 | -0.42072 | 1591.1991 | 0 | 3185.3894 | -0.46799 | 2386.7996 | 0.0026197 | 59634.017 | 0.020086 | 19140.0638 | 0
1061.9757 | -0.52189 | 399.5997 | 0.0095013 | 4795.1999 | -0.00032017 | 1848.7842 | -0.42076 | 1598.4002 | -3.91e-05 | 3196.1887 | -0.46838 | 2397.5989 | 0.0022287 | 59742.7865 | 0.020391 | 19237.64 | 0
1063.775 | -0.52185 | 401.399 | 0.0095404 | 4816.7995 | 0.00013634 | 1855.9835 | -0.42099 | 1605.5996 | -0.0002737 | 3206.9902 | -0.46799 | 2408.4004 | 0.0026197 | 59851.5756 | 0.019896 | 19335.265 | 0
1065.5757 | -0.52201 | 403.1997 | 0.009384 | 4838.3981 | -0.00051036 | 1863.1842 | -0.42107 | 1612.8002 | -0.0003519 | 3217.7896 | -0.46795 | 2419.1997 | 0.0026588 | 59960.3842 | 0.020733 | 19432.9408 | 0
1067.3757 | -0.52248 | 404.9998 | 0.0089148 | 4859.9982 | -0.00039624 | 1870.3839 | -0.42103 | 1620 | -0.0003128 | 3228.5886 | -0.46865 | 2429.9988 | 0.001955 | 60069.2045 | 0.020809 | 19530.6674 | 0
1069.1755 | -0.52224 | 406.7996 | 0.0091494 | 4881.5988 | 0.0008972 | 1877.5836 | -0.42103 | 1627.1997 | -0.0003128 | 3239.3901 | -0.46834 | 2440.8003 | 0.0022678 | 60178.0482 | 0.020201 | 19628.4408 | 0
1070.9761 | -0.52228 | 408.6001 | 0.0091103 | 4903.1999 | -1.5814e-05 | 1884.7845 | -0.42127 | 1634.4006 | -0.00054741 | 3250.1895 | -0.4681 | 2451.5996 | 0.0025024 | 60286.9076 | 0.020809 | 19726.265 | 0
1072.7755 | -0.52236 | 410.3995 | 0.0090321 | 4924.7995 | -0.00032017 | 1891.9838 | -0.42119 | 1641.5998 | -0.00046921 | 3260.989 | -0.46838 | 2462.3992 | 0.0022287 | 60395.7865 | 0.020771 | 19824.1381 | 0
1074.5747 | -0.52244 | 412.1987 | 0.0089539 | 4946.3991 | -0.00073864 | 1899.1829 | -0.42087 | 1648.7989 | -0.0001564 | 3271.7886 | -0.46756 | 2473.1987 | 0.0030498 | 60504.681 | 0.020923 | 19922.0599 | 0
1076.3746 | -0.52224 | 413.9987 | 0.0091494 | 4967.9987 | -0.00058644 | 1906.3837 | -0.42103 | 1655.9997 | -0.0003128 | 3282.5898 | -0.46748 | 2484 | 0.003128 | 60613.5951 | 0.020999 | 20020.0287 | 0
1078.176 | -0.52248 | 415.8 | 0.0089148 | 4989.5993 | -5.3857e-05 | 1913.5828 | -0.42138 | 1663.1988 | -0.00066471 | 3293.3894 | -0.46779 | 2494.7996 | 0.0028153 | 60722.5248 | 0.021228 | 20118.0463 | 0
1079.9753 | -0.52228 | 417.5994 | 0.0091103 | 5011.1984 | -0.00020606 | 1920.7837 | -0.42142 | 1670.3997 | -0.00070381 | 3304.189 | -0.4676 | 2505.5991 | 0.0030107 | 60831.474 | 0.021418 | 20216.1127 | 0
1081.7758 | -0.52252 | 419.3998 | 0.0088757 | 5032.799 | -0.00077669 | 1927.9844 | -0.42123 | 1677.6004 | -0.00050831 | 3314.9885 | -0.46775 | 2516.3987 | 0.0028543 | 60940.4388 | 0.021494 | 20314.226 | 0
1083.5753 | -0.52271 | 421.1993 | 0.0086802 | 5054.3981 | -0.00043429 | 1935.1832 | -0.4213 | 1684.7993 | -0.00058651 | 3325.79 | -0.46783 | 2527.2002 | 0.0027761 | 61049.4232 | 0.021418 | 20412.3881 | 0
1085.3744 | -0.52228 | 422.9984 | 0.0091103 | 5075.9987 | -0.00032017 | 1942.3839 | -0.42158 | 1692 | -0.00086021 | 3336.5894 | -0.46846 | 2537.9995 | 0.0021505 | 61158.4271 | 0.021608 | 20510.597 | 0
1087.175 | -0.52212 | 424.7991 | 0.0092667 | 5097.5988 | -0.00032017 | 1949.5833 | -0.42162 | 1699.1993 | -0.00089931 | 3347.3887 | -0.46834 | 2548.7988 | 0.0022678 | 61267.4427 | 0.021532 | 20608.851 | 0
1088.9757 | -0.52177 | 426.5997 | 0.0096186 | 5119.1984 | -0.00035821 | 1956.7842 | -0.42127 | 1706.4002 | -0.00054741 | 3358.1892 | -0.46775 | 2559.5994 | 0.0028543 | 61376.4818 | 0.021722 | 20707.1556 | 0
1090.7744 | -0.52181 | 428.3984 | 0.0095795 | 5140.7995 | -0.00051036 | 1963.9833 | -0.4215 | 1713.5993 | -0.00078201 | 3368.99 | -0.46771 | 2570.4001 | 0.0028934 | 61485.5365 | 0.021684 | 20805.5052 | 0
1092.5757 | -0.52181 | 430.1997 | 0.0095795 | 5162.3991 | -0.00066257 | 1971.1844 | -0.42123 | 1720.8005 | -0.00050831 | 3379.7891 | -0.46732 | 2581.1992 | 0.0032844 | 61594.6068 | 0.022217 | 20903.8998 | 0
1094.3748 | -0.52166 | 431.9988 | 0.0097359 | 5183.9997 | -0.00012999 | 1978.3834 | -0.42146 | 1727.9995 | -0.00074291 | 3390.5894 | -0.46795 | 2591.9995 | 0.0026588 | 61703.6967 | 0.022331 | 21002.3431 | 0
1096.1755 | -0.52181 | 433.7996 | 0.0095795 | 5205.5998 | -0.00043429 | 1985.5829 | -0.42111 | 1735.1989 | -0.000391 | 3401.3901 | -0.46892 | 2602.8003 | 0.0016813 | 61812.8021 | 0.022369 | 21100.8314 | 0
1097.9744 | -0.52209 | 435.5984 | 0.0093058 | 5227.1994 | -0.00073864 | 1992.7841 | -0.42158 | 1742.4001 | -0.00086021 | 3412.189 | -0.46803 | 2613.5991 | 0.0025806 | 61921.9271 | 0.022559 | 21199.3666 | 0
1099.7747 | -0.52189 | 437.3987 | 0.0095013 | 5248.7995 | -0.00081471 | 1999.9835 | -0.42134 | 1749.5996 | -0.00062561 | 3422.99 | -0.4681 | 2624.4001 | 0.0025024 | 62031.0677 | 0.022825 | 21297.9467 | 0
1101.5747 | -0.52193 | 439.1987 | 0.0094622 | 5270.3996 | -0.00073864 | 2007.1827 | -0.42084 | 1756.7988 | -0.0001173 | 3433.79 | -0.46799 | 2635.2002 | 0.0026197 | 62140.2279 | 0.022483 | 21396.5736 | 0
1103.3749 | -0.52197 | 440.9989 | 0.0094231 | 5291.9992 | -0.00077669 | 2014.3837 | -0.42181 | 1763.9997 | -0.0010948 | 3444.5903 | -0.4672 | 2646.0005 | 0.0034017 | 62249.4037 | 0.022863 | 21495.2455 | 0
1105.1744 | -0.52201 | 442.7985 | 0.009384 | 5313.5993 | -0.00047233 | 2021.5829 | -0.42107 | 1771.1989 | -0.0003519 | 3455.3904 | -0.46744 | 2656.8005 | 0.0031671 | 62358.599 | 0.022749 | 21593.9623 | 0
1106.9751 | -0.52169 | 444.5991 | 0.0096968 | 5335.1999 | -0.00039624 | 2028.7843 | -0.42154 | 1778.4003 | -0.00082111 | 3466.1892 | -0.4681 | 2667.5994 | 0.0025024 | 62467.8099 | 0.023282 | 21692.724 | 0
1108.7753 | -0.52189 | 446.3993 | 0.0095013 | 5356.7995 | -0.00035821 | 2035.9838 | -0.4215 | 1785.5998 | -0.00078201 | 3476.9895 | -0.46814 | 2678.3997 | 0.0024633 | 62577.0365 | 0.023282 | 21791.5306 | 0
1110.576 | -0.52193 | 448.2001 | 0.0094622 | 5378.3981 | -0.00032017 | 2043.1832 | -0.42154 | 1792.7993 | -0.00082111 | 3487.7886 | -0.46803 | 2689.1987 | 0.0025806 | 62686.2826 | 0.023016 | 21890.3822 | 0
1112.376 | -0.52212 | 450 | 0.0092667 | 5399.9982 | -0.00073864 | 2050.3831 | -0.42185 | 1799.9991 | -0.0011339 | 3498.5891 | -0.46752 | 2699.9993 | 0.0030889 | 62795.5443 | 0.023244 | 21989.2767 | 0
1114.1759 | -0.52193 | 451.7999 | 0.0094622 | 5421.5998 | -0.00039624 | 2057.584 | -0.42134 | 1807.2 | -0.00062561 | 3509.3887 | -0.46748 | 2710.7988 | 0.003128 | 62904.8256 | 0.023206 | 22088.2181 | 0
1115.9745 | -0.52236 | 453.5985 | 0.0090321 | 5443.1999 | -0.00047233 | 2064.7834 | -0.4215 | 1814.3995 | -0.00078201 | 3520.1895 | -0.46795 | 2721.5996 | 0.0026588 | 63014.1224 | 0.023396 | 22187.2025 | 0
1117.7749 | -0.52185 | 455.3989 | 0.0095404 | 5464.799 | -0.00035821 | 2071.9844 | -0.4215 | 1821.6004 | -0.00078201 | 3530.9888 | -0.46861 | 2732.3989 | 0.0019941 | 63123.4349 | 0.023738 | 22286.2299 | 0
1119.5756 | -0.52197 | 457.1996 | 0.0094231 | 5486.3991 | -0.00062453 | 2079.1836 | -0.42127 | 1828.7996 | -0.00054741 | 3541.7893 | -0.46783 | 2743.1995 | 0.0027761 | 63232.767 | 0.023548 | 22385.3021 | 0
1121.3751 | -0.52185 | 458.9991 | 0.0095404 | 5507.9992 | -0.00032017 | 2086.3831 | -0.42119 | 1835.9991 | -0.00046921 | 3552.5896 | -0.46795 | 2753.9998 | 0.0026588 | 63342.1146 | 0.023815 | 22484.4174 | 0
1123.176 | -0.52169 | 460.8 | 0.0096968 | 5529.5993 | -0.0005484 | 2093.5842 | -0.4217 | 1843.2003 | -0.00097751 | 3563.3901 | -0.46803 | 2764.8003 | 0.0025806 | 63451.4818 | 0.024081 | 22583.5775 | 0
1124.975 | -0.52228 | 462.599 | 0.0091103 | 5551.1984 | -0.00043429 | 2100.7834 | -0.42123 | 1850.3995 | -0.00050831 | 3574.189 | -0.46732 | 2775.5991 | 0.0032844 | 63560.8646 | 0.024081 | 22682.7787 | 0
1126.7745 | -0.52212 | 464.3986 | 0.0092667 | 5572.799 | 0.00085917 | 2107.9844 | -0.42095 | 1857.6004 | -0.0002346 | 3584.9897 | -0.46744 | 2786.3999 | 0.0031671 | 63670.2631 | 0.024195 | 22782.0248 | 0
1128.5746 | -0.52216 | 466.1986 | 0.0092276 | 5594.3991 | 9.83e-05 | 2115.1831 | -0.42119 | 1864.7991 | -0.00046921 | 3595.7898 | -0.46693 | 2797.2 | 0.0036754 | 63779.681 | 0.024233 | 22881.3138 | 0
1130.3746 | -0.52212 | 467.9987 | 0.0092667 | 5615.9987 | -0.00039624 | 2122.3828 | -0.42127 | 1871.9989 | -0.00054741 | 3606.5886 | -0.46822 | 2807.9988 | 0.0023851 | 63889.1146 | 0.024271 | 22980.6459 | 0
1132.1761 | -0.52209 | 469.8002 | 0.0093058 | 5637.5983 | 0.0012776 | 2129.5837 | -0.42087 | 1879.1998 | -0.0001564 | 3617.3889 | -0.46787 | 2818.7991 | 0.0027371 | 63998.5638 | 0.024499 | 23080.0189 | 0
1133.9749 | -0.52212 | 471.5989 | 0.0092667 | 5659.1984 | -0.00039624 | 2136.7832 | -0.42166 | 1886.3992 | -0.00093841 | 3628.189 | -0.46787 | 2829.5991 | 0.0027371 | 64108.0287 | 0.024499 | 23179.4349 | 0
1135.7758 | -0.52216 | 473.3998 | 0.0092276 | 5680.7995 | -0.0002441 | 2143.9844 | -0.42091 | 1893.6004 | -0.0001955 | 3638.9897 | -0.46791 | 2840.3999 | 0.0026979 | 64217.5131 | 0.024651 | 23278.8939 | 0
1137.5757 | -0.52201 | 475.1997 | 0.009384 | 5702.3986 | -0.00039624 | 2151.1836 | -0.42111 | 1900.7996 | -0.000391 | 3649.7903 | -0.46736 | 2851.2004 | 0.0032453 | 64327.0131 | 0.02488 | 23378.3939 | 0
1139.3759 | -0.52216 | 476.9999 | 0.0092276 | 5724.0002 | -0.00020606 | 2158.3828 | -0.42111 | 1907.9989 | -0.000391 | 3660.5886 | -0.46787 | 2861.9988 | 0.0027371 | 64436.5326 | 0.024956 | 23477.9369 | 0
1141.1769 | -0.52216 | 478.8009 | 0.0092276 | 5745.5983 | -0.00035821 |  |  |  |  | 3671.3889 | -0.46806 | 2872.7991 | 0.0025415 | 64546.0677 | 0.025222 | 23577.5209 | 0
1142.975 | -0.52216 | 480.599 | 0.0092276 | 5767.1984 | -0.00032017 |  |  |  |  | 3682.189 | -0.46838 | 2883.5991 | 0.0022287 | 64655.6185 | 0.025298 | 23677.1478 | 0
1144.7751 | -0.52224 | 482.3992 | 0.0091494 | 5788.799 | -0.00032017 |  |  |  |  | 3692.9893 | -0.46752 | 2894.3994 | 0.0030889 | 64765.1849 | 0.025412 | 23776.8158 | 0
1146.5759 | -0.52193 | 484.2 | 0.0094622 | 5810.3996 | -0.0005484 |  |  |  |  | 3703.79 | -0.46736 | 2905.2002 | 0.0032453 | 64874.7709 | 0.025717 | 23876.5248 | 0
1148.3757 | -0.52185 | 485.9998 | 0.0095404 | 5831.9982 | -0.00035821 |  |  |  |  | 3714.5886 | -0.46752 | 2915.9988 | 0.0030889 | 64984.3763 | 0.025603 | 23976.2748 | 0
1150.1759 | -0.52228 | 487.7999 | 0.0091103 | 5853.5983 | -0.00032017 |  |  |  |  | 3725.3887 | -0.46775 | 2926.7988 | 0.0028543 | 65093.9935 | 0.025488 | 24076.0658 | 0
1151.975 | -0.52212 | 489.599 | 0.0092667 | 5875.1989 | -0.00016801 |  |  |  |  | 3736.189 | -0.46767 | 2937.5991 | 0.0029325 | 65203.6263 | 0.025679 | 24175.8978 | 0
1153.7754 | -0.52185 | 491.3994 | 0.0095404 | 5896.7985 | -0.00028213 |  |  |  |  | 3746.99 | -0.46728 | 2948.4001 | 0.0033235 | 65313.2748 | 0.025945 | 24275.7709 | 0
1155.5762 | -0.5224 | 493.2002 | 0.008993 | 5918.3981 | -0.00012999 |  |  |  |  | 3757.7896 | -0.4676 | 2959.1997 | 0.0030107 | 65422.9467 | 0.025983 | 24375.683 | 0
1157.3756 | -0.52224 | 494.9996 | 0.0091494 | 5939.9997 | -0.00028213 |  |  |  |  | 3768.5901 | -0.46744 | 2970.0002 | 0.0031671 | 65532.6263 | 0.026173 | 24475.6361 | 0
1159.1749 | -0.52224 | 496.7989 | 0.0091494 | 5961.5993 | 0.0022286 |  |  |  |  | 3779.3901 | -0.46771 | 2980.8003 | 0.0028934 | 65642.3295 | 0.026325 | 24575.6302 | 0
1160.9746 | -0.52201 | 498.5986 | 0.009384 | 5983.1989 | 0.0019624 |  |  |  |  | 3790.1892 | -0.46771 | 2991.5994 | 0.0028934 | 65752.0482 | 0.026401 | 24675.6654 | 0
1162.7751 | -0.52201 | 500.3992 | 0.009384 | 6004.799 | 0.0027232 |  |  |  |  | 3800.99 | -0.46834 | 3002.4001 | 0.0022678 | 65861.7826 | 0.026668 | 24775.7396 | 0
1164.5758 | -0.52166 | 502.1998 | 0.0097359 | 6026.3986 | 0.0028754 |  |  |  |  | 3811.7886 | -0.4676 | 3013.1987 | 0.0030107 | 65971.5326 | 0.026439 | 24875.8529 | 0
1166.3778 | -0.5222 | 504.0018 | 0.0091885 | 6048.0002 | 0.0013537 |  |  |  |  | 3822.5894 | -0.46791 | 3023.9995 | 0.0026979 | 66081.2982 | 0.026896 | 24976.0052 | 0
1168.1761 | -0.52205 | 505.8002 | 0.0093449 | 6069.5998 | 0.00051677 |  |  |  |  | 3833.3901 | -0.46787 | 3034.8003 | 0.0027371 | 66191.0795 | 0.027238 | 25076.1986 | 0
1169.976 | -0.52212 | 507.6 | 0.0092667 | 6091.1989 | 0.0028374 |  |  |  |  | 3844.189 | -0.46736 | 3045.5991 | 0.0032453 | 66300.8842 | 0.026934 | 25176.431 | 0
1171.7772 | -0.52162 | 509.4012 | 0.009775 | 6112.8 | 0.0010494 |  |  |  |  | 3854.9885 | -0.4674 | 3056.3987 | 0.0032062 | 66410.6967 | 0.027048 | 25276.7025 | 0
1173.575 | -0.52185 | 511.199 | 0.0095404 | 6134.3981 | 0.0010113 |  |  |  |  | 3865.7898 | -0.46724 | 3067.2 | 0.0033626 | 66520.5326 | 0.027162 | 25377.0131 | 0
1175.3756 | -0.52142 | 512.9996 | 0.0099705 | 6155.9997 | 0.0010874 |  |  |  |  | 3876.5891 | -0.46803 | 3077.9993 | 0.0025806 | 66630.3763 | 0.027276 | 25477.3627 | 0
1177.1752 | -0.52185 | 514.7992 | 0.0095404 | 6177.5993 | 0.00066893 |  |  |  |  | 3887.3887 | -0.4674 | 3088.7988 | 0.0032062 | 66740.2435 | 0.027352 | 25577.7513 | 0
1178.9756 | -0.52162 | 516.5996 | 0.009775 | 6199.1984 | 0.00070696 |  |  |  |  | 3898.1895 | -0.46779 | 3099.5996 | 0.0028153 | 66850.1263 | 0.027467 | 25678.1791 | 0
1180.7747 | -0.52169 | 518.3987 | 0.0096968 | 6220.7985 | 0.00025046 |  |  |  |  | 3908.9885 | -0.46732 | 3110.3987 | 0.0032844 | 66960.0248 | 0.027657 | 25778.6459 | 0
1182.5758 | -0.52169 | 520.1998 | 0.0096968 | 6242.3981 | 0.0024189 |  |  |  |  | 3919.7896 | -0.4681 | 3121.1997 | 0.0025024 | 67069.9388 | 0.027885 | 25879.1498 | 0
1184.3746 | -0.52197 | 521.9987 | 0.0094231 | 6263.9997 | -1.5814e-05 |  |  |  |  | 3930.5901 | -0.46763 | 3132.0002 | 0.0029716 | 67179.8685 | 0.027923 | 25979.6927 | 0
1186.1753 | -0.52158 | 523.7993 | 0.0098141 | 6285.5983 | 0.0022286 |  |  |  |  | 3941.3892 | -0.46767 | 3142.7993 | 0.0029325 | 67289.8138 | 0.02838 | 26080.2728 | 0
1187.9753 | -0.52123 | 525.5994 | 0.010166 | 6307.1994 | 0.001658 |  |  |  |  | 3952.1899 | -0.4681 | 3153.6001 | 0.0025024 | 67399.7748 | 0.028456 | 26180.892 | 0
1189.7766 | -0.52197 | 527.4006 | 0.0094231 | 6328.799 | 0.0015819 |  |  |  |  | 3962.9888 | -0.46744 | 3164.3989 | 0.0031671 | 67509.7513 | 0.028418 | 26281.5482 | 0
1191.5756 | -0.52197 | 529.1996 | 0.0094231 | 6350.3996 | 0.00013634 |  |  |  |  | 3973.79 | -0.46767 | 3175.2002 | 0.0029325 | 67619.7435 | 0.028456 | 26382.2435 | 0
1193.3755 | -0.52185 | 530.9995 | 0.0095404 | 6372.0002 | 0.0019624 |  |  |  |  | 3984.5886 | -0.4674 | 3185.9988 | 0.0032062 | 67729.7592 | 0.028722 | 26482.974 | 0
1195.176 | -0.52224 | 532.8 | 0.0091494 | 6393.5988 | 0.00051677 |  |  |  |  | 3995.3894 | -0.46775 | 3196.7996 | 0.0028543 | 67839.7826 | 0.028722 | 26583.7435 | 0
1196.9746 | -0.52189 | 534.5986 | 0.0095013 | 6415.1989 | 0.0020004 |  |  |  |  | 4006.1899 | -0.46744 | 3207.6001 | 0.0031671 | 67949.8217 | 0.02895 | 26684.5521 | 0
1198.776 | -0.52216 | 536.4 | 0.0092276 | 6436.7985 | 0.00055481 |  |  |  |  | 4016.9893 | -0.46775 | 3218.3994 | 0.0028543 | 68059.8842 | 0.029331 | 26785.3959 | 0
1200.5745 | -0.52173 | 538.1985 | 0.0096577 | 6458.3996 | -0.00032017 |  |  |  |  | 4027.7898 | -0.46728 | 3229.2 | 0.0033235 | 68169.9545 | 0.029217 | 26886.2767 | 0
1202.3748 | -0.52177 | 539.9988 | 0.0096186 | 6479.9982 | -5.3857e-05 |  |  |  |  | 4038.5896 | -0.46767 | 3239.9998 | 0.0029325 | 68280.0482 | 0.028988 | 26987.1947 | 0
1204.1752 | -0.52162 | 541.7992 | 0.009775 | 6501.5993 | -0.00032017 |  |  |  |  | 4049.3892 | -0.4674 | 3250.7993 | 0.0032062 | 68390.1576 | 0.029445 | 27088.1498 | 0
1205.9755 | -0.52173 | 543.5995 | 0.0096577 | 6523.1984 | 0.0031036 |  |  |  |  | 4060.1904 | -0.46838 | 3261.6006 | 0.0022287 | 68500.2748 | 0.029445 | 27189.142 | 0
1207.7754 | -0.52185 | 545.3994 | 0.0095404 | 6544.7995 | 0.00097329 |  |  |  |  | 4070.99 | -0.46724 | 3272.4001 | 0.0033626 | 68610.4154 | 0.029483 | 27290.1713 | 0
1209.5758 | -0.52224 | 547.1998 | 0.0091494 | 6566.3981 | 0.00070696 |  |  |  |  | 4081.7896 | -0.46775 | 3283.1997 | 0.0028543 | 68720.5717 | 0.029749 | 27391.2357 | 0
1211.3745 | -0.52209 | 548.9985 | 0.0093058 | 6587.9997 | 0.0011254 |  |  |  |  | 4092.5901 | -0.46728 | 3294.0002 | 0.0033235 | 68830.7357 | 0.029977 | 27492.3373 | 0
1213.1754 | -0.52193 | 550.7994 | 0.0094622 | 6609.5983 | 0.00066893 |  |  |  |  | 4103.3892 | -0.46736 | 3304.7993 | 0.0032453 | 68940.9232 | 0.029863 | 27593.476 | 0
1214.9747 | -0.52197 | 552.5988 | 0.0094231 | 6631.1999 | 0.00025046 |  |  |  |  | 4114.1904 | -0.46806 | 3315.6006 | 0.0025415 | 69051.1263 | 0.030168 | 27694.6498 | 0
1216.7749 | -0.5222 | 554.3989 | 0.0091885 | 6652.799 | -9.1886e-05 |  |  |  |  | 4124.9897 | -0.46744 | 3326.3999 | 0.0031671 | 69161.3451 | 0.03013 | 27795.8588 | 0
1218.5756 | -0.5224 | 556.1996 | 0.008993 | 6674.3981 | -5.3857e-05 |  |  |  |  | 4135.7886 | -0.46818 | 3337.1987 | 0.0024242 | 69271.5717 | 0.030434 | 27897.1049 | 0
1220.376 | -0.52201 | 558 | 0.009384 | 6696.0002 | 0.00066893 |  |  |  |  | 4146.5894 | -0.46717 | 3347.9995 | 0.0034408 | 69381.8217 | 0.03013 | 27998.3861 | 0
1222.1754 | -0.5222 | 559.7994 | 0.0091885 | 6717.5993 | 0.0017341 |  |  |  |  | 4157.3887 | -0.46791 | 3358.7988 | 0.0026979 | 69492.0873 | 0.0307 | 28099.7045 | 0
1223.9749 | -0.52205 | 561.5989 | 0.0093449 | 6739.1984 | -5.3857e-05 |  |  |  |  | 4168.1904 | -0.4676 | 3369.6006 | 0.0030107 | 69602.3685 | 0.030624 | 28201.056 | 0
1225.7756 | -0.52201 | 563.3997 | 0.009384 | 6760.7995 | 2.2229e-05 |  |  |  |  | 4178.9897 | -0.46748 | 3380.3999 | 0.003128 | 69712.6654 | 0.030662 | 28302.4447 | 0
1227.5757 | -0.52212 | 565.1997 | 0.0092667 | 6782.3986 | -0.00028213 |  |  |  |  | 4189.7886 | -0.46799 | 3391.1987 | 0.0026197 | 69822.9701 | 0.030586 | 28403.8685 | 0
1229.3749 | -0.52228 | 566.9989 | 0.0091103 | 6803.9992 | -0.00012999 |  |  |  |  | 4200.5898 | -0.46713 | 3402 | 0.0034799 | 69933.2982 | 0.031309 | 28505.3275 | 0
1231.1755 | -0.5222 | 568.7996 | 0.0091885 | 6825.5983 | -0.00012999 |  |  |  |  | 4211.3892 | -0.46752 | 3412.7993 | 0.0030889 | 70043.642 | 0.031499 | 28606.8217 | 0
1232.9755 | -0.52209 | 570.5995 | 0.0093058 | 6847.1994 | 0.0015819 |  |  |  |  | 4222.1899 | -0.46732 | 3423.6001 | 0.0032844 | 70154.0013 | 0.031195 | 28708.351 | 0
1234.7751 | -0.52228 | 572.3992 | 0.0091103 | 6868.8 | -9.1886e-05 |  |  |  |  | 4232.9897 | -0.46799 | 3434.3999 | 0.0026197 | 70264.3763 | 0.031347 | 28809.9135 | 0
1236.577 | -0.52248 | 574.201 | 0.0089148 | 6890.3981 | -1.5814e-05 |  |  |  |  | 4243.7886 | -0.46771 | 3445.1987 | 0.0028934 | 70374.767 | 0.031918 | 28911.5131 | 0
1238.3748 | -0.52224 | 575.9988 | 0.0091494 | 6911.9997 | -0.00012999 |  |  |  |  | 4254.5894 | -0.4672 | 3455.9995 | 0.0034017 | 70485.1654 | 0.031423 | 29013.1459 | 0
1240.1744 | -0.52216 | 577.7985 | 0.0092276 | 6933.5998 | -0.00016801 |  |  |  |  | 4265.3901 | -0.46806 | 3466.8003 | 0.0025415 | 70595.5873 | 0.031689 | 29114.8138 | 0
1241.9755 | -0.52193 | 579.5995 | 0.0094622 | 6955.1989 | -9.1886e-05 |  |  |  |  | 4276.189 | -0.46799 | 3477.5991 | 0.0026197 | 70706.0248 | 0.03226 | 29216.515 | 0
1243.7759 | -0.52205 | 581.3999 | 0.0093449 | 6976.7995 | -0.00039624 |  |  |  |  | 4286.9902 | -0.46736 | 3488.4004 | 0.0032453 | 70816.4701 | 0.031994 | 29318.2533 | 0
1245.5748 | -0.52193 | 583.1989 | 0.0094622 | 6998.3991 | 0.00021241 |  |  |  |  | 4297.79 | -0.46795 | 3499.2002 | 0.0026588 | 70926.9388 | 0.031994 | 29420.0228 | 0
1247.3744 | -0.52212 | 584.9984 | 0.0092667 | 7019.9992 | 0.00055481 |  |  |  |  | 4308.5894 | -0.46748 | 3509.9995 | 0.003128 | 71037.4232 | 0.03245 | 29521.8275 | 0
1249.1748 | -0.52205 | 586.7988 | 0.0093449 | 7041.5983 | 0.0017341 |  |  |  |  | 4319.3901 | -0.46803 | 3520.8003 | 0.0025806 | 71147.9154 | 0.032526 | 29623.6674 | 0
1250.9746 | -0.5222 | 588.5986 | 0.0091885 | 7063.1999 | -0.00066257 |  |  |  |  | 4330.1895 | -0.4676 | 3531.5996 | 0.0030107 | 71258.431 | 0.03245 | 29725.5404 | 0
1252.7754 | -0.5222 | 590.3994 | 0.0091885 | 7084.7985 | 0.00055481 |  |  |  |  | 4340.9902 | -0.46732 | 3542.4004 | 0.0032844 | 71368.9623 | 0.032869 | 29827.4467 | 0
1254.5747 | -0.52201 | 592.1987 | 0.009384 | 7106.3991 | -0.00012999 |  |  |  |  | 4351.7896 | -0.46744 | 3553.1997 | 0.0031671 | 71479.5013 | 0.032488 | 29929.3861 | 0
1256.3751 | -0.5222 | 593.9991 | 0.0091885 | 7127.9997 | 0.00013634 |  |  |  |  | 4362.5903 | -0.46775 | 3564.0005 | 0.0028543 | 71590.056 | 0.032412 | 30031.3607 | 0
1258.1759 | -0.52236 | 595.7999 | 0.0090321 | 7149.5993 | 0.00021241 |  |  |  |  | 4373.3892 | -0.46724 | 3574.7993 | 0.0033626 | 71700.6342 | 0.033021 | 30133.3685 | 0
1259.975 | -0.52228 | 597.599 | 0.0091103 | 7171.1989 | 0.00059284 |  |  |  |  | 4384.1904 | -0.4672 | 3585.6006 | 0.0034017 | 71811.2201 | 0.033287 | 30235.4095 | 0
1261.7759 | -0.52162 | 599.3999 | 0.009775 | 7192.7995 | -5.3857e-05 |  |  |  |  | 4394.9893 | -0.46767 | 3596.3994 | 0.0029325 | 71921.8295 | 0.033591 | 30337.4838 | 0
1263.5748 | -0.52224 | 601.1989 | 0.0091494 | 7214.4006 | 0.00051677 |  |  |  |  | 4405.7886 | -0.4674 | 3607.1987 | 0.0032062 | 72032.4467 | 0.033287 | 30439.5912 | 0
1265.3751 | -0.52201 | 602.9991 | 0.009384 | 7235.9992 | -1.5814e-05 |  |  |  |  | 4416.5894 | -0.46724 | 3617.9995 | 0.0033626 | 72143.0795 | 0.033401 | 30541.7318 | 0
1267.175 | -0.52181 | 604.7991 | 0.0095795 | 7257.5988 | -0.00032017 |  |  |  |  | 4427.3901 | -0.46736 | 3628.8003 | 0.0032453 | 72253.7279 | 0.033782 | 30643.9037 | 0
1268.9758 | -0.52189 | 606.5999 | 0.0095013 | 7279.1989 | 0.00070696 |  |  |  |  | 4438.1895 | -0.46724 | 3639.5996 | 0.0033626 | 72364.392 | 0.033629 | 30746.1107 | 0
1270.775 | -0.52232 | 608.399 | 0.0090712 | 7300.799 | 0.00040266 |  |  |  |  | 4448.9902 | -0.46791 | 3650.4004 | 0.0026979 | 72475.0717 | 0.033896 | 30848.349 | 0
1272.576 | -0.52189 | 610.2001 | 0.0095013 | 7322.3981 | 0.00040266 |  |  |  |  | 4459.7896 | -0.46736 | 3661.1997 | 0.0032453 | 72585.767 | 0.034162 | 30950.6224 | 0
1274.3755 | -0.52216 | 611.9995 | 0.0092276 | 7343.9992 | -5.3857e-05 |  |  |  |  | 4470.5889 | -0.46689 | 3671.999 | 0.0037145 | 72696.4779 | 0.034162 | 31052.9252 | 0
1276.1748 | -0.52185 | 613.7988 | 0.0095404 | 7365.5993 | 0.00017437 |  |  |  |  | 4481.3896 | -0.46713 | 3682.7998 | 0.0034799 | 72807.2045 | 0.034238 | 31155.2631 | 0
1277.9745 | -0.52189 | 615.5985 | 0.0095013 | 7387.1989 | 2.2229e-05 |  |  |  |  | 4492.189 | -0.46748 | 3693.5991 | 0.003128 | 72917.9388 | 0.034428 | 31257.6322 | 0
1279.7744 | -0.52212 | 617.3984 | 0.0092667 | 7408.8 | 9.83e-05 |  |  |  |  | 4502.9888 | -0.46736 | 3704.3989 | 0.0032453 | 73028.6967 | 0.034961 | 31360.0345 | 0
1281.5746 | -0.52189 | 619.1986 | 0.0095013 | 7430.3991 | 0.00085917 |  |  |  |  | 4513.79 | -0.46693 | 3715.2002 | 0.0036754 | 73139.4701 | 0.03439 | 31462.4681 | 0
1283.3748 | -0.52189 | 620.9988 | 0.0095013 | 7451.9992 | -0.00012999 |  |  |  |  | 4524.5889 | -0.46763 | 3725.999 | 0.0029716 | 73250.2513 | 0.034847 | 31564.933 | 0
1285.1761 | -0.52197 | 622.8002 | 0.0094231 | 7473.5988 | 0.00025046 |  |  |  |  | 4535.3901 | -0.4674 | 3736.8003 | 0.0032062 | 73361.0482 | 0.034961 | 31667.431 | 0
1286.975 | -0.52201 | 624.599 | 0.009384 | 7495.1994 | 0.0032558 |  |  |  |  | 4546.1895 | -0.46752 | 3747.5996 | 0.0030889 | 73471.8685 | 0.035151 | 31769.9623 | 0
1288.776 | -0.5222 | 626.4 | 0.0091885 | 7516.8015 | 0.00063089 |  |  |  |  | 4556.9888 | -0.46771 | 3758.3989 | 0.0028934 | 73582.6967 | 0.035189 | 31872.5228 | 0
1290.5745 | -0.52216 | 628.1985 | 0.0092276 | 7538.3996 | 0.00097329 |  |  |  |  | 4567.7886 | -0.46717 | 3769.1987 | 0.0034408 | 73693.5404 | 0.035379 | 31975.1166 | 0
1292.3754 | -0.52193 | 629.9994 | 0.0094622 | 7559.9997 | 0.0004407 |  |  |  |  | 4578.5898 | -0.46775 | 3780 | 0.0028543 | 73804.3998 | 0.03557 | 32077.7416 | 0
1294.1748 | -0.52166 | 631.7988 | 0.0097359 | 7581.5983 | -0.00020606 |  |  |  |  | 4589.3896 | -0.46728 | 3790.7998 | 0.0033235 | 73915.2748 | 0.035494 | 32180.3998 | 0
1295.9753 | -0.52212 | 633.5994 | 0.0092667 | 7603.1989 | -0.00020606 |  |  |  |  | 4600.189 | -0.46763 | 3801.5991 | 0.0029716 | 74026.1654 | 0.035798 | 32283.0873 | 0
1297.7753 | -0.52193 | 635.3993 | 0.0094622 | 7624.7985 | 9.83e-05 |  |  |  |  | 4610.9893 | -0.46728 | 3812.3994 | 0.0033235 | 74137.0638 | 0.03576 | 32385.806 | 0
1299.5754 | -0.52185 | 637.1995 | 0.0095404 | 7646.3981 | 9.83e-05 |  |  |  |  | 4621.7886 | -0.46728 | 3823.1987 | 0.0033235 | 74247.9857 | 0.036064 | 32488.556 | 0
1301.3761 | -0.52189 | 639.0001 | 0.0095013 | 7667.9997 | 9.83e-05 |  |  |  |  | 4632.5898 | -0.46752 | 3834 | 0.0030889 | 74358.9154 | 0.03633 | 32591.3412 | 0
1303.1761 | -0.52173 | 640.8002 | 0.0096577 | 7689.5983 | -5.3857e-05 |  |  |  |  | 4643.3896 | -0.46771 | 3844.7998 | 0.0028934 | 74469.8685 | 0.036369 | 32694.1537 | 0
1304.9758 | -0.52193 | 642.5999 | 0.0094622 | 7711.1989 | 6.0257e-05 |  |  |  |  | 4654.189 | -0.46728 | 3855.5991 | 0.0033235 | 74580.8295 | 0.036292 | 32796.9974 | 0
1306.7764 | -0.52189 | 644.4004 | 0.0095013 | 7732.7995 | 0.0018102 |  |  |  |  | 4664.9902 | -0.46752 | 3866.4004 | 0.0030889 | 74691.806 | 0.036445 | 32899.8724 | 0
1308.5748 | -0.52197 | 646.1989 | 0.0094231 | 7754.4001 | 0.00013634 |  |  |  |  | 4675.79 | -0.46728 | 3877.2002 | 0.0033235 | 74802.7982 | 0.036673 | 33002.7787 | 0
1310.3754 | -0.52189 | 647.9994 | 0.0095013 | 7775.9987 | 0.00097329 |  |  |  |  | 4686.5898 | -0.46728 | 3888 | 0.0033235 | 74913.806 | 0.036673 | 33105.7162 | 0
1312.1744 | -0.52209 | 649.7985 | 0.0093058 | 7797.5983 | 0.0004407 |  |  |  |  | 4697.3892 | -0.46662 | 3898.7993 | 0.0039882 | 75024.8295 | 0.036863 | 33208.681 | 0
1313.9744 | -0.52236 | 651.5984 | 0.0090321 | 7819.1989 | 0.00025046 |  |  |  |  | 4708.1904 | -0.46701 | 3909.6006 | 0.0035972 | 75135.8607 | 0.037053 | 33311.681 | 0
1315.7753 | -0.52232 | 653.3993 | 0.0090712 | 7840.7995 | 0.0028374 |  |  |  |  | 4718.9897 | -0.46701 | 3920.3999 | 0.0035972 | 75246.9154 | 0.037053 | 33414.7084 | 0
1317.5752 | -0.52197 | 655.1992 | 0.0094231 | 7862.3991 | 0.0018483 |  |  |  |  | 4729.7886 | -0.46728 | 3931.1987 | 0.0033235 | 75357.9779 | 0.037091 | 33517.767 | 0
1319.3754 | -0.52173 | 656.9994 | 0.0096577 | 7884.0016 | 0.0011254 |  |  |  |  | 4740.5898 | -0.4672 | 3942 | 0.0034017 | 75469.056 | 0.037738 | 33620.8568 | 0
1321.1755 | -0.52197 | 658.7996 | 0.0094231 | 7905.5983 | 0.00032653 |  |  |  |  | 4751.3896 | -0.46713 | 3952.7998 | 0.0034799 | 75580.1498 | 0.037205 | 33723.9779 | 0
1322.9744 | -0.52189 | 660.5984 | 0.0095013 | 7927.1999 | 0.00085917 |  |  |  |  | 4762.189 | -0.46736 | 3963.5991 | 0.0032453 | 75691.2592 | 0.0377 | 33827.1263 | 0
1324.7748 | -0.52189 | 662.3988 | 0.0095013 | 7948.7985 | 0.0037504 |  |  |  |  | 4772.9902 | -0.46732 | 3974.4004 | 0.0032844 | 75802.3842 | 0.037586 | 33930.306 | 0
1326.5751 | -0.52138 | 664.1991 | 0.01001 | 7970.3991 | 0.0020765 |  |  |  |  | 4783.79 | -0.46752 | 3985.2002 | 0.0030889 | 75913.5248 | 0.037776 | 34033.517 | 0
1328.3761 | -0.52134 | 666.0001 | 0.010049 | 7991.9987 | 0.00093524 |  |  |  |  | 4794.5889 | -0.4674 | 3995.999 | 0.0032062 | 76024.6732 | 0.038195 | 34136.7552 | 0
1330.1755 | -0.52123 | 667.7996 | 0.010166 | 8013.5983 | 0.00013634 |  |  |  |  | 4805.3887 | -0.4674 | 4006.7988 | 0.0032062 | 76135.8451 | 0.038004 | 34240.0248 | 0
1331.976 | -0.52154 | 669.6 | 0.0098532 | 8035.1989 | 0.00013634 |  |  |  |  | 4816.1895 | -0.46732 | 4017.5996 | 0.0032844 | 76247.0248 | 0.038461 | 34343.3256 | 0
1333.7758 | -0.52166 | 671.3998 | 0.0097359 | 8056.7985 | 0.00036461 |  |  |  |  | 4826.9888 | -0.46713 | 4028.3989 | 0.0034799 | 76358.2201 | 0.038233 | 34446.6537 | 0
1335.5762 | -0.52115 | 673.2002 | 0.010244 | 8078.3981 | 0.00036461 |  |  |  |  | 4837.79 | -0.46814 | 4039.2002 | 0.0024633 | 76469.431 | 0.038423 | 34550.0131 | 0
1337.3744 | -0.52142 | 674.9984 | 0.0099705 | 8099.9987 | 0.0004407 |  |  |  |  | 4848.5894 | -0.4674 | 4049.9995 | 0.0032062 | 76580.6498 | 0.038499 | 34653.3998 | 0
1339.1755 | -0.52154 | 676.7996 | 0.0098532 | 8121.5993 | 0.000745 |  |  |  |  | 4859.3887 | -0.46713 | 4060.7988 | 0.0034799 | 76691.892 | 0.038765 | 34756.8177 | 0
1340.9745 | -0.52134 | 678.5985 | 0.010049 | 8143.1989 | 0.00059284 |  |  |  |  | 4870.1895 | -0.46783 | 4071.5996 | 0.0027761 | 76803.142 | 0.038955 | 34860.2631 | 0
1342.7769 | -0.52185 | 680.4009 | 0.0095404 | 8164.7995 | 0.00047873 |  |  |  |  | 4880.9888 | -0.46736 | 4082.3989 | 0.0032453 | 76914.4154 | 0.039488 | 34963.7396 | 0
1344.5753 | -0.52162 | 682.1993 | 0.009775 | 8186.3991 | 0.00040266 |  |  |  |  | 4891.7896 | -0.46709 | 4093.1997 | 0.003519 | 77025.6967 | 0.038803 | 35067.2474 | 0
1346.3771 | -0.52166 | 684.0011 | 0.0097359 | 8207.9987 | 0.00162 |  |  |  |  | 4902.5889 | -0.46724 | 4103.999 | 0.0033626 | 77136.9935 | 0.03926 | 35170.7787 | 0
1348.1758 | -0.52193 | 685.7998 | 0.0094622 | 8229.5993 | 0.000745 |  |  |  |  | 4913.3901 | -0.46717 | 4114.8003 | 0.0034408 | 77248.2982 | 0.039184 | 35274.3451 | 0
1349.9744 | -0.52205 | 687.5984 | 0.0093449 | 8251.1999 | 0.00017437 |  |  |  |  | 4924.1904 | -0.46756 | 4125.6006 | 0.0030498 | 77359.6263 | 0.039374 | 35377.9349 | 0
1351.777 | -0.5222 | 689.401 | 0.0091885 | 8272.7995 | 2.2229e-05 |  |  |  |  | 4934.9893 | -0.46752 | 4136.3994 | 0.0030889 | 77470.9623 | 0.039526 | 35481.556 | 0
1353.5757 | -0.52201 | 691.1997 | 0.009384 | 8294.3991 | 0.0008972 |  |  |  |  | 4945.7886 | -0.46728 | 4147.1987 | 0.0033235 | 77582.3138 | 0.039906 | 35585.2084 | 0
1355.3746 | -0.52209 | 692.9987 | 0.0093058 | 8315.9987 | 0.000745 |  |  |  |  | 4956.5903 | -0.46775 | 4158.0005 | 0.0028543 | 77693.681 | 0.039754 | 35688.8881 | 0
1357.1758 | -0.52173 | 694.7998 | 0.0096577 | 8337.5993 | 0.00028849 |  |  |  |  | 4967.3892 | -0.46717 | 4168.7993 | 0.0034408 | 77805.0638 | 0.040059 | 35792.5951 | 0
1358.9757 | -0.52166 | 696.5997 | 0.0097359 | 8359.1989 | 0.00017437 |  |  |  |  | 4978.1904 | -0.4672 | 4179.6006 | 0.0034017 | 77916.4623 | 0.040667 | 35896.3295 | 0
1360.7749 | -0.52158 | 698.3989 | 0.0098141 | 8380.7995 | 0.00013634 |  |  |  |  | 4988.9888 | -0.46732 | 4190.3989 | 0.0032844 | 78027.8685 | 0.040135 | 36000.0951 | 0
1362.5748 | -0.52158 | 700.1989 | 0.0098141 | 8402.3981 | 0.0020004 |  |  |  |  | 4999.7886 | -0.46717 | 4201.1987 | 0.0034408 | 78139.2904 | 0.04082 | 36103.8881 | 0.0006848
1364.3751 | -0.52162 | 701.9991 | 0.009775 | 8423.9987 | 0.0023048 |  |  |  |  | 5010.5898 | -0.46744 | 4212 | 0.0031671 | 78250.7279 | 0.040553 | 36207.7084 | 0.00030436
1366.1744 | -0.5215 | 703.7985 | 0.0098923 | 8445.5983 | 0.0013157 |  |  |  |  | 5021.3896 | -0.46717 | 4222.7998 | 0.0034408 | 78362.181 | 0.040896 | 36311.5599 | 0.00038044
1367.975 | -0.52138 | 705.599 | 0.01001 | 8467.1989 | 0.0004407 |  |  |  |  | 5032.1904 | -0.46779 | 4233.6006 | 0.0028153 | 78473.6498 | 0.041086 | 36415.4388 | 0.00060871
1369.7748 | -0.52169 | 707.3988 | 0.0096968 | 8488.7995 | 0.00051677 |  |  |  |  | 5042.9897 | -0.46763 | 4244.3999 | 0.0029716 | 78585.1263 | 0.040858 | 36519.3451 | 0.00072283
1371.5759 | -0.52189 | 709.2 | 0.0095013 | 8510.3981 | 0.00013634 |  |  |  |  | 5053.7891 | -0.4676 | 4255.1992 | 0.0030107 | 78696.6185 | 0.041162 | 36623.2787 | 0.00076087
1373.3757 | -0.52209 | 710.9998 | 0.0093058 | 8531.9987 | 0.0028754 |  |  |  |  | 5064.5894 | -0.4674 | 4265.9995 | 0.0032062 | 78808.1263 | 0.041428 | 36727.2396 | 0.00083694
1375.176 | -0.52205 | 712.8 | 0.0093449 | 8553.5993 | 0.003408 |  |  |  |  | 5075.3887 | -0.46787 | 4276.7988 | 0.0027371 | 78919.6498 | 0.041238 | 36831.2318 | 0.00079891
1376.9747 | -0.52216 | 714.5988 | 0.0092276 | 8575.1989 | 0.0012776 |  |  |  |  | 5086.1899 | -0.46806 | 4287.6001 | 0.0025415 | 79031.1888 | 0.041504 | 36935.2474 | 0.0010652
1378.7747 | -0.52216 | 716.3987 | 0.0092276 | 8596.7985 | 0.00093524 |  |  |  |  | 5096.9893 | -0.46748 | 4298.3994 | 0.003128 | 79142.7357 | 0.04158 | 37039.2943 | 0.00095106
1380.5745 | -0.52185 | 718.1985 | 0.0095404 | 8618.3991 | 0.0021145 |  |  |  |  | 5107.7891 | -0.46732 | 4309.1992 | 0.0032844 | 79254.2982 | 0.041999 | 37143.3685 | 0.0012935
1382.3754 | -0.52189 | 719.9994 | 0.0095013 | 8639.9987 | 0.0012395 |  |  |  |  | 5118.5889 | -0.46709 | 4319.999 | 0.003519 | 79365.8763 | 0.041847 | 37247.4701 | 0.0011033
1384.1755 | -0.52181 | 721.7996 | 0.0095795 | 8661.5993 | 0.0023428 |  |  |  |  | 5129.3896 | -0.46795 | 4330.7998 | 0.0026588 | 79477.4701 | 0.042151 | 37351.599 | 0.0014076
1385.9746 | -0.52158 | 723.5986 | 0.0098141 | 8683.1989 | 0.0013918 |  |  |  |  | 5140.1895 | -0.46732 | 4341.5996 | 0.0032844 | 79589.0717 | 0.042265 | 37455.7552 | 0.0012935
1387.7748 | -0.52169 | 725.3988 | 0.0096968 | 8704.7985 | 0.0012015 |  |  |  |  | 5150.9893 | -0.4667 | 4352.3994 | 0.00391 | 79700.6888 | 0.042531 | 37559.9388 | 0.0014837
1389.5748 | -0.52154 | 727.1989 | 0.0098532 | 8726.3981 | 0.00097329 |  |  |  |  | 5161.7886 | -0.46701 | 4363.1987 | 0.0035972 | 79812.3217 | 0.042341 | 37664.1498 | 0.0014076
1391.3746 | -0.52146 | 728.9987 | 0.0099314 | 8747.9987 | 0.0023428 |  |  |  |  | 5172.5898 | -0.46685 | 4374 | 0.0037536 | 79923.9701 | 0.042607 | 37768.3881 | 0.0012935
1393.1755 | -0.52177 | 730.7996 | 0.0096186 | 8769.5993 | 0.0023048 |  |  |  |  | 5183.3892 | -0.46748 | 4384.7993 | 0.003128 | 80035.6342 | 0.042722 | 37872.6537 | 0.0015598
1394.976 | -0.52138 | 732.6 | 0.01001 | 8791.1989 | 0.0020004 |  |  |  |  | 5194.1904 | -0.46709 | 4395.6006 | 0.003519 | 80147.306 | 0.042836 | 37976.9467 | 0.00175
1396.7769 | -0.52134 | 734.4009 | 0.010049 | 8812.7985 | 0.0030656 |  |  |  |  | 5204.9897 | -0.46744 | 4406.3999 | 0.0031671 | 80258.9935 | 0.04314 | 38081.267 | 0.0015978
1398.5756 | -0.52119 | 736.1996 | 0.010205 | 8834.3991 | 0.0019243 |  |  |  |  | 5215.7896 | -0.46693 | 4417.1997 | 0.0036754 | 80370.6967 | 0.043292 | 38185.6146 | 0.0019783
1400.3744 | -0.52146 | 737.9984 | 0.0099314 | 8856.0016 | 0.0023428 |  |  |  |  | 5226.5894 | -0.46724 | 4427.9995 | 0.0033626 | 80482.4154 | 0.043216 | 38289.9896 | 0.00175
1402.176 | -0.52138 | 739.8 | 0.01001 | 8877.5983 | 0.00093524 |  |  |  |  | 5237.3892 | -0.46677 | 4438.7993 | 0.0038318 | 80594.142 | 0.043368 | 38394.3881 | 0.0019402
1403.9751 | -0.52138 | 741.5991 | 0.01001 | 8899.1989 | 0.0014298 |  |  |  |  | 5248.1904 | -0.46748 | 4449.6006 | 0.003128 | 80705.8842 | 0.043482 | 38498.8177 | 0.0022065
1405.7759 | -0.52162 | 743.3999 | 0.009775 | 8920.7985 | 0.00051677 |  |  |  |  | 5258.9893 | -0.46763 | 4460.3994 | 0.0029716 | 80817.642 | 0.043863 | 38603.2709 | 0.0020543
1407.5745 | -0.52166 | 745.1985 | 0.0097359 | 8942.3991 | 0.0035601 |  |  |  |  | 5269.7886 | -0.46752 | 4471.1987 | 0.0030889 | 80929.4076 | 0.043749 | 38707.7513 | 0.0021304
1409.376 | -0.52162 | 747 | 0.009775 | 8963.9987 | 0.0018102 |  |  |  |  | 5280.5898 | -0.46736 | 4482 | 0.0032453 | 81041.1967 | 0.043787 | 38812.2592 | 0.002663
1411.1746 | -0.52138 | 748.7986 | 0.01001 | 8985.5993 | 0.0015059 |  |  |  |  | 5291.3887 | -0.46689 | 4492.7988 | 0.0037145 | 81152.9935 | 0.043939 | 38916.7943 | 0.0022826
1412.9752 | -0.52158 | 750.5992 | 0.0098141 | 9007.1989 | 0.0017722 |  |  |  |  | 5302.1904 | -0.46658 | 4503.6006 | 0.0040273 | 81264.806 | 0.044129 | 39021.3568 | 0.0019402
1414.7754 | -0.52169 | 752.3994 | 0.0096968 | 9028.7985 | 0.0036743 |  |  |  |  | 5312.9897 | -0.4672 | 4514.3999 | 0.0034017 | 81376.6263 | 0.044472 | 39125.9427 | 0.0023967
1416.5756 | -0.52255 | 754.1996 | 0.0088366 | 9050.3981 | 0.0021526 |  |  |  |  | 5323.7896 | -0.46736 | 4525.1997 | 0.0032453 | 81488.4701 | 0.044395 | 39230.556 | 0.0025489
1418.3757 | -0.52201 | 755.9998 | 0.009384 | 9071.9987 | 0.0020004 |  |  |  |  | 5334.5894 | -0.46732 | 4535.9995 | 0.0032844 | 81600.3217 | 0.044662 | 39335.1967 | 0.0024348
1420.1755 | -0.52138 | 757.7996 | 0.01001 | 9093.5993 | 0.0020765 |  |  |  |  | 5345.3901 | -0.46705 | 4546.8003 | 0.0035581 | 81712.181 | 0.045004 | 39439.8646 | 0.0025108
1421.9745 | -0.52146 | 759.5985 | 0.0099314 | 9115.1989 | 0.0018483 |  |  |  |  | 5356.1895 | -0.46756 | 4557.5996 | 0.0030498 | 81824.0638 | 0.0447 | 39544.556 | 0.0024728
1423.776 | -0.5215 | 761.4 | 0.0098923 | 9136.7995 | 0.0024189 |  |  |  |  | 5366.9902 | -0.46736 | 4568.4004 | 0.0032453 | 81935.9545 | 0.045156 | 39649.2748 | 0.0025869
1425.5754 | -0.52154 | 763.1995 | 0.0098532 | 9158.3991 | 0.0018863 |  |  |  |  | 5377.7891 | -0.46709 | 4579.1992 | 0.003519 | 82047.8607 | 0.045194 | 39754.0209 | 0.0025869
1427.3746 | -0.52158 | 764.9987 | 0.0098141 | 9179.9997 | 0.0019624 |  |  |  |  | 5388.5903 | -0.46701 | 4590.0005 | 0.0035972 | 82159.7826 | 0.04508 | 39858.7904 | 0.0028151
1429.1746 | -0.52185 | 766.7986 | 0.0095404 | 9201.5983 | 0.0012776 |  |  |  |  | 5399.3901 | -0.46654 | 4600.8003 | 0.0040664 | 82271.7123 | 0.045613 | 39963.5873 | 0.0028151
1430.975 | -0.5222 | 768.599 | 0.0091885 | 9223.1989 | 0.0018863 |  |  |  |  | 5410.1895 | -0.46674 | 4611.5996 | 0.0038709 | 82383.6576 | 0.045385 | 40068.4115 | 0.0031195
1432.7761 | -0.52142 | 770.4001 | 0.0099705 | 9244.8005 | 0.002495 |  |  |  |  | 5420.9902 | -0.46732 | 4622.4004 | 0.0032844 | 82495.6185 | 0.045917 | 40173.2592 | 0.0030815
1434.5748 | -0.5215 | 772.1989 | 0.0098923 | 9266.3991 | 0.0012776 |  |  |  |  | 5431.7896 | -0.46717 | 4633.1997 | 0.0034408 | 82607.5951 | 0.045955 | 40278.1342 | 0.0034239
1436.3754 | -0.52185 | 773.9994 | 0.0095404 | 9287.9987 | 0.0042069 |  |  |  |  | 5442.5903 | -0.46724 | 4644.0005 | 0.0033626 | 82719.5795 | 0.04626 | 40383.0326 | 0.0031575
1438.1748 | -0.52177 | 775.7988 | 0.0096186 | 9309.5993 | 0.002495 |  |  |  |  | 5453.3896 | -0.4674 | 4654.7998 | 0.0032062 | 82831.5795 | 0.046412 | 40487.9584 | 0.0033097
1439.9747 | -0.52162 | 777.5988 | 0.009775 | 9331.1989 | 0.0034841 |  |  |  |  | 5464.1904 | -0.46791 | 4665.6006 | 0.0026979 | 82943.5951 | 0.046412 | 40592.9076 | 0.0033477
1441.7749 | -0.52177 | 779.3989 | 0.0096186 | 9352.7985 | 0.00055481 |  |  |  |  | 5474.9897 | -0.4672 | 4676.3999 | 0.0034017 | 83055.6185 | 0.046716 | 40697.8842 | 0.0036521
1443.5746 | -0.52189 | 781.1986 | 0.0095013 | 9374.3981 | 0.0023048 |  |  |  |  | 5485.7896 | -0.46701 | 4687.1997 | 0.0035972 | 83167.6576 | 0.046564 | 40802.8881 | 0.003538
1445.3756 | -0.5215 | 782.9996 | 0.0098923 | 9395.9987 | 0.0028754 |  |  |  |  | 5496.5889 | -0.46717 | 4697.999 | 0.0034408 | 83279.7123 | 0.046792 | 40907.9154 | 0.0034619
1447.1747 | -0.52166 | 784.7987 | 0.0097359 | 9417.5993 | 0.0014678 |  |  |  |  | 5507.3896 | -0.4674 | 4708.7998 | 0.0032062 | 83391.7826 | 0.046792 | 41012.9662 | 0.0036521
1448.9756 | -0.52154 | 786.5996 | 0.0098532 | 9439.1989 | 0.0013157 |  |  |  |  | 5518.1904 | -0.46756 | 4719.6006 | 0.0030498 | 83503.8607 | 0.046982 | 41118.0443 | 0.0037282
1450.7749 | -0.52169 | 788.3989 | 0.0096968 | 9460.7985 | 0.0012015 |  |  |  |  | 5528.9897 | -0.46713 | 4730.3999 | 0.0034799 | 83615.9545 | 0.047096 | 41223.1498 | 0.0041086
1452.5757 | -0.52201 | 790.1997 | 0.009384 | 9482.3991 | 0.0004407 |  |  |  |  | 5539.7886 | -0.46693 | 4741.1987 | 0.0036754 | 83728.056 | 0.047477 | 41328.2787 | 0.0038042
1454.3744 | -0.52216 | 791.9984 | 0.0092276 | 9503.9997 | 0.0014678 |  |  |  |  | 5550.5903 | -0.46677 | 4752.0005 | 0.0038318 | 83840.181 | 0.047401 | 41433.431 | 0.0042988
1456.1749 | -0.52166 | 793.7989 | 0.0097359 | 9525.5993 | 0.0032178 |  |  |  |  | 5561.3896 | -0.46674 | 4762.7998 | 0.0038709 | 83952.3138 | 0.047781 | 41538.6107 | 0.0042607
1457.9751 | -0.52193 | 795.5991 | 0.0094622 | 9547.2009 | 0.0033699 |  |  |  |  | 5572.189 | -0.46728 | 4773.5991 | 0.0033235 | 84064.4545 | 0.047591 | 41643.8138 | 0.0040325
1459.7764 | -0.52138 | 797.4004 | 0.01001 | 9568.7985 | 0.0027232 |  |  |  |  | 5582.9888 | -0.46681 | 4784.3989 | 0.0037927 | 84176.6185 | 0.047819 | 41749.0404 | 0.0043369
1461.5754 | -0.52185 | 799.1995 | 0.0095404 | 9590.3981 | 0.0011635 |  |  |  |  | 5593.7886 | -0.4672 | 4795.1987 | 0.0034017 | 84288.7904 | 0.047933 | 41854.2943 | 0.0040706
1463.3761 | -0.52154 | 801.0001 | 0.0098532 | 9611.9997 | 0.0030656 |  |  |  |  | 5604.5903 | -0.46713 | 4806.0005 | 0.0034799 | 84400.9779 | 0.04839 | 41959.5717 | 0.004489
1465.1758 | -0.52173 | 802.7998 | 0.0096577 | 9633.5983 | 0.005234 |  |  |  |  | 5615.3892 | -0.46662 | 4816.7993 | 0.0039882 | 84513.1732 | 0.048238 | 42064.8763 | 0.004413
1466.9747 | -0.52181 | 804.5988 | 0.0095795 | 9655.1989 | 0.0036743 |  |  |  |  | 5626.189 | -0.46713 | 4827.5991 | 0.0034799 | 84625.3842 | 0.049037 | 42170.2045 | 0.0045651
1468.776 | -0.52173 | 806.4 | 0.0096577 | 9676.7995 | 0.00078304 |  |  |  |  | 5636.9888 | -0.46674 | 4838.3989 | 0.0038709 | 84737.6107 | 0.048542 | 42275.556 | 0.0049836
1470.5748 | -0.52162 | 808.1989 | 0.009775 | 9698.3981 | 0.0018102 |  |  |  |  | 5647.7886 | -0.46693 | 4849.1987 | 0.0036754 | 84849.8451 | 0.048923 | 42380.9349 | 0.0047173
1472.3757 | -0.52123 | 809.9998 | 0.010166 | 9719.9987 | 0.0012776 |  |  |  |  | 5658.5903 | -0.46705 | 4860.0005 | 0.0035581 | 84962.0951 | 0.048923 | 42486.3334 | 0.0049455
1474.1749 | -0.52115 | 811.7989 | 0.010244 | 9741.5993 | 0.0011635 |  |  |  |  | 5669.3901 | -0.46681 | 4870.8003 | 0.0037927 | 85074.3607 | 0.049265 | 42591.7631 | 0.0049075
1475.976 | -0.52185 | 813.6 | 0.0095404 | 9763.1989 | 0.0056525 |  |  |  |  | 5680.1899 | -0.46693 | 4881.6001 | 0.0036754 | 85186.642 | 0.048923 | 42697.2123 | 0.0047173
1477.7759 | -0.52177 | 815.3999 | 0.0096186 | 9784.7995 | 0.002495 |  |  |  |  | 5690.9897 | -0.46674 | 4892.3999 | 0.0038709 | 85298.931 | 0.049227 | 42802.6849 | 0.0050977
1479.5745 | -0.52154 | 817.1985 | 0.0098532 | 9806.3981 | 0.0014678 |  |  |  |  | 5701.7891 | -0.46658 | 4903.1992 | 0.0040273 | 85411.2357 | 0.049759 | 42908.1849 | 0.0049836
1481.3751 | -0.52158 | 818.9991 | 0.0098141 | 9827.9997 | 0.0010113 |  |  |  |  | 5712.5889 | -0.46681 | 4913.999 | 0.0037927 | 85523.5482 | 0.049417 | 43013.7084 | 0.0051738
1483.1761 | -0.52138 | 820.8002 | 0.01001 | 9849.5993 | 0.0015819 |  |  |  |  | 5723.3887 | -0.46611 | 4924.7988 | 0.0044966 | 85635.8763 | 0.049569 | 43119.2552 | 0.005326
1484.9761 | -0.52111 | 822.6001 | 0.010283 | 9871.2009 | 0.0021145 |  |  |  |  | 5734.1899 | -0.46662 | 4935.6001 | 0.0039882 | 85748.2201 | 0.049797 | 43224.8295 | 0.0050977
1486.7754 | -0.52123 | 824.3994 | 0.010166 | 9892.8005 | 0.0014298 |  |  |  |  | 5744.9902 | -0.46701 | 4946.4004 | 0.0035972 | 85860.5717 | 0.050026 | 43330.4232 | 0.0055922
1488.5751 | -0.52126 | 826.1991 | 0.010127 | 9914.3981 | 0.0019624 |  |  |  |  | 5755.7896 | -0.46627 | 4957.1997 | 0.0043402 | 85972.9467 | 0.050406 | 43436.0443 | 0.0054021
1490.3759 | -0.52123 | 827.9999 | 0.010166 | 9935.9987 | 0.0021145 |  |  |  |  | 5766.5889 | -0.46658 | 4967.999 | 0.0040273 | 86085.3217 | 0.050482 | 43541.6888 | 0.0057064
1492.1753 | -0.5215 | 829.7993 | 0.0098923 | 9957.5983 | 0.0021906 |  |  |  |  | 5777.3887 | -0.46674 | 4978.7988 | 0.0038709 | 86197.7201 | 0.050178 | 43647.3568 | 0.0059346
1493.9744 | -0.52162 | 831.5984 | 0.009775 | 9979.1999 | 0.00055481 |  |  |  |  | 5788.189 | -0.46658 | 4989.5991 | 0.0040273 | 86310.1263 | 0.050292 | 43753.0482 | 0.0055542
1495.7754 | -0.52115 | 833.3994 | 0.010244 | 10000.8005 | 0.0011635 |  |  |  |  | 5798.9888 | -0.46666 | 5000.3989 | 0.0039491 | 86422.5404 | 0.050596 | 43858.7631 | 0.0058205
1497.5754 | -0.52142 | 835.1995 | 0.0099705 | 10022.3981 | 0.0013918 |  |  |  |  | 5809.7886 | -0.4667 | 5011.1987 | 0.00391 | 86534.9779 | 0.050977 | 43964.5013 | 0.0058966
1499.3748 | -0.52134 | 836.9988 | 0.010049 | 10043.9987 | 0.0016961 |  |  |  |  | 5820.5894 | -0.46662 | 5021.9995 | 0.0039882 | 86647.4232 | 0.051015 | 44070.267 | 0.0060488
1501.1746 | -0.52134 | 838.7986 | 0.010049 | 10065.5983 | 0.0018483 |  |  |  |  | 5831.3892 | -0.46666 | 5032.7993 | 0.0039491 | 86759.8763 | 0.051167 | 44176.0521 | 0.0059346
1502.9747 | -0.52134 | 840.5988 | 0.010049 | 10087.1999 | 0.0023428 |  |  |  |  | 5842.189 | -0.46654 | 5043.5991 | 0.0040664 | 86872.3529 | 0.051243 | 44281.8646 | 0.0060868
1504.7756 | -0.52146 | 842.3997 | 0.0099314 | 10108.7995 | 0.0011635 |  |  |  |  | 5852.9888 | -0.46658 | 5054.3989 | 0.0040273 | 86984.8373 | 0.051281 | 44387.6967 | 0.0066194
1506.5748 | -0.52134 | 844.1989 | 0.010049 | 10130.3981 | 0.0012776 |  |  |  |  | 5863.7886 | -0.46638 | 5065.1987 | 0.0042228 | 87097.3295 | 0.051547 | 44493.556 | 0.006277
1508.375 | -0.52107 | 845.999 | 0.010322 | 10152.0007 | 0.0022667 |  |  |  |  | 5874.5903 | -0.46662 | 5076.0005 | 0.0039882 | 87209.8373 | 0.051357 | 44599.4388 | 0.0065433
1510.1744 | -0.5215 | 847.7985 | 0.0098923 | 10173.5983 | 0.0014298 |  |  |  |  | 5885.3887 | -0.46662 | 5086.7988 | 0.0039882 | 87322.3607 | 0.051776 | 44705.3412 | 0.0067335
1511.9758 | -0.52103 | 849.5999 | 0.010362 | 10195.1989 | 0.0017341 |  |  |  |  | 5896.1904 | -0.46677 | 5097.6006 | 0.0038318 | 87434.892 | 0.052156 | 44811.2709 | 0.0065813
1513.7754 | -0.52099 | 851.3994 | 0.010401 | 10216.7985 | 0.0017341 |  |  |  |  | 5906.9902 | -0.4665 | 5108.4004 | 0.0041055 | 87547.4467 | 0.05227 | 44917.2201 | 0.0068857
1515.5747 | -0.5215 | 853.1987 | 0.0098923 | 10238.3981 | 0.0012015 |  |  |  |  | 5917.7896 | -0.46642 | 5119.1997 | 0.0041837 | 87660.0013 | 0.051852 | 45023.1967 | 0.0068477
1517.375 | -0.5213 | 854.999 | 0.010088 | 10259.9997 | 0.0021526 |  |  |  |  | 5928.5894 | -0.46674 | 5129.9995 | 0.0038709 | 87772.5795 | 0.052384 | 45129.1927 | 0.0068096
1519.1753 | -0.52142 | 856.7993 | 0.0099705 | 10281.5993 | 0.00097329 |  |  |  |  | 5939.3896 | -0.46681 | 5140.7998 | 0.0037927 | 87885.1576 | 0.052575 | 45235.2162 | 0.0074183
1520.9753 | -0.52169 | 858.5994 | 0.0096968 | 10303.2009 | 0.00162 |  |  |  |  | 5950.1895 | -0.46654 | 5151.5996 | 0.0040664 | 87997.7592 | 0.052841 | 45341.2592 | 0.0073422
1522.7759 | -0.52123 | 860.3999 | 0.010166 | 10324.7995 | 0.0022286 |  |  |  |  | 5960.9897 | -0.46666 | 5162.3999 | 0.0039491 | 88110.3685 | 0.052955 | 45447.3256 | 0.0072281
1524.5756 | -0.5213 | 862.1996 | 0.010088 | 10346.3981 | 0.0010113 |  |  |  |  | 5971.7896 | -0.46677 | 5173.1997 | 0.0038318 | 88222.9935 | 0.053069 | 45553.4154 | 0.0070759
1526.3755 | -0.5213 | 863.9995 | 0.010088 | 10367.9997 | 0.0015059 |  |  |  |  | 5982.5889 | -0.46681 | 5183.999 | 0.0037927 | 88335.6263 | 0.052917 | 45659.5287 | 0.0073042
1528.1749 | -0.52166 | 865.7989 | 0.0097359 | 10389.5993 | 0.0030276 |  |  |  |  | 5993.3887 | -0.46666 | 5194.7988 | 0.0039491 | 88448.2748 | 0.053031 | 45765.6654 | 0.0075704
1529.9757 | -0.52158 | 867.5997 | 0.0098141 | 10411.1989 | 0.0026091 |  |  |  |  | 6004.1899 | -0.46658 | 5205.6001 | 0.0040273 | 88560.9388 | 0.053526 | 45871.8256 | 0.0076846
1531.7747 | -0.52158 | 869.3987 | 0.0098141 | 10432.8005 | 0.0019243 |  |  |  |  | 6014.9897 | -0.46642 | 5216.3999 | 0.0041837 | 88673.6107 | 0.05364 | 45978.0052 | 0.0076846
1533.5751 | -0.52142 | 871.1991 | 0.0099705 | 10454.3991 | 0.0015059 |  |  |  |  | 6025.7891 | -0.46705 | 5227.1992 | 0.0035581 | 88786.2982 | 0.053412 | 46084.2123 | 0.0080269
1535.3754 | -0.52134 | 872.9994 | 0.010049 | 10475.9987 | 0.0010874 |  |  |  |  | 6036.5894 | -0.46697 | 5237.9995 | 0.0036363 | 88899.0013 | 0.053754 | 46190.4388 | 0.0077226
1537.1761 | -0.52162 | 874.8002 | 0.009775 | 10497.5983 | 0.0018483 |  |  |  |  | 6047.3887 | -0.46662 | 5248.7988 | 0.0039882 | 89011.7123 | 0.053868 | 46296.6888 | 0.0081031
1538.9761 | -0.5215 | 876.6001 | 0.0098923 | 10519.1989 | 0.0014678 |  |  |  |  | 6058.189 | -0.46689 | 5259.5991 | 0.0037145 | 89124.431 | 0.05421 | 46402.9623 | 0.0079128
1540.7756 | -0.52126 | 878.3997 | 0.010127 | 10540.7985 | 0.0011254 |  |  |  |  | 6068.9888 | -0.46685 | 5270.3989 | 0.0037536 | 89237.1654 | 0.05402 | 46509.2592 | 0.0079128
1542.5745 | -0.52115 | 880.1985 | 0.010244 | 10562.402 | 0.0010874 |  |  |  |  | 6079.7896 | -0.46685 | 5281.1997 | 0.0037536 | 89349.9154 | 0.054591 | 46615.5756 | 0.0081411
1544.3752 | -0.5215 | 881.9993 | 0.0098923 | 10583.9997 | 0.0012015 |  |  |  |  | 6090.5894 | -0.46689 | 5291.9995 | 0.0037145 | 89462.681 | 0.054781 | 46721.9154 | 0.0079889
1546.1761 | -0.5215 | 883.8002 | 0.0098923 | 10605.5983 | 0.0023048 |  |  |  |  | 6101.3896 | -0.46674 | 5302.7998 | 0.0038709 | 89575.4545 | 0.054819 | 46828.2787 | 0.0082933
1547.9747 | -0.52162 | 885.5988 | 0.009775 | 10627.1989 | 0.0017341 |  |  |  |  | 6112.1895 | -0.4667 | 5313.5996 | 0.00391 | 89688.2357 | 0.055009 | 46934.6654 | 0.0082933
1549.7745 | -0.52166 | 887.3986 | 0.0097359 | 10648.7995 | 0.0013157 |  |  |  |  | 6122.9897 | -0.46654 | 5324.3999 | 0.0040664 | 89801.0404 | 0.0552 | 47041.0717 | 0.0084074
1551.5743 | -0.52177 | 889.1984 | 0.0096186 | 10670.3991 | 0.0012776 |  |  |  |  | 6133.7896 | -0.46658 | 5335.1997 | 0.0040273 | 89913.8451 | 0.055161 | 47147.5013 | 0.0086737
1553.3768 | -0.52158 | 891.0009 | 0.0098141 | 10691.9997 | 0.0015059 |  |  |  |  | 6144.5889 | -0.46646 | 5345.999 | 0.0041446 | 90026.6732 | 0.054857 | 47253.9545 | 0.0084074
1555.1746 | -0.52154 | 892.7986 | 0.0098532 | 10713.5993 | 0.0021145 |  |  |  |  | 6155.3892 | -0.46677 | 5356.7993 | 0.0038318 | 90139.5092 | 0.055694 | 47360.431 | 0.008978
1556.9757 | -0.52201 | 894.5997 | 0.009384 | 10735.2009 | 0.0014298 |  |  |  |  | 6166.189 | -0.46709 | 5367.5991 | 0.003519 | 90252.3529 | 0.055542 | 47466.9271 | 0.008978
1558.7753 | -0.52123 | 896.3993 | 0.010166 | 10756.7995 | 0.0017341 |  |  |  |  | 6176.9888 | -0.46646 | 5378.3989 | 0.0041446 | 90365.2123 | 0.055314 | 47573.4467 | 0.0092443
1560.576 | -0.5215 | 898.2001 | 0.0098923 | 10778.3991 | 0.0011635 |  |  |  |  | 6187.7891 | -0.4667 | 5389.1992 | 0.00391 | 90478.0873 | 0.055732 | 47679.9857 | 0.0087498
1562.3767 | -0.52158 | 900.0007 | 0.0098141 | 10799.9997 | 0.0013157 |  |  |  |  | 6198.5889 | -0.46693 | 5399.999 | 0.0036754 | 90590.9779 | 0.055656 | 47786.5521 | 0.008978
1564.1754 | -0.52158 | 901.7994 | 0.0098141 | 10821.5993 | 0.0017341 |  |  |  |  | 6209.3887 | -0.46681 | 5410.7988 | 0.0037927 | 90703.8685 | 0.05596 | 47893.1342 | 0.0093204
1565.9746 | -0.52181 | 903.5986 | 0.0095795 | 10843.1989 | 0.0017341 |  |  |  |  | 6220.189 | -0.46713 | 5421.5991 | 0.0034799 | 90816.7826 | 0.056189 | 47999.7435 | 0.0092824
1567.7769 | -0.52142 | 905.4009 | 0.0099705 | 10864.7995 | 0.0021145 |  |  |  |  | 6230.9893 | -0.46654 | 5432.3994 | 0.0040664 | 90929.7045 | 0.056151 | 48106.3724 | 0.0095106
1569.5746 | -0.52126 | 907.1986 | 0.010127 | 10886.4001 | 0.0015059 |  |  |  |  | 6241.7891 | -0.46697 | 5443.1992 | 0.0036363 | 91042.6342 | 0.056493 | 48213.0248 | 0.0093204
1571.3752 | -0.52111 | 908.9993 | 0.010283 | 10907.9987 | 0.0013537 |  |  |  |  | 6252.5889 | -0.46701 | 5453.999 | 0.0035972 | 91155.5873 | 0.056493 | 48319.6967 | 0.0094345
1573.1763 | -0.52162 | 910.8003 | 0.009775 | 10929.5993 | 0.00162 |  |  |  |  | 6263.3892 | -0.46693 | 5464.7993 | 0.0036754 | 91268.5404 | 0.056683 | 48426.392 | 0.0096248
1574.975 | -0.52107 | 912.599 | 0.010322 | 10951.1989 | 0.00162 |  |  |  |  | 6274.1899 | -0.46646 | 5475.6001 | 0.0041446 | 91381.517 | 0.056949 | 48533.1068 | 0.009891
1576.7753 | -0.52083 | 914.3993 | 0.010557 | 10972.7995 | 0.0017341 |  |  |  |  | 6284.9902 | -0.4665 | 5486.4004 | 0.0041055 | 91494.4935 | 0.056759 | 48639.8451 | 0.0098149
1578.5759 | -0.52115 | 916.2 | 0.010244 | 10994.4001 | 0.0018102 |  |  |  |  | 6295.79 | -0.46642 | 5497.2002 | 0.0041837 | 91607.4935 | 0.05714 | 48746.6029 | 0.010043
1580.3749 | -0.52107 | 917.9989 | 0.010322 | 11015.9987 | 0.001658 |  |  |  |  | 6306.5903 | -0.46705 | 5508.0005 | 0.0035581 | 91720.5013 | 0.057102 | 48853.3881 | 0.0099671
1582.1748 | -0.52103 | 919.7988 | 0.010362 | 11037.5993 | 0.0015059 |  |  |  |  | 6317.3887 | -0.46654 | 5518.7988 | 0.0040664 | 91833.517 | 0.057216 | 48960.1888 | 0.010157
1583.9757 | -0.52138 | 921.5997 | 0.01001 | 11059.2009 | 0.0018483 |  |  |  |  | 6328.1895 | -0.46666 | 5529.5996 | 0.0039491 | 91946.556 | 0.057444 | 49067.0131 | 0.010005
1585.7756 | -0.52119 | 923.3997 | 0.010205 | 11080.7985 | 0.0021145 |  |  |  |  | 6338.9893 | -0.46697 | 5540.3994 | 0.0036363 | 92059.5951 | 0.057977 | 49173.8607 | 0.010348
1587.5758 | -0.5213 | 925.1998 | 0.010088 | 11102.4001 | 0.0018483 |  |  |  |  | 6349.7891 | -0.46709 | 5551.1992 | 0.003519 | 92172.6498 | 0.057596 | 49280.7279 | 0.010195
1589.3745 | -0.52123 | 926.9985 | 0.010166 | 11123.9997 | 0.0013918 |  |  |  |  | 6360.5894 | -0.46736 | 5561.9995 | 0.0032453 | 92285.7201 | 0.057901 | 49387.6146 | 0.010348
1591.1761 | -0.52142 | 928.8002 | 0.0099705 | 11145.5983 | 0.0015819 |  |  |  |  | 6371.3892 | -0.46681 | 5572.7993 | 0.0037927 | 92398.7982 | 0.058015 | 49494.5248 | 0.010614
1592.9757 | -0.52126 | 930.5997 | 0.010127 | 11167.1999 | 0.0019624 |  |  |  |  | 6382.1895 | -0.46658 | 5583.5996 | 0.0040273 | 92511.892 | 0.058205 | 49601.4584 | 0.010842
1594.775 | -0.52173 | 932.399 | 0.0096577 | 11188.7985 | 0.0034841 |  |  |  |  | 6392.9902 | -0.46713 | 5594.4004 | 0.0034799 | 92625.0013 | 0.058243 | 49708.4115 | 0.011299
1596.5753 | -0.52162 | 934.1993 | 0.009775 | 11210.3991 | 0.0018483 |  |  |  |  | 6403.7886 | -0.46677 | 5605.1987 | 0.0038318 | 92738.1185 | 0.058281 | 49815.3842 | 0.01088
1598.375 | -0.52166 | 935.999 | 0.0097359 | 11231.9997 | 0.0019243 |  |  |  |  | 6414.5889 | -0.46677 | 5615.999 | 0.0038318 | 92851.2435 | 0.058395 | 49922.3802 | 0.011108
1600.1758 | -0.52119 | 937.7998 | 0.010205 | 11253.5993 | 0.0018102 |  |  |  |  | 6425.3887 | -0.46666 | 5626.7988 | 0.0039491 | 92964.3842 | 0.059042 | 50029.3959 | 0.010728
1601.975 | -0.52162 | 939.599 | 0.009775 | 11275.1989 | 0.0021526 |  |  |  |  | 6436.1904 | -0.46638 | 5637.6006 | 0.0042228 | 93077.5404 | 0.059194 | 50136.4349 | 0.01107
1603.7753 | -0.52142 | 941.3993 | 0.0099705 | 11296.7995 | 0.0020385 |  |  |  |  | 6446.9888 | -0.4667 | 5648.3989 | 0.00391 | 93190.7045 | 0.059232 | 50243.4935 | 0.011565
1605.5759 | -0.52115 | 943.2 | 0.010244 | 11318.4011 | 0.0021145 |  |  |  |  | 6457.7886 | -0.46619 | 5659.1987 | 0.0044184 | 93303.8763 | 0.059232 | 50350.5717 | 0.011261
1607.3745 | -0.52154 | 944.9985 | 0.0098532 | 11339.9997 | 0.0021145 |  |  |  |  | 6468.5898 | -0.46658 | 5670 | 0.0040273 | 93417.0717 | 0.059308 | 50457.6732 | 0.011527
1609.1759 | -0.52123 | 946.7999 | 0.010166 | 11361.5983 | 0.0022286 |  |  |  |  | 6479.3892 | -0.46705 | 5680.7993 | 0.0035581 | 93530.267 | 0.059384 | 50564.7943 | 0.011717
1610.9756 | -0.52123 | 948.5996 | 0.010166 | 11383.1999 | 0.0026852 |  |  |  |  | 6490.1895 | -0.46677 | 5691.5996 | 0.0038318 | 93643.4857 | 0.059574 | 50671.9388 | 0.011489
1612.776 | -0.52119 | 950.4 | 0.010205 | 11404.7995 | 0.004321 |  |  |  |  | 6500.9897 | -0.46631 | 5702.3999 | 0.004301 | 93756.7045 | 0.05965 | 50779.1029 | 0.011603
1614.5745 | -0.52115 | 952.1985 | 0.010244 | 11426.4001 | 0.0016961 |  |  |  |  | 6511.7896 | -0.46654 | 5713.1997 | 0.0040664 | 93869.9467 | 0.059841 | 50886.2865 | 0.011603
1616.3771 | -0.5215 | 954.0011 | 0.0098923 | 11447.9987 | 0.0034841 |  |  |  |  | 6522.5898 | -0.4667 | 5724 | 0.00391 | 93983.1888 | 0.060183 | 50993.4896 | 0.012136
1618.1761 | -0.52103 | 955.8002 | 0.010362 | 11469.5983 | 0.0023428 |  |  |  |  | 6533.3896 | -0.46674 | 5734.7998 | 0.0038709 | 94096.4545 | 0.060069 | 51100.7162 | 0.012021
1619.9749 | -0.52111 | 957.5989 | 0.010283 | 11491.1999 | 0.0029895 |  |  |  |  | 6544.189 | -0.46724 | 5745.5991 | 0.0033626 | 94209.7279 | 0.060563 | 51207.9623 | 0.011869
1621.7761 | -0.52079 | 959.4001 | 0.010596 | 11512.7995 | 0.0031036 |  |  |  |  | 6554.9893 | -0.46674 | 5756.3994 | 0.0038709 | 94323.0092 | 0.060602 | 51315.2318 | 0.012021
1623.5752 | -0.52103 | 961.1992 | 0.010362 | 11534.4001 | 0.0023048 |  |  |  |  | 6565.7896 | -0.46689 | 5767.1997 | 0.0037145 | 94436.306 | 0.060411 | 51422.517 | 0.012326
1625.3754 | -0.52091 | 962.9994 | 0.010479 | 11555.9987 | 0.0035221 |  |  |  |  | 6576.5903 | -0.46685 | 5778.0005 | 0.0037536 | 94549.6107 | 0.060754 | 51529.8256 | 0.012212
1627.1761 | -0.52099 | 964.8002 | 0.010401 | 11577.5983 | 0.0024569 |  |  |  |  | 6587.3892 | -0.46724 | 5788.7993 | 0.0033626 | 94662.931 | 0.060792 | 51637.1576 | 0.012402
1628.9745 | -0.52146 | 966.5985 | 0.0099314 | 11599.1999 | 0.0031417 |  |  |  |  | 6598.1899 | -0.46689 | 5799.6001 | 0.0037145 | 94776.267 | 0.061286 | 51744.5052 | 0.012516
1630.7744 | -0.52107 | 968.3984 | 0.010322 | 11620.7995 | 0.0028374 |  |  |  |  | 6608.9893 | -0.46631 | 5810.3994 | 0.004301 | 94889.6107 | 0.061058 | 51851.8763 | 0.012592
1632.5763 | -0.52138 | 970.2003 | 0.01001 | 11642.4001 | 0.0021906 |  |  |  |  | 6619.7886 | -0.46634 | 5821.1987 | 0.0042619 | 95002.9623 | 0.061591 | 51959.267 | 0.01244
1634.3759 | -0.52115 | 971.9999 | 0.010244 | 11663.9987 | 0.0023809 |  |  |  |  | 6630.5898 | -0.4667 | 5832 | 0.00391 | 95116.3295 | 0.061553 | 52066.6771 | 0.013201
1636.1758 | -0.52138 | 973.7998 | 0.01001 | 11685.5983 | 0.0029134 |  |  |  |  | 6641.3887 | -0.46701 | 5842.7988 | 0.0035972 | 95229.7123 | 0.061933 | 52174.1068 | 0.013049
1637.9747 | -0.5213 | 975.5988 | 0.010088 | 11707.1989 | 0.0031036 |  |  |  |  | 6652.1899 | -0.46713 | 5853.6001 | 0.0034799 | 95343.1029 | 0.062047 | 52281.5599 | 0.013011
1639.7761 | -0.52134 | 977.4001 | 0.010049 | 11728.7995 | 0.002533 |  |  |  |  | 6662.9888 | -0.46642 | 5864.3989 | 0.0041837 | 95456.5013 | 0.062313 | 52389.0326 | 0.013505
1641.5757 | -0.52123 | 979.1997 | 0.010166 | 11750.3991 | 0.0017722 |  |  |  |  | 6673.7896 | -0.46677 | 5875.1997 | 0.0038318 | 95569.9154 | 0.062275 | 52496.5248 | 0.013353
1643.3754 | -0.52138 | 980.9994 | 0.01001 | 11771.9987 | 0.0040547 |  |  |  |  | 6684.5898 | -0.46615 | 5886 | 0.0044574 | 95683.3451 | 0.06258 | 52604.0365 | 0.013505
1645.1744 | -0.52146 | 982.7985 | 0.0099314 | 11793.5993 | 0.0023809 |  |  |  |  | 6695.3901 | -0.46654 | 5896.8003 | 0.0040664 | 95796.7826 | 0.062694 | 52711.5677 | 0.013315
1646.9755 | -0.5215 | 984.5995 | 0.0098923 | 11815.1999 | 0.0021906 |  |  |  |  | 6706.1904 | -0.46638 | 5907.6006 | 0.0042228 | 95910.2279 | 0.062884 | 52819.1224 | 0.013467
1648.7759 | -0.52177 | 986.3999 | 0.0096186 | 11836.7995 | 0.0018863 |  |  |  |  | 6716.9897 | -0.46662 | 5918.3999 | 0.0039882 | 96023.6888 | 0.062808 | 52926.6967 | 0.013733
1650.5743 | -0.52181 | 988.1984 | 0.0095795 | 11858.3991 | 0.0017722 |  |  |  |  | 6727.7896 | -0.46666 | 5929.1997 | 0.0039491 | 96137.1654 | 0.062808 | 53034.2865 | 0.013847
1652.3755 | -0.52154 | 989.9995 | 0.0098532 | 11879.9987 | 0.0026091 |  |  |  |  | 6738.5903 | -0.46674 | 5940.0005 | 0.0038709 | 96250.6498 | 0.063226 | 53141.8998 | 0.014152
1654.1757 | -0.52166 | 991.7997 | 0.0097359 | 11901.5983 | 0.0017722 |  |  |  |  | 6749.3887 | -0.46685 | 5950.7988 | 0.0037536 | 96364.142 | 0.062884 | 53249.5326 | 0.013847
1655.9758 | -0.52154 | 993.5999 | 0.0098532 | 11923.1999 | 0.0023809 |  |  |  |  | 6760.189 | -0.46654 | 5961.5991 | 0.0040664 | 96477.6498 | 0.063417 | 53357.1888 | 0.013847
1657.7772 | -0.52177 | 995.4012 | 0.0096186 | 11944.7995 | 0.0024189 |  |  |  |  | 6770.9897 | -0.46615 | 5972.3999 | 0.0044574 | 96591.1654 | 0.063531 | 53464.8607 | 0.01419
1659.5756 | -0.52162 | 997.1996 | 0.009775 | 11966.4001 | 0.0018483 |  |  |  |  | 6781.7886 | -0.46666 | 5983.1987 | 0.0039491 | 96704.6967 | 0.063569 | 53572.5521 | 0.01438
1661.3746 | -0.52177 | 998.9987 | 0.0096186 | 11987.9987 | 0.002571 |  |  |  |  | 6792.5894 | -0.46662 | 5993.9995 | 0.0039882 | 96818.2435 | 0.063797 | 53680.267 | 0.014456
1663.1755 | -0.52201 | 1000.7996 | 0.009384 | 12009.5993 | 0.0020004 |  |  |  |  | 6803.3901 | -0.46611 | 6004.8003 | 0.0044966 | 96931.7982 | 0.063873 | 53787.9974 | 0.014304
1664.9752 | -0.52158 | 1002.5992 | 0.0098141 | 12031.1999 | 0.0019243 |  |  |  |  | 6814.1904 | -0.46646 | 6015.6006 | 0.0041446 | 97045.3607 | 0.063873 | 53895.7513 | 0.014722
1666.7751 | -0.52119 | 1004.3992 | 0.010205 | 12052.7985 | 0.0019624 |  |  |  |  | 6824.9893 | -0.46619 | 6026.3994 | 0.0044184 | 97158.9388 | 0.064444 | 54003.5209 | 0.014913
1668.5747 | -0.52123 | 1006.1987 | 0.010166 | 12074.4011 | 0.0032939 |  |  |  |  | 6835.79 | -0.46599 | 6037.2002 | 0.0046138 | 97272.5248 | 0.064254 | 54111.3138 | 0.014722
1670.3755 | -0.52138 | 1007.9995 | 0.01001 | 12095.9987 | 0.003446 |  |  |  |  | 6846.5903 | -0.46631 | 6048.0005 | 0.004301 | 97386.1263 | 0.064482 | 54219.1224 | 0.014837
1672.1744 | -0.52134 | 1009.7985 | 0.010049 | 12117.5983 | 0.0023048 |  |  |  |  | 6857.3892 | -0.46654 | 6058.7993 | 0.0040664 | 97499.7357 | 0.064786 | 54326.9545 | 0.014913
1673.9745 | -0.52169 | 1011.5985 | 0.0096968 | 12139.1989 | 0.0023048 |  |  |  |  | 6868.189 | -0.46607 | 6069.5991 | 0.0045356 | 97613.3607 | 0.064938 | 54434.806 | 0.015141
1675.7748 | -0.52123 | 1013.3988 | 0.010166 | 12160.7985 | 0.0023048 |  |  |  |  | 6878.9897 | -0.46638 | 6080.3999 | 0.0042228 | 97726.9935 | 0.065052 | 54542.6771 | 0.015179
1677.5764 | -0.52177 | 1015.2004 | 0.0096186 | 12182.3991 | 0.0029895 |  |  |  |  | 6889.7905 | -0.46603 | 6091.2007 | 0.0045748 | 97840.642 | 0.065167 | 54650.5638 | 0.015483
1679.3765 | -0.52189 | 1017.0005 | 0.0095013 | 12203.9987 | 0.0021906 |  |  |  |  | 6900.5889 | -0.46634 | 6101.999 | 0.0042619 | 97954.2982 | 0.065433 | 54758.474 | 0.015179
1681.1757 | -0.52146 | 1018.7997 | 0.0099314 | 12225.5983 | 0.0026852 |  |  |  |  | 6911.3892 | -0.46634 | 6112.7993 | 0.0042619 | 98067.9701 | 0.065509 | 54866.4037 | 0.015673
1682.9756 | -0.52103 | 1020.5996 | 0.010362 | 12247.1999 | 0.0028374 |  |  |  |  | 6922.1895 | -0.46654 | 6123.5996 | 0.0040664 | 98181.6498 | 0.065585 | 54974.3529 | 0.015559
1684.7748 | -0.5213 | 1022.3988 | 0.010088 | 12268.7995 | 0.0020385 |  |  |  |  | 6932.9893 | -0.46705 | 6134.3994 | 0.0035581 | 98295.3451 | 0.065547 | 55082.3177 | 0.015788
1686.5747 | -0.5213 | 1024.1987 | 0.010088 | 12290.4001 | 0.0021526 |  |  |  |  | 6943.79 | -0.46713 | 6145.2002 | 0.0034799 | 98409.0482 | 0.065851 | 55190.306 | 0.015712
1688.3761 | -0.52095 | 1026.0001 | 0.01044 | 12311.9997 | 0.0026091 |  |  |  |  | 6954.5894 | -0.46646 | 6155.9995 | 0.0041446 | 98522.7592 | 0.065851 | 55298.3099 | 0.016282
1690.1748 | -0.52115 | 1027.7988 | 0.010244 | 12333.5993 | 0.0022667 |  |  |  |  | 6965.3896 | -0.46658 | 6166.7998 | 0.0040273 | 98636.4857 | 0.066308 | 55406.3373 | 0.01632
1691.9751 | -0.52123 | 1029.5991 | 0.010166 | 12355.1999 | 0.002533 |  |  |  |  | 6976.1904 | -0.46631 | 6177.6006 | 0.004301 | 98750.2279 | 0.066422 | 55514.3802 | 0.016016
1693.7745 | -0.52111 | 1031.3986 | 0.010283 | 12376.7985 | 0.0018483 |  |  |  |  | 6986.9897 | -0.4665 | 6188.3999 | 0.0041055 | 98863.9779 | 0.066688 | 55622.4467 | 0.016358
1695.5745 | -0.52111 | 1033.1985 | 0.010283 | 12398.4001 | 0.0031797 |  |  |  |  | 6997.7905 | -0.46693 | 6199.2007 | 0.0036754 | 98977.7357 | 0.066802 | 55730.5287 | 0.016396
1697.3761 | -0.52169 | 1035.0001 | 0.0096968 | 12419.9997 | 0.0031797 |  |  |  |  | 7008.5894 | -0.46619 | 6209.9995 | 0.0044184 | 99091.5092 | 0.066764 | 55838.6302 | 0.016396
1699.1757 | -0.52166 | 1036.7997 | 0.0097359 | 12441.5993 | 0.0024569 |  |  |  |  | 7019.3901 | -0.46666 | 6220.8003 | 0.0039491 | 99205.2904 | 0.066764 | 55946.7513 | 0.016853
1700.975 | -0.52158 | 1038.599 | 0.0098141 | 12463.1989 | 0.0023048 |  |  |  |  | 7030.189 | -0.46642 | 6231.5991 | 0.0041837 | 99319.0873 | 0.066993 | 56054.892 | 0.016396
1702.7754 | -0.52177 | 1040.3994 | 0.0096186 | 12484.7995 | 0.0021145 |  |  |  |  | 7040.9893 | -0.46677 | 6242.3994 | 0.0038318 | 99432.892 | 0.066993 | 56163.0521 | 0.016282
1704.5748 | -0.52134 | 1042.1989 | 0.010049 | 12506.3991 | 0.0026471 |  |  |  |  | 7051.7896 | -0.46689 | 6253.1997 | 0.0037145 | 99546.7045 | 0.067373 | 56271.2318 | 0.017157
1706.3749 | -0.52169 | 1043.9989 | 0.0096968 | 12527.9987 | 0.0033699 |  |  |  |  | 7062.5898 | -0.46642 | 6264 | 0.0041837 | 99660.5326 | 0.067639 | 56379.4271 | 0.017271
1708.1747 | -0.5215 | 1045.7987 | 0.0098923 | 12549.5983 | 0.0032939 |  |  |  |  | 7073.3887 | -0.46654 | 6274.7988 | 0.0040664 | 99774.3763 | 0.067677 | 56487.642 | 0.017043
1709.9751 | -0.52142 | 1047.5991 | 0.0099705 | 12571.1999 | 0.0035982 |  |  |  |  | 7084.189 | -0.46677 | 6285.5991 | 0.0038318 | 99888.2279 | 0.06783 | 56595.8802 | 0.017271
1711.775 | -0.52181 | 1049.399 | 0.0095795 | 12592.7995 | 0.0026471 |  |  |  |  | 7094.9893 | -0.46642 | 6296.3994 | 0.0041837 | 100002.0873 | 0.067906 | 56704.1342 | 0.017728
1713.5747 | -0.52181 | 1051.1987 | 0.0095795 | 12614.4001 | 0.0027993 |  |  |  |  | 7105.79 | -0.46658 | 6307.2002 | 0.0040273 | 100115.9623 | 0.06802 | 56812.4076 | 0.017423
1715.3745 | -0.52169 | 1052.9985 | 0.0096968 | 12635.9987 | 0.0031797 |  |  |  |  | 7116.5889 | -0.46666 | 6317.999 | 0.0039491 | 100229.8451 | 0.068172 | 56920.6967 | 0.017461
1717.1772 | -0.52119 | 1054.8013 | 0.010205 | 12657.5993 | 0.002495 |  |  |  |  | 7127.3896 | -0.46619 | 6328.7998 | 0.0044184 | 100343.7435 | 0.0684 | 57029.0092 | 0.017804
1718.9747 | -0.52162 | 1056.5988 | 0.009775 | 12679.1989 | 0.0024569 |  |  |  |  | 7138.1899 | -0.46642 | 6339.6001 | 0.0041837 | 100457.6498 | 0.068438 | 57137.3373 | 0.017652
1720.7758 | -0.52154 | 1058.3998 | 0.0098532 | 12700.7985 | 0.0037884 |  |  |  |  | 7148.9888 | -0.46642 | 6350.3989 | 0.0041837 | 100571.5717 | 0.068628 | 57245.6849 | 0.018108
1722.5751 | -0.52177 | 1060.1991 | 0.0096186 | 12722.3991 | 0.0026852 |  |  |  |  | 7159.7896 | -0.46654 | 6361.1997 | 0.0040664 | 100685.5013 | 0.068514 | 57354.0521 | 0.017994
1724.3767 | -0.52142 | 1062.0007 | 0.0099705 | 12743.9987 | 0.0031036 |  |  |  |  | 7170.5898 | -0.46677 | 6372 | 0.0038318 | 100799.4388 | 0.068933 | 57462.4388 | 0.018146
1726.1755 | -0.5213 | 1063.7996 | 0.010088 | 12765.6013 | 0.0023809 |  |  |  |  | 7181.3887 | -0.46619 | 6382.7988 | 0.0044184 | 100913.392 | 0.068895 | 57570.8412 | 0.018451
1727.9758 | -0.52126 | 1065.5999 | 0.010127 | 12787.2009 | 0.0026852 |  |  |  |  | 7192.189 | -0.46615 | 6393.5991 | 0.0044574 | 101027.3529 | 0.069123 | 57679.267 | 0.018184
1729.7747 | -0.52099 | 1067.3987 | 0.010401 | 12808.7985 | 0.0053481 |  |  |  |  | 7202.9897 | -0.46658 | 6404.3999 | 0.0040273 | 101141.3295 | 0.069351 | 57787.7084 | 0.018222
1731.5764 | -0.52142 | 1069.2004 | 0.0099705 | 12830.4001 | 0.0035221 |  |  |  |  | 7213.7896 | -0.46658 | 6415.1997 | 0.0040273 | 101255.3138 | 0.069389 | 57896.1654 | 0.018298
1733.3763 | -0.52115 | 1071.0004 | 0.010244 | 12851.9987 | 0.0041689 |  |  |  |  | 7224.5894 | -0.46631 | 6425.9995 | 0.004301 | 101369.306 | 0.069427 | 58004.6459 | 0.018451
1735.1747 | -0.52134 | 1072.7987 | 0.010049 | 12873.5993 | 0.0021145 |  |  |  |  | 7235.3896 | -0.46615 | 6436.7998 | 0.0044574 | 101483.3138 | 0.069694 | 58113.142 | 0.018755
1736.9744 | -0.52138 | 1074.5984 | 0.01001 | 12895.1999 | 0.003446 |  |  |  |  | 7246.1895 | -0.46627 | 6447.5996 | 0.0043402 | 101597.3373 | 0.069922 | 58221.6576 | 0.018451
1738.7744 | -0.5213 | 1076.3984 | 0.010088 | 12916.7985 | 0.0027232 |  |  |  |  | 7256.9893 | -0.46693 | 6458.3994 | 0.0036754 | 101711.3685 | 0.06996 | 58330.1888 | 0.018755
1740.5743 | -0.52107 | 1078.1984 | 0.010322 | 12938.3991 | 0.0033319 |  |  |  |  | 7267.7896 | -0.4667 | 6469.1997 | 0.00391 | 101825.4076 | 0.070416 | 58438.7435 | 0.019249
1742.3755 | -0.52146 | 1079.9995 | 0.0099314 | 12959.9997 | 0.0029515 |  |  |  |  | 7278.5894 | -0.46646 | 6479.9995 | 0.0041446 | 101939.4545 | 0.07015 | 58547.3138 | 0.019097
1744.1757 | -0.52119 | 1081.7997 | 0.010205 | 12981.5983 | 0.0033699 |  |  |  |  | 7289.3896 | -0.46634 | 6490.7998 | 0.0042619 | 102053.5248 | 0.070416 | 58655.8998 | 0.019135
1745.9749 | -0.52119 | 1083.5989 | 0.010205 | 13003.1999 | 0.0033699 |  |  |  |  | 7300.1895 | -0.46627 | 6501.5996 | 0.0043402 | 102167.5951 | 0.070493 | 58764.5092 | 0.019097
1747.7751 | -0.52107 | 1085.3992 | 0.010322 | 13024.7995 | 0.0031797 |  |  |  |  | 7310.9893 | -0.46666 | 6512.3994 | 0.0039491 | 102281.681 | 0.070721 | 58873.1342 | 0.019364
1749.5758 | -0.52138 | 1087.1998 | 0.01001 | 13046.3991 | 0.0036362 |  |  |  |  | 7321.7896 | -0.46662 | 6523.1997 | 0.0039882 | 102395.7748 | 0.070873 | 58981.7748 | 0.019592
1751.3755 | -0.52146 | 1088.9995 | 0.0099314 | 13067.9997 | 0.0026471 |  |  |  |  | 7332.5903 | -0.46677 | 6534.0005 | 0.0038318 | 102509.8842 | 0.071139 | 59090.4388 | 0.019287
1753.1749 | -0.52126 | 1090.799 | 0.010127 | 13089.5983 | 0.0045112 |  |  |  |  | 7343.3896 | -0.46689 | 6544.7998 | 0.0037145 | 102624.0013 | 0.071329 | 59199.1185 | 0.019744
1754.9753 | -0.52142 | 1092.5994 | 0.0099705 | 13111.1989 | 0.0041308 |  |  |  |  | 7354.1899 | -0.46654 | 6555.6001 | 0.0040664 | 102738.1342 | 0.071291 | 59307.8177 | 0.020124
1756.7754 | -0.52166 | 1094.3994 | 0.0097359 | 13132.7985 | 0.0041689 |  |  |  |  | 7364.9888 | -0.4665 | 6566.3989 | 0.0041055 | 102852.267 | 0.071406 | 59416.5326 | 0.019744
1758.5745 | -0.52115 | 1096.1985 | 0.010244 | 13154.4001 | 0.0035221 |  |  |  |  | 7375.7891 | -0.4667 | 6577.1992 | 0.00391 | 102966.4232 | 0.071482 | 59525.267 | 0.019934
1760.375 | -0.52126 | 1097.999 | 0.010127 | 13175.9997 | 0.0063753 |  |  |  |  | 7386.5894 | -0.46627 | 6587.9995 | 0.0043402 | 103080.5873 | 0.071824 | 59634.017 | 0.020086
1762.1759 | -0.52158 | 1099.7999 | 0.0098141 | 13197.5983 | 0.0036743 |  |  |  |  | 7397.3896 | -0.46631 | 6598.7998 | 0.004301 | 103194.7592 | 0.071824 | 59742.7865 | 0.020391
1763.9756 | -0.52123 | 1101.5996 | 0.010166 | 13219.1999 | 0.006071 |  |  |  |  | 7408.1904 | -0.46607 | 6609.6006 | 0.0045356 | 103308.9388 | 0.071672 | 59851.5756 | 0.019896
1765.7753 | -0.52119 | 1103.3993 | 0.010205 | 13240.7985 | 0.0037123 |  |  |  |  | 7418.9902 | -0.46595 | 6620.4004 | 0.0046529 | 103423.1342 | 0.072128 | 59960.3842 | 0.020733
1767.5757 | -0.52134 | 1105.1997 | 0.010049 | 13262.4001 | 0.004283 |  |  |  |  | 7429.7905 | -0.46595 | 6631.2007 | 0.0046529 | 103537.3373 | 0.072357 | 60069.2045 | 0.020809
1769.3767 | -0.52146 | 1107.0007 | 0.0099314 | 13283.9987 | 0.0027232 |  |  |  |  | 7440.5889 | -0.46631 | 6641.999 | 0.004301 | 103651.556 | 0.072395 | 60178.0482 | 0.020201
1771.1753 | -0.5215 | 1108.7993 | 0.0098923 | 13305.5983 | 0.0033699 |  |  |  |  | 7451.3892 | -0.46619 | 6652.7993 | 0.0044184 | 103765.7826 | 0.072281 | 60286.9076 | 0.020809
1772.9761 | -0.52154 | 1110.6001 | 0.0098532 | 13327.1989 | 0.0029895 |  |  |  |  | 7462.1895 | -0.46697 | 6663.5996 | 0.0036363 | 103880.0248 | 0.072813 | 60395.7865 | 0.020771
1774.7751 | -0.52142 | 1112.3992 | 0.0099705 | 13348.7995 | 0.0020004 |  |  |  |  | 7472.9893 | -0.46666 | 6674.3994 | 0.0039491 | 103994.2748 | 0.072813 | 60504.681 | 0.020923
1776.5747 | -0.52111 | 1114.1987 | 0.010283 | 13370.4001 | 0.0023809 |  |  |  |  | 7483.7905 | -0.46615 | 6685.2007 | 0.0044574 | 104108.5326 | 0.073422 | 60613.5951 | 0.020999
1778.3757 | -0.52154 | 1115.9998 | 0.0098532 | 13391.9987 | 0.0040166 |  |  |  |  | 7494.5894 | -0.46658 | 6695.9995 | 0.0040273 | 104222.806 | 0.072851 | 60722.5248 | 0.021228
1780.1759 | -0.52146 | 1117.7999 | 0.0099314 | 13413.5983 | 0.0042449 |  |  |  |  | 7505.3896 | -0.46631 | 6706.7998 | 0.004301 | 104337.0873 | 0.073156 | 60831.474 | 0.021418
1781.9756 | -0.52126 | 1119.5996 | 0.010127 | 13435.1999 | 0.0031036 |  |  |  |  | 7516.1899 | -0.46603 | 6717.6001 | 0.0045748 | 104451.3763 | 0.073422 | 60940.4388 | 0.021494
1783.7748 | -0.52119 | 1121.3988 | 0.010205 | 13456.7995 | 0.0036362 |  |  |  |  | 7526.9893 | -0.46615 | 6728.3994 | 0.0044574 | 104565.681 | 0.07327 | 61049.4232 | 0.021418
1785.5752 | -0.52134 | 1123.1992 | 0.010049 | 13478.3991 | 0.0030276 |  |  |  |  | 7537.7896 | -0.46611 | 6739.1997 | 0.0044966 | 104679.9935 | 0.07384 | 61158.4271 | 0.021608
1787.3755 | -0.52158 | 1124.9995 | 0.0098141 | 13499.9997 | 0.0026852 |  |  |  |  | 7548.5898 | -0.46646 | 6750 | 0.0041446 | 104794.3217 | 0.074145 | 61267.4427 | 0.021532
1789.176 | -0.52162 | 1126.8 | 0.009775 | 13521.5993 | 0.0038265 |  |  |  |  | 7559.3896 | -0.46607 | 6760.7998 | 0.0045356 | 104908.6576 | 0.074525 | 61376.4818 | 0.021722
1790.9757 | -0.52099 | 1128.5997 | 0.010401 | 13543.1999 | 0.0028374 |  |  |  |  | 7570.1899 | -0.46634 | 6771.6001 | 0.0042619 | 105023.0013 | 0.073726 | 61485.5365 | 0.021684
1792.7756 | -0.52185 | 1130.3997 | 0.0095404 | 13564.7985 | 0.0035221 |  |  |  |  | 7580.9902 | -0.46615 | 6782.4004 | 0.0044574 | 105137.3607 | 0.074563 | 61594.6068 | 0.022217
1794.575 | -0.52103 | 1132.199 | 0.010362 | 13586.3991 | 0.0028754 |  |  |  |  | 7591.7891 | -0.46607 | 6793.1992 | 0.0045356 | 105251.7279 | 0.074411 | 61703.6967 | 0.022331
1796.3757 | -0.52162 | 1133.9998 | 0.009775 | 13607.9987 | 0.0043971 |  |  |  |  | 7602.5889 | -0.46619 | 6803.999 | 0.0044184 | 105366.1107 | 0.074639 | 61812.8021 | 0.022369
1798.1754 | -0.5215 | 1135.7994 | 0.0098923 | 13629.5993 | 0.003446 |  |  |  |  | 7613.3892 | -0.46607 | 6814.7993 | 0.0045356 | 105480.4935 | 0.074411 | 61921.9271 | 0.022559
1799.9745 | -0.52126 | 1137.5985 | 0.010127 | 13651.1999 | 0.0033319 |  |  |  |  | 7624.1895 | -0.46615 | 6825.5996 | 0.0044574 | 105594.8998 | 0.075172 | 62031.0677 | 0.022825
1801.7747 | -0.52146 | 1139.3987 | 0.0099314 | 13672.7985 | 0.0026852 |  |  |  |  | 7634.9897 | -0.46591 | 6836.3999 | 0.004692 | 105709.306 | 0.075286 | 62140.2279 | 0.022483
1803.576 | -0.52107 | 1141.2001 | 0.010322 | 13694.3991 | 0.0035221 |  |  |  |  | 7645.79 | -0.46576 | 6847.2002 | 0.0048484 | 105823.7279 | 0.075134 | 62249.4037 | 0.022863
1805.3751 | -0.52095 | 1142.9991 | 0.01044 | 13715.9987 | 0.0044351 |  |  |  |  | 7656.5889 | -0.46623 | 6857.999 | 0.0043792 | 105938.1654 | 0.075058 | 62358.599 | 0.022749
1807.1755 | -0.52103 | 1144.7996 | 0.010362 | 13737.5983 | 0.0030656 |  |  |  |  | 7667.3896 | -0.46631 | 6868.7998 | 0.004301 | 106052.6029 | 0.075552 | 62467.8099 | 0.023282
1808.9746 | -0.52166 | 1146.5986 | 0.0097359 | 13759.1989 | 0.0029895 |  |  |  |  | 7678.1895 | -0.46627 | 6879.5996 | 0.0043402 | 106167.056 | 0.075552 | 62577.0365 | 0.023282
1810.7759 | -0.52166 | 1148.3999 | 0.0097359 | 13780.7995 | 0.0022667 |  |  |  |  | 7688.9893 | -0.46599 | 6890.3994 | 0.0046138 | 106281.5248 | 0.075742 | 62686.2826 | 0.023016
1812.5754 | -0.52119 | 1150.1995 | 0.010205 | 13802.3991 | 0.0023809 |  |  |  |  | 7699.7891 | -0.46572 | 6901.1992 | 0.0048875 | 106395.9935 | 0.076085 | 62795.5443 | 0.023244
1814.375 | -0.52111 | 1151.999 | 0.010283 | 13823.9987 | 0.0032939 |  |  |  |  | 7710.5889 | -0.46627 | 6911.999 | 0.0043402 | 106510.4857 | 0.076009 | 62904.8256 | 0.023206
1816.1757 | -0.5213 | 1153.7997 | 0.010088 | 13845.5983 | 0.0030276 |  |  |  |  | 7721.3887 | -0.46627 | 6922.7988 | 0.0043402 | 106624.9779 | 0.076237 | 63014.1224 | 0.023396
1817.975 | -0.52107 | 1155.599 | 0.010322 | 13867.1999 | 0.0029515 |  |  |  |  | 7732.1899 | -0.4658 | 6933.6001 | 0.0048093 | 106739.4857 | 0.076579 | 63123.4349 | 0.023738
1819.7753 | -0.52095 | 1157.3993 | 0.01044 | 13888.7985 | 0.003408 |  |  |  |  | 7742.9897 | -0.46607 | 6944.3999 | 0.0045356 | 106854.0013 | 0.076655 | 63232.767 | 0.023548
1821.5745 | -0.5213 | 1159.1985 | 0.010088 | 13910.4001 | 0.0032558 |  |  |  |  | 7753.7891 | -0.46646 | 6955.1992 | 0.0041446 | 106968.5326 | 0.076731 | 63342.1146 | 0.023815
1823.375 | -0.52103 | 1160.999 | 0.010362 | 13931.9987 | 0.0030276 |  |  |  |  | 7764.5889 | -0.46607 | 6965.999 | 0.0045356 | 107083.0717 | 0.076655 | 63451.4818 | 0.024081
1825.1747 | -0.52076 | 1162.7987 | 0.010635 | 13953.5993 | 0.0030276 |  |  |  |  | 7775.3901 | -0.46623 | 6976.8003 | 0.0043792 | 107197.6185 | 0.07677 | 63560.8646 | 0.024081
1826.975 | -0.5213 | 1164.599 | 0.010088 | 13975.1999 | 0.0030276 |  |  |  |  | 7786.1895 | -0.46603 | 6987.5996 | 0.0045748 | 107312.181 | 0.077302 | 63670.2631 | 0.024195
1828.7755 | -0.52115 | 1166.3995 | 0.010244 | 13996.7985 | 0.003408 |  |  |  |  | 7796.9897 | -0.46607 | 6998.3999 | 0.0045356 | 107426.7513 | 0.077226 | 63779.681 | 0.024233
1830.5747 | -0.52111 | 1168.1987 | 0.010283 | 14018.3991 | 0.0047395 |  |  |  |  | 7807.7896 | -0.46591 | 7009.1997 | 0.004692 | 107541.3295 | 0.077036 | 63889.1146 | 0.024271
1832.3754 | -0.52115 | 1169.9994 | 0.010244 | 14039.9987 | 0.0028754 |  |  |  |  | 7818.5894 | -0.4658 | 7019.9995 | 0.0048093 | 107655.9232 | 0.077492 | 63998.5638 | 0.024499
1834.1768 | -0.52107 | 1171.8008 | 0.010322 | 14061.5993 | 0.0031417 |  |  |  |  | 7829.3892 | -0.46646 | 7030.7993 | 0.0041446 | 107770.5248 | 0.077835 | 64108.0287 | 0.024499
1835.9751 | -0.52087 | 1173.5991 | 0.010518 | 14083.1989 | 0.003408 |  |  |  |  | 7840.189 | -0.46619 | 7041.5991 | 0.0044184 | 107885.1342 | 0.078063 | 64217.5131 | 0.024651
1837.7755 | -0.52115 | 1175.3995 | 0.010244 | 14104.8015 | 0.0026471 |  |  |  |  | 7850.9897 | -0.46638 | 7052.3999 | 0.0042228 | 107999.7592 | 0.078139 | 64327.0131 | 0.02488
1839.5753 | -0.52134 | 1177.1993 | 0.010049 | 14126.3991 | 0.0031417 |  |  |  |  | 7861.7891 | -0.46634 | 7063.1992 | 0.0042619 | 108114.392 | 0.077721 | 64436.5326 | 0.024956
1841.3757 | -0.52126 | 1178.9998 | 0.010127 | 14147.9997 | 0.0035982 |  |  |  |  | 7872.5889 | -0.46588 | 7073.999 | 0.0047311 | 108229.0326 | 0.078253 | 64546.0677 | 0.025222
1843.1755 | -0.52115 | 1180.7996 | 0.010244 | 14169.5983 | 0.0040166 |  |  |  |  | 7883.3887 | -0.46631 | 7084.7988 | 0.004301 | 108343.6888 | 0.078139 | 64655.6185 | 0.025298
1844.9751 | -0.52099 | 1182.5991 | 0.010401 | 14191.1999 | 0.0035601 |  |  |  |  | 7894.1899 | -0.46611 | 7095.6001 | 0.0044966 | 108458.3529 | 0.078367 | 64765.1849 | 0.025412
1846.7756 | -0.52107 | 1184.3997 | 0.010322 | 14212.7995 | 0.0032558 |  |  |  |  | 7904.9888 | -0.46611 | 7106.3989 | 0.0044966 | 108573.0326 | 0.07909 | 64874.7709 | 0.025717
1848.5757 | -0.52107 | 1186.1997 | 0.010322 | 14234.4001 | 0.0041308 |  |  |  |  | 7915.79 | -0.46599 | 7117.2002 | 0.0046138 | 108687.7123 | 0.0789 | 64984.3763 | 0.025603
1850.3754 | -0.52134 | 1187.9994 | 0.010049 | 14255.9987 | 0.0042449 |  |  |  |  | 7926.5894 | -0.46564 | 7127.9995 | 0.0049657 | 108802.4076 | 0.079052 | 65093.9935 | 0.025488
1852.1746 | -0.52142 | 1189.7986 | 0.0099705 | 14277.5983 | 0.0039025 |  |  |  |  | 7937.3887 | -0.46599 | 7138.7988 | 0.0046138 | 108917.1185 | 0.078786 | 65203.6263 | 0.025679
1853.978 | -0.52095 | 1191.602 | 0.01044 | 14299.1999 | 0.0053862 |  |  |  |  | 7948.1899 | -0.46638 | 7149.6001 | 0.0042228 | 109031.8373 | 0.07928 | 65313.2748 | 0.025945
1855.7753 | -0.52072 | 1193.3993 | 0.010674 | 14320.7995 | 0.0050438 |  |  |  |  | 7958.9902 | -0.46638 | 7160.4004 | 0.0042228 | 109146.5638 | 0.078976 | 65422.9467 | 0.025983
1857.5757 | -0.52126 | 1195.1997 | 0.010127 | 14342.4001 | 0.0046634 |  |  |  |  | 7969.79 | -0.4658 | 7171.2002 | 0.0048093 | 109261.2982 | 0.079471 | 65532.6263 | 0.026173
1859.3756 | -0.52134 | 1196.9996 | 0.010049 | 14363.9997 | 0.005196 |  |  |  |  | 7980.5894 | -0.46623 | 7181.9995 | 0.0043792 | 109376.0482 | 0.079356 | 65642.3295 | 0.026325
1861.1748 | -0.52083 | 1198.7988 | 0.010557 | 14385.5983 | 0.0044732 |  |  |  |  | 7991.3892 | -0.46588 | 7192.7993 | 0.0047311 | 109490.806 | 0.079775 | 65752.0482 | 0.026401
1862.9755 | -0.52107 | 1200.5995 | 0.010322 | 14407.1989 | 0.0030276 |  |  |  |  | 8002.189 | -0.46631 | 7203.5991 | 0.004301 | 109605.5717 | 0.080193 | 65861.7826 | 0.026668
1864.776 | -0.52115 | 1202.4 | 0.010244 | 14428.7985 | 0.0032939 |  |  |  |  | 8012.9902 | -0.46638 | 7214.4004 | 0.0042228 | 109720.3529 | 0.080193 | 65971.5326 | 0.026439
1866.5762 | -0.5213 | 1204.2002 | 0.010088 | 14450.3991 | 0.003408 |  |  |  |  | 8023.79 | -0.46615 | 7225.2002 | 0.0044574 | 109835.142 | 0.080384 | 66081.2982 | 0.026896
1868.3755 | -0.52123 | 1205.9995 | 0.010166 | 14471.9997 | 0.0036362 |  |  |  |  | 8034.5898 | -0.46607 | 7236 | 0.0045356 | 109949.9467 | 0.080536 | 66191.0795 | 0.027238
1870.1744 | -0.52146 | 1207.7985 | 0.0099314 | 14493.5983 | 0.004283 |  |  |  |  | 8045.3896 | -0.46615 | 7246.7998 | 0.0044574 | 110064.7513 | 0.080878 | 66300.8842 | 0.026934
1871.9751 | -0.52162 | 1209.5991 | 0.009775 | 14515.1989 | 0.0037504 |  |  |  |  | 8056.1895 | -0.46603 | 7257.5996 | 0.0045748 | 110179.5717 | 0.080764 | 66410.6967 | 0.027048
1873.7747 | -0.52158 | 1211.3987 | 0.0098141 | 14536.7985 | 0.0035982 |  |  |  |  | 8066.9888 | -0.46591 | 7268.3989 | 0.004692 | 110294.4076 | 0.080954 | 66520.5326 | 0.027162
1875.5754 | -0.52134 | 1213.1995 | 0.010049 | 14558.3991 | 0.0062612 |  |  |  |  | 8077.7905 | -0.46638 | 7279.2007 | 0.0042228 | 110409.2435 | 0.080764 | 66630.3763 | 0.027276
1877.3754 | -0.52158 | 1214.9994 | 0.0098141 | 14579.9987 | 0.003446 |  |  |  |  | 8088.5894 | -0.46638 | 7289.9995 | 0.0042228 | 110524.0951 | 0.080992 | 66740.2435 | 0.027352
1879.1744 | -0.52142 | 1216.7985 | 0.0099705 | 14601.5983 | 0.0048156 |  |  |  |  | 8099.3892 | -0.46658 | 7300.7993 | 0.0040273 | 110638.9545 | 0.081411 | 66850.1263 | 0.027467
1880.9752 | -0.52138 | 1218.5992 | 0.01001 | 14623.1989 | 0.0048156 |  |  |  |  | 8110.189 | -0.46627 | 7311.5991 | 0.0043402 | 110638.9545 | 0.081411 | 66960.0248 | 0.027657
1882.7761 | -0.52107 | 1220.4001 | 0.010322 | 14644.7985 | 0.0051199 |  |  |  |  | 8120.9888 | -0.46607 | 7322.3989 | 0.0045356 |  |  | 67069.9388 | 0.027885
1884.5759 | -0.52126 | 1222.2 | 0.010127 | 14666.4001 | 0.0056905 |  |  |  |  | 8131.79 | -0.46611 | 7333.2002 | 0.0044966 |  |  | 67179.8685 | 0.027923
1886.375 | -0.52126 | 1223.999 | 0.010127 | 14687.9987 | 0.0045873 |  |  |  |  | 8142.5894 | -0.46611 | 7343.9995 | 0.0044966 |  |  | 67289.8138 | 0.02838
1888.1766 | -0.5215 | 1225.8007 | 0.0098923 | 14709.5993 | 0.004321 |  |  |  |  | 8153.3887 | -0.46634 | 7354.7988 | 0.0042619 |  |  | 67399.7748 | 0.028456
1889.9758 | -0.52083 | 1227.5999 | 0.010557 | 14731.1999 | 0.0075546 |  |  |  |  | 8164.1895 | -0.46611 | 7365.5996 | 0.0044966 |  |  | 67509.7513 | 0.028418
1891.7762 | -0.52181 | 1229.4003 | 0.0095795 | 14752.7995 | 0.0041689 |  |  |  |  | 8174.9888 | -0.4665 | 7376.3989 | 0.0041055 |  |  | 67619.7435 | 0.028456
1893.5751 | -0.52123 | 1231.1991 | 0.010166 | 14774.4001 | 0.0045112 |  |  |  |  | 8185.79 | -0.46638 | 7387.2002 | 0.0042228 |  |  | 67729.7592 | 0.028722
1895.3752 | -0.52162 | 1232.9993 | 0.009775 | 14795.9997 | 0.0050818 |  |  |  |  | 8196.5898 | -0.46588 | 7398 | 0.0047311 |  |  | 67839.7826 | 0.028722
1897.1761 | -0.52123 | 1234.8002 | 0.010166 | 14817.5993 | 0.0071742 |  |  |  |  | 8207.3887 | -0.46572 | 7408.7988 | 0.0048875 |  |  | 67949.8217 | 0.02895
1898.9753 | -0.52162 | 1236.5994 | 0.009775 | 14839.1989 | 0.004321 |  |  |  |  | 8218.1895 | -0.46588 | 7419.5996 | 0.0047311 |  |  | 68059.8842 | 0.029331
1900.7756 | -0.52079 | 1238.3997 | 0.010596 | 14860.7985 | 0.0040547 |  |  |  |  | 8228.9893 | -0.46654 | 7430.3994 | 0.0040664 |  |  | 68169.9545 | 0.029217
1902.5753 | -0.52107 | 1240.1993 | 0.010322 | 14882.3991 | 0.004283 |  |  |  |  | 8239.7891 | -0.46631 | 7441.1992 | 0.004301 |  |  | 68280.0482 | 0.028988
1904.3755 | -0.52166 | 1241.9995 | 0.0097359 | 14903.9997 | 0.0077068 |  |  |  |  | 8250.5898 | -0.46599 | 7452 | 0.0046138 |  |  | 68390.1576 | 0.029445
1906.1755 | -0.52119 | 1243.7996 | 0.010205 | 14925.5983 | 0.006984 |  |  |  |  | 8261.3887 | -0.46642 | 7462.7988 | 0.0041837 |  |  | 68500.2748 | 0.029445
1907.9745 | -0.52138 | 1245.5985 | 0.01001 | 14947.1989 | 0.0052721 |  |  |  |  | 8272.1904 | -0.46646 | 7473.6006 | 0.0041446 |  |  | 68610.4154 | 0.029483
1909.7744 | -0.52119 | 1247.3984 | 0.010205 | 14968.7985 | 0.0047775 |  |  |  |  | 8282.9893 | -0.46658 | 7484.3994 | 0.0040273 |  |  | 68720.5717 | 0.029749
1911.5746 | -0.52079 | 1249.1986 | 0.010596 | 14990.3991 | 0.0048536 |  |  |  |  | 8293.7891 | -0.46599 | 7495.1992 | 0.0046138 |  |  | 68830.7357 | 0.029977
1913.3749 | -0.52087 | 1250.9989 | 0.010518 | 15011.9987 | 0.0037123 |  |  |  |  | 8304.5898 | -0.46623 | 7506 | 0.0043792 |  |  | 68940.9232 | 0.029863
1915.1748 | -0.52079 | 1252.7988 | 0.010596 | 15033.5983 | 0.0045112 |  |  |  |  | 8315.3887 | -0.46634 | 7516.7988 | 0.0042619 |  |  | 69051.1263 | 0.030168
1916.9751 | -0.52044 | 1254.5991 | 0.010948 | 15055.1999 | 0.0064514 |  |  |  |  | 8326.1904 | -0.46572 | 7527.6006 | 0.0048875 |  |  | 69161.3451 | 0.03013
1918.7751 | -0.52087 | 1256.3992 | 0.010518 | 15076.7995 | 0.006147 |  |  |  |  | 8336.9893 | -0.46576 | 7538.3994 | 0.0048484 |  |  | 69271.5717 | 0.030434
1920.5746 | -0.52107 | 1258.1986 | 0.010322 | 15098.4001 | 0.0055383 |  |  |  |  | 8347.79 | -0.46568 | 7549.2002 | 0.0049266 |  |  | 69381.8217 | 0.03013
1922.3751 | -0.5215 | 1259.9991 | 0.0098923 | 15119.9997 | 0.0063372 |  |  |  |  | 8358.5898 | -0.46556 | 7560 | 0.0050439 |  |  | 69492.0873 | 0.0307
1924.1748 | -0.52154 | 1261.7988 | 0.0098532 | 15141.5983 | 0.0077828 |  |  |  |  | 8369.3896 | -0.46646 | 7570.7998 | 0.0041446 |  |  | 69602.3685 | 0.030624
1925.9746 | -0.52119 | 1263.5986 | 0.010205 | 15163.2018 | 0.0044732 |  |  |  |  | 8380.1895 | -0.46595 | 7581.5996 | 0.0046529 |  |  | 69712.6654 | 0.030662
1927.7748 | -0.52099 | 1265.3988 | 0.010401 | 15184.8005 | 0.006071 |  |  |  |  | 8390.9902 | -0.46615 | 7592.4004 | 0.0044574 |  |  | 69822.9701 | 0.030586
1929.5745 | -0.52138 | 1267.1985 | 0.01001 | 15206.3991 | 0.0050057 |  |  |  |  | 8401.7891 | -0.46619 | 7603.1992 | 0.0044184 |  |  | 69933.2982 | 0.031309
1931.3772 | -0.52134 | 1269.0012 | 0.010049 | 15227.9987 | 0.0047395 |  |  |  |  | 8412.5889 | -0.46588 | 7613.999 | 0.0047311 |  |  | 70043.642 | 0.031499
1933.1757 | -0.5213 | 1270.7997 | 0.010088 | 15249.5993 | 0.005158 |  |  |  |  | 8423.3887 | -0.46525 | 7624.7988 | 0.0053567 |  |  | 70154.0013 | 0.031195
1934.9758 | -0.52166 | 1272.5999 | 0.0097359 | 15271.1989 | 0.0078589 |  |  |  |  | 8434.1904 | -0.46564 | 7635.6006 | 0.0049657 |  |  | 70264.3763 | 0.031347
1936.777 | -0.52158 | 1274.401 | 0.0098141 | 15292.7985 | 0.0047395 |  |  |  |  | 8444.9902 | -0.46584 | 7646.4004 | 0.0047702 |  |  | 70374.767 | 0.031918
1938.5746 | -0.52115 | 1276.1986 | 0.010244 | 15314.3991 | 0.0053101 |  |  |  |  | 8455.7891 | -0.46588 | 7657.1992 | 0.0047311 |  |  | 70485.1654 | 0.031423
1940.3745 | -0.52134 | 1277.9985 | 0.010049 | 15335.9987 | 0.0047775 |  |  |  |  | 8466.5898 | -0.46591 | 7668 | 0.004692 |  |  | 70595.5873 | 0.031689
1942.1761 | -0.52111 | 1279.8002 | 0.010283 | 15357.5993 | 0.0060329 |  |  |  |  | 8477.3887 | -0.46568 | 7678.7988 | 0.0049266 |  |  | 70706.0248 | 0.03226
1943.9755 | -0.52123 | 1281.5995 | 0.010166 | 15379.1999 | 0.0037884 |  |  |  |  | 8488.1904 | -0.46607 | 7689.6006 | 0.0045356 |  |  | 70816.4701 | 0.031994
1945.7756 | -0.52119 | 1283.3997 | 0.010205 | 15400.7995 | 0.0037123 |  |  |  |  | 8498.9902 | -0.46591 | 7700.4004 | 0.004692 |  |  | 70926.9388 | 0.031994
1947.575 | -0.52162 | 1285.199 | 0.009775 | 15422.4001 | 0.0044351 |  |  |  |  | 8509.79 | -0.46584 | 7711.2002 | 0.0047702 |  |  | 71037.4232 | 0.03245
1949.3754 | -0.52091 | 1286.9994 | 0.010479 | 15443.9987 | 0.0049297 |  |  |  |  | 8520.5898 | -0.46588 | 7722 | 0.0047311 |  |  | 71147.9154 | 0.032526
1951.1747 | -0.52123 | 1288.7987 | 0.010166 | 15465.5993 | 0.0039406 |  |  |  |  | 8531.3896 | -0.46623 | 7732.7998 | 0.0043792 |  |  | 71258.431 | 0.03245
1952.9755 | -0.52099 | 1290.5995 | 0.010401 | 15487.1999 | 0.0040927 |  |  |  |  | 8542.1904 | -0.46607 | 7743.6006 | 0.0045356 |  |  | 71368.9623 | 0.032869
1954.7759 | -0.52091 | 1292.3999 | 0.010479 | 15508.7985 | 0.0047775 |  |  |  |  | 8552.9902 | -0.46595 | 7754.4004 | 0.0046529 |  |  | 71479.5013 | 0.032488
1956.5745 | -0.52119 | 1294.1985 | 0.010205 | 15530.3991 | 0.0047395 |  |  |  |  | 8563.7891 | -0.46623 | 7765.1992 | 0.0043792 |  |  | 71590.056 | 0.032412
1958.3752 | -0.52103 | 1295.9993 | 0.010362 | 15551.9997 | 0.0049297 |  |  |  |  | 8574.5889 | -0.46576 | 7775.999 | 0.0048484 |  |  | 71700.6342 | 0.033021
1960.1746 | -0.52079 | 1297.7986 | 0.010596 | 15573.5983 | 0.0048916 |  |  |  |  | 8585.3896 | -0.46599 | 7786.7998 | 0.0046138 |  |  | 71811.2201 | 0.033287
1961.9755 | -0.52103 | 1299.5995 | 0.010362 | 15595.1999 | 0.0055003 |  |  |  |  | 8596.1904 | -0.4656 | 7797.6006 | 0.0050048 |  |  | 71921.8295 | 0.033591
1963.7758 | -0.52099 | 1301.3998 | 0.010401 | 15616.7985 | 0.0040927 |  |  |  |  | 8606.9902 | -0.46607 | 7808.4004 | 0.0045356 |  |  | 72032.4467 | 0.033287
1965.5747 | -0.52083 | 1303.1987 | 0.010557 | 15638.4001 | 0.0045112 |  |  |  |  | 8617.7891 | -0.46591 | 7819.1992 | 0.004692 |  |  | 72143.0795 | 0.033401
1967.376 | -0.52091 | 1305 | 0.010479 | 15659.9997 | 0.0040166 |  |  |  |  | 8628.5889 | -0.46654 | 7829.999 | 0.0040664 |  |  | 72253.7279 | 0.033782
1969.1758 | -0.52119 | 1306.7998 | 0.010205 | 15681.5993 | 0.0046254 |  |  |  |  | 8639.3887 | -0.46599 | 7840.7988 | 0.0046138 |  |  | 72364.392 | 0.033629
1970.9745 | -0.52138 | 1308.5985 | 0.01001 | 15703.1989 | 0.0040166 |  |  |  |  | 8650.1895 | -0.46584 | 7851.5996 | 0.0047702 |  |  | 72475.0717 | 0.033896
1972.775 | -0.52091 | 1310.399 | 0.010479 | 15724.7985 | 0.0053862 |  |  |  |  | 8660.9893 | -0.46548 | 7862.3994 | 0.0051221 |  |  | 72585.767 | 0.034162
1974.575 | -0.52146 | 1312.199 | 0.0099314 | 15746.4001 | 0.0069459 |  |  |  |  | 8671.79 | -0.46591 | 7873.2002 | 0.004692 |  |  | 72696.4779 | 0.034162
1976.3749 | -0.52111 | 1313.9989 | 0.010283 | 15767.9987 | 0.005234 |  |  |  |  | 8682.5898 | -0.46615 | 7884 | 0.0044574 |  |  | 72807.2045 | 0.034238
1978.1752 | -0.52099 | 1315.7992 | 0.010401 | 15789.5983 | 0.0046254 |  |  |  |  | 8693.3896 | -0.4658 | 7894.7998 | 0.0048093 |  |  | 72917.9388 | 0.034428
1979.9751 | -0.52099 | 1317.5991 | 0.010401 | 15811.1999 | 0.0055003 |  |  |  |  | 8704.1904 | -0.46591 | 7905.6006 | 0.004692 |  |  | 73028.6967 | 0.034961
1981.7761 | -0.52126 | 1319.4001 | 0.010127 | 15832.7995 | 0.0053481 |  |  |  |  | 8714.9902 | -0.46595 | 7916.4004 | 0.0046529 |  |  | 73139.4701 | 0.03439
1983.5748 | -0.52119 | 1321.1989 | 0.010205 | 15854.3991 | 0.0050057 |  |  |  |  | 8725.7891 | -0.46654 | 7927.1992 | 0.0040664 |  |  | 73250.2513 | 0.034847
1985.3754 | -0.5206 | 1322.9994 | 0.010792 | 15875.9987 | 0.0070981 |  |  |  |  | 8736.5889 | -0.46631 | 7937.999 | 0.004301 |  |  | 73361.0482 | 0.034961
1987.1744 | -0.52099 | 1324.7985 | 0.010401 | 15897.5983 | 0.0045873 |  |  |  |  | 8747.3896 | -0.46642 | 7948.7998 | 0.0041837 |  |  | 73471.8685 | 0.035151
1988.9758 | -0.52107 | 1326.5999 | 0.010322 | 15919.1999 | 0.0056145 |  |  |  |  | 8758.1895 | -0.46552 | 7959.5996 | 0.005083 |  |  | 73582.6967 | 0.035189
1990.7755 | -0.52083 | 1328.3995 | 0.010557 | 15940.7995 | 0.0055764 |  |  |  |  | 8768.9902 | -0.46576 | 7970.4004 | 0.0048484 |  |  | 73693.5404 | 0.035379
1992.5746 | -0.52068 | 1330.1986 | 0.010713 | 15962.3991 | 0.0047014 |  |  |  |  | 8779.7891 | -0.46627 | 7981.1992 | 0.0043402 |  |  | 73804.3998 | 0.03557
1994.3768 | -0.52115 | 1332.0009 | 0.010244 | 15983.9987 | 0.0071361 |  |  |  |  | 8790.5889 | -0.46595 | 7991.999 | 0.0046529 |  |  | 73915.2748 | 0.035494
1996.1754 | -0.52103 | 1333.7994 | 0.010362 | 16005.5983 | 0.0075546 |  |  |  |  | 8801.3887 | -0.46564 | 8002.7988 | 0.0049657 |  |  | 74026.1654 | 0.035798
1997.9745 | -0.52083 | 1335.5985 | 0.010557 | 16027.1999 | 0.0064133 |  |  |  |  | 8812.1904 | -0.46556 | 8013.6006 | 0.0050439 |  |  | 74137.0638 | 0.03576
1999.7758 | -0.52076 | 1337.3998 | 0.010635 | 16048.8015 | 0.0055383 |  |  |  |  | 8822.9893 | -0.46611 | 8024.3994 | 0.0044966 |  |  | 74247.9857 | 0.036064
2001.5746 | -0.52119 | 1339.1986 | 0.010205 | 16070.3991 | 0.0055764 |  |  |  |  | 8833.7891 | -0.46603 | 8035.1992 | 0.0045748 |  |  | 74358.9154 | 0.03633
2003.3761 | -0.52048 | 1341.0001 | 0.010909 | 16091.9987 | 0.0050057 |  |  |  |  | 8844.5889 | -0.46627 | 8045.999 | 0.0043402 |  |  | 74469.8685 | 0.036369
2005.1746 | -0.52111 | 1342.7986 | 0.010283 | 16113.5983 | 0.005158 |  |  |  |  | 8855.3887 | -0.46584 | 8056.7988 | 0.0047702 |  |  | 74580.8295 | 0.036292
2006.9756 | -0.52111 | 1344.5996 | 0.010283 | 16135.1999 | 0.0062612 |  |  |  |  | 8866.1895 | -0.46533 | 8067.5996 | 0.0052785 |  |  | 74691.806 | 0.036445
2008.775 | -0.52091 | 1346.399 | 0.010479 | 16156.7995 | 0.0053481 |  |  |  |  | 8876.9902 | -0.46513 | 8078.4004 | 0.005474 |  |  | 74802.7982 | 0.036673
2010.5746 | -0.52103 | 1348.1986 | 0.010362 | 16178.3991 | 0.0059568 |  |  |  |  | 8887.79 | -0.46537 | 8089.2002 | 0.0052394 |  |  | 74913.806 | 0.036673
2012.376 | -0.52068 | 1350 | 0.010713 | 16199.9987 | 0.0055764 |  |  |  |  | 8898.5889 | -0.46513 | 8099.999 | 0.005474 |  |  | 75024.8295 | 0.036863
2014.1744 | -0.52068 | 1351.7985 | 0.010713 | 16221.5983 | 0.0063372 |  |  |  |  | 8909.3896 | -0.46552 | 8110.7998 | 0.005083 |  |  | 75135.8607 | 0.037053
2015.9745 | -0.52091 | 1353.5985 | 0.010479 | 16243.1999 | 0.0058427 |  |  |  |  | 8920.1904 | -0.46584 | 8121.6006 | 0.0047702 |  |  | 75246.9154 | 0.037053
2017.7755 | -0.52076 | 1355.3995 | 0.010635 | 16264.7995 | 0.007897 |  |  |  |  | 8930.9893 | -0.46619 | 8132.3994 | 0.0044184 |  |  | 75357.9779 | 0.037091
2019.5754 | -0.52068 | 1357.1995 | 0.010713 | 16286.3991 | 0.0062612 |  |  |  |  | 8941.79 | -0.46607 | 8143.2002 | 0.0045356 |  |  | 75469.056 | 0.037738
2021.3756 | -0.52107 | 1358.9996 | 0.010322 | 16307.9987 | 0.007897 |  |  |  |  | 8952.5889 | -0.46529 | 8153.999 | 0.0053176 |  |  | 75580.1498 | 0.037205
2023.1747 | -0.52111 | 1360.7987 | 0.010283 | 16329.5983 | 0.0082774 |  |  |  |  | 8963.3887 | -0.46533 | 8164.7988 | 0.0052785 |  |  | 75691.2592 | 0.0377
2024.9756 | -0.52036 | 1362.5996 | 0.011026 | 16351.1999 | 0.0048916 |  |  |  |  | 8974.1895 | -0.46591 | 8175.5996 | 0.004692 |  |  | 75802.3842 | 0.037586
2026.7755 | -0.52087 | 1364.3995 | 0.010518 | 16372.8015 | 0.0068698 |  |  |  |  | 8984.9902 | -0.46599 | 8186.4004 | 0.0046138 |  |  | 75913.5248 | 0.037776
2028.575 | -0.52079 | 1366.199 | 0.010596 | 16394.3991 | 0.0063372 |  |  |  |  | 8995.79 | -0.46556 | 8197.2002 | 0.0050439 |  |  | 76024.6732 | 0.038195
2030.3757 | -0.52076 | 1367.9998 | 0.010635 | 16415.9987 | 0.0077448 |  |  |  |  | 9006.5898 | -0.46548 | 8208 | 0.0051221 |  |  | 76135.8451 | 0.038004
2032.1748 | -0.52079 | 1369.7988 | 0.010596 | 16437.5983 | 0.0050438 |  |  |  |  | 9017.3896 | -0.46521 | 8218.7998 | 0.0053958 |  |  | 76247.0248 | 0.038461
2033.9749 | -0.52052 | 1371.5989 | 0.01087 | 16459.1999 | 0.0084676 |  |  |  |  | 9028.1904 | -0.46607 | 8229.6006 | 0.0045356 |  |  | 76358.2201 | 0.038233
2035.7759 | -0.5204 | 1373.3999 | 0.010987 | 16480.7995 | 0.005196 |  |  |  |  | 9038.9893 | -0.46564 | 8240.3994 | 0.0049657 |  |  | 76469.431 | 0.038423
2037.5748 | -0.52079 | 1375.1989 | 0.010596 | 16502.3991 | 0.0063753 |  |  |  |  | 9049.79 | -0.4656 | 8251.2002 | 0.0050048 |  |  | 76580.6498 | 0.038499
2039.3754 | -0.52064 | 1376.9994 | 0.010752 | 16523.9987 | 0.0075166 |  |  |  |  | 9060.5889 | -0.46552 | 8261.999 | 0.005083 |  |  | 76691.892 | 0.038765
2041.1748 | -0.52079 | 1378.7988 | 0.010596 | 16545.5983 | 0.0065655 |  |  |  |  | 9071.3896 | -0.46595 | 8272.7998 | 0.0046529 |  |  | 76803.142 | 0.038955
2042.9758 | -0.52083 | 1380.5999 | 0.010557 | 16567.1999 | 0.0045492 |  |  |  |  | 9082.1904 | -0.46584 | 8283.6006 | 0.0047702 |  |  | 76914.4154 | 0.039488
2044.7759 | -0.52072 | 1382.3999 | 0.010674 | 16588.7995 | 0.0049677 |  |  |  |  | 9092.9902 | -0.46599 | 8294.4004 | 0.0046138 |  |  | 77025.6967 | 0.038803
2046.5752 | -0.52052 | 1384.1992 | 0.01087 | 16610.3991 | 0.0051199 |  |  |  |  | 9103.7891 | -0.46591 | 8305.1992 | 0.004692 |  |  | 77136.9935 | 0.03926
2048.3752 | -0.52079 | 1385.9993 | 0.010596 | 16631.9987 | 0.006071 |  |  |  |  | 9114.5889 | -0.46537 | 8315.999 | 0.0052394 |  |  | 77248.2982 | 0.039184
2050.176 | -0.5204 | 1387.8 | 0.010987 | 16653.5983 | 0.0053481 |  |  |  |  | 9125.3887 | -0.46556 | 8326.7988 | 0.0050439 |  |  | 77359.6263 | 0.039374
2051.9751 | -0.52111 | 1389.5991 | 0.010283 | 16675.1999 | 0.0053862 |  |  |  |  | 9136.1895 | -0.46599 | 8337.5996 | 0.0046138 |  |  | 77470.9623 | 0.039526
2053.7759 | -0.52111 | 1391.3999 | 0.010283 | 16696.7995 | 0.0048536 |  |  |  |  | 9146.9902 | -0.46607 | 8348.4004 | 0.0045356 |  |  | 77582.3138 | 0.039906
2055.5754 | -0.52115 | 1393.1995 | 0.010244 | 16718.3991 | 0.0065275 |  |  |  |  | 9157.79 | -0.46556 | 8359.2002 | 0.0050439 |  |  | 77693.681 | 0.039754
2057.3745 | -0.52115 | 1394.9985 | 0.010244 | 16739.9987 | 0.0053862 |  |  |  |  | 9168.5898 | -0.46588 | 8370 | 0.0047311 |  |  | 77805.0638 | 0.040059
2059.1755 | -0.52083 | 1396.7996 | 0.010557 | 16761.5983 | 0.005158 |  |  |  |  | 9179.3896 | -0.46576 | 8380.7998 | 0.0048484 |  |  | 77916.4623 | 0.040667
2060.9758 | -0.52107 | 1398.5999 | 0.010322 | 16783.1999 | 0.005158 |  |  |  |  | 9190.1904 | -0.46552 | 8391.6006 | 0.005083 |  |  | 78027.8685 | 0.040135
2062.7754 | -0.52091 | 1400.3994 | 0.010479 | 16804.7995 | 0.005234 |  |  |  |  | 9200.9902 | -0.46603 | 8402.4004 | 0.0045748 |  |  | 78139.2904 | 0.04082
2064.575 | -0.52076 | 1402.199 | 0.010635 | 16826.3991 | 0.0053101 |  |  |  |  | 9211.7891 | -0.46623 | 8413.1992 | 0.0043792 |  |  | 78250.7279 | 0.040553
2066.3755 | -0.52107 | 1403.9995 | 0.010322 | 16847.9987 | 0.0062992 |  |  |  |  | 9222.5889 | -0.4656 | 8423.999 | 0.0050048 |  |  | 78362.181 | 0.040896
2068.1748 | -0.52068 | 1405.7988 | 0.010713 | 16869.5983 | 0.0047775 |  |  |  |  | 9233.3896 | -0.4656 | 8434.7998 | 0.0050048 |  |  | 78473.6498 | 0.041086
2069.9744 | -0.52025 | 1407.5984 | 0.011143 | 16891.2018 | 0.005158 |  |  |  |  | 9244.1904 | -0.46556 | 8445.6006 | 0.0050439 |  |  | 78585.1263 | 0.040858
2071.7749 | -0.52052 | 1409.3989 | 0.01087 | 16912.7995 | 0.0049297 |  |  |  |  | 9254.9902 | -0.46603 | 8456.4004 | 0.0045748 |  |  | 78696.6185 | 0.041162
2073.575 | -0.52072 | 1411.199 | 0.010674 | 16934.3991 | 0.0050438 |  |  |  |  | 9265.7891 | -0.46599 | 8467.1992 | 0.0046138 |  |  | 78808.1263 | 0.041428
2075.3755 | -0.52072 | 1412.9995 | 0.010674 | 16955.9987 | 0.0053481 |  |  |  |  | 9276.5889 | -0.46544 | 8477.999 | 0.0051612 |  |  | 78919.6498 | 0.041238
2077.1753 | -0.52072 | 1414.7993 | 0.010674 | 16977.5983 | 0.0050818 |  |  |  |  | 9287.3896 | -0.46552 | 8488.7998 | 0.005083 |  |  | 79031.1888 | 0.041504
2078.9758 | -0.52079 | 1416.5999 | 0.010596 | 16999.1999 | 0.005158 |  |  |  |  | 9298.1895 | -0.46572 | 8499.5996 | 0.0048875 |  |  | 79142.7357 | 0.04158
2080.7744 | -0.52083 | 1418.3984 | 0.010557 | 17020.7995 | 0.0058807 |  |  |  |  | 9308.9902 | -0.46552 | 8510.4004 | 0.005083 |  |  | 79254.2982 | 0.041999
2082.5745 | -0.52079 | 1420.1985 | 0.010596 | 17042.3991 | 0.0052721 |  |  |  |  | 9319.79 | -0.46552 | 8521.2002 | 0.005083 |  |  | 79365.8763 | 0.041847
2084.3755 | -0.52079 | 1421.9995 | 0.010596 | 17063.9987 | 0.0050057 |  |  |  |  | 9330.5889 | -0.46603 | 8531.999 | 0.0045748 |  |  | 79477.4701 | 0.042151
2086.1758 | -0.52103 | 1423.7998 | 0.010362 | 17085.5983 | 0.0056145 |  |  |  |  | 9341.3887 | -0.46548 | 8542.7988 | 0.0051221 |  |  | 79589.0717 | 0.042265
2087.9744 | -0.52138 | 1425.5984 | 0.01001 | 17107.1999 | 0.005234 |  |  |  |  | 9352.1895 | -0.4656 | 8553.5996 | 0.0050048 |  |  | 79700.6888 | 0.042531
2089.7749 | -0.52079 | 1427.3989 | 0.010596 | 17128.7995 | 0.005234 |  |  |  |  | 9362.9902 | -0.46588 | 8564.4004 | 0.0047311 |  |  | 79812.3217 | 0.042341
2091.5745 | -0.52115 | 1429.1985 | 0.010244 | 17150.3991 | 0.0047395 |  |  |  |  | 9373.79 | -0.46552 | 8575.2002 | 0.005083 |  |  | 79923.9701 | 0.042607
2093.3748 | -0.52111 | 1430.9988 | 0.010283 | 17171.9987 | 0.0053101 |  |  |  |  | 9384.5889 | -0.46525 | 8585.999 | 0.0053567 |  |  | 80035.6342 | 0.042722
2095.1746 | -0.5206 | 1432.7986 | 0.010792 | 17193.5983 | 0.0055003 |  |  |  |  | 9395.3887 | -0.4658 | 8596.7988 | 0.0048093 |  |  | 80147.306 | 0.042836
2096.9756 | -0.52107 | 1434.5996 | 0.010322 | 17215.1999 | 0.0050818 |  |  |  |  | 9406.1904 | -0.46591 | 8607.6006 | 0.004692 |  |  | 80258.9935 | 0.04314
2098.7766 | -0.52134 | 1436.4006 | 0.010049 | 17236.7995 | 0.0058047 |  |  |  |  | 9416.9902 | -0.46556 | 8618.4004 | 0.0050439 |  |  | 80370.6967 | 0.043292
2100.575 | -0.52087 | 1438.199 | 0.010518 | 17258.3991 | 0.005234 |  |  |  |  | 9427.7891 | -0.46564 | 8629.1992 | 0.0049657 |  |  | 80482.4154 | 0.043216
2102.3767 | -0.52072 | 1440.0007 | 0.010674 | 17279.9987 | 0.0055383 |  |  |  |  | 9438.5898 | -0.46588 | 8640 | 0.0047311 |  |  | 80594.142 | 0.043368
2104.175 | -0.52103 | 1441.7991 | 0.010362 | 17301.5983 | 0.0052721 |  |  |  |  | 9449.3896 | -0.46548 | 8650.7998 | 0.0051221 |  |  | 80705.8842 | 0.043482
2105.9744 | -0.5213 | 1443.5984 | 0.010088 | 17323.1999 | 0.0048156 |  |  |  |  | 9460.1904 | -0.46529 | 8661.6006 | 0.0053176 |  |  | 80817.642 | 0.043863
2107.7744 | -0.52142 | 1445.3984 | 0.0099705 | 17344.7995 | 0.0052721 |  |  |  |  | 9470.9893 | -0.46529 | 8672.3994 | 0.0053176 |  |  | 80929.4076 | 0.043749
2109.5759 | -0.52138 | 1447.2 | 0.01001 | 17366.3991 | 0.0056905 |  |  |  |  | 9481.7891 | -0.46568 | 8683.1992 | 0.0049266 |  |  | 81041.1967 | 0.043787
2111.3765 | -0.52126 | 1449.0005 | 0.010127 | 17387.9987 | 0.0062612 |  |  |  |  | 9492.5898 | -0.46623 | 8694 | 0.0043792 |  |  | 81152.9935 | 0.043939
2113.1758 | -0.52162 | 1450.7998 | 0.009775 | 17409.5983 | 0.0065275 |  |  |  |  | 9503.3887 | -0.46584 | 8704.7988 | 0.0047702 |  |  | 81264.806 | 0.044129
2114.9746 | -0.52091 | 1452.5986 | 0.010479 | 17431.1999 | 0.0066036 |  |  |  |  | 9514.1895 | -0.46572 | 8715.5996 | 0.0048875 |  |  | 81376.6263 | 0.044472
2116.7747 | -0.52095 | 1454.3987 | 0.01044 | 17452.7995 | 0.0065275 |  |  |  |  | 9524.9893 | -0.46537 | 8726.3994 | 0.0052394 |  |  | 81488.4701 | 0.044395
2118.5762 | -0.52119 | 1456.2002 | 0.010205 | 17474.3991 | 0.0074404 |  |  |  |  | 9535.79 | -0.46603 | 8737.2002 | 0.0045748 |  |  | 81600.3217 | 0.044662
2120.3782 | -0.52083 | 1458.0022 | 0.010557 | 17495.9987 | 0.006071 |  |  |  |  | 9546.5898 | -0.46564 | 8748 | 0.0049657 |  |  | 81712.181 | 0.045004
2122.1758 | -0.52076 | 1459.7998 | 0.010635 | 17517.5983 | 0.005234 |  |  |  |  | 9557.3896 | -0.46607 | 8758.7998 | 0.0045356 |  |  | 81824.0638 | 0.0447
2123.9751 | -0.52095 | 1461.5991 | 0.01044 | 17539.1999 | 0.0055764 |  |  |  |  | 9568.1904 | -0.46595 | 8769.6006 | 0.0046529 |  |  | 81935.9545 | 0.045156
2125.7761 | -0.52044 | 1463.4001 | 0.010948 | 17560.7995 | 0.0054623 |  |  |  |  | 9578.9902 | -0.46576 | 8780.4004 | 0.0048484 |  |  | 82047.8607 | 0.045194
2127.5745 | -0.52052 | 1465.1985 | 0.01087 | 17582.3991 | 0.0059568 |  |  |  |  | 9589.79 | -0.46509 | 8791.2002 | 0.0055131 |  |  | 82159.7826 | 0.04508
2129.3752 | -0.52076 | 1466.9993 | 0.010635 | 17604.0007 | 0.005234 |  |  |  |  | 9600.5889 | -0.46619 | 8801.999 | 0.0044184 |  |  | 82271.7123 | 0.045613
2131.175 | -0.52087 | 1468.7991 | 0.010518 | 17625.5983 | 0.0055383 |  |  |  |  | 9611.3896 | -0.46556 | 8812.7998 | 0.0050439 |  |  | 82383.6576 | 0.045385
2132.9744 | -0.52095 | 1470.5984 | 0.01044 | 17647.1999 | 0.0055003 |  |  |  |  | 9622.1895 | -0.46478 | 8823.5996 | 0.0058259 |  |  | 82495.6185 | 0.045917
2134.7749 | -0.52052 | 1472.3989 | 0.01087 | 17668.7995 | 0.005158 |  |  |  |  | 9632.9893 | -0.4649 | 8834.3994 | 0.0057086 |  |  | 82607.5951 | 0.045955
2136.5757 | -0.52013 | 1474.1997 | 0.011261 | 17690.3991 | 0.0081633 |  |  |  |  | 9643.79 | -0.46458 | 8845.2002 | 0.0060215 |  |  | 82719.5795 | 0.04626
2138.376 | -0.52044 | 1476 | 0.010948 | 17711.9987 | 0.0056525 |  |  |  |  | 9654.5898 | -0.46501 | 8856 | 0.0055913 |  |  | 82831.5795 | 0.046412
2140.1755 | -0.52029 | 1477.7996 | 0.011104 | 17733.5983 | 0.0057286 |  |  |  |  | 9665.3896 | -0.46521 | 8866.7998 | 0.0053958 |  |  | 82943.5951 | 0.046412
2141.9744 | -0.52068 | 1479.5984 | 0.010713 | 17755.1999 | 0.0062231 |  |  |  |  | 9676.1895 | -0.46501 | 8877.5996 | 0.0055913 |  |  | 83055.6185 | 0.046716
2143.7756 | -0.52056 | 1481.3997 | 0.010831 | 17776.7995 | 0.0059948 |  |  |  |  | 9686.9893 | -0.4656 | 8888.3994 | 0.0050048 |  |  | 83167.6576 | 0.046564
2145.5747 | -0.5204 | 1483.1987 | 0.010987 | 17798.3991 | 0.006071 |  |  |  |  | 9697.79 | -0.46529 | 8899.2002 | 0.0053176 |  |  | 83279.7123 | 0.046792
2147.375 | -0.52079 | 1484.999 | 0.010596 | 17819.9987 | 0.0058807 |  |  |  |  | 9708.5898 | -0.46544 | 8910 | 0.0051612 |  |  | 83391.7826 | 0.046792
2149.177 | -0.52079 | 1486.801 | 0.010596 | 17841.5983 | 0.0050818 |  |  |  |  | 9719.3896 | -0.46548 | 8920.7998 | 0.0051221 |  |  | 83503.8607 | 0.046982
2150.9744 | -0.5206 | 1488.5984 | 0.010792 | 17863.1999 | 0.0055003 | [10 empty] | 83615.9545 | 0.047096
2152.7751 | -0.52111 | 1490.3992 | 0.010283 | 17884.7995 | 0.0057286 | [10 empty] | 83728.056 | 0.047477
2154.5747 | -0.52064 | 1492.1987 | 0.010752 | 17906.3991 | 0.0059948 | [10 empty] | 83840.181 | 0.047401
2156.3755 | -0.52079 | 1493.9995 | 0.010596 | 17927.9987 | 0.0067557 | [10 empty] | 83952.3138 | 0.047781
2158.1748 | -0.52119 | 1495.7988 | 0.010205 | 17949.5983 | 0.0050818 | [10 empty] | 84064.4545 | 0.047591
2159.9756 | -0.52083 | 1497.5996 | 0.010557 | 17971.1999 | 0.0062612 | [10 empty] | 84176.6185 | 0.047819
2161.7747 | -0.52064 | 1499.3987 | 0.010752 | 17992.7995 | 0.005158 | [10 empty] | 84288.7904 | 0.047933
2163.5745 | -0.52107 | 1501.1985 | 0.010322 | 18014.3991 | 0.006071 | [10 empty] | 84400.9779 | 0.04839
2165.3757 | -0.52087 | 1502.9998 | 0.010518 | 18035.9987 | 0.0052721 | [10 empty] | 84513.1732 | 0.048238
2167.1765 | -0.52076 | 1504.8005 | 0.010635 | 18057.5983 | 0.0056525 | [10 empty] | 84625.3842 | 0.049037
2168.9744 | -0.52083 | 1506.5984 | 0.010557 | 18079.1999 | 0.0058427 | [10 empty] | 84737.6107 | 0.048542
2170.7759 | -0.51993 | 1508.3999 | 0.011456 | 18100.7995 | 0.0060329 | [10 empty] | 84849.8451 | 0.048923
2172.5757 | -0.52056 | 1510.1997 | 0.010831 | 18122.3991 | 0.0053101 | [10 empty] | 84962.0951 | 0.048923
2174.3762 | -0.52001 | 1512.0002 | 0.011378 | 18143.9987 | 0.0059188 | [10 empty] | 85074.3607 | 0.049265
2176.1755 | -0.52044 | 1513.7996 | 0.010948 | 18165.5983 | 0.0056145 | [10 empty] | 85186.642 | 0.048923
2177.9758 | -0.5206 | 1515.5999 | 0.010792 | 18187.1999 | 0.0056145 | [10 empty] | 85298.931 | 0.049227
2179.7751 | -0.5204 | 1517.3992 | 0.010987 | 18208.7995 | 0.0064894 | [10 empty] | 85411.2357 | 0.049759
2181.5747 | -0.5197 | 1519.1987 | 0.011691 | 18230.3991 | 0.0055383 | [10 empty] | 85523.5482 | 0.049417
2183.376 | -0.52048 | 1521 | 0.010909 | 18251.9987 | 0.006071 | [10 empty] | 85635.8763 | 0.049569
2185.175 | -0.52029 | 1522.7991 | 0.011104 | 18273.5983 | 0.0054242 | [10 empty] | 85748.2201 | 0.049797
2186.9751 | -0.52064 | 1524.5991 | 0.010752 | 18295.1999 | 0.007022 | [10 empty] | 85860.5717 | 0.050026
2188.7751 | -0.52036 | 1526.3992 | 0.011026 | 18316.7995 | 0.0061851 | [10 empty] | 85972.9467 | 0.050406
2190.5759 | -0.52052 | 1528.2 | 0.01087 | 18338.3991 | 0.0056525 | [10 empty] | 86085.3217 | 0.050482
2192.3748 | -0.52052 | 1529.9988 | 0.01087 | 18359.9987 | 0.0060329 | [10 empty] | 86197.7201 | 0.050178
2194.1755 | -0.52033 | 1531.7996 | 0.011065 | 18381.5983 | 0.0058427 | [10 empty] | 86310.1263 | 0.050292
2195.9749 | -0.52091 | 1533.5989 | 0.010479 | 18403.1999 | 0.006109 | [10 empty] | 86422.5404 | 0.050596
2197.7744 | -0.52048 | 1535.3984 | 0.010909 | 18424.7995 | 0.0064894 | [10 empty] | 86534.9779 | 0.050977
2199.5769 | -0.52083 | 1537.2009 | 0.010557 | 18446.3991 | 0.0061851 | [10 empty] | 86647.4232 | 0.051015
2201.3748 | -0.52107 | 1538.9988 | 0.010322 | 18467.9987 | 0.0060329 | [10 empty] | 86759.8763 | 0.051167
2203.1768 | -0.52091 | 1540.8008 | 0.010479 | 18489.5983 | 0.0062992 | [10 empty] | 86872.3529 | 0.051243
2204.9744 | -0.52099 | 1542.5984 | 0.010401 | 18511.1999 | 0.0067937 | [10 empty] | 86984.8373 | 0.051281
2206.7751 | -0.52091 | 1544.3992 | 0.010479 | 18532.7995 | 0.0059188 | [10 empty] | 87097.3295 | 0.051547
2208.5745 | -0.52091 | 1546.1985 | 0.010479 | 18554.3991 | 0.0059568 | [10 empty] | 87209.8373 | 0.051357
2210.3752 | -0.52107 | 1547.9993 | 0.010322 | 18575.9987 | 0.006071 | [10 empty] | 87322.3607 | 0.051776
2212.1758 | -0.52072 | 1549.7998 | 0.010674 | 18597.5983 | 0.0064133 | [10 empty] | 87434.892 | 0.052156
2213.9756 | -0.52095 | 1551.5996 | 0.01044 | 18619.1999 | 0.006071 | [10 empty] | 87547.4467 | 0.05227
2215.7751 | -0.52072 | 1553.3992 | 0.010674 | 18640.7995 | 0.0062612 | [10 empty] | 87660.0013 | 0.051852
2217.5754 | -0.52036 | 1555.1995 | 0.011026 | 18662.3991 | 0.0059948 | [10 empty] | 87772.5795 | 0.052384
2219.3762 | -0.52021 | 1557.0002 | 0.011183 | 18683.9987 | 0.006147 | [10 empty] | 87885.1576 | 0.052575
2221.176 | -0.52068 | 1558.8 | 0.010713 | 18705.5983 | 0.0065275 | [10 empty] | 87997.7592 | 0.052841
|  |  |  | 18727.1999 | 0.0060329 | [10 empty] | 88110.3685 | 0.052955
|  |  |  | 18748.7995 | 0.0059948 | [10 empty] | 88222.9935 | 0.053069
|  |  |  | 18770.3991 | 0.0062992 | [10 empty] | 88335.6263 | 0.052917
|  |  |  | 18791.9987 | 0.0061851 | [10 empty] | 88448.2748 | 0.053031
|  |  |  | 18813.5983 | 0.0060329 | [10 empty] | 88560.9388 | 0.053526
|  |  |  | 18835.1999 | 0.0075927 | [10 empty] | 88673.6107 | 0.05364
|  |  |  | 18856.7995 | 0.0065275 | [10 empty] | 88786.2982 | 0.053412
|  |  |  | 18878.3991 | 0.0060329 | [10 empty] | 88899.0013 | 0.053754
|  |  |  | 18899.9987 | 0.0058807 | [10 empty] | 89011.7123 | 0.053868
|  |  |  | 18921.5983 | 0.0066036 | [10 empty] | 89124.431 | 0.05421
|  |  |  | 18943.1999 | 0.0064894 | [10 empty] | 89237.1654 | 0.05402
|  |  |  | 18964.7995 | 0.0067177 | [10 empty] | 89349.9154 | 0.054591
|  |  |  | 18986.3991 | 0.0070981 | [10 empty] | 89462.681 | 0.054781
|  |  |  | 19007.9987 | 0.0058427 | [10 empty] | 89575.4545 | 0.054819
|  |  |  | 19029.5983 | 0.0063372 | [10 empty] | 89688.2357 | 0.055009
|  |  |  | 19051.1999 | 0.0063753 | [10 empty] | 89801.0404 | 0.0552
|  |  |  | 19072.7995 | 0.0062992 | [10 empty] | 89913.8451 | 0.055161
|  |  |  | 19094.3991 | 0.0062992 | [10 empty] | 90026.6732 | 0.054857
|  |  |  | 19115.9987 | 0.0070981 | [10 empty] | 90139.5092 | 0.055694
|  |  |  | 19137.5983 | 0.0067937 | [10 empty] | 90252.3529 | 0.055542
|  |  |  | 19159.1999 | 0.0062231 | [10 empty] | 90365.2123 | 0.055314
|  |  |  | 19180.7995 | 0.0062992 | [10 empty] | 90478.0873 | 0.055732
|  |  |  | 19202.3991 | 0.0066036 | [10 empty] | 90590.9779 | 0.055656
|  |  |  | 19223.9987 | 0.0064894 | [10 empty] | 90703.8685 | 0.05596
|  |  |  | 19245.5983 | 0.0066796 | [10 empty] | 90816.7826 | 0.056189
|  |  |  | 19267.1999 | 0.0071361 | [10 empty] | 90929.7045 | 0.056151
|  |  |  | 19288.7995 | 0.0078589 | [10 empty] | 91042.6342 | 0.056493
|  |  |  | 19310.3991 | 0.0086578 | [10 empty] | 91155.5873 | 0.056493
|  |  |  | 19331.9987 | 0.0079351 | [10 empty] | 91268.5404 | 0.056683
|  |  |  | 19353.5983 | 0.006071 | [10 empty] | 91381.517 | 0.056949
|  |  |  | 19375.1999 | 0.0066416 | [10 empty] | 91494.4935 | 0.056759
|  |  |  | 19396.7995 | 0.0099132 | [10 empty] | 91607.4935 | 0.05714
|  |  |  | 19418.3991 | 0.0069459 | [10 empty] | 91720.5013 | 0.057102
|  |  |  | 19439.9987 | 0.0075546 | [10 empty] | 91833.517 | 0.057216
|  |  |  | 19461.5983 | 0.0091904 | [10 empty] | 91946.556 | 0.057444
|  |  |  | 19483.1999 | 0.007022 | [10 empty] | 92059.5951 | 0.057977
|  |  |  | 19504.7995 | 0.007897 | [10 empty] | 92172.6498 | 0.057596
|  |  |  | 19526.3991 | 0.0099132 | [10 empty] | 92285.7201 | 0.057901
|  |  |  | 19548.0007 | 0.0094187 | [10 empty] | 92398.7982 | 0.058015
|  |  |  | 19569.5983 | 0.0067557 | [10 empty] | 92511.892 | 0.058205
|  |  |  | 19591.1999 | 0.0087339 | [10 empty] | 92625.0013 | 0.058243
|  |  |  | 19612.7995 | 0.0099893 | [10 empty] | 92738.1185 | 0.058281
|  |  |  | 19634.3991 | 0.010522 | [10 empty] | 92851.2435 | 0.058395
|  |  |  | 19655.9987 | 0.007022 | [10 empty] | 92964.3842 | 0.059042
|  |  |  | 19677.5983 | 0.0073644 | [10 empty] | 93077.5404 | 0.059194
|  |  |  | 19699.1999 | 0.0085437 | [10 empty] | 93190.7045 | 0.059232
|  |  |  | 19720.7995 | 0.0084296 | [10 empty] | 93303.8763 | 0.059232
|  |  |  | 19742.3991 | 0.0079731 | [10 empty] | 93417.0717 | 0.059308
|  |  |  | 19763.9987 | 0.0073263 | [10 empty] | 93530.267 | 0.059384
|  |  |  | 19785.5983 | 0.0074785 | [10 empty] | 93643.4857 | 0.059574
|  |  |  | 19807.1999 | 0.0075546 | [10 empty] | 93756.7045 | 0.05965
|  |  |  | 19828.7995 | 0.0071742 | [10 empty] | 93869.9467 | 0.059841
|  |  |  | 19850.3991 | 0.0066796 | [10 empty] | 93983.1888 | 0.060183
|  |  |  | 19871.9987 | 0.0069459 | [10 empty] | 94096.4545 | 0.060069
|  |  |  | 19893.5983 | 0.0076307 | [10 empty] | 94209.7279 | 0.060563
|  |  |  | 19915.1999 | 0.0069079 | [10 empty] | 94323.0092 | 0.060602
|  |  |  | 19936.7995 | 0.0067557 | [10 empty] | 94436.306 | 0.060411
|  |  |  | 19958.3991 | 0.007022 | [10 empty] | 94549.6107 | 0.060754
|  |  |  | 19979.9987 | 0.0070601 | [10 empty] | 94662.931 | 0.060792
|  |  |  | 20001.5983 | 0.0073644 | [10 empty] | 94776.267 | 0.061286
|  |  |  | 20023.1999 | 0.0072122 | [10 empty] | 94889.6107 | 0.061058
|  |  |  | 20044.7995 | 0.0074404 | [10 empty] | 95002.9623 | 0.061591
|  |  |  | 20066.3991 | 0.0080492 | [10 empty] | 95116.3295 | 0.061553
|  |  |  | 20087.9987 | 0.0080111 | [10 empty] | 95229.7123 | 0.061933
|  |  |  | 20109.5983 | 0.0077448 | [10 empty] | 95343.1029 | 0.062047
|  |  |  | 20131.1999 | 0.010826 | [10 empty] | 95456.5013 | 0.062313
|  |  |  | 20152.7995 | 0.007897 | [10 empty] | 95569.9154 | 0.062275
|  |  |  | 20174.3991 | 0.0083915 | [10 empty] | 95683.3451 | 0.06258
|  |  |  | 20195.9987 | 0.0072122 | [10 empty] | 95796.7826 | 0.062694
|  |  |  | 20217.5983 | 0.0069459 | [10 empty] | 95910.2279 | 0.062884
|  |  |  | 20239.1999 | 0.0073644 | [10 empty] | 96023.6888 | 0.062808
|  |  |  | 20260.7995 | 0.0071742 | [10 empty] | 96137.1654 | 0.062808
|  |  |  | 20282.3991 | 0.0080492 | [10 empty] | 96250.6498 | 0.063226
[16 empty] | 96364.142 | 0.062884
[16 empty] | 96477.6498 | 0.063417
[16 empty] | 96591.1654 | 0.063531
[16 empty] | 96704.6967 | 0.063569
[16 empty] | 96818.2435 | 0.063797
[16 empty] | 96931.7982 | 0.063873
[16 empty] | 97045.3607 | 0.063873
[16 empty] | 97158.9388 | 0.064444
[16 empty] | 97272.5248 | 0.064254
[16 empty] | 97386.1263 | 0.064482
[16 empty] | 97499.7357 | 0.064786
[16 empty] | 97613.3607 | 0.064938
[16 empty] | 97726.9935 | 0.065052
[16 empty] | 97840.642 | 0.065167
[16 empty] | 97954.2982 | 0.065433
[16 empty] | 98067.9701 | 0.065509
[16 empty] | 98181.6498 | 0.065585
[16 empty] | 98295.3451 | 0.065547
[16 empty] | 98409.0482 | 0.065851
[16 empty] | 98522.7592 | 0.065851
[16 empty] | 98636.4857 | 0.066308
[16 empty] | 98750.2279 | 0.066422
[16 empty] | 98863.9779 | 0.066688
[16 empty] | 98977.7357 | 0.066802
[16 empty] | 99091.5092 | 0.066764
[16 empty] | 99205.2904 | 0.066764
[16 empty] | 99319.0873 | 0.066993
[16 empty] | 99432.892 | 0.066993
[16 empty] | 99546.7045 | 0.067373
[16 empty] | 99660.5326 | 0.067639
[16 empty] | 99774.3763 | 0.067677
[16 empty] | 99888.2279 | 0.06783
[16 empty] | 100002.0873 | 0.067906
[16 empty] | 100115.9623 | 0.06802
[16 empty] | 100229.8451 | 0.068172
[16 empty] | 100343.7435 | 0.0684
[16 empty] | 100457.6498 | 0.068438
[16 empty] | 100571.5717 | 0.068628
[16 empty] | 100685.5013 | 0.068514
[16 empty] | 100799.4388 | 0.068933
[16 empty] | 100913.392 | 0.068895
[16 empty] | 101027.3529 | 0.069123
[16 empty] | 101141.3295 | 0.069351
[16 empty] | 101255.3138 | 0.069389
[16 empty] | 101369.306 | 0.069427
[16 empty] | 101483.3138 | 0.069694
[16 empty] | 101597.3373 | 0.069922
[16 empty] | 101711.3685 | 0.06996
[16 empty] | 101825.4076 | 0.070416
[16 empty] | 101939.4545 | 0.07015
[16 empty] | 102053.5248 | 0.070416
[16 empty] | 102167.5951 | 0.070493
[16 empty] | 102281.681 | 0.070721
[16 empty] | 102395.7748 | 0.070873
[16 empty] | 102509.8842 | 0.071139
[16 empty] | 102624.0013 | 0.071329
[16 empty] | 102738.1342 | 0.071291
[16 empty] | 102852.267 | 0.071406
[16 empty] | 102966.4232 | 0.071482
[16 empty] | 103080.5873 | 0.071824
[16 empty] | 103194.7592 | 0.071824
[16 empty] | 103308.9388 | 0.071672
[16 empty] | 103423.1342 | 0.072128
[16 empty] | 103537.3373 | 0.072357
[16 empty] | 103651.556 | 0.072395
[16 empty] | 103765.7826 | 0.072281
[16 empty] | 103880.0248 | 0.072813
[16 empty] | 103994.2748 | 0.072813
[16 empty] | 104108.5326 | 0.073422
[16 empty] | 104222.806 | 0.072851
[16 empty] | 104337.0873 | 0.073156
[16 empty] | 104451.3763 | 0.073422
[16 empty] | 104565.681 | 0.07327
[16 empty] | 104679.9935 | 0.07384
[16 empty] | 104794.3217 | 0.074145
[16 empty] | 104908.6576 | 0.074525
[16 empty] | 105023.0013 | 0.073726
[16 empty] | 105137.3607 | 0.074563
[16 empty] | 105251.7279 | 0.074411
[16 empty] | 105366.1107 | 0.074639
[16 empty] | 105480.4935 | 0.074411
[16 empty] | 105594.8998 | 0.075172
[16 empty] | 105709.306 | 0.075286
[16 empty] | 105823.7279 | 0.075134
[16 empty] | 105938.1654 | 0.075058
[16 empty] | 106052.6029 | 0.075552
[16 empty] | 106167.056 | 0.075552
[16 empty] | 106281.5248 | 0.075742
[16 empty] | 106395.9935 | 0.076085
[16 empty] | 106510.4857 | 0.076009
[16 empty] | 106624.9779 | 0.076237
[16 empty] | 106739.4857 | 0.076579
[16 empty] | 106854.0013 | 0.076655
[16 empty] | 106968.5326 | 0.076731
[16 empty] | 107083.0717 | 0.076655
[16 empty] | 107197.6185 | 0.07677
[16 empty] | 107312.181 | 0.077302
[16 empty] | 107426.7513 | 0.077226
[16 empty] | 107541.3295 | 0.077036
[16 empty] | 107655.9232 | 0.077492
[16 empty] | 107770.5248 | 0.077835
[16 empty] | 107885.1342 | 0.078063
[16 empty] | 107999.7592 | 0.078139
[16 empty] | 108114.392 | 0.077721
[16 empty] | 108229.0326 | 0.078253
[16 empty] | 108343.6888 | 0.078139
[16 empty] | 108458.3529 | 0.078367
[16 empty] | 108573.0326 | 0.07909
[16 empty] | 108687.7123 | 0.0789
[16 empty] | 108802.4076 | 0.079052
[16 empty] | 108917.1185 | 0.078786
[16 empty] | 109031.8373 | 0.07928
[16 empty] | 109146.5638 | 0.078976
[16 empty] | 109261.2982 | 0.079471
[16 empty] | 109376.0482 | 0.079356
[16 empty] | 109490.806 | 0.079775
[16 empty] | 109605.5717 | 0.080193
[16 empty] | 109720.3529 | 0.080193
[16 empty] | 109835.142 | 0.080384
[16 empty] | 109949.9467 | 0.080536
[16 empty] | 110064.7513 | 0.080878
[16 empty] | 110179.5717 | 0.080764
[16 empty] | 110294.4076 | 0.080954
[16 empty] | 110409.2435 | 0.080764
[16 empty] | 110524.0951 | 0.080992
[16 empty] | 110638.9545 | 0.081411
[16 empty] | 110638.9545 | 0.081411

## alpha
Thermal expansion coefficient
4Ni | ferrite(%) |  | R^2 | austenite(%) |  | R^2
1071 | 0.001558 | 1.558e-05 | 0.999 | 0.002373 | 2.373e-05 | 0.99898
1141 | 0.001406 | 1.406e-05 | 0.99957 | 0.002396 | 2.396e-05 | 0.9997
1161 | 0.001396 | 1.396e-05 | 0.99943 | 0.002449 | 2.449e-05 | 0.99962
2261 | 0.001391 | 1.391e-05 | 0.99954 | 0.0024005 | 2.4005e-05 | 0.99996
2271 | 0.00139 | 1.39e-05 | 0.99943 | 0.0024221 | 2.4221e-05 | 0.99996
2291 | 0.001397 | 1.397e-05 | 0.99932 | 0.0023746 | 2.3746e-05 | 0.99998
Average | 0.001423 | 1.423e-05 | 0.99938 | 0.0024025 | 2.4025e-05 | 0.9997
STD | 6.6381e-05 | 6.6381e-07 |  | 2.9126e-05 | 2.9126e-07
5Ni
40 | 0.0014051 | 1.4051e-05 | 0.99928 | 0.0022555 | 2.2555e-05 | 0.99989
41 | 0.0013656 | 1.3656e-05 | 0.9995 | 0.0022098 | 2.2098e-05 | 0.99997
42 | 0.0013847 | 1.3847e-05 | 0.99924 | 0.002311 | 2.311e-05 | 0.99997
44 | 0.0014066 | 1.4066e-05 | 0.99914 | 0.0024222 | 2.4222e-05 | 0.99998
45 | 0.001388 | 1.388e-05 | 0.99946 | 0.002439 | 2.439e-05 | 0.99999
50 | 0.0013393 | 1.3393e-05 | 0.9997 | 0.0025119 | 2.5119e-05 | 0.99962
52 | 0.0013465 | 1.3465e-05 | 0.99969 | 0.0024208 | 2.4208e-05 | 0.99999
53 | 0.0013613 | 1.3613e-05 | 0.99945 | 0.0024113 | 2.4113e-05 | 0.99995
av. | 0.0013746 | 1.3746e-05 | 0.99943 | 0.0023727 | 2.3727e-05 | 0.99992
std. | 2.5437e-05 | 2.5437e-07 | 0.00020417 | 0.00010289 | 1.0289e-06 | 0.00012561
6Ni | ferrite |  |  | austenite
2351 | 0.0013507 | 1.3507e-05 | 0.99953 | 0.0024229 | 2.4229e-05 | 0.99998
2361 | 0.0012729 | 1.2729e-05 | 0.99966 | 0.0023832 | 2.3832e-05 | 0.99998
2381 | 0.0013456 | 1.3456e-05 | 0.99946 | 0.002268 | 2.268e-05 | 0.99996
2391 | 0.001318 | 1.318e-05 | 0.99955 | 0.0022911 | 2.2911e-05 | 0.99998
2401 | 0.0013104 | 1.3104e-05 | 0.99904 | 0.0022426 | 2.2426e-05 | 0.99998
2411 | 0.0013124 | 1.3124e-05 | 0.9992 | 0.002237 | 2.237e-05 | 0.99994
2421 | 0.0013077 | 1.3077e-05 | 0.99923 | 0.0023012 | 2.3012e-05 | 0.99997
2431 | 0.0013158 | 1.3158e-05 | 0.99929 | 0.0023105 | 2.3105e-05 | 0.99984
16 | 0.0013214 | 1.3214e-05 | 0.99937 | 0.0022521 | 2.2521e-05 | 0.99995
17 | 0.0013353 | 1.3353e-05 | 0.99955 | 0.0023544 | 2.3544e-05 | 0.99986
21 | 0.0013391 | 1.3391e-05 | 0.99961 | 0.0023541 | 2.3541e-05 | 0.99998
22 | 0.0013068 | 1.3068e-05 | 0.9996 | 0.002304 | 2.304e-05 | 0.99998
24 | 0.0012673 | 1.2673e-05 | 0.99957 | 0.0023435 | 2.3435e-05 | 0.9999
av. | 0.0013156 | 1.3156e-05 | 0.99943 | 0.0023127 | 2.3127e-05 | 0.99995
std. | 2.4908e-05 | 2.4908e-07 | 0.00019203 | 5.6655e-05 | 5.6655e-07 | 4.7866e-05

## 4Nivol. fraction
4Ni | [5 empty] | Cu K | 0.1542 | nm
Lattice parameter at RT |  | ferrite | from XRD | 0.28735
|  |  | from EQ | 0.28744
|  | austenite | from EQ | 0.35787
Expansion |  | ferrite | 1.423e-05 | +- | 6.6381e-07 | 4.6648
|  | austenite | 2.4025e-05 | +- | 2.9126e-07 | 1.2123
[6 empty] | ab. Err | error %
Lattice parameter at | 420 | ferrite | from XRD | 0.28898 | +- | 7.6297e-05 | 0.026402
|  |  | from EQ | 0.28907 | +- | 7.6321e-05 | 0.026402
|  | austenite | from EQ | 0.36131 | +- | 4.1693e-05 | 0.01154
| 440 | ferrite | from XRD | 0.28907 | +- | 8.0112e-05 | 0.027714
|  |  | from EQ | 0.28916 | +- | 8.0137e-05 | 0.027714
|  | austenite | from EQ | 0.36148 | +- | 4.3778e-05 | 0.012111
| 460 | ferrite | from XRD | 0.28915 | +- | 8.3927e-05 | 0.029026
|  |  | from EQ | 0.28924 | +- | 8.3954e-05 | 0.029026
|  | austenite | from EQ | 0.36165 | +- | 4.5863e-05 | 0.012681
| 480 | ferrite | from XRD | 0.28923 | +- | 8.7742e-05 | 0.030337
|  |  | from EQ | 0.28932 | +- | 8.777e-05 | 0.030337
|  | austenite | from EQ | 0.36182 | +- | 4.7947e-05 | 0.013252
| 490 | ferrite | from XRD | 0.28923 | +- | 8.7742e-05 | 0.030337
|  |  | from EQ | 0.28932 | +- | 8.777e-05 | 0.030337
|  | austenite |  | 0.36182 | +- | 4.7947e-05 | 0.013252
| 500 | ferrite | from XRD | 0.28923 | +- | 8.7742e-05 | 0.030337
|  |  | from EQ | 0.28932 | +- | 8.777e-05 | 0.030337
|  | austenite |  | 0.36182 | +- | 4.7947e-05 | 0.013252
| 510 | ferrite | from XRD | 0.28923 | +- | 8.7742e-05 | 0.030337
|  |  | from EQ | 0.28932 | +- | 8.777e-05 | 0.030337
|  | austenite |  | 0.36182 | +- | 4.7947e-05 | 0.013252
Strain | 420 | 0.478 | 0.00478
| 440 | 0.43217 | 0.0043217
| 460 | 0.24398 | 0.0024398
| 480 | 0.10885 | 0.0010885
| 490 | 0 | 0
| 500 | 0 | 0
| 510 | 0 | 0
Volume fraction | 420 | from XRD | 0.61749
|  | from EQ | 0.59294
| 440 | from XRD | 0.57257
|  | from EQ | 0.54924
| 460 | from XRD | 0.33125
|  | from EQ | 0.31742
| 480 | from XRD | 0.15163
|  | from EQ | 0.14514
| 490 | from XRD | 0
|  | from EQ | 0
| 500 | from XRD | 0
|  | from EQ | 0
| 510 | from XRD
from EQ

## 5Ni, V
5Ni
lattice parameter at RT |  | ferrite | 0.28749
|  | austenite | 0.35783
|  |  |  | ab.err | err % |  |  |  | ab.err | rel.err
Expansion coefficient |  | ferrite | 1.3746e-05 | 2.5437e-07 | 1.8505 | V | 380 | 0.63783 | 0.016023 | 2.5122
|  | austenite | 2.3727e-05 | 1.0289e-06 | 4.3366
[7 empty] | 400 | 0.50034 |  | 2.7133
al*dT | 380 | ferrite | 0.0049487 | 9.1574e-05 | 1.8505
|  | austenite | 0.0085417 | 0.00037042 | 4.3366 |  | 420 | 0.36181 |  | 2.9239
| 400 | ferrite | 0.0052236 | 9.6662e-05 | 1.8505
|  | austenite | 0.0090162 | 0.000391 | 4.3366 |  | 440 | 0.18 |  | 3.1448
| 420 | ferrite | 0.0054985 | 0.00010175 | 1.8505
|  | austenite | 0.0094907 | 0.00041158 | 4.3366 |  | 460 | 0.049817 |  | 3.3766
| 440 | ferrite | 0.0057735 | 0.00010684 | 1.8505
|  | austenite | 0.0099653 | 0.00043215 | 4.3366 |  | 470 | 0.013625 |  | 3.4969
| 460 | ferrite | 0.0060484 | 0.00011192 | 1.8505
|  | austenite | 0.01044 | 0.00045273 | 4.3366
| 470 | ferrite | 0.0061859 | 0.00011447 | 1.8505
|  | austenite | 0.010677 | 0.00046302 | 4.3366
1+al*dT | 380 | ferrite | 1.0049 | 9.1574e-05 | 0.0091123
|  | austenite | 1.0085 | 0.00037042 | 0.036728
| 400 | ferrite | 1.0052 | 9.6662e-05 | 0.0096159
|  | austenite | 1.009 | 0.000391 | 0.03875
| 420 | ferrite | 1.0055 | 0.00010175 | 0.010119
|  | austenite | 1.0095 | 0.00041158 | 0.040771
| 440 | ferrite | 1.0058 | 0.00010684 | 0.010622
|  | austenite | 1.01 | 0.00043215 | 0.042789
| 460 | ferrite | 1.006 | 0.00011192 | 0.011125
|  | austenite | 1.0104 | 0.00045273 | 0.044806
| 470 | ferrite | 1.0062 | 0.00011447 | 0.011376
|  | austenite | 1.0107 | 0.00046302 | 0.045813
lattice parameter | 380 | ferrite | 0.28891 | 2.6326e-05 | 0.0091123
|  | austenite | 0.36088 | 0.00013255 | 0.036728
| 400 | ferrite | 0.28899 | 2.7789e-05 | 0.0096159
|  | austenite | 0.36105 | 0.00013991 | 0.03875
| 420 | ferrite | 0.28907 | 2.9251e-05 | 0.010119
|  | austenite | 0.36122 | 0.00014727 | 0.040771
| 440 | ferrite | 0.28915 | 3.0714e-05 | 0.010622
|  | austenite | 0.36139 | 0.00015464 | 0.042789
| 460 | ferrite | 0.28922 | 3.2177e-05 | 0.011125
|  | austenite | 0.36156 | 0.000162 | 0.044806
| 470 | ferrite | 0.28926 | 3.2908e-05 | 0.011376
|  | austenite | 0.36165 | 0.00016568 | 0.045813
[6 empty] | 2a^3 | ab.err | err %
a^3 | 380 | ferrite | 0.024115 | 3.806e-06 | 0.015783 | 0.048229 | 7.612e-06 | 0.015783
|  | austenite | 0.047001 | 2.9899e-05 | 0.063615
| 400 | ferrite | 0.024134 | 4.0197e-06 | 0.016655 | 0.048269 | 8.0393e-06 | 0.016655
|  | austenite | 0.047067 | 3.159e-05 | 0.067118
| 420 | ferrite | 0.024154 | 4.2335e-06 | 0.017527 | 0.048308 | 8.4671e-06 | 0.017527
|  | austenite | 0.047133 | 3.3284e-05 | 0.070617
| 440 | ferrite | 0.024174 | 4.4476e-06 | 0.018398 | 0.048348 | 8.8953e-06 | 0.018398
|  | austenite | 0.0472 | 3.4981e-05 | 0.074113
| 460 | ferrite | 0.024194 | 4.662e-06 | 0.019269 | 0.048388 | 9.324e-06 | 0.019269
|  | austenite | 0.047266 | 3.6681e-05 | 0.077606
| 470 | ferrite | 0.024204 | 4.7692e-06 | 0.019705 | 0.048408 | 9.5385e-06 | 0.019705
|  | austenite | 0.0473 | 3.7533e-05 | 0.079351
분모 | 380 |  | 0.0012285 | 3.0853e-05 | 2.5114
| 400 |  | 0.0012018 | 3.2597e-05 | 2.7124
| 420 |  | 0.0011749 | 3.4344e-05 | 2.9231
| 440 |  | 0.0011481 | 3.6094e-05 | 3.1439
| 460 |  | 0.0011212 | 3.7848e-05 | 3.3757
| 470 |  | 0.0011077 | 3.8726e-05 | 3.496
strain | 380 | 0.55268 | 0.0055268
| 400 | 0.42404 | 0.0042404
| 420 | 0.29974 | 0.0029974
| 440 | 0.14573 | 0.0014573
| 460 | 0.039374 | 0.00039374
| 470 | 0.010635 | 0.00010635
분자 | 380 |  | 0.0007836 | 4.9849e-07 | 0.063615
| 400 |  | 0.00060129 | 4.0357e-07 | 0.067118
| 420 |  | 0.00042511 | 3.002e-07 | 0.070617
| 440 |  | 0.00020665 | 1.5315e-07 | 0.074113
| 460 |  | 5.5854e-05 | 4.3346e-08 | 0.077606
| 470 |  | 1.5093e-05 | 1.1976e-08 | 0.079351