## 4Ni calc
Fe | 55.85 | Mn | 54.94 | Ni | 58.69 | C | 12.01
average | 55.937558
[22 empty] | 0.131 | 600 |  |  | 0 | 340
| C= | 0.131 | SI= | 0 | MN= | 2.275 | NI= | 4.03 | MO= | 0 |  | CR= | 0 | V= |  |  | 0 |  |  |  |  | 0.131 | 0 |  |  | 1.4 | 340
| C= | 0.0061 | SI= | 0 | MN= | 0.023 | NI= | 0.0382 | MO= | 0 |  | CR= | 0 | V= |  |  | 0 | [5 empty] | Bs | Ms
[23 empty] | 340 | 332 |  | 0 | 332
| CARBON | CONTENT= | 0.00607 | T10= | 0.541025 | T20= | -1.172545 | WGAMMA= | 8509 | [16 empty] | 1.4 | 332
-------------------------------------------------------------------------------------------------------------------------------
| FPRO | FPROA | GMAX | CTEMP | NUCLEUS | FSON | XEQ | XEQ50 | FTO | XTO | CTEMP |  | X44 | XTO400 | XTO400, wt% | CTEMP |  | SHEART | CTEMP | DIFFT | CTEMP
| -3406 | -3481 | -3584 | 0 | 0.26D-06 | -3548 | 0.2344 | 0.2335 | -3203 | 0.0602 | 0 | 3 | 0.058 | 0.0544 | 1.220111 | 0 | 2 | [5 empty] | Temp | Cal. F | Measured f
| -3336 | -3412 | -3510 | 10 | 0.10D-06 | -3480 | 0.2311 | 0.2302 | -3136 | 0.0602 | 10 | 2 | 0.0564 | 0.0545 | 1.222455 | 10 | 1 | [5 empty] | 420 | 0.439844 | 98.92936
| -3266 | -3340 | -3435 | 20 | 0.64D-07 | -3409 | 0.2279 | 0.2269 | -3070 | 0.0603 | 20 | 1 | 0.0547 | 0.0541 | 1.213084 | 20 | 2 | [5 empty] | 430 | 0.3692256
| -3195 | -3269 |  | 30 | 0.31D+01 | -3340 | 0.2246 | 0.2236 | -3004 | 0.0601 | 30 | 2 | 0.0529 | 0.0538 | 1.206061 | 30 | 2 | [5 empty] | 440 | 0.2784305 | 86.09959
| -3125 | -3198 | -3298 | 40 | 0.24D-08 | -3269 | 0.2214 | 0.2204 | -2938 | 0.06 | 40 | 2 | 0.0513 | 0.0535 | 1.19904 | 40 | 2 | [5 empty] | 450 | 0.1573703
| -3054 | -3127 | -3225 | 50 | 0.15D-07 | -3199 | 0.2182 | 0.2171 | -2872 | 0.0599 | 50 | 2 | 0.0496 | 0.0531 | 1.189686 | 50 | 2 | [5 empty] | 460 | 0 | 42.82722
| -2984 | -3056 | -3164 | 60 | 0.53D-08 | -3129 | 0.215 | 0.2139 | -2806 | 0.0597 | 60 | 2 | 0.048 | 0.0526 | 1.178001 | 60 | 2 | [5 empty] | 470 | 0
| -2914 | -2986 | -3092 | 70 | 0.52D-08 | -3060 | 0.2118 | 0.2107 | -2740 | 0.0595 | 70 | 2 | 0.0463 | 0.0519 | 1.161658 | 70 | 3 | [5 empty] | 480 | 0 | 17.39086
| -2843 | -2915 | -3011 | 80 | 0.54D-09 | -2989 | 0.2087 | 0.2075 | -2674 | 0.0592 | 80 | 2 | 0.0448 | 0.0512 | 1.145334 | 80 | 3 | [5 empty] | 490 | 0 | 4.587281
| -2774 | -2844 | -2950 | 90 | 0.21D-08 | -2920 | 0.2055 | 0.2042 | -2607 | 0.0589 | 90 | 2 | 0.0431 | 0.0504 | 1.1267 | 90 | 3 | [5 empty] | 500 | 0 | 2.358684
| -2703 | -2773 | -2876 | 100 | 0.15D-08 | -2850 | 0.2023 | 0.201 | -2541 | 0.0585 | 100 | 2 | 0.0416 | 0.0495 | 1.105767 | 100 | 3 | [5 empty] | 510 | #DIV/0!
| -2633 | -2703 | -2812 | 110 | 0.54D-09 | -2780 | 0.1991 | 0.1978 | -2475 | 0.0578 | 110 | 3 | 0.04 | 0.0484 | 1.080223 | 110 | 3
| -2564 | -2632 | -2729 | 120 | 0.55D-09 | -2710 | 0.1959 | 0.1945 | -2409 | 0.0571 | 120 | 3 | 0.0385 | 0.0472 | 1.05241 | 120 | 3
| -2494 | -2562 | -2676 | 130 | 0.30D-09 | -2640 | 0.1926 | 0.1913 | -2343 | 0.0564 | 130 | 3 | 0.0369 | 0.0459 | 1.02234 | 130 | 3
| -2424 | -2491 | -2605 | 140 | 0.65D-09 | -2570 | 0.1894 | 0.188 | -2277 | 0.0555 | 140 | 3 | 0.0354 | 0.0447 | 0.9946401 | 140 | 3
| -2355 | -2421 | -2531 | 150 | 0.55D-09 | -2500 | 0.1861 | 0.1847 | -2211 | 0.0543 | 150 | 4 | 0.0338 | 0.0434 | 0.9646925 | 150 | 3
| -2285 | -2351 | -2454 | 160 | 0.12D-08 | -2430 | 0.1828 | 0.1813 | -2144 | 0.053 | 160 | 4 | 0.0323 | 0.0421 | 0.9348082 | 160 | 3
| -2216 | -2280 | -2392 | 170 | 0.25D-08 | -2360 | 0.1795 | 0.178 | -2078 | 0.0516 | 170 | 4 | 0.0307 | 0.0409 | 0.9072786 | 170 | 3
| -2146 | -2210 | -2320 | 180 | 0.36D-08 | -2291 | 0.1762 | 0.1746 | -2012 | 0.0503 | 180 | 4 | 0.0292 | 0.0396 | 0.8775153 | 180 | 3
| -2077 | -2140 | -2240 | 190 | 0.57D-08 | -2221 | 0.1728 | 0.1711 | -1946 | 0.0489 | 190 | 4 | 0.0276 | 0.0383 | 0.8478147 | 190 | 3 | [5 empty] | Measured Bs
| -2008 | -2070 | -2175 | 200 | 0.88D-08 | -2151 | 0.1693 | 0.1677 | -1880 | 0.0475 | 200 | 4 | 0.0262 | 0.037 | 0.8181766 | 200 | 3 | [5 empty] | 500
| -1939 | -2000 | -2102 | 210 | 0.13D-07 | -2081 | 0.1659 | 0.1641 | -1814 | 0.0461 | 210 | 4 | 0.0246 | 0.0356 | 0.7863282 | 210 | 3
| -1870 | -1930 | -2046 | 220 | 0.20D-07 | -2011 | 0.1623 | 0.1606 | -1748 | 0.0447 | 220 | 4 | 0.0231 | 0.0343 | 0.7568191 | 220 | 3 | [5 empty] | Measured Ms
| -1801 | -1860 | -1974 | 230 | 0.29D-07 | -1942 | 0.1588 | 0.1569 | -1682 | 0.0433 | 230 | 4 | 0.0216 | 0.033 | 0.7273719 | 230 | 3
| -1732 | -1791 | -1900 | 240 | 0.41D-07 | -1872 | 0.1552 | 0.1533 | -1615 | 0.0419 | 240 | 4 | 0.0201 | 0.0316 | 0.6957284 | 240 | 3
| -1663 | -1721 | -1831 | 250 | 0.59D-07 | -1802 | 0.1515 | 0.1495 | -1549 | 0.0405 | 250 | 4 | 0.0186 | 0.0303 | 0.666409 | 250 | 3
| -1594 | -1651 | -1759 | 260 | 0.82D-07 | -1732 | 0.1477 | 0.1457 | -1483 | 0.0391 | 260 | 4 | 0.017 | 0.0289 | 0.6349028 | 260 | 3
| -1526 | -1582 | -1689 | 270 | 0.11D-06 | -1663 | 0.1439 | 0.1418 | -1417 | 0.0377 | 270 | 4 | 0.0156 | 0.0275 | 0.6034674 | 270 | 3
| -1457 | -1513 | -1620 | 280 | 0.16D-06 | -1593 | 0.14 | 0.1379 | -1351 | 0.0362 | 280 | 4 | 0.014 | 0.0262 | 0.5743406 | 280 | 3
| -1389 | -1443 | -1559 | 290 | 0.21D-06 | -1523 | 0.1361 | 0.1338 | -1285 | 0.0348 | 290 | 4 | 0.0125 | 0.0248 | 0.5430411 | 290 | 3
| -1321 | -1374 | -1479 | 300 | 0.28D-06 | -1454 | 0.132 | 0.1297 | -1219 | 0.0333 | 300 | 4 | 0.0111 | 0.0234 | 0.5118116 | 300 | 3
| -1253 | -1305 | -1411 | 310 | 0.38D-06 | -1384 | 0.1279 | 0.1255 | -1152 | 0.0319 | 310 | 4 | 0.0096 | 0.022 | 0.4806521 | 310 | 3
| -1199 | -1250 | -1354 | 320 | 0.50D-06 | -1329 | 0.1244 | 0.1219 | -1101 | 0.0309 | 320 | 3 | 0.0087 | 0.0209 | 0.4562185 | 320 | 3 | 300 | 330 | 4600000000000 | 330
| -1145 | -1196 | -1300 | 330 | 0.64D-06 | -1274 | 0.1208 | 0.1183 | -1050 | 0.0298 | 330 | 3 | 0.0078 | 0.0203 | 0.4429091 | 330 | 3 | 230 | 340 | 1100000000000 | 340
| -1092 | -1142 | -1244 | 340 | 0.83D-06 | -1219 | 0.1172 | 0.1146 | -999 | 0.0287 | 340 | 3 | 0.007 | 0.0193 | 0.4207552 | 340 | 3 | 190 | 350 | 260000000000 | 350
| -1038 | -1087 | -1190 | 350 | 0.11D-05 | -1165 | 0.1136 | 0.1109 | -947 | 0.0276 | 350 | 3 | 0.0062 | 0.0184 | 0.4008468 | 350 | 3 | 160 | 360 | 70000000000 | 360
| -985 | -1033 | -1134 | 360 | 0.13D-05 | -1110 | 0.1098 | 0.1071 | -896 | 0.0265 | 360 | 3 | 0.0053 | 0.0173 | 0.3765531 | 360 | 3 | 130 | 370 | 19000000000 | 370
| -932 | -979 | -1082 | 370 | 0.17D-05 | -1055 | 0.106 | 0.1032 | -845 | 0.0253 | 370 | 3 | 0.0045 | 0.0163 | 0.3545048 | 370 | 3 | 120 | 380 | 5800000000 | 380
| -879 | -926 | -1025 | 380 | 0.21D-05 | -1001 | 0.1022 | 0.0992 | -793 | 0.0242 | 380 | 3 | 0.0037 | 0.0153 | 0.3324915 | 380 | 3 | 110 | 390 | 1800000000 | 390
| -826 | -872 | -969 | 390 | 0.26D-05 | -946 | 0.0982 | 0.0952 | -742 | 0.0233 | 390 | ** | 0.0029 | 0.0142 | 0.3083173 | 390 | 3 | 99 | 400 | 610000000 | 400
| -774 | -818 | -916 | 400 | 0.32D-05 | -892 | 0.0942 | 0.091 | -691 | 0.0225 | 400 | 3 | 0.0022 | 0.0131 | 0.2841854 | 400 | 3 | 97 | 410 | 220000000 | 410
| -721 | -765 | -859 | 410 | 0.40D-05 | -837 | 0.09 | 0.0868 | -640 | 0.0215 | 410 | 3 | 0.0014 | 0.012 | 0.2600954 | 410 | 3 | 98 | 420 | 83000000 | 420
| -669 | -712 | -804 | 420 | 0.48D-05 | -782 | 0.0858 | 0.0824 | -588 | 0.0205 | 420 | 3 | 0.0008 | 0.0108 | 0.2338634 | 420 | 3 | 100 | 430 | 33000000 | 430
| -617 | -659 | -749 | 430 | 0.59D-05 | -728 | 0.0815 | 0.078 | -537 | 0.0194 | 430 | 3 | 0.0002 | 0.0096 | 0.2076812 | 430 | 3 | 110 | 440 | 14000000 | 440
| -565 | -606 | -695 | 440 | 0.71D-05 | -674 | 0.0771 | 0.0734 | -486 | 0.0183 | 440 | 3 | -0.0001 | 0.0084 | 0.1815487 | 440 | 3 | 120 | 450 | 6200000 | 450
| -514 | -553 | -640 | 450 | 0.85D-05 | -619 | 0.0725 | 0.0687 | -434 | 0.0172 | 450 | 3 | -0.0002 | 0.0072 | 0.1554657 | 450 | 3 | 150 | 460 | 3000000 | 460
| -463 | -501 | -584 | 460 | 0.10D-04 | -565 | 0.0678 | 0.0639 | -383 | 0.0161 | 460 | 3 | -0.0003 | 0.0059 | 0.1272648 | 460 | 3 | 190 | 470 | 1600000 | 470
| -412 | -449 | -529 | 470 | 0.12D-04 | -511 | 0.063 | 0.0589 | -332 | 0.0149 | 470 | 3 | -0.0005 | 0.0046 | 0.09912176 | 470 | 3 | 250 | 480 | 860000 | 480
| -362 | -397 | -474 | 480 | 0.14D-04 | -456 | 0.058 | 0.0538 | -281 | 0.0137 | 480 | 3 | -0.0006 | 0.0031 | 0.06672057 | 480 | 4 | 360 | 490 | 520000 | 490
| -312 | -346 | -419 | 490 | 0.17D-04 | -402 | 0.0529 | 0.0484 | -229 | 0.0123 | 490 | 4 | -0.0007 | 0.0017 | 0.03654842 | 490 | 4 | 520 | 500 | 320000 | 500
| -263 | -295 | -372 | 500 | 0.20D-04 | -348 | 0.0476 | 0.0429 | -178 | 0.0111 | 500 | 3 | -0.0009 | 0.0002 | 0.004294748 | 500 | 4 | 1000 | 510 | 260000 | 510
| -215 | -245 | -309 | 510 | 0.23D-04 | -294 | 0.0421 | 0.0371 | -127 | 0.0097 | 510 | 4 | -0.001 | 0 | 0 | 510 | 1 | 2200 | 520 | 230000 | 520
| -168 | -196 | -254 | 520 | 0.27D-04 | -241 | 0.0363 | 0.0311 | -76 | 0.0083 | 520 | 4 | -0.0011 | 0 | 0 | 520 | 1 | 5000 | 530 | 210000 | 530
| -122 | -148 | -207 | 530 | 0.31D-04 | -187 | 0.0304 | 0.0249 | -24 | 0.0069 | 530 | 4 | -0.0012 | 0 | 0 | 530 | 1 | 5800 | 550 | 59000 | 550
| -79 | -101 | -145 | 540 | 0.35D-04 | -134 | 0.0241 | 0.0183 | 27 | 0.0055 | 540 | 4 | -0.0014 | 0 | 0 | 540 | 1 | 20000 | 560 | 81000 | 560
| -110 | -135 | -186 | 550 | 0.40D-04 | -173 | 0.0283 | 0.0228 | 0 | 0.0064 | 550 | 3 | -0.0009 | 0 | 0 | 550 | 1 | 98000 | 570 | 150000 | 570
| -76 | -98 | -141 | 560 | 0.46D-04 | -130 | 0.0233 | 0.0176 | 0 | 0.0056 | 560 | 3 | -0.001 | 0 | 0 | 560 | 1 | 1300000 | 580 | 630000 | 580
| -45 | -63 | -98 | 570 | 0.53D-04 | -89 | 0.0182 | 0.0122 | 0 | 0.0043 | 570 | 4 | -0.0011 | 0 | 0 | 570 | 1 | 130000000 | 590 | 13000000 | 590
| -20 | -34 | -57 | 580 | 0.60D-04 | -51 | 0.0133 | 0.007 | 0 | 0.0032 | 580 | 4 | -0.0011 | 0 | 0 | 580 | 1
| -3 | -10 | -22 | 590 | 0.68D-04 | -17 | 0.0085 | 0.002 | 0 | 0.0021 | 590 | 4 | -0.0012 | 0 | 0 | 590 | 1
WIDMANSTATTEN START TEMPERATURES 340. & 340.
NUCLEATION LIMITED BAINITE START TEMP= 340. C
MARTENSITE START TEMPERATURE= 332. C
|  | Temp | Cal. F | Measured f |  | Thermal expansion coeff. | [5 empty] | Lattice parameter
|  | 420 | 43.98% | 98.92936 |  | Exp# | ferrite | R^2 | austenite | R^2 |  | ferrite | 0.2874389
|  | 430 | 36.92% |  |  | 1071 | 0.001558 | 0.999001 | 0.002373 | 0.998978 |  | austenite
|  | 440 | 27.84% | 86.09959 |  | 1141 | 0.001406 | 0.999567 | 0.002396 | 0.9996969
|  | 450 | 15.74% |  |  | 1161 | 0.001396 | 0.999434 | 0.002449 | 0.999617
|  | 460 |  | 42.82722 |  | 2261 | 0.001391 | 0.999537 | 0.0024005 | 0.999963
|  | 470 |  |  |  | 2271 | 0.00139 | 0.999431 | 0.002422055 | 0.9999641
|  | 480 |  | 17.39086 |  | 2291 | 0.001397 | 0.999317 | 0.002374562 | 0.9999808
|  | 490 |  | 4.587281 |  | Average | 0.001423 |  | 0.00240252
|  | 500 |  | 2.358684 |  | STD | 6.638072e-05 |  | 2.912625e-05
|  | 510 |  |  |  |  | 6.6e-05 |  | 2.912e-05
| ***** | FTO | VERSUS | TEMPERATURE | ****
| 0 | -3202.553 | -3140.87
| 10 | -3136.425 | -3079.329 |  |  | CTEMP | FTO
| 20 | -3070.3 | -3017.787 |  |  | 200 | -1880
| 30 | -3004.172 | -2956.246 |  |  | 220 | -1748
| 40 | -2938.044 | -2894.705 |  |  | 240 | -1615
| 50 | -2871.916 | -2833.164 |  |  | 260 | -1483
| 60 | -2805.788 | -2771.623 |  |  | 280 | -1351
| 70 | -2739.66 | -2710.081 |  |  | 300 | -1219
| 80 | -2673.531 | -2648.54 |  |  | 320 | -1101
| 90 | -2607.402 | -2586.999 |  |  | 340 | -999
| 100 | -2541.272 | -2525.458 |  |  | 360 | -896
| 110 | -2475.143 | -2463.917 |  |  | 380 | -793
| 120 | -2409.013 | -2402.375 |  |  | 400 | -691
| 130 | -2342.883 | -2340.834 |  |  | 420 | -588
| 140 | -2276.753 | -2279.293 |  |  | 440 | -486
| 150 | -2210.622 | -2217.752 |  |  | 460 | -383
| 160 | -2144.492 | -2156.211 |  |  | 480 | -281
| 170 | -2078.361 | -2094.669 |  |  | 500 | -178
| 180 | -2012.23 | -2033.128 |  |  | 520 | -76
| 190 | -1946.098 | -1971.587 |  |  | 540 | 27
| 200 | -1879.967 | -1910.046 |  |  | 560 | 0
| 210 | -1813.835 | -1848.505 |  |  | 580 | 0
| 220 | -1747.703 | -1786.963
| 230 | -1681.571 | -1725.422
| 240 | -1615.438 | -1663.881 |  |  | 500 | #VALUE!
| 250 | -1549.306 | -1602.34 |  |  | 0 | #VALUE!
| 260 | -1483.173 | -1540.799
| 270 | -1417.04 | -1479.257
| 280 | -1350.907 | -1417.716
| 290 | -1284.773 | -1356.175
| 300 | -1218.64 | -1294.634
| 310 | -1152.381 | -1233.093
| 320 | -1101.103 | -1171.551
| 330 | -1049.824 | -1110.01
| 340 | -998.5457 | -1048.469
| 350 | -947.2669 | -986.9278
| 360 | -895.988 | -925.3866
| 370 | -844.7089 | -863.8454
| 380 | -793.4297 | -802.3042
| 390 | -742.1503 | -740.763
| 400 | -690.8708 | -679.2218
| 410 | -639.5912 | -617.6806
| 420 | -588.3114 | -556.1394
| 430 | -537.0315 | -494.5982
| 440 | -485.7515 | -433.057
| 450 | -434.4713 | -371.5158
| 460 | -383.191 | -309.9746
| 470 | -331.9106 | -248.4334
| 480 | -280.6301 | -186.8922
| 490 | -229.3495 | -125.351
| 6.15412 | -3140.87
| WIDMANSTATTEN | START | TEMPERATURES | 340 | & | 340
| NUCLEATION | LIMITED | BAINITE | START | TEMP= | 340 | C
| MARTENSITE | START | TEMPERATURE= | 332 | C
-------------------------------------------------------------------------------------------------------------------------------
20C |  | bs | ms
| 4 | 340 | 324
| 5 | 300 | 306
| 6 | 0 | 224
10C
| 4 | 340 | 332
| 5 | 300 | 313
| 6 | 190 | 230
[8 empty] | FPRO | FPROA | GMAX | XNUCLEUS | FSON | XEQ | XEQ50 |  |  | FTO | XTO |  | X44 |  | XTO400 | SHEART | DIFFT
10C 273 |  | 340 | 328 |  |  |  |  | -2008 | -2070 | -2175 | 0.88D-08 | -2151 | 0.1693 | 0.1676 |  |  | -1880 | 0.0476 |  | 0.0261 |  | 0.037 | 0.11D+06 | 0.10D+25
[8 empty] | -1870 | -1930 | -2046 | 0.20D-07 | -2011 | 0.1623 | 0.1606 |  |  | -1748 | 0.0449 |  | 0.0231 |  | 0.0342 | 0.28D+05 | 0.60D+22
[8 empty] | -1732 | -1791 | -1900 | 0.41D-07 | -1872 | 0.1552 | 0.1533 |  |  | -1615 | 0.0421 |  | 0.0201 |  | 0.0315 | 0.87D+04 | 0.58D+20
[8 empty] | -1594 | -1652 | -1759 | 0.82D-07 | -1732 | 0.1477 | 0.1457 |  |  | -1483 | 0.0392 |  | 0.0171 |  | 0.0288 | 0.33D+04 | 0.84D+18
FTO |  | 200 | -1880 |  |  |  |  | -1457 | -1513 | -1620 | 0.16D-06 | -1593 | 0.14 | 0.1379 |  |  | -1351 | 0.0363 |  | 0.014 |  | 0.0261 | 0.14D+04 | 0.18D+17
-1880 |  | 210 | -1814 |  |  |  |  | -1321 | -1374 | -1479 | 0.28D-06 | -1453 | 0.132 | 0.1297 |  |  | -1219 | 0.0334 |  | 0.0111 |  | 0.0233 | 0.71D+03 | 0.53D+15
-1814 |  | 220 | -1748 |  |  |  |  | -1199 | -1250 | -1354 | 0.50D-06 | -1329 | 0.1244 | 0.1219 |  |  | -1101 | 0.0309 |  | 0.0087 |  | 0.0208 | 0.39D+03 | 0.21D+14
-1748 |  | 230 | -1682 |  |  |  |  | -1092 | -1142 | -1244 | 0.83D-06 | -1220 | 0.1172 | 0.1146 |  |  | -999 | 0.0286 |  | 0.007 |  | 0.0194 | 0.23D+03 | 0.11D+13
-1682 |  | 240 | -1615 |  |  |  |  | -985 | -1033 | -1134 | 0.13D-05 | -1110 | 0.1098 | 0.1071 |  |  | -896 | 0.0264 |  | 0.0054 |  | 0.0175 | 0.16D+03 | 0.70D+11
-1615 |  | 250 | -1549 |  |  |  |  | -879 | -926 | -1025 | 0.21D-05 | -1001 | 0.1022 | 0.0992 |  |  | -793 | 0.0241 |  | 0.0037 |  | 0.0152 | 0.12D+03 | 0.58D+10
-1549 |  | 260 | -1483 |  |  |  |  | -774 | -818 | -916 | 0.32D-05 | -892 | 0.0942 | 0.091 |  |  | -691 | 0.0225 |  | 0.0022 |  | 0.013 | 0.99D+02 | 0.61D+09
-1483 |  | 270 | -1417 |  |  |  |  | -669 | -712 | -804 | 0.48D-05 | -782 | 0.0858 | 0.0824 |  |  | -588 | 0.0204 |  | 0.0008 |  | 0.0107 | 0.98D+02 | 0.83D+08
-1417 |  | 280 | -1351 |  |  |  |  | -565 | -606 | -695 | 0.71D-05 | -674 | 0.0771 | 0.0734 |  |  | -486 | 0.0183 |  | -0.0001 |  | 0.0083 | 0.11D+03 | 0.14D+08
-1351 |  | 290 | -1285 |  |  |  |  | -463 | -501 | -584 | 0.10D-04 | -565 | 0.0678 | 0.0639 |  |  | -383 | 0.016 |  | -0.0003 |  | 0.0058 | 0.15D+03 | 0.30D+07
-1285 |  | 300 | -1219 |  |  |  |  | -362 | -397 | -474 | 0.14D-04 | -456 | 0.058 | 0.0537 |  |  | -281 | 0.0136 |  | -0.0006 |  | 0.0031 | 0.25D+03 | 0.86D+06
-1219 |  | 310 | -1152 |  |  |  |  | -263 | -295 | -372 | 0.20D-04 | -348 | 0.0476 | 0.0429 |  |  | -178 | 0.0111 |  | -0.0009 |  | 0.0003 | 0.52D+03 | 0.32D+06
-1152 |  | 320 | -1101 |  |  |  |  | -168 | -196 | -254 | 0.27D-04 | -241 | 0.0363 | 0.0311 |  |  | -76 | 0.0084 |  | -0.0011 |  | 0 | 0.22D+04 | 0.23D+06
-1101 |  | 330 | -1050 |  |  |  |  | -79 | -102 | -145 | 0.35D-04 | -134 | 0.0241 | 0.0183 |  |  | 27 | 0.0054 |  | -0.0014 |  | 0 | 0.25D+05 | 0.38D+06
-1050 |  | 340 | -999 |  |  |  |  | -76 | -98 | -141 | 0.46D-04 | -130 | 0.0233 | 0.0176 |  |  | 0 | 0.0055 |  | -0.001 |  | 0 | 0.20D+05 | 0.81D+05
-999 |  | 350 | -947 |  |  |  |  | -20 | -34 | -57 | 0.60D-04 | -51 | 0.0133 | 0.007 |  |  | 0 | 0.0033 |  | -0.0011 |  | 0 | 0.13D+07 | 0.63D+06
-947 |  | 360 | -896
-896 |  | 370 | -845 |  |  |  |  | ***** | FTO | VERSUS | ****
-845 |  | 380 | -793
-793 |  | 390 | -742 |  |  |  |  | WIDMANSTATTEN | START | TEMPERATURES | & | 340
-742 |  | 400 | -691 |  |  |  |  | NUCLEATION | LIMITED | BAINITE | TEMP= | 340 | C
-691 |  | 410 | -640 |  |  |  |  | MARTENSITE | START | TEMPERATURE= | C
-640 |  | 420 | -588 |  |  |  |  | SLOPE= | 6.092054 | CONST=
-588 |  | 430 | -537
-537 |  | 440 | -486
-486 |  | 450 | -434
-434 |  | 460 | -383
-383 |  | 470 | -332
-332 |  | 480 | -281
-281 |  | 490 | -229
-229 |  |  | -178
-178 |  |  | -127
-127 |  |  | -76
-76 |  |  | -24
-24
27
0
0
0
0
0

## 4Ni meas.
420 | [5 empty] | 440 |  |  |  |  | 460 |  |  |  |  | 480 |  |  |  |  | 490 Exp 123
98.92936 | 86.09959 | 42.82722 | 17.39086 | 4.587281 | 2.358684 | <<from simple eq.
0.5929421 | 0.5492438 | 0.3174168 | 0.1451357 | 0 | 0 | <<using, lattice parmeter and thermal expansion coefficient
1437.542847 | -10.554019 | 0 | 0 | 0 |  | 1677.545532 | -12.166114 | 0 | 0 | 0 | 1699.147217 | -6.443725 | 0 | 0 | 0 | 1867.595337 | -4.682601 | 0 | 0 | 0 | 0 | 0
1441.142212 | -10.299478 | 3.599365 | 0.254541 | 0.0036363 |  | 1684.74585 | -11.979998 | 7.200318 | 0.186116 | 0.0026588 | 1706.345947 | -6.224765 | 7.19873 | 0.21896 | 0.003128 | 1874.7948 | -4.551225 | 7.199463 | 0.131376 | 0.0018768 | 0.601074 | 0.0003423571
1444.742798 | -10.085992 | 7.199951 | 0.468027 | 0.0066861 |  | 1691.945313 | -11.706297 | 14.39978 | 0.459817 | 0.006568814 | 1713.547241 | -6.005805 | 14.400024 | 0.43792 | 0.006256 | 1881.994751 | -4.329527 | 14.399414 | 0.353074 | 0.005043914 | 1.200928 | 0.0008749429
1448.343018 | -9.80408 | 10.800171 | 0.749939 | 0.01071341 |  | 1699.146118 | -11.407964 | 21.600586 | 0.75815 | 0.01083071 | 1720.746948 | -5.786845 | 21.599731 | 0.65688 | 0.009384 | 1889.195801 | -4.129726 | 21.600464 | 0.552875 | 0.007898214 | 1.801086 | 0.001293429
1451.942993 | -9.53038 | 14.400146 | 1.023639 | 0.01462341 |  | 1706.346313 | -11.156159 | 28.800781 | 1.009955 | 0.01442793 | 1727.946655 | -5.532303 | 28.799438 | 0.911422 | 0.01302031 | 1896.394287 | -3.938136 | 28.79895 | 0.744465 | 0.01063521 | 2.399658 | 0.001255386
1455.542603 | -9.232047 | 17.99976 | 1.321972 | 0.01888531 |  | 1713.545044 | -10.822246 | 35.999512 | 1.343868 | 0.01919811 | 1735.146973 | -5.285973 | 35.999756 | 1.157752 | 0.01653931 | 1903.596069 | -3.746546 | 36.000732 | 0.936055 | 0.01337221 | 2.999939 | 0.0013695
1459.143066 | -8.925503 | 21.600219 | 1.628516 | 0.02326451 |  | 1720.746094 | -10.567704 | 43.200562 | 1.59841 | 0.02283443 | 1742.346069 | -5.047854 | 43.198852 | 1.395871 | 0.01994101 | 1910.794556 | -3.489268 | 43.199219 | 1.193333 | 0.01704761 | 3.600342 | 0.001940143
1462.743896 | -8.599799 | 25.201049 | 1.95422 | 0.02791743 |  | 1727.945801 | -10.20642 | 50.400269 | 1.959694 | 0.02799563 | 1749.546875 | -4.76868 | 50.399658 | 1.675045 | 0.02392921 | 1917.994751 | -3.286729 | 50.399414 | 1.395872 | 0.01994103 | 4.200134 | 0.001826014
1466.343994 | -8.227567 | 28.801147 | 2.326452 | 0.03323503 |  | 1735.14563 | -9.888927 | 57.600098 | 2.277187 | 0.03253124 | 1756.748291 | -4.541508 | 57.601074 | 1.902217 | 0.02717453 | 1925.195313 | -3.092402 | 57.599976 | 1.590199 | 0.02271713 | 4.800293 | 0.001483643
1469.942749 | -7.874494 | 32.399902 | 2.679525 | 0.03827893 |  | 1742.346313 | -9.489326 | 64.800781 | 2.676788 | 0.03823983 | 1763.947144 | -4.270545 | 64.799927 | 2.17318 | 0.03104543 | 1932.39502 | -2.854283 | 64.799683 | 1.828318 | 0.02611883 | 5.400513 | 0.001521671
1473.543457 | -7.526894 | 36.00061 | 3.027125 | 0.04324464 |  | 1749.545898 | -9.155411 | 72.000366 | 3.010703 | 0.04301004 | 1771.147095 | -4.026952 | 71.999878 | 2.416773 | 0.03452533 | 1939.596313 | -2.643534 | 72.000976 | 2.039067 | 0.02912953 | 6.000427 | 0.001597757
1477.142334 | -7.099921 | 39.599487 | 3.454098 | 0.04934426 |  | 1756.745117 | -8.731175 | 79.199585 | 3.434939 | 0.04907056 | 1778.345703 | -3.788833 | 79.198486 | 2.654892 | 0.03792703 | 1946.794678 | -2.421837 | 79.199341 | 2.260764 | 0.03229663 | 6.602478 | 0.001293429
1480.742676 | -6.7359 | 43.199829 | 3.818119 | 0.05454456 |  | 1763.944946 | -8.30694 | 86.399414 | 3.859174 | 0.05513106 | 1785.545776 | -3.487762 | 86.398559 | 2.955963 | 0.04222804 | 1953.995728 | -2.178244 | 86.400391 | 2.504357 | 0.03577653 | 7.200256 | 0.001331457
1484.343384 | -6.32535 | 46.800537 | 4.228669 | 0.06040956 |  | 1771.145874 | -7.899127 | 93.600342 | 4.266987 | 0.06095696 | 1792.74585 | -3.263328 | 93.598633 | 3.180397 | 0.04543424 | 1961.195923 | -1.964757 | 93.600586 | 2.717844 | 0.03882634 | 7.799927 | 0.0008749429
1487.942505 | -5.876482 | 50.399658 | 4.677537 | 0.06682196 |  | 1778.345459 | -7.507735 | 100.799927 | 4.658379 | 0.06654827 | 1799.946655 | -2.967732 | 100.799438 | 3.475993 | 0.04965704 | 1968.395996 | -1.789589 | 100.800659 | 2.893012 | 0.04132874 | 8.39978 | 0.0007988714
1491.543335 | -5.45772 | 54.000488 | 5.096299 | 0.07280427 |  | 1785.545044 | -7.078026 | 107.999512 | 5.088088 | 0.07268697 | 1807.147217 | -2.685821 | 108 | 3.757904 | 0.05368434 | 1975.595581 | -1.636317 | 108.000244 | 3.046284 | 0.04351834 | 9.001221 | 0.0008369143
1495.142822 | -5.022537 | 57.599975 | 5.531482 | 0.07902117 |  | 1792.746216 | -6.634631 | 115.200684 | 5.531483 | 0.07902119 | 1814.347778 | -2.390224 | 115.200561 | 4.053501 | 0.05790716 | 1982.796021 | -1.362617 | 115.200684 | 3.319984 | 0.04742834 | 9.599731 | 0.0004184429
1498.742798 | -4.592827 | 61.199951 | 5.961192 | 0.08515989 |  | 1799.945435 | -6.169341 | 122.399903 | 5.996773 | 0.08566819 | 1821.547119 | -2.179475 | 122.399902 | 4.26425 | 0.06091786 | 1989.994995 | -1.209345 | 122.399658 | 3.473256 | 0.04961794 | 10.200012 | 0.0002282429
1502.342651 | -4.113852 | 64.799804 | 6.440167 | 0.09200239 |  | 1807.145508 | -5.684892 | 129.599976 | 6.481222 | 0.09258889 | 1828.746094 | -1.856509 | 129.598877 | 4.587216 | 0.06553166 | 1997.194702 | -1.034176 | 129.599365 | 3.648425 | 0.05212036 | 10.800659 | 3.802857e-05
1505.943604 | -3.686879 | 68.400757 | 6.86714 | 0.098102 |  | 1814.346558 | -5.18402 | 136.801026 | 6.982094 | 0.0997442 | 1835.947388 | -1.61839 | 136.800171 | 4.825335 | 0.06893336 | 2004.39502 | -0.878167 | 136.799683 | 3.804434 | 0.05434906 | 11.401306 | 3.802857e-05
1509.54248 | -3.199693 | 71.999633 | 7.354326 | 0.1050618 |  | 1821.545654 | -4.743362 | 144.000122 | 7.422752 | 0.1060393 | 1843.146362 | -1.418588 | 143.999145 | 5.025137 | 0.07178767 | 2011.595703 | -0.735843 | 144.000366 | 3.946758 | 0.05638226 | 11.999939 | -7.611429e-05
1513.142334 | -2.720717 | 75.599487 | 7.833302 | 0.1119043 |  | 1828.747437 | -4.280809 | 151.201905 | 7.885305 | 0.1126472 | 1850.34668 | -1.150362 | 151.199463 | 5.293363 | 0.07561947 | 2018.795898 | -0.549727 | 151.200561 | 4.132874 | 0.05904106 | 12.601074 | -0.0004565143
1516.743286 | -2.282797 | 79.200439 | 8.271222 | 0.1181603 |  | 1835.946045 | -3.801833 | 158.400513 | 8.364281 | 0.1194897 | 1857.546509 | -0.879399 | 158.399292 | 5.564326 | 0.07949037 | 2025.995972 | -0.393718 | 158.400635 | 4.288883 | 0.06126976 | 13.199829 | -0.0005326143
1520.343872 | -1.820244 | 82.801025 | 8.733775 | 0.1247682 |  | 1843.145752 | -3.380335 | 165.60022 | 8.785779 | 0.1255111 | 1864.746094 | -0.64128 | 165.598877 | 5.802445 | 0.08289207 | 2033.194702 | -0.265079 | 165.599365 | 4.417522 | 0.06310746 | 13.800964 | -0.0007608714
1523.943359 | -1.363164 | 86.400512 | 9.190855 | 0.1312979 |  | 1850.344971 | -2.92873 | 172.799439 | 9.237384 | 0.1319626 | 1871.945801 | -0.419582 | 172.798584 | 6.024143 | 0.08605919 | 2040.394775 | -0.158336 | 172.799438 | 4.524265 | 0.06463236 | 14.400329 | -0.0007989143
1527.542236 | -0.875978 | 89.999389 | 9.678041 | 0.1382577 |  | 1857.545776 | -2.474387 | 180.000244 | 9.691727 | 0.1384532 | 1879.146973 | -0.167778 | 179.999756 | 6.275947 | 0.08965639 | 2047.595825 | -0.010537 | 180.000488 | 4.672064 | 0.06674377 | 14.999878 | -0.001103243
1531.143188 | -0.394265 | 93.600341 | 10.159754 | 0.1451393 |  | 1864.745117 | -2.080259 | 187.199585 | 10.085855 | 0.1440836 | 1886.346069 | 0.048445 | 187.198852 | 6.49217 | 0.09274529 | 2054.795654 | 0.126313 | 187.200317 | 4.808914 | 0.06869877 | 15.600159 | -0.001445614
1534.74292 | 0.101132 | 97.200073 | 10.655151 | 0.1522164 |  | 1871.945679 | -1.612231 | 194.400147 | 10.553883 | 0.1507698 | 1893.546143 | 0.30846 | 194.398926 | 6.752185 | 0.09645979 | 2061.995605 | 0.246741 | 194.400268 | 4.929342 | 0.07041917 | 16.199585 | -0.001597786
1538.343018 | 0.56916 | 100.800171 | 11.123179 | 0.1589026 |  | 1879.145874 | -1.155152 | 201.600342 | 11.010962 | 0.1572995 | 1900.746216 | 0.524683 | 201.598999 | 6.968408 | 0.09954869 | 2069.195801 | 0.383591 | 201.600464 | 5.066192 | 0.07237417 | 16.799927 | -0.001635829
1541.943359 | 1.026239 | 104.400512 | 11.580258 | 0.1654323 |  | 1886.345581 | -0.769235 | 208.800049 | 11.396879 | 0.1628126 | 1907.945923 | 0.798384 | 208.798706 | 7.242109 | 0.1034587 | 2076.395264 | 0.498545 | 208.799927 | 5.181146 | 0.07401637 | 17.400879 | -0.001788014
1545.54248 | 1.488793 | 107.999633 | 12.042812 | 0.1720402 |  | 1893.546021 | -0.358684 | 216.000489 | 11.80743 | 0.1686776 | 1915.145874 | 0.976289 | 215.998657 | 7.420014 | 0.1060002 | 2083.595947 | 0.608025 | 216.00061 | 5.290626 | 0.07558037 | 18.000427 | -0.002168443
1549.142456 | 1.871973 | 111.599609 | 12.425992 | 0.1775142 |  | 1900.746338 | 0.049129 | 223.200806 | 12.215243 | 0.1745035 | 1922.346924 | 1.208934 | 223.199707 | 7.652659 | 0.1093237 | 2090.796875 | 0.679187 | 223.201538 | 5.361788 | 0.07659697 | 18.600342 | -0.0023206
1552.74292 | 2.342737 | 115.200073 | 12.896756 | 0.1842394 |  | 1907.946045 | 0.465154 | 230.400513 | 12.631268 | 0.1804467 | 1929.547241 | 1.408735 | 230.400024 | 7.85246 | 0.112178 | 2097.995117 | 0.764034 | 230.39978 | 5.446635 | 0.07780907 | 19.20105 | -0.002586886
1556.342651 | 2.76971 | 118.799804 | 13.323729 | 0.190339 |  | 1915.145752 | 0.894863 | 237.60022 | 13.060977 | 0.1865854 | 1936.745605 | 1.638644 | 237.598388 | 8.082369 | 0.1154624 | 2105.195557 | 0.914569 | 237.60022 | 5.59717 | 0.07995957 | 19.799866 | -0.002815143
1559.942627 | 3.226789 | 122.39978 | 13.780808 | 0.1968687 |  | 1922.345459 | 1.275306 | 244.799927 | 13.44142 | 0.1920203 | 1943.947388 | 1.835708 | 244.800171 | 8.279433 | 0.1182776 | 2112.39502 | 1.010365 | 244.799683 | 5.692966 | 0.08132809 | 20.400879 | -0.002853186
1563.543457 | 3.648288 | 126.00061 | 14.202307 | 0.2028901 |  | 1929.545044 | 1.658487 | 251.999512 | 13.824601 | 0.1974943 | 1951.14563 | 2.008139 | 251.998413 | 8.451864 | 0.1207409 | 2119.594727 | 1.111634 | 251.99939 | 5.794235 | 0.08277479 | 21.000366 | -0.003233614
1567.143433 | 4.061575 | 129.600586 | 14.615594 | 0.2087942 |  | 1936.745239 | 2.060826 | 259.199707 | 14.22694 | 0.203242 | 1958.346924 | 2.229836 | 259.199707 | 8.673561 | 0.123908 | 2126.796143 | 1.174585 | 259.200806 | 5.857186 | 0.08367409 | 21.599548 | -0.003347757
1570.74231 | 4.491284 | 133.199463 | 15.045303 | 0.2149329 |  | 1943.945068 | 2.485061 | 266.399536 | 14.651175 | 0.2093025 | 1965.546021 | 2.39953 | 266.398804 | 8.843255 | 0.1263322 | 2133.99585 | 1.237536 | 266.400513 | 5.920137 | 0.08457339 | 22.202392 | -0.003309686
1574.34314 | 4.904572 | 136.800293 | 15.458591 | 0.220837 |  | 1951.145386 | 2.860031 | 273.599854 | 15.026145 | 0.2146592 | 1972.748291 | 2.588383 | 273.601074 | 9.032108 | 0.1290301 | 2141.195557 | 1.327857 | 273.60022 | 6.010458 | 0.08586369 | 22.800537 | -0.003575986
1577.943726 | 5.282278 | 140.400879 | 15.836297 | 0.2262328 |  | 1958.346558 | 3.172049 | 280.801026 | 15.338163 | 0.2191166 | 1979.947754 | 2.804607 | 280.800537 | 9.248332 | 0.132119 | 2148.39502 | 1.371649 | 280.799683 | 6.05425 | 0.08648929 | 23.39978 | -0.0037662
1581.543823 | 5.632615 | 144.000976 | 16.186634 | 0.2312376 |  | 1965.546265 | 3.577126 | 288.000733 | 15.74324 | 0.2249034 | 1987.145752 | 2.960616 | 287.998535 | 9.404341 | 0.1343477 | 2155.595215 | 1.451022 | 287.999878 | 6.133623 | 0.08762319 | 24.001343 | -0.0037662
1585.143433 | 6.048639 | 147.600586 | 16.602658 | 0.2371808 |  | 1972.747681 | 3.946621 | 295.202149 | 16.112735 | 0.2301819 | 1994.345947 | 3.13031 | 295.19873 | 9.574035 | 0.1367719 | 2162.795166 | 1.494814 | 295.199829 | 6.177415 | 0.08824879 | 24.60083 | -0.003880343
1588.742798 | 6.445504 | 151.199951 | 16.999523 | 0.2428503 |  | 1979.946045 | 4.305168 | 302.400513 | 16.471282 | 0.235304 | 2001.546509 | 3.324637 | 302.399292 | 9.768362 | 0.139548 | 2169.994385 | 1.555028 | 302.399048 | 6.237629 | 0.08910899 | 25.201172 | -0.0040325
1592.342529 | 6.78763 | 154.799682 | 17.341649 | 0.2477378 |  | 1987.145996 | 4.630871 | 309.600464 | 16.796985 | 0.2399569 | 2008.746582 | 3.445065 | 309.599365 | 9.88879 | 0.1412684 | 2177.194336 | 1.623453 | 309.598999 | 6.306054 | 0.09008649 | 25.800964 | -0.004298814
1595.942627 | 7.17081 | 158.39978 | 17.724829 | 0.2532118 |  | 1994.345703 | 4.981208 | 316.800171 | 17.147322 | 0.2449617 | 2015.947144 | 3.612022 | 316.799927 | 10.055747 | 0.1436535 | 2184.395752 | 1.672719 | 316.800415 | 6.35532 | 0.09079029 | 26.399841 | -0.004298814
1599.542847 | 7.491039 | 162 | 18.045058 | 0.2577865 |  | 2001.54541 | 5.309648 | 323.999878 | 17.475762 | 0.2496537 | 2023.14563 | 3.800876 | 323.998413 | 10.244601 | 0.1463514 | 2191.595459 | 1.719248 | 324.000122 | 6.401849 | 0.09145499 | 27 | -0.004717257
1603.142822 | 7.814006 | 165.599975 | 18.368025 | 0.2624004 |  | 2008.745239 | 5.640825 | 331.199707 | 17.806939 | 0.2543848 | 2030.346802 | 3.954148 | 331.199585 | 10.397873 | 0.148541 | 2198.795898 | 1.743881 | 331.200561 | 6.426482 | 0.09180689 | 27.600342 | -0.004603143
1606.743042 | 8.131497 | 169.200195 | 18.685516 | 0.2669359 |  | 2015.945557 | 5.977477 | 338.400025 | 18.143591 | 0.2591942 | 2037.546021 | 4.093735 | 338.398804 | 10.53746 | 0.1505351 | 2205.995117 | 1.765777 | 338.39978 | 6.448378 | 0.09211969 | 28.200806 | -0.004869443
1610.34314 | 8.459938 | 172.800293 | 19.013957 | 0.271628 |  | 2023.145264 | 6.297706 | 345.599732 | 18.46382 | 0.2637689 | 2044.746338 | 4.203215 | 345.599121 | 10.64694 | 0.1520991 | 2213.194336 | 1.823254 | 345.598999 | 6.505855 | 0.09294079 | 28.800415 | -0.0050977
1613.943359 | 8.79659 | 176.400512 | 19.350609 | 0.2764373 |  | 2030.345581 | 6.650779 | 352.800049 | 18.816893 | 0.2688128 | 2051.945557 | 4.386594 | 352.79834 | 10.830319 | 0.1547188 | 2220.395752 | 1.850624 | 352.800415 | 6.533225 | 0.09333179 | 29.401062 | -0.004869443
1617.543335 | 9.111345 | 180.000488 | 19.665364 | 0.2809338 |  | 2037.545776 | 6.943639 | 360.000244 | 19.109753 | 0.2729965 | 2059.146973 | 4.534392 | 359.999756 | 10.978117 | 0.1568302 | 2227.595703 | 1.938208 | 360.000366 | 6.620809 | 0.09458299 | 30.000244 | -0.0050977
1621.143921 | 9.437048 | 183.601074 | 19.991067 | 0.2855867 |  | 2044.746094 | 7.231024 | 367.200562 | 19.397138 | 0.277102 | 2066.346191 | 4.663032 | 367.198974 | 11.106757 | 0.158668 | 2234.795654 | 1.95463 | 367.200317 | 6.637231 | 0.09481759 | 30.601135 | -0.005249871
1624.74231 | 9.743592 | 187.199463 | 20.297611 | 0.2899659 |  | 2051.947021 | 7.52662 | 374.401489 | 19.692734 | 0.2813248 | 2073.547363 | 4.772511 | 374.400146 | 11.216236 | 0.1602319 | 2241.995361 | 1.984737 | 374.400024 | 6.667338 | 0.09524769 | 31.200561 | -0.004983557
1628.342529 | 10.058348 | 190.799682 | 20.612367 | 0.2944624 |  | 2059.14624 | 7.808531 | 381.600708 | 19.974645 | 0.2853521 | 2080.746582 | 4.94768 | 381.599365 | 11.391405 | 0.1627344 | 2249.194336 | 2.012107 | 381.598999 | 6.694708 | 0.09563869 | 31.799805 | -0.005173771
1631.942627 | 10.299204 | 194.39978 | 20.853223 | 0.2979032 |  | 2066.345703 | 8.076758 | 388.800171 | 20.242872 | 0.2891839 | 2087.946289 | 5.076319 | 388.799072 | 11.520044 | 0.1645721 | 2256.39502 | 2.077796 | 388.799683 | 6.760397 | 0.0965771 | 32.399841 | -0.005592243
1635.543579 | 10.578379 | 198.000732 | 21.132398 | 0.3018914 |  | 2073.545166 | 8.402461 | 395.999634 | 20.568575 | 0.2938368 | 2095.147217 | 5.199484 | 396 | 11.643209 | 0.1663316 | 2263.59668 | 2.127062 | 396.001343 | 6.809663 | 0.0972809 | 33.000549 | -0.005516171
1639.143799 | 10.835656 | 201.600952 | 21.389675 | 0.3055668 |  | 2080.747559 | 8.673425 | 403.202027 | 20.839539 | 0.2977077 | 2102.345947 | 5.319912 | 403.19873 | 11.763637 | 0.168052 | 2270.796143 | 2.148958 | 403.200806 | 6.831559 | 0.0975937 | 33.599792 | -0.005668314
1642.743408 | 11.071039 | 205.200561 | 21.625058 | 0.3089294 |  | 2087.946777 | 8.917018 | 410.401245 | 21.083132 | 0.3011876 | 2109.545898 | 5.462236 | 410.398681 | 11.905961 | 0.1700852 | 2277.994385 | 2.181802 | 410.399048 | 6.864403 | 0.0980629 | 34.200561 | -0.005858543
1646.342651 | 11.331054 | 208.799804 | 21.885073 | 0.3126439 |  | 2095.146729 | 9.163347 | 417.601197 | 21.329461 | 0.3047066 | 2116.746826 | 5.52245 | 417.599609 | 11.966175 | 0.1709454 | 2285.194336 | 2.168117 | 417.598999 | 6.850718 | 0.0978674 | 34.801269 | -0.005744429
1649.942627 | 11.612966 | 212.39978 | 22.166985 | 0.3166712 |  | 2102.346191 | 9.428837 | 424.800659 | 21.594951 | 0.3084993 | 2123.947266 | 5.642879 | 424.800049 | 12.086604 | 0.1726658 | 2292.394287 | 2.228331 | 424.79895 | 6.910932 | 0.0987276 | 35.400024 | -0.005896571
1653.543457 | 11.886665 | 216.00061 | 22.440684 | 0.3205812 |  | 2109.545654 | 9.642323 | 432.000122 | 21.808437 | 0.3115491 | 2131.146484 | 5.749621 | 431.999267 | 12.193346 | 0.1741907 | 2299.594482 | 2.250227 | 431.999145 | 6.932828 | 0.0990404 | 36.000915 | -0.006010714
1657.142334 | 12.108363 | 219.599487 | 22.662382 | 0.3237483 |  | 2116.745117 | 9.902338 | 439.199585 | 22.068452 | 0.3152636 | 2138.34668 | 5.889209 | 439.199463 | 12.332934 | 0.1761848 | 2306.794678 | 2.263912 | 439.199341 | 6.946513 | 0.0992359 | 36.600952 | -0.006162871
1660.742554 | 12.33006 | 223.199707 | 22.884079 | 0.3269154 |  | 2123.945313 | 10.121299 | 446.399781 | 22.287413 | 0.3183916 | 2145.546631 | 6.001426 | 446.399414 | 12.445151 | 0.1777879 | 2313.996826 | 2.291282 | 446.401489 | 6.973883 | 0.0996269 | 37.201172 | -0.006238971
1664.34314 | 12.57639 | 226.800293 | 23.130409 | 0.3304344 |  | 2131.145508 | 10.340259 | 453.599976 | 22.506373 | 0.3215196 | 2152.747559 | 6.110906 | 453.600342 | 12.554631 | 0.1793519 | 2321.195801 | 2.310441 | 453.600464 | 6.993042 | 0.0999006 | 37.800354 | -0.006010714
1667.943237 | 12.822721 | 230.40039 | 23.37674 | 0.3339534 |  | 2138.345459 | 10.572904 | 460.799927 | 22.739018 | 0.3248431 | 2159.946533 | 6.190279 | 460.799316 | 12.634004 | 0.1804858 | 2328.395264 | 2.389814 | 460.799927 | 7.072415 | 0.1010345 | 38.400085 | -0.006315043
1671.543945 | 13.014311 | 234.001098 | 23.56833 | 0.3366904 |  | 2145.545898 | 10.802813 | 468.000366 | 22.968927 | 0.3281275 | 2167.147461 | 6.327129 | 468.000244 | 12.770854 | 0.1824408 | 2335.595947 | 2.378866 | 468.00061 | 7.061467 | 0.1008781 | 39.000976 | -0.006162871
1675.143799 | 13.211375 | 237.600952 | 23.765394 | 0.3395056 |  | 2152.745361 | 10.972507 | 475.199829 | 23.138621 | 0.3305517 | 2174.346191 | 6.392817 | 475.198974 | 12.836542 | 0.1833792 | 2342.794434 | 2.419921 | 475.199097 | 7.102522 | 0.1014646 | 39.599609 | -0.006467229
1678.743286 | 13.427598 | 241.200439 | 23.981617 | 0.3425945 |  | 2159.946777 | 11.16136 | 482.401245 | 23.327474 | 0.3332496 | 2181.546387 | 6.463979 | 482.39917 | 12.907704 | 0.1843958 | 2349.994385 | 2.406236 | 482.399048 | 7.088837 | 0.1012691 | 40.200806 | -0.006467229
1682.34375 | 13.643822 | 244.800903 | 24.197841 | 0.3456834 |  | 2167.146484 | 11.399479 | 489.600952 | 23.565593 | 0.3366513 | 2188.745605 | 6.557037 | 489.598388 | 13.000762 | 0.1857252 | 2357.194336 | 2.463713 | 489.598999 | 7.146314 | 0.1020902 | 40.800354 | -0.006200929
1685.943359 | 13.849096 | 248.400512 | 24.403115 | 0.3486159 |  | 2174.346191 | 11.558225 | 496.800659 | 23.724339 | 0.3389191 | 2195.947021 | 6.650095 | 496.799804 | 13.09382 | 0.1870546 | 2364.394287 | 2.441817 | 496.79895 | 7.124418 | 0.1017774 | 41.400818 | -0.006200929
1689.543091 | 14.051635 | 252.000244 | 24.605654 | 0.3515093 |  | 2181.545898 | 11.716971 | 504.000366 | 23.883085 | 0.3411869 | 2203.147217 | 6.734942 | 504 | 13.178667 | 0.1882667 | 2371.595947 | 2.49382 | 504.00061 | 7.176421 | 0.1025203 | 42.00061 | -0.006429186
1693.1427 | 14.287017 | 255.599853 | 24.841036 | 0.3548719 |  | 2188.746338 | 11.941405 | 511.200806 | 24.107519 | 0.3443931 | 2210.348877 | 6.800631 | 511.20166 | 13.244356 | 0.1892051 | 2378.796631 | 2.504768 | 511.201294 | 7.187369 | 0.1026767 | 42.600586 | -0.006315043
1696.743408 | 14.401971 | 259.200561 | 24.95599 | 0.3565141 |  | 2195.946533 | 12.116573 | 518.401001 | 24.282687 | 0.3468955 | 2217.545898 | 6.926533 | 518.398681 | 13.370258 | 0.1910037 | 2385.995117 | 2.526664 | 518.39978 | 7.209265 | 0.1029895 | 43.199646 | -0.006657414
1700.343872 | 14.593561 | 262.801025 | 25.14758 | 0.3592511 |  | 2203.146729 | 12.272583 | 525.601197 | 24.438697 | 0.3491242 | 2224.746338 | 7.008643 | 525.599121 | 13.452368 | 0.1921767 | 2393.195313 | 2.543086 | 525.599976 | 7.225687 | 0.1032241 | 43.800781 | -0.006733514
1703.942871 | 14.785151 | 266.400024 | 25.33917 | 0.3619881 |  | 2210.347168 | 12.461436 | 532.801636 | 24.62755 | 0.3518221 | 2231.948486 | 7.079805 | 532.801269 | 13.52353 | 0.1931933 | 2400.394287 | 2.57593 | 532.79895 | 7.258531 | 0.1036933 | 44.400513 | -0.006733514
1707.542847 | 14.968531 | 270 | 25.52255 | 0.3646079 |  | 2217.546143 | 12.595549 | 540.000611 | 24.761663 | 0.353738 | 2239.146973 | 7.172863 | 539.999756 | 13.616588 | 0.1945227 | 2407.595947 | 2.597826 | 540.00061 | 7.280427 | 0.1040061 | 45.000854 | -0.006657414
1711.142944 | 15.149173 | 273.600097 | 25.703192 | 0.3671885 |  | 2224.746582 | 12.726925 | 547.20105 | 24.893039 | 0.3556148 | 2246.346924 | 7.205707 | 547.199707 | 13.649432 | 0.1949919 | 2414.794922 | 2.562245 | 547.199585 | 7.244846 | 0.1034978 | 45.600159 | -0.006733514
1714.743652 | 15.307919 | 277.200805 | 25.861938 | 0.3694563 |  | 2231.945068 | 12.880198 | 554.399536 | 25.046312 | 0.3578045 | 2253.546387 | 7.271395 | 554.39917 | 13.71512 | 0.1959303 | 2421.995361 | 2.606037 | 554.400024 | 7.288638 | 0.1041234 | 46.199646 | -0.006847629
1718.343384 | 15.472139 | 280.800537 | 26.026158 | 0.3718023 |  | 2239.145996 | 13.036206 | 561.600464 | 25.20232 | 0.3600331 | 2260.747559 | 7.293291 | 561.600342 | 13.737016 | 0.1962431 | 2429.195068 | 2.592352 | 561.599731 | 7.274953 | 0.1039279 | 46.801269 | -0.006657414
1721.942261 | 15.603515 | 284.399414 | 26.157534 | 0.3736791 |  | 2246.345459 | 13.164845 | 568.799927 | 25.330959 | 0.3618708 | 2267.946777 | 7.457511 | 568.79956 | 13.901236 | 0.1985891 | 2436.395264 | 2.625196 | 568.799927 | 7.307797 | 0.1043971 | 47.400329 | -0.006695486
1725.543701 | 15.734891 | 288.000854 | 26.28891 | 0.3755559 |  | 2253.545166 | 13.290748 | 575.999634 | 25.456862 | 0.3636695 | 2275.146484 | 7.553306 | 575.999267 | 13.997031 | 0.1999576 | 2443.595459 | 2.649829 | 576.000122 | 7.33243 | 0.104749 | 48.000549 | -0.006695486
1729.142944 | 15.890901 | 291.600097 | 26.44492 | 0.3777846 |  | 2260.746094 | 13.394753 | 583.200562 | 25.560867 | 0.3651552 | 2282.346436 | 7.594361 | 583.199219 | 14.038086 | 0.2005441 | 2450.795898 | 2.597826 | 583.200561 | 7.280427 | 0.1040061 | 48.599853 | -0.0068096
1732.743896 | 16.109859 | 295.201049 | 26.663878 | 0.3809125 |  | 2267.946045 | 13.542552 | 590.400513 | 25.708666 | 0.3672667 | 2289.546631 | 7.64089 | 590.399414 | 14.084615 | 0.2012088 | 2457.994385 | 2.622459 | 590.399048 | 7.30506 | 0.104358 | 49.200928 | -0.006657414
1736.342773 | 16.230288 | 298.799926 | 26.784307 | 0.382633 |  | 2275.145508 | 13.63561 | 597.599976 | 25.801724 | 0.3685961 | 2296.748291 | 7.706578 | 597.601074 | 14.150303 | 0.2021472 | 2465.195068 | 2.649829 | 597.599731 | 7.33243 | 0.104749 | 49.799927 | -0.006885671
1739.943359 | 16.369875 | 302.400512 | 26.923894 | 0.3846271 |  | 2282.345459 | 13.791619 | 604.799927 | 25.957733 | 0.3708248 | 2303.946289 | 7.744896 | 604.799072 | 14.188621 | 0.2026946 | 2472.395508 | 2.718254 | 604.800171 | 7.400855 | 0.1057265 | 50.399963 | -0.006885671
1743.54248 | 16.517673 | 305.999633 | 27.071692 | 0.3867385 |  | 2289.546143 | 13.901099 | 612.000611 | 26.067213 | 0.3723888 | 2311.146729 | 7.818796 | 611.999512 | 14.262521 | 0.2037503 | 2479.595703 | 2.660777 | 612.000366 | 7.343378 | 0.1049054 | 51.000366 | -0.006771557
1747.142212 | 16.640839 | 309.599365 | 27.194858 | 0.388498 |  | 2296.747803 | 13.999631 | 619.202271 | 26.165745 | 0.3737964 | 2318.346191 | 7.931013 | 619.198974 | 14.374738 | 0.2053534 | 2486.795166 | 2.671725 | 619.199829 | 7.354326 | 0.1050618 | 51.600708 | -0.006657414
1750.743164 | 16.750319 | 313.200317 | 27.304338 | 0.390062 |  | 2303.945313 | 14.076267 | 626.399781 | 26.242381 | 0.3748912 | 2325.545654 | 7.96112 | 626.398437 | 14.404845 | 0.2057835 | 2493.994873 | 2.701832 | 626.399536 | 7.384433 | 0.1054919 | 52.200073 | -0.006771557
1754.343262 | 16.898117 | 316.800415 | 27.452136 | 0.3921734 |  | 2311.14624 | 14.1748 | 633.600708 | 26.340914 | 0.3762988 | 2332.746338 | 8.007648 | 633.599121 | 14.451373 | 0.2064482 | 2501.195068 | 2.707306 | 633.599731 | 7.389907 | 0.1055701 | 52.80072 | -0.006961771
1757.942261 | 17.00486 | 320.399414 | 27.558879 | 0.3936983 |  | 2318.346191 | 14.31986 | 640.800659 | 26.485974 | 0.3783711 | 2339.946777 | 8.092496 | 640.79956 | 14.536221 | 0.2076603 | 2508.394287 | 2.742887 | 640.79895 | 7.425488 | 0.1060784 | 53.400513 | -0.007037843
1761.542847 | 17.130762 | 324 | 27.684781 | 0.3954969 |  | 2325.545166 | 14.4485 | 647.999634 | 26.614614 | 0.3802088 | 2347.146729 | 8.111654 | 647.999512 | 14.555379 | 0.207934 | 2515.594482 | 2.734676 | 647.999145 | 7.417277 | 0.1059611 | 54.000549 | -0.006999814
1765.1427 | 17.267612 | 327.599853 | 27.821631 | 0.3974519 |  | 2332.746094 | 14.527873 | 655.200562 | 26.693987 | 0.3813427 | 2354.345947 | 8.155447 | 655.19873 | 14.599172 | 0.2085596 | 2522.794922 | 2.759309 | 655.199585 | 7.44191 | 0.106313 | 54.600036 | -0.006771557
1768.742676 | 17.371618 | 331.199829 | 27.925637 | 0.3989377 |  | 2339.946777 | 14.653775 | 662.401245 | 26.819889 | 0.3831413 | 2361.546631 | 8.215661 | 662.399414 | 14.659386 | 0.2094198 | 2529.995605 | 2.737413 | 662.400268 | 7.420014 | 0.1060002 | 55.200378 | -0.0065433
1772.343018 | 17.524891 | 334.800171 | 28.07891 | 0.4011273 |  | 2347.14624 | 14.716726 | 669.600708 | 26.88284 | 0.3840406 | 2368.746826 | 8.30872 | 669.599609 | 14.752445 | 0.2107492 | 2537.195801 | 2.751098 | 669.600464 | 7.433699 | 0.1061957 | 55.801208 | -0.007228071
1775.942627 | 17.612474 | 338.39978 | 28.166493 | 0.4023785 |  | 2354.346191 | 14.785151 | 676.800659 | 26.951265 | 0.3850181 | 2375.945801 | 8.30872 | 676.798584 | 14.752445 | 0.2107492 | 2544.395752 | 2.814049 | 676.800415 | 7.49665 | 0.107095 | 56.399658 | -0.006733514
1779.543579 | 17.713743 | 342.000732 | 28.267762 | 0.4038252 |  | 2361.546631 | 14.848103 | 684.001099 | 27.014217 | 0.3859174 | 2383.145752 | 8.366196 | 683.998535 | 14.809921 | 0.2115703 | 2551.594482 | 2.824997 | 683.999145 | 7.507598 | 0.1072514 | 56.999817 | -0.007037843
1783.142334 | 17.842382 | 345.599487 | 28.396401 | 0.4056629 |  | 2368.746826 | 14.957582 | 691.201294 | 27.123696 | 0.3874814 | 2390.346436 | 8.404514 | 691.199219 | 14.848239 | 0.2121177 | 2558.794434 | 2.830471 | 691.199097 | 7.513072 | 0.1073296 | 57.600342 | -0.0072661
1786.743164 | 17.916281 | 349.200317 | 28.4703 | 0.4067186 |  | 2375.945557 | 15.042429 | 698.400025 | 27.208543 | 0.3886935 | 2397.546631 | 8.409988 | 698.399414 | 14.853713 | 0.2121959 | 2565.994385 | 2.792153 | 698.399048 | 7.474754 | 0.1067822 | 58.201172 | -0.006999814
1790.342773 | 18.033972 | 352.799926 | 28.587991 | 0.4083999 |  | 2383.145264 | 15.086222 | 705.599732 | 27.252336 | 0.3893191 | 2404.748291 | 8.513994 | 705.601074 | 14.957719 | 0.2136817 | 2573.195068 | 2.816786 | 705.599731 | 7.499387 | 0.1071341 | 58.800171 | -0.007037843
1793.942505 | 18.113346 | 356.399658 | 28.667365 | 0.4095338 |  | 2390.345703 | 15.176542 | 712.800171 | 27.342656 | 0.3906094 | 2411.946533 | 8.571471 | 712.799316 | 15.015196 | 0.2145028 | 2580.395508 | 2.84963 | 712.800171 | 7.532231 | 0.1076033 | 59.400452 | -0.007190029
1797.543701 | 18.225563 | 360.000854 | 28.779582 | 0.4111369 |  | 2397.54541 | 15.24223 | 719.999878 | 27.408344 | 0.3915478 | 2419.145996 | 8.628948 | 719.998779 | 15.072673 | 0.2153239 | 2587.595703 | 2.863315 | 720.000366 | 7.545916 | 0.1077988 | 59.999878 | -0.007037843
1801.142822 | 18.313147 | 363.599975 | 28.867166 | 0.4123881 |  | 2404.746338 | 15.318867 | 727.200806 | 27.484981 | 0.3926426 | 2426.345947 | 8.620737 | 727.19873 | 15.064462 | 0.2152066 | 2594.796387 | 2.860578 | 727.20105 | 7.543179 | 0.1077597 | 60.600403 | -0.007037843
1804.74292 | 18.411678 | 367.200073 | 28.965697 | 0.4137957 |  | 2411.945068 | 15.409187 | 734.399536 | 27.575301 | 0.3939329 | 2433.545898 | 8.661793 | 734.398681 | 15.105518 | 0.2157931 | 2601.994873 | 2.871526 | 734.399536 | 7.554127 | 0.1079161 | 61.200683 | -0.006885671
1808.342285 | 18.51021 | 370.799438 | 29.064229 | 0.4152033 |  | 2419.14624 | 15.436558 | 741.600708 | 27.602672 | 0.3943239 | 2440.745605 | 8.697373 | 741.598388 | 15.141098 | 0.2163014 | 2609.196045 | 2.841419 | 741.600708 | 7.52402 | 0.107486 | 61.799988 | -0.006923729
1811.942627 | 18.649797 | 374.39978 | 29.203816 | 0.4171974 |  | 2426.346436 | 15.499509 | 748.800904 | 27.665623 | 0.3952232 | 2447.947266 | 8.760324 | 748.800049 | 15.204049 | 0.2172007 | 2616.394775 | 2.841419 | 748.799438 | 7.52402 | 0.107486 | 62.399902 | -0.0068096
1815.542725 | 18.715487 | 377.999878 | 29.269506 | 0.4181358 |  | 2433.545898 | 15.611726 | 756.000366 | 27.77784 | 0.3968263 | 2455.145996 | 8.784958 | 755.998779 | 15.228683 | 0.2175526 | 2623.595215 | 2.830471 | 755.999878 | 7.513072 | 0.1073296 | 62.999939 | -0.007037843
1819.143799 | 18.816755 | 381.600952 | 29.370774 | 0.4195825 |  | 2440.746094 | 15.622674 | 763.200562 | 27.788788 | 0.3969827 | 2462.345947 | 8.853382 | 763.19873 | 15.297107 | 0.2185301 | 2630.79541 | 2.852367 | 763.200073 | 7.534968 | 0.1076424 | 63.600769 | -0.007190029
1822.74353 | 18.893391 | 385.200683 | 29.44741 | 0.4206773 |  | 2447.945801 | 15.704784 | 770.400269 | 27.870898 | 0.3981557 | 2469.546387 | 8.867067 | 770.39917 | 15.310792 | 0.2187256 | 2637.994873 | 2.835945 | 770.399536 | 7.518546 | 0.1074078 | 64.202514 | -0.007113929
1826.342529 | 18.98645 | 388.799682 | 29.540469 | 0.4220067 |  | 2455.145996 | 15.729417 | 777.600464 | 27.895531 | 0.3985076 | 2476.746338 | 8.908123 | 777.599121 | 15.351848 | 0.2193121 | 2645.196777 | 2.887949 | 777.60144 | 7.57055 | 0.1081507 | 64.800659 | -0.006923729
1829.942383 | 19.071297 | 392.399536 | 29.625316 | 0.4232188 |  | 2462.345947 | 15.789631 | 784.800415 | 27.955745 | 0.3993678 | 2483.946533 | 8.93823 | 784.799316 | 15.381955 | 0.2197422 | 2652.395264 | 2.871526 | 784.799927 | 7.554127 | 0.1079161 | 65.400879 | -0.006923729
1833.543213 | 19.169828 | 396.000366 | 29.723847 | 0.4246264 |  | 2469.545898 | 15.830687 | 792.000366 | 27.996801 | 0.3999543 | 2491.147461 | 8.960125 | 792.000244 | 15.40385 | 0.220055 | 2659.594971 | 2.841419 | 791.999634 | 7.52402 | 0.107486 | 66.00061 | -0.007151986
1837.142822 | 19.216358 | 399.599975 | 29.770377 | 0.4252911 |  | 2476.747559 | 15.91827 | 799.202027 | 28.084384 | 0.4012055 | 2498.345703 | 8.995707 | 799.198486 | 15.439432 | 0.2205633 | 2666.79541 | 2.874263 | 799.200073 | 7.556864 | 0.1079552 | 66.601013 | -0.007304143
1840.743896 | 19.290257 | 403.201049 | 29.844276 | 0.4263468 |  | 2483.946533 | 15.970273 | 806.401001 | 28.136387 | 0.4019484 | 2505.547363 | 9.003918 | 806.400146 | 15.447643 | 0.2206806 | 2673.995117 | 2.909844 | 806.39978 | 7.592445 | 0.1084635 | 67.200378 | -0.007037843
1844.342773 | 19.37784 | 406.799926 | 29.931859 | 0.427598 |  | 2491.146729 | 16.014067 | 813.601197 | 28.180181 | 0.402574 | 2512.748291 | 9.034024 | 813.601074 | 15.477749 | 0.2211107 | 2681.194824 | 2.918056 | 813.599487 | 7.600657 | 0.1085808 | 67.800293 | -0.007228071
1847.943604 | 19.416159 | 410.400757 | 29.970178 | 0.4281454 |  | 2498.346436 | 16.046909 | 820.800904 | 28.213023 | 0.4030432 | 2519.947021 | 9.07508 | 820.799804 | 15.518805 | 0.2216972 | 2688.39502 | 2.942688 | 820.799683 | 7.625289 | 0.1089327 | 68.400146 | -0.007342186
1851.543823 | 19.498268 | 414.000976 | 30.052287 | 0.4293184 |  | 2505.546875 | 16.10165 | 828.001343 | 28.267764 | 0.4038252 | 2527.14624 | 9.148979 | 827.999023 | 15.592704 | 0.2227529 | 2695.595703 | 2.920792 | 828.000366 | 7.603393 | 0.1086199 | 68.999878 | -0.007190029
1855.143555 | 19.544798 | 417.600708 | 30.098817 | 0.4299831 |  | 2512.74707 | 16.131758 | 835.201538 | 28.297872 | 0.4042553 | 2534.345703 | 9.195508 | 835.198486 | 15.639233 | 0.2234176 | 2702.79541 | 2.918056 | 835.200073 | 7.600657 | 0.1085808 | 69.602417 | -0.007190029
1858.742188 | 19.610485 | 421.199341 | 30.164504 | 0.4309215 |  | 2519.945557 | 16.18376 | 842.400025 | 28.349874 | 0.4049982 | 2541.546631 | 9.190034 | 842.399414 | 15.633759 | 0.2233394 | 2709.995605 | 2.890685 | 842.400268 | 7.573286 | 0.1081898 | 70.200378 | -0.007151986
1862.343628 | 19.684385 | 424.800781 | 30.238404 | 0.4319772 |  | 2527.145752 | 16.238501 | 849.60022 | 28.404615 | 0.4057802 | 2548.746826 | 9.225615 | 849.599609 | 15.66934 | 0.2238477 | 2717.195068 | 2.93174 | 849.599731 | 7.614341 | 0.1087763 | 70.80011 | -0.007342186
1865.943604 | 19.769232 | 428.400757 | 30.323251 | 0.4331893 |  | 2534.345459 | 16.301451 | 856.799927 | 28.467565 | 0.4066795 | 2555.946045 | 9.233826 | 856.798828 | 15.677551 | 0.223965 | 2724.394775 | 2.920792 | 856.799438 | 7.603393 | 0.1086199 | 71.399536 | -0.007037843
1869.5448 | 19.799339 | 432.001953 | 30.353358 | 0.4336194 |  | 2541.546387 | 16.328821 | 864.000855 | 28.494935 | 0.4070705 | 2563.147217 | 9.255722 | 864 | 15.699447 | 0.2242778 | 2731.594238 | 2.918056 | 863.998901 | 7.600657 | 0.1085808 | 71.999695 | -0.007037843
1873.1427 | 19.862289 | 435.599853 | 30.416308 | 0.4345187 |  | 2548.749023 | 16.34798 | 871.203491 | 28.514094 | 0.4073442 | 2570.3479 | 9.318673 | 871.200683 | 15.762398 | 0.2251771 | 2738.79541 | 2.93174 | 871.200073 | 7.614341 | 0.1087763 | 72.602417 | -0.006847629
1876.74292 | 19.925241 | 439.200073 | 30.47926 | 0.435418 |  | 2555.945068 | 16.364403 | 878.399536 | 28.530517 | 0.4075788 | 2577.546631 | 9.362465 | 878.399414 | 15.80619 | 0.2258027 | 2745.995361 | 2.970058 | 878.400024 | 7.652659 | 0.1093237 | 73.201233 | -0.007151986
1880.342529 | 19.96356 | 442.799682 | 30.517579 | 0.4359654 |  | 2563.14624 | 16.435564 | 885.600708 | 28.601678 | 0.4085954 | 2584.74707 | 9.367939 | 885.599853 | 15.811664 | 0.2258809 | 2753.19458 | 2.953636 | 885.599243 | 7.636237 | 0.1090891 | 73.800537 | -0.007037843
1883.944092 | 20.062092 | 446.401245 | 30.616111 | 0.437373 |  | 2570.345215 | 16.454723 | 892.799683 | 28.620837 | 0.4088691 | 2591.945557 | 9.378887 | 892.79834 | 15.822612 | 0.2260373 | 2760.395264 | 2.964584 | 892.799927 | 7.647185 | 0.1092455 | 74.401306 | -0.007342186
1887.542603 | 20.100409 | 449.999756 | 30.654428 | 0.4379204 |  | 2577.545166 | 16.506725 | 899.999634 | 28.672839 | 0.409612 | 2599.146973 | 9.441838 | 899.999756 | 15.885563 | 0.2269366 | 2767.594238 | 2.948163 | 899.998901 | 7.630764 | 0.1090109 | 75.000488 | -0.006695486
1891.1427 | 20.166098 | 453.599853 | 30.720117 | 0.4388588 |  | 2584.74707 | 16.550518 | 907.201538 | 28.716632 | 0.4102376 | 2606.347168 | 9.414468 | 907.199951 | 15.858193 | 0.2265456 | 2774.795166 | 2.939951 | 907.199829 | 7.622552 | 0.1088936 | 75.600769 | -0.007037843
1894.742676 | 20.226311 | 457.199829 | 30.78033 | 0.439719 |  | 2591.945557 | 16.583363 | 914.400025 | 28.749477 | 0.4107068 | 2613.545654 | 9.466471 | 914.398437 | 15.910196 | 0.2272885 | 2781.994873 | 2.997428 | 914.399536 | 7.680029 | 0.1097147 | 76.201111 | -0.007037843
1898.34375 | 20.294737 | 460.800903 | 30.848756 | 0.4406965 |  | 2599.146729 | 16.62989 | 921.601197 | 28.796004 | 0.4113715 | 2620.745605 | 9.48563 | 921.598388 | 15.929355 | 0.2275622 | 2789.195313 | 3.019324 | 921.599976 | 7.701925 | 0.1100275 | 76.799621 | -0.007037843
1901.942871 | 20.308422 | 464.400024 | 30.862441 | 0.440892 |  | 2606.344971 | 16.640839 | 928.799439 | 28.806953 | 0.4115279 | 2627.946289 | 9.477419 | 928.799072 | 15.921144 | 0.2274449 | 2796.394287 | 3.016587 | 928.79895 | 7.699188 | 0.1099884 | 77.400024 | -0.007228071
1905.543579 | 20.396006 | 468.000732 | 30.950025 | 0.4421432 |  | 2613.545654 | 16.668209 | 936.000122 | 28.834323 | 0.4119189 | 2635.14624 | 9.513 | 935.999023 | 15.956725 | 0.2279532 | 2803.594971 | 2.98648 | 935.999634 | 7.669081 | 0.1095583 | 78.000061 | -0.006999814
1909.142212 | 20.445272 | 471.599365 | 30.999291 | 0.442847 |  | 2620.745117 | 16.709265 | 943.199585 | 28.875379 | 0.4125054 | 2642.347168 | 9.482893 | 943.199951 | 15.926618 | 0.2275231 | 2810.796631 | 2.967321 | 943.201294 | 7.649922 | 0.1092846 | 78.600891 | -0.006999814
1912.742554 | 20.4918 | 475.199707 | 31.045819 | 0.4435117 |  | 2627.945313 | 16.720213 | 950.399781 | 28.886327 | 0.4126618 | 2649.547363 | 9.565003 | 950.400146 | 16.008728 | 0.2286961 | 2817.995605 | 2.98648 | 950.400268 | 7.669081 | 0.1095583 | 79.200744 | -0.007113929
1916.342163 | 20.535593 | 478.799316 | 31.089612 | 0.4441373 |  | 2635.145752 | 16.742109 | 957.60022 | 28.908223 | 0.4129746 | 2656.746826 | 9.592373 | 957.599609 | 16.036098 | 0.2290871 | 2825.195068 | 2.945426 | 957.599731 | 7.628027 | 0.1089718 | 79.800842 | -0.006847629
1919.943604 | 20.573912 | 482.400757 | 31.127931 | 0.4446847 |  | 2642.345459 | 16.764004 | 964.799927 | 28.930118 | 0.4132874 | 2663.947266 | 9.581425 | 964.800049 | 16.02515 | 0.2289307 | 2832.395508 | 3.008377 | 964.800171 | 7.690978 | 0.1098711 | 80.399902 | -0.0068096
1923.543457 | 20.631388 | 486.00061 | 31.185407 | 0.4455058 |  | 2649.545654 | 16.780426 | 972.000122 | 28.94654 | 0.413522 | 2671.147217 | 9.617006 | 972 | 16.060731 | 0.229439 | 2839.594727 | 2.983743 | 971.99939 | 7.666344 | 0.1095192 | 81.000427 | -0.006923729
1927.143311 | 20.672443 | 489.600464 | 31.226462 | 0.4460923 |  | 2656.746094 | 16.802322 | 979.200562 | 28.968436 | 0.4138348 | 2678.345703 | 9.679957 | 979.198486 | 16.123682 | 0.2303383 | 2846.794434 | 2.983743 | 979.199097 | 7.666344 | 0.1095192 | 81.601379 | -0.007037843
1930.743408 | 20.686129 | 493.200561 | 31.240148 | 0.4462878 |  | 2663.945068 | 16.818745 | 986.399536 | 28.984859 | 0.4140694 | 2685.547119 | 9.630692 | 986.399902 | 16.074417 | 0.2296345 | 2853.994629 | 2.989217 | 986.399292 | 7.671818 | 0.1095974 | 82.200439 | -0.006999814
1934.342163 | 20.749079 | 496.799316 | 31.303098 | 0.4471871 |  | 2671.14624 | 16.862535 | 993.600708 | 29.028649 | 0.414695 | 2692.747314 | 9.658061 | 993.600097 | 16.101786 | 0.2300255 | 2861.195068 | 2.948163 | 993.599731 | 7.630764 | 0.1090109 | 82.80011 | -0.006771557
1937.942871 | 20.78466 | 500.400024 | 31.338679 | 0.4476954 |  | 2678.346191 | 16.903591 | 1000.800659 | 29.069705 | 0.4152815 | 2699.946777 | 9.685431 | 1000.79956 | 16.129156 | 0.2304165 | 2868.394775 | 2.975533 | 1000.799438 | 7.658134 | 0.1094019 | 83.400818 | -0.006999814
1941.543213 | 20.83119 | 504.000366 | 31.385209 | 0.4483601 |  | 2685.545654 | 16.930962 | 1008.000122 | 29.097076 | 0.4156725 | 2707.146729 | 9.693643 | 1007.999512 | 16.137368 | 0.2305338 | 2875.595459 | 2.942688 | 1008.000122 | 7.625289 | 0.1089327 | 83.999878 | -0.006847629
1945.143555 | 20.86677 | 507.600708 | 31.420789 | 0.4488684 |  | 2692.74585 | 16.950121 | 1015.200318 | 29.116235 | 0.4159462 | 2714.347168 | 9.715538 | 1015.199951 | 16.159263 | 0.2308466 | 2882.795166 | 2.939951 | 1015.199829 | 7.622552 | 0.1088936 | 84.600525 | -0.006657414
1948.742188 | 20.869507 | 511.199341 | 31.423526 | 0.4489075 |  | 2699.946533 | 16.947384 | 1022.401001 | 29.113498 | 0.4159071 | 2721.545898 | 9.699117 | 1022.398681 | 16.142842 | 0.230612 | 2889.995361 | 2.920792 | 1022.400024 | 7.603393 | 0.1086199 | 85.200317 | -0.006961771
1952.342651 | 20.916037 | 514.799804 | 31.470056 | 0.4495722 |  | 2707.14502 | 16.972015 | 1029.599488 | 29.138129 | 0.416259 | 2728.746094 | 9.767541 | 1029.598877 | 16.211266 | 0.2315895 | 2897.194336 | 2.926266 | 1029.598999 | 7.608867 | 0.1086981 | 85.79956 | -0.006581343
1955.943481 | 20.951618 | 518.400634 | 31.505637 | 0.4500805 |  | 2714.346436 | 17.007597 | 1036.800904 | 29.173711 | 0.4167673 | 2735.947754 | 9.762068 | 1036.800537 | 16.205793 | 0.2315113 | 2904.395508 | 2.90437 | 1036.800171 | 7.586971 | 0.1083853 | 86.40094 | -0.0068096
1959.542603 | 20.946144 | 521.999756 | 31.500163 | 0.4500023 |  | 2721.545166 | 17.029493 | 1043.999634 | 29.195607 | 0.4170801 | 2743.147217 | 9.753857 | 1044 | 16.197582 | 0.231394 | 2911.594727 | 2.939951 | 1043.99939 | 7.622552 | 0.1088936 | 86.999756 | -0.006733514
1963.144043 | 21.022779 | 525.601196 | 31.576798 | 0.4510971 |  | 2728.745117 | 17.040442 | 1051.199585 | 29.206556 | 0.4172365 | 2750.345947 | 9.816808 | 1051.19873 | 16.260533 | 0.2322933 | 2918.794922 | 2.956373 | 1051.199585 | 7.638974 | 0.1091282 | 87.601257 | -0.006923729
1966.742432 | 21.033728 | 529.199585 | 31.587747 | 0.4512535 |  | 2735.945801 | 17.07876 | 1058.400269 | 29.244874 | 0.4177839 | 2757.547119 | 9.803123 | 1058.399902 | 16.246848 | 0.2320978 | 2925.995361 | 2.93174 | 1058.400024 | 7.614341 | 0.1087763 | 88.200867 | -0.006961771
1970.342285 | 21.074783 | 532.799438 | 31.628802 | 0.45184 |  | 2743.14624 | 17.059601 | 1065.600708 | 29.225715 | 0.4175102 | 2764.74707 | 9.827755 | 1065.599853 | 16.27148 | 0.2324497 | 2933.195801 | 2.948163 | 1065.600464 | 7.630764 | 0.1090109 | 88.801086 | -0.006847629
1973.942993 | 21.129522 | 536.400146 | 31.683541 | 0.452622 |  | 2750.345215 | 17.122551 | 1072.799683 | 29.288665 | 0.4184095 | 2771.946777 | 9.857862 | 1072.79956 | 16.301587 | 0.2328798 | 2940.395752 | 2.912581 | 1072.800415 | 7.595182 | 0.1085026 | 89.399902 | -0.006771557
1977.542847 | 21.173315 | 540 | 31.727334 | 0.4532476 |  | 2757.546387 | 17.144447 | 1080.000855 | 29.310561 | 0.4187223 | 2779.145996 | 9.8606 | 1079.998779 | 16.304325 | 0.2329189 | 2947.594971 | 2.93174 | 1079.999634 | 7.614341 | 0.1087763 | 90.00116 | -0.006771557
1981.143066 | 21.206158 | 543.600219 | 31.760177 | 0.4537168 |  | 2764.74585 | 17.174555 | 1087.200318 | 29.340669 | 0.4191524 | 2786.34668 | 9.918077 | 1087.199463 | 16.361802 | 0.23374 | 2954.794434 | 2.93174 | 1087.199097 | 7.614341 | 0.1087763 | 90.600342 | -0.006771557
1984.742554 | 21.219843 | 547.199707 | 31.773862 | 0.4539123 |  | 2771.946533 | 17.171818 | 1094.401001 | 29.337932 | 0.4191133 | 2793.547119 | 9.898917 | 1094.399902 | 16.342642 | 0.2334663 | 2961.995605 | 2.909844 | 1094.400268 | 7.592445 | 0.1084635 | 91.199951 | -0.006847629
1988.343872 | 21.241739 | 550.801025 | 31.795758 | 0.4542251 |  | 2779.14624 | 17.147184 | 1101.600708 | 29.313298 | 0.4187614 | 2800.747559 | 9.901654 | 1101.600342 | 16.345379 | 0.2335054 | 2969.19458 | 2.915318 | 1101.599243 | 7.597919 | 0.1085417 | 91.801391 | -0.006657414
1991.943115 | 21.258162 | 554.400268 | 31.812181 | 0.4544597 |  | 2786.346191 | 17.210135 | 1108.800659 | 29.376249 | 0.4196607 | 2807.946045 | 9.929025 | 1108.798828 | 16.37275 | 0.2338964 | 2976.395752 | 2.90437 | 1108.800415 | 7.586971 | 0.1083853 | 92.399902 | -0.006619371
1995.542725 | 21.293743 | 557.999878 | 31.847762 | 0.454968 |  | 2793.545166 | 17.221083 | 1115.999634 | 29.387197 | 0.4198171 | 2815.147461 | 9.915339 | 1116.000244 | 16.359064 | 0.2337009 | 2983.594238 | 2.920792 | 1115.998901 | 7.603393 | 0.1086199 | 92.999878 | -0.006505257
1999.143433 | 21.343008 | 561.600586 | 31.897027 | 0.4556718 |  | 2800.747803 | 17.242979 | 1123.202271 | 29.409093 | 0.4201299 | 2822.346191 | 9.939973 | 1123.198974 | 16.383698 | 0.2340528 | 2990.795166 | 2.942688 | 1123.199829 | 7.625289 | 0.1089327 | 93.601379 | -0.006733514
2002.742676 | 21.362167 | 565.199829 | 31.916186 | 0.4559455 |  | 2807.946777 | 17.25119 | 1130.401245 | 29.417304 | 0.4202472 | 2829.545898 | 9.926288 | 1130.398681 | 16.370013 | 0.2338573 | 2997.994873 | 2.937214 | 1130.399536 | 7.619815 | 0.1088545 | 94.200989 | -0.006581343
2006.343384 | 21.395012 | 568.800537 | 31.949031 | 0.4564147 |  | 2815.146729 | 17.278561 | 1137.601197 | 29.444675 | 0.4206382 | 2836.746094 | 9.948183 | 1137.598877 | 16.391908 | 0.2341701 | 3005.194824 | 2.939951 | 1137.599487 | 7.622552 | 0.1088936 | 94.801391 | -0.006505257
2009.942261 | 21.411434 | 572.399414 | 31.965453 | 0.4566493 |  | 2822.34668 | 17.256664 | 1144.801148 | 29.422778 | 0.4203254 | 2843.945801 | 9.961868 | 1144.798584 | 16.405593 | 0.2343656 | 3012.39502 | 2.926266 | 1144.799683 | 7.608867 | 0.1086981 | 95.400329 | -0.006429186
2013.543579 | 21.463436 | 576.000732 | 32.017455 | 0.4573922 |  | 2829.544922 | 17.316879 | 1151.99939 | 29.482993 | 0.4211856 | 2851.145752 | 9.978291 | 1151.998535 | 16.422016 | 0.2346002 | 3019.596436 | 2.953636 | 1152.001099 | 7.636237 | 0.1090891 | 95.999512 | -0.006467229
2017.143066 | 21.490807 | 579.600219 | 32.044826 | 0.4577832 |  | 2836.747803 | 17.322353 | 1159.202271 | 29.488467 | 0.4212638 | 2858.345947 | 9.994713 | 1159.19873 | 16.438438 | 0.2348348 | 3026.795898 | 2.950899 | 1159.200561 | 7.6335 | 0.10905 | 96.600342 | -0.006391129
2020.743896 | 21.477121 | 583.201049 | 32.03114 | 0.4575877 |  | 2843.946289 | 17.330563 | 1166.400757 | 29.496677 | 0.4213811 | 2865.545654 | 10.043979 | 1166.398437 | 16.487704 | 0.2355386 | 3033.994385 | 2.923529 | 1166.399048 | 7.60613 | 0.108659 | 97.200256 | -0.006277014
2024.342407 | 21.534599 | 586.79956 | 32.088618 | 0.4584088 |  | 2851.146484 | 17.327827 | 1173.600952 | 29.493941 | 0.421342 | 2872.746826 | 10.049453 | 1173.599609 | 16.493178 | 0.2356168 | 3041.195313 | 2.90437 | 1173.599976 | 7.586971 | 0.1083853 | 97.800598 | -0.006200929
2027.942383 | 21.564707 | 590.399536 | 32.118726 | 0.4588389 |  | 2858.34668 | 17.341511 | 1180.801148 | 29.507625 | 0.4215375 | 2879.945801 | 10.057664 | 1180.798584 | 16.501389 | 0.2357341 | 3048.395508 | 2.912581 | 1180.800171 | 7.595182 | 0.1085026 | 98.400513 | -0.006429186
2031.542236 | 21.548285 | 593.999389 | 32.102304 | 0.4586043 |  | 2865.54541 | 17.374355 | 1187.999878 | 29.540469 | 0.4220067 | 2887.146729 | 10.038505 | 1187.999512 | 16.48223 | 0.2354604 | 3055.595459 | 2.923529 | 1188.000122 | 7.60613 | 0.108659 | 99.00061 | -0.006315043
2035.143188 | 21.540073 | 597.600341 | 32.094092 | 0.458487 |  | 2872.746338 | 17.363407 | 1195.200806 | 29.529521 | 0.4218503 | 2894.347412 | 10.063138 | 1195.200195 | 16.506863 | 0.2358123 | 3062.795654 | 2.939951 | 1195.200317 | 7.622552 | 0.1088936 | 99.599548 | -0.006162871
2038.74231 | 21.594812 | 601.199463 | 32.148831 | 0.459269 |  | 2879.945557 | 17.396252 | 1202.400025 | 29.562366 | 0.4223195 | 2901.547363 | 10.079559 | 1202.400146 | 16.523284 | 0.2360469 | 3069.994385 | 2.950899 | 1202.399048 | 7.6335 | 0.10905 | 100.19989 | -0.006277014
2042.342285 | 21.646816 | 604.799438 | 32.200835 | 0.4600119 |  | 2887.145996 | 17.401726 | 1209.600464 | 29.56784 | 0.4223977 | 2908.747803 | 10.054927 | 1209.600586 | 16.498652 | 0.235695 | 3077.195801 | 2.942688 | 1209.600464 | 7.625289 | 0.1089327 | 100.800903 | -0.0065433
2045.943848 | 21.660501 | 608.401001 | 32.21452 | 0.4602074 |  | 2894.345459 | 17.423622 | 1216.799927 | 29.589736 | 0.4227105 | 2915.945557 | 10.060401 | 1216.79834 | 16.504126 | 0.2357732 | 3084.394287 | 2.964584 | 1216.79895 | 7.647185 | 0.1092455 | 101.39978 | -0.006238971
2049.54248 | 21.698818 | 611.999633 | 32.252837 | 0.4607548 |  | 2901.544922 | 17.448256 | 1223.99939 | 29.61437 | 0.4230624 | 2923.145752 | 10.079559 | 1223.998535 | 16.523284 | 0.2360469 | 3091.595947 | 2.937214 | 1224.00061 | 7.619815 | 0.1088545 | 102.000854 | -0.006505257
2053.143799 | 21.693344 | 615.600952 | 32.247363 | 0.4606766 |  | 2908.747559 | 17.4072 | 1231.202027 | 29.573314 | 0.4224759 | 2930.346191 | 10.082296 | 1231.198974 | 16.526021 | 0.236086 | 3098.794434 | 2.967321 | 1231.199097 | 7.649922 | 0.1092846 | 102.600708 | -0.006086786
2056.743164 | 21.709766 | 619.200317 | 32.263785 | 0.4609112 |  | 2915.946289 | 17.448256 | 1238.400757 | 29.61437 | 0.4230624 | 2937.546631 | 10.098719 | 1238.399414 | 16.542444 | 0.2363206 | 3105.994873 | 2.907107 | 1238.399536 | 7.589708 | 0.1084244 | 103.199646 | -0.006086786
2060.343994 | 21.737137 | 622.801147 | 32.291156 | 0.4613022 |  | 2923.145508 | 17.472887 | 1245.599976 | 29.639001 | 0.4234143 | 2944.746094 | 10.131562 | 1245.598877 | 16.575287 | 0.2367898 | 3113.194824 | 2.961847 | 1245.599487 | 7.644448 | 0.1092064 | 103.799682 | -0.006200929
2063.942383 | 21.767244 | 626.399536 | 32.321263 | 0.4617323 |  | 2930.346191 | 17.459202 | 1252.800659 | 29.625316 | 0.4232188 | 2951.946289 | 10.10693 | 1252.799072 | 16.550655 | 0.2364379 | 3120.39502 | 2.950899 | 1252.799683 | 7.6335 | 0.10905 | 104.400085 | -0.006048757
2067.542969 | 21.769981 | 630.000122 | 32.324 | 0.4617714 |  | 2937.545166 | 17.442781 | 1259.999634 | 29.608895 | 0.4229842 | 2959.147461 | 10.126089 | 1260.000244 | 16.569814 | 0.2367116 | 3127.595459 | 2.989217 | 1260.000122 | 7.671818 | 0.1095974 | 105.001221 | -0.006162871
2071.143066 | 21.767244 | 633.600219 | 32.321263 | 0.4617323 |  | 2944.745605 | 17.500257 | 1267.200073 | 29.666371 | 0.4238053 | 2966.347412 | 10.139773 | 1267.200195 | 16.583498 | 0.2369071 | 3134.794678 | 2.981006 | 1267.199341 | 7.663607 | 0.1094801 | 105.599548 | -0.006124829
2074.743408 | 21.791878 | 637.200561 | 32.345897 | 0.4620842 |  | 2951.945068 | 17.494783 | 1274.399536 | 29.660897 | 0.4237271 | 2973.546387 | 10.137036 | 1274.39917 | 16.580761 | 0.236868 | 3141.995605 | 2.945426 | 1274.400268 | 7.628027 | 0.1089718 | 106.200073 | -0.006048757
2078.342529 | 21.8083 | 640.799682 | 32.362319 | 0.4623188 |  | 2959.14502 | 17.535839 | 1281.599488 | 29.701953 | 0.4243136 | 2980.746338 | 10.139773 | 1281.599121 | 16.583498 | 0.2369071 | 3149.195801 | 2.948163 | 1281.600464 | 7.630764 | 0.1090109 | 106.801086 | -0.006162871
2081.943848 | 21.832932 | 644.401001 | 32.386951 | 0.4626707 |  | 2966.346436 | 17.511206 | 1288.800904 | 29.67732 | 0.4239617 | 2987.946777 | 10.158933 | 1288.79956 | 16.602658 | 0.2371808 | 3156.39502 | 2.961847 | 1288.799683 | 7.644448 | 0.1092064 | 107.400513 | -0.006086786
2085.542725 | 21.835669 | 647.999878 | 32.389688 | 0.4627098 |  | 2973.54541 | 17.511206 | 1295.999878 | 29.67732 | 0.4239617 | 2995.147217 | 10.126089 | 1296 | 16.569814 | 0.2367116 | 3163.594727 | 2.929003 | 1295.99939 | 7.611604 | 0.1087372 | 108 | -0.005934614
2089.142578 | 21.852091 | 651.599731 | 32.40611 | 0.4629444 |  | 2980.746582 | 17.54405 | 1303.20105 | 29.710164 | 0.4244309 | 3002.345947 | 10.134299 | 1303.19873 | 16.578024 | 0.2368289 | 3170.795654 | 2.972795 | 1303.200317 | 7.655396 | 0.1093628 | 108.601074 | -0.006200929
2092.744141 | 21.901358 | 655.201294 | 32.455377 | 0.4636482 |  | 2987.945801 | 17.541313 | 1310.400269 | 29.707427 | 0.4243918 | 3009.547363 | 10.186303 | 1310.400146 | 16.630028 | 0.2375718 | 3177.99585 | 2.970058 | 1310.400513 | 7.652659 | 0.1093237 | 109.199768 | -0.005782457
2096.343018 | 21.898621 | 658.800171 | 32.45264 | 0.4636091 |  | 2995.14502 | 17.535839 | 1317.599488 | 29.701953 | 0.4243136 | 3016.747803 | 10.153459 | 1317.600586 | 16.597184 | 0.2371026 | 3185.195313 | 2.98648 | 1317.599976 | 7.669081 | 0.1095583 | 109.799927 | -0.005782457
2099.943359 | 21.915043 | 662.400512 | 32.469062 | 0.4638437 |  | 3002.345947 | 17.57963 | 1324.800415 | 29.745744 | 0.4249392 | 3023.945557 | 10.158933 | 1324.79834 | 16.602658 | 0.2371808 | 3192.394287 | 2.972795 | 1324.79895 | 7.655396 | 0.1093628 | 110.400329 | -0.0058205
2103.542236 | 21.923254 | 665.999389 | 32.477273 | 0.463961 |  | 3009.546631 | 17.609737 | 1332.001099 | 29.775851 | 0.4253693 | 3031.146973 | 10.202724 | 1331.999756 | 16.646449 | 0.2378064 | 3199.595703 | 2.934477 | 1332.000366 | 7.617078 | 0.1088154 | 111.000244 | -0.005744429
2107.143555 | 21.972519 | 669.600708 | 32.526538 | 0.4646648 |  | 3016.747559 | 17.576893 | 1339.202027 | 29.743007 | 0.4249001 | 3038.347412 | 10.191776 | 1339.200195 | 16.635501 | 0.23765 | 3206.794434 | 2.961847 | 1339.199097 | 7.644448 | 0.1092064 | 111.600647 | -0.005896571
2110.742432 | 21.956097 | 673.199585 | 32.510116 | 0.4644302 |  | 3023.945557 | 17.590578 | 1346.400025 | 29.756692 | 0.4250956 | 3045.546875 | 10.186303 | 1346.399658 | 16.630028 | 0.2375718 | 3213.994873 | 2.961847 | 1346.399536 | 7.644448 | 0.1092064 | 112.200073 | -0.005782457
2114.343262 | 21.964308 | 676.800415 | 32.518327 | 0.4645475 |  | 3031.146484 | 17.596052 | 1353.600952 | 29.762166 | 0.4251738 | 3052.745605 | 10.210936 | 1353.598388 | 16.654661 | 0.2379237 | 3221.195801 | 2.95911 | 1353.600464 | 7.641711 | 0.1091673 | 112.801269 | -0.005972671
2117.943848 | 22.008101 | 680.401001 | 32.56212 | 0.4651731 |  | 3038.346436 | 17.587841 | 1360.800904 | 29.753955 | 0.4250565 | 3059.947021 | 10.194513 | 1360.799804 | 16.638238 | 0.2376891 | 3228.39502 | 2.972795 | 1360.799683 | 7.655396 | 0.1093628 | 113.401062 | -0.005896571
2121.54248 | 21.991678 | 683.999633 | 32.545697 | 0.4649385 |  | 3045.54541 | 17.57963 | 1367.999878 | 29.745744 | 0.4249392 | 3067.146729 | 10.241043 | 1367.999512 | 16.684768 | 0.2383538 | 3235.594238 | 2.93174 | 1367.998901 | 7.614341 | 0.1087763 | 114.00061 | -0.005706357
2125.143799 | 22.016312 | 687.600952 | 32.570331 | 0.4652904 |  | 3052.745361 | 17.648056 | 1375.199829 | 29.81417 | 0.4259167 | 3074.345703 | 10.262938 | 1375.198486 | 16.706663 | 0.2386666 | 3242.794922 | 2.945426 | 1375.199585 | 7.628027 | 0.1089718 | 114.601135 | -0.005782457
2128.742676 | 22.019049 | 691.199829 | 32.573068 | 0.4653295 |  | 3059.946289 | 17.648056 | 1382.400757 | 29.81417 | 0.4259167 | 3081.545654 | 10.27115 | 1382.398437 | 16.714875 | 0.2387839 | 3249.994873 | 2.983743 | 1382.399536 | 7.666344 | 0.1095192 | 115.201111 | -0.005592243
2132.342285 | 22.087473 | 694.799438 | 32.641492 | 0.466307 |  | 3067.146729 | 17.645319 | 1389.601197 | 29.811433 | 0.4258776 | 3088.745605 | 10.265676 | 1389.598388 | 16.709401 | 0.2387057 | 3257.19458 | 2.972795 | 1389.599243 | 7.655396 | 0.1093628 | 115.800537 | -0.005706357
2135.94458 | 22.076525 | 698.401733 | 32.630544 | 0.4661506 |  | 3074.345947 | 17.620686 | 1396.800415 | 29.7868 | 0.4255257 | 3095.946533 | 10.27115 | 1396.799316 | 16.714875 | 0.2387839 | 3264.395264 | 2.95911 | 1396.799927 | 7.641711 | 0.1091673 | 116.400024 | -0.005668314
2139.542236 | 22.079262 | 701.999389 | 32.633281 | 0.4661897 |  | 3081.544922 | 17.62616 | 1403.99939 | 29.792274 | 0.4256039 | 3103.147217 | 10.262938 | 1404 | 16.706663 | 0.2386666 | 3271.594727 | 2.975533 | 1403.99939 | 7.658134 | 0.1094019 | 116.999756 | -0.005782457
2143.142334 | 22.084736 | 705.599487 | 32.638755 | 0.4662679 |  | 3088.746582 | 17.700058 | 1411.20105 | 29.866172 | 0.4266596 | 3110.345947 | 10.279361 | 1411.19873 | 16.723086 | 0.2389012 | 3278.794678 | 2.95911 | 1411.199341 | 7.641711 | 0.1091673 | 117.600036 | -0.005744429
2146.74292 | 22.081999 | 709.200073 | 32.636018 | 0.4662288 |  | 3095.946533 | 17.680901 | 1418.401001 | 29.847015 | 0.4263859 | 3117.546875 | 10.287572 | 1418.399658 | 16.731297 | 0.2390185 | 3285.995605 | 2.989217 | 1418.400268 | 7.671818 | 0.1095974 | 118.200317 | -0.005516171
2150.343994 | 22.101158 | 712.801147 | 32.655177 | 0.4665025 |  | 3103.14502 | 17.689112 | 1425.599488 | 29.855226 | 0.4265032 | 3124.74707 | 10.284835 | 1425.599853 | 16.72856 | 0.2389794 | 3293.194824 | 2.997428 | 1425.599487 | 7.680029 | 0.1097147 | 118.80011 | -0.005630286
2153.943848 | 22.084736 | 716.401001 | 32.638755 | 0.4662679 |  | 3110.344971 | 17.659004 | 1432.799439 | 29.825118 | 0.4260731 | 3131.946045 | 10.331364 | 1432.798828 | 16.775089 | 0.2396441 | 3300.39502 | 2.97827 | 1432.799683 | 7.660871 | 0.109441 | 119.399902 | -0.005630286
2157.542969 | 22.098421 | 720.000122 | 32.65244 | 0.4664634 |  | 3117.544922 | 17.680901 | 1439.99939 | 29.847015 | 0.4263859 | 3139.147461 | 10.279361 | 1440.000244 | 16.723086 | 0.2389012 | 3307.594238 | 3.022061 | 1439.998901 | 7.704662 | 0.1100666 | 120.000061 | -0.005363986
2161.142822 | 22.13674 | 723.599975 | 32.690759 | 0.4670108 |  | 3124.745361 | 17.672689 | 1447.199829 | 29.838803 | 0.4262686 | 3146.346436 | 10.336838 | 1447.199219 | 16.780563 | 0.2397223 | 3314.795898 | 3.00564 | 1447.200561 | 7.688241 | 0.109832 | 120.59967 | -0.0055542
2164.743652 | 22.131266 | 727.200805 | 32.685285 | 0.4669326 |  | 3131.946289 | 17.760273 | 1454.400757 | 29.926387 | 0.4275198 | 3153.546387 | 10.323153 | 1454.39917 | 16.766878 | 0.2395268 | 3321.99585 | 2.975533 | 1454.400513 | 7.658134 | 0.1094019 | 121.200195 | -0.005325943
2168.34375 | 22.158636 | 730.800903 | 32.712655 | 0.4673236 |  | 3139.146484 | 17.708269 | 1461.600952 | 29.874383 | 0.4267769 | 3160.74585 | 10.347786 | 1461.598633 | 16.791511 | 0.2398787 | 3329.19458 | 3.000165 | 1461.599243 | 7.682766 | 0.1097538 | 121.801269 | -0.005592243
2171.942383 | 22.175058 | 734.399536 | 32.729077 | 0.4675582 |  | 3146.34668 | 17.765747 | 1468.801148 | 29.931861 | 0.427598 | 3167.947021 | 10.312205 | 1468.799804 | 16.75593 | 0.2393704 | 3336.394287 | 2.970058 | 1468.79895 | 7.652659 | 0.1093237 | 122.400574 | -0.005363986
2175.542969 | 22.186005 | 738.000122 | 32.740024 | 0.4677146 |  | 3153.544922 | 17.757536 | 1475.99939 | 29.92365 | 0.4274807 | 3175.14624 | 10.301257 | 1475.999023 | 16.744982 | 0.239214 | 3343.594238 | 3.000165 | 1475.998901 | 7.682766 | 0.1097538 | 122.999878 | -0.005516171
2179.143799 | 22.207901 | 741.600952 | 32.76192 | 0.4680274 |  | 3160.745361 | 17.738377 | 1483.199829 | 29.904491 | 0.427207 | 3182.34668 | 10.334101 | 1483.199463 | 16.777826 | 0.2396832 | 3350.79541 | 3.00564 | 1483.200073 | 7.688241 | 0.109832 | 123.601196 | -0.005402029
2182.74292 | 22.221586 | 745.200073 | 32.775605 | 0.4682229 |  | 3167.945068 | 17.727428 | 1490.399536 | 29.893542 | 0.4270506 | 3189.546387 | 10.323153 | 1490.39917 | 16.766878 | 0.2395268 | 3357.995361 | 3.011113 | 1490.400024 | 7.693714 | 0.1099102 | 124.19989 | -0.005135729
2186.342285 | 22.240746 | 748.799438 | 32.794765 | 0.4684966 |  | 3175.146729 | 17.724691 | 1497.601197 | 29.890805 | 0.4270115 | 3196.745605 | 10.345049 | 1497.598388 | 16.788774 | 0.2398396 | 3365.195068 | 2.997428 | 1497.599731 | 7.680029 | 0.1097147 | 124.800049 | -0.005211814
2189.943604 | 22.218849 | 752.400757 | 32.772868 | 0.4681838 |  | 3182.345215 | 17.749325 | 1504.799683 | 29.915439 | 0.4273634 | 3203.946289 | 10.328627 | 1504.799072 | 16.772352 | 0.239605 | 3372.394775 | 3.00564 | 1504.799438 | 7.688241 | 0.109832 | 125.40094 | -0.005249871
2193.54248 | 22.238008 | 755.999633 | 32.792027 | 0.4684575 |  | 3189.544922 | 17.771221 | 1511.99939 | 29.937335 | 0.4276762 | 3211.145996 | 10.342312 | 1511.998779 | 16.786037 | 0.2398005 | 3379.594482 | 3.024798 | 1511.999145 | 7.707399 | 0.1101057 | 126.000976 | -0.005363986
2197.143311 | 22.248957 | 759.600464 | 32.802976 | 0.4686139 |  | 3196.745361 | 17.765747 | 1519.199829 | 29.931861 | 0.427598 | 3218.34668 | 10.355997 | 1519.199463 | 16.799722 | 0.239996 | 3386.795654 | 3.016587 | 1519.200317 | 7.699188 | 0.1099884 | 126.602295 | -0.005059657
2200.743408 | 22.221586 | 763.200561 | 32.775605 | 0.4682229 |  | 3203.945068 | 17.743851 | 1526.399536 | 29.909965 | 0.4272852 | 3225.545898 | 10.364208 | 1526.398681 | 16.807933 | 0.2401133 | 3393.996094 | 3.035747 | 1526.400757 | 7.718348 | 0.1102621 | 127.201355 | -0.004679229
2204.342529 | 22.232534 | 766.799682 | 32.786553 | 0.4683793 |  | 3211.145264 | 17.757536 | 1533.599732 | 29.92365 | 0.4274807 | 3232.745605 | 10.342312 | 1533.598388 | 16.786037 | 0.2398005 | 3401.194824 | 3.041221 | 1533.599487 | 7.723822 | 0.1103403 | 127.799682 | -0.004945514
2207.942383 | 22.24622 | 770.399536 | 32.800239 | 0.4685748 |  | 3218.345459 | 17.806803 | 1540.799927 | 29.972917 | 0.4281845 | 3239.947021 | 10.355997 | 1540.799804 | 16.799722 | 0.239996 | 3408.395752 | 3.024798 | 1540.800415 | 7.707399 | 0.1101057 | 128.399841 | -0.005211814
2211.542725 | 22.259905 | 773.999878 | 32.813924 | 0.4687703 |  | 3225.546631 | 17.760273 | 1548.001099 | 29.926387 | 0.4275198 | 3247.14624 | 10.388841 | 1547.999023 | 16.832566 | 0.2404652 | 3415.594971 | 3.03301 | 1547.999634 | 7.715611 | 0.110223 | 129.002136 | -0.0047553
2215.143555 | 22.300959 | 777.600708 | 32.854978 | 0.4693568 |  | 3232.746826 | 17.765747 | 1555.201294 | 29.931861 | 0.427598 | 3254.346924 | 10.391578 | 1555.199707 | 16.835303 | 0.2405043 | 3422.795166 | 3.046694 | 1555.199829 | 7.729295 | 0.1104185 | 129.601196 | -0.004945514
2218.742676 | 22.303696 | 781.199829 | 32.857715 | 0.4693959 |  | 3239.945313 | 17.754799 | 1562.399781 | 29.920913 | 0.4274416 | 3261.546387 | 10.408 | 1562.39917 | 16.851725 | 0.2407389 | 3429.994385 | 3.043958 | 1562.399048 | 7.726559 | 0.1103794 | 130.199585 | -0.0050977
2222.342773 | 22.290012 | 784.799926 | 32.844031 | 0.4692004 |  | 3247.145508 | 17.771221 | 1569.599976 | 29.937335 | 0.4276762 | 3268.745605 | 10.35326 | 1569.598388 | 16.796985 | 0.2399569 | 3437.195068 | 3.01385 | 1569.599731 | 7.696451 | 0.1099493 | 130.800293 | -0.005021614
2225.943848 | 22.322855 | 788.401001 | 32.876874 | 0.4696696 |  | 3254.34668 | 17.752062 | 1576.801148 | 29.918176 | 0.4274025 | 3275.945801 | 10.364208 | 1576.798584 | 16.807933 | 0.2401133 | 3444.394775 | 3.06038 | 1576.799438 | 7.742981 | 0.110614 | 131.399902 | -0.005059657
2229.543701 | 22.311907 | 792.000854 | 32.865926 | 0.4695132 |  | 3261.545898 | 17.793118 | 1584.000366 | 29.959232 | 0.427989 | 3283.147217 | 10.369682 | 1584 | 16.813407 | 0.2401915 | 3448.963379 | 2.989217 | 1581.368042 | 7.671818 | 0.1095974 | 131.999939 | -0.005021614
2233.144043 | 22.333803 | 795.601196 | 32.887822 | 0.469826 |  | 3268.746338 | 17.76301 | 1591.200806 | 29.929124 | 0.4275589 | 3290.347656 | 10.391578 | 1591.200439 | 16.835303 | 0.2405043 | 3448.974365 | 2.956373 | 1581.379028 | 7.638974 | 0.1091282 | 132.60083 | -0.0048314
2236.743652 | 22.322855 | 799.200805 | 32.876874 | 0.4696696 |  | 3275.946289 | 17.817751 | 1598.400757 | 29.983865 | 0.4283409 | 3297.546875 | 10.421685 | 1598.399658 | 16.86541 | 0.2409344 | 3448.980957 | 2.95911 | 1581.38562 | 7.641711 | 0.1091673 | 133.199768 | -0.004679229
2240.343262 | 22.33654 | 802.800415 | 32.890559 | 0.4698651 |  | 3283.145264 | 17.834171 | 1605.599732 | 30.000285 | 0.4285755 | 3304.746094 | 10.424422 | 1605.598877 | 16.868147 | 0.2409735 | 3448.983154 | 2.937214 | 1581.387817 | 7.619815 | 0.1088545 | 133.801269 | -0.005135729
2243.943604 | 22.30917 | 806.400757 | 32.863189 | 0.4694741 |  | 3290.344971 | 17.834171 | 1612.799439 | 30.000285 | 0.4285755 | 3311.946777 | 10.427159 | 1612.79956 | 16.870884 | 0.2410126 | 3448.985107 | 2.915318 |  |  |  | 134.400452 | -0.004603143
2247.542236 | 22.33654 | 809.999389 | 32.890559 | 0.4698651 |  | 3297.544922 | 17.820486 | 1619.99939 | 29.9866 | 0.42838 | 3319.145752 | 10.386104 | 1619.998535 | 16.829829 | 0.2404261 | 3448.987061 | 2.896159 |  |  |  | 135.001098 | -0.0047553
2251.142578 | 22.339277 | 813.599731 | 32.893296 | 0.4699042 |  | 3304.746582 | 17.815014 | 1627.20105 | 29.981128 | 0.4283018 | 3326.346191 | 10.369682 | 1627.198974 | 16.813407 | 0.2401915 | 3448.98877 | 2.901633 |  |  |  | 135.599548 | -0.004679229
2254.742432 | 22.333803 | 817.199585 | 32.887822 | 0.469826 |  | 3311.945801 | 17.817751 | 1634.400269 | 29.983865 | 0.4283409 | 3333.546387 | 10.408 | 1634.39917 | 16.851725 | 0.2407389 | 3448.990723 | 2.90437 |  |  |  | 136.20166 | -0.004603143
2258.343994 | 22.363911 | 820.801147 | 32.91793 | 0.4702561 |  | 3319.145264 | 17.812277 | 1641.599732 | 29.978391 | 0.4282627 | 3340.746826 | 10.429896 | 1641.599609 | 16.873621 | 0.2410517 | 3448.992432 | 2.912581 |  |  |  | 136.800415 | -0.004565114
2261.943604 | 22.352962 | 824.400757 | 32.906981 | 0.4700997 |  | 3326.345215 | 17.80954 | 1648.799683 | 29.975654 | 0.4282236 | 3347.946289 | 10.427159 | 1648.799072 | 16.870884 | 0.2410126 | 3448.994385 | 2.926266 |  |  |  | 137.401123 | -0.004489
2265.543945 | 22.358437 | 828.001098 | 32.912456 | 0.4701779 |  | 3333.546387 | 17.82596 | 1656.000855 | 29.992074 | 0.4284582 | 3355.145752 | 10.429896 | 1655.998535 | 16.873621 | 0.2410517 | 3448.996338 | 2.93174 |  |  |  | 138.000671 | -0.004222714
2269.142334 | 22.380333 | 831.599487 | 32.934352 | 0.4704907 |  | 3340.745117 | 17.877964 | 1663.199585 | 30.044078 | 0.4292011 | 3362.346436 | 10.410737 | 1663.199219 | 16.854462 | 0.240778 | 3448.998047 | 2.93174 |  |  |  | 138.601318 | -0.004412929
2272.742676 | 22.388544 | 835.199829 | 32.942563 | 0.470608 |  | 3347.945801 | 17.856068 | 1670.400269 | 30.022182 | 0.4288883 | 3369.546875 | 10.438107 | 1670.399658 | 16.881832 | 0.241169 | 3449 | 2.920792 |  |  |  | 139.200928 | -0.004641186
2276.34375 | 22.385807 | 838.800903 | 32.939826 | 0.4705689 |  | 3355.145996 | 17.817751 | 1677.600464 | 29.983865 | 0.4283409 | 3376.746582 | 10.416211 | 1677.599365 | 16.859936 | 0.2408562 | 3449.001709 | 2.920792 |  |  |  | 139.801269 | -0.004336857
2279.942383 | 22.413177 | 842.399536 | 32.967196 | 0.4709599 |  | 3362.345947 | 17.845119 | 1684.800415 | 30.011233 | 0.4287319 | 3383.947266 | 10.454529 | 1684.800049 | 16.898254 | 0.2414036 | 3449.003662 | 2.909844 |  |  |  | 140.399963 | -0.004450971
2283.54248 | 22.415915 | 845.999633 | 32.969934 | 0.4709991 |  | 3369.545166 | 17.888912 | 1691.999634 | 30.055026 | 0.4293575 | 3391.145996 | 10.427159 | 1691.998779 | 16.870884 | 0.2410126 | 3449.005615 | 2.90437 |  |  |  | 140.999695 | -0.004336857
2287.144043 | 22.402229 | 849.601196 | 32.956248 | 0.4708035 |  | 3376.74585 | 17.845119 | 1699.200318 | 30.011233 | 0.4287319 | 3398.34668 | 10.470951 | 1699.199463 | 16.914676 | 0.2416382 | 3449.007324 | 2.912581 |  |  |  | 141.601501 | -0.004146643
2290.743408 | 22.407703 | 853.200561 | 32.961722 | 0.4708817 |  | 3383.946533 | 17.836908 | 1706.401001 | 30.003022 | 0.4286146 | 3405.546387 | 10.424422 | 1706.39917 | 16.868147 | 0.2409735 | 3449.009277 | 2.93174 |  |  |  | 142.199951 | -0.004146643
2294.343262 | 22.404966 | 856.800415 | 32.958985 | 0.4708426 |  | 3391.145996 | 17.880701 | 1713.600464 | 30.046815 | 0.4292402 | 3412.74707 | 10.429896 | 1713.599853 | 16.873621 | 0.2410517 | 3449.01123 | 2.93174 |  |  |  | 142.801025 | -0.004336857
2297.942871 | 22.418652 | 860.400024 | 32.972671 | 0.4710382 |  | 3398.346191 | 17.905334 | 1720.800659 | 30.071448 | 0.4295921 | 3419.946777 | 10.424422 | 1720.79956 | 16.868147 | 0.2409735 | 3449.012939 | 2.948163 |  |  |  | 143.39978 | -0.004146643
2301.542725 | 22.394018 | 863.999878 | 32.948037 | 0.4706862 |  | 3405.544922 | 17.869753 | 1727.99939 | 30.035867 | 0.4290838 | 3427.147217 | 10.440844 | 1728 | 16.884569 | 0.2412081 | 3449.014893 | 2.923529 |  |  |  | 144.000366 | -0.004527043
2305.143311 | 22.426861 | 867.600464 | 32.98088 | 0.4711554 |  | 3412.746338 | 17.842382 | 1735.200806 | 30.008496 | 0.4286928 | 3434.345947 | 10.432633 | 1735.19873 | 16.876358 | 0.2410908 | 3449.016846 | 2.915318 |  |  |  | 144.601074 | -0.004070557
2308.74292 | 22.459705 | 871.200073 | 33.013724 | 0.4716246 |  | 3419.946289 | 17.883438 | 1742.400757 | 30.049552 | 0.4292793 | 3441.545654 | 10.405263 | 1742.398437 | 16.848988 | 0.2406998 | 3449.018555 | 2.90437 |  |  |  | 145.200256 | -0.004184671
2312.342529 | 22.456968 | 874.799682 | 33.010987 | 0.4715855 |  | 3427.146484 | 17.888912 | 1749.600952 | 30.055026 | 0.4293575 | 3448.746338 | 10.446318 | 1749.599121 | 16.890043 | 0.2412863 | 3449.020508 | 2.887949 |  |  |  | 145.800171 | -0.004260743
2315.942139 | 22.459705 | 878.399292 | 33.013724 | 0.4716246 |  | 3434.34668 | 17.861542 | 1756.801148 | 30.027656 | 0.4289665 | 3455.945801 | 10.473688 | 1756.798584 | 16.917413 | 0.2416773 | 3449.022217 | 2.890685 |  |  |  | 146.400146 | -0.004184671
2319.543457 | 22.498024 | 882.00061 | 33.052043 | 0.472172 |  | 3441.546387 | 17.861542 | 1764.000855 | 30.027656 | 0.4289665 | 3463.145996 | 10.440844 | 1763.998779 | 16.884569 | 0.2412081 | 3449.02417 | 2.887949 |  |  |  | 146.999817 | -0.004070557
2323.143311 | 22.530869 | 885.600464 | 33.084888 | 0.4726413 |  | 3448.745361 | 17.864279 | 1771.199829 | 30.030393 | 0.4290056 | 3470.345947 | 10.484636 | 1771.19873 | 16.928361 | 0.2418337 | 3449.026123 | 2.918056 |  |  |  | 147.600159 | -0.004184671
2326.742432 | 22.51992 | 889.199585 | 33.073939 | 0.4724848 |  | 3455.946533 | 17.91902 | 1778.401001 | 30.085134 | 0.4297876 | 3477.545654 | 10.46274 | 1778.398437 | 16.906465 | 0.2415209 | 3449.027832 | 2.918056 |  |  |  | 148.199768 | -0.004070557
2330.343994 | 22.514446 | 892.801147 | 33.068465 | 0.4724066 |  | 3463.145508 | 17.867016 | 1785.599976 | 30.03313 | 0.4290447 | 3484.746582 | 10.487373 | 1785.599365 | 16.931098 | 0.2418728 | 3449.029785 | 2.923529 |  |  |  | 148.800049 | -0.003728157
2333.942383 | 22.500761 | 896.399536 | 33.05478 | 0.4722111 |  | 3470.346436 | 17.877964 | 1792.800904 | 30.044078 | 0.4292011 | 3491.947021 | 10.498321 | 1792.799804 | 16.942046 | 0.2420292 | 3449.031494 | 2.918056 |  |  |  | 149.401367 | -0.003690129
2337.543213 | 22.517183 | 900.000366 | 33.071202 | 0.4724457 |  | 3477.546143 | 17.891649 | 1800.000611 | 30.057763 | 0.4293966 | 3499.146484 | 10.479162 | 1799.999267 | 16.922887 | 0.2417555 | 3449.033447 | 2.912581 |  |  |  | 150.000976 | -0.003728157
2341.143311 | 22.517183 | 903.600464 | 33.071202 | 0.4724457 |  | 3484.746094 | 17.891649 | 1807.200562 | 30.057763 | 0.4293966 | 3506.346191 | 10.468214 | 1807.198974 | 16.911939 | 0.2415991 | 3449.0354 | 2.896159 |  |  |  | 150.600403 | -0.0037662
2344.744873 | 22.465179 | 907.202026 | 33.019198 | 0.4717028 |  | 3491.945557 | 17.891649 | 1814.400025 | 30.057763 | 0.4293966 | 3513.546143 | 10.468214 | 1814.398926 | 16.911939 | 0.2415991 | 3449.037109 | 2.893422 |  |  |  | 151.200928 | -0.003575986
2348.34375 | 22.511709 | 910.800903 | 33.065728 | 0.4723675 |  | 3499.145508 | 17.905334 | 1821.599976 | 30.071448 | 0.4295921 | 3520.746582 | 10.457266 | 1821.599365 | 16.900991 | 0.2414427 | 3449.039063 | 2.890685 |  |  |  | 151.800537 | -0.003652086
2351.943359 | 22.522657 | 914.400512 | 33.076676 | 0.4725239 |  | 3506.345703 | 17.924494 | 1828.800171 | 30.090608 | 0.4298658 | 3527.945801 | 10.49011 | 1828.798584 | 16.933835 | 0.2419119 | 3449.040771 | 2.90437 |  |  |  | 152.400757 | -0.003537943
2355.542969 | 22.541817 | 918.000122 | 33.095836 | 0.4727977 |  | 3513.545166 | 17.916283 | 1835.999634 | 30.082397 | 0.4297485 | 3535.146484 | 10.512006 | 1835.999267 | 16.955731 | 0.2422247 | 3449.042725 | 2.901633 |  |  |  | 153.000671 | -0.003499914
2359.142578 | 22.552763 | 921.599731 | 33.106782 | 0.472954 |  | 3520.745605 | 17.910809 | 1843.200073 | 30.076923 | 0.4296703 | 3542.345947 | 10.503795 | 1843.19873 | 16.94752 | 0.2421074 | 3449.044678 | 2.918056 |  |  |  | 153.599609 | -0.0037662
2362.743408 | 22.541817 | 925.200561 | 33.095836 | 0.4727977 |  | 3527.945068 | 17.932705 | 1850.399536 | 30.098819 | 0.4299831 | 3549.546875 | 10.481899 | 1850.399658 | 16.925624 | 0.2417946 | 3449.046387 | 2.915318 |  |  |  | 154.200928 | -0.003728157
2366.344482 | 22.552763 | 928.801635 | 33.106782 | 0.472954 |  | 3535.145264 | 17.910809 | 1857.599732 | 30.076923 | 0.4296703 | 3556.74585 | 10.495584 | 1857.598633 | 16.939309 | 0.2419901 | 3449.04834 | 2.915318 |  |  |  | 154.799988 | -0.003575986
2369.942871 | 22.552763 | 932.400024 | 33.106782 | 0.472954 |  | 3542.345703 | 17.908072 | 1864.800171 | 30.074186 | 0.4296312 | 3563.946289 | 10.512006 | 1864.799072 | 16.955731 | 0.2422247 | 3449.050049 | 2.901633 |  |  |  | 155.400513 | -0.003499914
2373.542725 | 22.552763 | 935.999878 | 33.106782 | 0.472954 |  | 3549.544922 | 17.932705 | 1871.99939 | 30.098819 | 0.4299831 | 3571.145752 | 10.501058 | 1871.998535 | 16.944783 | 0.2420683 | 3449.052002 | 2.887949 |  |  |  | 156.000854 | -0.003575986
2377.143311 | 22.585608 | 939.600464 | 33.139627 | 0.4734232 |  | 3556.746582 | 17.91902 | 1879.20105 | 30.085134 | 0.4297876 | 3578.345947 | 10.506532 | 1879.19873 | 16.950257 | 0.2421465 | 3449.053955 | 2.887949 |  |  |  | 156.600464 | -0.003423829
2380.743896 | 22.558237 | 943.201049 | 33.112256 | 0.4730322 |  | 3563.946289 | 17.935442 | 1886.400757 | 30.101556 | 0.4300222 | 3585.547119 | 10.492847 | 1886.399902 | 16.936572 | 0.241951 | 3449.055664 | 2.877 |  |  |  | 157.200195 | -0.003499914
2384.343994 | 22.53908 | 946.801147 | 33.093099 | 0.4727586 |  | 3571.145996 | 17.924494 | 1893.600464 | 30.090608 | 0.4298658 | 3592.74707 | 10.495584 | 1893.599853 | 16.939309 | 0.2419901 | 3449.057617 | 2.898896 |  |  |  | 157.80011 | -0.003309686
2387.942871 | 22.533606 | 950.400024 | 33.087625 | 0.4726804 |  | 3578.345703 | 17.927231 | 1900.800171 | 30.093345 | 0.4299049 | 3599.945801 | 10.498321 | 1900.798584 | 16.942046 | 0.2420292 | 3449.059326 | 2.920792 |  |  |  | 158.400024 | -0.003614043
2391.543213 | 22.5555 | 954.000366 | 33.109519 | 0.4729931 |  | 3585.546387 | 17.929968 | 1908.000855 | 30.096082 | 0.429944 | 3607.146729 | 10.501058 | 1907.999512 | 16.944783 | 0.2420683 | 3449.061279 | 2.920792 |  |  |  | 159.000915 | -0.003575986
2395.142578 | 22.577396 | 957.599731 | 33.131415 | 0.4733059 |  | 3592.746582 | 17.943651 | 1915.20105 | 30.109765 | 0.4301395 | 3614.347168 | 10.495584 | 1915.199951 | 16.939309 | 0.2419901 | 3449.063232 | 2.923529 |  |  |  | 159.600586 | -0.003195571
2398.743164 | 22.574659 | 961.200317 | 33.128678 | 0.4732668 |  | 3599.945313 | 17.943651 | 1922.399781 | 30.109765 | 0.4301395 | 3621.546875 | 10.498321 | 1922.399658 | 16.942046 | 0.2420292 | 3449.065186 | 2.90437 |  |  |  | 160.20105 | -0.003423829
2402.343994 | 22.593819 | 964.801147 | 33.147838 | 0.4735405 |  | 3607.145508 | 17.960073 | 1929.599976 | 30.126187 | 0.4303741 | 3628.745605 | 10.49011 | 1929.598388 | 16.933835 | 0.2419119 | 3449.066895 | 2.882474 |  |  |  | 160.799805 | -0.003499914
2405.942871 | 22.599293 | 968.400024 | 33.153312 | 0.4736187 |  | 3614.345703 | 17.951862 | 1936.800171 | 30.117976 | 0.4302568 | 3635.947021 | 10.506532 | 1936.799804 | 16.950257 | 0.2421465 | 3449.068848 | 2.893422 |  |  |  | 161.400452 | -0.003195571
2409.542236 | 22.580133 | 971.999389 | 33.134152 | 0.473345 |  | 3621.546387 | 17.951862 | 1944.000855 | 30.117976 | 0.4302568 | 3643.145996 | 10.525691 | 1943.998779 | 16.969416 | 0.2424202 | 3449.070801 | 2.877 |  |  |  | 162.001037 | -0.003157543
2413.143311 | 22.585608 | 975.600464 | 33.139627 | 0.4734232 |  | 3628.746826 | 17.935442 | 1951.201294 | 30.101556 | 0.4300222 | 3650.347168 | 10.492847 | 1951.199951 | 16.936572 | 0.241951 | 3449.07251 | 2.885211 |  |  |  | 162.600708 | -0.003271657
2416.743164 | 22.591082 | 979.200317 | 33.145101 | 0.4735014 |  | 3635.945801 | 17.938179 | 1958.400269 | 30.104293 | 0.4300613 | 3657.547363 | 10.542113 | 1958.400146 | 16.985838 | 0.2426548 | 3449.074463 | 2.882474 |  |  |  | 163.200989 | -0.003157543
2420.343506 | 22.612978 | 982.800659 | 33.166997 | 0.4738142 |  | 3643.146729 | 17.932705 | 1965.601197 | 30.098819 | 0.4299831 | 3664.745605 | 10.520217 | 1965.598388 | 16.963942 | 0.242342 | 3449.076172 | 2.896159 |  |  |  | 163.799805 | -0.003233614
2423.943115 | 22.640348 | 986.400268 | 33.194367 | 0.4742052 |  | 3650.345215 | 17.916283 | 1972.799683 | 30.082397 | 0.4297485 | 3671.946289 | 10.528428 | 1972.799072 | 16.972153 | 0.2424593 | 3449.078125 | 2.915318 |  |  |  | 164.400024 | -0.003233614
2427.54248 | 22.637611 | 989.999633 | 33.19163 | 0.4741661 |  | 3657.54541 | 17.929968 | 1979.999878 | 30.096082 | 0.429944 | 3679.146484 | 10.550324 | 1979.999267 | 16.994049 | 0.2427721 | 3449.080078 | 2.909844 |  |  |  | 164.999634 | -0.003081443
2431.143555 | 22.623926 | 993.600708 | 33.177945 | 0.4739706 |  | 3664.745117 | 17.940916 | 1987.199585 | 30.10703 | 0.4301004 | 3686.346924 | 10.533902 | 1987.199707 | 16.977627 | 0.2425375 | 3449.081787 | 2.915318 |  |  |  | 165.600952 | -0.0031195
2434.743408 | 22.634874 | 997.200561 | 33.188893 | 0.474127 |  | 3671.946289 | 17.965548 | 1994.400757 | 30.131662 | 0.4304523 | 3693.546387 | 10.539376 | 1994.39917 | 16.983101 | 0.2426157 | 3449.08374 | 2.882474 |  |  |  | 166.201355 | -0.003005357
2438.342773 | 22.632137 | 1000.799926 | 33.186156 | 0.4740879 |  | 3679.145264 | 17.962811 | 2001.599732 | 30.128925 | 0.4304132 | 3700.746338 | 10.484636 | 2001.599121 | 16.928361 | 0.2418337 | 3449.085449 | 2.882474 |  |  |  | 166.801208 | -0.0030434
2441.942871 | 22.651297 | 1004.400024 | 33.205316 | 0.4743617 |  | 3686.345459 | 17.957336 | 2008.799927 | 30.12345 | 0.430335 | 3707.945557 | 10.525691 | 2008.79834 | 16.969416 | 0.2424202 | 3449.087402 | 2.877 |  |  |  | 167.400513 | -0.002967329
2445.543213 | 22.656771 | 1008.000366 | 33.21079 | 0.4744399 |  | 3693.545654 | 17.957336 | 2016.000122 | 30.12345 | 0.430335 | 3715.14624 | 10.550324 | 2015.999023 | 16.994049 | 0.2427721 | 3449.089355 | 2.885211 |  |  |  | 167.999634 | -0.0027771
2449.143799 | 22.645823 | 1011.600952 | 33.199842 | 0.4742835 |  | 3700.746338 | 17.932705 | 2023.200806 | 30.098819 | 0.4299831 | 3722.346191 | 10.536639 | 2023.198974 | 16.980364 | 0.2425766 | 3449.091064 | 2.885211 |  |  |  | 168.600525 | -0.003005357
2452.74292 | 22.637611 | 1015.200073 | 33.19163 | 0.4741661 |  | 3707.946289 | 17.979233 | 2030.400757 | 30.145347 | 0.4306478 | 3729.547363 | 10.550324 | 2030.400146 | 16.994049 | 0.2427721 | 3449.093018 | 2.90437 |  |  |  | 169.200256 | -0.002701029
2456.342529 | 22.637611 | 1018.799682 | 33.19163 | 0.4741661 |  | 3715.14502 | 17.949125 | 2037.599488 | 30.115239 | 0.4302177 | 3736.747314 | 10.54485 | 2037.600097 | 16.988575 | 0.2426939 | 3449.094727 | 2.907107 |  |  |  | 169.800781 | -0.002891243
2459.943604 | 22.651297 | 1022.400757 | 33.205316 | 0.4743617 |  | 3722.345703 | 17.976496 | 2044.800171 | 30.14261 | 0.4306087 | 3743.946533 | 10.520217 | 2044.799316 | 16.963942 | 0.242342 | 3449.09668 | 2.915318 |  |  |  | 170.399963 | -0.002929286
2463.542725 | 22.651297 | 1025.999878 | 33.205316 | 0.4743617 |  | 3729.54541 | 17.960073 | 2051.999878 | 30.126187 | 0.4303741 | 3751.147217 | 10.536639 | 2052 | 16.980364 | 0.2425766 | 3449.098633 | 2.901633 |  |  |  | 171.000854 | -0.0027771
2467.142578 | 22.662245 | 1029.599731 | 33.216264 | 0.4745181 |  | 3736.745117 | 17.965548 | 2059.199585 | 30.131662 | 0.4304523 | 3758.346924 | 10.558535 | 2059.199707 | 17.00226 | 0.2428894 | 3449.100342 | 2.896159 |  |  |  | 171.600342 | -0.002967329
2470.743408 | 22.64856 | 1033.200561 | 33.202579 | 0.4743226 |  | 3743.946289 | 17.927231 | 2066.400757 | 30.093345 | 0.4299049 | 3765.546631 | 10.558535 | 2066.399414 | 17.00226 | 0.2428894 | 3449.102295 | 2.885211 |  |  |  | 172.200256 | -0.002929286
2474.343506 | 22.659508 | 1036.800659 | 33.213527 | 0.474479 |  | 3751.145752 | 17.921757 | 2073.60022 | 30.087871 | 0.4298267 | 3772.746338 | 10.514743 | 2073.599121 | 16.958468 | 0.2422638 | 3449.104004 | 2.877 |  |  |  | 172.801147 | -0.002586886
2477.942383 | 22.640348 | 1040.399536 | 33.194367 | 0.4742052 |  | 3758.344971 | 17.940916 | 2080.799439 | 30.10703 | 0.4301004 | 3779.947021 | 10.54485 | 2080.799804 | 16.988575 | 0.2426939 | 3449.105957 | 2.877 |  |  |  | 173.400024 | -0.002967329
2481.543457 | 22.697824 | 1044.00061 | 33.251843 | 0.4750263 |  | 3765.545654 | 17.965548 | 2088.000122 | 30.131662 | 0.4304523 | 3787.14624 | 10.528428 | 2087.999023 | 16.972153 | 0.2424593 | 3449.10791 | 2.890685 |  |  |  | 174 | -0.002853186
2485.143799 | 22.697824 | 1047.600952 | 33.251843 | 0.4750263 |  | 3772.74585 | 17.984707 | 2095.200318 | 30.150821 | 0.430726 | 3794.346924 | 10.594116 | 2095.199707 | 17.037841 | 0.2433977 | 3449.109619 | 2.918056 |  |  |  | 174.601074 | -0.002701029
2488.74292 | 22.623926 | 1051.200073 | 33.177945 | 0.4739706 |  | 3779.945557 | 17.971022 | 2102.400025 | 30.137136 | 0.4305305 | 3801.546875 | 10.57222 | 2102.399658 | 17.015945 | 0.2430849 | 3449.111572 | 2.898896 |  |  |  | 175.201294 | -0.002929286
2492.342529 | 22.651297 | 1054.799682 | 33.205316 | 0.4743617 |  | 3787.145996 | 17.973759 | 2109.600464 | 30.139873 | 0.4305696 | 3808.746582 | 10.501058 | 2109.599365 | 16.944783 | 0.2420683 | 3449.113281 | 2.920792 |  |  |  | 175.802307 | -0.002510814
2495.943604 | 22.678665 | 1058.400757 | 33.232684 | 0.4747526 |  | 3794.34668 | 17.965548 | 2116.801148 | 30.131662 | 0.4304523 | 3815.946045 | 10.558535 | 2116.798828 | 17.00226 | 0.2428894 | 3449.115234 | 2.901633 |  |  |  | 176.401062 | -0.002472771
2499.543701 | 22.700562 | 1062.000854 | 33.254581 | 0.4750654 |  | 3801.546387 | 17.98197 | 2124.000855 | 30.148084 | 0.4306869 | 3823.145752 | 10.564009 | 2123.998535 | 17.007734 | 0.2429676 | 3449.117188 | 2.896159 |  |  |  | 177.001282 | -0.0027771
2503.144043 | 22.684139 | 1065.601196 | 33.238158 | 0.4748308 |  | 3808.745117 | 17.990181 | 2131.199585 | 30.156295 | 0.4308042 | 3830.347168 | 10.539376 | 2131.199951 | 16.983101 | 0.2426157 | 3449.118896 | 2.890685 |  |  |  | 177.600769 | -0.002472771
2506.74292 | 22.681402 | 1069.200073 | 33.235421 | 0.4747917 |  | 3815.945068 | 17.984707 | 2138.399536 | 30.150821 | 0.430726 | 3837.546387 | 10.547587 | 2138.39917 | 16.991312 | 0.242733 | 3449.12085 | 2.882474 |  |  |  | 178.201172 | -0.002510814
2510.343018 | 22.659508 | 1072.800171 | 33.213527 | 0.474479 |  | 3823.14624 | 17.968285 | 2145.600708 | 30.134399 | 0.4304914 | 3844.74707 | 10.588642 | 2145.599853 | 17.032367 | 0.2433195 | 3449.122803 | 2.887949 |  |  |  | 178.800415 | -0.002434743
2513.943604 | 22.659508 | 1076.400757 | 33.213527 | 0.474479 |  | 3830.345459 | 17.962811 | 2152.799927 | 30.128925 | 0.4304132 | 3851.946045 | 10.574957 | 2152.798828 | 17.018682 | 0.243124 | 3449.124512 | 2.877 |  |  |  | 179.401062 | -0.002168443
2517.54248 | 22.659508 | 1079.999633 | 33.213527 | 0.474479 |  | 3837.545654 | 17.98197 | 2160.000122 | 30.148084 | 0.4306869 | 3859.147217 | 10.591379 | 2160 | 17.035104 | 0.2433586 | 3449.126465 | 2.890685 |  |  |  | 180.001098 | -0.002282557
2521.142334 | 22.678665 | 1083.599487 | 33.232684 | 0.4747526 |  | 3844.746094 | 17.987444 | 2167.200562 | 30.153558 | 0.4307651 | 3866.346436 | 10.531165 | 2167.199219 | 16.97489 | 0.2424984 | 3449.128418 | 2.90437 |  |  |  | 180.600525 | -0.002624929
2524.743652 | 22.678665 | 1087.200805 | 33.232684 | 0.4747526 |  | 3851.945801 | 17.987444 | 2174.400269 | 30.153558 | 0.4307651 | 3873.546631 | 10.525691 | 2174.399414 | 16.969416 | 0.2424202 | 3449.130127 | 2.907107 |  |  |  | 181.200378 | -0.002434743
2528.34375 | 22.675928 | 1090.800903 | 33.229947 | 0.4747135 |  | 3859.145996 | 18.001129 | 2181.600464 | 30.167243 | 0.4309606 | 3880.746826 | 10.495584 | 2181.599609 | 16.939309 | 0.2419901 | 3449.13208 | 2.898896 |  |  |  | 181.800659 | -0.002510814
2531.942383 | 22.667717 | 1094.399536 | 33.221736 | 0.4745962 |  | 3866.346436 | 18.020288 | 2188.800904 | 30.186402 | 0.4312343 | 3887.946777 | 10.569483 | 2188.79956 | 17.013208 | 0.2430458 | 3449.133789 | 2.890685 |  |  |  | 182.402099 | -0.002548843
2535.54248 | 22.654034 | 1097.999633 | 33.208053 | 0.4744008 |  | 3873.546143 | 17.984707 | 2196.000611 | 30.150821 | 0.430726 | 3895.146484 | 10.555799 | 2195.999267 | 16.999524 | 0.2428503 | 3449.135742 | 2.874263 |  |  |  | 183.000366 | -0.0023206
2539.143066 | 22.654034 | 1101.600219 | 33.208053 | 0.4744008 |  | 3880.746094 | 17.998392 | 2203.200562 | 30.164506 | 0.4309215 | 3902.345947 | 10.558535 | 2203.19873 | 17.00226 | 0.2428894 | 3449.137451 | 2.871526 |  |  |  | 183.600586 | -0.002358629
2542.742188 | 22.656771 | 1105.199341 | 33.21079 | 0.4744399 |  | 3887.946045 | 17.995655 | 2210.400513 | 30.161769 | 0.4308824 | 3909.546387 | 10.566746 | 2210.39917 | 17.010471 | 0.2430067 | 3449.139404 | 2.877 |  |  |  | 184.202087 | -0.001978229
2546.343262 | 22.706036 | 1108.800415 | 33.260055 | 0.4751436 |  | 3895.14624 | 18.025763 | 2217.600708 | 30.191877 | 0.4313125 | 3916.746338 | 10.564009 | 2217.599121 | 17.007734 | 0.2429676 | 3449.141357 | 2.868789 |  |  |  | 184.800598 | -0.002206486
2549.943115 | 22.675928 | 1112.400268 | 33.229947 | 0.4747135 |  | 3902.346191 | 17.976496 | 2224.800659 | 30.14261 | 0.4306087 | 3923.947021 | 10.588642 | 2224.799804 | 17.032367 | 0.2433195 | 3449.143066 | 2.887949 |  |  |  | 185.399902 | -0.0023206
2553.543213 | 22.700562 | 1116.000366 | 33.254581 | 0.4750654 |  | 3909.546143 | 17.979233 | 2232.000611 | 30.145347 | 0.4306478 | 3931.145752 | 10.539376 | 2231.998535 | 16.983101 | 0.2426157 | 3449.14502 | 2.898896 |  |  |  | 185.999512 | -0.0020543
2557.142334 | 22.752565 | 1119.599487 | 33.306584 | 0.4758083 |  | 3916.746094 | 17.957336 | 2239.200562 | 30.12345 | 0.430335 | 3938.347168 | 10.547587 | 2239.199951 | 16.991312 | 0.242733 | 3449.146973 | 2.907107 |  |  |  | 186.599914 | -0.002016257
2560.742676 | 22.714247 | 1123.199829 | 33.268266 | 0.4752609 |  | 3923.946533 | 17.998392 | 2246.401001 | 30.164506 | 0.4309215 | 3945.546631 | 10.561272 | 2246.399414 | 17.004997 | 0.2429285 | 3449.148682 | 2.90437 |  |  |  | 187.20105 | -0.002092343
2564.343018 | 22.725195 | 1126.800171 | 33.279214 | 0.4754173 |  | 3931.14502 | 18.001129 | 2253.599488 | 30.167243 | 0.4309606 | 3952.746582 | 10.596853 | 2253.599365 | 17.040578 | 0.2434368 | 3449.150635 | 2.896159 |  |  |  | 187.799682 | -0.002092343
2567.942627 | 22.719721 | 1130.39978 | 33.27374 | 0.4753391 |  | 3938.345215 | 17.987444 | 2260.799683 | 30.153558 | 0.4307651 | 3959.946289 | 10.607801 | 2260.799072 | 17.051526 | 0.2435932 | 3449.152344 | 2.866052 |  |  |  | 188.40094 | -0.001902129
2571.54248 | 22.703299 | 1133.999633 | 33.257318 | 0.4751045 |  | 3945.544922 | 18.014814 | 2267.99939 | 30.180928 | 0.4311561 | 3967.147217 | 10.57222 | 2268 | 17.015945 | 0.2430849 | 3449.154297 | 2.855104 |  |  |  | 189.001037 | -0.002016257
2575.143311 | 22.725195 | 1137.600464 | 33.279214 | 0.4754173 |  | 3952.745605 | 17.979233 | 2275.200073 | 30.145347 | 0.4306478 | 3974.345703 | 10.605064 | 2275.198486 | 17.048789 | 0.2435541 | 3449.15625 | 2.84963 |  |  |  | 189.601196 | -0.001788014
2578.743408 | 22.730669 | 1141.200561 | 33.284688 | 0.4754955 |  | 3959.946045 | 17.984707 | 2282.400513 | 30.150821 | 0.430726 | 3981.548096 | 10.574957 | 2282.400879 | 17.018682 | 0.243124 | 3449.157959 | 2.863315 |  |  |  | 190.200378 | -0.001978229
2582.343262 | 22.730669 | 1144.800415 | 33.284688 | 0.4754955 |  | 3967.14502 | 17.946388 | 2289.599488 | 30.112502 | 0.4301786 | 3988.746826 | 10.558535 | 2289.599609 | 17.00226 | 0.2428894 | 3449.159912 | 2.868789 |  |  |  | 190.799988 | -0.002016257
2585.943848 | 22.744354 | 1148.401001 | 33.298373 | 0.475691 |  | 3974.345947 | 17.976496 | 2296.800415 | 30.14261 | 0.4306087 | 3995.947021 | 10.558535 | 2296.799804 | 17.00226 | 0.2428894 | 3449.161621 | 2.879737 |  |  |  | 191.399841 | -0.002244514
2589.542725 | 22.744354 | 1151.999878 | 33.298373 | 0.475691 |  | 3981.546387 | 18.031237 | 2304.000855 | 30.197351 | 0.4313907 | 4003.145508 | 10.596853 | 2303.998291 | 17.040578 | 0.2434368 | 3449.163574 | 2.877 |  |  |  | 192.001282 | -0.001826043
2593.143555 | 22.752565 | 1155.600708 | 33.306584 | 0.4758083 |  | 3988.746338 | 18.017551 | 2311.200806 | 30.183665 | 0.4311952 | 4010.347412 | 10.558535 | 2311.200195 | 17.00226 | 0.2428894 | 3449.165527 | 2.879737 |  |  |  | 192.599975 | -0.002168443
2596.742676 | 22.741617 | 1159.199829 | 33.295636 | 0.4756519 |  | 3995.946289 | 18.014814 | 2318.400757 | 30.180928 | 0.4311561 | 4017.545898 | 10.574957 | 2318.398681 | 17.018682 | 0.243124 | 3449.167236 | 2.874263 |  |  |  | 193.200378 | -0.001788014
2600.34375 | 22.708773 | 1162.800903 | 33.262792 | 0.4751827 |  | 4003.14624 | 17.995655 | 2325.600708 | 30.161769 | 0.4308824 | 4024.746582 | 10.594116 | 2325.599365 | 17.037841 | 0.2433977 | 3449.169189 | 2.852367 |  |  |  | 193.800232 | -0.001711929
2603.943359 | 22.714247 | 1166.400512 | 33.268266 | 0.4752609 |  | 4010.345703 | 18.00934 | 2332.800171 | 30.175454 | 0.4310779 | 4031.947021 | 10.618749 | 2332.799804 | 17.062474 | 0.2437496 | 3449.170898 | 2.857841 |  |  |  | 194.401001 | -0.001788014
2607.543457 | 22.714247 | 1170.00061 | 33.268266 | 0.4752609 |  | 4017.544922 | 18.00934 | 2339.99939 | 30.175454 | 0.4310779 | 4039.14624 | 10.564009 | 2339.999023 | 17.007734 | 0.2429676 | 3449.172852 | 2.866052 |  |  |  | 195.001098 | -0.001978229
2611.143799 | 22.716984 | 1173.600952 | 33.271003 | 0.4753 |  | 4024.745361 | 17.973759 | 2347.199829 | 30.139873 | 0.4305696 | 4046.345947 | 10.57222 | 2347.19873 | 17.015945 | 0.2430849 | 3449.174805 | 2.857841 |  |  |  | 195.600708 | -0.001902129
2614.742432 | 22.719721 | 1177.199585 | 33.27374 | 0.4753391 |  | 4031.946045 | 18.006603 | 2354.400513 | 30.172717 | 0.4310388 | 4053.546875 | 10.594116 | 2354.399658 | 17.037841 | 0.2433977 | 3449.176758 | 2.885211 |  |  |  | 196.200744 | -0.001826043
2618.342285 | 22.722458 | 1180.799438 | 33.276477 | 0.4753782 |  | 4039.145508 | 17.995655 | 2361.599976 | 30.161769 | 0.4308824 | 4060.745605 | 10.613276 | 2361.598388 | 17.057001 | 0.2436714 | 3449.178467 | 2.877 |  |  |  | 196.799805 | -0.001483671
2621.943115 | 22.714247 | 1184.400268 | 33.268266 | 0.4752609 |  | 4046.345947 | 17.987444 | 2368.800415 | 30.153558 | 0.4307651 | 4067.947266 | 10.555799 | 2368.800049 | 16.999524 | 0.2428503 | 3449.18042 | 2.893422 |  |  |  | 197.401184 | -0.001369543
2625.54248 | 22.733406 | 1187.999633 | 33.287425 | 0.4755346 |  | 4053.546143 | 18.020288 | 2376.000611 | 30.186402 | 0.4312343 | 4075.145996 | 10.594116 | 2375.998779 | 17.037841 | 0.2433977 | 3449.182373 | 2.887949 |  |  |  | 197.999878 | -0.001673871
2629.143555 | 22.752565 | 1191.600708 | 33.306584 | 0.4758083 |  | 4060.745361 | 18.020288 | 2383.199829 | 30.186402 | 0.4312343 | 4082.345703 | 10.591379 | 2383.198486 | 17.035104 | 0.2433586 | 3449.184082 | 2.866052 |  |  |  | 198.600159 | -0.001483671
2632.744141 | 22.736143 | 1195.201294 | 33.290162 | 0.4755737 |  | 4067.946777 | 18.017551 | 2390.401245 | 30.183665 | 0.4311952 | 4089.546143 | 10.577694 | 2390.398926 | 17.021419 | 0.2431631 | 3449.186035 | 2.868789 |  |  |  | 199.200683 | -0.001483671
2636.34375 | 22.714247 | 1198.800903 | 33.268266 | 0.4752609 |  | 4075.145508 | 18.006603 | 2397.599976 | 30.172717 | 0.4310388 | 4096.746582 | 10.574957 | 2397.599365 | 17.018682 | 0.243124 | 3449.187744 | 2.860578 |  |  |  | 199.801208 | -0.001293457
2639.943604 | 22.744354 | 1202.400757 | 33.298373 | 0.475691 |  | 4082.346436 | 18.0285 | 2404.800904 | 30.194614 | 0.4313516 | 4103.947266 | 10.553061 | 2404.800049 | 16.996786 | 0.2428112 | 3449.189697 | 2.866052 |  |  |  | 200.401123 | -0.001445614
2643.542236 | 22.749828 | 1205.999389 | 33.303847 | 0.4757692 |  | 4089.545654 | 18.031237 | 2412.000122 | 30.197351 | 0.4313907 | 4111.145996 | 10.555799 | 2411.998779 | 16.999524 | 0.2428503 | 3449.19165 | 2.871526 |  |  |  | 200.999878 | -0.001293457
2647.143555 | 22.714247 | 1209.600708 | 33.268266 | 0.4752609 |  | 4096.745605 | 18.053133 | 2419.200073 | 30.219247 | 0.4317035 | 4118.345703 | 10.596853 | 2419.198486 | 17.040578 | 0.2434368 | 3449.193359 | 2.885211 |  |  |  | 201.600159 | -0.0013315
2650.74292 | 22.741617 | 1213.200073 | 33.295636 | 0.4756519 |  | 4103.945313 | 18.012077 | 2426.399781 | 30.178191 | 0.431117 | 4125.54834 | 10.580431 | 2426.401123 | 17.024156 | 0.2432022 | 3449.195313 | 2.871526 |  |  |  | 202.200806 | -0.001103243
2654.343506 | 22.744354 | 1216.800659 | 33.298373 | 0.475691 |  | 4111.14502 | 18.017551 | 2433.599488 | 30.183665 | 0.4311952 | 4132.746582 | 10.594116 | 2433.599365 | 17.037841 | 0.2433977 | 3449.197021 | 2.893422 |  |  |  | 202.800232 | -0.001293457
2657.943848 | 22.719721 | 1220.401001 | 33.27374 | 0.4753391 |  | 4118.345215 | 18.014814 | 2440.799683 | 30.180928 | 0.4311561 | 4139.946777 | 10.547587 | 2440.79956 | 16.991312 | 0.242733 | 3449.198975 | 2.885211 |  |  |  | 203.401001 | -0.001293457
2661.54541 | 22.71151 | 1224.002563 | 33.265529 | 0.4752218 |  | 4125.546387 | 18.020288 | 2448.000855 | 30.186402 | 0.4312343 | 4147.145508 | 10.596853 | 2447.998291 | 17.040578 | 0.2434368 | 3449.200928 | 2.871526 |  |  |  | 204.000061 | -0.001217386
2665.144043 | 22.736143 | 1227.601196 | 33.290162 | 0.4755737 |  | 4132.746094 | 18.058607 | 2455.200562 | 30.224721 | 0.4317817 | 4154.345703 | 10.57222 | 2455.198486 | 17.015945 | 0.2430849 | 3449.202637 | 2.84963 |  |  |  | 204.60083 | -0.0010652
2668.743164 | 22.73888 | 1231.200317 | 33.292899 | 0.4756128 |  | 4139.945313 | 18.033974 | 2462.399781 | 30.200088 | 0.4314298 | 4161.545898 | 10.594116 | 2462.398681 | 17.037841 | 0.2433977 | 3449.20459 | 2.855104 |  |  |  | 205.199707 | -0.001369543
2672.343994 | 22.730669 | 1234.801147 | 33.284688 | 0.4754955 |  | 4147.145508 | 18.025763 | 2469.599976 | 30.191877 | 0.4313125 | 4168.745605 | 10.558535 | 2469.598388 | 17.00226 | 0.2428894 | 3449.206299 | 2.84963 |  |  |  | 205.800598 | -0.001141286
2675.943359 | 22.760777 | 1238.400512 | 33.314796 | 0.4759257 |  | 4154.345215 | 18.001129 | 2476.799683 | 30.167243 | 0.4309606 | 4175.946289 | 10.616013 | 2476.799072 | 17.059738 | 0.2437105 | 3449.208252 | 2.852367 |  |  |  | 206.400757 | -0.001217386
2679.54248 | 22.747091 | 1241.999633 | 33.30111 | 0.4757301 |  | 4161.54541 | 18.006603 | 2483.999878 | 30.172717 | 0.4310388 | 4183.145508 | 10.574957 | 2483.998291 | 17.018682 | 0.243124 | 3449.210205 | 2.857841 |  |  |  | 207.000366 | -0.001103243
2683.143066 | 22.752565 | 1245.600219 | 33.306584 | 0.4758083 |  | 4168.745605 | 18.006603 | 2491.200073 | 30.172717 | 0.4310388 | 4190.34668 | 10.569483 | 2491.199463 | 17.013208 | 0.2430458 | 3449.211914 | 2.871526 |  |  |  | 207.600769 | -0.0009130286
2686.744385 | 22.755302 | 1249.201538 | 33.309321 | 0.4758474 |  | 4175.946777 | 18.017551 | 2498.401245 | 30.183665 | 0.4311952 | 4197.546875 | 10.618749 | 2498.399658 | 17.062474 | 0.2437496 | 3449.213867 | 2.863315 |  |  |  | 208.200317 | -0.0006467286
2690.34375 | 22.777199 | 1252.800903 | 33.331218 | 0.4761603 |  | 4183.145996 | 18.025763 | 2505.600464 | 30.191877 | 0.4313125 | 4204.745605 | 10.594116 | 2505.598388 | 17.037841 | 0.2433977 | 3449.215576 | 2.863315 |  |  |  | 208.799927 | -0.0004945571
2693.943359 | 22.78541 | 1256.400512 | 33.339429 | 0.4762776 |  | 4190.345215 | 17.990181 | 2512.799683 | 30.156295 | 0.4308042 | 4211.946777 | 10.596853 | 2512.79956 | 17.040578 | 0.2434368 | 3449.217529 | 2.841419 |  |  |  | 209.400574 | -0.0009130286
2697.543701 | 22.747091 | 1260.000854 | 33.30111 | 0.4757301 |  | 4197.54541 | 18.001129 | 2519.999878 | 30.167243 | 0.4309606 | 4219.146484 | 10.602327 | 2519.999267 | 17.046052 | 0.243515 | 3449.219482 | 2.844156 |  |  |  | 209.999695 | -0.0009510571
2701.143799 | 22.815516 | 1263.600952 | 33.369535 | 0.4767076 |  | 4204.746582 | 17.987444 | 2527.20105 | 30.153558 | 0.4307651 | 4226.34668 | 10.555799 | 2527.199463 | 16.999524 | 0.2428503 | 3449.221191 | 2.833208 |  |  |  | 210.600769 | -0.0006087
2704.742676 | 22.80183 | 1267.199829 | 33.355849 | 0.4765121 |  | 4211.945313 | 18.00934 | 2534.399781 | 30.175454 | 0.4310779 | 4233.546387 | 10.564009 | 2534.39917 | 17.007734 | 0.2429676 | 3449.223145 | 2.830471 |  |  |  | 211.200134 | -0.0007989143
2708.342529 | 22.796356 | 1270.799682 | 33.350375 | 0.4764339 |  | 4219.146484 | 18.017551 | 2541.600952 | 30.183665 | 0.4311952 | 4240.746094 | 10.566746 | 2541.598877 | 17.010471 | 0.2430067 | 3449.224854 | 2.841419 |  |  |  | 211.800903 | -0.0007228143
2711.942627 | 22.793619 | 1274.39978 | 33.347638 | 0.4763948 |  | 4226.34668 | 18.036711 | 2548.801148 | 30.202825 | 0.4314689 | 4247.946289 | 10.621486 | 2548.799072 | 17.065211 | 0.2437887 | 3449.226807 | 2.863315 |  |  |  | 212.399597 | -0.0006467286
2715.543701 | 22.815516 | 1278.000854 | 33.369535 | 0.4767076 |  | 4233.54541 | 18.042185 | 2555.999878 | 30.208299 | 0.4315471 | 4255.146973 | 10.618749 | 2555.999756 | 17.062474 | 0.2437496 | 3449.22876 | 2.874263 |  |  |  | 212.999817 | -0.0001521857
2719.143555 | 22.810041 | 1281.600708 | 33.36406 | 0.4766294 |  | 4240.746094 | 18.00934 | 2563.200562 | 30.175454 | 0.4310779 | 4262.345703 | 10.605064 | 2563.198486 | 17.048789 | 0.2435541 | 3449.230469 | 2.860578 |  |  |  | 213.600281 | -0.0006087
2722.743652 | 22.80183 | 1285.200805 | 33.355849 | 0.4765121 |  | 4247.946289 | 18.031237 | 2570.400757 | 30.197351 | 0.4313907 | 4269.546387 | 10.596853 | 2570.39917 | 17.040578 | 0.2434368 | 3449.232422 | 2.857841 |  |  |  | 214.20105 | -0.0008749857
2726.342529 | 22.78541 | 1288.799682 | 33.339429 | 0.4762776 |  | 4255.14502 | 18.017551 | 2577.599488 | 30.183665 | 0.4311952 | 4276.745605 | 10.613276 | 2577.598388 | 17.057001 | 0.2436714 | 3449.234375 | 2.860578 |  |  |  | 214.799805 | -0.0004565143
2729.942139 | 22.799093 | 1292.399292 | 33.353112 | 0.476473 |  | 4262.345703 | 18.012077 | 2584.800171 | 30.178191 | 0.431117 | 4283.947266 | 10.585905 | 2584.800049 | 17.02963 | 0.2432804 | 3449.236084 | 2.841419 |  |  |  | 215.400329 | -0.0004565143
2733.542725 | 22.790882 | 1295.999878 | 33.344901 | 0.4763557 |  | 4269.546387 | 18.014814 | 2592.000855 | 30.180928 | 0.4311561 | 4291.146484 | 10.607801 | 2591.999267 | 17.051526 | 0.2435932 | 3449.238037 | 2.838682 |  |  |  | 216.000427 | -0.0004565143
2737.143799 | 22.790882 | 1299.600952 | 33.344901 | 0.4763557 |  | 4276.745117 | 18.05587 | 2599.199585 | 30.221984 | 0.4317426 | 4298.346191 | 10.591379 | 2599.198974 | 17.035104 | 0.2433586 | 3449.239746 | 2.838682 |  |  |  | 216.601196 | -0.0001141429
2740.742676 | 22.818253 | 1303.199829 | 33.372272 | 0.4767467 |  | 4283.945801 | 18.017551 | 2606.400269 | 30.183665 | 0.4311952 | 4305.546875 | 10.605064 | 2606.399658 | 17.048789 | 0.2435541 | 3449.241699 | 2.860578 |  |  |  | 217.200439 | -0.0001521857
2744.343262 | 22.815516 | 1306.800415 | 33.369535 | 0.4767076 |  | 4291.145508 | 18.020288 | 2613.599976 | 30.186402 | 0.4312343 | 4312.746582 | 10.602327 | 2613.599365 | 17.046052 | 0.243515 | 3449.243652 | 2.877 |  |  |  | 217.799744 | -0.0004945571
2747.942627 | 22.78541 | 1310.39978 | 33.339429 | 0.4762776 |  | 4298.345215 | 18.058607 | 2620.799683 | 30.224721 | 0.4317817 | 4319.946289 | 10.635171 | 2620.799072 | 17.078896 | 0.2439842 | 3449.245361 | 2.879737 |  |  |  | 218.400085 | -0.0001902286
2751.543213 | 22.818253 | 1314.000366 | 33.372272 | 0.4767467 |  | 4305.545898 | 18.025763 | 2628.000366 | 30.191877 | 0.4313125 | 4327.145508 | 10.62696 | 2627.998291 | 17.070685 | 0.2438669 | 3449.247314 | 2.879737 |  |  |  | 219.000366 | -0.0004184714
2755.142822 | 22.810041 | 1317.599975 | 33.36406 | 0.4766294 |  | 4312.746094 | 18.05587 | 2635.200562 | 30.221984 | 0.4317426 | 4334.347168 | 10.54485 | 2635.199951 | 16.988575 | 0.2426939 | 3449.249023 | 2.871526 |  |  |  | 219.600036 | -0.0003804429
2758.743652 | 22.810041 | 1321.200805 | 33.36406 | 0.4766294 |  | 4319.945313 | 18.044922 | 2642.399781 | 30.211036 | 0.4315862 | 4341.546387 | 10.624223 | 2642.39917 | 17.067948 | 0.2438278 | 3449.250977 | 2.868789 |  |  |  | 220.200683 | -0.0001902286
2762.342773 | 22.812778 | 1324.799926 | 33.366797 | 0.4766685 |  | 4327.145996 | 18.047659 | 2649.600464 | 30.213773 | 0.4316253 | 4348.746582 | 10.547587 | 2649.599365 | 16.991312 | 0.242733 | 3449.25293 | 2.855104 |  |  |  | 220.80133 | -0.0003804429
2765.943604 | 22.796356 | 1328.400757 | 33.350375 | 0.4764339 |  | 4334.346191 | 18.014814 | 2656.800659 | 30.180928 | 0.4311561 | 4355.946777 | 10.588642 | 2656.79956 | 17.032367 | 0.2433195 | 3449.254639 | 2.838682 |  |  |  | 221.40039 | -0.0002663
2769.542236 | 22.774462 | 1331.999389 | 33.328481 | 0.4761212 |  | 4341.545898 | 18.012077 | 2664.000366 | 30.178191 | 0.431117 | 4363.146973 | 10.561272 | 2663.999756 | 17.004997 | 0.2429285 | 3449.256592 | 2.841419 |  |  |  | 221.999878 | -0.0001141429
2773.144043 | 22.810041 | 1335.601196 | 33.36406 | 0.4766294 |  | 4348.745117 | 18.039448 | 2671.199585 | 30.205562 | 0.431508 | 4370.34668 | 10.62696 | 2671.199463 | 17.070685 | 0.2438669 | 3449.258301 | 2.855104 |  |  |  | 222.599792 | -0.0003043571
2776.743896 | 22.829201 | 1339.201049 | 33.38322 | 0.4769031 |  | 4355.946289 | 18.047659 | 2678.400757 | 30.213773 | 0.4316253 | 4377.545898 | 10.605064 | 2678.398681 | 17.048789 | 0.2435541 | 3449.260254 | 2.866052 |  |  |  | 223.200439 | 7.607143e-05
2780.342529 | 22.810041 | 1342.799682 | 33.36406 | 0.4766294 |  | 4363.14502 | 18.031237 | 2685.599488 | 30.197351 | 0.4313907 | 4384.746094 | 10.605064 | 2685.598877 | 17.048789 | 0.2435541 | 3449.262207 | 2.879737 |  |  |  | 223.800415 | -0.0002282571
2783.943115 | 22.831938 | 1346.400268 | 33.385957 | 0.4769422 |  | 4370.34668 | 18.05587 | 2692.801148 | 30.221984 | 0.4317426 | 4391.947266 | 10.629697 | 2692.800049 | 17.073422 | 0.243906 | 3449.263916 | 2.877 |  |  |  | 224.401001 | -7.611429e-05
2787.542969 | 22.804567 | 1350.000122 | 33.358586 | 0.4765512 |  | 4377.54541 | 18.0285 | 2699.999878 | 30.194614 | 0.4313516 | 4399.145508 | 10.596853 | 2699.998291 | 17.040578 | 0.2434368 | 3449.265869 | 2.882474 |  |  |  | 225.000244 | -0.0001902286
2791.142822 | 22.788147 | 1353.599975 | 33.342166 | 0.4763167 |  | 4384.746582 | 18.061344 | 2707.20105 | 30.227458 | 0.4318208 | 4406.346191 | 10.635171 | 2707.198974 | 17.078896 | 0.2439842 | 3449.267578 | 2.863315 |  |  |  | 225.60022 | -0.0001521857
2794.743896 | 22.790882 | 1357.201049 | 33.344901 | 0.4763557 |  | 4391.945801 | 18.05587 | 2714.400269 | 30.221984 | 0.4317426 | 4413.546875 | 10.629697 | 2714.399658 | 17.073422 | 0.243906 | 3449.269531 | 2.835945 |  |  |  | 226.200561 | 0
2798.342529 | 22.779936 | 1360.799682 | 33.333955 | 0.4761994 |  | 4399.14502 | 18.07229 | 2721.599488 | 30.238404 | 0.4319772 | 4420.746582 | 10.621486 | 2721.599365 | 17.065211 | 0.2437887 | 3449.271484 | 2.833208 |  |  |  | 226.799744 | 0.0001521429
2801.943115 | 22.815516 | 1364.400268 | 33.369535 | 0.4767076 |  | 4406.34668 | 18.064079 | 2728.801148 | 30.230193 | 0.4318599 | 4427.945801 | 10.635171 | 2728.798584 | 17.078896 | 0.2439842 | 3449.273193 | 2.82226 |  |  |  | 227.40094 | 0
2805.543945 | 22.812778 | 1368.001098 | 33.366797 | 0.4766685 |  | 4413.544922 | 18.066816 | 2735.99939 | 30.23293 | 0.431899 | 4435.145996 | 10.607801 | 2735.998779 | 17.051526 | 0.2435932 | 3449.275146 | 2.846893 |  |  |  | 227.999817 | -0.0001902286
2809.143311 | 22.823727 | 1371.600464 | 33.377746 | 0.4768249 |  | 4420.745605 | 18.047659 | 2743.200073 | 30.213773 | 0.4316253 | 4442.34668 | 10.57222 | 2743.199463 | 17.015945 | 0.2430849 | 3449.276855 | 2.857841 |  |  |  | 228.601196 | 0.0002662857
2812.743896 | 22.826464 | 1375.201049 | 33.380483 | 0.476864 |  | 4427.946289 | 18.053133 | 2750.400757 | 30.219247 | 0.4317035 | 4449.547363 | 10.57222 | 2750.400146 | 17.015945 | 0.2430849 | 3449.278809 | 2.866052 |  |  |  | 229.200989 | 0.0002282429
2816.342773 | 22.82099 | 1378.799926 | 33.375009 | 0.4767858 |  | 4435.146484 | 18.058607 | 2757.600952 | 30.224721 | 0.4317817 | 4456.746094 | 10.561272 | 2757.598877 | 17.004997 | 0.2429285 | 3449.280762 | 2.855104 |  |  |  | 229.800293 | -7.611429e-05
2819.943359 | 22.799093 | 1382.400512 | 33.353112 | 0.476473 |  | 4442.34668 | 18.023026 | 2764.801148 | 30.18914 | 0.4312734 | 4463.945801 | 10.588642 | 2764.798584 | 17.032367 | 0.2433195 | 3449.282471 | 2.855104 |  |  |  | 230.399963 | -0.0001902286
2823.543457 | 22.804567 | 1386.00061 | 33.358586 | 0.4765512 |  | 4449.545898 | 18.047659 | 2772.000366 | 30.213773 | 0.4316253 | 4471.146484 | 10.635171 | 2771.999267 | 17.078896 | 0.2439842 | 3449.284424 | 2.824997 |  |  |  | 231.000366 | -0.0001141429
2827.143799 | 22.80183 | 1389.600952 | 33.355849 | 0.4765121 |  | 4456.745605 | 18.058607 | 2779.200073 | 30.224721 | 0.4317817 | 4478.34668 | 10.618749 | 2779.199463 | 17.062474 | 0.2437496 | 3449.286377 | 2.805838 |  |  |  | 231.600036 | 0.0001521429
2830.743408 | 22.815516 | 1393.200561 | 33.369535 | 0.4767076 |  | 4463.946777 | 18.050396 | 2786.401245 | 30.21651 | 0.4316644 | 4485.546875 | 10.640645 | 2786.399658 | 17.08437 | 0.2440624 | 3449.28833 | 2.814049 |  |  |  | 232.199829 | 7.607143e-05
2834.342285 | 22.793619 | 1396.799438 | 33.347638 | 0.4763948 |  | 4471.145996 | 18.085976 | 2793.600464 | 30.25209 | 0.4321727 | 4492.74707 | 10.621486 | 2793.599853 | 17.065211 | 0.2437887 | 3449.290039 | 2.816786 |  |  |  | 232.800354 | -0.0001521857
2837.943359 | 22.804567 | 1400.400512 | 33.358586 | 0.4765512 |  | 4478.346191 | 18.069553 |  |  |  | 4499.947266 | 10.616013 | 2800.800049 | 17.059738 | 0.2437105 | 3449.291992 | 2.819523 |  |  |  | 233.39978 | 0.0001901857
2841.54248 | 22.80183 | 1403.999633 | 33.355849 | 0.4765121 |  | 4485.546387 | 18.014814 |  |  |  | 4507.145996 | 10.621486 | 2807.998779 | 17.065211 | 0.2437887 | 3449.293701 | 2.846893 |  |  |  | 234.000183 | -3.807143e-05
2845.143555 | 22.829201 | 1407.600708 | 33.38322 | 0.4769031 |  | 4492.746094 | 18.053133 |  |  |  | 4514.34668 | 10.643382 | 2815.199463 | 17.087107 | 0.2441015 | 3449.297852 | 2.84963 |  |  |  | 234.599609 | 3.802857e-05
2848.743408 | 22.815516 | 1411.200561 | 33.369535 | 0.4767076 |  | 4499.945313 | 18.083239 |  |  |  | 4521.547363 | 10.616013 | 2822.400146 | 17.059738 | 0.2437105 | 3449.299561 | 2.830471 |  |  |  | 235.200867 | 0.0005325857
2852.342773 | 22.831938 | 1414.799926 | 33.385957 | 0.4769422 |  | 4507.145996 | 18.05587 |  |  |  | 4528.746582 | 10.618749 | 2829.599365 | 17.062474 | 0.2437496 | 3449.301514 | 2.814049 |  |  |  | 235.799682 | -0.0001521857
2855.943848 | 22.812778 | 1418.401001 | 33.366797 | 0.4766685 |  | 4514.345215 | 18.061344 |  |  |  | 4535.945801 | 10.613276 | 2836.798584 | 17.057001 | 0.2436714 | 3449.303223 | 2.808575 |  |  |  | 236.400879 | 0.0002282429
2859.542725 | 22.793619 | 1421.999878 | 33.347638 | 0.4763948 |  | 4521.54541 | 18.066816 |  |  |  | 4543.145996 | 10.618749 | 2843.998779 | 17.062474 | 0.2437496 | 3449.305176 | 2.805838 |  |  |  | 237.001648 | 0.0001521429
2863.143555 | 22.796356 | 1425.600708 | 33.350375 | 0.4764339 |  | 4528.745605 | 18.023026 |  |  |  | 4550.346191 | 10.640645 | 2851.198974 | 17.08437 | 0.2440624 | 3449.307129 | 2.808575 |  |  |  | 237.600769 | 0.0001141143
2866.742676 | 22.793619 | 1429.199829 | 33.347638 | 0.4763948 |  | 4535.947754 | 18.042185 |  |  |  | 4557.547363 | 10.585905 | 2858.400146 | 17.02963 | 0.2432804 | 3449.308838 | 2.838682 |  |  |  | 238.199829 | 0.0003043286
2870.342529 | 22.82099 | 1432.799682 | 33.375009 | 0.4767858 |  | 4536.697754 | 18.036711 |  |  |  | 4564.746094 | 10.610538 | 2865.598877 | 17.054263 | 0.2436323 | 3449.310791 | 2.838682 |  |  |  | 238.801269 | 0.0002662857
2873.942383 | 22.796356 | 1436.399536 | 33.350375 | 0.4764339 |  | 4536.708984 | 18.006603 |  |  |  | 4571.945801 | 10.62696 | 2872.798584 | 17.070685 | 0.2438669 | 3449.312744 | 2.846893 |  |  |  | 239.401733 | 0.0002662857
2877.54248 | 22.793619 | 1439.999633 | 33.347638 | 0.4763948 |  | 4536.71582 | 18.0285 |  |  |  | 4579.145508 | 10.648856 | 2879.998291 | 17.092581 | 0.2441797 | 3449.314453 | 2.84963 |  |  |  | 239.999817 | 0.0001521429
2881.143799 | 22.810041 | 1443.600952 | 33.36406 | 0.4766294 |  | 4536.717773 | 18.036711 |  |  |  | 4586.347168 | 10.637908 | 2887.199951 | 17.081633 | 0.2440233 | 3449.316406 | 2.824997 |  |  |  | 240.60144 | 0.0002282429
2884.743164 | 22.810041 | 1447.200317 | 33.36406 | 0.4766294 |  | 4536.719727 | 18.0285 |  |  |  | 4593.547363 | 10.640645 | 2894.400146 | 17.08437 | 0.2440624 | 3449.318115 | 2.816786 |  |  |  | 241.201599 | 0.0003423571
2888.342529 | 22.812778 | 1450.799682 | 33.366797 | 0.4766685 |  | 4536.72168 | 18.012077 |  |  |  | 4600.74707 | 10.665278 | 2901.599853 | 17.109003 | 0.2444143 | 3449.320068 | 2.808575 |  |  |  | 241.800293 | 0.0002662857
2891.944824 | 22.766251 | 1454.401977 | 33.32027 | 0.4760039 |  | 4536.723145 | 17.995655 |  |  |  | 4607.947266 | 10.635171 | 2908.800049 | 17.078896 | 0.2439842 | 3449.322021 | 2.803101 |  |  |  | 242.399658 | 0.0007608429
2895.542969 | 22.823727 | 1458.000122 | 33.377746 | 0.4768249 |  | 4536.725098 | 18.003866 |  |  |  | 4615.146973 | 10.648856 |  |  |  | 3449.32373 | 2.800364 |  |  |  | 243.000427 | 0.0006467
2899.143066 | 22.815516 | 1461.600219 | 33.369535 | 0.4767076 |  | 4536.727051 | 18.003866 |  |  |  | 4622.346191 | 10.616013 |  |  |  | 3449.325684 | 2.808575 |  |  |  | 243.599609 | 0.0004565
2902.743164 | 22.826464 | 1465.200317 | 33.380483 | 0.476864 |  | 4536.729004 | 17.995655 |  |  |  | 4629.547363 | 10.621486 |  |  |  | 3449.327393 | 2.816786 |  |  |  | 244.200317 | 0.0007228
2906.343994 | 22.840149 | 1468.801147 | 33.394168 | 0.4770595 |  | 4536.730957 | 18.00934 |  |  |  | 4636.745605 | 10.624223 |  |  |  | 3449.329346 | 2.819523 |  |  |  | 244.799621 | 0.0006467
2909.943115 | 22.851097 | 1472.400268 | 33.405116 | 0.4772159 |  | 4536.73291 | 18.025763 |  |  |  | 4643.945801 | 10.621486 |  |  |  | 3449.331299 | 2.819523 |  |  |  | 245.400146 | 0.0004945429
2913.543457 | 22.796356 | 1476.00061 | 33.350375 | 0.4764339 |  | 4536.734375 | 18.00934 |  |  |  | 4651.145508 | 10.618749 |  |  |  | 3449.333008 | 2.816786 |  |  |  | 246.001282 | 0.0005325857
2917.143311 | 22.790882 | 1479.600464 | 33.344901 | 0.4763557 |  | 4536.789551 | 17.98197 |  |  |  | 4658.346191 | 10.607801 |  |  |  | 3449.334961 | 2.797627 |  |  |  | 246.601196 | 0.0006847571
2920.743896 | 22.815516 | 1483.201049 | 33.369535 | 0.4767076 |  | 4536.848145 | 17.943651 |  |  |  | 4665.547363 | 10.635171 |  |  |  | 3449.33667 | 2.797627 |  |  |  | 247.200683 | 0.0008749429
2924.343262 | 22.82099 | 1486.800415 | 33.375009 | 0.4767858 |  | 4536.90918 | 17.951862 |  |  |  | 4672.745605 | 10.618749 |  |  |  | 3449.338623 | 2.786679 |  |  |  | 247.79956 | 0.0004945429
2927.942383 | 22.829201 | 1490.399536 | 33.38322 | 0.4769031 |  | 4536.968262 | 17.957336 |  |  |  | 4679.946777 | 10.618749 |  |  |  | 3449.340576 | 2.792153 |  |  |  | 248.400696 | 0.0007608429
2931.54248 | 22.831938 | 1493.999633 | 33.385957 | 0.4769422 |  | 4537.029785 | 17.916283 |  |  |  | 4687.146973 | 10.607801 |  |  |  | 3449.342285 | 2.811312 |  |  |  | 248.999512 | 0.0006467
2935.142334 | 22.837412 | 1497.599487 | 33.391431 | 0.4770204 |  | 4537.089355 | 17.929968 |  |  |  | 4694.346191 | 10.616013 |  |  |  | 3449.344238 | 2.830471 |  |  |  | 249.600891 | 0.0006467
2938.743164 | 22.826464 | 1501.200317 | 33.380483 | 0.476864 |  | 4537.148926 | 17.902597 |  |  |  | 4701.547363 | 10.65433 |  |  |  | 3449.346191 | 2.816786 |  |  |  | 250.199585 | 0.0007608429
2942.342285 | 22.862045 | 1504.799438 | 33.416064 | 0.4773723 |  | 4537.208008 | 17.864279 |  |  |  | 4708.746094 | 10.632434 |  |  |  | 3449.3479 | 2.824997 |  |  |  | 250.80133 | 0.0006086571
2945.942627 | 22.864782 | 1508.39978 | 33.418801 | 0.4774114 |  | 4537.27002 | 17.875227 |  |  |  | 4715.945801 | 10.640645 |  |  |  | 3449.349854 | 2.811312 |  |  |  | 251.400696 | 0.0004945429
2949.544434 | 22.823727 | 1512.001587 | 33.377746 | 0.4768249 |  | 4537.328613 | 17.853331 |  |  |  | 4723.146484 | 10.65433 |  |  |  | 3449.351563 | 2.79489 |  |  |  | 252.001037 | 0.0004945429
2953.143066 | 22.862045 | 1515.600219 | 33.416064 | 0.4773723 |  | 4537.389648 | 17.858805 |  |  |  | 4730.34668 | 10.640645 |  |  |  | 3449.353516 | 2.786679 |  |  |  | 252.600952 | 0.0005325857
2956.743408 | 22.818253 | 1519.200561 | 33.372272 | 0.4767467 |  | 4537.449219 | 17.795855 |  |  |  | 4737.547363 | 10.621486 |  |  |  | 3449.355225 | 2.800364 |  |  |  | 253.199585 | 0.0007608429
2960.342773 | 22.845623 | 1522.799926 | 33.399642 | 0.4771377 |  | 4537.508301 | 17.787643 |  |  |  | 4744.746094 | 10.657067 |  |  |  | 3449.357178 | 2.79489 |  |  |  | 253.799927 | 0.0007988714
2963.942383 | 22.834675 | 1526.399536 | 33.388694 | 0.4769813 |  | 4537.567871 | 17.741114 |  |  |  | 4751.946777 | 10.678964 |  |  |  | 3449.359131 | 2.824997 |  |  |  | 254.400574 | 0.0008749429
2967.543701 | 22.845623 | 1530.000854 | 33.399642 | 0.4771377 |  | 4537.629395 | 17.620686 |  |  |  | 4759.145996 | 10.648856 |  |  |  | 3449.36084 | 2.833208 |  |  |  | 255.000183 | 0.0007608429
2971.142334 | 22.840149 | 1533.599487 | 33.394168 | 0.4770595 |  | 4537.688477 | 17.54405 |  |  |  | 4766.34668 | 10.635171 |  |  |  | 3449.362793 | 2.824997 |  |  |  | 255.599792 | 0.001027129
2974.742676 | 22.823727 | 1537.199829 | 33.377746 | 0.4768249 |  | 4537.748047 | 17.445518 |  |  |  | 4773.547363 | 10.605064 |  |  |  | 3449.364502 | 2.82226 |  |  |  | 256.200744 | 0.0005325857
2978.343018 | 22.840149 | 1540.800171 | 33.394168 | 0.4770595 |  | 4537.808594 | 17.336037 |  |  |  | 4780.746094 | 10.640645 |  |  |  | 3449.366455 | 2.816786 |  |  |  | 256.801086 | 0.0008749429
2981.942627 | 22.829201 | 1544.39978 | 33.38322 | 0.4769031 |  | 4537.869141 | 17.305931 |  |  |  | 4787.946289 | 10.621486 |  |  |  | 3449.368408 | 2.789416 |  |  |  | 257.40094 | 0.0009890857
2985.542725 | 22.851097 | 1547.999878 | 33.405116 | 0.4772159 |  | 4537.928223 | 17.234768 |  |  |  | 4795.146973 | 10.621486 |  |  |  | 3449.370117 | 2.781205 |  |  |  | 258.001221 | 0.0006847571
2989.142822 | 22.859308 | 1551.599975 | 33.413327 | 0.4773332 |  | 4537.987793 | 17.234768 |  |  |  | 4802.347168 | 10.6817 |  |  |  | 3449.37207 | 2.772994 |  |  |  | 258.600525 | 0.0009890857
2992.743408 | 22.831938 | 1555.200561 | 33.385957 | 0.4769422 |  | 4538.049316 | 17.204662 |  |  |  | 4809.546875 | 10.659804 |  |  |  | 3449.373779 | 2.772994 |  |  |  | 259.200073 | 0.0009129857
2996.34375 | 22.82099 | 1558.800903 | 33.375009 | 0.4767858 |  | 4538.108398 | 17.174555 |  |  |  | 4816.746094 | 10.651593 |  |  |  | 3449.375732 | 2.79489 |  |  |  | 259.801025 | 0.0009510571
2999.942871 | 22.831938 | 1562.400024 | 33.385957 | 0.4769422 |  | 4538.167969 | 17.215609 |  |  |  | 4823.945801 | 10.632434 |  |  |  | 3449.377686 | 2.805838 |  |  |  | 260.400757 | 0.001027129
3003.54248 | 22.842886 | 1565.999633 | 33.396905 | 0.4770986 |  | 4538.229004 | 17.130762 |  |  |  | 4831.146484 | 10.665278 |  |  |  | 3449.379395 | 2.811312 |  |  |  | 260.999878 | 0.0011032
3007.143066 | 22.845623 | 1569.600219 | 33.399642 | 0.4771377 |  | 4538.288574 | 17.130762 |  |  |  | 4838.34668 | 10.648856 |  |  |  | 3449.381348 | 2.775731 |  |  |  | 261.600708 | 0.001141243
3010.742676 | 22.831938 | 1573.199829 | 33.385957 | 0.4769422 |  | 4538.348145 | 17.122551 |  |  |  | 4845.547363 | 10.640645 |  |  |  | 3449.383057 | 2.770257 |  |  |  | 262.199707 | 0.0009129857
3014.343018 | 22.834675 | 1576.800171 | 33.388694 | 0.4769813 |  | 4538.410645 | 17.056864 |  |  |  | 4852.745605 | 10.629697 |  |  |  | 3449.38501 | 2.76752 |  |  |  | 262.801269 | 0.001217343
3017.944092 | 22.859308 | 1580.401245 | 33.413327 | 0.4773332 |  | 4538.468262 | 17.029493 |  |  |  | 4859.946289 | 10.659804 |  |  |  | 3449.386963 | 2.756572 |  |  |  | 263.400879 | 0.001483643
3021.543701 | 22.84836 | 1584.000854 | 33.402379 | 0.4771768 |  | 4538.527832 | 16.955595 |  |  |  | 4867.146484 | 10.657067 |  |  |  | 3449.388672 | 2.76752 |  |  |  | 263.999573 | 0.001179314
3025.142578 | 22.870256 | 1587.599731 | 33.424275 | 0.4774896 |  | 4538.588867 | 16.950121 |  |  |  | 4874.346191 | 10.646119 |  |  |  | 3449.390625 | 2.76752 |  |  |  | 264.59967 | 0.001255386
3028.743652 | 22.842886 | 1591.200805 | 33.396905 | 0.4770986 |  | 4538.648438 | 16.865273 |  |  |  | 4881.546387 | 10.610538 |  |  |  | 3449.392334 | 2.797627 |  |  |  | 265.199585 | 0.001217343
3032.342773 | 22.851097 | 1594.799926 | 33.405116 | 0.4772159 |  | 4538.708008 | 16.805059 |  |  |  | 4888.74707 | 10.646119 |  |  |  | 3449.394287 | 2.816786 |  |  |  | 265.800659 | 0.001179314
3035.943604 | 22.845623 | 1598.400757 | 33.399642 | 0.4771377 |  | 4538.769043 | 16.788637 |  |  |  | 4895.946777 | 10.640645 |  |  |  | 3449.39624 | 2.814049 |  |  |  | 266.399841 | 0.0014456
3039.54248 | 22.851097 | 1601.999633 | 33.405116 | 0.4772159 |  | 4538.829102 | 16.717476 |  |  |  | 4903.145996 | 10.648856 |  |  |  | 3449.398193 | 2.814049 |  |  |  | 267.000366 | 0.001407557
3043.143799 | 22.864782 | 1605.600952 | 33.418801 | 0.4774114 |  | 4538.888672 | 16.684631 |  |  |  | 4910.34668 | 10.624223 |  |  |  | 3449.399902 | 2.789416 |  |  |  | 267.600342 | 0.001255386
3046.743164 | 22.842886 | 1609.200317 | 33.396905 | 0.4770986 |  | 4538.948242 | 16.588837 |  |  |  | 4917.546875 | 10.62696 |  |  |  | 3449.401855 | 2.76752 |  |  |  | 268.200317 | 0.001559714
3050.343018 | 22.867519 | 1612.800171 | 33.421538 | 0.4774505 |  | 4539.009277 | 16.53957 |  |  |  | 4924.746582 | 10.657067 |  |  |  | 3449.403809 | 2.748361 |  |  |  | 268.80072 | 0.001407557
3053.942871 | 22.826464 | 1616.400024 | 33.380483 | 0.476864 |  | 4539.068848 | 16.490305 |  |  |  | 4931.946289 | 10.607801 |  |  |  | 3449.405518 | 2.756572 |  |  |  | 269.399536 | 0.001521671
3057.543213 | 22.840149 | 1620.000366 | 33.394168 | 0.4770595 |  | 4539.12793 | 16.408194 |  |  |  | 4939.145996 | 10.648856 |  |  |  | 3449.407471 | 2.76752 |  |  |  | 270.00116 | 0.001559714
3061.143066 | 22.881205 | 1623.600219 | 33.435224 | 0.4776461 |  | 4539.189941 | 16.378088 |  |  |  | 4946.34668 | 10.646119 |  |  |  | 3449.4104 | 2.800364 |  |  |  | 270.599975 | 0.001293429
3064.743652 | 22.870256 | 1627.200805 | 33.424275 | 0.4774896 |  | 4539.249023 | 16.298714 |  |  |  | 4953.546875 | 10.657067 |  |  |  | 3449.411865 | 2.805838 |  |  |  | 271.200195 | 0.001407557
3068.34375 | 22.864782 | 1630.800903 | 33.418801 | 0.4774114 |  | 4539.308105 | 16.233027 |  |  |  | 4960.745605 | 10.624223 |  |  |  | 3449.415283 | 2.797627 |  |  |  | 271.800903 | 0.001635814
3071.943359 | 22.875731 | 1634.400512 | 33.42975 | 0.4775679 |  | 4539.369629 | 16.21113 |  |  |  | 4967.946289 | 10.59959 |  |  |  | 3449.418213 | 2.783942 |  |  |  | 272.400207 | 0.001521671
3075.543213 | 22.875731 | 1638.000366 | 33.42975 | 0.4775679 |  | 4539.429199 | 16.115335 |  |  |  | 4975.145508 | 10.643382 |  |  |  | 3449.419922 | 2.778468 |  |  |  | 273.00061 | 0.0013695
3079.143555 | 22.870256 | 1641.600708 | 33.424275 | 0.4774896 |  | 4539.48877 | 16.082491 |  |  |  | 4982.346191 | 10.662541 |  |  |  | 3449.423096 | 2.751098 |  |  |  | 273.602417 | 0.001521671
3082.742432 | 22.872993 | 1645.199585 | 33.427012 | 0.4775287 |  | 4539.547852 | 16.022276 |  |  |  | 4989.547363 | 10.646119 |  |  |  | 3449.426025 | 2.797627 |  |  |  | 274.201111 | 0.001521671
3086.343994 | 22.853834 | 1648.801147 | 33.407853 | 0.477255 |  | 4539.609375 | 15.945641 |  |  |  | 4996.74707 | 10.657067 |  |  |  | 3449.428955 | 2.816786 |  |  |  | 274.800232 | 0.001483643
3089.942627 | 22.859308 | 1652.39978 | 33.413327 | 0.4773332 |  | 4539.668457 | 15.912796 |  |  |  | 5003.945801 | 10.648856 |  |  |  | 3449.43042 | 2.79489 |  |  |  | 275.399658 | 0.001559714
3093.543213 | 22.867519 | 1656.000366 | 33.421538 | 0.4774505 |  | 4539.728027 | 15.822475 |  |  |  | 5011.146484 | 10.662541 |  |  |  | 3449.433594 | 2.781205 |  |  |  | 276.001037 | 0.001521671
3097.142822 | 22.89489 | 1659.599975 | 33.448909 | 0.4778416 |  | 4539.789551 | 15.78142 |  |  |  | 5018.347168 | 10.668015 |  |  |  | 3449.435059 | 2.756572 |  |  |  | 276.600403 | 0.001331457
3100.743896 | 22.862045 | 1663.201049 | 33.416064 | 0.4773723 |  | 4539.848633 | 15.691099 |  |  |  | 5025.545898 | 10.637908 |  |  |  | 3449.439453 | 2.76752 |  |  |  | 277.199829 | 0.001559714
3104.343262 | 22.864782 | 1666.800415 | 33.418801 | 0.4774114 |  | 4539.909668 | 15.628148 |  |  |  | 5032.746582 | 10.613276 |  |  |  | 3449.442383 | 2.775731 |  |  |  | 277.801147 | 0.0013695
3107.942383 | 22.883942 | 1670.399536 | 33.437961 | 0.4776852 |  | 4539.969238 | 15.6172 |  |  |  | 5039.945801 | 10.624223 |  |  |  | 3449.444336 | 2.781205 |  |  |  | 278.399719 | 0.001521671
3111.542725 | 22.845623 | 1673.999878 | 33.399642 | 0.4771377 |  | 4540.028809 | 15.532352 |  |  |  | 5047.145996 | 10.646119 |  |  |  | 3449.447266 | 2.772994 |  |  |  | 278.999878 | 0.0017119
3115.143555 | 22.864782 | 1677.600708 | 33.418801 | 0.4774114 |  | 4540.087891 | 15.494035 |  |  |  | 5054.345703 | 10.657067 |  |  |  | 3449.450195 | 2.737413 |  |  |  | 279.599792 | 0.001293429
3118.742676 | 22.856571 | 1681.199829 | 33.41059 | 0.4772941 |  | 4540.149414 | 15.400977 |  |  |  | 5061.546875 | 10.648856 |  |  |  | 3449.451904 | 2.737413 |  |  |  | 280.200622 | 0.001673857
3122.342285 | 22.859308 | 1684.799438 | 33.413327 | 0.4773332 |  | 4540.208984 | 15.327078 |  |  |  | 5068.746094 | 10.676227 |  |  |  | 3449.455078 | 2.720991 |  |  |  | 280.80011 | 0.001597757
3125.942139 | 22.864782 | 1688.399292 | 33.418801 | 0.4774114 |  | 4540.268066 | 15.291496 |  |  |  | 5075.946289 | 10.684437 |  |  |  | 3449.458008 | 2.74015 |  |  |  | 281.400818 | 0.001673857
3129.543945 | 22.84836 | 1692.001098 | 33.402379 | 0.4771768 |  | 4540.328613 | 15.179279 |  |  |  | 5083.146484 | 10.678964 |  |  |  | 3449.460938 | 2.772994 |  |  |  | 281.999634 | 0.001521671
3133.144043 | 22.837412 | 1695.601196 | 33.391431 | 0.4770204 |  | 4540.390137 | 15.138225 |  |  |  | 5090.345703 | 10.676227 |  |  |  | 3449.462402 | 2.753835 |  |  |  | 282.600769 | 0.001673857
3136.743164 | 22.859308 | 1699.200317 | 33.413327 | 0.4773332 |  | 4540.44873 | 15.088959 |  |  |  | 5097.545898 | 10.659804 |  |  |  | 3449.46582 | 2.764783 |  |  |  | 283.202148 | 0.002016229
3140.342529 | 22.837412 | 1702.799682 | 33.391431 | 0.4770204 |  | 4540.509277 | 15.023271 |  |  |  | 5104.746094 | 10.635171 |  |  |  | 3449.467773 | 2.751098 |  |  |  | 283.80072 | 0.001902114
3143.943604 | 22.886679 | 1706.400757 | 33.440698 | 0.4777243 |  | 4540.568359 | 14.9959 |  |  |  | 5111.946289 | 10.67349 |  |  |  | 3449.469482 | 2.74015 |  |  |  | 284.400757 | 0.002244486
3147.54248 | 22.845623 | 1709.999633 | 33.399642 | 0.4771377 |  | 4540.62793 | 14.911054 |  |  |  | 5119.145508 | 10.640645 |  |  |  | 3449.471436 | 2.748361 |  |  |  | 285.000366 | 0.001940143
3151.143799 | 22.872993 | 1713.600952 | 33.427012 | 0.4775287 |  | 4540.689453 | 14.861787 |  |  |  | 5126.347168 | 10.668015 |  |  |  | 3449.473145 | 2.74015 |  |  |  | 285.600525 | 0.0020923
3154.743652 | 22.878468 | 1717.200805 | 33.432487 | 0.477607 |  | 4540.748535 | 14.785151 |  |  |  | 5133.547363 | 10.668015 |  |  |  | 3449.475098 | 2.759309 |  |  |  | 286.201172 | 0.0021684
3158.342529 | 22.84836 | 1720.799682 | 33.402379 | 0.4771768 |  | 4540.808105 | 14.763255 |  |  |  | 5140.746582 | 10.624223 |  |  |  | 3449.477051 | 2.781205 |  |  |  | 286.799805 | 0.001749929
3161.943848 | 22.812778 | 1724.401001 | 33.366797 | 0.4766685 |  | 4540.869629 | 14.642827 |  |  |  | 5147.946777 | 10.662541 |  |  |  | 3449.47876 | 2.789416 |  |  |  | 287.400574 | 0.002016229
3165.544678 | 22.859308 | 1728.001831 | 33.413327 | 0.4773332 |  | 4540.928711 | 14.593561 |  |  |  | 5155.145508 | 10.678964 |  |  |  | 3449.480713 | 2.778468 |  |  |  | 288.00061 | 0.002130371
3169.142822 | 22.84836 | 1731.599975 | 33.402379 | 0.4771768 |  | 4540.98877 | 14.560717 |  |  |  | 5162.346191 | 10.695385 |  |  |  | 3449.482422 | 2.751098 |  |  |  | 288.602356 | 0.001978186
3172.743896 | 22.911312 | 1735.201049 | 33.465331 | 0.4780762 |  | 4541.047852 | 14.481344 |  |  |  | 5169.547363 | 10.676227 |  |  |  | 3449.484375 | 2.748361 |  |  |  | 289.200744 | 0.001978186
3176.342285 | 22.883942 | 1738.799438 | 33.437961 | 0.4776852 |  | 4541.109375 | 14.423866 |  |  |  | 5176.74707 | 10.659804 |  |  |  | 3449.486328 | 2.742887 |  |  |  | 289.801086 | 0.0021684
3179.943604 | 22.889416 | 1742.400757 | 33.443435 | 0.4777634 |  | 4541.168457 | 14.358179 |  |  |  | 5183.946777 | 10.624223 |  |  |  | 3449.488037 | 2.764783 |  |  |  | 290.399902 | 0.0024347
3183.542725 | 22.903101 | 1745.999878 | 33.45712 | 0.4779589 |  | 4541.228027 | 14.292491 |  |  |  | 5191.145508 | 10.67349 |  |  |  | 3449.48999 | 2.76752 |  |  |  | 290.999817 | 0.002396657
3187.142578 | 22.889416 | 1749.599731 | 33.443435 | 0.4777634 |  | 4541.289551 | 14.267858 |  |  |  | 5198.346191 | 10.684437 |  |  |  | 3449.491699 | 2.775731 |  |  |  | 291.601318 | 0.002282514
3190.743652 | 22.914047 | 1753.200805 | 33.468066 | 0.4781152 |  | 4541.349121 | 14.188484 |  |  |  | 5205.547363 | 10.635171 |  |  |  | 3449.493652 | 2.783942 |  |  |  | 292.200195 | 0.002244486
3194.343018 | 22.875731 | 1756.800171 | 33.42975 | 0.4775679 |  | 4541.408203 | 14.084478 |  |  |  | 5212.74707 | 10.659804 |  |  |  | 3449.495605 | 2.778468 |  |  |  | 292.800415 | 0.002244486
3197.942139 | 22.905838 | 1760.399292 | 33.459857 | 0.477998 |  | 4541.468262 | 14.081741 |  |  |  | 5219.947266 | 10.637908 |  |  |  | 3449.497314 | 2.783942 |  |  |  | 293.401123 | 0.0020923
3201.54248 | 22.851097 | 1763.999633 | 33.405116 | 0.4772159 |  | 4541.529297 | 13.985947 |  |  |  | 5227.145996 | 10.659804 |  |  |  | 3449.499268 | 2.764783 |  |  |  | 294.000915 | 0.002320557
3205.142334 | 22.900364 | 1767.599487 | 33.454383 | 0.4779198 |  | 4541.588867 | 13.950365 |  |  |  | 5234.34668 | 10.692648 |  |  |  | 3449.500977 | 2.74015 |  |  |  | 294.602051 | 0.002206443
3208.74292 | 22.89489 | 1771.200073 | 33.448909 | 0.4778416 |  | 4541.647949 | 13.851833 |  |  |  | 5241.545898 | 10.65433 |  |  |  | 3449.50293 | 2.729202 |  |  |  | 295.201172 | 0.002130371
3212.343994 | 22.892153 | 1774.801147 | 33.446172 | 0.4778025 |  | 4541.709473 | 13.775197 |  |  |  | 5248.745605 | 10.62696 |  |  |  | 3449.504883 | 2.742887 |  |  |  | 295.799805 | 0.002586871
3215.942383 | 22.89489 | 1778.399536 | 33.448909 | 0.4778416 |  | 4541.768555 | 13.714983 |  |  |  | 5255.946777 | 10.643382 |  |  |  | 3449.506592 | 2.745624 |  |  |  | 296.399536 | 0.002586871
3219.543701 | 22.919521 | 1782.000854 | 33.47354 | 0.4781934 |  | 4541.82959 | 13.646558 |  |  |  | 5263.146484 | 10.659804 |  |  |  | 3449.508545 | 2.762046 |  |  |  | 297.000549 | 0.0021684
3223.143311 | 22.892153 | 1785.600464 | 33.446172 | 0.4778025 |  | 4541.889648 | 13.619188 |  |  |  | 5270.34668 | 10.632434 |  |  |  | 3449.510498 | 2.781205 |  |  |  | 297.601257 | 0.002130371
3226.743896 | 22.867519 | 1789.201049 | 33.421538 | 0.4774505 |  | 4541.949219 | 13.550763 |  |  |  | 5277.546875 | 10.648856 |  |  |  | 3449.512207 | 2.783942 |  |  |  | 298.199829 | 0.0024347
3230.342285 | 22.889416 | 1792.799438 | 33.443435 | 0.4777634 |  | 4542.008301 | 13.487812 |  |  |  | 5284.746582 | 10.651593 |  |  |  | 3449.51416 | 2.775731 |  |  |  | 298.800537 | 0.002282514
3233.943115 | 22.883942 | 1796.400268 | 33.437961 | 0.4776852 |  | 4542.067871 | 13.460442 |  |  |  | 5291.946289 | 10.668015 |  |  |  | 3449.515869 | 2.764783 |  |  |  | 299.40155 | 0.002472743
3237.542725 | 22.845623 | 1799.999878 | 33.399642 | 0.4771377 |  | 4542.129395 | 13.345488 |  |  |  | 5299.145996 | 10.657067 |  |  |  | 3449.517822 | 2.748361 |  |  |  | 300.000427 | 0.002244486
3241.14209 | 22.897627 | 1803.599243 | 33.451646 | 0.4778807 |  | 4542.188477 | 13.342751 |  |  |  | 5306.346191 | 10.65433 |  |  |  | 3449.519775 | 2.74015 |  |  |  | 300.600464 | 0.002244486
3244.742432 | 22.900364 | 1807.199585 | 33.454383 | 0.4779198 |  | 4542.248047 | 13.230534 |  |  |  | 5313.545898 | 10.665278 |  |  |  | 3449.521484 | 2.731939 |  |  |  | 301.199646 | 0.002016229
3248.342773 | 22.889416 | 1810.799926 | 33.443435 | 0.4777634 |  | 4542.309082 | 13.184005 |  |  |  | 5320.746582 | 10.629697 |  |  |  | 3449.523438 | 2.720991 |  |  |  | 301.800659 | 0.002700986
3251.942383 | 22.886679 | 1814.399536 | 33.440698 | 0.4777243 |  | 4542.368652 | 13.123791 |  |  |  | 5327.946289 | 10.651593 |  |  |  | 3449.525146 | 2.762046 |  |  |  | 302.400513 | 0.002472743
3255.543701 | 22.862045 | 1818.000854 | 33.416064 | 0.4773723 |  | 4542.428223 | 13.022521 |  |  |  | 5335.146973 | 10.692648 |  |  |  | 3449.5271 | 2.76752 |  |  |  | 302.999634 | 0.002282514
3259.142822 | 22.883942 | 1821.599975 | 33.437961 | 0.4776852 |  | 4542.489258 | 13.0061 |  |  |  | 5342.346191 | 10.670753 |  |  |  | 3449.529053 | 2.772994 |  |  |  | 303.601196 | 0.002054257
3262.743652 | 22.883942 | 1825.200805 | 33.437961 | 0.4776852 |  | 4542.548828 | 12.915778 |  |  |  | 5349.546875 | 10.665278 |  |  |  | 3449.530762 | 2.753835 |  |  |  | 304.201294 | 0.002282514
3266.343994 | 22.900364 | 1828.801147 | 33.454383 | 0.4779198 |  | 4542.60791 | 12.882935 |  |  |  | 5356.74707 | 10.62696 |  |  |  | 3449.532715 | 2.742887 |  |  |  | 304.801391 | 0.002358629
3269.942383 | 22.875731 | 1832.399536 | 33.42975 | 0.4775679 |  | 4542.669434 | 12.830932 |  |  |  | 5363.946777 | 10.670753 |  |  |  | 3449.534424 | 2.731939 |  |  |  | 305.400207 | 0.002282514
3273.542969 | 22.84836 | 1836.000122 | 33.402379 | 0.4771768 |  | 4542.729004 | 12.726925 |  |  |  | 5371.145996 | 10.692648 |  |  |  | 3449.536377 | 2.718254 |  |  |  | 305.999512 | 0.002586871
3277.142334 | 22.883942 | 1839.599487 | 33.437961 | 0.4776852 |  | 4542.789551 | 12.699555 |  |  |  | 5378.347168 | 10.678964 |  |  |  | 3449.53833 | 2.718254 |  |  |  | 306.600525 | 0.002396657
3280.742188 | 22.903101 | 1843.199341 | 33.45712 | 0.4779589 |  | 4542.848145 | 12.601023 |  |  |  | 5385.546875 | 10.6817 |  |  |  | 3449.540039 | 2.707306 |  |  |  | 307.201111 | 0.002396657
3284.342285 | 22.892153 | 1846.799438 | 33.446172 | 0.4778025 |  | 4542.90918 | 12.543546 |  |  |  | 5392.74707 | 10.65433 |  |  |  | 3449.541992 | 2.756572 |  |  |  | 307.800415 | 0.0024347
3287.943115 | 22.908575 | 1850.400268 | 33.462594 | 0.4780371 |  | 4542.96875 | 12.486069 |  |  |  | 5399.946777 | 10.65433 |  |  |  | 3449.543701 | 2.762046 |  |  |  | 308.401001 | 0.0024347
3291.542725 | 22.892153 | 1853.999878 | 33.446172 | 0.4778025 |  | 4543.02832 | 12.379326 |  |  |  | 5407.145996 | 10.651593 |  |  |  | 3449.545654 | 2.764783 |  |  |  | 309.000183 | 0.0024347
3295.143799 | 22.870256 | 1857.600952 | 33.424275 | 0.4774896 |  | 4543.089355 | 12.346481 |  |  |  | 5414.34668 | 10.657067 |  |  |  | 3449.547607 | 2.772994 |  |  |  | 309.601074 | 0.002586871
3298.743164 | 22.870256 | 1861.200317 | 33.424275 | 0.4774896 |  | 4543.148926 | 12.231527 |  |  |  | 5421.545898 | 10.678964 |  |  |  | 3449.549316 | 2.748361 |  |  |  | 310.200928 | 0.002396657
3302.342285 | 22.851097 | 1864.799438 | 33.405116 | 0.4772159 |  | 4543.208008 | 12.223316 |  |  |  | 5428.746094 | 10.646119 |  |  |  | 3449.55127 | 2.734676 |  |  |  | 310.800903 | 0.002586871
3305.943115 | 22.922258 | 1868.400268 | 33.476277 | 0.4782325 |  | 4543.269531 | 12.154892 |  |  |  | 5435.946289 | 10.651593 |  |  |  | 3449.552979 | 2.734676 |  |  |  | 311.399963 | 0.0024347
3309.542236 | 22.892153 | 1871.999389 | 33.446172 | 0.4778025 |  | 4543.329102 | 12.072782 |  |  |  | 5443.146484 | 10.646119 |  |  |  | 3449.554932 | 2.726465 |  |  |  | 312.000671 | 0.002624914
3313.143555 | 22.908575 | 1875.600708 | 33.462594 | 0.4780371 |  | 4543.388184 | 12.067307 |  |  |  | 5450.345703 | 10.659804 |  |  |  | 3449.556641 | 2.734676 |  |  |  | 312.599853 | 0.002624914
3316.742188 | 22.89489 | 1879.199341 | 33.448909 | 0.4778416 |  | 4543.44873 | 11.966039 |  |  |  | 5457.545898 | 10.684437 |  |  |  | 3449.558594 | 2.74015 |  |  |  | 313.200867 | 0.002777071
3320.342773 | 22.878468 | 1882.799926 | 33.432487 | 0.477607 |  | 4543.508301 | 11.914036 |  |  |  | 5464.746582 | 10.678964 |  |  |  | 3449.560547 | 2.737413 |  |  |  | 313.799866 | 0.002700986
3323.942627 | 22.908575 | 1886.39978 | 33.462594 | 0.4780371 |  | 4543.567871 | 11.862032 |  |  |  | 5471.946289 | 10.695385 |  |  |  | 3449.562256 | 2.759309 |  |  |  | 314.40039 | 0.002777071
3327.543945 | 22.883942 | 1890.001098 | 33.437961 | 0.4776852 |  | 4543.628906 | 11.790871 |  |  |  | 5479.145996 | 10.643382 |  |  |  | 3449.564209 | 2.762046 |  |  |  | 315.000305 | 0.002777071
3331.142578 | 22.886679 | 1893.599731 | 33.440698 | 0.4777243 |  | 4543.688477 | 11.733393 |  |  |  | 5486.347168 | 10.659804 |  |  |  | 3449.566162 | 2.734676 |  |  |  | 315.601318 | 0.002739029
3334.743164 | 22.883942 | 1897.200317 | 33.437961 | 0.4776852 |  | 4543.749512 | 11.634861 |  |  |  | 5493.546387 | 10.670753 |  |  |  | 3449.567871 | 2.726465 |  |  |  | 316.200928 | 0.002853171
3338.342773 | 22.889416 | 1900.799926 | 33.443435 | 0.4777634 |  | 4543.808105 | 11.604754 |  |  |  | 5500.746094 | 10.687174 |  |  |  | 3449.569824 | 2.715517 |  |  |  | 316.801025 | 0.002510771
3341.943359 | 22.870256 | 1904.400512 | 33.424275 | 0.4774896 |  | 4543.868652 | 11.550014 |  |  |  | 5507.947266 | 10.651593 |  |  |  | 3449.571533 | 2.693621 |  |  |  | 317.400085 | 0.002662957
3345.542236 | 22.856571 | 1907.999389 | 33.41059 | 0.4772941 |  | 4543.928223 | 11.467904 |  |  |  | 5515.146973 | 10.695385 |  |  |  | 3449.573486 | 2.701832 |  |  |  | 318.000732 | 0.002777071
3349.143311 | 22.867519 | 1911.600464 | 33.421538 | 0.4774505 |  | 4543.98877 | 11.43506 |  |  |  | 5522.346191 | 10.646119 |  |  |  | 3449.575439 | 2.718254 |  |  |  | 318.600281 | 0.002967286
3352.742188 | 22.903101 | 1915.199341 | 33.45712 | 0.4779589 |  | 4544.047852 | 11.350213 |  |  |  | 5529.546875 | 10.632434 |  |  |  | 3449.577148 | 2.731939 |  |  |  | 319.199707 | 0.002739029
3356.343506 | 22.881205 | 1918.800659 | 33.435224 | 0.4776461 |  | 4544.109375 | 11.281788 |  |  |  | 5536.745605 | 10.662541 |  |  |  | 3449.579102 | 2.734676 |  |  |  | 319.800171 | 0.002739029
3359.942871 | 22.878468 | 1922.400024 | 33.432487 | 0.477607 |  | 4544.168457 | 11.232522 |  |  |  | 5543.946289 | 10.659804 |  |  |  | 3449.580811 | 2.729202 |  |  |  | 320.401123 | 0.002967286
3363.543213 | 22.889416 | 1926.000366 | 33.443435 | 0.4777634 |  | 4544.228027 | 11.131252 |  |  |  | 5551.145996 | 10.657067 |  |  |  | 3449.582764 | 2.726465 |  |  |  | 320.999756 | 0.002815129
3367.142334 | 22.870256 | 1929.599487 | 33.424275 | 0.4774896 |  | 4544.289063 | 11.120305 |  |  |  | 5558.346191 | 10.670753 |  |  |  | 3449.584717 | 2.731939 |  |  |  | 321.600159 | 0.003043357
3370.743652 | 22.908575 | 1933.200805 | 33.462594 | 0.4780371 |  | 4544.348633 | 10.994403 |  |  |  | 5565.545898 | 10.678964 |  |  |  | 3449.586426 | 2.71278 |  |  |  | 322.200744 | 0.002777071
3374.342529 | 22.875731 | 1936.799682 | 33.42975 | 0.4775679 |  | 4544.408203 | 10.961558 |  |  |  | 5572.746094 | 10.670753 |  |  |  | 3449.588379 | 2.726465 |  |  |  | 322.801086 | 0.002967286
3377.943359 | 22.889416 | 1940.400512 | 33.443435 | 0.4777634 |  | 4544.467773 | 10.898607 |  |  |  | 5579.947266 | 10.678964 |  |  |  | 3449.590088 | 2.718254 |  |  |  | 323.399841 | 0.003081429
3381.544922 | 22.862045 | 1944.002075 | 33.416064 | 0.4773723 |  | 4544.528809 | 10.84113 |  |  |  | 5587.145996 | 10.635171 |  |  |  | 3449.592041 | 2.726465 |  |  |  | 324 | 0.003233571
3385.14209 | 22.867519 | 1947.599243 | 33.421538 | 0.4774505 |  | 4544.588379 | 10.808287 |  |  |  | 5594.345703 | 10.678964 |  |  |  | 3449.593994 | 2.729202 |  |  |  | 324.600281 | 0.003043357
3388.74292 | 22.867519 | 1951.200073 | 33.421538 | 0.4774505 |  | 4544.647949 | 10.709754 |  |  |  | 5601.545898 | 10.640645 |  |  |  | 3449.595703 | 2.734676 |  |  |  | 325.200561 | 0.0031575
3392.342773 | 22.870256 | 1954.799926 | 33.424275 | 0.4774896 |  | 4544.709473 | 10.674173 |  |  |  | 5608.746582 | 10.657067 |  |  |  | 3449.597656 | 2.726465 |  |  |  | 325.801269 | 0.002891214
3395.944336 | 22.831938 | 1958.401489 | 33.385957 | 0.4769422 |  | 4544.768555 | 10.600274 |  |  |  | 5615.946777 | 10.659804 |  |  |  | 3449.599365 | 2.729202 |  |  |  | 326.400452 | 0.003005329
3399.543701 | 22.851097 | 1962.000854 | 33.405116 | 0.4772159 |  | 4544.829102 | 10.493531 |  |  |  | 5623.145508 | 10.637908 |  |  |  | 3449.601318 | 2.715517 |  |  |  | 326.999573 | 0.003119457
3403.143311 | 22.853834 | 1965.600464 | 33.407853 | 0.477255 |  | 4544.888184 | 10.501742 |  |  |  | 5630.346191 | 10.65433 |  |  |  | 3449.603271 | 2.723728 |  |  |  | 327.60083 | 0.003271614
3406.743652 | 22.840149 | 1969.200805 | 33.394168 | 0.4770595 |  | 4544.949219 | 10.345733 |  |  |  | 5637.548828 | 10.646119 |  |  |  | 3449.60498 | 2.701832 |  |  |  | 328.199646 | 0.003347714
3410.342773 | 22.878468 | 1972.799926 | 33.432487 | 0.477607 |  | 4545.008789 | 10.345733 |  |  |  | 5644.745605 | 10.695385 |  |  |  | 3449.606934 | 2.71278 |  |  |  | 328.80011 | 0.003195543
3413.943848 | 22.886679 | 1976.401001 | 33.440698 | 0.4777243 |  | 4545.067871 | 10.266359 |  |  |  | 5651.945801 | 10.6817 |  |  |  | 3449.608643 | 2.720991 |  |  |  | 329.39978 | 0.0031575
3417.543457 | 22.892153 | 1980.00061 | 33.446172 | 0.4778025 |  | 4545.129395 | 10.195198 |  |  |  | 5659.146973 | 10.648856 |  |  |  | 3449.610596 | 2.718254 |  |  |  | 330.000854 | 0.003271614
3421.142822 | 22.911312 | 1983.599975 | 33.465331 | 0.4780762 |  | 4545.188965 | 10.167828 |  |  |  | 5666.345703 | 10.692648 |  |  |  | 3449.612549 | 2.723728 |  |  |  | 330.600036 | 0.003195543
3424.74292 | 22.914047 | 1987.200073 | 33.468066 | 0.4781152 |  | 4545.248047 | 10.066559 |  |  |  | 5673.545898 | 10.717281 |  |  |  | 3449.614502 | 2.737413 |  |  |  | 331.200073 | 0.002891214
3428.343018 | 22.897627 | 1990.800171 | 33.451646 | 0.4778807 |  | 4545.30957 | 10.044662 |  |  |  | 5680.745605 | 10.65433 |  |  |  | 3449.616211 | 2.718254 |  |  |  | 331.799744 | 0.003309686
3431.942383 | 22.892153 | 1994.399536 | 33.446172 | 0.4778025 |  | 4545.368652 | 9.968026 |  |  |  | 5687.946777 | 10.629697 |  |  |  | 3449.618164 | 2.715517 |  |  |  | 332.39978 | 0.003195543
3435.543457 | 22.881205 | 1998.00061 | 33.435224 | 0.4776461 |  | 4545.428711 | 9.885917 |  |  |  | 5695.146484 | 10.678964 |  |  |  | 3449.619873 | 2.715517 |  |  |  | 333.000122 | 0.003271614
3439.143799 | 22.878468 | 2001.600952 | 33.432487 | 0.477607 |  | 4545.487793 | 9.847598 |  |  |  | 5702.345703 | 10.665278 |  |  |  | 3449.621826 | 2.718254 |  |  |  | 333.60022 | 0.003195543
3442.743164 | 22.867519 | 2005.200317 | 33.421538 | 0.4774505 |  | 4545.549316 | 9.746329 |  |  |  | 5709.546875 | 10.70907 |  |  |  | 3449.623779 | 2.718254 |  |  |  | 334.201111 | 0.003081429
3446.344238 | 22.845623 | 2008.801391 | 33.399642 | 0.4771377 |  | 4545.608398 | 9.710749 |  |  |  | 5716.74707 | 10.6817 |  |  |  | 3449.625488 | 2.74015 |  |  |  | 334.801208 | 0.003081429
3449.943604 | 22.875731 | 2012.400757 | 33.42975 | 0.4775679 |  | 4545.667969 | 9.636849 |  |  |  | 5723.945801 | 10.657067 |  |  |  | 3449.627441 | 2.759309 |  |  |  | 335.401184 | 0.0031575
3453.542969 | 22.897627 | 2016.000122 | 33.451646 | 0.4778807 |  | 4545.729492 | 9.560213 |  |  |  | 5731.146484 | 10.646119 |  |  |  | 3449.62915 | 2.756572 |  |  |  | 336.000122 | 0.003119457
3457.143066 | 22.924995 | 2019.600219 | 33.479014 | 0.4782716 |  | 4545.790039 | 9.546528 |  |  |  | 5738.34668 | 10.678964 |  |  |  | 3449.631104 | 2.745624 |  |  |  | 336.602112 | 0.003271614
3460.742432 | 22.878468 | 2023.199585 | 33.432487 | 0.477607 |  | 4545.849609 | 9.45347 |  |  |  | 5745.546387 | 10.6817 |  |  |  | 3449.633057 | 2.718254 |  |  |  | 337.199585 | 0.003043357
3464.34375 | 22.878468 | 2026.800903 | 33.432487 | 0.477607 |  | 4545.90918 | 9.406941 |  |  |  | 5752.745605 | 10.648856 |  |  |  | 3449.634766 | 2.707306 |  |  |  | 337.80249 | 0.003271614
3467.942383 | 22.900364 | 2030.399536 | 33.454383 | 0.4779198 |  | 4545.968262 | 9.333042 |  |  |  | 5759.946777 | 10.689911 |  |  |  | 3449.636719 | 2.690884 |  |  |  | 338.400329 | 0.003119457
3471.543945 | 22.842886 | 2034.001098 | 33.396905 | 0.4770986 |  | 4546.027832 | 9.264617 |  |  |  | 5767.146973 | 10.632434 |  |  |  | 3449.638428 | 2.696358 |  |  |  | 339.001343 | 0.003309686
3475.142578 | 22.862045 | 2037.599731 | 33.416064 | 0.4773723 |  | 4546.088867 | 9.226298 |  |  |  | 5774.34668 | 10.684437 |  |  |  | 3449.640381 | 2.707306 |  |  |  | 339.599731 | 0.002967286
3478.743164 | 22.903101 | 2041.200317 | 33.45712 | 0.4779589 |  | 4546.148438 | 9.130504 |  |  |  | 5781.546387 | 10.698122 |  |  |  | 3449.64209 | 2.723728 |  |  |  | 340.200806 | 0.003309686
3482.34375 | 22.914047 | 2044.800903 | 33.468066 | 0.4781152 |  | 4546.208008 | 9.127767 |  |  |  | 5788.74707 | 10.706333 |  |  |  | 3449.644043 | 2.726465 |  |  |  | 340.801025 | 0.0034238
3485.943604 | 22.916784 | 2048.400757 | 33.470803 | 0.4781543 |  | 4546.269043 | 9.037446 |  |  |  | 5795.946777 | 10.687174 |  |  |  | 3449.645996 | 2.726465 |  |  |  | 341.400574 | 0.0034238
3489.544434 | 22.911312 | 2052.001587 | 33.465331 | 0.4780762 |  | 4546.328613 | 8.966284 |  |  |  | 5803.146484 | 10.684437 |  |  |  | 3449.647705 | 2.710043 |  |  |  | 342.000305 | 0.0031575
3493.143311 | 22.864782 | 2055.600464 | 33.418801 | 0.4774114 |  | 4546.389648 | 8.911544 |  |  |  | 5810.347168 | 10.689911 |  |  |  | 3449.649658 | 2.707306 |  |  |  | 342.600464 | 0.003309686
3496.743408 | 22.883942 | 2059.200561 | 33.437961 | 0.4776852 |  | 4546.448242 | 8.818485 |  |  |  | 5817.547363 | 10.687174 |  |  |  | 3449.651611 | 2.693621 |  |  |  | 343.199707 | 0.003195543
3500.343994 | 22.870256 | 2062.801147 | 33.424275 | 0.4774896 |  | 4546.507813 | 8.782905 |  |  |  | 5824.746094 | 10.684437 |  |  |  | 3449.65332 | 2.674462 |  |  |  | 343.801147 | 0.0034238
3503.943359 | 22.900364 | 2066.400512 | 33.454383 | 0.4779198 |  | 4546.569336 | 8.706268 |  |  |  | 5831.946777 | 10.692648 |  |  |  | 3449.655273 | 2.68541 |  |  |  | 344.401001 | 0.003081429
3507.54248 | 22.911312 | 2069.999633 | 33.465331 | 0.4780762 |  | 4546.628418 | 8.651528 |  |  |  | 5839.145508 | 10.720018 |  |  |  | 3449.656982 | 2.704569 |  |  |  | 345.000305 | 0.003119457
3511.14209 | 22.897627 | 2073.599243 | 33.451646 | 0.4778807 |  | 4546.687988 | 8.605 |  |  |  | 5846.346191 | 10.703596 |  |  |  | 3449.658936 | 2.701832 |  |  |  | 345.599731 | 0.003043357
3514.74292 | 22.889416 | 2077.200073 | 33.443435 | 0.4777634 |  | 4546.749023 | 8.536574 |  |  |  | 5853.546387 | 10.698122 |  |  |  | 3449.660889 | 2.71278 |  |  |  | 346.200378 | 0.0034238
3518.343506 | 22.892153 | 2080.800659 | 33.446172 | 0.4778025 |  | 4546.80957 | 8.484571 |  |  |  | 5860.746094 | 10.70907 |  |  |  | 3449.662598 | 2.710043 |  |  |  | 346.800354 | 0.003043357
3521.942627 | 22.867519 | 2084.39978 | 33.421538 | 0.4774505 |  | 4546.868652 | 8.396987 |  |  |  | 5867.946777 | 10.711807 |  |  |  | 3449.664551 | 2.710043 |  |  |  | 347.40039 | 0.003119457
3525.543213 | 22.862045 | 2088.000366 | 33.416064 | 0.4773723 |  | 4546.928223 | 8.33951 |  |  |  | 5875.146484 | 10.687174 |  |  |  | 3449.66626 | 2.701832 |  |  |  | 348.00116 | 0.003271614
3529.142578 | 22.886679 | 2091.599731 | 33.440698 | 0.4777243 |  | 4546.989258 | 8.303929 |  |  |  | 5882.346191 | 10.678964 |  |  |  | 3449.668213 | 2.668988 |  |  |  | 348.599914 | 0.003119457
3532.743652 | 22.883942 | 2095.200805 | 33.437961 | 0.4776852 |  | 4547.048828 | 8.197186 |  |  |  | 5889.547363 | 10.687174 |  |  |  | 3449.670166 | 2.649829 |  |  |  | 349.199646 | 0.0031575
3536.342773 | 22.900364 | 2098.799926 | 33.454383 | 0.4779198 |  | 4547.109863 | 8.186238 |  |  |  | 5896.746582 | 10.692648 |  |  |  | 3449.671875 | 2.660777 |  |  |  | 349.79956 | 0.003347714
3539.942383 | 22.859308 | 2102.399536 | 33.413327 | 0.4773332 |  | 4547.169434 | 8.098654 |  |  |  | 5903.945801 | 10.668015 |  |  |  | 3449.673828 | 2.660777 |  |  |  | 350.401733 | 0.003271614
3543.542725 | 22.870256 | 2105.999878 | 33.424275 | 0.4774896 |  | 4547.228516 | 8.060336 |  |  |  | 5911.145996 | 10.689911 |  |  |  | 3449.675781 | 2.68541 |  |  |  | 350.999634 | 0.003271614
3547.142578 | 22.84836 | 2109.599731 | 33.402379 | 0.4771768 |  | 4547.288086 | 7.980963 |  |  |  | 5918.346191 | 10.70907 |  |  |  | 3449.67749 | 2.699095 |  |  |  | 351.600647 | 0.003461829
3550.742188 | 22.897627 | 2113.199341 | 33.451646 | 0.4778807 |  | 4547.349121 | 7.879694 |  |  |  | 5925.546875 | 10.736441 |  |  |  | 3449.679443 | 2.693621 |  |  |  | 352.200378 | 0.003195543
3554.343506 | 22.875731 | 2116.800659 | 33.42975 | 0.4775679 |  | 4547.408691 | 7.893379 |  |  |  | 5932.74707 | 10.695385 |  |  |  | 3449.681152 | 2.68541 |  |  |  | 352.801758 | 0.003005329
3557.942871 | 22.883942 | 2120.400024 | 33.437961 | 0.4776852 |  | 4547.468262 | 7.824954 |  |  |  | 5939.945801 | 10.706333 |  |  |  | 3449.683105 | 2.682673 |  |  |  | 353.400452 | 0.003461829
3561.543457 | 22.89489 | 2124.00061 | 33.448909 | 0.4778416 |  | 4547.52832 | 7.729158 |  |  |  | 5947.146484 | 10.700859 |  |  |  | 3449.685059 | 2.666251 |  |  |  | 354.000976 | 0.003119457
3565.143311 | 22.914047 | 2127.600464 | 33.468066 | 0.4781152 |  | 4547.587891 | 7.693577 |  |  |  | 5954.34668 | 10.700859 |  |  |  | 3449.686768 | 2.638881 |  |  |  | 354.601257 | 0.003461829
3568.743408 | 22.903101 | 2131.200561 | 33.45712 | 0.4779589 |  | 4547.649414 | 7.616941 |  |  |  | 5961.547363 | 10.676227 |  |  |  | 3449.688721 | 2.649829 |  |  |  | 355.2005 | 0.0031575
3572.343018 | 22.905838 | 2134.800171 | 33.459857 | 0.477998 |  | 4547.708984 | 7.592308 |  |  |  | 5968.746094 | 10.692648 |  |  |  | 3449.69043 | 2.627933 |  |  |  | 355.801086 | 0.003309686
3575.942383 | 22.897627 | 2138.399536 | 33.451646 | 0.4778807 |  | 4547.768066 | 7.455458 |  |  |  | 5975.945801 | 10.678964 |  |  |  | 3449.692383 | 2.652566 |  |  |  | 356.399963 | 0.003537929
3579.543457 | 22.897627 | 2142.00061 | 33.451646 | 0.4778807 |  | 4547.829102 | 7.425351 |  |  |  | 5983.146484 | 10.692648 |  |  |  | 3449.694336 | 2.671725 |  |  |  | 357.001343 | 0.003385757
3583.143555 | 22.897627 | 2145.600708 | 33.451646 | 0.4778807 |  | 4547.889648 | 7.392507 |  |  |  | 5990.345703 | 10.70907 |  |  |  | 3449.696045 | 2.663514 |  |  |  | 357.601623 | 0.0034238
3586.743408 | 22.864782 | 2149.200561 | 33.418801 | 0.4774114 |  | 4547.949219 | 7.28029 |  |  |  | 5997.546387 | 10.70907 |  |  |  | 3449.697998 | 2.668988 |  |  |  | 358.199646 | 0.0034238
3590.343262 | 22.878468 | 2152.800415 | 33.432487 | 0.477607 |  | 4548.008301 | 7.274816 |  |  |  | 6004.746582 | 10.717281 |  |  |  | 3449.699707 | 2.649829 |  |  |  | 358.80133 | 0.003499871
3593.942139 | 22.892153 | 2156.399292 | 33.446172 | 0.4778025 |  | 4548.067871 | 7.17081 |  |  |  | 6011.946777 | 10.684437 |  |  |  | 3449.70166 | 2.63067 |  |  |  | 359.401123 | 0.003499871
3597.543701 | 22.875731 | 2160.000854 | 33.42975 | 0.4775679 |  | 4548.128906 | 7.121544 |  |  |  | 6019.145996 | 10.67349 |  |  |  | 3449.703613 | 2.636144 |  |  |  | 360.000305 | 0.003766186
3601.142334 | 22.897627 | 2163.599487 | 33.451646 | 0.4778807 |  | 4548.188477 | 7.064067 |  |  |  | 6026.347168 | 10.668015 |  |  |  | 3449.705322 | 2.644355 |  |  |  | 360.599914 | 0.003537929
3604.742432 | 22.908575 | 2167.199585 | 33.462594 | 0.4780371 |  | 4548.249512 | 6.992905 |  |  |  | 6033.546387 | 10.6817 |  |  |  | 3449.707275 | 2.65804 |  |  |  | 361.199707 | 0.003575971
3608.34375 | 22.924995 | 2170.800903 | 33.479014 | 0.4782716 |  | 4548.309082 | 6.954587 |  |  |  | 6040.745605 | 10.692648 |  |  |  | 3449.708984 | 2.649829 |  |  |  | 361.801086 | 0.003690086
3611.943115 | 22.927732 | 2174.400268 | 33.481751 | 0.4783107 |  | 4548.368164 | 6.89711 |  |  |  | 6047.946289 | 10.678964 |  |  |  | 3449.710938 | 2.647092 |  |  |  | 362.401306 | 0.0034238
3615.54248 | 22.93047 | 2177.999633 | 33.484489 | 0.4783498 |  | 4548.429688 | 6.809525 |  |  |  | 6055.145508 | 10.678964 |  |  |  | 3449.712891 | 2.636144 |  |  |  | 363.000061 | 0.003499871
3619.143555 | 22.919521 | 2181.600708 | 33.47354 | 0.4781934 |  | 4548.48877 | 6.773944 |  |  |  | 6062.346191 | 10.692648 |  |  |  | 3449.7146 | 2.644355 |  |  |  | 363.60022 | 0.003461829
3622.742676 | 22.941418 | 2185.199829 | 33.495437 | 0.4785062 |  | 4548.54834 | 6.719204 |  |  |  | 6069.546875 | 10.684437 |  |  |  | 3449.716553 | 2.616985 |  |  |  | 364.199951 | 0.003537929
3626.343262 | 22.914047 | 2188.800415 | 33.468066 | 0.4781152 |  | 4548.609375 | 6.691834 |  |  |  | 6076.746094 | 10.668015 |  |  |  | 3449.718262 | 2.584141 |  |  |  | 364.800415 | 0.003614014
3629.943604 | 22.919521 | 2192.400757 | 33.47354 | 0.4781934 |  | 4548.668945 | 6.585091 |  |  |  | 6083.945801 | 10.687174 |  |  |  | 3449.720215 | 2.578667 |  |  |  | 365.400635 | 0.003271614
3633.542969 | 22.908575 | 2196.000122 | 33.462594 | 0.4780371 |  | 4548.728516 | 6.546773 |  |  |  | 6091.145996 | 10.6817 |  |  |  | 3449.722168 | 2.581404 |  |  |  | 366.000183 | 0.003690086
3637.143066 | 22.883942 | 2199.600219 | 33.437961 | 0.4776852 |  | 4548.789551 | 6.481085 |  |  |  | 6098.345703 | 10.687174 |  |  |  | 3449.724121 | 2.592352 |  |  |  | 366.600586 | 0.003385757
3640.742188 | 22.908575 | 2203.199341 | 33.462594 | 0.4780371 |  | 4548.849121 | 6.396238 |  |  |  | 6105.545898 | 10.684437 |  |  |  | 3449.72583 | 2.573193 |  |  |  | 367.200012 | 0.0038803
3644.343994 | 22.889416 | 2206.801147 | 33.443435 | 0.4777634 |  | 4548.908691 | 6.366131 |  |  |  | 6112.74707 | 10.676227 |  |  |  | 3449.727783 | 2.559508 |  |  |  | 367.801391 | 0.003728129
3647.943115 | 22.870256 | 2210.400268 | 33.424275 | 0.4774896 |  | 4548.967773 | 6.281284 |  |  |  | 6119.946777 | 10.692648 |  |  |  | 3449.729492 | 2.556771 |  |  |  | 368.401123 | 0.003728129
3651.542969 | 22.911312 | 2214.000122 | 33.465331 | 0.4780762 |  | 4549.029297 | 6.242966 |  |  |  | 6127.145508 | 10.714544 |  |  |  | 3449.731445 | 2.554034 |  |  |  | 369.001098 | 0.003690086
3655.142578 | 22.922258 | 2217.599731 | 33.476277 | 0.4782325 |  | 4549.088867 | 6.180015 |  |  |  | 6134.347168 | 10.689911 |  |  |  | 3449.733398 | 2.556771 |  |  |  | 369.600403 | 0.003804229
3658.743896 | 22.897627 | 2221.201049 | 33.451646 | 0.4778807 |  | 4549.147949 | 6.108853 |  |  |  | 6141.547852 | 10.662541 |  |  |  | 3449.735107 | 2.518453 |  |  |  | 370.200012 | 0.003842271
3662.343506 | 22.89489 | 2224.800659 | 33.448909 | 0.4778416 |  | 4549.209473 | 6.076009 |  |  |  | 6148.746582 | 10.670753 |  |  |  | 3449.737061 | 2.504768 |  |  |  | 370.800293 | 0.003956386
3665.943115 | 22.924995 | 2228.400268 | 33.479014 | 0.4782716 |  | 4549.268555 | 5.94737 |  |  |  | 6155.947266 | 10.684437 |  |  |  | 3449.73877 | 2.496557 |  |  |  | 371.400818 | 0.003804229
3669.543945 | 22.862045 | 2232.001098 | 33.416064 | 0.4773723 |  | 4549.328125 | 5.941895 |  |  |  | 6163.145996 | 10.700859 |  |  |  | 3449.740723 | 2.523927 |  |  |  | 372.000976 | 0.003614014
3673.143066 | 22.903101 | 2235.600219 | 33.45712 | 0.4779589 |  | 4549.38916 | 5.867997 |  |  |  | 6170.345703 | 10.695385 |  |  |  | 3449.742676 | 2.526664 |  |  |  | 372.600647 | 0.003690086
3676.743164 | 22.867519 | 2239.200317 | 33.421538 | 0.4774505 |  | 4549.44873 | 5.802309 |  |  |  | 6177.545898 | 10.662541 |  |  |  | 3449.744385 | 2.499294 |  |  |  | 373.200073 | 0.003499871
3680.342773 | 22.878468 | 2242.799926 | 33.432487 | 0.477607 |  | 4549.508301 | 5.774939 |  |  |  | 6184.74707 | 10.635171 |  |  |  | 3449.746338 | 2.502031 |  |  |  | 373.801269 | 0.003766186
3683.942383 | 22.914047 | 2246.399536 | 33.468066 | 0.4781152 |  | 4549.568359 | 5.670932 |  |  |  | 6191.946777 | 10.689911 |  |  |  | 3449.748047 | 2.510242 |  |  |  | 374.401184 | 0.003994414
3687.543945 | 22.924995 | 2250.001098 | 33.479014 | 0.4782716 |  | 4549.628418 | 5.638088 |  |  |  | 6199.145508 | 10.684437 |  |  |  | 3449.75 | 2.480135 |  |  |  | 375.000671 | 0.0038803
3691.143311 | 22.919521 | 2253.600464 | 33.47354 | 0.4781934 |  | 4549.687988 | 5.553241 |  |  |  | 6206.347168 | 10.689911 |  |  |  | 3449.751953 | 2.455502 |  |  |  | 375.600708 | 0.003842271
3694.743164 | 22.924995 | 2257.200317 | 33.479014 | 0.4782716 |  | 4549.749512 | 5.482079 |  |  |  | 6213.546387 | 10.714544 |  |  |  | 3449.753662 | 2.460976 |  |  |  | 376.199585 | 0.003994414
3698.343506 | 22.914047 | 2260.800659 | 33.468066 | 0.4781152 |  | 4549.808594 | 5.473868 |  |  |  | 6220.746094 | 10.692648 |  |  |  | 3449.755615 | 2.452765 |  |  |  | 376.80011 | 0.003842271
3701.942139 | 22.886679 | 2264.399292 | 33.440698 | 0.4777243 |  | 4549.868164 | 5.386284 |  |  |  | 6227.945801 | 10.689911 |  |  |  | 3449.757324 | 2.447291 |  |  |  | 377.399841 | 0.003728129
3705.542236 | 22.837412 | 2267.999389 | 33.391431 | 0.4770204 |  | 4549.929199 | 5.347966 |  |  |  | 6235.146973 | 10.665278 |  |  |  | 3449.759277 | 2.458239 |  |  |  | 378.000305 | 0.004032486
3709.143311 | 22.919521 | 2271.600464 | 33.47354 | 0.4781934 |  | 4549.98877 | 5.287752 |  |  |  | 6242.34668 | 10.689911 |  |  |  | 3449.76123 | 2.458239 |  |  |  | 378.600708 | 0.0038803
3712.743896 | 22.927732 | 2275.201049 | 33.481751 | 0.4783107 |  | 4550.04834 | 5.21659 |  |  |  | 6249.547363 | 10.665278 |  |  |  | 3449.762939 | 2.458239 |  |  |  | 379.201172 | 0.0038803
3716.342285 | 22.897627 | 2278.799438 | 33.451646 | 0.4778807 |  | 4550.109375 | 5.172798 |  |  |  | 6256.745605 | 10.67349 |  |  |  | 3449.764893 | 2.447291 |  |  |  | 379.801269 | 0.004108557
3719.942627 | 22.911312 | 2282.39978 | 33.465331 | 0.4780762 |  | 4550.168945 | 5.049633 |  |  |  | 6263.945801 | 10.684437 |  |  |  | 3449.766846 | 2.436343 |  |  |  | 380.400146 | 0.004222671
3723.543701 | 22.889416 | 2286.000854 | 33.443435 | 0.4777634 |  | 4550.228027 | 5.057844 |  |  |  | 6271.145996 | 10.676227 |  |  |  | 3449.768555 | 2.41171 |  |  |  | 381.000183 | 0.003994414
3727.142334 | 22.886679 | 2289.599487 | 33.440698 | 0.4777243 |  | 4550.289551 | 4.986682 |  |  |  | 6278.345703 | 10.698122 |  |  |  | 3449.770508 | 2.387077 |  |  |  | 381.601196 | 0.003994414
3730.742432 | 22.897627 | 2293.199585 | 33.451646 | 0.4778807 |  | 4550.349121 | 4.901834 |  |  |  | 6285.546875 | 10.67349 |  |  |  | 3449.772217 | 2.387077 |  |  |  | 382.200073 | 0.004108557
3734.343018 | 22.889416 | 2296.800171 | 33.443435 | 0.4777634 |  | 4550.408203 | 4.863517 |  |  |  | 6292.74707 | 10.714544 |  |  |  | 3449.77417 | 2.389814 |  |  |  | 382.801147 | 0.0041466
3737.943359 | 22.897627 | 2300.400512 | 33.451646 | 0.4778807 |  | 4550.46875 | 4.756773 |  |  |  | 6299.946777 | 10.706333 |  |  |  | 3449.775879 | 2.392551 |  |  |  | 383.399963 | 0.004374857
3741.546143 | 22.938681 | 2304.003296 | 33.4927 | 0.4784671 |  | 4550.52832 | 4.743089 |  |  |  | 6307.146484 | 10.659804 |  |  |  | 3449.777832 | 2.400762 |  |  |  | 384.000976 | 0.0041466
3745.142822 | 22.93047 | 2307.599975 | 33.484489 | 0.4783498 |  | 4550.587891 | 4.639082 |  |  |  | 6314.34668 | 10.678964 |  |  |  | 3449.779785 | 2.370655 |  |  |  | 384.60083 | 0.004108557
3748.743652 | 22.924995 | 2311.200805 | 33.479014 | 0.4782716 |  | 4550.648926 | 4.589817 |  |  |  | 6321.546875 | 10.676227 |  |  |  | 3449.783691 | 2.348759 |  |  |  | 385.200806 | 0.004070529
3752.343506 | 22.897627 | 2314.800659 | 33.451646 | 0.4778807 |  | 4550.708496 | 4.551498 |  |  |  | 6328.746094 | 10.70907 |  |  |  | 3449.785645 | 2.318652 |  |  |  | 385.799927 | 0.004298771
3755.943115 | 22.889416 | 2318.400268 | 33.443435 | 0.4777634 |  | 4550.768066 | 4.447492 |  |  |  | 6335.946289 | 10.668015 |  |  |  | 3449.788574 | 2.280334 |  |  |  | 386.400574 | 0.004412886
3759.542725 | 22.922258 | 2321.999878 | 33.476277 | 0.4782325 |  | 4550.82959 | 4.420122 |  |  |  | 6343.145996 | 10.717281 |  |  |  | 3449.791504 | 2.30223 |  |  |  | 386.999756 | 0.003994414
3763.143066 | 22.900364 | 2325.600219 | 33.454383 | 0.4779198 |  | 4550.888672 | 4.359908 |  |  |  | 6350.34668 | 10.711807 |  |  |  | 3449.792969 | 2.307704 |  |  |  | 387.601318 | 0.004336814
3766.742188 | 22.952366 | 2329.199341 | 33.506385 | 0.4786626 |  | 4550.948242 | 4.316116 |  |  |  | 6357.546875 | 10.67349 |  |  |  | 3449.795166 | 2.294019 |  |  |  | 388.199707 | 0.004260743
3770.342773 | 22.919521 | 2332.799926 | 33.47354 | 0.4781934 |  | 4551.010254 | 4.242217 |  |  |  | 6364.746094 | 10.700859 |  |  |  | 3449.799316 | 2.280334 |  |  |  | 388.799927 | 0.004222671
3773.944092 | 22.908575 | 2336.401245 | 33.462594 | 0.4780371 |  | 4551.068848 | 4.162844 |  |  |  | 6371.947266 | 10.698122 |  |  |  | 3449.802246 | 2.239279 |  |  |  | 389.401306 | 0.004222671
3777.543945 | 22.886679 | 2340.001098 | 33.440698 | 0.4777243 |  | 4551.128418 | 4.146422 |  |  |  | 6379.145508 | 10.684437 |  |  |  | 3449.803711 | 2.217383 |  |  |  | 390.000366 | 0.004260743
3781.14209 | 22.89489 | 2343.599243 | 33.448909 | 0.4778416 |  | 4551.187988 | 4.058838 |  |  |  | 6386.347168 | 10.72823 |  |  |  | 3449.807129 | 2.214646 |  |  |  | 390.600464 | 0.004298771
3784.742188 | 22.916784 | 2347.199341 | 33.470803 | 0.4781543 |  | 4551.249023 | 3.984939 |  |  |  | 6393.546875 | 10.733704 |  |  |  | 3449.810059 | 2.22012 |  |  |  | 391.201172 | 0.004374857
3788.343506 | 22.935944 | 2350.800659 | 33.489963 | 0.478428 |  | 4551.308594 | 3.968517 |  |  |  | 6400.746094 | 10.676227 |  |  |  | 3449.812988 | 2.198224 |  |  |  | 391.801025 | 0.004336814
3791.942139 | 22.938681 | 2354.399292 | 33.4927 | 0.4784671 |  | 4551.369629 | 3.878196 |  |  |  | 6407.945801 | 10.670753 |  |  |  | 3449.814453 | 2.187276 |  |  |  | 392.400452 | 0.004032486
3795.543213 | 22.927732 | 2358.000366 | 33.481751 | 0.4783107 |  | 4551.429199 | 3.842615 |  |  |  | 6415.145508 | 10.720018 |  |  |  | 3449.817871 | 2.154432 |  |  |  | 392.999573 | 0.004070529
3799.142334 | 22.924995 | 2361.599487 | 33.479014 | 0.4782716 |  | 4551.48877 | 3.757768 |  |  |  | 6422.34668 | 10.692648 |  |  |  | 3449.820801 | 2.088744 |  |  |  | 393.599853 | 0.004222671
3802.743652 | 22.916784 | 2365.200805 | 33.470803 | 0.4781543 |  | 4551.54834 | 3.697554 |  |  |  | 6429.546387 | 10.695385 |  |  |  | 3449.82373 | 2.099692 |  |  |  | 394.199585 | 0.004108557
3806.342529 | 22.903101 | 2368.799682 | 33.45712 | 0.4779589 |  | 4551.60791 | 3.631866 |  |  |  | 6436.746582 | 10.687174 |  |  |  | 3449.825684 | 2.11064 |  |  |  | 394.800903 | 0.004222671
3809.943604 | 22.938681 | 2372.400757 | 33.4927 | 0.4784671 |  | 4551.668945 | 3.566178 |  |  |  | 6443.946289 | 10.689911 |  |  |  | 3449.828613 | 2.118851 |  |  |  | 395.401062 | 0.004489
3813.543213 | 22.897627 | 2376.000366 | 33.451646 | 0.4778807 |  | 4551.728516 | 3.585337 |  |  |  | 6451.146484 | 10.70907 |  |  |  | 3449.831543 | 2.086007 |  |  |  | 395.999817 | 0.004184643
3817.143555 | 22.927732 | 2379.600708 | 33.481751 | 0.4783107 |  | 4551.789063 | 3.473119 |  |  |  | 6458.34668 | 10.703596 |  |  |  | 3449.833252 | 2.058637 |  |  |  | 396.60022 | 0.003994414
3820.743164 | 22.944155 | 2383.200317 | 33.498174 | 0.4785453 |  | 4551.848633 | 3.421116 |  |  |  | 6465.545898 | 10.736441 |  |  |  | 3449.83667 | 2.034003 |  |  |  | 397.200622 | 0.0041466
3824.343994 | 22.922258 | 2386.801147 | 33.476277 | 0.4782325 |  | 4551.908203 | 3.349954 |  |  |  | 6472.746094 | 10.698122 |  |  |  | 3449.8396 | 2.012107 |  |  |  | 397.799682 | 0.004298771
3827.943359 | 22.908575 | 2390.400512 | 33.462594 | 0.4780371 |  | 4551.967773 | 3.273318 |  |  |  | 6479.946777 | 10.684437 |  |  |  | 3449.841064 | 2.014844 |  |  |  | 398.400757 | 0.004108557
3831.543945 | 22.933207 | 2394.001098 | 33.487226 | 0.4783889 |  | 4552.028809 | 3.226789 |  |  |  | 6487.146973 | 10.687174 |  |  |  | 3449.843262 | 2.006634 |  |  |  | 399.002075 | 0.004489
3835.143555 | 22.933207 | 2397.600708 | 33.487226 | 0.4783889 |  | 4552.088379 | 3.169312 |  |  |  | 6494.34668 | 10.739178 |  |  |  | 3449.845215 | 1.987474 |  |  |  | 399.601074 | 0.004603114
3838.743164 | 22.93047 | 2401.200317 | 33.484489 | 0.4783498 |  | 4552.147949 | 3.114572 |  |  |  | 6501.546875 | 10.665278 |  |  |  | 3449.846924 | 1.995685 |  |  |  | 400.200561 | 0.004412886
3842.342285 | 22.955103 | 2404.799438 | 33.509122 | 0.4787017 |  | 4552.208984 | 3.068043 |  |  |  | 6508.745605 | 10.687174 |  |  |  | 3449.848877 | 1.982 |  |  |  | 400.799988 | 0.004298771
3845.943604 | 22.949629 | 2408.400757 | 33.503648 | 0.4786235 |  | 4552.268555 | 2.980459 |  |  |  | 6515.947266 | 10.717281 |  |  |  | 3449.85083 | 1.962842 |  |  |  | 401.400818 | 0.004374857
3849.542725 | 22.933207 | 2411.999878 | 33.487226 | 0.4783889 |  | 4552.32959 | 2.93393 |  |  |  | 6523.146484 | 10.703596 |  |  |  | 3449.852539 | 1.92726 |  |  |  | 402.000549 | 0.004755286
3853.142578 | 22.897627 | 2415.599731 | 33.451646 | 0.4778807 |  | 4552.38916 | 2.876453 |  |  |  | 6530.345703 | 10.700859 |  |  |  | 3449.854492 | 1.919049 |  |  |  | 402.600952 | 0.004298771
3856.742432 | 22.93047 | 2419.199585 | 33.484489 | 0.4783498 |  | 4552.44873 | 2.82445 |  |  |  | 6537.546387 | 10.668015 |  |  |  | 3449.856201 | 1.902627 |  |  |  | 403.199524 | 0.004336814
3860.343018 | 22.924995 | 2422.800171 | 33.479014 | 0.4782716 |  | 4552.508789 | 2.734129 |  |  |  | 6544.746582 | 10.706333 |  |  |  | 3449.858154 | 1.919049 |  |  |  | 403.800354 | 0.004412886
3863.942139 | 22.916784 | 2426.399292 | 33.470803 | 0.4781543 |  | 4552.567871 | 2.693074 |  |  |  | 6551.945801 | 10.700859 |  |  |  | 3449.860107 | 1.916312 |  |  |  | 404.399963 | 0.0041466
3867.543701 | 22.941418 | 2430.000854 | 33.495437 | 0.4785062 |  | 4552.628418 | 2.654756 |  |  |  | 6559.145996 | 10.678964 |  |  |  | 3449.861816 | 1.902627 |  |  |  | 405.000122 | 0.004412886
3871.143799 | 22.941418 | 2433.600952 | 33.495437 | 0.4785062 |  | 4552.687988 | 2.569909 |  |  |  | 6566.34668 | 10.730967 |  |  |  | 3449.86377 | 1.886205 |  |  |  | 405.599853 | 0.004336814
3874.742188 | 22.911312 | 2437.199341 | 33.465331 | 0.4780762 |  | 4552.749023 | 2.501483 |  |  |  | 6573.546387 | 10.714544 |  |  |  | 3449.865479 | 1.877994 |  |  |  | 406.200744 | 0.004450929
3878.342773 | 22.927732 | 2440.799926 | 33.481751 | 0.4783107 |  | 4552.808105 | 2.438532 |  |  |  | 6580.746582 | 10.70907 |  |  |  | 3449.867432 | 1.867046 |  |  |  | 406.801636 | 0.004374857
3881.942627 | 22.944155 | 2444.39978 | 33.498174 | 0.4785453 |  | 4552.869629 | 2.348211 |  |  |  | 6587.945801 | 10.722755 |  |  |  | 3449.869385 | 1.834202 |  |  |  | 407.400452 | 0.004298771
3885.543701 | 22.924995 | 2448.000854 | 33.479014 | 0.4782716 |  | 4552.929199 | 2.337263 |  |  |  | 6595.145508 | 10.70907 |  |  |  | 3449.871094 | 1.815043 |  |  |  | 408.001037 | 0.004298771
3889.142578 | 22.941418 | 2451.599731 | 33.495437 | 0.4785062 |  | 4552.988281 | 2.227783 |  |  |  | 6602.345703 | 10.698122 |  |  |  | 3449.873047 | 1.809569 |  |  |  | 408.600891 | 0.004489
3892.742676 | 22.935944 | 2455.199829 | 33.489963 | 0.478428 |  | 4553.047852 | 2.205887 |  |  |  | 6609.546387 | 10.722755 |  |  |  | 3449.874756 | 1.801358 |  |  |  | 409.199646 | 0.0041466
3896.343506 | 22.924995 | 2458.800659 | 33.479014 | 0.4782716 |  | 4553.109375 | 2.12104 |  |  |  | 6616.745605 | 10.695385 |  |  |  | 3449.876709 | 1.801358 |  |  |  | 409.800964 | 0.004222671
3899.943115 | 22.924995 | 2462.400268 | 33.479014 | 0.4782716 |  | 4553.168457 | 2.025245 |  |  |  | 6623.946289 | 10.72823 |  |  |  | 3449.878662 | 1.79041 |  |  |  | 410.400452 | 0.004603114
3903.54248 | 22.922258 | 2465.999633 | 33.476277 | 0.4782325 |  | 4553.228027 | 2.033456 |  |  |  | 6631.146973 | 10.689911 |  |  |  | 3449.880371 | 1.779462 |  |  |  | 411.000305 | 0.004489
3907.142578 | 22.897627 | 2469.599731 | 33.451646 | 0.4778807 |  | 4553.289063 | 1.918502 |  |  |  | 6638.346191 | 10.684437 |  |  |  | 3449.882324 | 1.768514 |  |  |  | 411.600342 | 0.004260743
3910.74292 | 22.927732 | 2473.200073 | 33.481751 | 0.4783107 |  | 4553.348633 | 1.896606 |  |  |  | 6645.547363 | 10.684437 |  |  |  | 3449.884033 | 1.746618 |  |  |  | 412.200989 | 0.004603114
3914.342285 | 22.922258 | 2476.799438 | 33.476277 | 0.4782325 |  | 4553.408203 | 1.795337 |  |  |  | 6652.746582 | 10.695385 |  |  |  | 3449.885986 | 1.719248 |  |  |  | 412.800415 | 0.004527029
3917.943359 | 22.93047 | 2480.400512 | 33.484489 | 0.4783498 |  | 4553.469238 | 1.762493 |  |  |  | 6659.946777 | 10.695385 |  |  |  | 3449.887939 | 1.705563 |  |  |  | 413.399963 | 0.004489
3921.544678 | 22.919521 | 2484.001831 | 33.47354 | 0.4781934 |  | 4553.528809 | 1.718701 |  |  |  | 6667.146484 | 10.717281 |  |  |  | 3449.889893 | 1.683667 |  |  |  | 414.001282 | 0.004298771
3925.143555 | 22.903101 | 2487.600708 | 33.45712 | 0.4779589 |  | 4553.588379 | 1.622906 |  |  |  | 6674.345703 | 10.700859 |  |  |  | 3449.891602 | 1.675456 |  |  |  | 414.600403 | 0.004298771
3928.743164 | 22.914047 | 2491.200317 | 33.468066 | 0.4781152 |  | 4553.649414 | 1.611958 |  |  |  | 6681.545898 | 10.659804 |  |  |  | 3449.893555 | 1.691878 |  |  |  | 415.200378 | 0.004412886
3932.342773 | 22.927732 | 2494.799926 | 33.481751 | 0.4783107 |  | 4553.708984 | 1.516163 |  |  |  | 6688.745605 | 10.725492 |  |  |  | 3449.895264 | 1.667245 |  |  |  | 415.800842 | 0.004298771
3935.942871 | 22.916784 | 2498.400024 | 33.470803 | 0.4781543 |  | 4553.768555 | 1.445001 |  |  |  | 6695.945801 | 10.703596 |  |  |  | 3449.897217 | 1.661771 |  |  |  | 416.401184 | 0.004755286
3939.543457 | 22.903101 | 2502.00061 | 33.45712 | 0.4779589 |  | 4553.828613 | 1.423105 |  |  |  | 6703.145996 | 10.722755 |  |  |  | 3449.898926 | 1.637138 |  |  |  | 417.000061 | 0.004412886
3943.142822 | 22.905838 | 2505.599975 | 33.459857 | 0.477998 |  | 4553.889648 | 1.327309 |  |  |  | 6710.345703 | 10.65433 |  |  |  | 3449.900879 | 1.609768 |  |  |  | 417.601257 | 0.004412886
3946.743408 | 22.886679 |  |  |  |  | 4553.949219 | 1.30815 |  |  |  | 6717.546875 | 10.700859 |  |  |  | 3449.902832 | 1.579661 |  |  |  | 418.199768 | 0.004374857
3950.343506 | 22.911312 |  |  |  |  | 4554.008301 | 1.223303 |  |  |  | 6724.746094 | 10.714544 |  |  |  | 3449.904541 | 1.560502 |  |  |  | 418.801208 | 0.004565071
3953.943604 | 22.889416 |  |  |  |  | 4554.067871 | 1.193196 |  |  |  | 6731.946289 | 10.70907 |  |  |  | 3449.906494 | 1.560502 |  |  |  | 419.400818 | 0.004603114
3957.542725 | 22.905838 |  |  |  |  | 4554.129395 | 1.124771 |  |  |  | 6739.145508 | 10.714544 |  |  |  | 3449.908447 | 1.54408 |  |  |  | 420.00116 | 0.004184643
3961.142822 | 22.908575 |  |  |  |  | 4554.188477 | 1.020765 |  |  |  | 6746.347168 | 10.684437 |  |  |  | 3449.910156 | 1.555028 |  |  |  | 420.600403 | 0.004336814
3964.742676 | 22.960577 |  |  |  |  | 4554.248047 | 1.020765 |  |  |  | 6753.546387 | 10.725492 |  |  |  | 3449.912109 | 1.555028 |  |  |  | 421.199768 | 0.004527029
3968.343506 | 22.935944 |  |  |  |  | 4554.309082 | 0.963288 |  |  |  | 6760.746094 | 10.70907 |  |  |  | 3449.913818 | 1.535869 |  |  |  | 421.800598 | 0.004336814
3971.943604 | 22.952366 |  |  |  |  | 4554.368652 | 0.872967 |  |  |  | 6767.946289 | 10.70907 |  |  |  | 3449.915771 | 1.527658 |  |  |  | 422.401062 | 0.004298771
3975.54248 | 22.946892 |  |  |  |  | 4554.428223 | 0.820964 |  |  |  | 6775.145996 | 10.70907 |  |  |  | 3449.917725 | 1.486603 |  |  |  | 423.001282 | 0.004641143
3979.143555 | 22.916784 |  |  |  |  | 4554.488281 | 0.747065 |  |  |  | 6782.345703 | 10.717281 |  |  |  | 3449.919434 | 1.478392 |  |  |  | 423.601257 | 0.004489
3982.743652 | 22.911312 |  |  |  |  | 4554.548828 | 0.703273 |  |  |  | 6789.547363 | 10.692648 |  |  |  | 3449.921387 | 1.445548 |  |  |  | 424.199646 | 0.004679186
3986.343262 | 22.933207 |  |  |  |  | 4554.608398 | 0.621163 |  |  |  | 6796.745605 | 10.687174 |  |  |  | 3449.923096 | 1.429126 |  |  |  | 424.800598 | 0.004793329
3989.942383 | 22.933207 |  |  |  |  | 4554.667969 | 0.582845 |  |  |  | 6803.946289 | 10.703596 |  |  |  | 3449.925049 | 1.429126 |  |  |  | 425.400574 | 0.004641143
3993.543701 | 22.933207 |  |  |  |  | 4554.729004 | 0.566423 |  |  |  | 6811.145996 | 10.687174 |  |  |  | 3449.927002 | 1.418178 |  |  |  | 426.000061 | 0.004565071
3997.143799 | 22.916784 |  |  |  |  | 4554.788574 | 0.45968 |  |  |  | 6818.34668 | 10.714544 |  |  |  | 3449.928711 | 1.431863 |  |  |  | 426.600281 | 0.004717243
4000.742676 | 22.938681 |  |  |  |  | 4554.850586 | 0.402203 |  |  |  | 6825.546387 | 10.722755 |  |  |  | 3449.930664 | 1.399019 |  |  |  | 427.200744 | 0.004717243
4004.343262 | 22.941418 |  |  |  |  | 4554.908691 | 0.344725 |  |  |  | 6832.746582 | 10.72823 |  |  |  | 3449.932373 | 1.382597 |  |  |  | 427.800598 | 0.004755286
4007.942139 | 22.946892 |  |  |  |  | 4554.968262 | 0.292722 |  |  |  | 6839.946777 | 10.714544 |  |  |  | 3449.934326 | 1.363438 |  |  |  | 428.399719 | 0.004450929
4011.542725 | 22.960577 |  |  |  |  | 4555.029297 | 0.246193 |  |  |  | 6847.146484 | 10.703596 |  |  |  | 3449.936279 | 1.327857 |  |  |  | 429.000793 | 0.004679186
4015.143555 | 22.933207 |  |  |  |  | 4555.088867 | 0.177768 |  |  |  | 6854.347168 | 10.70907 |  |  |  | 3449.937988 | 1.314172 |  |  |  | 429.599792 | 0.004450929
4018.743896 | 22.924995 |  |  |  |  | 4555.148438 | 0.136713 |  |  |  | 6861.546875 | 10.689911 |  |  |  | 3449.939941 | 1.300487 |  |  |  | 430.2005 | 0.004603114
4022.34375 | 22.922258 |  |  |  |  | 4555.209473 | 0.079236 |  |  |  | 6868.746582 | 10.698122 |  |  |  | 3449.94165 | 1.300487 |  |  |  | 430.800598 | 0.004527029
4025.943604 | 22.905838 |  |  |  |  | 4555.269043 | 0.021759 |  |  |  | 6875.946289 | 10.722755 |  |  |  | 3449.943604 | 1.29775 |  |  |  | 431.399719 | 0.004298771
4029.54248 | 22.903101 |  |  |  |  | 4555.328125 | -0.041192 |  |  |  | 6883.146973 | 10.700859 |  |  |  | 3449.945557 | 1.295013 |  |  |  | 432.001037 | 0.004603114
4033.143555 | 22.903101 |  |  |  |  | 4555.389648 | -0.147935 |  |  |  | 6890.34668 | 10.711807 |  |  |  | 3449.94751 | 1.281328 |  |  |  | 432.599548 | 0.004489
4036.743408 | 22.903101 |  |  |  |  | 4555.448242 | -0.153409 |  |  |  | 6897.546387 | 10.711807 |  |  |  | 3449.949219 | 1.24301 |  |  |  | 433.200134 | 0.004603114
4040.343506 | 22.911312 |  |  |  |  | 4555.507813 | -0.246467 |  |  |  | 6904.746094 | 10.72823 |  |  |  | 3449.951172 | 1.218377 |  |  |  | 433.80072 | 0.005021586
4043.943848 | 22.952366 |  |  |  |  | 4555.568848 | -0.292996 |  |  |  | 6911.946289 | 10.651593 |  |  |  | 3449.952881 | 1.196481 |  |  |  | 434.400085 | 0.004679186
4047.542236 | 22.935944 |  |  |  |  | 4555.628418 | -0.312155 |  |  |  | 6919.145996 | 10.689911 |  |  |  | 3449.954834 | 1.182796 |  |  |  | 435.00116 | 0.0048694
4051.142334 | 22.952366 |  |  |  |  | 4555.687988 | -0.405213 |  |  |  | 6926.34668 | 10.684437 |  |  |  | 3449.956543 | 1.163637 |  |  |  | 435.599914 | 0.004641143
4054.743164 | 22.955103 |  |  |  |  | 4555.749023 | -0.443531 |  |  |  | 6933.546387 | 10.703596 |  |  |  | 3449.958496 | 1.180059 |  |  |  | 436.200744 | 0.004793329
4058.34375 | 22.952366 |  |  |  |  | 4555.809082 | -0.495534 |  |  |  | 6940.745605 | 10.700859 |  |  |  | 3449.960449 | 1.177322 |  |  |  | 436.800232 | 0.004489
4061.943604 | 22.924995 |  |  |  |  | 4555.868164 | -0.577644 |  |  |  | 6947.946289 | 10.6817 |  |  |  | 3449.962158 | 1.155426 |  |  |  | 437.399841 | 0.004565071
4065.543213 | 22.944155 |  |  |  |  | 4555.929199 | -0.605014 |  |  |  | 6955.145996 | 10.659804 |  |  |  | 3449.964111 | 1.141741 |  |  |  | 438.001282 | 0.005021586
4069.143066 | 22.952366 |  |  |  |  | 4555.98877 | -0.70081 |  |  |  | 6962.34668 | 10.6817 |  |  |  | 3449.966064 | 1.119845 |  |  |  | 438.602356 | 0.004907443
4072.742676 | 22.968788 |  |  |  |  | 4556.047852 | -0.706284 |  |  |  | 6969.546387 | 10.711807 |  |  |  | 3449.967773 | 1.10616 |  |  |  | 439.200622 | 0.004945471
4076.343506 | 22.944155 |  |  |  |  | 4556.109375 | -0.769235 |  |  |  | 6976.746582 | 10.720018 |  |  |  | 3449.969727 | 1.07879 |  |  |  | 439.80133 | 0.004793329
4079.943115 | 22.966051 |  |  |  |  | 4556.168457 | -0.840397 |  |  |  | 6983.946289 | 10.703596 |  |  |  | 3449.971436 | 1.048683 |  |  |  | 440.400696 | 0.004717243
4083.542969 | 22.927732 |  |  |  |  | 4556.228027 | -0.870504 |  |  |  | 6991.146484 | 10.722755 |  |  |  | 3449.973389 | 1.037735 |  |  |  | 441.000427 | 0.004565071
4087.143555 | 22.938681 |  |  |  |  | 4556.289551 | -0.960825 |  |  |  | 6998.34668 | 10.714544 |  |  |  | 3449.975342 | 1.034998 |  |  |  | 441.59967 | 0.004450929
4090.743652 | 22.944155 |  |  |  |  | 4556.348633 | -0.990932 |  |  |  | 7005.546387 | 10.698122 |  |  |  | 3449.977051 | 1.040472 |  |  |  | 442.200989 | 0.004831357
4094.343262 | 22.922258 |  |  |  |  | 4556.408203 | -1.051146 |  |  |  | 7012.746582 | 10.678964 |  |  |  | 3449.979004 | 1.034998 |  |  |  | 442.80072 | 0.005173729
4097.943848 | 22.908575 |  |  |  |  | 4556.467773 | -1.062094 |  |  |  | 7019.945801 | 10.692648 |  |  |  | 3449.980713 | 1.004891 |  |  |  | 443.400085 | 0.004603114
4101.54248 | 22.889416 |  |  |  |  | 4556.528809 | -1.149678 |  |  |  | 7027.145508 | 10.6817 |  |  |  | 3449.982666 | 0.980258 |  |  |  | 444.001282 | 0.0048694
4105.143066 | 22.916784 |  |  |  |  | 4556.588867 | -1.237262 |  |  |  | 7034.345703 | 10.670753 |  |  |  | 3449.984619 | 0.936466 |  |  |  | 444.601013 | 0.004831357
4108.742188 | 22.935944 |  |  |  |  | 4556.647949 | -1.24821 |  |  |  | 7041.546387 | 10.678964 |  |  |  | 3449.986328 | 0.925517 |  |  |  | 445.199768 | 0.004565071
4112.34375 | 22.960577 |  |  |  |  | 4556.708984 | -1.316635 |  |  |  | 7048.746582 | 10.689911 |  |  |  | 3449.988281 | 0.925517 |  |  |  | 445.800964 | 0.005059614
4115.942383 | 22.952366 |  |  |  |  | 4556.768555 | -1.354953 |  |  |  | 7055.946289 | 10.706333 |  |  |  | 3449.98999 | 0.906358 |  |  |  | 446.400452 | 0.004450929
4119.54248 | 22.922258 |  |  |  |  | 4556.82959 | -1.390534 |  |  |  | 7063.145996 | 10.695385 |  |  |  | 3449.991943 | 0.909095 |  |  |  | 447.000671 | 0.004755286
4123.143066 | 22.933207 |  |  |  |  | 4556.88916 | -1.491803 |  |  |  | 7070.345703 | 10.670753 |  |  |  | 3449.993896 | 0.89541 |  |  |  | 447.600159 | 0.004755286
4126.743652 | 22.916784 |  |  |  |  | 4556.94873 | -1.480855 |  |  |  | 7077.546387 | 10.703596 |  |  |  | 3449.995605 | 0.89541 |  |  |  | 448.200744 | 0.004489
4130.34375 | 22.916784 |  |  |  |  | 4557.008789 | -1.573913 |  |  |  | 7084.746094 | 10.689911 |  |  |  | 3449.997559 | 0.865303 |  |  |  | 448.799866 | 0.004641143
4133.942383 | 22.922258 |  |  |  |  | 4557.067871 | -1.57665 |  |  |  | 7091.946777 | 10.700859 |  |  |  | 3449.999512 | 0.837933 |  |  |  | 449.399719 | 0.004603114
4137.544434 | 22.89489 |  |  |  |  | 4557.129395 | -1.636864 |  |  |  | 7099.145508 | 10.698122 |  |  |  | 3450.001221 | 0.791404 |  |  |  | 450.000183 | 0.004945471
4141.142578 | 22.908575 |  |  |  |  | 4557.188477 | -1.691604 |  |  |  | 7106.346191 | 10.6817 |  |  |  | 3450.003174 | 0.78593 |  |  |  | 450.601623 | 0.0048694
4144.744629 | 22.944155 |  |  |  |  | 4557.248047 | -1.699816 |  |  |  | 7113.547363 | 10.695385 |  |  |  | 3450.004883 | 0.777719 |  |  |  | 451.199646 | 0.004831357
4146.476074 | 22.933207 |  |  |  |  | 4557.309082 | -1.784662 |  |  |  | 7120.745605 | 10.706333 |  |  |  | 3450.006836 | 0.761297 |  |  |  | 451.80011 | 0.004717243
4146.486328 | 22.892153 |  |  |  |  | 4557.368652 | -1.803822 |  |  |  | 7127.945801 | 10.761073 |  |  |  | 3450.008789 | 0.774982 |  |  |  | 452.40094 | 0.004831357
4146.493164 | 22.916784 |  |  |  |  | 4557.429199 | -1.847614 |  |  |  | 7135.146973 | 10.752862 |  |  |  | 3450.010498 | 0.772245 |  |  |  | 453.000427 | 0.004641143
4146.495117 | 22.916784 |  |  |  |  | 4557.48877 | -1.891406 |  |  |  | 7142.34668 | 10.717281 |  |  |  | 3450.012451 | 0.769508 |  |  |  | 453.599914 | 0.004717243
4146.49707 | 22.872993 |  |  |  |  | 4557.54834 | -1.885931 |  |  |  | 7149.546387 | 10.717281 |  |  |  | 3450.01416 | 0.753086 |  |  |  | 454.199524 | 0.004793329
4146.499023 | 22.872993 |  |  |  |  | 4557.60791 | -1.976253 |  |  |  | 7156.746094 | 10.6817 |  |  |  | 3450.016113 | 0.720242 |  |  |  | 454.800842 | 0.004831357
4146.500977 | 22.862045 |  |  |  |  | 4557.668945 | -1.962568 |  |  |  | 7163.946777 | 10.687174 |  |  |  | 3450.018066 | 0.695609 |  |  |  | 455.400574 | 0.004717243
4146.50293 | 22.875731 |  |  |  |  | 4557.72998 | -2.030993 |  |  |  | 7171.145508 | 10.698122 |  |  |  | 3450.019775 | 0.662765 |  |  |  | 456.000915 | 0.0051357
4146.504395 | 22.867519 |  |  |  |  | 4557.788086 | -2.058363 |  |  |  | 7178.346191 | 10.700859 |  |  |  | 3450.021729 | 0.657291 |  |  |  | 456.600647 | 0.005059614
4146.506348 | 22.89489 |  |  |  |  | 4557.849609 | -2.085733 |  |  |  | 7185.546875 | 10.700859 |  |  |  | 3450.023682 | 0.643606 |  |  |  | 457.2005 | 0.004717243
4146.508301 | 22.911312 |  |  |  |  | 4557.908691 | -2.173317 |  |  |  | 7192.745605 | 10.725492 |  |  |  | 3450.025391 | 0.64908 |  |  |  | 457.799988 | 0.004793329
4146.510254 | 22.900364 |  |  |  |  | 4557.968262 | -2.148684 |  |  |  | 7199.946777 | 10.6817 |  |  |  | 3450.027344 | 0.632658 |  |  |  | 458.400329 | 0.004755286
4146.512207 | 22.889416 |  |  |  |  | 4558.027832 | -2.206161 |  |  |  | 7207.145508 | 10.747388 |  |  |  | 3450.029053 | 0.62171 |  |  |  | 459.001282 | 0.005059614
4146.513672 | 22.872993 |  |  |  |  | 4558.088867 | -2.230794 |  |  |  | 7214.346191 | 10.711807 |  |  |  | 3450.031006 | 0.610762 |  |  |  | 459.600891 | 0.005097657
4146.515625 | 22.856571 |  |  |  |  | 4558.148438 | -2.217109 |  |  |  | 7221.546875 | 10.714544 |  |  |  | 3450.032715 | 0.569707 |  |  |  | 460.200744 | 0.0048694
4146.517578 | 22.867519 |  |  |  |  | 4558.209473 | -2.288271 |  |  |  | 7228.74707 | 10.714544 |  |  |  | 3450.034668 | 0.5396 |  |  |  | 460.799621 | 0.004717243
4146.520508 | 22.859308 |  |  |  |  | 4558.269043 | -2.28006 |  |  |  | 7235.947266 | 10.722755 |  |  |  | 3450.036621 | 0.520441 |  |  |  | 461.401184 | 0.005021586
4146.521973 | 22.870256 |  |  |  |  | 4558.328613 | -2.332063 |  |  |  | 7243.146973 | 10.744651 |  |  |  | 3450.03833 | 0.506756 |  |  |  | 462.00116 | 0.005325914
4146.525391 | 22.892153 |  |  |  |  | 4558.389648 | -2.353959 |  |  |  | 7250.346191 | 10.72823 |  |  |  | 3450.040283 | 0.501282 |  |  |  | 462.601257 | 0.0052118
4146.52832 | 22.897627 |  |  |  |  | 4558.449219 | -2.30743 |  |  |  | 7257.54541 | 10.72823 |  |  |  | 3450.041992 | 0.506756 |  |  |  | 463.199768 | 0.0052118
4146.53125 | 22.870256 |  |  |  |  | 4558.508301 | -2.381329 |  |  |  | 7264.745605 | 10.720018 |  |  |  | 3450.043945 | 0.490334 |  |  |  | 463.800476 | 0.004831357
4146.532715 | 22.859308 |  |  |  |  | 4558.567871 | -2.364907 |  |  |  | 7271.945801 | 10.744651 |  |  |  | 3450.045898 | 0.476649 |  |  |  | 464.400818 | 0.004755286
4146.536133 | 22.84836 |  |  |  |  | 4558.629395 | -2.392277 |  |  |  | 7279.146484 | 10.706333 |  |  |  | 3450.047607 | 0.462964 |  |  |  | 465.000305 | 0.005325914
4146.539063 | 22.862045 |  |  |  |  | 4558.688477 | -2.41691 |  |  |  | 7286.345703 | 10.717281 |  |  |  | 3450.049561 | 0.421909 |  |  |  | 465.600891 | 0.004945471
4146.541992 | 22.889416 |  |  |  |  | 4558.748047 | -2.427858 |  |  |  | 7293.54541 | 10.698122 |  |  |  | 3450.05127 | 0.389065 |  |  |  | 466.200622 | 0.005059614
4146.543945 | 22.870256 |  |  |  |  | 4558.810547 | -2.496283 |  |  |  | 7300.745605 | 10.720018 |  |  |  | 3450.053223 | 0.361695 |  |  |  | 466.801452 | 0.005021586
4146.546875 | 22.859308 |  |  |  |  | 4558.869141 | -2.436069 |  |  |  | 7307.946777 | 10.730967 |  |  |  | 3450.055176 | 0.37538 |  |  |  | 467.401184 | 0.0051357
4146.549805 | 22.84836 |  |  |  |  | 4558.928711 | -2.452491 |  |  |  | 7315.146973 | 10.725492 |  |  |  | 3450.057129 | 0.364432 |  |  |  | 468.00116 | 0.0052118
4146.55127 | 22.840149 |  |  |  |  | 4558.987793 | -2.490809 |  |  |  | 7322.347168 | 10.70907 |  |  |  | 3450.058838 | 0.364432 |  |  |  | 468.600036 | 0.004717243
4146.554688 | 22.840149 |  |  |  |  | 4559.049316 | -2.490809 |  |  |  | 7329.545898 | 10.703596 |  |  |  | 3450.060791 | 0.353484 |  |  |  | 469.201233 | 0.005059614
4146.605957 | 22.829201 |  |  |  |  | 4559.108887 | -2.523653 |  |  |  | 7336.746582 | 10.695385 |  |  |  | 3450.062744 | 0.339799 |  |  |  | 469.801086 | 0.004945471
4146.665039 | 22.829201 |  |  |  |  | 4559.167969 | -2.509968 |  |  |  | 7343.946289 | 10.6817 |  |  |  | 3450.064453 | 0.309692 |  |  |  | 470.400207 | 0.005363943
4146.726563 | 22.812778 |  |  |  |  | 4559.229492 | -2.501757 |  |  |  | 7351.146973 | 10.700859 |  |  |  | 3450.066406 | 0.29327 |  |  |  | 470.999939 | 0.0051357
4146.787109 | 22.768988 |  |  |  |  | 4559.289063 | -2.493546 |  |  |  | 7358.34668 | 10.722755 |  |  |  | 3450.068115 | 0.268637 |  |  |  | 471.599914 | 0.005021586
4146.845215 | 22.796356 |  |  |  |  | 4559.348145 | -2.466176 |  |  |  | 7365.54541 | 10.689911 |  |  |  | 3450.075684 | 0.216634 |  |  |  | 472.200378 | 0.0051357
4146.907227 | 22.793619 |  |  |  |  | 4559.409668 | -2.531864 |  |  |  | 7372.74707 | 10.70907 |  |  |  | 3450.084961 | 0.098943 |  |  |  | 472.799988 | 0.0052118
4146.965332 | 22.727932 |  |  |  |  | 4559.46875 | -2.504494 |  |  |  | 7379.946289 | 10.736441 |  |  |  | 3450.096191 | 0.044203 |  |  |  | 473.399719 | 0.005059614
4147.026855 | 22.752565 |  |  |  |  | 4559.52832 | -2.540075 |  |  |  | 7387.146484 | 10.733704 |  |  |  | 3450.105225 | -0.076226 |  |  |  | 474.000061 | 0.005173729
4147.085938 | 22.714247 |  |  |  |  | 4559.587891 | -2.501757 |  |  |  | 7394.346191 | 10.70907 |  |  |  | 3450.116455 | -0.177495 |  |  |  | 474.601135 | 0.005059614
4147.14502 | 22.73888 |  |  |  |  | 4559.648926 | -2.509968 |  |  |  | 7401.547363 | 10.676227 |  |  |  | 3450.125732 | -0.248657 |  |  |  | 475.2005 | 0.005097657
4147.205566 | 22.656771 |  |  |  |  | 4559.708496 | -2.518179 |  |  |  | 7408.74707 | 10.722755 |  |  |  | 3450.13501 | -0.341715 |  |  |  | 475.800598 | 0.004831357
4147.264648 | 22.654034 |  |  |  |  | 4559.768066 | -2.496283 |  |  |  | 7415.946777 | 10.717281 |  |  |  | 3450.14624 | -0.404666 |  |  |  | 476.401184 | 0.005021586
4147.326172 | 22.623926 |  |  |  |  | 4559.828613 | -2.564708 |  |  |  | 7423.146973 | 10.711807 |  |  |  | 3450.155518 | -0.514146 |  |  |  | 476.999573 | 0.005097657
4147.385742 | 22.517183 |  |  |  |  | 4559.888184 | -2.534601 |  |  |  | 7430.34668 | 10.730967 |  |  |  | 3450.165039 | -0.577097 |  |  |  | 477.600281 | 0.005173729
4147.444824 | 22.424124 |  |  |  |  | 4559.947754 | -2.55376 |  |  |  | 7437.546387 | 10.720018 |  |  |  | 3450.175537 | -0.692051 |  |  |  | 478.201355 | 0.004831357
4147.506348 | 22.320118 |  |  |  |  | 4560.009277 | -2.564708 |  |  |  | 7444.746582 | 10.720018 |  |  |  | 3450.186523 | -0.796057 |  |  |  | 478.800598 | 0.005173729
4147.565918 | 22.191479 |  |  |  |  | 4560.068848 | -2.49902 |  |  |  | 7451.946777 | 10.698122 |  |  |  | 3450.195801 | -0.867219 |  |  |  | 479.401306 | 0.005021586
4147.625 | 22.169584 |  |  |  |  | 4560.128418 | -2.515442 |  |  |  | 7459.146973 | 10.706333 |  |  |  | 3450.205811 | -0.982173 |  |  |  | 479.999817 | 0.004907443
4147.686523 | 22.079262 |  |  |  |  | 4560.187988 | -2.455228 |  |  |  | 7466.345703 | 10.739178 |  |  |  | 3450.215088 | -1.042387 |  |  |  | 480.600036 | 0.005173729
4147.746094 | 22.103895 |  |  |  |  | 4560.249512 | -2.477124 |  |  |  | 7473.546875 | 10.741914 |  |  |  | 3450.226074 | -1.138183 |  |  |  | 481.200744 | 0.005097657
4147.805176 | 22.035471 |  |  |  |  | 4560.309082 | -2.496283 |  |  |  | 7480.746094 | 10.717281 |  |  |  | 3450.235352 | -1.269559 |  |  |  | 481.802795 | 0.005021586
4147.864746 | 21.975256 |  |  |  |  | 4560.368652 | -2.47165 |  |  |  | 7487.945801 | 10.70907 |  |  |  | 3450.246582 | -1.327036 |  |  |  | 482.401184 | 0.005287871
4147.92627 | 21.969782 |  |  |  |  | 4560.429199 | -2.49902 |  |  |  | 7495.146973 | 10.717281 |  |  |  | 3450.255859 | -1.439253 |  |  |  | 483.000671 | 0.005287871
4147.985352 | 21.873987 |  |  |  |  | 4560.48877 | -2.479861 |  |  |  | 7502.345703 | 10.689911 |  |  |  | 3450.265137 | -1.529574 |  |  |  | 483.599914 | 0.0048694
4148.044922 | 21.873987 |  |  |  |  | 4560.547852 | -2.493546 |  |  |  | 7509.54541 | 10.700859 |  |  |  | 3450.276367 | -1.636317 |  |  |  | 484.200012 | 0.0048694
4148.106445 | 21.800089 |  |  |  |  | 4560.609375 | -2.52639 |  |  |  | 7516.74707 | 10.720018 |  |  |  | 3450.285645 | -1.726638 |  |  |  | 484.800964 | 0.0048694
4148.165527 | 21.769981 |  |  |  |  | 4560.668945 | -2.504494 |  |  |  | 7523.945801 | 10.736441 |  |  |  | 3450.294922 | -1.795063 |  |  |  | 485.399841 | 0.005173729
4148.225098 | 21.753559 |  |  |  |  | 4560.728516 | -2.523653 |  |  |  | 7531.146484 | 10.733704 |  |  |  | 3450.306152 | -1.93465 |  |  |  | 485.999573 | 0.005059614
4148.284668 | 21.65229 |  |  |  |  | 4560.791016 | -2.504494 |  |  |  | 7538.34668 | 10.720018 |  |  |  | 3450.31543 | -2.019497 |  |  |  | 486.600647 | 0.0052118
4148.345703 | 21.65229 |  |  |  |  | 4560.848633 | -2.509968 |  |  |  | 7545.545898 | 10.703596 |  |  |  | 3450.326416 | -2.120767 |  |  |  | 487.19989 | 0.005021586
4148.405273 | 21.600286 |  |  |  |  | 4560.908203 | -2.537338 |  |  |  | 7552.746582 | 10.698122 |  |  |  | 3450.335938 | -2.241195 |  |  |  | 487.80133 | 0.005097657
4148.46582 | 21.531862 |  |  |  |  | 4560.969238 | -2.477124 |  |  |  | 7559.946289 | 10.717281 |  |  |  | 3450.345215 | -2.290461 |  |  |  | 488.399597 | 0.005249829
4148.527832 | 21.496281 |  |  |  |  | 4561.02832 | -2.537338 |  |  |  | 7567.145508 | 10.722755 |  |  |  | 3450.356201 | -2.421837 |  |  |  | 489.000915 | 0.005021586
4148.585938 | 21.40596 |  |  |  |  | 4561.087891 | -2.490809 |  |  |  | 7574.34668 | 10.695385 |  |  |  | 3450.365479 | -2.484788 |  |  |  | 489.600159 | 0.004983543
4148.645508 | 21.389538 |  |  |  |  | 4561.149414 | -2.512705 |  |  |  | 7581.545898 | 10.703596 |  |  |  | 3450.376709 | -2.602479 |  |  |  | 490.19989 | 0.0051357
4148.705078 | 21.33206 |  |  |  |  | 4561.208984 | -2.507231 |  |  |  | 7588.745605 | 10.711807 |  |  |  | 3450.38623 | -2.733855 |  |  |  | 490.799744 | 0.004945471
4148.766113 | 21.241739 |  |  |  |  | 4561.268555 | -2.490809 |  |  |  | 7595.946777 | 10.752862 |  |  |  | 3450.395508 | -2.796806 |  |  |  | 491.399719 | 0.005287871
4148.825684 | 21.22258 |  |  |  |  | 4561.328125 | -2.531864 |  |  |  | 7603.146484 | 10.689911 |  |  |  | 3450.406494 | -2.928182 |  |  |  | 492.000061 | 0.004831357
4148.884766 | 21.129522 |  |  |  |  | 4561.389648 | -2.507231 |  |  |  | 7610.34668 | 10.706333 |  |  |  | 3450.415771 | -3.010292 |  |  |  | 492.599914 | 0.004983543
4148.945801 | 21.096678 |  |  |  |  | 4561.449219 | -2.523653 |  |  |  | 7617.545898 | 10.736441 |  |  |  | 3450.425049 | -3.114298 |  |  |  | 493.199524 | 0.0048694
4149.005371 | 21.033728 |  |  |  |  | 4561.507813 | -2.542812 |  |  |  | 7624.746582 | 10.722755 |  |  |  | 3450.436279 | -3.240201 |  |  |  | 493.800476 | 0.005021586
4149.064941 | 20.995409 |  |  |  |  | 4561.569336 | -2.512705 |  |  |  | 7631.946289 | 10.717281 |  |  |  | 3450.445557 | -3.297678 |  |  |  | 494.40094 | 0.0051357
4149.125977 | 20.951618 |  |  |  |  | 4561.628906 | -2.556497 |  |  |  | 7639.145996 | 10.747388 |  |  |  | 3450.454834 | -3.426317 |  |  |  | 495.000915 | 0.0051357
4149.185547 | 20.883192 |  |  |  |  | 4561.688477 | -2.545549 |  |  |  | 7646.346191 | 10.700859 |  |  |  | 3450.466064 | -3.527586 |  |  |  | 495.600281 | 0.0048694
4149.245117 | 20.877718 |  |  |  |  | 4561.749512 | -2.561971 |  |  |  | 7653.545898 | 10.706333 |  |  |  | 3450.475342 | -3.601485 |  |  |  | 496.200867 | 0.005097657
4149.306152 | 20.790134 |  |  |  |  | 4561.809082 | -2.567445 |  |  |  | 7660.746582 | 10.692648 |  |  |  | 3450.486328 | -3.762968 |  |  |  | 496.800232 | 0.005440057
4149.365723 | 20.721708 |  |  |  |  | 4561.869141 | -2.531864 |  |  |  | 7667.947754 | 10.6817 |  |  |  | 3450.49585 | -3.828656 |  |  |  | 497.399719 | 0.0052118
4149.425293 | 20.69434 |  |  |  |  | 4561.929199 | -2.583867 |  |  |  | 7675.145996 | 10.722755 |  |  |  | 3450.505127 | -3.954558 |  |  |  | 498.00116 | 0.005173729
4149.484863 | 20.590332 |  |  |  |  | 4561.988281 | -2.540075 |  |  |  | 7682.346191 | 10.692648 |  |  |  | 3450.516602 | -4.033931 |  |  |  | 498.601868 | 0.005287871
4149.545898 | 20.562963 |  |  |  |  | 4562.047852 | -2.570182 |  |  |  | 7689.545898 | 10.725492 |  |  |  | 3450.527344 | -4.140674 |  |  |  | 499.19989 | 0.005021586
4149.60498 | 20.486326 |  |  |  |  | 4562.109375 | -2.551023 |  |  |  | 7696.745605 | 10.722755 |  |  |  | 3450.534912 | -4.258365 |  |  |  | 499.800964 | 0.005021586
4149.666016 | 20.442535 |  |  |  |  | 4562.168945 | -2.542812 |  |  |  | 7703.945801 | 10.72823 |  |  |  | 3450.545654 | -4.329527 |  |  |  | 500.400452 | 0.005325914
4149.725586 | 20.385057 |  |  |  |  | 4562.228516 | -2.603026 |  |  |  | 7711.145508 | 10.717281 |  |  |  | 3450.556641 | -4.474588 |  |  |  | 500.999939 | 0.0051357
4149.786133 | 20.322107 |  |  |  |  | 4562.288086 | -2.559234 |  |  |  | 7718.346191 | 10.730967 |  |  |  | 3450.567383 | -4.578595 |  |  |  | 501.600036 | 0.005021586
4149.846191 | 20.297474 |  |  |  |  | 4562.349609 | -2.589341 |  |  |  | 7725.54541 | 10.725492 |  |  |  | 3450.575195 | -4.64702 |  |  |  | 502.200378 | 0.005325914
4149.90625 | 20.220837 |  |  |  |  | 4562.40918 | -2.597552 |  |  |  | 7732.746094 | 10.736441 |  |  |  | 3450.586182 | -4.770185 |  |  |  | 502.802063 | 0.005249829
4149.965332 | 20.146938 |  |  |  |  | 4562.46875 | -2.58113 |  |  |  | 7739.945801 | 10.752862 |  |  |  | 3450.595459 | -4.833136 |  |  |  | 503.402038 | 0.0052118
4150.024902 | 20.125042 |  |  |  |  | 4562.52832 | -2.6085 |  |  |  | 7747.145508 | 10.750125 |  |  |  | 3450.60498 | -4.964512 |  |  |  | 504.000061 | 0.0052118
4150.086426 | 20.012825 |  |  |  |  | 4562.587891 | -2.611237 |  |  |  | 7754.34668 | 10.741914 |  |  |  | 3450.615967 | -5.073992 |  |  |  | 504.601501 | 0.0052118
4150.145508 | 19.996403 |  |  |  |  | 4562.648926 | -2.624922 |  |  |  | 7761.546387 | 10.730967 |  |  |  | 3450.625244 | -5.147891 |  |  |  | 505.200744 | 0.005287871
4150.205078 | 19.908819 |  |  |  |  | 4562.708496 | -2.638607 |  |  |  | 7768.746582 | 10.714544 |  |  |  | 3450.636475 | -5.282004 |  |  |  | 505.800842 | 0.005554171
4150.264648 | 19.886923 |  |  |  |  | 4562.768066 | -2.630396 |  |  |  | 7775.946777 | 10.739178 |  |  |  | 3450.645752 | -5.339481 |  |  |  | 506.400329 | 0.005059614
4150.325684 | 19.837658 |  |  |  |  | 4562.829102 | -2.655029 |  |  |  | 7783.146484 | 10.714544 |  |  |  | 3450.655029 | -5.476332 |  |  |  | 507.000671 | 0.005401986
4150.385254 | 19.728178 |  |  |  |  | 4562.88916 | -2.630396 |  |  |  | 7790.346191 | 10.752862 |  |  |  | 3450.66626 | -5.572127 |  |  |  | 507.600036 | 0.0051357
4150.444824 | 19.725441 |  |  |  |  | 4562.94873 | -2.668714 |  |  |  | 7797.546875 | 10.711807 |  |  |  | 3450.675537 | -5.670659 |  |  |  | 508.199646 | 0.005059614
4150.505859 | 19.665226 |  |  |  |  | 4563.008301 | -2.671451 |  |  |  | 7804.74707 | 10.736441 |  |  |  | 3450.684814 | -5.799298 |  |  |  | 508.800842 | 0.0051357
4150.56543 | 19.621433 |  |  |  |  | 4563.067871 | -2.665977 |  |  |  | 7811.946777 | 10.733704 |  |  |  | 3450.696045 | -5.854038 |  |  |  | 509.399597 | 0.005173729
4150.625 | 19.563957 |  |  |  |  | 4563.129395 | -2.676925 |  |  |  | 7819.145508 | 10.720018 |  |  |  | 3450.705322 | -5.982677 |  |  |  | 510.000915 | 0.005478086
4150.686035 | 19.462688 |  |  |  |  | 4563.188965 | -2.671451 |  |  |  | 7826.346191 | 10.695385 |  |  |  | 3450.716553 | -6.083946 |  |  |  | 510.601379 | 0.005516129
4150.745605 | 19.457214 |  |  |  |  | 4563.248535 | -2.71798 |  |  |  | 7833.546387 | 10.752862 |  |  |  | 3450.72583 | -6.174267 |  |  |  | 511.199768 | 0.005516129
4150.805176 | 19.355946 |  |  |  |  | 4563.308105 | -2.682399 |  |  |  | 7840.746582 | 10.722755 |  |  |  | 3450.735107 | -6.297432 |  |  |  | 511.801086 | 0.005287871
4150.864746 | 19.320364 |  |  |  |  | 4563.369629 | -2.701558 |  |  |  | 7847.946777 | 10.720018 |  |  |  | 3450.746094 | -6.363121 |  |  |  | 512.399841 | 0.005478086
4150.925781 | 19.273834 |  |  |  |  | 4563.429199 | -2.767246 |  |  |  | 7855.146484 | 10.714544 |  |  |  | 3450.755371 | -6.510919 |  |  |  | 513.000793 | 0.005401986
4150.985352 | 19.202673 |  |  |  |  | 4563.48877 | -2.704295 |  |  |  | 7862.34668 | 10.733704 |  |  |  | 3450.766602 | -6.584817 |  |  |  | 513.601013 | 0.005630243
4151.044922 | 19.199936 |  |  |  |  | 4563.54834 | -2.750824 |  |  |  | 7869.545898 | 10.700859 |  |  |  | 3450.775879 | -6.688824 |  |  |  | 514.200744 | 0.005363943
4151.105957 | 19.13151 |  |  |  |  | 4563.60791 | -2.756299 |  |  |  | 7876.746582 | 10.72823 |  |  |  | 3450.785156 | -6.801041 |  |  |  | 514.800476 | 0.005668314
4151.165527 | 19.063086 |  |  |  |  | 4563.669434 | -2.761772 |  |  |  | 7883.946777 | 10.70907 |  |  |  | 3450.796387 | -6.896836 |  |  |  | 515.400452 | 0.005516129
4151.225098 | 19.030241 |  |  |  |  | 4563.729004 | -2.805564 |  |  |  | 7891.146484 | 10.736441 |  |  |  | 3450.805664 | -6.989894 |  |  |  | 516.000915 | 0.005325914
4151.287109 | 18.937183 |  |  |  |  | 4563.788574 | -2.813776 |  |  |  | 7898.34668 | 10.722755 |  |  |  | 3450.814941 | -7.072004 |  |  |  | 516.600525 | 0.005516129
4151.347168 | 18.91255 |  |  |  |  | 4563.849121 | -2.827461 |  |  |  | 7905.545898 | 10.739178 |  |  |  | 3450.826172 | -7.189695 |  |  |  | 517.200744 | 0.005401986
4151.405762 | 18.841389 |  |  |  |  | 4563.909668 | -2.835671 |  |  |  | 7912.745605 | 10.752862 |  |  |  | 3450.835449 | -7.321072 |  |  |  | 517.800476 | 0.005401986
4151.465332 | 18.808544 |  |  |  |  | 4563.969238 | -2.843883 |  |  |  | 7919.946777 | 10.733704 |  |  |  | 3450.84668 | -7.400444 |  |  |  | 518.399841 | 0.005516129
4151.524902 | 18.753803 |  |  |  |  | 4564.028809 | -2.849356 |  |  |  | 7927.146973 | 10.739178 |  |  |  | 3450.855957 | -7.526346 |  |  |  | 519.001282 | 0.0051357
4151.585938 | 18.682642 |  |  |  |  | 4564.088379 | -2.832935 |  |  |  | 7934.34668 | 10.730967 |  |  |  | 3450.865234 | -7.613931 |  |  |  | 519.600769 | 0.0055922
4151.645508 | 18.633375 |  |  |  |  | 4564.147949 | -2.890412 |  |  |  | 7941.54541 | 10.717281 |  |  |  | 3450.876221 | -7.715199 |  |  |  | 520.201355 | 0.005401986
4151.705078 | 18.543055 |  |  |  |  | 4564.209473 | -2.87399 |  |  |  | 7948.746582 | 10.766547 |  |  |  | 3450.885498 | -7.832891 |  |  |  | 520.799866 | 0.005401986
4151.764648 | 18.529369 |  |  |  |  | 4564.269043 | -2.871253 |  |  |  | 7955.946289 | 10.736441 |  |  |  | 3450.89502 | -7.88763 |  |  |  | 521.399963 | 0.005478086
4151.825684 | 18.458208 |  |  |  |  | 4564.328613 | -2.871253 |  |  |  | 7963.146484 | 10.700859 |  |  |  | 3450.906006 | -8.049114 |  |  |  | 521.999939 | 0.005401986
4151.88623 | 18.395256 |  |  |  |  | 4564.388184 | -2.868515 |  |  |  | 7970.345703 | 10.717281 |  |  |  | 3450.915283 | -8.125751 |  |  |  | 522.599548 | 0.0051357
4151.945801 | 18.370625 |  |  |  |  | 4564.447754 | -2.912308 |  |  |  | 7977.54541 | 10.689911 |  |  |  | 3450.926514 | -8.213334 |  |  |  | 523.200744 | 0.0051357
4152.005371 | 18.288513 |  |  |  |  | 4564.508789 | -2.906834 |  |  |  | 7984.745605 | 10.722755 |  |  |  | 3450.935791 | -8.34471 |  |  |  | 523.80072 | 0.004831357
4152.066406 | 18.250196 |  |  |  |  | 4564.568359 | -2.942415 |  |  |  | 7991.948242 | 10.711807 |  |  |  | 3450.945557 | -8.402187 |  |  |  | 524.401306 | 0.005097657
4152.125977 | 18.206404 |  |  |  |  | 4564.62793 | -2.939678 |  |  |  | 7999.146484 | 10.692648 |  |  |  | 3450.956299 | -8.574618 |  |  |  | 525.000793 | 0.005401986
4152.185547 | 18.121557 |  |  |  |  | 4564.689941 | -2.925992 |  |  |  | 8006.345703 | 10.747388 |  |  |  | 3450.967041 | -8.662203 |  |  |  | 525.599792 | 0.005173729
4152.244629 | 18.102398 |  |  |  |  | 4564.749512 | -2.980733 |  |  |  | 8013.546875 | 10.711807 |  |  |  | 3450.977783 | -8.760735 |  |  |  | 526.201111 | 0.005173729
4152.305176 | 18.014814 |  |  |  |  | 4564.809082 | -2.964311 |  |  |  | 8020.74707 | 10.717281 |  |  |  | 3450.986328 | -8.886637 |  |  |  | 526.800476 | 0.005325914
4152.364746 | 17.973759 |  |  |  |  | 4564.868652 | -2.994418 |  |  |  | 8027.945801 | 10.739178 |  |  |  | 3450.995605 | -8.957799 |  |  |  | 527.399841 | 0.0052118
4152.42627 | 17.921755 |  |  |  |  | 4564.928223 | -2.997155 |  |  |  | 8035.145996 | 10.711807 |  |  |  | 3451.004883 | -9.086438 |  |  |  | 527.999573 | 0.005325914
4152.48584 | 17.839645 |  |  |  |  | 4564.987793 | -2.991681 |  |  |  | 8042.346191 | 10.736441 |  |  |  | 3451.016113 | -9.190444 |  |  |  | 528.59967 | 0.005401986
4152.546387 | 17.817749 |  |  |  |  | 4565.049316 | -3.032736 |  |  |  | 8049.54541 | 10.777495 |  |  |  | 3451.025391 | -9.278028 |  |  |  | 529.200256 | 0.0052118
4152.60498 | 17.743851 |  |  |  |  | 4565.108887 | -3.024525 |  |  |  | 8056.746094 | 10.733704 |  |  |  | 3451.036377 | -9.406668 |  |  |  | 529.799744 | 0.005287871
4152.665039 | 17.705532 |  |  |  |  | 4565.167969 | -3.060106 |  |  |  | 8063.947266 | 10.698122 |  |  |  | 3451.045898 | -9.469619 |  |  |  | 530.399597 | 0.0055922
4152.726074 | 17.66995 |  |  |  |  | 4565.228027 | -3.049158 |  |  |  | 8071.145508 | 10.733704 |  |  |  | 3451.055176 | -9.609205 |  |  |  | 531.000427 | 0.005478086
4152.785645 | 17.587841 |  |  |  |  | 4565.289063 | -3.068317 |  |  |  | 8078.345703 | 10.706333 |  |  |  | 3451.066162 | -9.702264 |  |  |  | 531.600769 | 0.005325914
4152.845215 | 17.574156 |  |  |  |  | 4565.348633 | -3.095687 |  |  |  | 8085.546875 | 10.736441 |  |  |  | 3451.075439 | -9.798059 |  |  |  | 532.200989 | 0.005059614
4152.904785 | 17.481098 |  |  |  |  | 4565.408203 | -3.068317 |  |  |  | 8092.748047 | 10.706333 |  |  |  | 3451.08667 | -9.929435 |  |  |  | 532.801086 | 0.005021586
4152.965332 | 17.450991 |  |  |  |  | 4565.467773 | -3.098424 |  |  |  | 8099.945801 | 10.700859 |  |  |  | 3451.095947 | -10.008808 |  |  |  | 533.399963 | 0.005325914
4153.025391 | 17.368881 |  |  |  |  | 4565.529297 | -3.087476 |  |  |  | 8107.145508 | 10.733704 |  |  |  | 3451.105225 | -10.137447 |  |  |  | 534.000915 | 0.005287871
4153.084961 | 17.294981 |  |  |  |  | 4565.588867 | -3.114846 |  |  |  | 8114.34668 | 10.706333 |  |  |  | 3451.116455 | -10.222294 |  |  |  | 534.600769 | 0.0051357
4153.146484 | 17.273087 |  |  |  |  | 4565.648926 | -3.128531 |  |  |  | 8121.545898 | 10.689911 |  |  |  | 3451.125732 | -10.315352 |  |  |  | 535.19989 | 0.005516129
4153.205566 | 17.199186 |  |  |  |  | 4565.708008 | -3.101161 |  |  |  | 8128.746582 | 10.700859 |  |  |  | 3451.13501 | -10.446729 |  |  |  | 535.800354 | 0.0052118
4153.265137 | 17.180027 |  |  |  |  | 4565.769531 | -3.142216 |  |  |  | 8135.945801 | 10.700859 |  |  |  | 3451.14624 | -10.526101 |  |  |  | 536.400452 | 0.004983543
4153.324707 | 17.100655 |  |  |  |  | 4565.828613 | -3.136742 |  |  |  | 8143.146484 | 10.717281 |  |  |  | 3451.155518 | -10.668426 |  |  |  | 536.999695 | 0.005249829
4153.385742 | 17.034967 |  |  |  |  | 4565.88916 | -3.134005 |  |  |  | 8150.345703 | 10.730967 |  |  |  | 3451.164795 | -10.72864 |  |  |  | 537.600525 | 0.005325914
4153.445313 | 17.029493 |  |  |  |  | 4565.94873 | -3.155901 |  |  |  | 8157.546875 | 10.72823 |  |  |  | 3451.176025 | -10.843594 |  |  |  | 538.199524 | 0.005287871
4153.504883 | 16.936436 |  |  |  |  | 4566.008301 | -3.153164 |  |  |  | 8164.746094 | 10.739178 |  |  |  | 3451.185303 | -10.955811 |  |  |  | 538.800598 | 0.005478086
4153.564941 | 16.903591 |  |  |  |  | 4566.067871 | -3.188745 |  |  |  | 8171.947266 | 10.70907 |  |  |  | 3451.196533 | -11.021499 |  |  |  | 539.403137 | 0.005440057
4153.626465 | 16.854324 |  |  |  |  | 4566.128906 | -3.177797 |  |  |  | 8179.145508 | 10.722755 |  |  |  | 3451.205566 | -11.174771 |  |  |  | 540.000549 | 0.005173729
4153.686035 | 16.780426 |  |  |  |  | 4566.188477 | -3.17506 |  |  |  | 8186.345703 | 10.67349 |  |  |  | 3451.215088 | -11.237722 |  |  |  | 540.599792 | 0.005706343
4153.745117 | 16.744844 |  |  |  |  | 4566.248047 | -3.199693 |  |  |  | 8193.546875 | 10.739178 |  |  |  | 3451.226074 | -11.333517 |  |  |  | 541.202576 | 0.005440057
4153.804688 | 16.670946 |  |  |  |  | 4566.30957 | -3.172323 |  |  |  | 8200.746094 | 10.722755 |  |  |  | 3451.235352 | -11.462156 |  |  |  | 541.800232 | 0.005173729
4153.866211 | 16.643576 |  |  |  |  | 4566.369141 | -3.232537 |  |  |  | 8207.948242 | 10.774758 |  |  |  | 3451.246582 | -11.544267 |  |  |  | 542.401184 | 0.005173729
4153.925293 | 16.580626 |  |  |  |  | 4566.428711 | -3.216115 |  |  |  | 8215.145508 | 10.720018 |  |  |  | 3451.255859 | -11.670169 |  |  |  | 543.000061 | 0.005173729
4153.984863 | 16.531359 |  |  |  |  | 4566.488281 | -3.238011 |  |  |  | 8222.34668 | 10.689911 |  |  |  | 3451.265137 | -11.727646 |  |  |  | 543.600159 | 0.005325914
4154.046387 | 16.498514 |  |  |  |  | 4566.550781 | -3.273592 |  |  |  | 8229.546875 | 10.692648 |  |  |  | 3451.276367 | -11.837126 |  |  |  | 544.200867 | 0.0052118
4154.105469 | 16.408194 |  |  |  |  | 4566.60791 | -3.216115 |  |  |  | 8236.74707 | 10.711807 |  |  |  | 3451.285645 | -11.993134 |  |  |  | 544.80011 | 0.005325914
4154.165039 | 16.364401 |  |  |  |  | 4566.669434 | -3.276329 |  |  |  | 8243.949219 | 10.698122 |  |  |  | 3451.294922 | -12.039664 |  |  |  | 545.399963 | 0.005516129
4154.226563 | 16.323347 |  |  |  |  | 4566.729004 | -3.268118 |  |  |  | 8248.681641 | 10.695385 |  |  |  | 3451.305664 | -12.168303 |  |  |  | 546.000793 | 0.005287871
4154.287109 | 16.241236 |  |  |  |  | 4566.790527 | -3.265381 |  |  |  | 8248.691406 | 10.70907 |  |  |  | 3451.316406 | -12.244939 |  |  |  | 546.599548 | 0.005325914
4154.344727 | 16.238499 |  |  |  |  | 4566.849121 | -3.300962 |  |  |  | 8248.693359 | 10.684437 |  |  |  | 3451.325684 | -12.33526 |  |  |  | 547.200989 | 0.005173729
4154.405762 | 16.13723 |  |  |  |  | 4566.908203 | -3.276329 |  |  |  | 8248.695313 | 10.70907 |  |  |  | 3451.334961 | -12.469373 |  |  |  | 547.799744 | 0.005554171
4154.465332 | 16.085228 |  |  |  |  | 4566.968262 | -3.333806 |  |  |  | 8248.697266 | 10.698122 |  |  |  | 3451.346436 | -12.567905 |  |  |  | 548.400207 | 0.0052118
4154.527832 | 16.07428 |  |  |  |  | 4567.029297 | -3.298225 |  |  |  | 8248.699219 | 10.703596 |  |  |  | 3451.355713 | -12.671911 |  |  |  | 548.999695 | 0.005287871
4154.584961 | 15.978484 |  |  |  |  | 4567.088867 | -3.306436 |  |  |  | 8248.701172 | 10.711807 |  |  |  | 3451.36499 | -12.737599 |  |  |  | 549.599548 | 0.005287871
4154.646484 | 15.9648 |  |  |  |  | 4567.148438 | -3.31191 |  |  |  | 8248.702148 | 10.720018 |  |  |  | 3451.376221 | -12.871713 |  |  |  | 550.200256 | 0.0051357
4154.706055 | 15.866267 |  |  |  |  | 4567.208008 | -3.322858 |  |  |  | 8248.704102 | 10.711807 |  |  |  | 3451.385498 | -12.986667 |  |  |  | 550.801086 | 0.005173729
4154.765625 | 15.811527 |  |  |  |  | 4567.269531 | -3.355702 |  |  |  | 8248.706055 | 10.714544 |  |  |  | 3451.396729 | -13.079725 |  |  |  | 551.401184 | 0.005287871
4154.824707 | 15.767735 |  |  |  |  | 4567.329102 | -3.344754 |  |  |  | 8248.708008 | 10.687174 |  |  |  | 3451.406006 | -13.183731 |  |  |  | 552.000183 | 0.005287871
4154.88623 | 15.674677 |  |  |  |  | 4567.388672 | -3.358439 |  |  |  | 8248.709961 | 10.687174 |  |  |  | 3451.415283 | -13.271315 |  |  |  | 552.600281 | 0.005440057
4154.945801 | 15.682888 |  |  |  |  | 4567.448242 | -3.355702 |  |  |  | 8248.711914 | 10.67349 |  |  |  | 3451.42627 | -13.375321 |  |  |  | 553.200012 | 0.005059614
4155.004883 | 15.567934 |  |  |  |  | 4567.507813 | -3.350228 |  |  |  | 8248.713867 | 10.668015 |  |  |  | 3451.435791 | -13.514908 |  |  |  | 553.801697 | 0.005363943
4155.066406 | 15.518668 |  |  |  |  | 4567.569336 | -3.399494 |  |  |  | 8248.71582 | 10.684437 |  |  |  | 3451.445068 | -13.555964 |  |  |  | 554.399963 | 0.005287871
4155.125977 | 15.491298 |  |  |  |  | 4567.628906 | -3.391283 |  |  |  | 8248.717773 | 10.700859 |  |  |  | 3451.456055 | -13.714709 |  |  |  | 555.000183 | 0.005287871
4155.185059 | 15.42561 |  |  |  |  | 4567.687988 | -3.424127 |  |  |  | 8248.719727 | 10.706333 |  |  |  | 3451.465332 | -13.783134 |  |  |  | 555.599548 | 0.005325914
4155.244629 | 15.403714 |  |  |  |  | 4567.749512 | -3.426864 |  |  |  | 8248.720703 | 10.698122 |  |  |  | 3451.476563 | -13.895351 |  |  |  | 556.201721 | 0.005325914
4155.306152 | 15.310656 |  |  |  |  | 4567.809082 | -3.415916 |  |  |  | 8248.722656 | 10.700859 |  |  |  | 3451.48584 | -14.004831 |  |  |  | 556.80011 | 0.005173729
4155.364746 | 15.272338 |  |  |  |  | 4567.868652 | -3.426864 |  |  |  | 8248.724609 | 10.6817 |  |  |  | 3451.495117 | -14.062308 |  |  |  | 557.400085 | 0.005401986
4155.42627 | 15.223072 |  |  |  |  | 4567.928223 | -3.426864 |  |  |  | 8248.726563 | 10.668015 |  |  |  | 3451.506348 | -14.193685 |  |  |  | 558.001282 | 0.005173729
4155.484863 | 15.143699 |  |  |  |  | 4567.987793 | -3.462445 |  |  |  | 8248.728516 | 10.657067 |  |  |  | 3451.515625 | -14.28948 |  |  |  | 558.601013 | 0.005325914
4155.54541 | 15.116328 |  |  |  |  | 4568.049316 | -3.446023 |  |  |  | 8248.730469 | 10.651593 |  |  |  | 3451.524902 | -14.379801 |  |  |  | 559.201111 | 0.005325914
4155.60498 | 15.050641 |  |  |  |  | 4568.108398 | -3.437812 |  |  |  | 8248.732422 | 10.687174 |  |  |  | 3451.536133 | -14.489281 |  |  |  | 559.80011 | 0.005554171
4155.666016 | 15.028745 |  |  |  |  | 4568.167969 | -3.5035 |  |  |  | 8248.734375 | 10.689911 |  |  |  | 3451.54541 | -14.549495 |  |  |  | 560.400696 | 0.005440057
4155.725586 | 14.957582 |  |  |  |  | 4568.229492 | -3.454234 |  |  |  | 8248.736328 | 10.684437 |  |  |  | 3451.556396 | -14.680871 |  |  |  | 560.999817 | 0.005440057
4155.785156 | 14.911054 |  |  |  |  | 4568.289063 | -3.467919 |  |  |  | 8248.738281 | 10.700859 |  |  |  | 3451.565918 | -14.776667 |  |  |  | 561.600281 | 0.005554171
4155.845215 | 14.859051 |  |  |  |  | 4568.348633 | -3.487078 |  |  |  | 8248.740234 | 10.687174 |  |  |  | 3451.574951 | -14.858776 |  |  |  | 562.200378 | 0.005173729
4155.905762 | 14.752307 |  |  |  |  | 4568.408203 | -3.47613 |  |  |  | 8248.741211 | 10.689911 |  |  |  | 3451.586182 | -15.006575 |  |  |  | 562.80072 | 0.005325914
4155.965332 | 14.774203 |  |  |  |  | 4568.468262 | -3.533607 |  |  |  | 8248.743164 | 10.668015 |  |  |  | 3451.595703 | -15.036682 |  |  |  | 563.400818 | 0.0052118
4156.024902 | 14.69483 |  |  |  |  | 4568.528809 | -3.495289 |  |  |  | 8248.745117 | 10.659804 |  |  |  | 3451.60498 | -15.15711 |  |  |  | 564.00116 | 0.005440057
4156.085938 | 14.645564 |  |  |  |  | 4568.587891 | -3.528133 |  |  |  | 8248.74707 | 10.670753 |  |  |  | 3451.615967 | -15.23922 |  |  |  | 564.600159 | 0.005401986
4156.145508 | 14.626405 |  |  |  |  | 4568.649414 | -3.5035 |  |  |  | 8248.749023 | 10.6817 |  |  |  | 3451.625244 | -15.291224 |  |  |  | 565.200134 | 0.005440057
4156.205078 | 14.50324 |  |  |  |  | 4568.708984 | -3.511711 |  |  |  | 8248.750977 | 10.67349 |  |  |  | 3451.636475 | -15.428074 |  |  |  | 565.800964 | 0.005401986
4156.264648 | 14.500504 |  |  |  |  | 4568.768555 | -3.539081 |  |  |  | 8248.75293 | 10.695385 |  |  |  | 3451.645752 | -15.474602 |  |  |  | 566.400085 | 0.005440057
4156.325684 | 14.426604 |  |  |  |  | 4568.828125 | -3.522659 |  |  |  | 8248.754883 | 10.695385 |  |  |  | 3451.655029 | -15.570396 |  |  |  | 566.999695 | 0.005287871
4156.385254 | 14.358179 |  |  |  |  | 4568.889648 | -3.58561 |  |  |  | 8248.756836 | 10.687174 |  |  |  | 3451.665771 | -15.663456 |  |  |  | 567.59967 | 0.005287871
4156.444824 | 14.314387 |  |  |  |  | 4568.948242 | -3.547292 |  |  |  | 8248.757813 | 10.67349 |  |  |  | 3451.676514 | -15.723669 |  |  |  | 568.200867 | 0.005554171
4156.506348 | 14.256909 |  |  |  |  | 4569.009277 | -3.55824 |  |  |  | 8248.759766 | 10.657067 |  |  |  | 3451.686279 | -15.865993 |  |  |  | 568.800476 | 0.005516129
4156.564941 | 14.224066 |  |  |  |  | 4569.068848 | -3.563714 |  |  |  | 8248.761719 | 10.670753 |  |  |  | 3451.695068 | -15.88789 |  |  |  | 569.401184 | 0.005440057
4156.626465 | 14.169326 |  |  |  |  | 4569.128418 | -3.552766 |  |  |  | 8248.763672 | 10.659804 |  |  |  | 3451.706055 | -16.005581 |  |  |  | 570.001037 | 0.005630243
4156.686035 | 14.095427 |  |  |  |  | 4569.187988 | -3.582873 |  |  |  | 8248.765625 | 10.687174 |  |  |  | 3451.716797 | -16.101376 |  |  |  | 570.600647 | 0.005554171
4156.745605 | 14.07353 |  |  |  |  | 4569.249512 | -3.574662 |  |  |  | 8248.767578 | 10.6817 |  |  |  | 3451.727539 | -16.126009 |  |  |  | 571.200744 | 0.0052118
4156.804688 | 13.961313 |  |  |  |  | 4569.309082 | -3.582873 |  |  |  | 8248.769531 | 10.703596 |  |  |  | 3451.736084 | -16.227278 |  |  |  | 571.801208 | 0.005440057
4156.866211 | 13.92847 |  |  |  |  | 4569.368652 | -3.604769 |  |  |  | 8248.771484 | 10.711807 |  |  |  | 3451.745361 | -16.257385 |  |  |  | 572.399597 | 0.005630243
4156.925781 | 13.90931 |  |  |  |  | 4569.429199 | -3.563714 |  |  |  | 8248.773438 | 10.703596 |  |  |  | 3451.756348 | -16.355917 |  |  |  | 573.001282 | 0.005630243
4156.985352 | 13.840885 |  |  |  |  | 4569.48877 | -3.607506 |  |  |  | 8248.775391 | 10.692648 |  |  |  | 3451.765869 | -16.41613 |  |  |  | 573.600525 | 0.005630243
4157.044922 | 13.769723 |  |  |  |  | 4569.54834 | -3.588347 |  |  |  | 8248.776367 | 10.6817 |  |  |  | 3451.775146 | -16.468134 |  |  |  | 574.201233 | 0.005630243
4157.10498 | 13.714983 |  |  |  |  | 4569.60791 | -3.615717 |  |  |  | 8248.77832 | 10.668015 |  |  |  | 3451.786133 | -16.588562 |  |  |  | 574.799988 | 0.005516129
4157.166504 | 13.665717 |  |  |  |  | 4569.669434 | -3.618454 |  |  |  | 8248.780273 | 10.665278 |  |  |  | 3451.79541 | -16.59951 |  |  |  | 575.401062 | 0.005744386
4157.226074 | 13.605503 |  |  |  |  | 4569.729004 | -3.596558 |  |  |  | 8248.782227 | 10.6817 |  |  |  | 3451.806641 | -16.689831 |  |  |  | 575.999939 | 0.005401986
4157.285156 | 13.561711 |  |  |  |  | 4569.788086 | -3.651298 |  |  |  | 8248.78418 | 10.687174 |  |  |  | 3451.815918 | -16.698042 |  |  |  | 576.600159 | 0.0055922
4157.344727 | 13.531604 |  |  |  |  | 4569.848633 | -3.599295 |  |  |  | 8248.786133 | 10.678964 |  |  |  | 3451.825195 | -16.750046 |  |  |  | 577.200744 | 0.005630243
4157.40625 | 13.465916 |  |  |  |  | 4569.909668 | -3.621191 |  |  |  | 8248.788086 | 10.6817 |  |  |  | 3451.836426 | -16.840366 |  |  |  | 577.80133 | 0.005668314
4157.465332 | 13.446757 |  |  |  |  | 4569.96875 | -3.662246 |  |  |  | 8248.790039 | 10.668015 |  |  |  | 3451.845703 | -16.843103 |  |  |  | 578.400818 | 0.005325914
4157.525391 | 13.36191 |  |  |  |  | 4570.02832 | -3.634876 |  |  |  | 8248.791992 | 10.648856 |  |  |  | 3451.85498 | -16.930687 |  |  |  | 579.000427 | 0.005706343
4157.586426 | 13.309907 |  |  |  |  | 4570.087891 | -3.684142 |  |  |  | 8248.793945 | 10.651593 |  |  |  | 3451.866211 | -16.963531 |  |  |  | 579.600647 | 0.005706343
4157.64502 | 13.282537 |  |  |  |  | 4570.149414 | -3.654035 |  |  |  | 8248.795898 | 10.651593 |  |  |  | 3451.875488 | -17.015535 |  |  |  | 580.200256 | 0.005744386
4157.706543 | 13.181268 |  |  |  |  | 4570.208984 | -3.654035 |  |  |  | 8248.796875 | 10.637908 |  |  |  | 3451.886475 | -17.0648 |  |  |  | 580.80133 | 0.0055922
4157.765625 | 13.167583 |  |  |  |  | 4570.268555 | -3.686879 |  |  |  | 8248.798828 | 10.648856 |  |  |  | 3451.895752 | -17.089434 |  |  |  | 581.400818 | 0.005630243
4157.825195 | 13.09642 |  |  |  |  | 4570.328125 | -3.648561 |  |  |  | 8248.800781 | 10.668015 |  |  |  | 3451.905029 | -17.141438 |  |  |  | 582.001037 | 0.005516129
4157.884766 | 13.079999 |  |  |  |  | 4570.389648 | -3.711512 |  |  |  | 8248.802734 | 10.670753 |  |  |  | 3451.91626 | -17.166069 |  |  |  | 582.600891 | 0.005630243
4157.945801 | 13.003363 |  |  |  |  | 4570.448242 | -3.706038 |  |  |  | 8248.804688 | 10.665278 |  |  |  | 3451.925781 | -17.198914 |  |  |  | 583.200012 | 0.005554171
4158.005371 | 12.9322 |  |  |  |  | 4570.507813 | -3.706038 |  |  |  | 8248.806641 | 10.657067 |  |  |  | 3451.935059 | -17.261866 |  |  |  | 583.800842 | 0.0055922
4158.064941 | 12.907568 |  |  |  |  | 4570.568848 | -3.708775 |  |  |  | 8248.808594 | 10.640645 |  |  |  | 3451.946045 | -17.286497 |  |  |  | 584.399719 | 0.005478086
4158.125977 | 12.847354 |  |  |  |  | 4570.630859 | -3.703301 |  |  |  | 8248.810547 | 10.651593 |  |  |  | 3451.955322 | -17.335764 |  |  |  | 584.999573 | 0.005554171
4158.185547 | 12.778929 |  |  |  |  | 4570.689453 | -3.738882 |  |  |  | 8248.8125 | 10.643382 |  |  |  | 3451.966553 | -17.343975 |  |  |  | 585.599548 | 0.005668314
4158.245117 | 12.751558 |  |  |  |  | 4570.748535 | -3.703301 |  |  |  | 8248.813477 | 10.646119 |  |  |  | 3451.97583 | -17.35766 |  |  |  | 586.200867 | 0.005516129
4158.305664 | 12.683133 |  |  |  |  | 4570.80957 | -3.736145 |  |  |  | 8248.81543 | 10.676227 |  |  |  | 3451.985107 | -17.428822 |  |  |  | 586.799988 | 0.005478086
4158.365234 | 12.666711 |  |  |  |  | 4570.869141 | -3.744356 |  |  |  | 8248.817383 | 10.676227 |  |  |  | 3451.996338 | -17.412399 |  |  |  | 587.399963 | 0.005668314
4158.42627 | 12.565442 |  |  |  |  | 4570.928711 | -3.733408 |  |  |  | 8248.819336 | 10.67349 |  |  |  | 3452.005615 | -17.450718 |  |  |  | 587.999573 | 0.005744386
4158.48584 | 12.532598 |  |  |  |  | 4570.988281 | -3.752568 |  |  |  | 8248.821289 | 10.687174 |  |  |  | 3452.014893 | -17.469877 |  |  |  | 588.600281 | 0.005401986
4158.546875 | 12.483332 |  |  |  |  | 4571.047852 | -3.706038 |  |  |  | 8248.823242 | 10.67349 |  |  |  | 3452.025879 | -17.458929 |  |  |  | 589.201111 | 0.005478086
4158.60498 | 12.393011 |  |  |  |  | 4571.108887 | -3.736145 |  |  |  | 8248.826172 | 10.67349 |  |  |  | 3452.0354 | -17.51367 |  |  |  | 589.799621 | 0.005630243
4158.665527 | 12.395748 |  |  |  |  | 4571.168945 | -3.736145 |  |  |  | 8248.828125 | 10.651593 |  |  |  | 3452.047607 | -17.505459 |  |  |  | 590.399597 | 0.005478086
4158.725098 | 12.294479 |  |  |  |  | 4571.228516 | -3.763515 |  |  |  | 8248.831055 | 10.665278 |  |  |  | 3452.05542 | -17.532827 |  |  |  | 591.001282 | 0.005782429
4158.784668 | 12.267109 |  |  |  |  | 4571.289551 | -3.771726 |  |  |  | 8248.833008 | 10.659804 |  |  |  | 3452.066162 | -17.557461 |  |  |  | 591.601257 | 0.005554171
4158.845703 | 12.209632 |  |  |  |  | 4571.349121 | -3.747093 |  |  |  | 8248.836914 | 10.684437 |  |  |  | 3452.076904 | -17.538301 |  |  |  | 592.19989 | 0.0055922
4158.905273 | 12.152155 |  |  |  |  | 4571.408691 | -3.790885 |  |  |  | 8248.839844 | 10.662541 |  |  |  | 3452.086426 | -17.587568 |  |  |  | 592.799866 | 0.005630243
4158.967285 | 12.130259 |  |  |  |  | 4571.46875 | -3.747093 |  |  |  | 8248.842773 | 10.637908 |  |  |  | 3452.096436 | -17.532827 |  |  |  | 593.399841 | 0.005325914
4159.025879 | 12.031727 |  |  |  |  | 4571.52832 | -3.7772 |  |  |  | 8248.844727 | 10.637908 |  |  |  | 3452.105713 | -17.562935 |  |  |  | 594.000671 | 0.005630243
4159.085449 | 12.020779 |  |  |  |  | 4571.587891 | -3.790885 |  |  |  | 8248.870117 | 10.665278 |  |  |  | 3452.11499 | -17.519142 |  |  |  | 594.600647 | 0.005516129
4159.14502 | 11.952353 |  |  |  |  | 4571.648926 | -3.771726 |  |  |  | 8248.932617 | 10.629697 |  |  |  | 3452.125977 | -17.480825 |  |  |  | 595.201233 | 0.005630243
4159.206543 | 11.889402 |  |  |  |  | 4571.708496 | -3.820992 |  |  |  | 8248.991211 | 10.610538 |  |  |  | 3452.135254 | -17.472614
4159.265625 | 11.878454 |  |  |  |  | 4571.768066 | -3.80457 |  |  |  | 8249.052734 | 10.607801 |  |  |  | 3452.146729 | -17.415136
4159.325195 | 11.788134 |  |  |  |  | 4571.828125 | -3.820992 |  |  |  | 8249.109375 | 10.54485 |  |  |  | 3452.156006 | -17.409662
4159.384766 | 11.768974 |  |  |  |  | 4571.888672 | -3.807307 |  |  |  | 8249.170898 | 10.553061 |  |  |  | 3452.165283 | -17.346712
4159.445801 | 11.689601 |  |  |  |  | 4571.948242 | -3.801833 |  |  |  | 8249.230469 | 10.520217 |  |  |  | 3452.17627 | -17.300182
4159.505371 | 11.621177 |  |  |  |  | 4572.009277 | -3.815519 |  |  |  | 8249.290039 | 10.522954 |  |  |  | 3452.185547 | -17.28376
4159.567383 | 11.604754 |  |  |  |  | 4572.068848 | -3.842889 |  |  |  | 8249.350586 | 10.487373 |  |  |  | 3452.194824 | -17.201651
4159.625488 | 11.506222 |  |  |  |  | 4572.128418 | -3.80457 |  |  |  | 8249.410156 | 10.432633 |  |  |  | 3452.206055 | -17.1387
4159.685059 | 11.500749 |  |  |  |  | 4572.187988 | -3.834677 |  |  |  | 8249.47168 | 10.438107 |  |  |  | 3452.215332 | -17.089434
4159.744629 | 11.410427 |  |  |  |  | 4572.249512 | -3.801833 |  |  |  | 8249.530273 | 10.350523 |  |  |  | 3452.226563 | -16.993639
4159.805664 | 11.372109 |  |  |  |  | 4572.308594 | -3.848363 |  |  |  | 8249.591797 | 10.254727 |  |  |  | 3452.23584 | -16.949846
4159.865234 | 11.331054 |  |  |  |  | 4572.368164 | -3.818256 |  |  |  | 8249.650391 | 10.186303 |  |  |  | 3452.245117 | -16.815733
4159.924805 | 11.268103 |  |  |  |  | 4572.429199 | -3.826466 |  |  |  | 8249.710938 | 10.030293 |  |  |  | 3452.256348 | -16.725412
4159.98584 | 11.224311 |  |  |  |  | 4572.48877 | -3.867522 |  |  |  | 8249.772461 | 10.008397 |  |  |  | 3452.265625 | -16.61867
4160.04541 | 11.153149 |  |  |  |  | 4572.54834 | -3.845626 |  |  |  | 8249.830078 | 9.989239 |  |  |  | 3452.274902 | -16.520138
4160.10498 | 11.109357 |  |  |  |  | 4572.609375 | -3.85931 |  |  |  | 8249.890625 | 9.994713 |  |  |  | 3452.285889 | -16.39971
4160.166504 | 11.060091 |  |  |  |  | 4572.668945 | -3.829203 |  |  |  | 8249.950195 | 10.038505 |  |  |  | 3452.295166 | -16.260122
4160.225586 | 10.969769 |  |  |  |  | 4572.728516 | -3.875733 |  |  |  | 8250.009766 | 9.99745 |  |  |  | 3452.306396 | -16.158854
4160.287109 | 10.983455 |  |  |  |  | 4572.788086 | -3.872996 |  |  |  | 8250.069336 | 10.041242 |  |  |  | 3452.315674 | -16.041162
4160.344727 | 10.88766 |  |  |  |  | 4572.848145 | -3.83194 |  |  |  | 8250.129883 | 10.008397 |  |  |  | 3452.324951 | -15.931681
4160.40625 | 10.852078 |  |  |  |  | 4572.909668 | -3.911314 |  |  |  | 8250.191406 | 9.99745 |  |  |  | 3452.336182 | -15.833149
4160.46582 | 10.816498 |  |  |  |  | 4572.969238 | -3.870259 |  |  |  | 8250.25 | 9.994713 |  |  |  | 3452.345459 | -15.688087
4160.524902 | 10.709754 |  |  |  |  | 4573.028809 | -3.853836 |  |  |  | 8250.311523 | 9.934499 |  |  |  | 3452.356689 | -15.581345
4160.586426 | 10.717965 |  |  |  |  | 4573.087891 | -3.892154 |  |  |  | 8250.370117 | 9.956394 |  |  |  | 3452.365967 | -15.48555
4160.645508 | 10.657751 |  |  |  |  | 4573.147949 | -3.864784 |  |  |  | 8250.430664 | 9.868811 |  |  |  | 3452.375244 | -15.356911
4160.705078 | 10.627645 |  |  |  |  | 4573.208984 | -3.897629 |  |  |  | 8250.489258 | 9.835966 |  |  |  | 3452.386475 | -15.291224
4160.766602 | 10.572905 |  |  |  |  | 4573.268555 | -3.862047 |  |  |  | 8250.550781 | 9.808597 |  |  |  | 3452.395752 | -15.116055
4160.825684 | 10.474372 |  |  |  |  | 4573.32959 | -3.881206 |  |  |  | 8250.609375 | 9.70459 |  |  |  | 3452.405029 | -15.058578
4160.885254 | 10.457951 |  |  |  |  | 4573.388672 | -3.911314 |  |  |  | 8250.670898 | 9.663535 |  |  |  | 3452.41626 | -14.951835
4160.944824 | 10.367629 |  |  |  |  | 4573.448242 | -3.87847 |  |  |  | 8250.729492 | 9.584162 |  |  |  | 3452.425537 | -14.858776
4161.005859 | 10.296467 |  |  |  |  | 4573.507813 | -3.935947 |  |  |  | 8250.791016 | 9.529422 |  |  |  | 3452.434814 | -14.75477
4161.06543 | 10.299204 |  |  |  |  | 4573.569336 | -3.894892 |  |  |  | 8250.850586 | 9.482893 |  |  |  | 3452.445801 | -14.64529
4161.125 | 10.222568 |  |  |  |  | 4573.628906 | -3.894892 |  |  |  | 8250.910156 | 9.400783 |  |  |  | 3452.455078 | -14.530336
4161.186035 | 10.181513 |  |  |  |  | 4573.688477 | -3.927736 |  |  |  | 8250.970703 | 9.367939 |  |  |  | 3452.466309 | -14.404434
4161.245605 | 10.140458 |  |  |  |  | 4573.748047 | -3.91405 |  |  |  | 8251.030273 | 9.27488 |  |  |  | 3452.476074 | -14.284006
4161.306152 | 10.088455 |  |  |  |  | 4573.80957 | -3.911314 |  |  |  | 8251.089844 | 9.236563 |  |  |  | 3452.486816 | -14.218318
4161.365723 | 10.058348 |  |  |  |  | 4573.869629 | -3.90584 |  |  |  | 8251.150391 | 9.190034 |  |  |  | 3452.497559 | -14.065045
4161.425293 | 9.989923 |  |  |  |  | 4573.929199 | -3.90584 |  |  |  | 8251.209961 | 9.096975 |  |  |  | 3452.505371 | -14.026728
4161.484863 | 9.93792 |  |  |  |  | 4573.98877 | -3.91405 |  |  |  | 8251.269531 | 9.047709 |  |  |  | 3452.516113 | -13.881666
4161.546387 | 9.861283 |  |  |  |  | 4574.04834 | -3.892154 |  |  |  | 8251.331055 | 8.957388 |  |  |  | 3452.5271 | -13.733869
4161.606445 | 9.817492 |  |  |  |  | 4574.10791 | -3.93321 |  |  |  | 8251.390625 | 8.91086 |  |  |  | 3452.535645 | -13.701024
4161.666016 | 9.792858 |  |  |  |  | 4574.168945 | -3.894892 |  |  |  | 8251.450195 | 8.858856 |  |  |  | 3452.544922 | -13.545015
4161.725586 | 9.686115 |  |  |  |  | 4574.228516 | -3.924999 |  |  |  | 8251.511719 | 8.741165 |  |  |  | 3452.555908 | -13.44922
4161.784668 | 9.67243 |  |  |  |  | 4574.288086 | -3.924999 |  |  |  | 8251.569336 | 8.724743 |  |  |  | 3452.565186 | -13.334266
4161.846191 | 9.590321 |  |  |  |  | 4574.349609 | -3.897629 |  |  |  | 8251.630859 | 8.596104 |  |  |  | 3452.576416 | -13.197416
4161.905273 | 9.56295 |  |  |  |  | 4574.40918 | -3.938684 |  |  |  | 8251.69043 | 8.565997 |  |  |  | 3452.585938 | -13.112569
4161.964844 | 9.527369 |  |  |  |  | 4574.467773 | -3.930473 |  |  |  | 8251.75 | 8.530416 |  |  |  | 3452.595215 | -12.981193
4162.026367 | 9.428837 |  |  |  |  | 4574.527832 | -3.944157 |  |  |  | 8251.810547 | 8.407251 |  |  |  | 3452.606201 | -12.860765
4162.085938 | 9.442522 |  |  |  |  | 4574.588867 | -3.93321 |  |  |  | 8251.87207 | 8.396303 |  |  |  | 3452.615479 | -12.751285
4162.14502 | 9.352201 |  |  |  |  | 4574.648438 | -3.908577 |  |  |  | 8251.930664 | 8.314193 |  |  |  | 3452.626709 | -12.636331
4162.206543 | 9.291987 |  |  |  |  | 4574.708008 | -3.974264 |  |  |  | 8251.991211 | 8.243031 |  |  |  | 3452.635986 | -12.565168
4162.265625 | 9.250932 |  |  |  |  | 4574.769531 | -3.944157 |  |  |  | 8252.050781 | 8.177343 |  |  |  | 3452.645264 | -12.425581
4162.324707 | 9.190718 |  |  |  |  | 4574.829102 | -3.93321 |  |  |  | 8252.110352 | 8.092496 |  |  |  | 3452.656494 | -12.329786
4162.385254 | 9.168822 |  |  |  |  | 4574.888672 | -3.974264 |  |  |  | 8252.170898 | 8.0706 |  |  |  | 3452.665771 | -12.233991
4162.444824 | 9.103134 |  |  |  |  | 4574.948242 | -3.952368 |  |  |  | 8252.230469 | 7.980278 |  |  |  | 3452.675049 | -12.099878
4162.506348 | 9.026498 |  |  |  |  | 4575.007813 | -3.971528 |  |  |  | 8252.290039 | 7.900906 |  |  |  | 3452.686035 | -11.998609
4162.566406 | 9.001864 |  |  |  |  | 4575.069336 | -3.924999 |  |  |  | 8252.349609 | 7.862587 |  |  |  | 3452.695557 | -11.850811
4162.625977 | 8.94165 |  |  |  |  | 4575.128906 | -3.963317 |  |  |  | 8252.411133 | 7.796899 |  |  |  | 3452.704834 | -11.798807
4162.685059 | 8.917018 |  |  |  |  | 4575.187988 | -3.96058 |  |  |  | 8252.469727 | 7.728474 |  |  |  | 3452.71582 | -11.642798
4162.744629 | 8.840382 |  |  |  |  | 4575.249512 | -3.96058 |  |  |  | 8252.529297 | 7.629942 |  |  |  | 3452.725098 | -11.530581
4162.806152 | 8.788379 |  |  |  |  | 4575.309082 | -3.990687 |  |  |  | 8252.59082 | 7.588887 |  |  |  | 3452.736328 | -11.442997
4162.866699 | 8.774693 |  |  |  |  | 4575.368652 | -3.963317 |  |  |  | 8252.650391 | 7.553306 |  |  |  | 3452.745605 | -11.300673
4162.92627 | 8.678898 |  |  |  |  | 4575.429199 | -3.968791 |  |  |  | 8252.709961 | 7.443826 |  |  |  | 3452.754883 | -11.2213
4162.98584 | 8.673425 |  |  |  |  | 4575.489258 | -3.996161 |  |  |  | 8252.769531 | 7.402771 |  |  |  | 3452.766113 | -11.098135
4163.04541 | 8.591314 |  |  |  |  | 4575.54834 | -3.963317 |  |  |  | 8252.830078 | 7.304239 |  |  |  | 3452.775391 | -10.969496
4163.10498 | 8.58584 |  |  |  |  | 4575.60791 | -3.982476 |  |  |  | 8252.889648 | 7.246762 |  |  |  | 3452.786377 | -10.895597
4163.166016 | 8.533837 |  |  |  |  | 4575.669434 | -3.952368 |  |  |  | 8252.949219 | 7.200233 |  |  |  | 3452.795654 | -10.731377
4163.225586 | 8.427094 |  |  |  |  | 4575.729004 | -3.979738 |  |  |  | 8253.009766 | 7.09349 |  |  |  | 3452.805176 | -10.665689
4163.285156 | 8.416146 |  |  |  |  | 4575.790527 | -3.977001 |  |  |  | 8253.069336 | 7.046961 |  |  |  | 3452.816406 | -10.534312
4163.344727 | 8.334036 |  |  |  |  | 4575.849609 | -3.944157 |  |  |  | 8253.130859 | 6.978536 |  |  |  | 3452.825684 | -10.427569
4163.405762 | 8.325825 |  |  |  |  | 4575.909668 | -3.990687 |  |  |  | 8253.19043 | 6.885478 |  |  |  | 3452.834961 | -10.312615
4163.465332 | 8.276559 |  |  |  |  | 4575.969238 | -3.966054 |  |  |  | 8253.25 | 6.847159 |  |  |  | 3452.847168 | -10.142921
4163.524902 | 8.197186 |  |  |  |  | 4576.028809 | -3.996161 |  |  |  | 8253.30957 | 6.715784 |  |  |  | 3452.85498 | -10.104603
4163.585938 | 8.186237 |  |  |  |  | 4576.088379 | -3.996161 |  |  |  | 8253.370117 | 6.60904 |  |  |  | 3452.865723 | -9.973227
4163.645508 | 8.112339 |  |  |  |  | 4576.147949 | -3.98795 |  |  |  | 8253.429688 | 6.535141 |  |  |  | 3452.875488 | -9.880169
4163.706543 | 8.065809 |  |  |  |  | 4576.209473 | -4.007109 |  |  |  | 8253.489258 | 6.49956 |  |  |  | 3452.886475 | -9.776163
4163.766113 | 8.03844 |  |  |  |  | 4576.269043 | -3.993424 |  |  |  | 8253.550781 | 6.453031 |  |  |  | 3452.895752 | -9.644787
4163.825684 | 7.934434 |  |  |  |  | 4576.328613 | -4.004372 |  |  |  | 8253.610352 | 6.349025 |  |  |  | 3452.905029 | -9.581836
4163.885742 | 7.918012 |  |  |  |  | 4576.388184 | -3.985213 |  |  |  | 8253.670898 | 6.305233 |  |  |  | 3452.916504 | -9.414878
4163.945313 | 7.838639 |  |  |  |  | 4576.447754 | -3.98795 |  |  |  | 8253.730469 | 6.214912 |  |  |  | 3452.925781 | -9.32182
4164.004883 | 7.808532 |  |  |  |  | 4576.509277 | -4.009846 |  |  |  | 8253.790039 | 6.127328 |  |  |  | 3452.935059 | -9.226026
4164.066406 | 7.748318 |  |  |  |  | 4576.568359 | -3.982476 |  |  |  | 8253.849609 | 6.072588 |  |  |  | 3452.946045 | -9.07549
4164.125488 | 7.677155 |  |  |  |  | 4576.62793 | -4.018057 |  |  |  | 8253.910156 | 5.998689 |  |  |  | 3452.955322 | -8.987906
4164.185059 | 7.65526 |  |  |  |  | 4576.689453 | -4.026268 |  |  |  | 8253.969727 | 5.933001 |  |  |  | 3452.964844 | -8.872952
4164.244629 | 7.58136 |  |  |  |  | 4576.749023 | -4.004372 |  |  |  | 8254.029297 | 5.826258 |  |  |  | 3452.97583 | -8.738838
4164.306152 | 7.548516 |  |  |  |  | 4576.808594 | -4.04269 |  |  |  | 8254.09082 | 5.768781 |  |  |  | 3452.985107 | -8.684098
4164.365723 | 7.485565 |  |  |  |  | 4576.868652 | -4.009846 |  |  |  | 8254.149414 | 5.730463 |  |  |  | 3452.996338 | -8.514404
4164.425293 | 7.411666 |  |  |  |  | 4576.928223 | -4.059112 |  |  |  | 8254.210938 | 5.618245 |  |  |  | 3453.005615 | -8.440505
4164.486328 | 7.411666 |  |  |  |  | 4576.987793 | -4.037216 |  |  |  | 8254.270508 | 5.571716 |  |  |  | 3453.014893 | -8.331025
4164.544922 | 7.348715 |  |  |  |  | 4577.049316 | -4.026268 |  |  |  | 8254.330078 | 5.514239 |  |  |  | 3453.026123 | -8.199649
4164.605957 | 7.285764 |  |  |  |  | 4577.108398 | -4.075534 |  |  |  | 8254.389648 | 5.407496 |  |  |  | 3453.0354 | -8.144909
4164.665527 | 7.22555 |  |  |  |  | 4577.167969 | -4.004372 |  |  |  | 8254.449219 | 5.352756 |  |  |  | 3453.046631 | -7.972478
4164.725098 | 7.200917 |  |  |  |  | 4577.229492 | -4.045427 |  |  |  | 8254.509766 | 5.265172 |  |  |  | 3453.055908 | -7.904053
4164.788574 | 7.162599 |  |  |  |  | 4577.289063 | -4.039953 |  |  |  | 8254.569336 | 5.210432 |  |  |  | 3453.065186 | -7.810995
4164.847168 | 7.047645 |  |  |  |  | 4577.348633 | -4.034479 |  |  |  | 8254.630859 | 5.13927 |  |  |  | 3453.076416 | -7.665934
4164.905273 | 7.055856 |  |  |  |  | 4577.408203 | -4.061849 |  |  |  | 8254.69043 | 5.032527 |  |  |  | 3453.085693 | -7.619405
4164.964844 | 6.995642 |  |  |  |  | 4577.46875 | -4.061849 |  |  |  | 8254.75 | 4.933995 |  |  |  | 3453.094971 | -7.471606
4165.026367 | 6.905321 |  |  |  |  | 4577.52832 | -4.072797 |  |  |  | 8254.810547 | 4.843674 |  |  |  | 3453.105957 | -7.378549
4165.085938 | 6.89711 |  |  |  |  | 4577.59082 | -4.09743 |  |  |  | 8254.870117 | 4.78346 |  |  |  | 3453.115234 | -7.258121
4165.14502 | 6.812263 |  |  |  |  | 4577.649414 | -4.089219 |  |  |  | 8254.929688 | 4.715034 |  |  |  | 3453.126465 | -7.134955
4165.206543 | 6.784893 |  |  |  |  | 4577.708984 | -4.116589 |  |  |  | 8254.989258 | 4.621976 |  |  |  | 3453.135986 | -7.06653
4165.266113 | 6.710994 |  |  |  |  | 4577.768555 | -4.064586 |  |  |  | 8255.050781 | 4.580921 |  |  |  | 3453.145264 | -6.926943
4165.325195 | 6.67815 |  |  |  |  | 4577.828125 | -4.091956 |  |  |  | 8255.110352 | 4.476915 |  |  |  | 3453.15625 | -6.84757
4165.384766 | 6.639832 |  |  |  |  | 4577.889648 | -4.102904 |  |  |  | 8255.170898 | 4.430387 |  |  |  | 3453.165527 | -6.746301
4165.446289 | 6.557722 |  |  |  |  | 4577.94873 | -4.089219 |  |  |  | 8255.230469 | 4.372909 |  |  |  | 3453.174805 | -6.634084
4165.505371 | 6.544036 |  |  |  |  | 4578.008301 | -4.116589 |  |  |  | 8255.290039 | 4.288062 |  |  |  | 3453.186035 | -6.538289
4165.566406 | 6.461926 |  |  |  |  | 4578.067871 | -4.122063 |  |  |  | 8255.349609 | 4.225111 |  |  |  | 3453.196777 | -6.395965
4165.626465 | 6.440031 |  |  |  |  | 4578.129395 | -4.154907 |  |  |  | 8255.410156 | 4.145738 |  |  |  | 3453.207764 | -6.278273
4165.685547 | 6.41266 |  |  |  |  | 4578.188965 | -4.133011 |  |  |  | 8255.469727 | 4.08005 |  |  |  | 3453.215576 | -6.242692
4165.745117 | 6.289495 |  |  |  |  | 4578.248535 | -4.130274 |  |  |  | 8255.529297 | 3.99794 |  |  |  | 3453.226318 | -6.114053
4165.804688 | 6.311391 |  |  |  |  | 4578.308105 | -4.1248 |  |  |  | 8255.591797 | 3.904882 |  |  |  | 3453.234863 | -6.067524
4165.866211 | 6.245703 |  |  |  |  | 4578.369629 | -4.141222 |  |  |  | 8255.650391 | 3.852879 |  |  |  | 3453.246094 | -5.895093
4165.925293 | 6.169067 |  |  |  |  | 4578.429688 | -4.182277 |  |  |  | 8255.709961 | 3.77898 |  |  |  | 3453.255371 | -5.826668
4165.984863 | 6.13896 |  |  |  |  | 4578.489258 | -4.154907 |  |  |  | 8255.769531 | 3.746135 |  |  |  | 3453.266357 | -5.711714
4166.046387 | 6.065061 |  |  |  |  | 4578.548828 | -4.171329 |  |  |  | 8255.831055 | 3.683185 |  |  |  | 3453.275879 | -5.602234
4166.105957 | 6.048639 |  |  |  |  | 4578.608398 | -4.190488 |  |  |  | 8255.889648 | 3.587389 |  |  |  | 3453.285156 | -5.533809
4166.165527 | 5.963792 |  |  |  |  | 4578.667969 | -4.154907 |  |  |  | 8255.949219 | 3.54086 |  |  |  | 3453.296143 | -5.3778
4166.226563 | 5.930948 |  |  |  |  | 4578.729004 | -4.185014 |  |  |  | 8256.010742 | 3.434117 |  |  |  | 3453.30542 | -5.309374
4166.287109 | 5.887156 |  |  |  |  | 4578.791016 | -4.187751 |  |  |  | 8256.069336 | 3.387588 |  |  |  | 3453.314941 | -5.199894
4166.345215 | 5.835153 |  |  |  |  | 4578.848145 | -4.20691 |  |  |  | 8256.130859 | 3.313689 |  |  |  | 3453.325928 | -5.087677
4166.404785 | 5.799572 |  |  |  |  | 4578.908203 | -4.215121 |  |  |  | 8256.19043 | 3.21242 |  |  |  | 3453.335205 | -5.038411
4166.46582 | 5.714725 |  |  |  |  | 4578.969238 | -4.201436 |  |  |  | 8256.25 | 3.187787 |  |  |  | 3453.346436 | -4.887876
4166.525391 | 5.670933 |  |  |  |  | 4579.027832 | -4.247965 |  |  |  | 8256.30957 | 3.089255 |  |  |  | 3453.355957 | -4.824925
4166.584961 | 5.643563 |  |  |  |  | 4579.089355 | -4.250702 |  |  |  | 8256.370117 | 3.039989 |  |  |  | 3453.365234 | -4.745552
4166.645996 | 5.547768 |  |  |  |  | 4579.148926 | -4.253439 |  |  |  | 8256.429688 | 2.998934 |  |  |  | 3453.376221 | -4.611439
4166.705566 | 5.577875 |  |  |  |  | 4579.208496 | -4.258913 |  |  |  | 8256.489258 | 2.886717 |  |  |  | 3453.385498 | -4.562173
4166.765137 | 5.498501 |  |  |  |  | 4579.268066 | -4.253439 |  |  |  | 8256.549805 | 2.864821 |  |  |  | 3453.396729 | -4.419848
4166.825684 | 5.438287 |  |  |  |  | 4579.32959 | -4.299968 |  |  |  | 8256.609375 | 2.741656 |  |  |  | 3453.406006 | -4.356897
4166.885254 | 5.389021 |  |  |  |  | 4579.38916 | -4.272598 |  |  |  | 8256.670898 | 2.689652 |  |  |  | 3453.415283 | -4.27205
4166.944824 | 5.334281 |  |  |  |  | 4579.447754 | -4.286283 |  |  |  | 8256.730469 | 2.61849 |  |  |  | 3453.426514 | -4.132463
4167.005859 | 5.295963 |  |  |  |  | 4579.509277 | -4.308179 |  |  |  | 8256.790039 | 2.530906 |  |  |  | 3453.435791 | -4.058564
4167.06543 | 5.208379 |  |  |  |  | 4579.568848 | -4.267124 |  |  |  | 8256.850586 | 2.484377 |  |  |  | 3453.445068 | -3.940873
4167.125 | 5.18922 |  |  |  |  | 4579.628418 | -4.310916 |  |  |  | 8256.911133 | 2.394056 |  |  |  | 3453.456299 | -3.875185
4167.186523 | 5.126269 |  |  |  |  | 4579.687988 | -4.286283 |  |  |  | 8256.97168 | 2.300998 |  |  |  | 3453.465576 | -3.771179
4167.245605 | 5.077003 |  |  |  |  | 4579.749512 | -4.31639 |  |  |  | 8257.029297 | 2.268154 |  |  |  | 3453.474854 | -3.672647
4167.304688 | 5.041422 |  |  |  |  | 4579.809082 | -4.346497 |  |  |  | 8257.09082 | 2.164148 |  |  |  | 3453.486084 | -3.606959
4167.365723 | 4.975734 |  |  |  |  | 4579.868164 | -4.310916 |  |  |  | 8257.150391 | 2.147726 |  |  |  | 3453.495361 | -3.481057
4167.425293 | 4.959312 |  |  |  |  | 4579.928711 | -4.384815 |  |  |  | 8257.210938 | 2.04372 |  |  |  | 3453.506348 | -3.401683
4167.484863 | 4.890887 |  |  |  |  | 4579.988281 | -4.349234 |  |  |  | 8257.270508 | 1.978032 |  |  |  | 3453.515869 | -3.32231
4167.545898 | 4.816988 |  |  |  |  | 4580.047852 | -4.384815 |  |  |  | 8257.330078 | 1.928766 |  |  |  | 3453.525146 | -3.237463
4167.605469 | 4.827936 |  |  |  |  | 4580.109375 | -4.401237 |  |  |  | 8257.389648 | 1.813812 |  |  |  | 3453.536133 | -3.149879
4167.666504 | 4.762248 |  |  |  |  | 4580.168945 | -4.373867 |  |  |  | 8257.449219 | 1.783705 |  |  |  | 3453.54541 | -3.029451
4167.726074 | 4.723929 |  |  |  |  | 4580.228516 | -4.3985 |  |  |  | 8257.509766 | 1.696121 |  |  |  | 3453.556152 | -2.963763
4167.785645 | 4.658242 |  |  |  |  | 4580.288086 | -4.384815 |  |  |  | 8257.569336 | 1.657803 |  |  |  | 3453.56665 | -2.870705
4167.845215 | 4.611712 |  |  |  |  | 4580.349609 | -4.412185 |  |  |  | 8257.630859 | 1.570219 |  |  |  | 3453.575928 | -2.766699
4167.905762 | 4.592554 |  |  |  |  | 4580.408691 | -4.442292 |  |  |  | 8257.69043 | 1.463475 |  |  |  | 3453.585205 | -2.687326
4167.965332 | 4.51318 |  |  |  |  | 4580.468262 | -4.403974 |  |  |  | 8257.75 | 1.441579 |  |  |  | 3453.59668 | -2.561424
4168.024902 | 4.507707 |  |  |  |  | 4580.531738 | -4.464188 |  |  |  | 8257.80957 | 1.348521 |  |  |  | 3453.607422 | -2.471103
4168.085938 | 4.420122 |  |  |  |  | 4580.587891 | -4.439555 |  |  |  | 8257.870117 | 1.277359 |  |  |  | 3453.615234 | -2.402678
4168.145508 | 4.362645 |  |  |  |  | 4580.648926 | -4.475136 |  |  |  | 8257.929688 | 1.244515 |  |  |  | 3453.625977 | -2.312356
4168.205078 | 4.332538 |  |  |  |  | 4580.708496 | -4.477873 |  |  |  | 8257.989258 | 1.14872 |  |  |  | 3453.636719 | -2.235721
4168.266113 | 4.236743 |  |  |  |  | 4580.768066 | -4.458714 |  |  |  | 8258.050781 | 1.104928 |  |  |  | 3453.647461 | -2.120767
4168.324707 | 4.228532 |  |  |  |  | 4580.82959 | -4.510717 |  |  |  | 8258.110352 | 0.9845 |  |  |  | 3453.655273 | -2.082448
4168.385742 | 4.143685 |  |  |  |  | 4580.88916 | -4.499769 |  |  |  | 8258.169922 | 0.92976 |  |  |  | 3453.666504 | -1.978442
4168.445313 | 4.116315 |  |  |  |  | 4580.94873 | -4.510717 |  |  |  | 8258.229492 | 0.883231 |  |  |  | 3453.675781 | -1.888121
4168.504883 | 4.108104 |  |  |  |  | 4581.008301 | -4.532613 |  |  |  | 8258.290039 | 0.781962 |  |  |  | 3453.685303 | -1.811485
4168.566406 | 4.017783 |  |  |  |  | 4581.067871 | -4.527139 |  |  |  | 8258.349609 | 0.757329 |  |  |  | 3453.696289 | -1.696531
4168.625488 | 3.979465 |  |  |  |  | 4581.129395 | -4.56272 |  |  |  | 8258.411133 | 0.65606 |  |  |  | 3453.705566 | -1.639054
4168.685059 | 3.897355 |  |  |  |  | 4581.188965 | -4.554509 |  |  |  | 8258.470703 | 0.584898 |  |  |  | 3453.714844 | -1.543259
4168.744629 | 3.878196 |  |  |  |  | 4581.248047 | -4.595564 |  |  |  | 8258.530273 | 0.557528 |  |  |  | 3453.726074 | -1.439253
4168.806641 | 3.8563 |  |  |  |  | 4581.30957 | -4.595564 |  |  |  | 8258.589844 | 0.456258 |  |  |  | 3453.735352 | -1.381776
4168.865723 | 3.760505 |  |  |  |  | 4581.369141 | -4.568194 |  |  |  | 8258.650391 | 0.404255 |  |  |  | 3453.746582 | -1.269559
4168.925293 | 3.765979 |  |  |  |  | 4581.430664 | -4.601038 |  |  |  | 8258.709961 | 0.289301 |  |  |  | 3453.755859 | -1.233978
4168.986328 | 3.681132 |  |  |  |  | 4581.489258 | -4.606513 |  |  |  | 8258.769531 | 0.278353 |  |  |  | 3453.765137 | -1.165552
4169.045898 | 3.634603 |  |  |  |  | 4581.548828 | -4.61746 |  |  |  | 8258.831055 | 0.231824 |  |  |  | 3453.776123 | -1.064283
4169.105469 | 3.568915 |  |  |  |  | 4581.608398 | -4.620197 |  |  |  | 8258.890625 | 0.100448 |  |  |  | 3453.7854 | -1.004069
4169.166504 | 3.511438 |  |  |  |  | 4581.667969 | -4.63662 |  |  |  | 8258.951172 | 0.06213 |  |  |  | 3453.794922 | -0.889115
4169.226074 | 3.478594 |  |  |  |  | 4581.729492 | -4.674938 |  |  |  | 8259.009766 | -0.01998 |  |  |  | 3453.805908 | -0.831638
4169.287598 | 3.423853 |  |  |  |  | 4581.790039 | -4.642094 |  |  |  | 8259.070313 | -0.121249 |  |  |  | 3453.815186 | -0.755002
4169.345215 | 3.388273 |  |  |  |  | 4581.849609 | -4.677674 |  |  |  | 8259.130859 | -0.132197 |  |  |  | 3453.826416 | -0.670155
4169.404785 | 3.341743 |  |  |  |  | 4581.90918 | -4.702308 |  |  |  | 8259.19043 | -0.236203 |  |  |  | 3453.835693 | -0.618152
4169.465332 | 3.256896 |  |  |  |  | 4581.96875 | -4.696834 |  |  |  | 8259.25 | -0.271784 |  |  |  | 3453.844971 | -0.514146
4169.524902 | 3.251422 |  |  |  |  | 4582.02832 | -4.740625 |  |  |  | 8259.310547 | -0.353894 |  |  |  | 3453.856201 | -0.46488
4169.586426 | 3.193945 |  |  |  |  | 4582.089355 | -4.699571 |  |  |  | 8259.370117 | -0.441478 |  |  |  | 3453.865479 | -0.390981
4169.645508 | 3.120046 |  |  |  |  | 4582.148926 | -4.759785 |  |  |  | 8259.429688 | -0.485271 |  |  |  | 3453.876465 | -0.276027
4169.705078 | 3.092676 |  |  |  |  | 4582.208496 | -4.740625 |  |  |  | 8259.489258 | -0.545485 |  |  |  | 3453.885742 | -0.259605
4169.764648 | 3.010566 |  |  |  |  | 4582.268066 | -4.770732 |  |  |  | 8259.549805 | -0.600225 |  |  |  | 3453.89502 | -0.169284
4169.826172 | 3.005092 |  |  |  |  | 4582.32959 | -4.784418 |  |  |  | 8259.609375 | -0.693283 |  |  |  | 3453.906494 | -0.084437
4169.88623 | 2.955826 |  |  |  |  | 4582.38916 | -4.806314 |  |  |  | 8259.670898 | -0.775393 |  |  |  | 3453.915771 | 0.005885
4169.945801 | 2.898349 |  |  |  |  | 4582.447754 | -4.825473 |  |  |  | 8259.729492 | -0.821922 |  |  |  | 3453.925049 | 0.085258
4170.005371 | 2.85182 |  |  |  |  | 4582.510254 | -4.833683 |  |  |  | 8259.791016 | -0.906769 |  |  |  | 3453.936035 | 0.120839
4170.064941 | 2.791606 |  |  |  |  | 4582.568359 | -4.839158 |  |  |  | 8259.850586 | -0.980668 |  |  |  | 3453.945313 | 0.213897
4170.126465 | 2.745077 |  |  |  |  | 4582.62793 | -4.85558 |  |  |  | 8259.911133 | -1.035408 |  |  |  | 3453.956543 | 0.279585
4170.186035 | 2.676652 |  |  |  |  | 4582.688965 | -4.866528 |  |  |  | 8259.970703 | -1.112044 |  |  |  | 3453.96582 | 0.339799
4170.245605 | 2.613701 |  |  |  |  | 4582.748535 | -4.899372 |  |  |  | 8260.030273 | -1.150362 |  |  |  | 3453.975586 | 0.416435
4170.306152 | 2.597279 |  |  |  |  | 4582.808105 | -4.896635 |  |  |  | 8260.089844 | -1.237946 |  |  |  | 3453.986328 | 0.468438
4170.365234 | 2.539802 |  |  |  |  | 4582.869141 | -4.907583 |  |  |  | 8260.149414 | -1.287212 |  |  |  | 3453.995605 | 0.56697
4170.424805 | 2.534328 |  |  |  |  | 4582.928711 | -4.956849 |  |  |  | 8260.209961 | -1.350163 |  |  |  | 3454.004883 | 0.588866
4170.48584 | 2.435796 |  |  |  |  | 4582.988281 | -4.934953 |  |  |  | 8260.269531 | -1.451432 |  |  |  | 3454.017578 | 0.654554
4170.545898 | 2.397477 |  |  |  |  | 4583.047852 | -5.0198 |  |  |  | 8260.331055 | -1.478802 |  |  |  | 3454.025391 | 0.714768
4170.605469 | 2.39474 |  |  |  |  | 4583.109375 | -4.986956 |  |  |  | 8260.390625 | -1.552701 |  |  |  | 3454.036133 | 0.794141
4170.665039 | 2.293471 |  |  |  |  | 4583.168945 | -4.984219 |  |  |  | 8260.450195 | -1.61839 |  |  |  | 3454.046875 | 0.887199
4170.726074 | 2.279786 |  |  |  |  | 4583.228516 | -5.022537 |  |  |  | 8260.509766 | -1.703237 |  |  |  | 3454.057617 | 0.947414
4170.785645 | 2.235994 |  |  |  |  | 4583.288086 | -5.028011 |  |  |  | 8260.570313 | -1.771662 |  |  |  | 3454.066162 | 0.99668
4170.844727 | 2.192202 |  |  |  |  | 4583.349609 | -5.058118 |  |  |  | 8260.630859 | -1.815454 |  |  |  | 3454.075439 | 1.076053
4170.90625 | 2.137462 |  |  |  |  | 4583.40918 | -5.063592 |  |  |  | 8260.69043 | -1.922197 |  |  |  | 3454.08667 | 1.128056
4170.96582 | 2.063563 |  |  |  |  | 4583.46875 | -5.055381 |  |  |  | 8260.75 | -1.963252 |  |  |  | 3454.095947 | 1.212903
4171.025391 | 2.063563 |  |  |  |  | 4583.52832 | -5.093699 |  |  |  | 8260.80957 | -2.039888 |  |  |  | 3454.105225 | 1.267643
4171.084961 | 1.970505 |  |  |  |  | 4583.587891 | -5.082751 |  |  |  | 8260.871094 | -2.124735 |  |  |  | 3454.116455 | 1.322383
4171.146484 | 1.945872 |  |  |  |  | 4583.649414 | -5.132017 |  |  |  | 8260.930664 | -2.135683 |  |  |  | 3454.125732 | 1.390808
4171.206055 | 1.891132 |  |  |  |  | 4583.708496 | -5.121069 |  |  |  | 8260.990234 | -2.223267 |  |  |  | 3454.13501 | 1.412704
4171.265625 | 1.825444 |  |  |  |  | 4583.768555 | -5.159387 |  |  |  | 8261.049805 | -2.264322 |  |  |  | 3454.14624 | 1.541343
4171.325684 | 1.822707 |  |  |  |  | 4583.830078 | -5.192231 |  |  |  | 8261.109375 | -2.379276 |  |  |  | 3454.155518 | 1.560502
4171.385254 | 1.748808 |  |  |  |  | 4583.888672 | -5.15665 |  |  |  | 8261.169922 | -2.442227 |  |  |  | 3454.164795 | 1.642612
4171.444824 | 1.699542 |  |  |  |  | 4583.947754 | -5.21139 |  |  |  | 8261.229492 | -2.477808 |  |  |  | 3454.176025 | 1.711037
4171.506348 | 1.658487 |  |  |  |  | 4584.009277 | -5.205916 |  |  |  | 8261.291016 | -2.5955 |  |  |  | 3454.185303 | 1.738407
4171.565918 | 1.568166 |  |  |  |  | 4584.068848 | -5.257919 |  |  |  | 8261.350586 | -2.622869 |  |  |  | 3454.196289 | 1.831465
4171.625488 | 1.57364 |  |  |  |  | 4584.128418 | -5.255182 |  |  |  | 8261.410156 | -2.680346 |  |  |  | 3454.205566 | 1.880731
4171.685059 | 1.513426 |  |  |  |  | 4584.187988 | -5.23876 |  |  |  | 8261.469727 | -2.784353 |  |  |  | 3454.214844 | 1.940945
4171.744629 | 1.480582 |  |  |  |  | 4584.249512 | -5.301711 |  |  |  | 8261.529297 | -2.811723 |  |  |  | 3454.226074 | 2.014844
4171.807129 | 1.40942 |  |  |  |  | 4584.309082 | -5.2935 |  |  |  | 8261.589844 | -2.918466 |  |  |  | 3454.235596 | 2.009371
4171.864746 | 1.365628 |  |  |  |  | 4584.368652 | -5.296237 |  |  |  | 8261.649414 | -2.932151 |  |  |  | 3454.244873 | 2.099692
4171.92627 | 1.340994 |  |  |  |  | 4584.429199 | -5.350977 |  |  |  | 8261.709961 | -3.022472 |  |  |  | 3454.255859 | 2.148958
4171.98584 | 1.25341 |  |  |  |  | 4584.48877 | -5.323607 |  |  |  | 8261.769531 | -3.099108 |  |  |  | 3454.265137 | 2.206435
4172.04541 | 1.256147 |  |  |  |  | 4584.54834 | -5.356451 |  |  |  | 8261.830078 | -3.129215 |  |  |  | 3454.276367 | 2.277597
4172.10498 | 1.212355 |  |  |  |  | 4584.60791 | -5.329081 |  |  |  | 8261.890625 | -3.246906 |  |  |  | 3454.285645 | 2.296756
4172.166504 | 1.113823 |  |  |  |  | 4584.669434 | -5.364662 |  |  |  | 8261.950195 | -3.274276 |  |  |  | 3454.294922 | 2.381603
4172.226074 | 1.105612 |  |  |  |  | 4584.728516 | -5.408454 |  |  |  | 8262.009766 | -3.378282 |  |  |  | 3454.306152 | 2.425395
4172.286621 | 1.042661 |  |  |  |  | 4584.790527 | -5.40298 |  |  |  | 8262.070313 | -3.479551 |  |  |  | 3454.31543 | 2.477398
4172.345215 | 1.018028 |  |  |  |  | 4584.849609 | -5.45772 |  |  |  | 8262.129883 | -3.501447 |  |  |  | 3454.326416 | 2.551297
4172.404785 | 0.976973 |  |  |  |  | 4584.908691 | -5.446772 |  |  |  | 8262.189453 | -3.583558 |  |  |  | 3454.335693 | 2.562245
4172.464844 | 0.916759 |  |  |  |  | 4584.968262 | -5.463194 |  |  |  | 8262.250977 | -3.627349 |  |  |  | 3454.345215 | 2.652566
4172.526367 | 0.889389 |  |  |  |  | 4585.027832 | -5.449509 |  |  |  | 8262.310547 | -3.70946 |  |  |  | 3454.356445 | 2.677199
4172.586426 | 0.837386 |  |  |  |  | 4585.089355 | -5.449509 |  |  |  | 8262.370117 | -3.805254 |  |  |  | 3454.365723 | 2.759309
4172.645996 | 0.785383 |  |  |  |  | 4585.148926 | -5.51246 |  |  |  | 8262.430664 | -3.838099 |  |  |  | 3454.375 | 2.786679
4172.705566 | 0.736117 |  |  |  |  | 4585.208496 | -5.479616 |  |  |  | 8262.490234 | -3.936631 |  |  |  | 3454.385986 | 2.82226
4172.765137 | 0.675903 |  |  |  |  | 4585.270508 | -5.482353 |  |  |  | 8262.549805 | -3.969475 |  |  |  | 3454.395264 | 2.901633
4172.824707 | 0.664955 |  |  |  |  | 4585.328125 | -5.542567 |  |  |  | 8262.609375 | -4.029689 |  |  |  | 3454.406494 | 2.939951
4172.88623 | 0.563686 |  |  |  |  | 4585.38916 | -5.53162 |  |  |  | 8262.669922 | -4.133695 |  |  |  | 3454.415771 | 2.970058
4172.945801 | 0.577371 |  |  |  |  | 4585.44873 | -5.545304 |  |  |  | 8262.729492 | -4.169276 |  |  |  | 3454.425049 | 3.063117
4173.005859 | 0.478839 |  |  |  |  | 4585.508301 | -5.528883 |  |  |  | 8262.791016 | -4.265071 |  |  |  | 3454.436279 | 3.063117
4173.06543 | 0.437784 |  |  |  |  | 4585.567871 | -5.597307 |  |  |  | 8262.850586 | -4.303389 |  |  |  | 3454.447021 | 3.115119
4173.125 | 0.43231 |  |  |  |  | 4585.629395 | -5.597307 |  |  |  | 8262.910156 | -4.385499 |  |  |  | 3454.454834 | 3.137015
4173.186523 | 0.380307 |  |  |  |  | 4585.688965 | -5.59457 |  |  |  | 8262.97168 | -4.503191 |  |  |  | 3454.465576 | 3.202703
4173.246094 | 0.328303 |  |  |  |  | 4585.748535 | -5.641099 |  |  |  | 8263.030273 | -4.492242 |  |  |  | 3454.476318 | 3.254707
4173.305664 | 0.2763 |  |  |  |  | 4585.809082 | -5.624677 |  |  |  | 8263.09082 | -4.609933 |  |  |  | 3454.487061 | 3.276603
4173.365234 | 0.229771 |  |  |  |  | 4585.868652 | -5.668469 |  |  |  | 8263.150391 | -4.661936 |  |  |  | 3454.494873 | 3.345028
4173.424805 | 0.202401 |  |  |  |  | 4585.928223 | -5.662995 |  |  |  | 8263.209961 | -4.716677 |  |  |  | 3454.505127 | 3.345028
4173.486328 | 0.128502 |  |  |  |  | 4585.987793 | -5.662995 |  |  |  | 8263.269531 | -4.798787 |  |  |  | 3454.516357 | 3.391557
4173.544922 | 0.136713 |  |  |  |  | 4586.048828 | -5.701313 |  |  |  | 8263.331055 | -4.842578 |  |  |  | 3454.525635 | 3.459982
4173.606934 | 0.060077 |  |  |  |  | 4586.108887 | -5.671206 |  |  |  | 8263.389648 | -4.935637 |  |  |  | 3454.534912 | 3.454508
4173.665527 | 0.0026 |  |  |  |  | 4586.168457 | -5.723209 |  |  |  | 8263.449219 | -4.979429 |  |  |  | 3454.546143 | 3.528407
4173.725098 | -0.027507 |  |  |  |  | 4586.228027 | -5.723209 |  |  |  | 8263.510742 | -5.020484 |  |  |  | 3454.555176 | 3.550303
4173.784668 | -0.10688 |  |  |  |  | 4586.289551 | -5.725946 |  |  |  | 8263.569336 | -5.121753 |  |  |  | 3454.56665 | 3.58041
4173.846191 | -0.136987 |  |  |  |  | 4586.348633 | -5.780686 |  |  |  | 8263.630859 | -5.195652 |  |  |  | 3454.575928 | 3.632413
4173.905762 | -0.208149 |  |  |  |  | 4586.408203 | -5.764265 |  |  |  | 8263.69043 | -5.272288 |  |  |  | 3454.585205 | 3.643361
4173.965332 | -0.240993 |  |  |  |  | 4586.467773 | -5.829953 |  |  |  | 8263.75 | -5.324291 |  |  |  | 3454.596191 | 3.730945
4174.024902 | -0.251941 |  |  |  |  | 4586.52832 | -5.838164 |  |  |  | 8263.810547 | -5.368083 |  |  |  | 3454.605469 | 3.733682
4174.086426 | -0.339525 |  |  |  |  | 4586.587891 | -5.810793 |  |  |  | 8263.870117 | -5.472089 |  |  |  | 3454.616699 | 3.769263
4174.145996 | -0.342262 |  |  |  |  | 4586.649414 | -5.862797 |  |  |  | 8263.929688 | -5.493985 |  |  |  | 3454.625977 | 3.79937
4174.205566 | -0.402476 |  |  |  |  | 4586.708496 | -5.849112 |  |  |  | 8263.989258 | -5.576095 |  |  |  | 3454.635254 | 3.810318
4174.265137 | -0.438057 |  |  |  |  | 4586.768066 | -5.884693 |  |  |  | 8264.050781 | -5.641783 |  |  |  | 3454.646484 | 3.889691
4174.32666 | -0.465427 |  |  |  |  | 4586.830078 | -5.903852 |  |  |  | 8264.109375 | -5.677364 |  |  |  | 3454.655762 | 3.897902
4174.385254 | -0.528378 |  |  |  |  | 4586.88916 | -5.884693 |  |  |  | 8264.170898 | -5.784108 |  |  |  | 3454.665039 | 3.90885
4174.444824 | -0.569433 |  |  |  |  | 4586.94873 | -5.920274 |  |  |  | 8264.230469 | -5.819689 |  |  |  | 3454.67627 | 3.971801
4174.506348 | -0.59954 |  |  |  |  | 4587.007813 | -5.928485 |  |  |  | 8264.290039 | -5.915483 |  |  |  | 3454.685547 | 3.971801
4174.565918 | -0.665228 |  |  |  |  | 4587.067871 | -5.961329 |  |  |  | 8264.349609 | -5.970224 |  |  |  | 3454.694824 | 4.023804
4174.625488 | -0.68165 |  |  |  |  | 4587.128906 | -5.977751 |  |  |  | 8264.410156 | -6.016753 |  |  |  | 3454.705811 | 4.040226
4174.686523 | -0.769235 |  |  |  |  | 4587.188477 | -5.977751 |  |  |  | 8264.469727 | -6.131707 |  |  |  | 3454.715088 | 4.081282
4174.746094 | -0.777446 |  |  |  |  | 4587.248047 | -6.02428 |  |  |  | 8264.529297 | -6.164551 |  |  |  | 3454.726318 | 4.141496
4174.806641 | -0.815764 |  |  |  |  | 4587.30957 | -5.983225 |  |  |  | 8264.59082 | -6.263083 |  |  |  | 3454.735596 | 4.116862
4174.864746 | -0.867767 |  |  |  |  | 4587.369141 | -6.021543 |  |  |  | 8264.650391 | -6.315086 |  |  |  | 3454.744873 | 4.18255
4174.92627 | -0.903348 |  |  |  |  | 4587.428711 | -6.037965 |  |  |  | 8264.709961 | -6.367089 |  |  |  | 3454.756104 | 4.188025
4174.98584 | -0.988195 |  |  |  |  | 4587.489258 | -6.059861 |  |  |  | 8264.769531 | -6.454673 |  |  |  | 3454.765381 | 4.20171
4175.04541 | -0.985458 |  |  |  |  | 4587.548828 | -6.098179 |  |  |  | 8264.831055 | -6.471095 |  |  |  | 3454.776367 | 4.240027
4175.10498 | -1.051146 |  |  |  |  | 4587.608398 | -6.068072 |  |  |  | 8264.890625 | -6.575101 |  |  |  | 3454.785889 | 4.245502
4175.166504 | -1.094938 |  |  |  |  | 4587.669434 | -6.100916 |  |  |  | 8264.949219 | -6.627104 |  |  |  | 3454.795166 | 4.297505
4175.226074 | -1.125045 |  |  |  |  | 4587.729004 | -6.111864 |  |  |  | 8265.009766 | -6.701004 |  |  |  | 3454.806396 | 4.302979
4175.286133 | -1.198944 |  |  |  |  | 4587.790039 | -6.120075 |  |  |  | 8265.069336 | -6.774902 |  |  |  | 3454.814941 | 4.319401
4175.344727 | -1.198944 |  |  |  |  | 4587.848633 | -6.196711 |  |  |  | 8265.129883 | -6.794062 |  |  |  | 3454.825684 | 4.333086
4175.404785 | -1.250947 |  |  |  |  | 4587.90918 | -6.166604 |  |  |  | 8265.19043 | -6.903542 |  |  |  | 3454.836426 | 4.346771
4175.46582 | -1.313898 |  |  |  |  | 4587.96875 | -6.191237 |  |  |  | 8265.250977 | -6.961019 |  |  |  | 3454.847168 | 4.387826
4175.525879 | -1.346742 |  |  |  |  | 4588.027832 | -6.193974 |  |  |  | 8265.310547 | -7.015759 |  |  |  | 3454.85498 | 4.379615
4175.585449 | -1.406956 |  |  |  |  | 4588.087891 | -6.210396 |  |  |  | 8265.370117 | -7.10608 |  |  |  | 3454.865723 | 4.409722
4175.64502 | -1.409693 |  |  |  |  | 4588.149414 | -6.267873 |  |  |  | 8265.429688 | -7.147135 |  |  |  | 3454.875488 | 4.44804
4175.706543 | -1.480855 |  |  |  |  | 4588.208496 | -6.256925 |  |  |  | 8265.489258 | -7.21556 |  |  |  | 3454.886719 | 4.437092
4175.765625 | -1.519173 |  |  |  |  | 4588.268555 | -6.278821 |  |  |  | 8265.549805 | -7.253878 |  |  |  | 3454.895996 | 4.480884
4175.825684 | -1.560228 |  |  |  |  | 4588.32959 | -6.300717 |  |  |  | 8265.609375 | -7.327777 |  |  |  | 3454.905273 | 4.464462
4175.884766 | -1.614968 |  |  |  |  | 4588.38916 | -6.308928 |  |  |  | 8265.669922 | -7.420835 |  |  |  | 3454.916504 | 4.497306
4175.944824 | -1.620442 |  |  |  |  | 4588.44873 | -6.328087 |  |  |  | 8265.729492 | -7.442731 |  |  |  | 3454.925781 | 4.543835
4176.005859 | -1.718974 |  |  |  |  | 4588.508301 | -6.330824 |  |  |  | 8265.791016 | -7.527578 |  |  |  | 3454.935059 | 4.546572
4176.06543 | -1.721711 |  |  |  |  | 4588.567871 | -6.371879 |  |  |  | 8265.850586 | -7.601478 |  |  |  | 3454.946289 | 4.568468
4176.125 | -1.74087 |  |  |  |  | 4588.629395 | -6.388301 |  |  |  | 8265.911133 | -7.656218 |  |  |  | 3454.955566 | 4.579416
4176.185059 | -1.812032 |  |  |  |  | 4588.688965 | -6.385564 |  |  |  | 8265.969727 | -7.716432 |  |  |  | 3454.964844 | 4.58489
4176.246094 | -1.828454 |  |  |  |  | 4588.748535 | -6.421145 |  |  |  | 8266.029297 | -7.738327 |  |  |  | 3454.97583 | 4.606786
4176.305664 | -1.910565 |  |  |  |  | 4588.809082 | -6.399249 |  |  |  | 8266.09082 | -7.831386 |  |  |  | 3454.985107 | 4.579416
4176.364746 | -1.92425 |  |  |  |  | 4588.868652 | -6.4622 |  |  |  | 8266.150391 | -7.924443 |  |  |  | 3454.996338 | 4.609523
4176.42627 | -1.95162 |  |  |  |  | 4588.928223 | -6.464937 |  |  |  | 8266.209961 | -7.943603 |  |  |  | 3455.005615 | 4.614997
4176.486328 | -2.017308 |  |  |  |  | 4588.989258 | -6.467674 |  |  |  | 8266.269531 | -8.050345 |  |  |  | 3455.014893 | 4.650578
4176.545898 | -2.030993 |  |  |  |  | 4589.048828 | -6.503255 |  |  |  | 8266.330078 | -8.066768 |  |  |  | 3455.026123 | 4.677948
4176.605469 | -2.107629 |  |  |  |  | 4589.108398 | -6.478622 |  |  |  | 8266.389648 | -8.146141 |  |  |  | 3455.0354 | 4.653315
4176.665039 | -2.11584 |  |  |  |  | 4589.167969 | -6.560732 |  |  |  | 8266.449219 | -8.176248 |  |  |  | 3455.046387 | 4.699844
4176.726563 | -2.165106 |  |  |  |  | 4589.229492 | -6.525151 |  |  |  | 8266.510742 | -8.225513 |  |  |  | 3455.055908 | 4.691633
4176.786133 | -2.233531 |  |  |  |  | 4589.289063 | -6.536099 |  |  |  | 8266.570313 | -8.304887 |  |  |  | 3455.065186 | 4.699844
4176.84668 | -2.247216 |  |  |  |  | 4589.348633 | -6.582628 |  |  |  | 8266.630859 | -8.285728 |  |  |  | 3455.076172 | 4.735425
4176.904785 | -2.326589 |  |  |  |  | 4589.408203 | -6.566206 |  |  |  | 8266.69043 | -8.326783 |  |  |  | 3455.085449 | 4.710792
4176.964844 | -2.340274 |  |  |  |  | 4589.470215 | -6.599051 |  |  |  | 8266.75 | -8.354153 |  |  |  | 3455.09668 | 4.757321
4177.026367 | -2.353959 |  |  |  |  | 4589.528809 | -6.607261 |  |  |  | 8266.80957 | -8.32952 |  |  |  | 3455.105957 | 4.738162
4177.085938 | -2.438806 |  |  |  |  | 4589.588867 | -6.615472 |  |  |  | 8266.871094 | -8.389734 |  |  |  | 3455.115479 | 4.746373
4177.145508 | -2.403225 |  |  |  |  | 4589.648438 | -6.659265 |  |  |  | 8266.929688 | -8.365101 |  |  |  | 3455.126465 | 4.765532
4177.205078 | -2.496283 |  |  |  |  | 4589.708008 | -6.623683 |  |  |  | 8266.989258 | -8.428052 |  |  |  | 3455.135742 | 4.746373
4177.264648 | -2.507231 |  |  |  |  | 4589.769043 | -6.697582 |  |  |  | 8267.050781 | -8.425315 |  |  |  | 3455.14502 | 4.787428
4177.326172 | -2.559234 |  |  |  |  | 4589.828613 | -6.694845 |  |  |  | 8267.109375 | -8.419841 |  |  |  | 3455.15625 | 4.754584
4177.385742 | -2.63587 |  |  |  |  | 4589.888184 | -6.694845 |  |  |  | 8267.170898 | -8.441737 |  |  |  | 3455.165527 | 4.751847
4177.445313 | -2.660503 |  |  |  |  | 4589.948242 | -6.744112 |  |  |  | 8267.230469 | -8.397945 |  |  |  | 3455.174805 | 4.795639
4177.504883 | -2.704295 |  |  |  |  | 4590.007813 | -6.714005 |  |  |  | 8267.291016 | -8.428052 |  |  |  | 3455.186035 | 4.732688
4177.565918 | -2.726191 |  |  |  |  | 4590.069336 | -6.774219 |  |  |  | 8267.350586 | -8.441737 |  |  |  | 3455.196777 | 4.801113
4177.625488 | -2.750824 |  |  |  |  | 4590.128906 | -6.760533 |  |  |  | 8267.411133 | -8.367838 |  |  |  | 3455.206055 | 4.787428
4177.685059 | -2.802827 |  |  |  |  | 4590.188477 | -6.798851 |  |  |  | 8267.470703 | -8.400682 |  |  |  | 3455.215332 | 4.787428
4177.744629 | -2.843883 |  |  |  |  | 4590.248047 | -6.8098 |  |  |  | 8267.529297 | -8.370575 |  |  |  | 3455.224854 | 4.817535
4177.806152 | -2.912308 |  |  |  |  | 4590.309082 | -6.807063 |  |  |  | 8267.59082 | -8.378786 |  |  |  | 3455.23584 | 4.787428
4177.865234 | -2.92873 |  |  |  |  | 4590.369141 | -6.842644 |  |  |  | 8267.650391 | -8.397945 |  |  |  | 3455.245117 | 4.823009
4177.925293 | -2.986207 |  |  |  |  | 4590.428223 | -6.878225 |  |  |  | 8267.709961 | -8.326783 |  |  |  | 3455.256348 | 4.798376
4177.984863 | -3.040947 |  |  |  |  | 4590.487793 | -6.875488 |  |  |  | 8267.769531 | -8.381523 |  |  |  | 3455.265625 | 4.812061
4178.046387 | -3.049158 |  |  |  |  | 4590.549316 | -6.913805 |  |  |  | 8267.830078 | -8.321309 |  |  |  | 3455.274902 | 4.836694
4178.105957 | -3.09295 |  |  |  |  | 4590.608887 | -6.861803 |  |  |  | 8267.889648 | -8.288465 |  |  |  | 3455.286133 | 4.806587
4178.165527 | -3.14769 |  |  |  |  | 4590.668457 | -6.927491 |  |  |  | 8267.949219 | -8.263832 |  |  |  | 3455.29541 | 4.83122
4178.225098 | -3.207904 |  |  |  |  | 4590.728027 | -6.905595 |  |  |  | 8268.010742 | -8.230988 |  |  |  | 3455.306396 | 4.812061
4178.284668 | -3.210641 |  |  |  |  | 4590.789551 | -6.963072 |  |  |  | 8268.069336 | -8.206355 |  |  |  | 3455.315674 | 4.812061
4178.344727 | -3.243485 |  |  |  |  | 4590.848145 | -7.00139 |  |  |  | 8268.130859 | -8.140667 |  |  |  | 3455.324951 | 4.823009
4178.405762 | -3.31191 |  |  |  |  | 4590.909668 | -6.938439 |  |  |  | 8268.19043 | -8.146141 |  |  |  | 3455.336426 | 4.809324
4178.465332 | -3.320121 |  |  |  |  | 4590.969238 | -7.012338 |  |  |  | 8268.25 | -8.094138 |  |  |  | 3455.345703 | 4.842168
4178.525879 | -3.372124 |  |  |  |  | 4591.028809 | -6.995916 |  |  |  | 8268.30957 | -8.061294 |  |  |  | 3455.35498 | 4.828483
4178.586426 | -3.418653 |  |  |  |  | 4591.088379 | -7.042445 |  |  |  | 8268.370117 | -8.05582 |  |  |  | 3455.365967 | 4.784691
4178.645996 | -3.402231 |  |  |  |  | 4591.147949 | -7.047919 |  |  |  | 8268.429688 | -8.006554 |  |  |  | 3455.375244 | 4.820272
4178.705566 | -3.492552 |  |  |  |  | 4591.208984 | -7.045182 |  |  |  | 8268.489258 | -7.940866 |  |  |  | 3455.386475 | 4.784691
4178.765137 | -3.511711 |  |  |  |  | 4591.268555 | -7.086237 |  |  |  | 8268.549805 | -7.888863 |  |  |  | 3455.395752 | 4.823009
4178.824707 | -3.593821 |  |  |  |  | 4591.328125 | -7.072552 |  |  |  | 8268.610352 | -7.771172 |  |  |  | 3455.405029 | 4.784691
4178.885742 | -3.618454 |  |  |  |  | 4591.389648 | -7.121818 |  |  |  | 8268.669922 | -7.768435 |  |  |  | 3455.41626 | 4.77648
4178.945801 | -3.610243 |  |  |  |  | 4591.449219 | -7.121818 |  |  |  | 8268.729492 | -7.672639 |  |  |  | 3455.425537 | 4.806587
4179.005371 | -3.654035 |  |  |  |  | 4591.508789 | -7.097185 |  |  |  | 8268.791016 | -7.642532 |  |  |  | 3455.434814 | 4.751847
4179.064941 | -3.69509 |  |  |  |  | 4591.568359 | -7.179295 |  |  |  | 8268.850586 | -7.612425 |  |  |  | 3455.446045 | 4.792902
4179.126465 | -3.752567 |  |  |  |  | 4591.62793 | -7.162873 |  |  |  | 8268.910156 | -7.563159 |  |  |  | 3455.455322 | 4.781954
4179.186035 | -3.80457 |  |  |  |  | 4591.688965 | -7.206665 |  |  |  | 8268.969727 | -7.544001 |  |  |  | 3455.466309 | 4.768269
4179.245605 | -3.788148 |  |  |  |  | 4591.748535 | -7.228561 |  |  |  | 8269.029297 | -7.448205 |  |  |  | 3455.475586 | 4.80385
4179.305176 | -3.867521 |  |  |  |  | 4591.808105 | -7.214876 |  |  |  | 8269.09082 | -7.423573 |  |  |  | 3455.484863 | 4.765532
4179.364746 | -3.864784 |  |  |  |  | 4591.869141 | -7.272353 |  |  |  | 8269.150391 | -7.37978 |  |  |  | 3455.496094 | 4.762795
4179.42627 | -3.911314 |  |  |  |  | 4591.928711 | -7.228561 |  |  |  | 8269.209961 | -7.289459 |  |  |  | 3455.505371 | 4.743636
4179.48584 | -3.966053 |  |  |  |  | 4591.988281 | -7.266879 |  |  |  | 8269.269531 | -7.242929 |  |  |  | 3455.516602 | 4.743636
4179.54541 | -3.982476 |  |  |  |  | 4592.047852 | -7.261405 |  |  |  | 8269.330078 | -7.193664 |  |  |  | 3455.525879 | 4.746373
4179.60498 | -4.045427 |  |  |  |  | 4592.109375 | -7.277827 |  |  |  | 8269.389648 | -7.100606 |  |  |  | 3455.5354 | 4.729951
4179.666504 | -4.053638 |  |  |  |  | 4592.168457 | -7.32983 |  |  |  | 8269.449219 | -7.070498 |  |  |  | 3455.545166 | 4.74911
4179.726074 | -4.113852 |  |  |  |  | 4592.228027 | -7.294249 |  |  |  | 8269.510742 | -7.004811 |  |  |  | 3455.556152 | 4.708055
4179.785645 | -4.111115 |  |  |  |  | 4592.289551 | -7.343515 |  |  |  | 8269.571289 | -7.004811 |  |  |  | 3455.566895 | 4.683422
4179.845215 | -4.122063 |  |  |  |  | 4592.349121 | -7.381833 |  |  |  | 8269.629883 | -6.906279 |  |  |  | 3455.576416 | 4.705318
4179.904785 | -4.239754 |  |  |  |  | 4592.408691 | -7.373622 |  |  |  | 8269.69043 | -6.848802 |  |  |  | 3455.584961 | 4.664263
4179.966797 | -4.217858 |  |  |  |  | 4592.469238 | -7.387307 |  |  |  | 8269.750977 | -6.818695 |  |  |  | 3455.594971 | 4.69437
4180.025391 | -4.28902 |  |  |  |  | 4592.528809 | -7.376359 |  |  |  | 8269.810547 | -6.744795 |  |  |  | 3455.606201 | 4.672474
4180.085938 | -4.305442 |  |  |  |  | 4592.588379 | -7.433836 |  |  |  | 8269.870117 | -6.717425 |  |  |  | 3455.615479 | 4.628682
4180.145508 | -4.357445 |  |  |  |  | 4592.647949 | -7.431099 |  |  |  | 8269.929688 | -6.654474 |  |  |  | 3455.626465 | 4.680685
4180.205078 | -4.390289 |  |  |  |  | 4592.709473 | -7.447521 |  |  |  | 8269.990234 | -6.596997 |  |  |  | 3455.635742 | 4.620471
4180.265137 | -4.403974 |  |  |  |  | 4592.769043 | -7.491313 |  |  |  | 8270.050781 | -6.553205 |  |  |  | 3455.64502 | 4.650578
4180.324707 | -4.455977 |  |  |  |  | 4592.82959 | -7.480365 |  |  |  | 8270.110352 | -6.490254 |  |  |  | 3455.65625 | 4.63963
4180.385742 | -4.494295 |  |  |  |  | 4592.88916 | -7.491313 |  |  |  | 8270.169922 | -6.443725 |  |  |  | 3455.665527 | 4.617734
4180.445313 | -4.491558 |  |  |  |  | 4592.94873 | -7.524158 |  |  |  | 8270.229492 | -6.367089 |  |  |  | 3455.674805 | 4.609523
4180.504883 | -4.554509 |  |  |  |  | 4593.008789 | -7.510472 |  |  |  | 8270.290039 | -6.301401 |  |  |  | 3455.686035 | 4.573942
4180.566406 | -4.56272 |  |  |  |  | 4593.067871 | -7.551527 |  |  |  | 8270.349609 | -6.260346 |  |  |  | 3455.695313 | 4.593101
4180.625977 | -4.633882 |  |  |  |  | 4593.129395 | -7.557001 |  |  |  | 8270.411133 | -6.164551 |  |  |  | 3455.706299 | 4.568468
4180.685547 | -4.636619 |  |  |  |  | 4593.188965 | -7.565212 |  |  |  | 8270.470703 | -6.137181 |  |  |  | 3455.71582 | 4.55752
4180.745117 | -4.694096 |  |  |  |  | 4593.248535 | -7.609004 |  |  |  | 8270.530273 | -6.071493 |  |  |  | 3455.725098 | 4.571205
4180.804688 | -4.729677 |  |  |  |  | 4593.308105 | -7.598056 |  |  |  | 8270.589844 | -6.024964 |  |  |  | 3455.736084 | 4.55752
4180.866211 | -4.759784 |  |  |  |  | 4593.369629 | -7.661007 |  |  |  | 8270.650391 | -5.99212 |  |  |  | 3455.745361 | 4.55752
4180.925781 | -4.817261 |  |  |  |  | 4593.428223 | -7.609004 |  |  |  | 8270.709961 | -5.879903 |  |  |  | 3455.756592 | 4.53015
4180.985352 | -4.858316 |  |  |  |  | 4593.487793 | -7.652797 |  |  |  | 8270.769531 | -5.877166 |  |  |  | 3455.765869 | 4.483621
4181.044922 | -4.852842 |  |  |  |  | 4593.549316 | -7.682903 |  |  |  | 8270.831055 | -5.838848 |  |  |  | 3455.775146 | 4.510991
4181.106445 | -4.915793 |  |  |  |  | 4593.608887 | -7.65006 |  |  |  | 8270.890625 | -5.748527 |  |  |  | 3455.786377 | 4.472673
4181.166016 | -4.926742 |  |  |  |  | 4593.668457 | -7.710274 |  |  |  | 8270.949219 | -5.732104 |  |  |  | 3455.795654 | 4.494569
4181.225586 | -4.986956 |  |  |  |  | 4593.728027 | -7.669218 |  |  |  | 8271.010742 | -5.639046 |  |  |  | 3455.804932 | 4.467199
4181.285156 | -5.014326 |  |  |  |  | 4593.789063 | -7.734906 |  |  |  | 8271.070313 | -5.606203 |  |  |  | 3455.816162 | 4.428881
4181.346191 | -5.041696 |  |  |  |  | 4593.849121 | -7.732169 |  |  |  | 8271.129883 | -5.540514 |  |  |  | 3455.825439 | 4.428881
4181.407227 | -5.123806 |  |  |  |  | 4593.908691 | -7.715748 |  |  |  | 8271.189453 | -5.491248 |  |  |  | 3455.836426 | 4.382352
4181.466309 | -5.10191 |  |  |  |  | 4593.968262 | -7.751328 |  |  |  | 8271.250977 | -5.450193 |  |  |  | 3455.845947 | 4.401511
4181.525879 | -5.170335 |  |  |  |  | 4594.027832 | -7.756803 |  |  |  | 8271.30957 | -5.346187 |  |  |  | 3455.85498 | 4.360456
4181.585449 | -5.189494 |  |  |  |  | 4594.089355 | -7.789646 |  |  |  | 8271.371094 | -5.348924 |  |  |  | 3455.866211 | 4.360456
4181.64502 | -5.225075 |  |  |  |  | 4594.148438 | -7.803331 |  |  |  | 8271.430664 | -5.277762 |  |  |  | 3455.875732 | 4.371404
4181.706543 | -5.298974 |  |  |  |  | 4594.208008 | -7.822491 |  |  |  | 8271.490234 | -5.195652 |  |  |  | 3455.88501 | 4.324875
4181.766113 | -5.288026 |  |  |  |  | 4594.269531 | -7.84986 |  |  |  | 8271.549805 | -5.192915 |  |  |  | 3455.895996 | 4.308453
4181.825195 | -5.337292 |  |  |  |  | 4594.329102 | -7.822491 |  |  |  | 8271.609375 | -5.080698 |  |  |  | 3455.905273 | 4.308453
4181.884766 | -5.34824 |  |  |  |  | 4594.388672 | -7.874494 |  |  |  | 8271.669922 | -5.080698 |  |  |  | 3455.916504 | 4.300241
4181.946289 | -5.386558 |  |  |  |  | 4594.448242 | -7.874494 |  |  |  | 8271.731445 | -5.012273 |  |  |  | 3455.925781 | 4.286557
4182.005859 | -5.446772 |  |  |  |  | 4594.507813 | -7.879968 |  |  |  | 8271.791016 | -4.943848 |  |  |  | 3455.935059 | 4.240027
4182.06543 | -5.427613 |  |  |  |  | 4594.569336 | -7.912811 |  |  |  | 8271.850586 | -4.921952 |  |  |  | 3455.946289 | 4.248239
4182.125 | -5.515197 |  |  |  |  | 4594.628906 | -7.9046 |  |  |  | 8271.913086 | -4.845315 |  |  |  | 3455.955566 | 4.215394
4182.186523 | -5.509723 |  |  |  |  | 4594.688477 | -7.915548 |  |  |  | 8271.970703 | -4.790576 |  |  |  | 3455.964844 | 4.215394
4182.246094 | -5.558989 |  |  |  |  | 4594.748047 | -7.934708 |  |  |  | 8272.030273 | -4.724887 |  |  |  | 3455.977295 | 4.196236
4182.304688 | -5.597307 |  |  |  |  | 4594.808594 | -7.942919 |  |  |  | 8272.089844 | -4.659199 |  |  |  | 3455.984863 | 4.152443
4182.365723 | -5.610992 |  |  |  |  | 4594.869629 | -7.95113 |  |  |  | 8272.149414 | -4.642777 |  |  |  | 3455.996094 | 4.17434
4182.425293 | -5.687628 |  |  |  |  | 4594.929199 | -7.923759 |  |  |  | 8272.210938 | -4.574352 |  |  |  | 3456.006348 | 4.141496
4182.484863 | -5.665732 |  |  |  |  | 4594.98877 | -7.992185 |  |  |  | 8272.270508 | -4.541508 |  |  |  | 3456.015625 | 4.105915
4182.546387 | -5.709524 |  |  |  |  | 4595.04834 | -7.978499 |  |  |  | 8272.330078 | -4.467609 |  |  |  | 3456.024902 | 4.114126
4182.605957 | -5.764264 |  |  |  |  | 4595.10791 | -7.989448 |  |  |  | 8272.389648 | -4.390973 |  |  |  | 3456.036133 | 4.075808
4182.665527 | -5.761527 |  |  |  |  | 4595.168945 | -8.055136 |  |  |  | 8272.449219 | -4.380025 |  |  |  | 3456.04541 | 4.092229
4182.725098 | -5.8409 |  |  |  |  | 4595.228516 | -8.011344 |  |  |  | 8272.510742 | -4.306126 |  |  |  | 3456.056641 | 4.053912
4182.784668 | -5.819005 |  |  |  |  | 4595.288574 | -8.066084 |  |  |  | 8272.570313 | -4.262334 |  |  |  | 3456.065918 | 4.026541
4182.846191 | -5.898377 |  |  |  |  | 4595.349609 | -8.055136 |  |  |  | 8272.630859 | -4.22949 |  |  |  | 3456.075195 | 4.053912
4182.904785 | -5.89564 |  |  |  |  | 4595.40918 | -8.055136 |  |  |  | 8272.689453 | -4.150117 |  |  |  | 3456.086182 | 4.015594
4182.966309 | -5.961329 |  |  |  |  | 4595.46875 | -8.093453 |  |  |  | 8272.75 | -4.144643 |  |  |  | 3456.095703 | 4.012856
4183.024902 | -5.958591 |  |  |  |  | 4595.52832 | -8.09619 |  |  |  | 8272.80957 | -4.059796 |  |  |  | 3456.10498 | 3.971801
4183.086426 | -6.002384 |  |  |  |  | 4595.587891 | -8.109876 |  |  |  | 8272.871094 | -4.032426 |  |  |  | 3456.116211 | 3.952642
4183.145996 | -6.057124 |  |  |  |  | 4595.649414 | -8.101665 |  |  |  | 8272.930664 | -4.007793 |  |  |  | 3456.125488 | 3.96359
4183.205566 | -6.07902 |  |  |  |  | 4595.708984 | -8.077032 |  |  |  | 8272.990234 | -3.920209 |  |  |  | 3456.136475 | 3.90064
4183.265137 | -6.117338 |  |  |  |  | 4595.768555 | -8.137246 |  |  |  | 8273.049805 | -3.906524 |  |  |  | 3456.145752 | 3.930747
4183.324707 | -6.163867 |  |  |  |  | 4595.828613 | -8.112613 |  |  |  | 8273.110352 | -3.805254 |  |  |  | 3456.155273 | 3.903376
4183.38623 | -6.158393 |  |  |  |  | 4595.888184 | -8.181038 |  |  |  | 8273.169922 | -3.780622 |  |  |  | 3456.16626 | 3.848636
4183.445801 | -6.229555 |  |  |  |  | 4595.947754 | -8.159142 |  |  |  | 8273.229492 | -3.731356 |  |  |  | 3456.175537 | 3.873269
4183.504883 | -6.232292 |  |  |  |  | 4596.009277 | -8.159142 |  |  |  | 8273.291016 | -3.638298 |  |  |  | 3456.184814 | 3.807581
4183.566406 | -6.289769 |  |  |  |  | 4596.068848 | -8.189249 |  |  |  | 8273.350586 | -3.621875 |  |  |  | 3456.196045 | 3.813055
4183.625977 | -6.344509 |  |  |  |  | 4596.128418 | -8.153667 |  |  |  | 8273.410156 | -3.545239 |  |  |  | 3456.205322 | 3.788422
4183.685547 | -6.344509 |  |  |  |  | 4596.189453 | -8.186512 |  |  |  | 8273.469727 | -3.490499 |  |  |  | 3456.216553 | 3.752841
4183.745117 | -6.421145 |  |  |  |  | 4596.249023 | -8.19746 |  |  |  | 8273.529297 | -3.47134 |  |  |  | 3456.22583 | 3.752841
4183.805664 | -6.4622 |  |  |  |  | 4596.308594 | -8.208408 |  |  |  | 8273.59082 | -3.381019 |  |  |  | 3456.235107 | 3.714523
4183.867676 | -6.456726 |  |  |  |  | 4596.368164 | -8.222093 |  |  |  | 8273.649414 | -3.372808 |  |  |  | 3456.246338 | 3.728208
4183.924805 | -6.492307 |  |  |  |  | 4596.429688 | -8.189249 |  |  |  | 8273.710938 | -3.329016 |  |  |  | 3456.255615 | 3.695364
4183.986328 | -6.525151 |  |  |  |  | 4596.48877 | -8.290518 |  |  |  | 8273.770508 | -3.246906 |  |  |  | 3456.264893 | 3.665257
4184.045898 | -6.582628 |  |  |  |  | 4596.548828 | -8.235778 |  |  |  | 8273.830078 | -3.227747 |  |  |  | 3456.276123 | 3.665257
4184.105469 | -6.588102 |  |  |  |  | 4596.669922 | -8.290518 |  |  |  | 8273.889648 | -3.137426 |  |  |  | 3456.2854 | 3.621465
4184.165039 | -6.615472 |  |  |  |  | 4596.790527 | -8.268622 |  |  |  | 8273.950195 | -3.137426 |  |  |  | 3456.296387 | 3.626939
4184.226563 | -6.672949 |  |  |  |  | 4596.90918 | -8.298729 |  |  |  | 8274.009766 | -3.06079 |  |  |  | 3456.305664 | 3.605043
4184.286133 | -6.651053 |  |  |  |  | 4597.030273 | -8.304203 |  |  |  | 8274.069336 | -3.027946 |  |  |  | 3456.316162 | 3.566725
4184.345703 | -6.722215 |  |  |  |  | 4597.149414 | -8.317888 |  |  |  | 8274.130859 | -2.970469 |  |  |  | 3456.326904 | 3.577673
4184.405273 | -6.741374 |  |  |  |  | 4597.27002 | -8.36168 |  |  |  | 8274.19043 | -2.899307 |  |  |  | 3456.337646 | 3.531144
4184.464844 | -6.793377 |  |  |  |  | 4597.38916 | -8.367154 |  |  |  | 8274.25 | -2.899307 |  |  |  | 3456.345459 | 3.547566
4184.526855 | -6.853591 |  |  |  |  | 4597.510254 | -8.356206 |  |  |  | 8274.310547 | -2.833619 |  |  |  | 3456.356201 | 3.490089
4184.585449 | -6.828959 |  |  |  |  | 4597.629395 | -8.353469 |  |  |  | 8274.370117 | -2.751509 |  |  |  | 3456.365479 | 3.473667
4184.64502 | -6.938438 |  |  |  |  | 4597.749512 | -8.372628 |  |  |  | 8274.429688 | -2.713191 |  |  |  | 3456.375 | 3.473667
4184.706543 | -6.894646 |  |  |  |  | 4597.870605 | -8.421894 |  |  |  | 8274.489258 | -2.631081 |  |  |  | 3456.385986 | 3.407979
4184.766113 | -6.932964 |  |  |  |  | 4597.989746 | -8.413683 |  |  |  | 8274.549805 | -2.628344 |  |  |  | 3456.395264 | 3.41619
4184.825195 | -6.984967 |  |  |  |  | 4598.108887 | -8.408209 |  |  |  | 8274.611328 | -2.579077 |  |  |  | 3456.406494 | 3.372398
4184.885742 | -7.004127 |  |  |  |  | 4598.229492 | -8.402735 |  |  |  | 8274.670898 | -2.502441 |  |  |  | 3456.415771 | 3.355976
4184.945313 | -7.069815 |  |  |  |  | 4598.350586 | -8.424631 |  |  |  | 8274.729492 | -2.472334 |  |  |  | 3456.425049 | 3.36145
4185.004883 | -7.039708 |  |  |  |  | 4598.469238 | -8.460212 |  |  |  | 8274.791016 | -2.379276 |  |  |  | 3456.436279 | 3.309447
4185.066406 | -7.094447 |  |  |  |  | 4598.589844 | -8.476634 |  |  |  | 8274.850586 | -2.382013 |  |  |  | 3456.445557 | 3.331343
4185.125977 | -7.132766 |  |  |  |  | 4598.709961 | -8.438316 |  |  |  | 8274.910156 | -2.288955 |  |  |  | 3456.454834 | 3.276603
4185.185547 | -7.146451 |  |  |  |  | 4598.829102 | -8.441053 |  |  |  | 8274.969727 | -2.242426 |  |  |  | 3456.466064 | 3.262918
4185.245117 | -7.212139 |  |  |  |  | 4598.950195 | -8.446527 |  |  |  | 8275.029297 | -2.223267 |  |  |  | 3456.475342 | 3.262918
4185.304688 | -7.212139 |  |  |  |  | 4599.069336 | -8.476634 |  |  |  | 8275.089844 | -2.132946 |  |  |  | 3456.486328 | 3.221863
4185.366211 | -7.269616 |  |  |  |  | 4599.19043 | -8.501267 |  |  |  | 8275.149414 | -2.141157 |  |  |  | 3456.495605 | 3.2246
4185.425781 | -7.294249 |  |  |  |  | 4599.30957 | -8.490319 |  |  |  | 8275.210938 | -2.050836 |  |  |  | 3456.505127 | 3.210915
4185.485352 | -7.310671 |  |  |  |  | 4599.430176 | -8.449265 |  |  |  | 8275.270508 | -2.015255 |  |  |  | 3456.516113 | 3.147964
4185.545898 | -7.359937 |  |  |  |  | 4599.549316 | -8.495793 |  |  |  | 8275.330078 | -1.976937 |  |  |  | 3456.525391 | 3.158912
4185.605469 | -7.368148 |  |  |  |  | 4599.67041 | -8.514952 |  |  |  | 8275.389648 | -1.89209 |  |  |  | 3456.536621 | 3.109645
4185.665039 | -7.38457 |  |  |  |  | 4599.791992 | -8.512216 |  |  |  | 8275.449219 | -1.875668 |  |  |  | 3456.545898 | 3.101435
4185.726074 | -7.450258 |  |  |  |  | 4599.910156 | -8.501267 |  |  |  | 8275.510742 | -1.820928 |  |  |  | 3456.555176 | 3.082275
4185.785156 | -7.431099 |  |  |  |  | 4600.029297 | -8.495793 |  |  |  | 8275.570313 | -1.738818 |  |  |  | 3456.566406 | 3.03301
4185.844727 | -7.480365 |  |  |  |  | 4600.150391 | -8.517689 |  |  |  | 8275.629883 | -1.725133 |  |  |  | 3456.575684 | 3.052168
4185.90625 | -7.502261 |  |  |  |  | 4600.269531 | -8.539585 |  |  |  | 8275.689453 | -1.659445 |  |  |  | 3456.584961 | 2.991954
4185.96582 | -7.559738 |  |  |  |  | 4600.390625 | -8.542322 |  |  |  | 8275.750977 | -1.626601 |  |  |  | 3456.596191 | 2.997428
4186.025391 | -7.565212 |  |  |  |  | 4600.510742 | -8.528637 |  |  |  | 8275.810547 | -1.555439 |  |  |  | 3456.605469 | 2.956373
4186.084961 | -7.578897 |  |  |  |  | 4600.629395 | -8.523163 |  |  |  | 8275.870117 | -1.530806 |  |  |  | 3456.616455 | 2.934477
4186.146484 | -7.68564 |  |  |  |  | 4600.750488 | -8.5259 |  |  |  | 8275.929688 | -1.492487 |  |  |  | 3456.625732 | 2.950899
4186.206055 | -7.663744 |  |  |  |  | 4600.870605 | -8.57243 |  |  |  | 8275.989258 | -1.424062 |  |  |  | 3456.63501 | 2.898896
4186.265625 | -7.702063 |  |  |  |  | 4600.989258 | -8.57243 |  |  |  | 8276.050781 | -1.388481 |  |  |  | 3456.646484 | 2.887949
4186.325195 | -7.688377 |  |  |  |  | 4601.110352 | -8.55327 |  |  |  | 8276.110352 | -1.339215 |  |  |  | 3456.655762 | 2.84963
4186.384766 | -7.734906 |  |  |  |  | 4601.229492 | -8.539585 |  |  |  | 8276.169922 | -1.303634 |  |  |  | 3456.665039 | 2.816786
4186.446289 | -7.792383 |  |  |  |  | 4601.350586 | -8.547796 |  |  |  | 8276.229492 | -1.262579 |  |  |  | 3456.676514 | 2.819523
4186.505859 | -7.778698 |  |  |  |  | 4601.470703 | -8.542322 |  |  |  | 8276.291016 | -1.191417 |  |  |  | 3456.686035 | 2.76752
4186.565918 | -7.863545 |  |  |  |  | 4601.589355 | -8.57243 |  |  |  | 8276.350586 | -1.185943 |  |  |  | 3456.694824 | 2.764783
4186.625 | -7.852597 |  |  |  |  | 4601.710449 | -8.545059 |  |  |  | 8276.410156 | -1.10657 |  |  |  | 3456.705566 | 2.726465
4186.686523 | -7.860808 |  |  |  |  | 4601.82959 | -8.550533 |  |  |  | 8276.469727 | -1.087411 |  |  |  | 3456.716309 | 2.696358
4186.746094 | -7.948392 |  |  |  |  | 4601.950195 | -8.536848 |  |  |  | 8276.532227 | -1.062778 |  |  |  | 3456.727051 | 2.707306
4186.805664 | -7.918285 |  |  |  |  | 4602.069336 | -8.564219 |  |  |  | 8276.59082 | -1.002564 |  |  |  | 3456.734863 | 2.641618
4186.865234 | -8.000396 |  |  |  |  | 4602.19043 | -8.58064 |  |  |  | 8276.650391 | -0.964246 |  |  |  | 3456.745605 | 2.663514
4186.924805 | -7.994922 |  |  |  |  | 4602.30957 | -8.523163 |  |  |  | 8276.709961 | -0.909506 |  |  |  | 3456.756104 | 2.627933
4186.984863 | -8.044188 |  |  |  |  | 4602.429688 | -8.539585 |  |  |  | 8276.769531 | -0.865714 |  |  |  | 3456.765381 | 2.606037
4187.04541 | -8.071557 |  |  |  |  | 4602.549316 | -8.542322 |  |  |  | 8276.833008 | -0.862977 |  |  |  | 3456.776611 | 2.6033
4187.10498 | -8.055136 |  |  |  |  | 4602.669434 | -8.575167 |  |  |  | 8276.889648 | -0.767182 |  |  |  | 3456.785889 | 2.532138
4187.166504 | -8.120824 |  |  |  |  | 4602.789551 | -8.561481 |  |  |  | 8276.949219 | -0.761708 |  |  |  | 3456.795166 | 2.554034
4187.226074 | -8.131771 |  |  |  |  | 4602.910645 | -8.536848 |  |  |  | 8277.010742 | -0.69602 |  |  |  | 3456.806396 | 2.510242
4187.285645 | -8.145456 |  |  |  |  | 4603.029785 | -8.504004 |  |  |  | 8277.070313 | -0.644017 |  |  |  | 3456.815674 | 2.46645
4187.345215 | -8.191986 |  |  |  |  | 4603.148926 | -8.542322 |  |  |  | 8277.129883 | -0.616647 |  |  |  | 3456.824951 | 2.480135
4187.404785 | -8.208407 |  |  |  |  | 4603.269531 | -8.569693 |  |  |  | 8277.189453 | -0.545485 |  |  |  | 3456.836182 | 2.441817
4187.466309 | -8.274096 |  |  |  |  | 4603.389648 | -8.577903 |  |  |  | 8277.250977 | -0.509904 |  |  |  | 3456.845459 | 2.460976
4187.525879 | -8.235778 |  |  |  |  | 4603.510742 | -8.512216 |  |  |  | 8277.310547 | -0.490744 |  |  |  | 3456.856445 | 2.406236
4187.585449 | -8.282307 |  |  |  |  | 4603.629883 | -8.536848 |  |  |  | 8277.370117 | -0.441478 |  |  |  | 3456.865967 | 2.359707
4187.64502 | -8.356206 |  |  |  |  | 4603.749023 | -8.520426 |  |  |  | 8277.429688 | -0.416845 |  |  |  | 3456.875244 | 2.373392
4187.706543 | -8.320624 |  |  |  |  | 4603.870117 | -8.547796 |  |  |  | 8277.489258 | -0.34842 |  |  |  | 3456.88623 | 2.294019
4187.765625 | -8.408209 |  |  |  |  | 4603.989258 | -8.566956 |  |  |  | 8277.550781 | -0.340209 |  |  |  | 3456.895508 | 2.299493
4187.825684 | -8.402735 |  |  |  |  | 4604.110352 | -8.536848 |  |  |  | 8277.610352 | -0.285469 |  |  |  | 3456.906738 | 2.255701
4187.884766 | -8.449264 |  |  |  |  | 4604.229004 | -8.517689 |  |  |  | 8277.669922 | -0.260836 |  |  |  | 3456.916016 | 2.225594
4187.944824 | -8.430105 |  |  |  |  | 4604.350098 | -8.542322 |  |  |  | 8277.729492 | -0.244414 |  |  |  | 3456.925293 | 2.239279
4188.005859 | -8.47116 |  |  |  |  | 4604.469238 | -8.545059 |  |  |  | 8277.791016 | -0.170515 |  |  |  | 3456.936523 | 2.181802
4188.06543 | -8.523163 |  |  |  |  | 4604.589844 | -8.528637 |  |  |  | 8277.850586 | -0.167778 |  |  |  | 3456.945801 | 2.181802
4188.125488 | -8.514952 |  |  |  |  | 4604.708984 | -8.536848 |  |  |  | 8277.910156 | -0.107564 |  |  |  | 3456.955078 | 2.13801
4188.186523 | -8.564218 |  |  |  |  | 4604.829102 | -8.509479 |  |  |  | 8277.970703 | -0.091142 |  |  |  | 3456.966064 | 2.11064
4188.244629 | -8.613484 |  |  |  |  | 4604.829102 | -8.509479 |  |  |  | 8278.030273 | -0.061035 |  |  |  | 3456.975586 | 2.127062
4188.305176 | -8.60801 | [9 empty] | 8278.089844 | 0.029286 |  |  |  | 3456.984863 | 2.0559
4188.364746 | -8.665487 | [9 empty] | 8278.149414 | 0.004653 |  |  |  | 3456.996094 | 2.066848
4188.42627 | -8.646328 | [9 empty] | 8278.210938 | 0.032023 |  |  |  | 3457.005371 | 2.001159
4188.48584 | -8.684646 | [9 empty] | 8278.270508 | 0.092237 |  |  |  | 3457.016357 | 1.968315
4188.547363 | -8.747597 | [9 empty] | 8278.330078 | 0.092237 |  |  |  | 3457.025635 | 2.003896
4188.605957 | -8.739387 | [9 empty] | 8278.389648 | 0.152451 |  |  |  | 3457.034912 | 1.938208
4188.665527 | -8.799601 | [9 empty] | 8278.449219 | 0.149714 |  |  |  | 3457.046143 | 1.92726
4188.725098 | -8.777704 | [9 empty] | 8278.510742 | 0.201717 |  |  |  | 3457.05542 | 1.910838
4188.784668 | -8.835181 | [9 empty] | 8278.570313 | 0.245509 |  |  |  | 3457.06665 | 1.861572
4188.846191 | -8.857078 | [9 empty] | 8278.629883 | 0.240035 |  |  |  | 3457.075928 | 1.858835
4188.905762 | -8.846129 | [9 empty] | 8278.691406 | 0.302986 |  |  |  | 3457.085205 | 1.804095
4188.965332 | -8.911818 | [9 empty] | 8278.750977 | 0.316671 |  |  |  | 3457.096436 | 1.812306
4189.024902 | -8.898132 | [9 empty] | 8278.810547 | 0.344041 |  |  |  | 3457.105713 | 1.798621
4189.086426 | -8.941924 | [9 empty] | 8278.870117 | 0.396044 |  |  |  | 3457.11499 | 1.76304
4189.145996 | -8.958346 | [9 empty] | 8278.929688 | 0.385096 |  |  |  | 3457.126221 | 1.76304
4189.205566 | -8.972032 | [9 empty] | 8278.989258 | 0.415203 |  |  |  | 3457.135498 | 1.702826
4189.265137 | -9.051404 | [9 empty] | 8279.050781 | 0.423414 |  |  |  | 3457.146729 | 1.689141
4189.325684 | -9.002138 | [9 empty] | 8279.110352 | 0.442573 |  |  |  | 3457.156006 | 1.678193
4189.385254 | -9.062352 | [9 empty] | 8279.169922 | 0.50005 |  |  |  | 3457.165283 | 1.642612
4189.444824 | -9.048668 | [9 empty] | 8279.229492 | 0.478154 |  |  |  | 3457.174805 | 1.631664
4189.506348 | -9.078774 | [9 empty] | 8279.291016 | 0.543843 |  |  |  | 3457.185547 | 1.587872
4189.566406 | -9.133514 | [9 empty] | 8279.350586 | 0.560265 |  |  |  | 3457.196289 | 1.574187
4189.625977 | -9.117092 | [9 empty] | 8279.410156 | 0.57395 |  |  |  | 3457.207031 | 1.530395
4189.685547 | -9.166359 | [9 empty] | 8279.469727 | 0.60132 |  |  |  | 3457.214844 | 1.533132
4189.745117 | -9.1472 | [9 empty] | 8279.529297 | 0.606794 |  |  |  | 3457.225342 | 1.508499
4189.804688 | -9.185517 | [9 empty] | 8279.589844 | 0.639638 |  |  |  | 3457.236328 | 1.459233
4189.865723 | -9.204677 | [9 empty] | 8279.650391 | 0.650586 |  |  |  | 3457.245605 | 1.483866
4189.925293 | -9.221099 | [9 empty] | 8279.709961 | 0.667008 |  |  |  | 3457.255127 | 1.453759
4189.984863 | -9.267628 | [9 empty] | 8279.769531 | 0.705326 |  |  |  | 3457.266113 | 1.426389
4190.044922 | -9.221099 | [9 empty] | 8279.831055 | 0.702589 |  |  |  | 3457.275391 | 1.431863
4190.106445 | -9.275839 | [9 empty] | 8279.890625 | 0.76554 |  |  |  | 3457.286621 | 1.35249
4190.165527 | -9.327842 | [9 empty] | 8279.949219 | 0.740907 |  |  |  | 3457.295898 | 1.349753
4190.225586 | -9.316894 | [9 empty] | 8280.009766 | 0.762803 |  |  |  | 3457.305176 | 1.322383
4190.284668 | -9.374371 | [9 empty] | 8280.070313 | 0.812069 |  |  |  | 3457.316406 | 1.295013
4190.344727 | -9.363422 | [9 empty] | 8280.129883 | 0.803858 |  |  |  | 3457.325684 | 1.303224
4190.405762 | -9.388056 | [9 empty] | 8280.189453 | 0.853124 |  |  |  | 3457.334961 | 1.237536
4190.464844 | -9.418162 | [9 empty] | 8280.25 | 0.836702 |  |  |  | 3457.346191 | 1.24301
4190.526367 | -9.434585 | [9 empty] | 8280.30957 | 0.836702 |  |  |  | 3457.355469 | 1.207429
4190.585449 | -9.489325 | [9 empty] | 8280.371094 | 0.891442 |  |  |  | 3457.366455 | 1.155426
4190.645508 | -9.445533 | [9 empty] | 8280.430664 | 0.87502 |  |  |  | 3457.375732 | 1.144478
4190.705078 | -9.481113 | [9 empty] | 8280.490234 | 0.927023 |  |  |  | 3457.38501 | 1.100686
4190.764648 | -9.516695 | [9 empty] | 8280.549805 | 0.907864 |  |  |  | 3457.39624 | 1.122582
4190.825684 | -9.508484 | [9 empty] | 8280.609375 | 0.924286 |  |  |  | 3457.405518 | 1.095212
4190.885254 | -9.601542 | [9 empty] | 8280.670898 | 0.940708 |  |  |  | 3457.414795 | 1.045946
4190.944824 | -9.544065 | [9 empty] | 8280.730469 | 0.940708 |  |  |  | 3457.426025 | 1.021313
4191.006348 | -9.615227 | [9 empty] | 8280.790039 | 0.992711 |  |  |  | 3457.435303 | 0.985732
4191.06543 | -9.642597 | [9 empty] | 8280.849609 | 0.981763 |  |  |  | 3457.446533 | 0.988469
4191.125 | -9.61249 | [9 empty] | 8280.910156 | 0.987237 |  |  |  | 3457.455811 | 0.96931
4191.186523 | -9.669967 | [9 empty] | 8280.970703 | 1.031029 |  |  |  | 3457.465088 | 0.911832
4191.244629 | -9.656282 | [9 empty] | 8281.030273 | 1.009133 |  |  |  | 3457.476318 | 0.928254
4191.305176 | -9.713759 | [9 empty] | 8281.089844 | 1.036503 |  |  |  | 3457.485596 | 0.865303
4191.364746 | -9.719234 | [9 empty] | 8281.149414 | 1.036503 |  |  |  | 3457.494873 | 0.892673
4191.42627 | -9.711022 | [9 empty] | 8281.210938 | 1.03924 |  |  |  | 3457.505859 | 0.846144
4191.48584 | -9.754814 | [9 empty] | 8281.270508 | 1.074821 |  |  |  | 3457.515137 | 0.829722
4191.54541 | -9.763025 | [9 empty] | 8281.330078 | 1.033766 |  |  |  | 3457.526611 | 0.8133
4191.60498 | -9.795869 | [9 empty] | 8281.389648 | 1.091243 |  |  |  | 3457.5354 | 0.766771
4191.666504 | -9.801343 | [9 empty] | 8281.449219 | 1.052925 |  |  |  | 3457.546143 | 0.755823
4191.726074 | -9.820502 | [9 empty] | 8281.509766 | 1.077558 |  |  |  | 3457.55542 | 0.712031
4191.785645 | -9.891665 | [9 empty] | 8281.569336 | 1.099454 |  |  |  | 3457.566162 | 0.690135
4191.846191 | -9.85882 | [9 empty] | 8281.630859 | 1.074821 |  |  |  | 3457.575439 | 0.684661
4191.904785 | -9.888927 | [9 empty] | 8281.69043 | 1.085769 |  |  |  | 3457.586426 | 0.657291
4191.966309 | -9.938193 | [9 empty] | 8281.75 | 1.088506 |  |  |  | 3457.595703 | 0.660028
4192.025879 | -9.946404 | [9 empty] | 8281.80957 | 1.083032 |  |  |  | 3457.60498 | 0.613499
4192.085449 | -9.96009 | [9 empty] | 8281.871094 | 1.107665 |  |  |  | 3457.616211 | 0.580655
4192.14502 | -9.943667 | [9 empty] | 8281.930664 | 1.099454 |  |  |  | 3457.625488 | 0.610762
4192.206543 | -10.01483 | [9 empty] | 8281.990234 | 1.132298 |  |  |  | 3457.63501 | 0.558759
4192.26709 | -10.031251 | [9 empty] | 8282.049805 | 1.118613 |  |  |  | 3457.645996 | 0.5396
4192.326172 | -10.012093 | [9 empty] | 8282.110352 | 1.072084 |  |  |  | 3457.655273 | 0.520441
4192.385742 | -10.066833 | [9 empty] | 8282.169922 | 1.145983 |  |  |  | 3457.666504 | 0.482123
4192.445313 | -10.039462 | [9 empty] | 8282.229492 | 1.096717 |  |  |  | 3457.675781 | 0.490334
4192.504883 | -10.083255 | [9 empty] | 8282.290039 | 1.137772 |  |  |  | 3457.685059 | 0.443805
4192.566406 | -10.094202 | [9 empty] | 8282.349609 | 1.099454 |  |  |  | 3457.696289 | 0.432857
4192.625977 | -10.094202 | [9 empty] | 8282.411133 | 1.102191 |  |  |  | 3457.705566 | 0.408224
4192.685547 | -10.148943 | [9 empty] | 8282.470703 | 1.135035 |  |  |  | 3457.714844 | 0.378117
4192.745117 | -10.140732 | [9 empty] | 8282.530273 | 1.107665 |  |  |  | 3457.72583 | 0.378117
4192.805664 | -10.176312 | [9 empty] | 8282.589844 | 1.132298 |  |  |  | 3457.735107 | 0.309692
4192.864746 | -10.151679 | [9 empty] | 8282.649414 | 1.137772 |  |  |  | 3457.746338 | 0.326114
4192.925781 | -10.181787 | [9 empty] | 8282.710938 | 1.099454 |  |  |  | 3457.755615 | 0.309692
4192.98584 | -10.236526 | [9 empty] | 8282.770508 | 1.151457 |  |  |  | 3457.764893 | 0.257689
4193.044922 | -10.187261 | [9 empty] | 8282.830078 | 1.091243 |  |  |  | 3457.776123 | 0.241267
4193.106445 | -10.269371 | [9 empty] | 8282.889648 | 1.118613 |  |  |  | 3457.7854 | 0.189264
4193.166016 | -10.252949 | [9 empty] | 8282.950195 | 1.099454 |  |  |  | 3457.796631 | 0.208423
4193.225586 | -10.272108 | [9 empty] | 8283.009766 | 1.12135 |  |  |  | 3457.805908 | 0.200212
4193.285156 | -10.313163 | [9 empty] | 8283.069336 | 1.115876 |  |  |  | 3457.815186 | 0.148209
4193.346191 | -10.299478 | [9 empty] | 8283.130859 | 1.09398 |  |  |  | 3457.826172 | 0.137261
4193.405762 | -10.346006 | [9 empty] | 8283.19043 | 1.096717 |  |  |  | 3457.835449 | 0.082521
4193.465332 | -10.362429 | [9 empty] | 8283.25 | 1.091243 |  |  |  | 3457.84668 | 0.10168
4193.525879 | -10.378851 | [9 empty] | 8283.30957 | 1.061136 |  |  |  | 3457.856201 | 0.07431
4193.587891 | -10.433591 | [9 empty] | 8283.370117 | 1.104928 |  |  |  | 3457.865479 | 0.033255
4193.646484 | -10.381588 | [9 empty] | 8283.429688 | 1.06661 |  |  |  | 3457.876465 | 0.057888
4193.706055 | -10.447276 | [9 empty] | 8283.489258 | 1.113139 |  |  |  | 3457.885742 | -0.0078
4193.765625 | -10.422643 | [9 empty] | 8283.550781 | 1.110402 |  |  |  | 3457.897461 | -0.037907
4193.827637 | -10.45275 | [9 empty] | 8283.610352 | 1.050188 |  |  |  | 3457.908203 | -0.040644
4193.885254 | -10.441802 | [9 empty] | 8283.670898 | 1.088506 |  |  |  | 3457.916016 | -0.059803
4193.944824 | -10.422643 | [9 empty] | 8283.730469 | 1.033766 |  |  |  | 3457.924805 | -0.057066
4194.006348 | -10.471909 | [9 empty] | 8283.790039 | 1.058399 |  |  |  | 3457.936279 | -0.120018
4194.065918 | -10.463697 | [9 empty] | 8283.850586 | 1.036503 |  |  |  | 3457.947998 | -0.130966
4194.125488 | -10.496542 | [9 empty] | 8283.910156 | 1.031029 |  |  |  | 3457.956543 | -0.128229
4194.185059 | -10.488331 | [9 empty] | 8283.970703 | 1.03924 |  |  |  | 3457.966064 | -0.152862
4194.244629 | -10.485594 | [9 empty] | 8284.030273 | 0.981763 |  |  |  | 3457.975342 | -0.139177
4194.306152 | -10.545808 | [9 empty] | 8284.089844 | 1.020081 |  |  |  | 3457.986328 | -0.199391
4194.365723 | -10.540334 | [9 empty] | 8284.149414 | 0.998185 |  |  |  | 3457.995605 | -0.196654
4194.425293 | -10.603285 | [9 empty] | 8284.209961 | 0.987237 |  |  |  | 3458.004883 | -0.234972
4194.484863 | -10.567704 | [9 empty] | 8284.269531 | 0.989974 |  |  |  | 3458.016113 | -0.292449
4194.544922 | -10.592337 | [9 empty] | 8284.331055 | 0.979026 |  |  |  | 3458.025391 | -0.259605
4194.606445 | -10.614233 | [9 empty] | 8284.390625 | 0.979026 |  |  |  | 3458.036621 | -0.336241
4194.665527 | -10.584126 | [9 empty] | 8284.450195 | 0.968078 |  |  |  | 3458.045898 | -0.32803
4194.725586 | -10.627918 | [9 empty] | 8284.509766 | 0.927023 |  |  |  | 3458.055176 | -0.358137
4194.785156 | -10.622444 | [9 empty] | 8284.569336 | 0.935234 |  |  |  | 3458.066162 | -0.415614
4194.844727 | -10.658025 | [9 empty] | 8284.630859 | 0.913338 |  |  |  | 3458.075684 | -0.385507
4194.90625 | -10.688132 | [9 empty] | 8284.69043 | 0.918812 |  |  |  | 3458.084961 | -0.451195
4194.96582 | -10.652551 | [9 empty] | 8284.75 | 0.913338 |  |  |  | 3458.096191 | -0.43751
4195.025391 | -10.69908 | [9 empty] | 8284.80957 | 0.891442 |  |  |  | 3458.105469 | -0.481302
4195.084961 | -10.688132 | [9 empty] | 8284.871094 | 0.84765 |  |  |  | 3458.116455 | -0.511409
4195.146484 | -10.704554 | [9 empty] | 8284.930664 | 0.844913 |  |  |  | 3458.125732 | -0.489513
4195.206055 | -10.720976 | [9 empty] | 8284.989258 | 0.885968 |  |  |  | 3458.13501 | -0.541516
4195.265625 | -10.69908 | [9 empty] | 8285.050781 | 0.833965 |  |  |  | 3458.14624 | -0.566149
4195.325195 | -10.751083 | [9 empty] | 8285.110352 | 0.795647 |  |  |  | 3458.155518 | -0.571623
4195.385254 | -10.745609 | [9 empty] | 8285.169922 | 0.817543 |  |  |  | 3458.164795 | -0.604467
4195.444824 | -10.742872 | [9 empty] | 8285.229492 | 0.768277 |  |  |  | 3458.176025 | -0.588045
4195.505859 | -10.772979 | [9 empty] | 8285.291016 | 0.762803 |  |  |  | 3458.185303 | -0.672892
4195.56543 | -10.740135 | [9 empty] | 8285.350586 | 0.76554 |  |  |  | 3458.196533 | -0.648259
4195.625488 | -10.803086 | [9 empty] | 8285.410156 | 0.743644 |  |  |  | 3458.205811 | -0.675629
4195.685059 | -10.783927 | [9 empty] | 8285.469727 | 0.749118 |  |  |  | 3458.215088 | -0.702999
4195.744629 | -10.783927 | [9 empty] | 8285.530273 | 0.729959 |  |  |  | 3458.226318 | -0.678366
4195.805664 | -10.838667 | [9 empty] | 8285.589844 | 0.73817 |  |  |  | 3458.235596 | -0.752265
4195.866211 | -10.819509 | [9 empty] | 8285.649414 | 0.719011 |  |  |  | 3458.244873 | -0.73858
4195.925781 | -10.860563 | [9 empty] | 8285.710938 | 0.631427 |  |  |  | 3458.256104 | -0.744054
4195.985352 | -10.841404 | [9 empty] | 8285.770508 | 0.691641 |  |  |  | 3458.265381 | -0.807005
4196.044922 | -10.849615 | [9 empty] | 8285.830078 | 0.62869 |  |  |  | 3458.276123 | -0.790583
4196.106445 | -10.898881 | [9 empty] | 8285.889648 | 0.645112 |  |  |  | 3458.286865 | -0.853534
4196.166016 | -10.8633 | [9 empty] | 8285.949219 | 0.623216 |  |  |  | 3458.297607 | -0.869956
4196.225586 | -10.896144 | [9 empty] | 8286.010742 | 0.598583 |  |  |  | 3458.30542 | -0.864482
4196.285156 | -10.852352 | [9 empty] | 8286.070313 | 0.620479 |  |  |  | 3458.316162 | -0.911011
4196.345703 | -10.901618 | [9 empty] | 8286.129883 | 0.543843 |  |  |  | 3458.326904 | -0.908274
4196.405273 | -10.915303 | [9 empty] | 8286.189453 | 0.57395 |  |  |  | 3458.336182 | -0.949329
4196.464844 | -10.912566 | [9 empty] | 8286.250977 | 0.563002 |  |  |  | 3458.345459 | -0.95754
4196.525879 | -10.953621 | [9 empty] | 8286.310547 | 0.494576 |  |  |  | 3458.356689 | -0.973962
4196.585449 | -10.920777 | [9 empty] | 8286.370117 | 0.527421 |  |  |  | 3458.365967 | -1.015017
4196.64502 | -10.959095 | [9 empty] | 8286.429688 | 0.478154 |  |  |  | 3458.375244 | -0.976699
4196.706543 | -11.002888 | [9 empty] | 8286.489258 | 0.483628 |  |  |  | 3458.386475 | -1.042387
4196.766113 | -10.986465 | [9 empty] | 8286.549805 | 0.469943 |  |  |  | 3458.395752 | -1.03965
4196.824707 | -10.99194 | [9 empty] | 8286.609375 | 0.423414 |  |  |  | 3458.405029 | -1.058809
4196.885742 | -10.989202 | [9 empty] | 8286.670898 | 0.409729 |  |  |  | 3458.41626 | -1.12176
4196.945801 | -11.000151 | [9 empty] | 8286.730469 | 0.401518 |  |  |  | 3458.425537 | -1.097128
4197.004883 | -11.030257 | [9 empty] | 8286.790039 | 0.382359 |  |  |  | 3458.434814 | -1.119023
4197.064941 | -11.000151 | [9 empty] | 8286.849609 | 0.374148 |  |  |  | 3458.446045 | -1.132708
4197.125977 | -11.065839 | [9 empty] | 8286.912109 | 0.338567 |  |  |  | 3458.455322 | -1.157342
4197.185547 | -11.008361 | [9 empty] | 8286.969727 | 0.354989 |  |  |  | 3458.466309 | -1.192922
4197.245117 | -11.030257 | [9 empty] | 8287.029297 | 0.28109 |  |  |  | 3458.47583 | -1.187449
4197.304688 | -11.02752 | [9 empty] | 8287.09082 | 0.300249 |  |  |  | 3458.485107 | -1.266822
4197.366211 | -11.041205 | [9 empty] | 8287.150391 | 0.275616 |  |  |  | 3458.496094 | -1.258611
4197.425781 | -11.084997 | [9 empty] | 8287.209961 | 0.212665 |  |  |  | 3458.505371 | -1.266822
4197.486328 | -11.060365 | [9 empty] | 8287.270508 | 0.229087 |  |  |  | 3458.514893 | -1.294192
4197.546875 | -11.084997 | [9 empty] | 8287.330078 | 0.182558 |  |  |  | 3458.525879 | -1.272296
4197.606445 | -11.117842 | [9 empty] | 8287.389648 | 0.179821 |  |  |  | 3458.535156 | -1.318825
4197.666016 | -11.093208 | [9 empty] | 8287.449219 | 0.160662 |  |  |  | 3458.546387 | -1.321562
4197.725586 | -11.145211 | [9 empty] | 8287.510742 | 0.11687 |  |  |  | 3458.555664 | -1.348932
4197.785156 | -11.120579 | [9 empty] | 8287.570313 | 0.114133 |  |  |  | 3458.564941 | -1.384513
4197.846191 | -11.142474 | [9 empty] | 8287.629883 | 0.105922 |  |  |  | 3458.576172 | -1.370828
4197.905762 | -11.145211 | [9 empty] | 8287.689453 | 0.081289 |  |  |  | 3458.585449 | -1.439253
4197.965332 | -11.139737 | [9 empty] | 8287.750977 | 0.06213 |  |  |  | 3458.596436 | -1.433779
4198.024902 | -11.180793 | [9 empty] | 8287.810547 | 0.010127 |  |  |  | 3458.605713 | -1.444727
4198.085938 | -11.134263 | [9 empty] | 8287.870117 | 0.00739 |  |  |  | 3458.61499 | -1.480308
4198.145508 | -11.189004 | [9 empty] | 8287.930664 | -0.04735 |  |  |  | 3458.626465 | -1.447464
4198.205078 | -11.216373 | [9 empty] | 8287.989258 | -0.028191 |  |  |  | 3458.635742 | -1.513152
4198.264648 | -11.246481 | [9 empty] | 8288.049805 | -0.050087 |  |  |  | 3458.64502 | -1.499467
4198.326172 | -11.251954 | [9 empty] | 8288.109375 | -0.12946 |  |  |  | 3458.656006 | -1.529574
4198.385742 | -11.221848 | [9 empty] | 8288.170898 | -0.115775 |  |  |  | 3458.665283 | -1.592525
4198.445313 | -11.268376 | [9 empty] | 8288.230469 | -0.148619 |  |  |  | 3458.676514 | -1.548733
4198.504883 | -11.249218 | [9 empty] | 8288.290039 | -0.186937 |  |  |  | 3458.685791 | -1.60621
4198.566406 | -11.257428 | [9 empty] | 8288.349609 | -0.178726 |  |  |  | 3458.695068 | -1.592525
4198.625977 | -11.323116 | [9 empty] | 8288.411133 | -0.225255 |  |  |  | 3458.705566 | -1.617158
4198.685547 | -11.265639 | [9 empty] | 8288.470703 | -0.225255 |  |  |  | 3458.716309 | -1.691057
4198.745117 | -11.325853 | [9 empty] | 8288.530273 | -0.252625 |  |  |  | 3458.727051 | -1.641791
4198.805664 | -11.301221 | [9 empty] | 8288.589844 | -0.249888 |  |  |  | 3458.735107 | -1.704742
4198.864746 | -11.32859 | [9 empty] | 8288.649414 | -0.296417 |  |  |  | 3458.74585 | -1.71569
4198.925293 | -11.361435 | [9 empty] | 8288.710938 | -0.331998 |  |  |  | 3458.756592 | -1.732112
4198.984863 | -11.339539 | [9 empty] | 8288.770508 | -0.340209 |  |  |  | 3458.767334 | -1.77043
4199.045898 | -11.372383 | [9 empty] | 8288.830078 | -0.394949 |  |  |  | 3458.775146 | -1.732112
4199.105957 | -11.358698 | [9 empty] | 8288.889648 | -0.370316 |  |  |  | 3458.7854 | -1.792326
4199.165527 | -11.391541 | [9 empty] | 8288.949219 | -0.400423 |  |  |  | 3458.796631 | -1.811485
4199.225098 | -11.413438 | [9 empty] | 8289.010742 | -0.477059 |  |  |  | 3458.805908 | -1.816959
4199.284668 | -11.397016 | [9 empty] | 8289.070313 | -0.468848 |  |  |  | 3458.815186 | -1.85254
4199.346191 | -11.424386 | [9 empty] | 8289.129883 | -0.504429 |  |  |  | 3458.826416 | -1.833381
4199.405762 | -11.405227 | [9 empty] | 8289.189453 | -0.540011 |  |  |  | 3458.835693 | -1.888121
4199.465332 | -11.407964 | [9 empty] | 8289.25 | -0.553696 |  |  |  | 3458.844971 | -1.855277
4199.524902 | -11.454493 | [9 empty] | 8289.30957 | -0.602962 |  |  |  | 3458.856201 | -1.893595
4199.586426 | -11.421649 | [9 empty] | 8289.371094 | -0.594751 |  |  |  | 3458.976318 | -2.101607
4199.645996 | -11.490074 | [9 empty] | 8289.430664 | -0.600225 |  |  |  | 3459.097656 | -2.334253
4199.705566 | -11.45723 | [9 empty] | 8289.490234 | -0.665913 |  |  |  | 3459.217773 | -2.564161
4199.765137 | -11.498284 | [9 empty] | 8289.549805 | -0.663176 |  |  |  | 3459.33667 | -2.681852
4199.827148 | -11.520181 | [9 empty] | 8289.609375 | -0.745286 |  |  |  | 3459.45752 | -2.867968
4199.885742 | -11.503758 | [9 empty] | 8289.670898 | -0.712442 |  |  |  | 3459.577881 | -3.054084
4199.945313 | -11.495548 | [9 empty] | 8289.730469 | -0.75076 |  |  |  | 3459.697021 | -3.240201
4200.004883 | -11.495548 | [9 empty] | 8289.790039 | -0.802763 |  |  |  | 3459.817871 | -3.445476
4200.066406 | -11.522918 | [9 empty] | 8289.849609 | -0.800026 |  |  |  | 3459.937012 | -3.563167
4200.125977 | -11.550288 | [9 empty] | 8289.910156 | -0.849292 |  |  |  | 3460.057861 | -3.700017
4200.185547 | -11.542077 | [9 empty] | 8289.969727 | -0.841081 |  |  |  | 3460.176758 | -3.83413
4200.245117 | -11.56671 | [9 empty] | 8290.029297 | -0.876662 |  |  |  | 3460.297363 | -4.014772
4200.304688 | -11.531129 | [9 empty] | 8290.09082 | -0.909506 |  |  |  | 3460.416992 | -4.148885
4200.366211 | -11.585869 | [9 empty] | 8290.149414 | -0.895821 |  |  |  | 3460.537842 | -4.255629
4200.425781 | -11.637872 | [9 empty] | 8290.209961 | -0.961509 |  |  |  | 3460.657715 | -4.376057
4200.485352 | -11.558498 | [9 empty] | 8290.269531 | -0.953298 |  |  |  | 3460.777588 | -4.504695
4200.547363 | -11.640609 | [9 empty] | 8290.330078 | -1.018986 |  |  |  | 3460.896729 | -4.649757
4200.60791 | -11.632398 | [9 empty] | 8290.389648 | -1.029934 |  |  |  | 3461.017578 | -4.761974
4200.665039 | -11.629661 | [9 empty] | 8290.449219 | -1.054567 |  |  |  | 3461.136475 | -4.863243
4200.726563 | -11.64882 | [9 empty] | 8290.510742 | -1.10657 |  |  |  | 3461.257324 | -4.945353
4200.786133 | -11.626924 | [9 empty] | 8290.571289 | -1.131203 |  |  |  | 3461.376465 | -5.076729
4200.845703 | -11.662505 | [9 empty] | 8290.631836 | -1.117518 |  |  |  | 3461.497559 | -5.197157
4200.905273 | -11.659768 | [9 empty] | 8290.689453 | -1.166784 |  |  |  | 3461.616699 | -5.290215
4200.964844 | -11.700823 | [9 empty] | 8290.750977 | -1.183206 |  |  |  | 3461.737549 | -5.35864
4201.024902 | -11.684401 | [9 empty] | 8290.810547 | -1.259842 |  |  |  | 3461.85791 | -5.454435
4201.086426 | -11.700823 | [9 empty] | 8290.870117 | -1.21605 |  |  |  | 3461.977783 | -5.536546
4201.145996 | -11.73093 | [9 empty] | 8290.929688 | -1.268053 |  |  |  | 3462.09668 | -5.618656
4201.205566 | -11.709034 | [9 empty] | 8290.989258 | -1.309108 |  |  |  | 3462.217041 | -5.695292
4201.265137 | -11.736404 | [9 empty] | 8291.050781 | -1.295423 |  |  |  | 3462.336914 | -5.747295
4201.324707 | -11.736404 | [9 empty] | 8291.110352 | -1.361111 |  |  |  | 3462.457764 | -5.810246
4201.38623 | -11.782933 | [9 empty] | 8291.169922 | -1.3529 |  |  |  | 3462.578369 | -5.914252
4201.445801 | -11.834936 | [9 empty] | 8291.230469 | -1.391218 |  |  |  | 3462.697266 | -5.97994
4201.506348 | -11.796618 | [9 empty] | 8291.290039 | -1.424062 |  |  |  | 3462.818115 | -6.042891
4201.564941 | -11.832199 | [9 empty] | 8291.349609 | -1.413114 |  |  |  | 3462.937012 | -6.078472
4201.626465 | -11.84041 | [9 empty] | 8291.411133 | -1.492487 |  |  |  | 3463.057617 | -6.130475
4201.686035 | -11.818514 | [9 empty] | 8291.470703 | -1.487013 |  |  |  | 3463.176514 | -6.190689
4201.745605 | -11.854095 | [9 empty] | 8291.530273 | -1.511647 |  |  |  | 3463.297363 | -6.28101
4201.805176 | -11.854095 | [9 empty] | 8291.589844 | -1.563649 |  |  |  | 3463.416748 | -6.324802
4201.864746 | -11.881465 | [9 empty] | 8291.649414 | -1.544491 |  |  |  | 3463.537598 | -6.343961
4201.92627 | -11.86778 | [9 empty] | 8291.710938 | -1.61839 |  |  |  | 3463.656494 | -6.379542
4201.986816 | -11.85957 | [9 empty] | 8291.770508 | -1.61839 |  |  |  | 3463.776367 | -6.447968
4202.045898 | -11.900624 | [9 empty] | 8291.830078 | -1.65397 |  |  |  | 3463.897461 | -6.491759
4202.106445 | -11.870517 | [9 empty] | 8291.889648 | -1.684078 |  |  |  | 3464.016357 | -6.560184
4202.166016 | -11.930731 | [9 empty] | 8291.949219 | -1.684078 |  |  |  | 3464.136719 | -6.57387
4202.225586 | -11.919784 | [9 empty] | 8292.009766 | -1.741555 |  |  |  | 3464.257568 | -6.614924
4202.285156 | -11.938942 | [9 empty] | 8292.069336 | -1.752503 |  |  |  | 3464.376709 | -6.658717
4202.344727 | -11.947153 | [9 empty] | 8292.130859 | -1.785347 |  |  |  | 3464.497803 | -6.699772
4202.405273 | -11.941679 | [9 empty] | 8292.19043 | -1.818191 |  |  |  | 3464.616699 | -6.724405
4202.464844 | -11.999156 | [9 empty] | 8292.25 | -1.80998 |  |  |  | 3464.737549 | -6.740827
4202.524902 | -11.971786 | [9 empty] | 8292.30957 | -1.886616 |  |  |  | 3464.856445 | -6.770934
4202.584961 | -11.966312 | [9 empty] | 8292.371094 | -1.889353 |  |  |  | 3464.977051 | -6.811989
4202.646484 | -12.023789 | [9 empty] | 8292.430664 | -1.903038 |  |  |  | 3465.097656 | -6.885888
4202.706055 | -12.001893 | [9 empty] | 8292.490234 | -1.924934 |  |  |  | 3465.216797 | -6.915995
4202.765625 | -12.045686 | [9 empty] | 8292.550781 | -1.933145 |  |  |  | 3465.337158 | -6.894099
4202.825195 | -12.042949 | [9 empty] | 8292.610352 | -1.996096 |  |  |  | 3465.457764 | -6.943365
4202.884766 | -12.032001 | [9 empty] | 8292.671875 | -2.02894 |  |  |  | 3465.576904 | -6.995368
4202.946289 | -12.067581 | [9 empty] | 8292.730469 | -2.042625 |  |  |  | 3465.696289 | -7.022738
4203.005859 | -12.075792 | [9 empty] | 8292.790039 | -2.086417 |  |  |  | 3465.817871 | -7.022738
4203.06543 | -12.103163 | [9 empty] | 8292.849609 | -2.059047 |  |  |  | 3465.936768 | -7.020001
4203.125 | -12.08674 | [9 empty] | 8292.911133 | -2.11105 |  |  |  | 3466.057129 | -7.055582
4203.186523 | -12.097689 | [9 empty] | 8292.970703 | -2.135683 |  |  |  | 3466.177002 | -7.06653
4203.246094 | -12.127795 | [9 empty] | 8293.030273 | -2.152105 |  |  |  | 3466.297852 | -7.115796
4203.305664 | -12.103163 | [9 empty] | 8293.09082 | -2.226004 |  |  |  | 3466.416992 | -7.126744
4203.365234 | -12.179798 | [9 empty] | 8293.149414 | -2.22053 |  |  |  | 3466.536377 | -7.143167
4203.424805 | -12.166114 | [9 empty] | 8293.209961 | -2.267059 |  |  |  | 3466.657227 | -7.156851
4203.486328 | -12.157903 | [9 empty] | 8293.269531 | -2.272533 |  |  |  | 3466.778076 | -7.203381
4203.545898 | -12.21538 | [9 empty] | 8293.331055 | -2.280744 |  |  |  | 3466.897461 | -7.228013
4203.605469 | -12.166114 | [9 empty] | 8293.390625 | -2.362854 |  |  |  | 3467.017578 | -7.217065
4203.665039 | -12.190746 | [9 empty] | 8293.450195 | -2.349169 |  |  |  | 3467.136475 | -7.222539
4203.726563 | -12.234538 | [9 empty] | 8293.509766 | -2.390224 |  |  |  | 3467.259521 | -7.238961
4203.786133 | -12.229065 | [9 empty] | 8293.569336 | -2.392961 |  |  |  | 3467.376465 | -7.280016
4203.845703 | -12.248223 | [9 empty] | 8293.630859 | -2.428542 |  |  |  | 3467.497314 | -7.296438
4203.905273 | -12.19622 | [9 empty] | 8293.69043 | -2.472334 |  |  |  | 3467.616211 | -7.318335
4203.964844 | -12.27012 | [9 empty] | 8293.75 | -2.461386 |  |  |  | 3467.737061 | -7.282753
4204.026367 | -12.261909 | [9 empty] | 8293.80957 | -2.516126 |  |  |  | 3467.856201 | -7.326546
4204.085938 | -12.272857 | [9 empty] | 8293.871094 | -2.54897 |  |  |  | 3467.977051 | -7.3676
4204.145508 | -12.308437 | [9 empty] | 8293.930664 | -2.559918 |  |  |  | 3468.097412 | -7.397707
4204.205078 | -12.272857 | [9 empty] | 8293.989258 | -2.573603 |  |  |  | 3468.216309 | -7.373075
4204.264648 | -12.344019 | [9 empty] | 8294.050781 | -2.606447 |  |  |  | 3468.337158 | -7.378549
4204.325195 | -12.300226 | [9 empty] | 8294.109375 | -2.658451 |  |  |  | 3468.457275 | -7.403181
4204.384766 | -12.308437 | [9 empty] | 8294.169922 | -2.658451 |  |  |  | 3468.57666 | -7.42234
4204.446289 | -12.333071 | [9 empty] | 8294.229492 | -2.67761 |  |  |  | 3468.697754 | -7.430552
4204.506836 | -12.308437 | [9 empty] | 8294.291016 | -2.746035 |  |  |  | 3468.81665 | -7.42234
4204.566406 | -12.346756 | [9 empty] | 8294.350586 | -2.740561 |  |  |  | 3468.937988 | -7.436026
4204.625977 | -12.313911 | [9 empty] | 8294.410156 | -2.792564 |  |  |  | 3469.056641 | -7.4415
4204.685547 | -12.36044 | [9 empty] | 8294.469727 | -2.798038 |  |  |  | 3469.17749 | -7.455184
4204.745117 | -12.371388 | [9 empty] | 8294.530273 | -2.803512 |  |  |  | 3469.296631 | -7.485291
4204.804688 | -12.349493 | [9 empty] | 8294.589844 | -2.874674 |  |  |  | 3469.417236 | -7.482554
4204.866211 | -12.404233 | [9 empty] | 8294.649414 | -2.839093 |  |  |  | 3469.537842 | -7.47708
4204.925781 | -12.376863 | [9 empty] | 8294.710938 | -2.888359 |  |  |  | 3469.656738 | -7.468869
4204.985352 | -12.401496 | [9 empty] | 8294.770508 | -2.929414 |  |  |  | 3469.777588 | -7.520872
4205.044922 | -12.409707 | [9 empty] | 8294.830078 | -2.948573 |  |  |  | 3469.897949 | -7.559191
4205.105957 | -12.376863 | [9 empty] | 8294.889648 | -2.995102 |  |  |  | 3470.016846 | -7.509925
4205.166016 | -12.426128 | [9 empty] | 8294.949219 | -2.989628 |  |  |  | 3470.137695 | -7.509925
4205.225586 | -12.417917 | [9 empty] | 8295.010742 | -3.066264 |  |  |  | 3470.256836 | -7.526346
4205.285156 | -12.417917 | [9 empty] | 8295.070313 | -3.066264 |  |  |  | 3470.377686 | -7.572876
4205.346191 | -12.450762 | [9 empty] | 8295.129883 | -3.079949 |  |  |  | 3470.496582 | -7.575613
4205.405762 | -12.417917 | [9 empty] | 8295.189453 | -3.140163 |  |  |  | 3470.617188 | -7.575613
4205.465332 | -12.480868 | [9 empty] | 8295.25 | -3.145637 |  |  |  | 3470.738037 | -7.567402
4205.524902 | -12.417917 | [9 empty] | 8295.30957 | -3.183955 |  |  |  | 3470.856934 | -7.570139
4205.586426 | -12.456236 | [9 empty] | 8295.371094 | -3.211325 |  |  |  | 3470.978027 | -7.613931
4205.645996 | -12.500028 | [9 empty] | 8295.430664 | -3.22501 |  |  |  | 3471.097168 | -7.619405
4205.706055 | -12.456236 | [9 empty] | 8295.490234 | -3.282487 |  |  |  | 3471.219238 | -7.611194
4205.765625 | -12.543819 | [9 empty] | 8295.549805 | -3.285224 |  |  |  | 3471.337646 | -7.581086
4205.825684 | -12.491817 | [9 empty] | 8295.610352 | -3.326279 |  |  |  | 3471.456787 | -7.63309
4205.885742 | -12.549294 | [9 empty] | 8295.669922 | -3.353649 |  |  |  | 3471.577637 | -7.649511
4205.945313 | -12.530135 | [9 empty] | 8295.729492 | -3.38923 |  |  |  | 3471.697266 | -7.657722
4206.004883 | -12.530135 | [9 empty] | 8295.791016 | -3.424811 |  |  |  | 3471.817383 | -7.646774
4206.066406 | -12.557505 | [9 empty] | 8295.850586 | -3.44397 |  |  |  | 3471.817383 | -7.646774
4206.125977 | -12.505502 | [9 empty] | 8295.911133 | -3.523344
4206.185547 | -12.576664 | [9 empty] | 8295.970703 | -3.517869
4206.245117 | -12.584875 | [9 empty] | 8296.030273 | -3.523344
4206.306641 | -12.549294 | [9 empty] | 8296.089844 | -3.624612
4206.306641 | -12.549294 | [9 empty] | 8296.149414 | -3.621875
[11 empty] | 8296.210938 | -3.668405
[11 empty] | 8296.270508 | -3.6903
[11 empty] | 8296.330078 | -3.728619
[11 empty] | 8296.389648 | -3.755989
[11 empty] | 8296.449219 | -3.77241
[11 empty] | 8296.510742 | -3.838099
[11 empty] | 8296.569336 | -3.851784
[11 empty] | 8296.630859 | -3.90105
[11 empty] | 8296.69043 | -3.939368
[11 empty] | 8296.75 | -3.933894
[11 empty] | 8296.80957 | -3.999582
[11 empty] | 8296.871094 | -4.035163
[11 empty] | 8296.930664 | -4.062533
[11 empty] | 8296.990234 | -4.12001
[11 empty] | 8297.049805 | -4.122747
[11 empty] | 8297.109375 | -4.163802
[11 empty] | 8297.169922 | -4.185698
[11 empty] | 8297.229492 | -4.191172
[11 empty] | 8297.291016 | -4.259597
[11 empty] | 8297.349609 | -4.281493
[11 empty] | 8297.410156 | -4.322548
[11 empty] | 8297.470703 | -4.349918
[11 empty] | 8297.530273 | -4.352655
[11 empty] | 8297.59082 | -4.415606
[11 empty] | 8297.650391 | -4.42108
[11 empty] | 8297.709961 | -4.478557
[11 empty] | 8297.769531 | -4.500453
[11 empty] | 8297.831055 | -4.484031
[11 empty] | 8297.890625 | -4.593512
[11 empty] | 8297.951172 | -4.582563
[11 empty] | 8298.010742 | -4.631829
[11 empty] | 8298.070313 | -4.661936
[11 empty] | 8298.130859 | -4.689306
[11 empty] | 8298.19043 | -4.71394
[11 empty] | 8298.25 | -4.733099
[11 empty] | 8298.30957 | -4.754994
[11 empty] | 8298.371094 | -4.82342
[11 empty] | 8298.430664 | -4.828894
[11 empty] | 8298.490234 | -4.875422
[11 empty] | 8298.550781 | -4.889108
[11 empty] | 8298.610352 | -4.938374
[11 empty] | 8298.669922 | -4.9329
[11 empty] | 8298.729492 | -4.968481
[11 empty] | 8298.791016 | -5.031432
[11 empty] | 8298.850586 | -5.028695
[11 empty] | 8298.911133 | -5.064276
[11 empty] | 8298.969727 | -5.083435
[11 empty] | 8299.030273 | -5.113542
[11 empty] | 8299.089844 | -5.154597
[11 empty] | 8299.149414 | -5.162808
[11 empty] | 8299.210938 | -5.2066
[11 empty] | 8299.270508 | -5.223022
[11 empty] | 8299.330078 | -5.239444
[11 empty] | 8299.389648 | -5.285973
[11 empty] | 8299.449219 | -5.294184
[11 empty] | 8299.510742 | -5.329765
[11 empty] | 8299.570313 | -5.373557
[11 empty] | 8299.629883 | -5.387242
[11 empty] | 8299.689453 | -5.414612
[11 empty] | 8299.75 | -5.444719
[11 empty] | 8299.80957 | -5.469352
[11 empty] | 8299.871094 | -5.502196
[11 empty] | 8299.930664 | -5.513144
[11 empty] | 8299.989258 | -5.551462
[11 empty] | 8300.050781 | -5.58978
[11 empty] | 8300.110352 | -5.603466
[11 empty] | 8300.169922 | -5.647257
[11 empty] | 8300.229492 | -5.633573
[11 empty] | 8300.291016 | -5.701997
[11 empty] | 8300.350586 | -5.696524
[11 empty] | 8300.410156 | -5.732104
[11 empty] | 8300.469727 | -5.775897
[11 empty] | 8300.530273 | -5.74579
[11 empty] | 8300.589844 | -5.819689
[11 empty] | 8300.649414 | -5.830637
[11 empty] | 8300.710938 | -5.874429
[11 empty] | 8300.770508 | -5.899062
[11 empty] | 8300.830078 | -5.912746
[11 empty] | 8300.889648 | -5.972961
[11 empty] | 8300.951172 | -5.96475
[11 empty] | 8301.010742 | -6.005805
[11 empty] | 8301.071289 | -6.063282
[11 empty] | 8301.129883 | -6.01949
[11 empty] | 8301.189453 | -6.079704
[11 empty] | 8301.250977 | -6.079704
[11 empty] | 8301.310547 | -6.109811
[11 empty] | 8301.370117 | -6.159077
[11 empty] | 8301.429688 | -6.150866
[11 empty] | 8301.489258 | -6.205606
[11 empty] | 8301.550781 | -6.224765
[11 empty] | 8301.610352 | -6.235713
[11 empty] | 8301.669922 | -6.290453
[11 empty] | 8301.729492 | -6.284979
[11 empty] | 8301.791016 | -6.342456
[11 empty] | 8301.850586 | -6.342456
[11 empty] | 8301.911133 | -6.367089
[11 empty] | 8301.969727 | -6.399933
[11 empty] | 8302.029297 | -6.394459
[11 empty] | 8302.09082 | -6.443725
[11 empty] | 8302.150391 | -6.432777
[11 empty] | 8302.209961 | -6.460147
[11 empty] | 8302.269531 | -6.514887
[11 empty] | 8302.331055 | -6.528572
[11 empty] | 8302.390625 | -6.553205
[11 empty] | 8302.449219 | -6.550468
[11 empty] | 8302.509766 | -6.599734
[11 empty] | 8302.570313 | -6.624367
[11 empty] | 8302.629883 | -6.649
[11 empty] | 8302.689453 | -6.692792
[11 empty] | 8302.75 | -6.695529
[11 empty] | 8302.80957 | -6.701004
[11 empty] | 8302.871094 | -6.758481
[11 empty] | 8302.929688 | -6.736585
[11 empty] | 8302.989258 | -6.783113
[11 empty] | 8303.050781 | -6.805009
[11 empty] | 8303.111328 | -6.813221
[11 empty] | 8303.169922 | -6.857013
[11 empty] | 8303.231445 | -6.85975
[11 empty] | 8303.291016 | -6.930912
[11 empty] | 8303.350586 | -6.933649
[11 empty] | 8303.410156 | -6.950071
[11 empty] | 8303.469727 | -6.963756
[11 empty] | 8303.529297 | -6.980178
[11 empty] | 8303.59082 | -7.029444
[11 empty] | 8303.650391 | -7.048603
[11 empty] | 8303.709961 | -7.048603
[11 empty] | 8303.769531 | -7.10608
[11 empty] | 8303.830078 | -7.100606
[11 empty] | 8303.889648 | -7.127975
[11 empty] | 8303.949219 | -7.138924
[11 empty] | 8304.012695 | -7.147135
[11 empty] | 8304.069336 | -7.193664
[11 empty] | 8304.130859 | -7.218297
[11 empty] | 8304.19043 | -7.251141
[11 empty] | 8304.25 | -7.275774
[11 empty] | 8304.30957 | -7.273037
[11 empty] | 8304.371094 | -7.311355
[11 empty] | 8304.430664 | -7.308618
[11 empty] | 8304.490234 | -7.327777
[11 empty] | 8304.550781 | -7.368832
[11 empty] | 8304.609375 | -7.377043
[11 empty] | 8304.670898 | -7.415361
[11 empty] | 8304.730469 | -7.409887
[11 empty] | 8304.790039 | -7.415361
[11 empty] | 8304.849609 | -7.46189
[11 empty] | 8304.911133 | -7.46189
[11 empty] | 8304.970703 | -7.508419
[11 empty] | 8305.029297 | -7.524841
[11 empty] | 8305.09082 | -7.544001
[11 empty] | 8305.150391 | -7.574107
[11 empty] | 8305.209961 | -7.579581
[11 empty] | 8305.269531 | -7.628847
[11 empty] | 8305.331055 | -7.642532
[11 empty] | 8305.390625 | -7.68085
[11 empty] | 8305.450195 | -7.68085
[11 empty] | 8305.509766 | -7.686324
[11 empty] | 8305.569336 | -7.724643
[11 empty] | 8305.630859 | -7.713695
[11 empty] | 8305.69043 | -7.752012
[11 empty] | 8305.75 | -7.779383
[11 empty] | 8305.80957 | -7.752012
[11 empty] | 8305.871094 | -7.812226
[11 empty] | 8305.930664 | -7.806752
[11 empty] | 8305.989258 | -7.853282
[11 empty] | 8306.050781 | -7.866966
[11 empty] | 8306.110352 | -7.845071
[11 empty] | 8306.169922 | -7.916232
[11 empty] | 8306.229492 | -7.888863
[11 empty] | 8306.291016 | -7.918969
[11 empty] | 8306.350586 | -7.954551
[11 empty] | 8306.410156 | -7.940866
[11 empty] | 8306.469727 | -7.992868
[11 empty] | 8306.529297 | -7.990131
[11 empty] | 8306.589844 | -7.998343
[11 empty] | 8306.649414 | -8.022976
[11 empty] | 8306.710938 | -8.025713
[11 empty] | 8306.770508 | -8.088664
[11 empty] | 8306.830078 | -8.044871
[11 empty] | 8306.889648 | -8.105085
[11 empty] | 8306.951172 | -8.143404
[11 empty] | 8307.010742 | -8.118771
[11 empty] | 8307.070313 | -8.159826
[11 empty] | 8307.129883 | -8.132456
[11 empty] | 8307.189453 | -8.170774
[11 empty] | 8307.250977 | -8.187196
[11 empty] | 8307.310547 | -8.187196
[11 empty] | 8307.370117 | -8.233725
[11 empty] | 8307.429688 | -8.217303
[11 empty] | 8307.489258 | -8.24741
[11 empty] | 8307.550781 | -8.280254
[11 empty] | 8307.610352 | -8.269306
[11 empty] | 8307.669922 | -8.313098
[11 empty] | 8307.729492 | -8.261095
[11 empty] | 8307.791016 | -8.310361
[11 empty] | 8307.850586 | -8.359627
[11 empty] | 8307.911133 | -8.345942
[11 empty] | 8307.970703 | -8.378786
[11 empty] | 8308.030273 | -8.348679
[11 empty] | 8308.089844 | -8.395208
[11 empty] | 8308.150391 | -8.408893
[11 empty] | 8308.209961 | -8.419841
[11 empty] | 8308.269531 | -8.46637
[11 empty] | 8308.331055 | -8.417104
[11 empty] | 8308.390625 | -8.46637
[11 empty] | 8308.450195 | -8.480055
[11 empty] | 8308.509766 | -8.471844
[11 empty] | 8308.569336 | -8.518373
[11 empty] | 8308.689453 | -8.501951
[11 empty] | 8308.810547 | -8.526585
[11 empty] | 8308.929688 | -8.573113
[11 empty] | 8309.049805 | -8.605957
[11 empty] | 8309.169922 | -8.616905
[11 empty] | 8309.291016 | -8.616905
[11 empty] | 8309.410156 | -8.633327
[11 empty] | 8309.530273 | -8.641539
[11 empty] | 8309.649414 | -8.693542
[11 empty] | 8309.770508 | -8.720911
[11 empty] | 8309.889648 | -8.723648
[11 empty] | 8310.009766 | -8.701753
[11 empty] | 8310.129883 | -8.731859
[11 empty] | 8310.25 | -8.756493
[11 empty] | 8310.371094 | -8.781125
[11 empty] | 8310.490234 | -8.753756
[11 empty] | 8310.609375 | -8.767441
[11 empty] | 8310.729492 | -8.781125
[11 empty] | 8310.849609 | -8.778388
[11 empty] | 8310.970703 | -8.827655
[11 empty] | 8311.089844 | -8.824918
[11 empty] | 8311.210938 | -8.79481
[11 empty] | 8311.330078 | -8.822181
[11 empty] | 8311.451172 | -8.865973
[11 empty] | 8311.570313 | -8.863235
[11 empty] | 8311.689453 | -8.860498
[11 empty] | 8311.80957 | -8.857761
[11 empty] | 8311.929688 | -8.865973
[11 empty] | 8312.050781 | -8.887869
[11 empty] | 8312.172852 | -8.896079
[11 empty] | 8312.172852 | -8.896079

## 5Ni clac
Fe | 55.85 | Mn | 54.94 | Ni | 58.69 | C | 12.01
average | 55.964254
|  | *******NUMBER | 2 | *********
|  | C= | 0.125 | SI= | 0 | MN= | 2.27 | NI= | 5.02 | MO= | 0 |  |  | CR= | 0 |  |  | V= |  | 0
|  | C= | 0.0058 | SI= | 0 | MN= | 0.023 | NI= | 0.0476 | MO= | 0 |  |  | CR= | 0 |  |  | V= |  | 0
|  | CARBON | CONTENT= | 0.0058 | T10= | 0.668678 | T20= | -1.243906 | WGAMMA= | 8565
-------------------------------------------------------------------------------------------------------------------------------
|  | FPRO | FPROA | GMAX | CTEMP | XNUCLEUS | FSON | XEQ | XEQ50 | FTO | XTO | XTO wt% | CTEMP | X44 | XTO400 | To' , wt% | CTEMP | SHEART | CTEMP | DIFFT | CTEMP |  |  | Cal. F | Measured. F
|  | -3291 | -3361 | -3443 | 0 | 0.25D-06 | -3424 | 0.2319 | 0.231 | -3096 | 0.0586 | 1.318234 | 0 | 0.0535 | 0.0526 | 1.177445 | 0 | [5 empty] | 280 | 75.45852
|  | -3222 | -3292 | -3375 | 10 | 0.79D-07 | -3356 | 0.2286 | 0.2276 | -3030 | 0.0585 | 1.315876 | 10 | 0.0517 | 0.0525 | 1.175111 | 10 | [5 empty] | 290 | 73.86042
|  | -3152 | -3221 | -3315 | 20 | 0.94D-07 | -3286 | 0.2253 | 0.2242 | -2963 | 0.0584 | 1.313519 | 20 | 0.0501 | 0.0522 | 1.168109 | 20 |  |  |  |  | Cal. Bs---> | 300 | 72.04403
|  | -3081 | -3149 | -3246 | 30 | 0.32D-07 | -3216 | 0.2219 | 0.2209 | -2897 | 0.0583 | 1.311162 | 30 | 0.0483 | 0.0519 | 1.16111 | 30 | [5 empty] | 310 | 70.89019
|  | -3011 | -3079 | -3182 | 40 | 0.21D-07 | -3146 | 0.2186 | 0.2175 | -2831 | 0.0582 | 1.308805 | 40 | 0.0466 | 0.0514 | 1.149453 | 40 | [5 empty] | 320 | 69.47473
|  | -2940 | -3008 | -3095 | 50 | 0.16D-07 | -3076 | 0.2153 | 0.2142 | -2765 | 0.058 | 1.304093 | 50 | 0.0449 | 0.0509 | 1.137806 | 50 | [5 empty] | 330 | 67.73413
|  | -2870 | -2937 | -3041 | 60 | 0.10D-07 | -3006 | 0.2121 | 0.2109 | -2698 | 0.0577 | 1.297027 | 60 | 0.0433 | 0.0502 | 1.121516 | 60 | [5 empty] | 340 | 65.99146
|  | -2800 | -2866 | -2957 | 70 | 0.22D-08 | -2936 | 0.2088 | 0.2076 | -2632 | 0.0574 | 1.289965 | 70 | 0.0416 | 0.0495 | 1.105245 | 70 | [5 empty] | 350 | 63.59193
|  | -2730 | -2796 | -2888 | 80 | 0.16D-08 | -2866 | 0.2055 | 0.2043 | -2566 | 0.057 | 1.280555 | 80 | 0.04 | 0.0486 | 1.084352 | 80 | [5 empty] | 360 | 61.10102 | 117.5091
|  | -2660 | -2725 | -2821 | 90 | 0.21D-08 | -2796 | 0.2022 | 0.201 | -2499 | 0.0566 | 1.27115 | 90 | 0.0383 | 0.0477 | 1.06349 | 90 | [5 empty] | 370 | 58.2491
|  | -2590 | -2654 | -2752 | 100 | 0.76D-09 | -2726 | 0.199 | 0.1976 | -2433 | 0.0559 | 1.254708 | 100 | 0.0368 | 0.0466 | 1.038034 | 100 | [5 empty] | 380 | 54.59326 | 116.1241
|  | -2520 | -2584 | -2676 | 110 | 0.33D-09 | -2656 | 0.1957 | 0.1943 | -2367 | 0.0552 | 1.238284 | 110 | 0.0351 | 0.0454 | 1.010315 | 110 | [5 empty] | 390 | 50.24406
|  | -2450 | -2513 | -2617 | 120 | 0.85D-10 | -2586 | 0.1924 | 0.191 | -2301 | 0.0544 | 1.219536 | 120 | 0.0336 | 0.0441 | 0.980347 | 120 | [5 empty] | 400 | 44.45021 | 82.09635
|  | -2381 | -2443 | -2537 | 130 | 0.15D-09 | -2516 | 0.189 | 0.1876 | -2234 | 0.0535 | 1.198475 | 130 | 0.032 | 0.0429 | 0.9527407 | 130 | [5 empty] | 410 | 37.82569
|  | -2311 | -2373 | -2465 | 140 | 0.64D-09 | -2447 | 0.1857 | 0.1842 | -2168 | 0.0522 | 1.168109 | 140 | 0.0304 | 0.0417 | 0.9251883 | 140 | [5 empty] | 420 | 28.54691 | 53.1342
|  | -2241 | -2302 | -2397 | 150 | 0.64D-09 | -2377 | 0.1823 | 0.1808 | -2102 | 0.0509 | 1.137806 | 150 | 0.0288 | 0.0404 | 0.8954003 | 150 | [5 empty] | 430 | 14.7993
|  | -2172 | -2232 | -2327 | 160 | 0.12D-08 | -2307 | 0.1789 | 0.1774 | -2035 | 0.0495 | 1.105245 | 160 | 0.0273 | 0.0391 | 0.8656751 | 160 | [5 empty] | 440 |  | 22.89026
|  | -2103 | -2162 | -2272 | 170 | 0.22D-08 | -2237 | 0.1755 | 0.1739 | -1969 | 0.0482 | 1.075076 | 170 | 0.0258 | 0.0379 | 0.8382919 | 170 | [5 empty] | 450
|  | -2033 | -2092 | -2186 | 180 | 0.37D-08 | -2167 | 0.172 | 0.1704 | -1903 | 0.0469 | 1.044972 | 180 | 0.0242 | 0.0366 | 0.8086868 | 180 | [5 empty] | 460 |  | 0.5577404
|  | -1964 | -2022 | -2116 | 190 | 0.57D-08 | -2097 | 0.1685 | 0.1668 | -1837 | 0.0455 | 1.012622 | 190 | 0.0227 | 0.0353 | 0.7791439 | 190 | [5 empty] | 470 |  | 0
|  | -1895 | -1952 | -2063 | 200 | 0.84D-08 | -2028 | 0.165 | 0.1632 | -1770 | 0.0442 | 0.9826499 | 200 | 0.0211 | 0.034 | 0.749663 | 200
|  | -1826 | -1882 | -1975 | 210 | 0.13D-07 | -1958 | 0.1614 | 0.1595 | -1704 | 0.0428 | 0.9504426 | 210 | 0.0196 | 0.0327 | 0.7202438 | 210
|  | -1757 | -1812 | -1921 | 220 | 0.19D-07 | -1888 | 0.1577 | 0.1558 | -1638 | 0.0414 | 0.9183085 | 220 | 0.018 | 0.0314 | 0.6908863 | 220
|  | -1688 | -1743 | -1849 | 230 | 0.28D-07 | -1818 | 0.154 | 0.152 | -1572 | 0.04 | 0.8862474 | 230 | 0.0165 | 0.03 | 0.6593391 | 230
|  | -1619 | -1673 | -1777 | 240 | 0.40D-07 | -1749 | 0.1502 | 0.1482 | -1505 | 0.0386 | 0.854259 | 240 | 0.0151 | 0.0287 | 0.6301089 | 240
|  | -1550 | -1603 | -1707 | 250 | 0.57D-07 | -1679 | 0.1464 | 0.1443 | -1439 | 0.0372 | 0.822343 | 250 | 0.0135 | 0.0274 | 0.6009397 | 250
|  | -1482 | -1534 | -1633 | 260 | 0.81D-07 | -1609 | 0.1425 | 0.1403 | -1373 | 0.0358 | 0.7904992 | 260 | 0.012 | 0.026 | 0.5695946 | 260
|  | -1413 | -1465 | -1573 | 270 | 0.11D-06 | -1540 | 0.1385 | 0.1363 | -1306 | 0.0346 | 0.7632619 | 270 | 0.0106 | 0.0246 | 0.5383199 | 270
|  | -1345 | -1395 | -1497 | 280 | 0.15D-06 | -1470 | 0.1344 | 0.1321 | -1240 | 0.033 | 0.7270274 | 280 | 0.0091 | 0.0233 | 0.5093418 | 280
|  | -1277 | -1326 | -1427 | 290 | 0.21D-06 | -1400 | 0.1303 | 0.1279 | -1174 | 0.0317 | 0.6976557 | 290 | 0.0076 | 0.0219 | 0.478202 | 290 | 1500 | 290 | 4100000000000000 | 290
|  | -1209 | -1257 | -1356 | 300 | 0.28D-06 | -1331 | 0.126 | 0.1236 | -1108 | 0.0301 | 0.6615901 | 300 | 0.0062 | 0.0205 | 0.4471317 | 300 | 1100 | 300 | 760000000000000 | 300
|  | -1151 | -1198 | -1296 | 310 | 0.37D-06 | -1272 | 0.1222 | 0.1197 | -1052 | 0.0291 | 0.6390963 | 310 | 0.0052 | 0.0197 | 0.4294085 | 310 | 810 | 310 | 150000000000000 | 310
|  | -1097 | -1144 | -1242 | 320 | 0.48D-06 | -1217 | 0.1186 | 0.116 | -1000 | 0.028 | 0.6143948 | 320 | 0.0044 | 0.0188 | 0.4094968 | 320 | 610 | 320 | 30000000000000 | 320
|  | -1044 | -1090 | -1195 | 330 | 0.63D-06 | -1162 | 0.1149 | 0.1122 | -949 | 0.0269 | 0.5897369 | 330 | 0.0036 | 0.0178 | 0.3874062 | 330 | 450 | 330 | 6400000000000 | 330
|  | -990 | -1035 | -1132 | 340 | 0.81D-06 | -1108 | 0.1111 | 0.1083 | -897 | 0.0258 | 0.5651225 | 340 | 0.0028 | 0.0169 | 0.3675548 | 340 | 370 | 340 | 1600000000000 | 340
|  | -937 | -981 | -1076 | 350 | 0.10D-05 | -1053 | 0.1072 | 0.1044 | -846 | 0.0247 | 0.5405515 | 350 | 0.002 | 0.0158 | 0.3433305 | 350 | 310 | 350 | 390000000000 | 350
|  | -884 | -927 | -1022 | 360 | 0.13D-05 | -998 | 0.1033 | 0.1003 | -795 | 0.0236 | 0.5160237 | 360 | 0.0014 | 0.0148 | 0.3213452 | 360 | 260 | 360 | 110000000000 | 360
|  | -831 | -874 | -966 | 370 | 0.16D-05 | -944 | 0.0993 | 0.0962 | -743 | 0.0225 | 0.4915391 | 370 | 0.0007 | 0.0138 | 0.2993947 | 370 | 230 | 370 | 30000000000 | 370
|  | -778 | -820 | -913 | 380 | 0.21D-05 | -889 | 0.0952 | 0.092 | -692 | 0.0219 | 0.478202 | 380 | 0.0001 | 0.0127 | 0.2752895 | 380 | 210 | 380 | 9200000000 | 380
|  | -726 | -766 | -856 | 390 | 0.26D-05 | -834 | 0.091 | 0.0878 | -640 | 0.0209 | 0.4560018 | 390 | -0.0001 | 0.0116 | 0.2512263 | 390 | 200 | 390 | 3000000000 | 390
|  | -673 | -713 | -807 | 400 | 0.31D-05 | -780 | 0.0868 | 0.0834 | -589 | 0.0199 | 0.4338372 | 400 | -0.0003 | 0.0104 | 0.2250233 | 400 | 190 | 400 | 1000000000 | 400
|  | -621 | -660 | -746 | 410 | 0.39D-05 | -726 | 0.0824 | 0.0788 | -538 | 0.0188 | 0.4094968 | 410 | -0.0004 | 0.0093 | 0.2010477 | 410 | 200 | 410 | 390000000 | 410
|  | -569 | -607 | -691 | 420 | 0.47D-05 | -671 | 0.0779 | 0.0742 | -486 | 0.0178 | 0.3874062 | 420 | -0.0005 | 0.0081 | 0.1749399 | 420 | 210 | 420 | 150000000 | 420
|  | -517 | -554 | -637 | 430 | 0.57D-05 | -617 | 0.0733 | 0.0694 | -435 | 0.0167 | 0.3631472 | 430 | -0.0007 | 0.0068 | 0.1467124 | 430 | 230 | 430 | 63000000 | 430
|  | -466 | -502 | -581 | 440 | 0.69D-05 | -562 | 0.0685 | 0.0645 | -383 | 0.0155 | 0.3367312 | 440 | -0.0008 | 0.0056 | 0.1207076 | 440 | 270 | 440 | 28000000 | 440
|  | -415 | -449 | -530 | 450 | 0.82D-05 | -508 | 0.0636 | 0.0595 | -332 | 0.0144 | 0.3125608 | 450 | -0.0009 | 0.0043 | 0.09259125 | 450 | 320 | 450 | 13000000 | 450
|  | -364 | -398 | -472 | 460 | 0.98D-05 | -454 | 0.0586 | 0.0542 | -280 | 0.0132 | 0.2862412 | 460 | -0.001 | 0.003 | 0.06453243 | 460 | 430 | 460 | 7100000 | 460
|  | -314 | -346 | -417 | 470 | 0.12D-04 | -400 | 0.0533 | 0.0488 | -229 | 0.012 | 0.2599717 | 470 | -0.0012 | 0.0015 | 0.03222816 | 470 | 610 | 470 | 4000000 | 470
|  | -265 | -295 | -362 | 480 | 0.14D-04 | -346 | 0.0479 | 0.0432 | -178 | 0.0106 | 0.229387 | 480 | -0.0013 | 0.0002 | 0.0042927 | 480 | 950 | 480 | 2500000 | 480
|  | -217 | -245 | -307 | 490 | 0.16D-04 | -292 | 0.0423 | 0.0373 | -126 | 0.0094 | 0.2032256 | 490 | -0.0014 | 0 | 0 | 490 | 1700 | 490 | 1800000 | 490
|  | -169 | -196 | -252 | 500 | 0.19D-04 | -238 | 0.0365 | 0.0312 | -75 | 0.0079 | 0.1705935 | 500 | -0.0016 | 0 | 0 | 500 | 3600 | 500 | 1500000 | 500
|  | -123 | -147 | -197 | 510 | 0.22D-04 | -185 | 0.0304 | 0.0248 | -23 | 0.0066 | 0.1423749 | 510 | -0.0017 | 0 | 0 | 510 | 9800 | 510 | 1600000 | 510
|  | -80 | -101 | -142 | 520 | 0.26D-04 | -132 | 0.024 | 0.018 | 28 | 0.0051 | 0.1098868 | 520 | -0.0019 | 0 | 0 | 520 | 41000 | 520 | 2300000 | 520
|  | -40 | -57 | -87 | 530 | 0.30D-04 | -79 | 0.0173 | 0.0109 | 0 | 0.0037 | 0.07963388 | 530 | -0.002 | 0 | 0 | 530 | 390000 | 550 | 1700000 | 550
|  | -8 | -18 | -33 | 540 | 0.34D-04 | -29 | 0.0102 | 0.0034 | 0 | 0.0022 | 0.047294 | 540 | -0.0022 | 0 | 0 | 540 | 15000000 | 560 | 17000000 | 560
|  | -34 | -50 | -80 | 550 | 0.39D-04 | -71 | 0.016 | 0.0097 | 0 | 0.0032 | 0.06884543 | 550 | -0.0016 | 0 | 0 | 550
|  | -10 | -20 | -37 | 560 | 0.45D-04 | -32 | 0.0107 | 0.004 | 0 | 0.0025 | 0.05375587 | 560 | -0.0017 | 0 | 0 | 560
-------------------------------------------------------------------------------------------------------------------------------
|  | ***** | FTO | VERSUS | TEMPERATURE | ****
|  | WIDMANSTATTEN | START | TEMPERATURES | 300 | & | 300 |  |  | 1 | 313
|  | NUCLEATION | LIMITED | BAINITE | START | TEMP= | 300 | C |  | 10000000000000000 | 313
|  | MARTENSITE | START | TEMPERATURE= | 313 | C
-------------------------------------------------------------------------------------------------------------------------------
|  |  |  | Cal f, % | Measured f %
|  |  | 280 | 75.45852
|  |  | 290 | 73.86042
|  | Cal. Bs---> | 300 | 72.04403
|  |  | 310 | 70.89019
|  |  | 320 | 69.47473
|  |  | 330 | 67.73413
|  |  | 340 | 65.99146
|  |  | 350 | 63.59193
|  |  | 360 | 61.10102 | 117.5091
|  |  | 370 | 58.2491
|  |  | 380 | 54.59326 | 116.1241
|  |  | 390 | 50.24406
|  |  | 400 | 44.45021 | 82.09635
|  |  | 410 | 37.82569
|  |  | 420 | 28.54691 | 53.1342
|  |  | 430 | 14.7993
|  |  | 440 |  | 22.89026
450
|  |  | 460 |  | 0.5577404
|  |  | 470 |  | 0

## 5Ni meas.
| 380 | 400 | 420 | 440 | 460 | 470
Volume fraction | 0.6378296 | 0.5003404 | 0.3618106 | 0.179995 | 0.04981721 | 0?
117.5091 | 116.1241 | 82.09635 | 53.1342 | 22.89026 | 0.5577404
680.194885 | -0.3576559 | 0 | 0 |  | 667.595886 | -0.3076958 | 0 | 0 | 617.585815 | -0.2643671 | 0 | 0 | 669.393372 | -0.211629 | 0 | 0 | 674.793457 | -0.08757431 | 0 | 0 | 653.192749 | -0.1396028 | 0 | 0 | 659.19397 | -0.08873361 | 0 | 0
685.59314 | -0.3555053 | 5.398255 | 0.002150514 |  | 671.195007 | -0.3070702 | 3.599121 | 0.0006256143 | 624.785706 | -0.263155 | 7.199891 | 0.001212114 | 674.793823 | -0.2103777 | 5.400451 | 0.001251214 | 681.994812 | -0.08675321 | 7.201355 | 0.0008211 | 660.391846 | -0.1384689 | 7.199097 | 0.001133886 | 659.795471 | -0.08838173 | 0.601501 | 0.0003518857
690.994141 | -0.3528466 | 10.799256 | 0.0048093 |  | 674.796143 | -0.3060536 | 7.200257 | 0.0016422 | 631.984131 | -0.2616692 | 14.398316 | 0.002697914 | 680.195068 | -0.2090483 | 10.801696 | 0.002580614 | 689.194763 | -0.08550201 | 14.401306 | 0.0020723 | 667.591614 | -0.1370613 | 14.398865 | 0.0025415 | 660.394897 | -0.08849903 | 1.200927 | 0.0002345857
696.393311 | -0.3501095 | 16.198426 | 0.007546314 |  | 678.395752 | -0.3046851 | 10.799866 | 0.0030107 | 639.186829 | -0.2606917 | 21.601014 | 0.0036754 | 685.595093 | -0.2072888 | 16.201721 | 0.004340114 | 696.393494 | -0.08413351 | 21.600037 | 0.0034408 | 674.791626 | -0.13538 | 21.598877 | 0.0042228 | 660.994507 | -0.08842083 | 1.800537 | 0.0003127857
701.794189 | -0.3479591 | 21.599304 | 0.0096968 |  | 681.995605 | -0.3039031 | 14.399719 | 0.003792714 | 646.386414 | -0.258854 | 28.800599 | 0.0055131 | 690.993713 | -0.2058812 | 21.600341 | 0.005747714 | 703.593933 | -0.08331241 | 28.800476 | 0.0042619 | 681.99292 | -0.133816 | 28.800171 | 0.0057868 | 661.593994 | -0.08822533 | 2.400024 | 0.0005082857
707.194275 | -0.3456912 | 26.99939 | 0.01196461 |  | 685.596069 | -0.302691 | 18.000183 | 0.0050048 | 653.584473 | -0.2573682 | 35.998658 | 0.0069989 | 696.394653 | -0.2042781 | 27.001281 | 0.007350814 | 710.794067 | -0.0819439 | 36.00061 | 0.005630414 | 689.192078 | -0.1331513 | 35.999329 | 0.0064515 | 662.195435 | -0.08826443 | 3.001465 | 0.0004691857
712.59314 | -0.3438144 | 32.398255 | 0.01384141 |  | 689.196411 | -0.3015962 | 21.600525 | 0.006099629 | 660.785278 | -0.2560388 | 43.199463 | 0.0083283 | 701.794128 | -0.2027532 | 32.400756 | 0.008875714 | 717.994019 | -0.0814747 | 43.200562 | 0.006099614 | 696.392029 | -0.1318219 | 43.19928 | 0.007780914 | 662.794922 | -0.08853813 | 3.600952 | 0.0001954857
717.994019 | -0.341312 | 37.799134 | 0.01634383 |  | 692.794861 | -0.300736 | 25.198975 | 0.006959814 | 667.984619 | -0.2545921 | 50.398804 | 0.009775014 | 707.193481 | -0.2017366 | 37.800109 | 0.009892314 | 725.193787 | -0.0801844 | 50.40033 | 0.007389914 | 703.592346 | -0.1313527 | 50.399597 | 0.0082501 | 663.394531 | -0.08877271 | 4.200561 | -3.91e-05
723.3927 | -0.3387314 | 43.197815 | 0.01892441 |  | 696.395874 | -0.2996803 | 28.799988 | 0.008015529 | 675.184692 | -0.2529499 | 57.598877 | 0.01141721 | 712.594604 | -0.1997425 | 43.201232 | 0.01188643 | 732.393372 | -0.0788159 | 57.599915 | 0.008758414 | 710.79248 | -0.1301797 | 57.599731 | 0.009423114 | 663.993958 | -0.08877271 | 4.799988 | -3.91e-05
728.794434 | -0.3364636 | 48.599549 | 0.02119223 |  | 699.996277 | -0.298781 | 32.400391 | 0.008914814 | 682.385681 | -0.2511121 | 64.799866 | 0.01325493 | 717.993652 | -0.1978266 | 48.60028 | 0.01380233 | 739.594604 | -0.077682 | 64.801147 | 0.009892314 | 717.991943 | -0.1295541 | 64.799194 | 0.0100487 | 664.595459 | -0.08865541 | 5.401489 | 7.82e-05
734.194153 | -0.3336093 | 53.999268 | 0.02404651 |  | 703.595215 | -0.2973734 | 35.999329 | 0.01032241 | 689.585022 | -0.249118 | 71.999207 | 0.01524903 | 723.394409 | -0.1966536 | 54.001037 | 0.01497531 | 746.793518 | -0.0765481 | 72.000061 | 0.01102621 | 725.192688 | -0.1286939 | 71.999939 | 0.0109089 | 665.194885 | -0.08845993 | 6.000915 | 0.0002736857
739.593445 | -0.3313415 | 59.39856 | 0.02631433 |  | 707.196411 | -0.2962786 | 39.600525 | 0.01141723 | 696.786377 | -0.246733 | 79.200562 | 0.01763411 | 728.794373 | -0.1950505 | 59.401001 | 0.01657843 | 753.994385 | -0.0750623 | 79.200928 | 0.01251201 | 732.391846 | -0.1275991 | 79.199097 | 0.01200371 | 665.79425 | -0.08842083 | 6.60028 | 0.0003127857
744.993286 | -0.3282526 | 64.798401 | 0.02940323 |  | 710.795959 | -0.2953011 | 43.200073 | 0.01239471 | 703.984192 | -0.2456381 | 86.398377 | 0.01872893 | 734.194031 | -0.1927436 | 64.800659 | 0.01888533 | 761.194763 | -0.0736547 | 86.401306 | 0.01391961 | 739.592896 | -0.1269344 | 86.400147 | 0.0126684 | 666.393921 | -0.08834263 | 7.199951 | 0.0003909857
750.393188 | -0.3259066 | 70.198303 | 0.03174924 |  | 714.395508 | -0.2942454 | 46.799622 | 0.0134504 | 711.184753 | -0.2434877 | 93.598938 | 0.02087941 | 739.59491 | -0.1913751 | 70.201538 | 0.02025383 | 768.394592 | -0.07299 | 93.601135 | 0.01458431 | 746.791809 | -0.1267389 | 93.59906 | 0.01286391 | 666.995239 | -0.08842083 | 7.801269 | 0.0003127857
755.794312 | -0.3234433 | 75.599427 | 0.03421253 |  | 717.995789 | -0.2926423 | 50.399903 | 0.01505353 | 718.384583 | -0.2411025 | 100.798768 | 0.02326453 | 744.995361 | -0.1898502 | 75.601989 | 0.02177874 | 775.593567 | -0.0715042 | 100.80011 | 0.01607011 | 753.991516 | -0.1253313 | 100.798767 | 0.0142715 | 667.594666 | -0.08838173 | 8.400696 | 0.0003518857
761.194336 | -0.3208236 | 80.999451 | 0.03683224 |  | 721.596436 | -0.2911174 | 54.00055 | 0.01657843 | 725.585205 | -0.238952 | 107.99939 | 0.02541503 | 750.394226 | -0.1880907 | 81.000854 | 0.02353824 | 782.79425 | -0.07037029 | 108.000793 | 0.01720403 | 761.191711 | -0.1250185 | 107.998962 | 0.01458431 | 668.194153 | -0.08810803 | 9.000183 | 0.0006255857
766.593079 | -0.3184385 | 86.398194 | 0.03921736 |  | 725.195374 | -0.2903354 | 57.599488 | 0.01736041 | 732.785095 | -0.2360586 | 115.19928 | 0.02830843 | 755.794861 | -0.1861357 | 86.401489 | 0.02549323 | 789.99469 | -0.0693146 | 115.201233 | 0.01825971 | 768.391907 | -0.12365 | 115.199158 | 0.0159528 | 668.795593 | -0.08806891 | 9.601623 | 0.0006647
771.992798 | -0.3159752 | 91.797913 | 0.04168064 |  | 728.796509 | -0.2885759 | 61.200623 | 0.01911991 | 739.984619 | -0.23426 | 122.398804 | 0.03010703 | 761.193481 | -0.1841416 | 91.800109 | 0.02748733 | 797.193665 | -0.06778969 | 122.400208 | 0.01978463 | 775.592957 | -0.1227898 | 122.400208 | 0.016813 | 669.395142 | -0.08865541 | 10.201172 | 7.82e-05
777.394104 | -0.3130036 | 97.199219 | 0.04465223 |  | 732.395203 | -0.2876375 | 64.799317 | 0.02005833 | 747.184814 | -0.2320704 | 129.598999 | 0.03229664 | 766.595032 | -0.1821866 | 97.20166 | 0.02944234 | 804.394653 | -0.06626479 | 129.601196 | 0.02130953 | 782.791992 | -0.1225161 | 129.599243 | 0.01708671 | 669.994629 | -0.08830353 | 10.800659 | 0.0004300857
782.793518 | -0.3099929 | 102.598633 | 0.04766296 |  | 735.995483 | -0.286269 | 68.399597 | 0.02142683 | 754.385437 | -0.2292161 | 136.799622 | 0.03515093 | 771.994019 | -0.1801925 | 102.600647 | 0.03143643 | 811.593445 | -0.06540459 | 136.799988 | 0.02216973 | 789.992859 | -0.1216559 | 136.80011 | 0.01794691 | 670.594116 | -0.08873361 | 11.400146 | 0
788.193176 | -0.3069431 | 107.998291 | 0.05071276 |  | 739.595581 | -0.2846659 | 71.999695 | 0.02302993 | 761.5849 | -0.2267528 | 143.999085 | 0.03761423 | 777.394653 | -0.1780029 | 108.001281 | 0.03362604 | 818.794128 | -0.06411429 | 144.000671 | 0.02346003 | 797.193054 | -0.1206784 | 144.000305 | 0.01892441 | 671.195618 | -0.08861631 | 12.001648 | 0.0001173
793.593262 | -0.3044407 | 113.398377 | 0.05321514 |  | 743.195496 | -0.2832974 | 75.59961 | 0.02439843 | 768.78479 | -0.2246024 | 151.198975 | 0.03976471 | 782.794556 | -0.1761261 | 113.401184 | 0.03550284 | 825.994873 | -0.06270669 | 151.201416 | 0.02486763 | 804.393005 | -0.1207957 | 151.200256 | 0.01880711 | 671.795166 | -0.08842083 | 12.601196 | 0.0003127857
798.99408 | -0.3012345 | 118.799195 | 0.05642137 |  | 746.795715 | -0.2814988 | 79.199829 | 0.02619703 | 775.98468 | -0.2220608 | 158.398865 | 0.04230623 | 788.19397 | -0.1738974 | 118.800598 | 0.03773154 | 833.193359 | -0.06169009 | 158.399902 | 0.02588423 | 811.592468 | -0.1187625 | 158.399719 | 0.02084031 | 672.394897 | -0.08861631 | 13.200927 | 0.0001173
804.393677 | -0.2981065 | 124.198792 | 0.05954936 |  | 750.394836 | -0.2803258 | 82.79895 | 0.02737001 | 783.185852 | -0.2194411 | 165.600037 | 0.04492594 | 793.593933 | -0.1720206 | 124.200561 | 0.03960834 | 840.393921 | -0.05977419 | 165.600464 | 0.02780013 | 818.793335 | -0.1190362 | 165.600586 | 0.02056661 | 672.994324 | -0.08853813 | 13.800354 | 0.0001954857
809.79425 | -0.295565 | 129.599365 | 0.06209086 |  | 753.997314 | -0.279231 | 86.401428 | 0.02846484 | 790.385193 | -0.2165086 | 172.799378 | 0.04785844 | 798.99469 | -0.1699874 | 129.601318 | 0.04164156 | 847.595032 | -0.05860119 | 172.801575 | 0.02897313 | 825.992554 | -0.1182151 | 172.799805 | 0.02138771 | 673.595764 | -0.08865541 | 14.401794 | 7.82e-05
815.195862 | -0.2929062 | 135.000977 | 0.06474967 |  | 757.595337 | -0.2777843 | 89.999451 | 0.02991153 | 797.585266 | -0.2130287 | 179.999451 | 0.05133834 | 804.394897 | -0.1677587 | 135.001525 | 0.04387024 | 854.794617 | -0.05707629 | 180.00116 | 0.03049803 | 833.192017 | -0.1177849 | 179.999268 | 0.02181783 | 674.195251 | -0.08849903 | 15.001281 | 0.0002345857
820.594421 | -0.2898564 | 140.399536 | 0.06779946 |  | 761.194702 | -0.2763376 | 93.598816 | 0.03135823 | 804.78418 | -0.2104872 | 187.198365 | 0.05387984 | 809.795044 | -0.1656864 | 140.401672 | 0.04594256 | 861.994446 | -0.05605969 | 187.200989 | 0.03151463 | 840.393127 | -0.1173549 | 187.200378 | 0.02224791 | 674.794678 | -0.08877271 | 15.600708 | -3.91e-05
825.994263 | -0.2868457 | 145.799378 | 0.07081016 |  | 764.796326 | -0.2750082 | 97.20044 | 0.03268763 | 811.984375 | -0.2074765 | 194.39856 | 0.05689054 | 815.193909 | -0.1633013 | 145.800537 | 0.04832766 | 869.194702 | -0.05422197 | 194.401245 | 0.03335234 | 847.592346 | -0.1167684 | 194.399597 | 0.02283441 | 675.394348 | -0.08865541 | 16.200378 | 7.82e-05
831.394165 | -0.2834049 | 151.19928 | 0.07425096 |  | 768.395081 | -0.273757 | 100.799195 | 0.03393884 | 819.185974 | -0.2047004 | 201.600159 | 0.05966664 | 820.593384 | -0.1613854 | 151.200012 | 0.05024356 | 876.394348 | -0.05320537 | 201.600891 | 0.03436894 | 854.792908 | -0.1159863 | 201.600159 | 0.02361643 | 675.995605 | -0.08873361 | 16.801635 | 0
836.793152 | -0.2802769 | 156.598267 | 0.07737899 |  | 771.996338 | -0.2723494 | 104.400452 | 0.03534644 | 826.385803 | -0.2018852 | 208.799988 | 0.06248184 | 825.993347 | -0.1593522 | 156.599975 | 0.05227676 | 883.594238 | -0.05121127 | 208.800781 | 0.03636304 | 861.992126 | -0.1152043 | 208.799377 | 0.02439843 | 676.595215 | -0.08865541 | 17.401245 | 7.82e-05
842.19458 | -0.2770707 | 161.999695 | 0.08058519 |  | 775.595947 | -0.2707072 | 108.000061 | 0.03698864 | 833.584167 | -0.1987963 | 215.998352 | 0.06557074 | 831.394897 | -0.1568889 | 162.001525 | 0.05474006 | 890.795105 | -0.04992097 | 216.001648 | 0.03765334 | 869.193237 | -0.1149307 | 216.000488 | 0.02467211 | 677.194702 | -0.08869451 | 18.000732 | 3.91e-05
847.594177 | -0.2746074 | 167.399292 | 0.08304847 |  | 779.194946 | -0.2688304 | 111.59906 | 0.03886544 | 840.784973 | -0.1957074 | 223.199158 | 0.06865966 | 836.793457 | -0.1546211 | 167.400085 | 0.05700786 | 897.994568 | -0.04921717 | 223.201111 | 0.03835714 | 876.392212 | -0.1152825 | 223.199463 | 0.02432023 | 677.79425 | -0.08865541 | 18.60028 | 7.82e-05
852.993347 | -0.2714794 | 172.798462 | 0.0861765 |  | 782.7948 | -0.2669927 | 115.198914 | 0.04070314 | 847.984192 | -0.1933223 | 230.398377 | 0.07104476 | 842.195068 | -0.1518841 | 172.801696 | 0.05974487 | 905.194763 | -0.04753587 | 230.401306 | 0.04003844 | 883.592834 | -0.114657 | 230.400085 | 0.02494581 | 678.39563 | -0.08873361 | 19.20166 | 0
858.393188 | -0.2680777 | 178.198303 | 0.0895782 |  | 786.395264 | -0.2654678 | 118.799378 | 0.04222804 | 855.184326 | -0.1905071 | 237.598511 | 0.07385996 | 847.595276 | -0.1498509 | 178.201904 | 0.06177807 | 912.394287 | -0.04616737 | 237.60083 | 0.04140694 | 890.791748 | -0.1135621 | 237.598999 | 0.02604063 | 678.995117 | -0.08881181 | 19.801147 | -7.82e-05
863.794006 | -0.2648324 | 183.599121 | 0.0928235 |  | 789.995056 | -0.2639429 | 122.39917 | 0.04375294 | 862.38446 | -0.1873791 | 244.798645 | 0.07698796 | 852.993347 | -0.1471139 | 183.599975 | 0.06451507 | 919.593994 | -0.04522897 | 244.800537 | 0.04234534 | 897.992981 | -0.113875 | 244.800232 | 0.02572781 | 679.594666 | -0.08853813 | 20.400696 | 0.0001954857
869.193359 | -0.2613134 | 188.998474 | 0.0963425 |  | 793.594971 | -0.2620661 | 125.999085 | 0.04562974 | 869.584717 | -0.1839774 | 251.998902 | 0.08038966 | 858.393433 | -0.1454326 | 189.000061 | 0.06619637 | 926.793823 | -0.04331307 | 252.000366 | 0.04426124 | 905.191895 | -0.1141487 | 251.999146 | 0.02545411 | 680.194214 | -0.08877271 | 21.000244 | -3.91e-05
874.592773 | -0.2579117 | 194.397888 | 0.0997442 |  | 797.195313 | -0.2603848 | 129.599427 | 0.04731104 | 876.785461 | -0.1810058 | 259.199646 | 0.08336127 | 863.794434 | -0.1429693 | 194.401062 | 0.06865967 | 933.993469 | -0.04178816 | 259.200012 | 0.04578616 | 912.393311 | -0.1134057 | 259.200562 | 0.02619703 | 680.795593 | -0.08857721 | 21.601623 | 0.0001564
879.994263 | -0.2546664 | 199.799378 | 0.1029895 |  | 800.795837 | -0.2587817 | 133.199951 | 0.04891414 | 883.98468 | -0.178347 | 266.398865 | 0.08602007 | 869.194763 | -0.1420309 | 199.801391 | 0.06959807 | 941.195068 | -0.04092796 | 266.401611 | 0.04664636 | 919.592102 | -0.1126628 | 266.399353 | 0.02693993 | 681.395203 | -0.08869451 | 22.201233 | 3.91e-05
885.3927 | -0.2515384 | 205.197815 | 0.1061175 |  | 804.395325 | -0.2568657 | 136.799439 | 0.05083006 | 891.184509 | -0.1747498 | 273.598694 | 0.08961727 | 874.594971 | -0.1387465 | 205.201599 | 0.07288247 | 948.394714 | -0.03932486 | 273.601257 | 0.04824946 | 926.792908 | -0.112311 | 273.600159 | 0.02729181 | 681.994629 | -0.08869451 | 22.800659 | 3.91e-05
890.793518 | -0.2485667 | 210.598633 | 0.1090891 |  | 807.995789 | -0.2547152 | 140.399903 | 0.05298056 | 898.387024 | -0.1716609 | 280.801209 | 0.09270617 | 879.994629 | -0.1365569 | 210.601257 | 0.07507209 | 955.594177 | -0.03768266 | 280.80072 | 0.04989166 | 933.992126 | -0.1118808 | 280.799377 | 0.02772193 | 682.594116 | -0.08838173 | 23.400146 | 0.0003518857
896.19342 | -0.2458297 | 215.998535 | 0.1118261 |  | 811.594849 | -0.2527211 | 143.998963 | 0.05497467 | 905.585083 | -0.1686893 | 287.999268 | 0.09567779 | 885.394409 | -0.1345628 | 216.001037 | 0.07706619 | 962.793945 | -0.03674426 | 288.000488 | 0.05083006 | 941.192688 | -0.111959 | 287.999939 | 0.02764373 | 683.195557 | -0.08814713 | 24.001587 | 0.0005864857
901.594421 | -0.2425062 | 221.399536 | 0.1151496 |  | 815.196045 | -0.2508834 | 147.600159 | 0.05681237 | 912.78418 | -0.1655613 | 295.198365 | 0.09880577 | 890.793823 | -0.132686 | 221.400451 | 0.07894299 | 969.993286 | -0.03545396 | 295.199829 | 0.05212036 | 948.393311 | -0.1110206 | 295.200562 | 0.02858213 | 683.795044 | -0.08857721 | 24.601074 | 0.0001564
906.993286 | -0.2393782 | 226.798401 | 0.1182776 |  | 818.796204 | -0.2493976 | 151.200318 | 0.05829817 | 919.984924 | -0.1622378 | 302.399109 | 0.1021293 | 896.19458 | -0.1304182 | 226.801208 | 0.08121079 | 977.194641 | -0.03435916 | 302.401184 | 0.05321516 | 955.592712 | -0.111177 | 302.399963 | 0.02842573 | 684.394592 | -0.08853813 | 25.200622 | 0.0001954857
912.393738 | -0.2363284 | 232.198853 | 0.1213274 |  | 822.396179 | -0.2473644 | 154.800293 | 0.06033137 | 927.18573 | -0.1592662 | 309.599915 | 0.1051009 | 901.594238 | -0.1282286 | 232.200866 | 0.08340039 | 984.394409 | -0.03306886 | 309.600952 | 0.05450546 | 962.791748 | -0.1111379 | 309.598999 | 0.02846483 | 684.99408 | -0.08865541 | 25.80011 | 7.82e-05
917.793213 | -0.2333959 | 237.598328 | 0.1242599 |  | 825.994995 | -0.2454485 | 158.399109 | 0.06224726 | 934.384644 | -0.1561382 | 316.798829 | 0.1082289 | 906.994324 | -0.1261563 | 237.600952 | 0.0854727 | 991.594421 | -0.03127026 | 316.800964 | 0.05630406 | 969.99292 | -0.1110597 | 316.800171 | 0.02854303 | 685.595581 | -0.08806891 | 26.401611 | 0.0006647
923.193604 | -0.2298769 | 242.998719 | 0.1277789 |  | 829.595032 | -0.2433762 | 161.999146 | 0.06431956 | 941.584412 | -0.1526192 | 323.998597 | 0.1117479 | 912.394714 | -0.1243186 | 243.001342 | 0.0873104 | 998.793884 | -0.02997996 | 324.000427 | 0.05759436 | 977.192017 | -0.1100431 | 323.999268 | 0.02955963 | 686.195068 | -0.08845993 | 27.001098 | 0.0002736857
928.59314 | -0.2272182 | 248.398255 | 0.1304377 |  | 833.19635 | -0.2418513 | 165.600464 | 0.06584446 | 948.784363 | -0.1503123 | 331.198548 | 0.1140548 | 917.794373 | -0.1219335 | 248.401001 | 0.0896955 | 1005.993286 | -0.02880696 | 331.199829 | 0.05876736 | 984.392761 | -0.1094957 | 331.200012 | 0.03010703 | 686.794617 | -0.08877271 | 27.600647 | -3.91e-05
933.993713 | -0.2238555 | 253.798828 | 0.1338003 |  | 836.796082 | -0.2400136 | 169.200196 | 0.06768216 | 955.984741 | -0.1472625 | 338.398926 | 0.1171046 | 923.194824 | -0.1195875 | 253.801452 | 0.0920415 | 1013.194763 | -0.02802496 | 338.401306 | 0.05954936 | 991.591919 | -0.1091438 | 338.39917 | 0.03045893 | 687.394104 | -0.08826443 | 28.200134 | 0.0004691857
939.394348 | -0.2211576 | 259.199463 | 0.1364982 |  | 840.395325 | -0.2381368 | 172.799439 | 0.06955896 | 963.184082 | -0.1440563 | 345.598267 | 0.1203108 | 928.594299 | -0.1173588 | 259.200927 | 0.0942702 | 1020.393799 | -0.02700836 | 345.600342 | 0.06056596 | 998.792725 | -0.1093002 | 345.599976 | 0.03030253 | 687.995483 | -0.08830353 | 28.801513 | 0.0004300857
944.794128 | -0.2178341 | 264.599243 | 0.1398217 |  | 843.996033 | -0.2357517 | 176.400147 | 0.07194407 | 970.384705 | -0.1411238 | 352.79889 | 0.1232433 | 933.994934 | -0.1157166 | 264.601562 | 0.0959124 | 1027.595215 | -0.02524884 | 352.801758 | 0.06232547 | 1005.991638 | -0.1091047 | 352.798889 | 0.03049803 | 688.595032 | -0.08830353 | 29.401062 | 0.0004300857
950.194458 | -0.2149407 | 269.999573 | 0.1427151 |  | 847.595703 | -0.2344614 | 179.999817 | 0.07323437 | 977.585327 | -0.1379176 | 359.999512 | 0.1264495 | 939.393494 | -0.1131751 | 270.000122 | 0.0984539 | 1034.794312 | -0.02454504 | 360.000855 | 0.06302927 | 1013.192505 | -0.1089874 | 359.999756 | 0.03061533 | 689.19458 | -0.08806891 | 30.00061 | 0.0006647
955.594421 | -0.2120473 | 275.399536 | 0.1456085 |  | 851.194885 | -0.2324282 | 183.598999 | 0.07526757 | 984.784729 | -0.134555 | 367.198914 | 0.1298121 | 944.793518 | -0.1109073 | 275.400146 | 0.1007217 | 1041.994019 | -0.02274644 | 367.200562 | 0.06482787 | 1020.39325 | -0.10844 | 367.200501 | 0.03116273 | 689.794067 | -0.08826443 | 30.600097 | 0.0004691857
960.993408 | -0.208802 | 280.798523 | 0.1488538 |  | 854.795227 | -0.2302777 | 187.199341 | 0.07741809 | 991.984924 | -0.1317789 | 374.399109 | 0.1325882 | 950.193726 | -0.1088741 | 280.800354 | 0.1027549 | 1049.193604 | -0.02122154 | 374.400147 | 0.06635277 | 1027.592041 | -0.1086355 | 374.399292 | 0.03096723 | 690.395325 | -0.08845993 | 31.201355 | 0.0002736857
966.39386 | -0.2058695 | 286.198975 | 0.1517863 |  | 858.395081 | -0.227658 | 190.799195 | 0.08003777 | 999.184753 | -0.1285336 | 381.598938 | 0.1358335 | 955.59491 | -0.1069973 | 286.201538 | 0.1046317 | 1056.394897 | -0.02024404 | 381.60144 | 0.06733027 | 1034.792358 | -0.1081272 | 381.599609 | 0.03147553 | 690.994934 | -0.08845993 | 31.800964 | 0.0002736857
971.792908 | -0.202546 | 291.598023 | 0.1551098 |  | 861.994812 | -0.2262895 | 194.398926 | 0.0814063 | 1006.385437 | -0.1257965 | 388.799622 | 0.1385705 | 960.995544 | -0.1050423 | 291.602172 | 0.1065867 | 1063.594482 | -0.01918834 | 388.801025 | 0.06838597 | 1041.992676 | -0.1074625 | 388.799927 | 0.03214023 | 691.594482 | -0.08838173 | 32.400512 | 0.0003518857
977.195801 | -0.1995744 | 297.000916 | 0.1580814 |  | 865.596497 | -0.2240999 | 198.000611 | 0.08359587 | 1013.584412 | -0.122473 | 395.998597 | 0.141894 | 966.39502 | -0.1034001 | 297.001648 | 0.1082289 | 1070.794189 | -0.01781984 | 396.000732 | 0.06975447 | 1049.193237 | -0.1072279 | 396.000488 | 0.03237483 | 692.194031 | -0.08810803 | 33.000061 | 0.0006255857
982.593323 | -0.1973066 | 302.398438 | 0.1603492 |  | 869.195435 | -0.2217148 | 201.599549 | 0.08598099 | 1020.784973 | -0.1196969 | 403.199158 | 0.1446701 | 971.794861 | -0.1014059 | 302.401489 | 0.110223 | 1077.993408 | -0.01609944 | 403.199951 | 0.07147487 | 1056.393188 | -0.1071498 | 403.200439 | 0.03245301 | 692.795349 | -0.08826443 | 33.601379 | 0.0004691857
987.99353 | -0.1946087 | 307.798645 | 0.1630471 |  | 872.796204 | -0.2194861 | 205.200318 | 0.0882097 | 1027.984497 | -0.1168035 | 410.398682 | 0.1475635 | 977.193665 | -0.09960734 | 307.800293 | 0.1120216 | 1085.19458 | -0.01547384 | 410.401123 | 0.07210047 | 1063.592529 | -0.1070324 | 410.39978 | 0.03257033 | 693.394958 | -0.08830353 | 34.200988 | 0.0004300857
993.393311 | -0.1915589 | 313.198426 | 0.166097 |  | 876.395508 | -0.2175702 | 208.799622 | 0.0901256 | 1035.184937 | -0.1135582 | 417.599122 | 0.1508088 | 982.593445 | -0.09780874 | 313.200073 | 0.1138202 | 1092.393921 | -0.01445724 | 417.600464 | 0.07311707 | 1070.791992 | -0.1071888 | 417.599243 | 0.03241393 | 693.994446 | -0.08830353 | 34.800476 | 0.0004300857
998.794128 | -0.1883136 | 318.599243 | 0.1693423 |  | 879.99469 | -0.2151069 | 212.398804 | 0.09258889 | 1042.38562 | -0.1106257 | 424.799805 | 0.1537413 | 987.994812 | -0.09581464 | 318.60144 | 0.1158143 | 1099.594971 | -0.01293234 | 424.801514 | 0.07464197 | 1077.992798 | -0.1069933 | 424.800049 | 0.03260943 | 694.594055 | -0.08787341 | 35.400085 | 0.0008602
1004.19458 | -0.185342 | 323.999695 | 0.1723139 |  | 883.594727 | -0.2135429 | 215.998841 | 0.09415289 | 1049.584106 | -0.1075759 | 431.998291 | 0.1567911 | 993.393982 | -0.09405514 | 324.00061 | 0.1175738 | 1106.793823 | -0.01246314 | 432.000366 | 0.07511117 | 1085.192383 | -0.1069933 | 431.999634 | 0.03260943 | 695.195374 | -0.08818623 | 36.001404 | 0.0005473857
1009.593079 | -0.1833088 | 329.398194 | 0.1743471 |  | 887.195435 | -0.2105322 | 219.599549 | 0.0971636 | 1056.785034 | -0.1049562 | 439.199219 | 0.1594108 | 998.793518 | -0.09210014 | 329.400146 | 0.1195288 | 1113.994507 | -0.01132923 | 439.20105 | 0.07624509 | 1092.391968 | -0.1063677 | 439.199219 | 0.03323503 | 695.794983 | -0.08795161 | 36.601013 | 0.000782
1014.994385 | -0.1797507 | 334.7995 | 0.1779052 |  | 890.795654 | -0.2089682 | 223.199768 | 0.0987276 | 1063.985596 | -0.1021801 | 446.399781 | 0.1621869 | 1004.195007 | -0.09073164 | 334.801635 | 0.1208973 | 1121.193726 | -0.009999829 | 446.400269 | 0.07757449 | 1099.591919 | -0.1061722 | 446.39917 | 0.03343053 | 696.39447 | -0.08779521 | 37.2005 | 0.0009384
1020.393188 | -0.1770528 | 340.198303 | 0.1806031 |  | 894.396057 | -0.2066613 | 226.800171 | 0.1010345 | 1071.185181 | -0.09936493 | 453.599366 | 0.1650021 | 1009.595947 | -0.08889394 | 340.202575 | 0.122735 | 1128.394897 | -0.008709529 | 453.60144 | 0.07886479 | 1106.79187 | -0.1065241 | 453.599121 | 0.03307863 | 696.994019 | -0.08842083 | 37.800049 | 0.0003127857
1025.793457 | -0.1743158 | 345.598572 | 0.1833401 |  | 897.99469 | -0.2041198 | 230.398804 | 0.103576 | 1078.385742 | -0.09608051 | 460.799927 | 0.1682866 | 1014.993469 | -0.08682164 | 345.600097 | 0.1248073 | 1135.594238 | -0.008357629 | 460.800781 | 0.07921669 | 1113.992065 | -0.1065632 | 460.799316 | 0.03303953 | 697.595276 | -0.08818623 | 38.401306 | 0.0005473857
1031.192627 | -0.1720089 | 350.997742 | 0.185647 |  | 901.595581 | -0.2023212 | 233.999695 | 0.1053746 | 1085.584839 | -0.09385181 | 467.999024 | 0.1705153 | 1020.393555 | -0.08521853 | 351.000183 | 0.1264104 | 1142.793335 | -0.007497429 | 467.999878 | 0.08007689 | 1121.192139 | -0.1063286 | 467.99939 | 0.03327413 | 698.194763 | -0.08783431 | 39.000793 | 0.0008993
1036.592651 | -0.1698584 | 356.397766 | 0.1877975 |  | 905.194824 | -0.2000143 | 237.598938 | 0.1076815 | 1092.785767 | -0.09127121 | 475.199952 | 0.1730959 | 1025.793579 | -0.08338083 | 356.400207 | 0.1282481 | 1149.994507 | -0.006285329 | 475.20105 | 0.08128899 | 1128.392578 | -0.1061331 | 475.199829 | 0.03346963 | 698.794373 | -0.08810803 | 39.600403 | 0.0006255857
1041.993652 | -0.1656747 | 361.798767 | 0.1919812 |  | 908.7948 | -0.1976683 | 241.198914 | 0.1100275 | 1099.984619 | -0.08806501 | 482.398804 | 0.1763021 | 1031.19458 | -0.08138673 | 361.801208 | 0.1302422 | 1157.193726 | -0.004721329 | 482.400269 | 0.08285299 | 1135.591553 | -0.1052338 | 482.398804 | 0.03436893 | 699.39386 | -0.08818623 | 40.19989 | 0.0005473857
1047.394043 | -0.1637197 | 367.199158 | 0.1939362 |  | 912.395081 | -0.1961043 | 244.799195 | 0.1115915 | 1107.185059 | -0.08560171 | 489.599244 | 0.1787654 | 1036.594482 | -0.08005733 | 367.20111 | 0.1315716 | 1164.394653 | -0.004213029 | 489.601196 | 0.08336129 | 1142.792114 | -0.1057421 | 489.599365 | 0.03386063 | 699.9953 | -0.08799071 | 40.80133 | 0.0007429
1052.793579 | -0.160709 | 372.598694 | 0.1969469 |  | 915.996277 | -0.1938756 | 248.400391 | 0.1138202 | 1114.384888 | -0.08290381 | 496.799073 | 0.1814633 | 1041.994995 | -0.07849333 | 372.601623 | 0.1331356 | 1171.593628 | -0.003548329 | 496.800171 | 0.08402599 | 1149.992432 | -0.105312 | 496.799683 | 0.03429073 | 700.594849 | -0.08810803 | 41.400879 | 0.0006255857
1058.193848 | -0.1575028 | 377.998963 | 0.2001531 |  | 919.59491 | -0.1909431 | 251.999024 | 0.1167527 | 1121.584106 | -0.07977581 | 503.998291 | 0.1845913 | 1047.394409 | -0.07661653 | 378.001037 | 0.1350124 | 1178.794067 | -0.002492629 | 504.00061 | 0.08508169 | 1157.192993 | -0.1056248 | 504.000244 | 0.03397793 | 701.194336 | -0.08826443 | 42.000366 | 0.0004691857
1063.594238 | -0.1544921 | 383.399353 | 0.2031638 |  | 923.197021 | -0.188949 | 255.601135 | 0.1187468 | 1128.785034 | -0.07754711 | 511.199219 | 0.18682 | 1052.794189 | -0.07442693 | 383.400817 | 0.137202 | 1185.993286 | -0.001319629 | 511.199829 | 0.08625469 | 1164.391602 | -0.1054293 | 511.198853 | 0.03417343 | 701.795654 | -0.08787341 | 42.601684 | 0.0008602
1068.993652 | -0.1528499 | 388.798767 | 0.204806 |  | 926.795593 | -0.1870722 | 259.199707 | 0.1206236 | 1135.985229 | -0.0744582 | 518.399414 | 0.1899089 | 1058.194092 | -0.07301931 | 388.80072 | 0.1386096 | 1193.19397 | -0.0003812286 | 518.400513 | 0.08719309 | 1171.591675 | -0.1052729 | 518.398926 | 0.03432983 | 702.395264 | -0.08771701 | 43.201294 | 0.0010166
1074.392944 | -0.1499956 | 394.198059 | 0.2076603 |  | 930.395569 | -0.1846089 | 262.799683 | 0.1230869 | 1143.185547 | -0.0714866 | 525.599732 | 0.1928805 | 1063.59436 | -0.07137711 | 394.200988 | 0.1402518 | 1200.394531 | 0.0004789714 | 525.601074 | 0.08805329 | 1178.79187 | -0.1048037 | 525.599121 | 0.03479903 | 702.994751 | -0.08756063 | 43.800781 | 0.001172986
1079.794067 | -0.1479624 | 399.599182 | 0.2096935 |  | 933.996338 | -0.182302 | 266.400452 | 0.1253938 | 1150.385498 | -0.0693361 | 532.799683 | 0.195031 | 1068.994873 | -0.07043871 | 399.601501 | 0.1411902 | 1207.594971 | 0.001808371 | 532.801514 | 0.08938269 | 1185.99231 | -0.10453 | 532.799561 | 0.03507273 | 703.59436 | -0.08756063 | 44.40039 | 0.001172986
1085.195801 | -0.1451863 | 405.000916 | 0.2124696 |  | 937.595276 | -0.1806989 | 269.99939 | 0.1269969 | 1157.585083 | -0.0672638 | 539.999268 | 0.1971033 | 1074.394409 | -0.06891381 | 405.001037 | 0.1427151 | 1214.793701 | 0.002590371 | 540.000244 | 0.09016469 | 1193.192627 | -0.1042954 | 539.999878 | 0.03530733 | 704.193848 | -0.08795161 | 44.999878 | 0.000782
1090.594238 | -0.1426448 | 410.399353 | 0.2150111 |  | 941.195923 | -0.178392 | 273.600037 | 0.1293038 | 1164.784546 | -0.06452679 | 547.198731 | 0.1998403 | 1079.793701 | -0.06727161 | 410.400329 | 0.1443573 | 1221.994385 | 0.003059571 | 547.200928 | 0.09063389 | 1200.393066 | -0.1042172 | 547.200317 | 0.03538553 | 704.795349 | -0.08759973 | 45.601379 | 0.001133886
1095.993408 | -0.1399078 | 415.798523 | 0.2177481 |  | 944.796204 | -0.1767107 | 277.200318 | 0.1309851 | 1171.985474 | -0.06218079 | 554.399659 | 0.2021863 | 1085.193359 | -0.06547301 | 415.799987 | 0.1461559 | 1229.194946 | 0.003880686 | 554.401489 | 0.091455 | 1207.591675 | -0.1050774 | 554.398926 | 0.03452533 | 705.394714 | -0.08791251 | 46.200744 | 0.0008211
1101.393433 | -0.1375618 | 421.198548 | 0.2200941 |  | 948.39563 | -0.1744429 | 280.799744 | 0.1332529 | 1179.184204 | -0.05905279 | 561.598389 | 0.2053143 | 1090.594849 | -0.06437821 | 421.201477 | 0.1472507 | 1236.393433 | 0.004975486 | 561.599976 | 0.0925498 | 1214.791992 | -0.10453 | 561.599243 | 0.03507273 | 705.994202 | -0.08779521 | 46.800232 | 0.0009384
1106.792725 | -0.1351767 | 426.59784 | 0.2224792 |  | 951.996094 | -0.1725661 | 284.400208 | 0.1351297 | 1186.386475 | -0.05686319 | 568.80066 | 0.2075039 | 1095.994263 | -0.06297061 | 426.600891 | 0.1486583 | 1243.594604 | 0.005444686 | 568.801147 | 0.093019 | 1221.991943 | -0.1044909 | 568.799194 | 0.03511183 | 706.595703 | -0.08771701 | 47.401733 | 0.0010166
1112.193359 | -0.1333781 | 431.998474 | 0.2242778 |  | 955.595581 | -0.170572 | 287.999695 | 0.1371238 | 1193.584229 | -0.05416529 | 575.998414 | 0.2102018 | 1101.394043 | -0.06125021 | 432.000671 | 0.1503787 | 1250.793579 | 0.005952986 | 576.000122 | 0.0935273 | 1229.192261 | -0.1037089 | 575.999512 | 0.03589384 | 707.195129 | -0.08771701 | 48.001159 | 0.0010166
1117.592773 | -0.1310711 | 437.397888 | 0.2265847 |  | 959.195251 | -0.1679523 | 291.599365 | 0.1397435 | 1200.785645 | -0.05154559 | 583.19983 | 0.2128215 | 1106.793701 | -0.0598426 | 437.400329 | 0.1517864 | 1257.993774 | 0.007790686 | 583.200317 | 0.095365 | 1236.39209 | -0.1040217 | 583.199341 | 0.03558103 | 707.794678 | -0.08775611 | 48.600708 | 0.0009775
1122.994019 | -0.1288424 | 442.799134 | 0.2288134 |  | 962.795227 | -0.1652153 | 295.199341 | 0.1424805 | 1207.984009 | -0.04959059 | 590.398194 | 0.2147765 | 1112.194336 | -0.05882601 | 442.800964 | 0.1528029 | 1265.194946 | 0.008064386 | 590.401489 | 0.0956387 | 1243.592163 | -0.1036307 | 590.399414 | 0.03597203 | 708.394226 | -0.08748243 | 49.200256 | 0.001251186
1128.393188 | -0.1264965 | 448.198303 | 0.2311594 |  | 966.396179 | -0.1630648 | 298.800293 | 0.144631 | 1215.185547 | -0.04650167 | 597.599732 | 0.2178654 | 1117.594238 | -0.0569492 | 448.200866 | 0.1546798 | 1272.394409 | 0.008064386 | 597.600952 | 0.0956387 | 1250.79248 | -0.1040608 | 597.599731 | 0.03554193 | 708.995667 | -0.08759973 | 49.801697 | 0.001133886
1133.794189 | -0.123603 | 453.599304 | 0.2340528 |  | 969.994751 | -0.1613444 | 302.398865 | 0.1463514 | 1222.384033 | -0.04439027 | 604.798218 | 0.2199768 | 1122.993774 | -0.0554243 | 453.600402 | 0.1562047 | 1279.594238 | 0.009511086 | 604.800781 | 0.0970854 | 1257.992676 | -0.1038262 | 604.799927 | 0.03577653 | 709.595154 | -0.08779521 | 50.401184 | 0.0009384
1139.194336 | -0.1211788 | 458.999451 | 0.236477 |  | 973.59552 | -0.1592721 | 305.999634 | 0.1484237 | 1229.584106 | -0.04196607 | 611.998291 | 0.222401 | 1128.394531 | -0.0541731 | 459.001159 | 0.1574559 | 1286.793823 | 0.01013669 | 612.000366 | 0.097711 | 1265.192871 | -0.103748 | 612.000122 | 0.03585474 | 710.194702 | -0.08826443 | 51.000732 | 0.0004691857
1144.59314 | -0.1191847 | 464.398255 | 0.2384711 |  | 977.196167 | -0.1573953 | 309.600281 | 0.1503005 | 1236.784668 | -0.03954187 | 619.198853 | 0.2248252 | 1133.795166 | -0.05257 | 464.401794 | 0.159059 | 1293.994995 | 0.01134879 | 619.201538 | 0.0989231 | 1272.393311 | -0.1037089 | 619.200562 | 0.03589384 | 710.794189 | -0.08802981 | 51.600219 | 0.0007038
1149.993652 | -0.1167996 | 469.798767 | 0.2408562 |  | 980.795654 | -0.155362 | 313.199768 | 0.1523338 | 1243.984375 | -0.03743046 | 626.39856 | 0.2269366 | 1139.195068 | -0.0506541 | 469.801696 | 0.1609749 | 1301.194336 | 0.01259999 | 626.400879 | 0.1001743 | 1279.593384 | -0.1036698 | 626.400635 | 0.03593293 | 711.395691 | -0.08795161 | 52.201721 | 0.000782
1155.392944 | -0.1144927 | 475.198059 | 0.2431631 |  | 984.395386 | -0.1527423 | 316.7995 | 0.1549535 | 1251.185547 | -0.03527996 | 633.599732 | 0.2290871 | 1144.593994 | -0.0492074 | 475.200622 | 0.1624216 | 1308.394653 | 0.01259999 | 633.601196 | 0.1001743 | 1286.79187 | -0.1033961 | 633.599121 | 0.03620663 | 711.995117 | -0.08799071 | 52.801147 | 0.0007429
1160.793091 | -0.1120294 | 480.598206 | 0.2456264 |  | 987.995789 | -0.1511001 | 320.399903 | 0.1565957 | 1258.385498 | -0.03305126 | 640.799683 | 0.2313158 | 1149.99353 | -0.0487382 | 480.600158 | 0.1628908 | 1315.595093 | 0.01377299 | 640.801636 | 0.1013473 | 1293.992554 | -0.1037089 | 640.799805 | 0.03589384 | 712.594727 | -0.08814713 | 53.400757 | 0.0005864857
1166.194702 | -0.1099571 | 485.999817 | 0.2476987 |  | 991.595886 | -0.1482849 | 324 | 0.1594109 | 1265.584839 | -0.03101806 | 647.999024 | 0.233349 | 1155.393921 | -0.0477607 | 486.000549 | 0.1638683 | 1322.794312 | 0.01439859 | 648.000855 | 0.1019729 | 1301.192871 | -0.1035916 | 648.000122 | 0.03601113 | 713.194153 | -0.08822533 | 54.000183 | 0.0005082857
1171.594849 | -0.1082367 | 491.399964 | 0.2494191 |  | 995.195129 | -0.1460953 | 327.599243 | 0.1616005 | 1272.784058 | -0.02902396 | 655.198243 | 0.2353431 | 1160.794678 | -0.0461185 | 491.401306 | 0.1655105 | 1329.994141 | 0.01494599 | 655.200684 | 0.1025203 | 1308.391602 | -0.1031224 | 655.198853 | 0.03648033 | 713.795471 | -0.08802981 | 54.601501 | 0.0007038
1176.993408 | -0.1055779 | 496.798523 | 0.2520779 |  | 998.796143 | -0.1443749 | 331.200257 | 0.1633209 | 1279.984619 | -0.02570046 | 662.398804 | 0.2386666 | 1166.194458 | -0.04510189 | 496.801086 | 0.1665271 | 1337.193481 | 0.01502419 | 662.400024 | 0.1025985 | 1315.592163 | -0.1029269 | 662.399414 | 0.03667584 | 714.39502 | -0.08826443 | 55.20105 | 0.0004691857
1182.393799 | -0.1041312 | 502.198914 | 0.2535246 |  | 1002.398376 | -0.1424981 | 334.80249 | 0.1651977 | 1287.184204 | -0.02394096 | 669.598389 | 0.2404261 | 1171.594482 | -0.04373339 | 502.20111 | 0.1678956 | 1344.394531 | 0.01631449 | 669.601074 | 0.1038888 | 1322.792358 | -0.1033179 | 669.599609 | 0.03628483 | 714.994507 | -0.08802981 | 55.800537 | 0.0007038
1187.794067 | -0.1020589 | 507.599182 | 0.2555969 |  | 1005.995911 | -0.1404258 | 338.400025 | 0.16727 | 1294.385742 | -0.02163404 | 676.799927 | 0.242733 | 1176.993774 | -0.04263859 | 507.600402 | 0.1689904 | 1351.594238 | 0.01686189 | 676.800781 | 0.1044362 | 1329.992798 | -0.1032006 | 676.800049 | 0.03640213 | 715.594116 | -0.08806891 | 56.400146 | 0.0006647
1193.194092 | -0.09998661 | 512.999207 | 0.2576692 |  | 1009.595581 | -0.1383926 | 341.999695 | 0.1693032 | 1301.58606 | -0.01952264 | 684.000245 | 0.2448444 | 1182.39502 | -0.04111369 | 513.001648 | 0.1705153 | 1358.793823 | 0.01733109 | 684.000366 | 0.1049054 | 1337.192871 | -0.1031224 | 684.000122 | 0.03648033 | 716.195435 | -0.08818623 | 57.001465 | 0.0005473857
1198.593506 | -0.09760151 | 518.398621 | 0.2600543 |  | 1013.194824 | -0.1360466 | 345.598938 | 0.1716492 | 1308.784912 | -0.01713754 | 691.199097 | 0.2472295 | 1187.7948 | -0.03970609 | 518.401428 | 0.1719229 | 1365.993286 | 0.01791759 | 691.199829 | 0.1054919 | 1344.393188 | -0.1032788 | 691.200439 | 0.03632393 | 716.795044 | -0.08787341 | 57.601074 | 0.0008602
1203.992798 | -0.09545101 | 523.797913 | 0.2622048 |  | 1016.797302 | -0.1343653 | 349.201416 | 0.1733305 | 1315.984375 | -0.01553444 | 698.39856 | 0.2488326 | 1193.194824 | -0.03900229 | 523.801452 | 0.1726267 | 1373.19458 | 0.0188169 | 698.401123 | 0.1063912 | 1351.591919 | -0.1029269 | 698.39917 | 0.03667584 | 717.394531 | -0.08802981 | 58.200561 | 0.0007038
1209.394043 | -0.0941216 | 529.199158 | 0.2635343 |  | 1020.395752 | -0.1326449 | 352.799866 | 0.1750509 | 1323.185669 | -0.01271924 | 705.599854 | 0.2516478 | 1198.594971 | -0.03794659 | 529.201599 | 0.1736824 | 1380.394165 | 0.0193252 | 705.600708 | 0.1068995 | 1358.792114 | -0.1027314 | 705.599365 | 0.03687133 | 717.994141 | -0.08822533 | 58.800171 | 0.0005082857
1214.794312 | -0.0915801 | 534.599427 | 0.2660758 |  | 1023.995483 | -0.1304162 | 356.399597 | 0.1772796 | 1330.384277 | -0.01041234 | 712.798462 | 0.2539547 | 1203.993286 | -0.03634349 | 534.599914 | 0.1752855 | 1387.593506 | 0.0198726 | 712.800049 | 0.1074469 | 1365.993042 | -0.1028487 | 712.800293 | 0.03675404 | 718.595459 | -0.08802981 | 59.401489 | 0.0007038
1220.194946 | -0.08935141 | 540.000061 | 0.2683044 |  | 1027.595093 | -0.1284612 | 359.999207 | 0.1792346 | 1337.586792 | -0.008379143 | 720.000977 | 0.2559879 | 1209.393921 | -0.03563969 | 540.000549 | 0.1759893 | 1394.794922 | 0.0203027 | 720.001465 | 0.107877 | 1373.193115 | -0.1030442 | 720.000366 | 0.03655853 | 719.195068 | -0.08810803 | 60.001098 | 0.0006255857
1225.59314 | -0.0874355 | 545.398255 | 0.2702204 |  | 1031.195557 | -0.1270145 | 363.599671 | 0.1806813 | 1344.785645 | -0.007088843 | 727.19983 | 0.2572782 | 1214.794189 | -0.03407569 | 545.400817 | 0.1775533 | 1401.994263 | 0.0213193 | 727.200806 | 0.1088936 | 1380.39209 | -0.1028487 | 727.199341 | 0.03675404 | 719.794556 | -0.08771701 | 60.600586 | 0.0010166
1230.993286 | -0.0849331 | 550.798401 | 0.2727228 |  | 1034.79541 | -0.1245121 | 367.199524 | 0.1831837 | 1351.985352 | -0.004938329 | 734.399537 | 0.2594287 | 1220.194336 | -0.03356739 | 550.800964 | 0.1780616 | 1409.194092 | 0.0212802 | 734.400635 | 0.1088545 | 1387.592896 | -0.1024186 | 734.400147 | 0.03718413 | 720.394165 | -0.08826443 | 61.200195 | 0.0004691857
1236.394043 | -0.0829781 | 556.199158 | 0.2746778 |  | 1038.395386 | -0.1224789 | 370.7995 | 0.1852169 | 1359.18457 | -0.003022429 | 741.598755 | 0.2613446 | 1225.593628 | -0.03227709 | 556.200256 | 0.1793519 | 1416.393433 | 0.0218667 | 741.599976 | 0.109441 | 1394.791504 | -0.1019885 | 741.598755 | 0.03761424 | 720.995483 | -0.08826443 | 61.801513 | 0.0004691857
1241.793335 | -0.0812968 | 561.59845 | 0.2763591 |  | 1041.995239 | -0.1207585 | 374.399353 | 0.1869373 | 1366.384888 | -0.0004027286 | 748.799073 | 0.2639643 | 1230.99353 | -0.03110407 | 561.600158 | 0.1805249 | 1423.594971 | 0.0220231 | 748.801514 | 0.1095974 | 1401.992065 | -0.1024968 | 748.799316 | 0.03710593 | 721.59491 | -0.08810803 | 62.40094 | 0.0006255857
1247.194214 | -0.07922449 | 566.999329 | 0.2784314 |  | 1045.596313 | -0.1188817 | 378.000427 | 0.1888141 | 1373.585083 | 0.001747771 | 755.999268 | 0.2661148 | 1236.394531 | -0.03008747 | 567.001159 | 0.1815415 | 1430.794678 | 0.0227269 | 756.001221 | 0.1103012 | 1409.192261 | -0.1026532 | 755.999512 | 0.03694953 | 722.194458 | -0.08791251 | 63.000488 | 0.0008211
1252.593506 | -0.0774259 | 572.398621 | 0.28023 |  | 1049.19519 | -0.1172786 | 381.599304 | 0.1904172 | 1380.785645 | 0.003507271 | 763.19983 | 0.2678743 | 1241.794434 | -0.02922727 | 572.401062 | 0.1824017 | 1437.994507 | 0.0241345 | 763.20105 | 0.1117088 | 1416.392456 | -0.1024186 | 763.199707 | 0.03718413 | 722.794006 | -0.08787341 | 63.600036 | 0.0008602
1257.993286 | -0.0754318 | 577.798401 | 0.2822241 |  | 1052.79541 | -0.1153236 | 385.199524 | 0.1923722 | 1387.985474 | 0.005657771 | 770.399659 | 0.2700248 | 1247.19458 | -0.02824977 | 577.801208 | 0.1833792 | 1445.194092 | 0.0241736 | 770.400635 | 0.1117479 | 1423.593018 | -0.1020276 | 770.400269 | 0.03757514 | 723.395447 | -0.08818623 | 64.201477 | 0.0005473857
1263.394043 | -0.0737114 | 583.199158 | 0.2839445 |  | 1056.395874 | -0.1134859 | 388.799988 | 0.1942099 | 1395.186523 | 0.007026271 | 777.600708 | 0.2713933 | 1252.593506 | -0.02680307 | 583.200134 | 0.1848259 | 1452.394165 | 0.025112 | 777.600708 | 0.1126863 | 1430.793091 | -0.1024577 | 777.600342 | 0.03714503 | 723.994873 | -0.08814713 | 64.800903 | 0.0005864857
1268.794189 | -0.07175639 | 588.599304 | 0.2858995 |  | 1059.994995 | -0.1114918 | 392.399109 | 0.196204 | 1402.384766 | 0.009333186 | 784.798951 | 0.2737003 | 1257.993774 | -0.02547367 | 588.600402 | 0.1861553 | 1459.59375 | 0.0260504 | 784.800293 | 0.1136247 | 1437.991577 | -0.102184 | 784.798828 | 0.03741873 | 724.594482 | -0.08814713 | 65.400512 | 0.0005864857
1274.193115 | -0.06991869 | 593.99823 | 0.2877372 |  | 1063.597534 | -0.1096541 | 396.001648 | 0.1980417 | 1409.584229 | 0.01117089 | 791.998414 | 0.275538 | 1263.393799 | -0.02488717 | 594.000427 | 0.1867418 | 1466.793579 | 0.0259331 | 792.000122 | 0.1135074 | 1445.192017 | -0.1019103 | 791.999268 | 0.03769243 | 725.19397 | -0.08783431 | 66 | 0.0008993
1279.59375 | -0.06812009 | 599.398865 | 0.2895358 |  | 1067.195435 | -0.1071126 | 399.599549 | 0.2005832 | 1416.785522 | 0.01308679 | 799.199707 | 0.2774539 | 1268.795776 | -0.02390967 | 599.402404 | 0.1877193 | 1473.993408 | 0.0264414 | 799.199951 | 0.1140157 | 1452.392822 | -0.1015584 | 799.200073 | 0.03804433 | 725.795471 | -0.08830353 | 66.601501 | 0.0004300857
1284.99353 | -0.06616509 | 604.798645 | 0.2914908 |  | 1070.795532 | -0.1056659 | 403.199646 | 0.2020299 | 1423.984253 | 0.01465079 | 806.398438 | 0.2790179 | 1274.19458 | -0.02265847 | 604.801208 | 0.1889705 | 1481.195068 | 0.0270279 | 806.401611 | 0.1146022 | 1459.59314 | -0.1018712 | 806.400391 | 0.03773153 | 726.394897 | -0.08806891 | 67.200927 | 0.0006647
1290.393799 | -0.06452289 | 610.198914 | 0.293133 |  | 1074.395386 | -0.1037109 | 406.7995 | 0.2039849 | 1431.185181 | 0.01676219 | 813.599366 | 0.2811293 | 1279.59375 | -0.02172007 | 610.200378 | 0.1899089 | 1488.394775 | 0.0272625 | 813.601318 | 0.1148368 | 1466.791992 | -0.1020276 | 813.599243 | 0.03757514 | 726.994446 | -0.08802981 | 67.800476 | 0.0007038
1295.794189 | -0.06284159 | 615.599304 | 0.2948143 |  | 1077.995239 | -0.1020687 | 410.399353 | 0.2056271 | 1438.384521 | 0.01875629 | 820.798706 | 0.2831234 | 1284.994873 | -0.02023427 | 615.601501 | 0.1913947 | 1495.593384 | 0.027849 | 820.799927 | 0.1154233 | 1473.992554 | -0.1027705 | 820.799805 | 0.03683223 | 727.593994 | -0.08775611 | 68.400024 | 0.0009775
1301.193726 | -0.06084749 | 620.998841 | 0.2968084 |  | 1081.596313 | -0.0999182 | 414.000427 | 0.2077776 | 1445.584595 | 0.02020299 | 827.99878 | 0.2845701 | 1290.394043 | -0.01976507 | 621.000671 | 0.1918639 | 1502.794922 | 0.0285137 | 828.001465 | 0.116088 | 1481.192871 | -0.1018712 | 828.000122 | 0.03773153 | 728.195374 | -0.08771701 | 69.001404 | 0.0010166
1306.593018 | -0.05893159 | 626.398133 | 0.2987243 |  | 1085.196167 | -0.09858879 | 417.600281 | 0.209107 | 1452.784302 | 0.02196249 | 835.198487 | 0.2863296 | 1295.793945 | -0.01874847 | 626.400573 | 0.1928805 | 1509.994507 | 0.0283573 | 835.20105 | 0.1159316 | 1488.393433 | -0.1025359 | 835.200684 | 0.03706683 | 728.794922 | -0.08830353 | 69.600952 | 0.0004300857
1311.992798 | -0.05705477 | 631.797913 | 0.3006011 |  | 1088.796021 | -0.09698569 | 421.200135 | 0.2107101 | 1459.984619 | 0.0242303 | 842.398804 | 0.2885974 | 1301.194702 | -0.01796647 | 631.80133 | 0.1936625 | 1517.194336 | 0.0295694 | 842.400879 | 0.1171437 | 1495.592163 | -0.1026141 | 842.399414 | 0.03698863 | 729.394348 | -0.08759973 | 70.200378 | 0.001133886
1317.393921 | -0.05529527 | 637.199036 | 0.3023606 |  | 1092.394775 | -0.09522619 | 424.798889 | 0.2124696 | 1467.185181 | 0.0258334 | 849.599366 | 0.2902005 | 1306.59436 | -0.01667617 | 637.200988 | 0.1949528 | 1524.394043 | 0.0295694 | 849.600586 | 0.1171437 | 1502.792725 | -0.1023404 | 849.599976 | 0.03726233 | 729.993958 | -0.08752153 | 70.799988 | 0.001212086
1322.793091 | -0.05318387 | 642.598206 | 0.304472 |  | 1095.995361 | -0.09362309 | 428.399475 | 0.2140727 | 1474.385376 | 0.0271237 | 856.799561 | 0.2914908 | 1311.993896 | -0.01565956 | 642.600524 | 0.1959694 | 1531.59375 | 0.0298431 | 856.800293 | 0.1174174 | 1509.991699 | -0.1019103 | 856.79895 | 0.03769243 | 730.595276 | -0.08744333 | 71.401306 | 0.001290286
1328.193115 | -0.05118977 | 647.99823 | 0.3064661 |  | 1099.596313 | -0.09155079 | 432.000427 | 0.216145 | 1481.585327 | 0.0292742 | 863.999512 | 0.2936413 | 1317.394409 | -0.01436926 | 648.001037 | 0.1972597 | 1538.793701 | 0.0307424 | 864.000244 | 0.1183167 | 1517.192627 | -0.1020667 | 863.999878 | 0.03753604 | 731.194824 | -0.08814713 | 72.000854 | 0.0005864857
1333.593384 | -0.04915657 | 653.398499 | 0.3084993 |  | 1103.195435 | -0.08967399 | 435.599549 | 0.2180218 | 1488.784546 | 0.0312292 | 871.198731 | 0.2955963 | 1322.794434 | -0.01327446 | 653.401062 | 0.1983545 | 1545.993774 | 0.0310552 | 871.200317 | 0.1186295 | 1524.391724 | -0.1013629 | 871.198975 | 0.03823983 | 731.794312 | -0.08791251 | 72.600342 | 0.0008211
1338.993408 | -0.04782717 | 658.798523 | 0.3098287 |  | 1106.795898 | -0.08834459 | 439.200012 | 0.2193512 | 1495.985474 | 0.0324413 | 878.399659 | 0.2968084 | 1328.194336 | -0.01268796 | 658.800964 | 0.198941 | 1553.194702 | 0.0312507 | 878.401245 | 0.118825 | 1531.592163 | -0.1018712 | 878.399414 | 0.03773153 | 732.39386 | -0.08771701 | 73.19989 | 0.0010166
1344.393555 | -0.04567666 | 664.19867 | 0.3119792 |  | 1110.395142 | -0.08595947 | 442.799256 | 0.2217363 | 1503.184814 | 0.0340053 | 885.598999 | 0.2983724 | 1333.594849 | -0.01135856 | 664.201477 | 0.2002704 | 1560.39502 | 0.031368 | 885.601563 | 0.1189423 | 1538.792725 | -0.1018321 | 885.599976 | 0.03777063 | 732.995178 | -0.08748243 | 73.801208 | 0.001251186
1349.793091 | -0.04379987 | 669.598206 | 0.313856 |  | 1113.995605 | -0.08431727 | 446.399719 | 0.2233785 | 1510.385132 | 0.0358039 | 892.799317 | 0.300171 | 1338.994507 | -0.01104576 | 669.601135 | 0.2005832 | 1567.594604 | 0.03160261 | 892.801147 | 0.1191769 | 1545.993286 | -0.1015584 | 892.800537 | 0.03804433 | 733.594788 | -0.08767791 | 74.400818 | 0.0010557
1355.194458 | -0.04184486 | 674.999573 | 0.315811 |  | 1117.595947 | -0.08251867 | 450.000061 | 0.2251771 | 1517.585449 | 0.0376416 | 899.999634 | 0.3020087 | 1344.393433 | -0.01034196 | 675.000061 | 0.201287 | 1574.794312 | 0.0323846 | 900.000855 | 0.1199589 | 1553.192017 | -0.1019885 | 899.999268 | 0.03761424 | 734.194336 | -0.08740423 | 75.000366 | 0.001329386
1360.594238 | -0.04051546 | 680.399353 | 0.3171404 |  | 1121.194946 | -0.08075917 | 453.59906 | 0.2269366 | 1524.784912 | 0.03940111 | 907.199097 | 0.3037682 | 1349.793579 | -0.009599057 | 680.400207 | 0.2020299 | 1581.994507 | 0.03289291 | 907.20105 | 0.1204672 | 1560.392944 | -0.1017148 | 907.200195 | 0.03788793 | 734.793884 | -0.08740423 | 75.599914 | 0.001329386
1365.994141 | -0.03863866 | 685.799256 | 0.3190172 |  | 1124.794678 | -0.07907787 | 457.198792 | 0.2286179 | 1531.984741 | 0.04100421 | 914.398926 | 0.3053713 | 1355.194092 | -0.008386957 | 685.80072 | 0.203242 | 1589.194824 | 0.03289291 | 914.401367 | 0.1204672 | 1567.592163 | -0.1019494 | 914.399414 | 0.03765334 | 735.395203 | -0.08767791 | 76.201233 | 0.0010557
1371.393433 | -0.03691826 | 691.198548 | 0.3207376 |  | 1128.394897 | -0.07759207 | 460.799011 | 0.2301037 | 1539.184937 | 0.04276371 | 921.599122 | 0.3071308 | 1360.593872 | -0.007487657 | 691.2005 | 0.2041413 | 1596.393555 | 0.0336358 | 921.600098 | 0.1212101 | 1574.791504 | -0.1010892 | 921.598755 | 0.03851354 | 735.994812 | -0.08748243 | 76.800842 | 0.001251186
1376.794556 | -0.03500236 | 696.599671 | 0.3226535 |  | 1131.995483 | -0.07598897 | 464.399597 | 0.2317068 | 1546.384277 | 0.04413221 | 928.798462 | 0.3084993 | 1365.994263 | -0.006627457 | 696.600891 | 0.2050015 | 1603.593628 | 0.03387041 | 928.800171 | 0.1214447 | 1581.993042 | -0.10062 | 928.800293 | 0.03898273 | 736.594238 | -0.08756063 | 77.400268 | 0.001172986
1382.194458 | -0.03343836 | 701.999573 | 0.3242175 |  | 1135.596069 | -0.07426857 | 468.000183 | 0.2334272 | 1553.584473 | 0.04526611 | 935.998658 | 0.3096332 | 1371.394287 | -0.005845457 | 702.000915 | 0.2057835 | 1610.793335 | 0.03449601 | 935.999878 | 0.1220703 | 1589.192871 | -0.1017539 | 936.000122 | 0.03784883 | 737.195496 | -0.08763883 | 78.001526 | 0.001094786
1387.59314 | -0.03191346 | 707.398255 | 0.3257424 |  | 1139.195679 | -0.07286096 | 471.599793 | 0.2348348 | 1560.784302 | 0.04671281 | 943.198487 | 0.3110799 | 1376.794434 | -0.004828857 | 707.401062 | 0.2068001 | 1617.993286 | 0.03504341 | 943.199829 | 0.1226177 | 1596.39209 | -0.101793 | 943.199341 | 0.03780973 | 737.795227 | -0.08752153 | 78.601257 | 0.001212086
1392.99353 | -0.03062314 | 712.798645 | 0.3270327 |  | 1142.795776 | -0.07121876 | 475.19989 | 0.236477 | 1567.985718 | 0.04827681 | 950.399903 | 0.3126439 | 1382.19458 | -0.004398757 | 712.801208 | 0.2072302 | 1625.194946 | 0.035278 | 950.401489 | 0.1228523 | 1603.591553 | -0.1010501 | 950.398804 | 0.03855263 | 738.394714 | -0.08775611 | 79.200744 | 0.0009775
1398.394043 | -0.02866814 | 718.199158 | 0.3289877 |  | 1146.395508 | -0.06942016 | 478.799622 | 0.2382756 | 1575.184937 | 0.04984081 | 957.599122 | 0.3142079 | 1387.594971 | -0.003343057 | 718.201599 | 0.2082859 | 1632.394165 | 0.03508251 | 957.600708 | 0.1226568 | 1610.793213 | -0.1013238 | 957.600464 | 0.03827893 | 738.994202 | -0.08806891 | 79.800232 | 0.0006647
1403.792725 | -0.02686954 | 723.59784 | 0.3307863 |  | 1149.996826 | -0.06793436 | 482.40094 | 0.2397614 | 1582.385254 | 0.05140481 | 964.799439 | 0.3157719 | 1392.99353 | -0.002248257 | 723.600158 | 0.2093807 | 1639.593872 | 0.03586451 | 964.800415 | 0.1234388 | 1617.993042 | -0.1013629 | 964.800293 | 0.03823983 | 739.595581 | -0.08724781 | 80.401611 | 0.0014858
1409.193237 | -0.02569654 | 728.998352 | 0.3319593 |  | 1153.595093 | -0.06633126 | 485.999207 | 0.2413645 | 1589.584229 | 0.05265603 | 971.998414 | 0.3170231 | 1398.394775 | -0.001739957 | 729.001403 | 0.209889 | 1646.793701 | 0.03633371 | 972.000244 | 0.123908 | 1625.192749 | -0.1006982 | 972 | 0.03890453 | 740.195129 | -0.08744333 | 81.001159 | 0.001290286
1414.593994 | -0.02381974 | 734.399109 | 0.3338361 |  | 1157.195923 | -0.06429806 | 489.600037 | 0.2433977 | 1596.7854 | 0.05433733 | 979.199585 | 0.3187044 | 1403.793945 | -0.0005278571 | 734.400573 | 0.2111011 | 1653.993774 | 0.03684201 | 979.200317 | 0.1244163 | 1632.39209 | -0.1010892 | 979.199341 | 0.03851354 | 740.794678 | -0.08814713 | 81.600708 | 0.0005864857
1419.993896 | -0.02194294 | 739.799011 | 0.3357129 |  | 1160.795288 | -0.06273406 | 493.199402 | 0.2449617 | 1603.987183 | 0.05558853 | 986.401368 | 0.3199556 | 1409.194336 | 0.0004496571 | 739.800964 | 0.2120786 | 1661.193604 | 0.0364901 | 986.400147 | 0.1240644 | 1639.59314 | -0.1006591 | 986.400391 | 0.03894363 | 741.394226 | -0.08806891 | 82.200256 | 0.0006647
1425.393433 | -0.02010524 | 745.198548 | 0.3375506 |  | 1164.395996 | -0.06136554 | 496.80011 | 0.2463303 | 1611.184692 | 0.05777813 | 993.598877 | 0.3221452 | 1414.594116 | 0.001114357 | 745.200744 | 0.2127433 | 1668.393433 | 0.03711571 | 993.599976 | 0.12469 | 1646.79248 | -0.1013238 | 993.599731 | 0.03827893 | 741.995605 | -0.08752153 | 82.801635 | 0.001212086
1430.794067 | -0.01861944 | 750.599182 | 0.3390364 |  | 1167.995605 | -0.05972334 | 500.399719 | 0.2479725 | 1618.384766 | 0.05867743 | 1000.798951 | 0.3230445 | 1419.993286 | 0.001700857 | 750.599914 | 0.2133298 | 1675.593262 | 0.03746761 | 1000.799805 | 0.1250419 | 1653.991577 | -0.1008155 | 1000.798828 | 0.03878723 | 742.595154 | -0.08795161 | 83.401184 | 0.000782
1436.194214 | -0.01689904 | 755.999329 | 0.3407568 |  | 1171.595825 | -0.05749464 | 503.999939 | 0.2502012 | 1625.585815 | 0.06035873 | 1008 | 0.3247258 | 1425.393555 | 0.002756557 | 756.000183 | 0.2143855 | 1682.7948 | 0.03793681 | 1008.001343 | 0.1255111 | 1661.192505 | -0.1013629 | 1007.999756 | 0.03823983 | 743.194641 | -0.08787341 | 84.000671 | 0.0008602
1441.592651 | -0.01510044 | 761.397766 | 0.3425554 |  | 1175.195068 | -0.05663444 | 507.599182 | 0.2510614 | 1632.785767 | 0.06121893 | 1015.199952 | 0.325586 | 1430.794434 | 0.003421257 | 761.401062 | 0.2150502 | 1689.994385 | 0.03840601 | 1015.200928 | 0.1259803 | 1668.39209 | -0.1012065 | 1015.199341 | 0.03839624 | 743.79425 | -0.08775611 | 84.60028 | 0.0009775
1446.994019 | -0.01373194 | 766.799134 | 0.3439239 |  | 1178.796143 | -0.05499224 | 511.200257 | 0.2527036 | 1639.985107 | 0.06297843 | 1022.399292 | 0.3273455 | 1436.193848 | 0.004281457 | 766.800476 | 0.2159104 | 1697.194092 | 0.03840601 | 1022.400635 | 0.1259803 | 1675.591797 | -0.1013238 | 1022.399048 | 0.03827893 | 744.395569 | -0.08810803 | 85.201599 | 0.0006255857
1452.393799 | -0.01240253 | 772.198914 | 0.3452533 |  | 1182.39624 | -0.05424934 | 514.800354 | 0.2534465 | 1647.184814 | 0.06403413 | 1029.598999 | 0.3284012 | 1441.594238 | 0.005141657 | 772.200866 | 0.2167706 | 1704.393921 | 0.03840601 | 1029.600464 | 0.1259803 | 1682.792847 | -0.101011 | 1029.600098 | 0.03859173 | 744.995056 | -0.08806891 | 85.801086 | 0.0006647
1457.793823 | -0.01044753 | 777.598938 | 0.3472083 |  | 1185.997437 | -0.05233344 | 518.401551 | 0.2553624 | 1654.384888 | 0.06536354 | 1036.799073 | 0.3297306 | 1446.993896 | 0.006549257 | 777.600524 | 0.2181782 | 1711.593384 | 0.03875791 | 1036.799927 | 0.1263322 | 1689.992188 | -0.1009328 | 1036.799439 | 0.03866993 | 745.594482 | -0.08802981 | 86.400512 | 0.0007038
1463.192749 | -0.008375229 | 782.997864 | 0.3492806 |  | 1189.594971 | -0.05069124 | 521.999085 | 0.2570046 | 1661.585449 | 0.06700574 | 1043.999634 | 0.3313728 | 1452.394287 | 0.007174857 | 783.000915 | 0.2188038 | 1718.793457 | 0.03860151 | 1044 | 0.1261758 | 1697.193115 | -0.1013238 | 1044.000366 | 0.03827893 | 746.193848 | -0.08845993 | 86.999878 | 0.0002736857
1468.594116 | -0.007084929 | 788.399231 | 0.3505709 |  | 1193.196533 | -0.04975284 | 525.600647 | 0.257943 | 1668.784058 | 0.06782684 | 1051.198243 | 0.3321939 | 1457.794678 | 0.008113257 | 788.401306 | 0.2197422 | 1725.993408 | 0.03957901 | 1051.199951 | 0.1271533 | 1704.392334 | -0.1007373 | 1051.199585 | 0.03886543 | 746.795349 | -0.08799071 | 87.601379 | 0.0007429
1473.993286 | -0.005442729 | 793.798401 | 0.3522131 |  | 1196.795288 | -0.04842344 | 529.199402 | 0.2592724 | 1675.984497 | 0.06911714 | 1058.398682 | 0.3334842 | 1463.194946 | 0.008738857 | 793.801574 | 0.2203678 | 1733.193481 | 0.03989181 | 1058.400024 | 0.1274661 | 1711.591797 | -0.1009328 | 1058.399048 | 0.03866993 | 747.394836 | -0.08791251 | 88.200866 | 0.0008211
1479.394287 | -0.004738929 | 799.199402 | 0.3529169 |  | 1200.395508 | -0.04705494 | 532.799622 | 0.2606409 | 1683.185181 | 0.07044654 | 1065.599366 | 0.3348136 | 1468.593628 | 0.009247157 | 799.200256 | 0.2208761 | 1740.394043 | 0.03965721 | 1065.600586 | 0.1272315 | 1718.793213 | -0.10062 | 1065.600464 | 0.03898273 | 747.994385 | -0.08799071 | 88.800415 | 0.0007429
1484.793823 | -0.002627529 | 804.598938 | 0.3550283 |  | 1203.995972 | -0.04517813 | 536.400086 | 0.2625177 | 1690.384399 | 0.07216694 | 1072.798584 | 0.336534 | 1473.994019 | 0.009911857 | 804.600647 | 0.2215408 | 1747.593994 | 0.04000911 | 1072.800537 | 0.1275834 | 1725.992676 | -0.1006982 | 1072.799927 | 0.03890453 | 748.595703 | -0.08814713 | 89.401733 | 0.0005864857
1490.193604 | -0.0007507286 | 809.998719 | 0.3569051 |  | 1207.594849 | -0.04345773 | 539.998963 | 0.2642381 | 1697.585571 | 0.07314444 | 1079.999756 | 0.3375115 | 1479.39502 | 0.01061566 | 810.001648 | 0.2222446 | 1754.794434 | 0.04040011 | 1080.000977 | 0.1279744 | 1733.192261 | -0.1002681 | 1079.999512 | 0.03933464 | 749.195374 | -0.08802981 | 90.001404 | 0.0007038
1495.594849 | 0.001438886 | 815.399964 | 0.3590947 |  | 1211.195923 | -0.04216743 | 543.600037 | 0.2655284 | 1704.7854 | 0.07388734 | 1087.199585 | 0.3382544 | 1484.794067 | 0.01135856 | 815.400695 | 0.2229875 | 1761.994385 | 0.04110391 | 1087.200928 | 0.1286782 | 1740.39209 | -0.1003854 | 1087.199341 | 0.03921734 | 749.794861 | -0.08810803 | 90.600891 | 0.0006255857
1500.993896 | 0.002650986 | 820.799011 | 0.3603068 |  | 1214.795898 | -0.04087713 | 547.200012 | 0.2668187 | 1711.984985 | 0.07498214 | 1094.39917 | 0.3393492 | 1490.194824 | 0.01249246 | 820.801452 | 0.2241214 | 1769.194214 | 0.04079111 | 1094.400757 | 0.1283654 | 1747.59314 | -0.1004636 | 1094.400391 | 0.03913914 | 750.394409 | -0.08795161 | 91.200439 | 0.000782
1506.394043 | 0.003980386 | 826.199158 | 0.3616362 |  | 1218.396362 | -0.03939133 | 550.800476 | 0.2683045 | 1719.18457 | 0.07678074 | 1101.598755 | 0.3411478 | 1495.594971 | 0.01292256 | 826.201599 | 0.2245515 | 1776.394531 | 0.04102571 | 1101.601074 | 0.1286 | 1754.79248 | -0.1008155 | 1101.599731 | 0.03878723 | 750.994019 | -0.08763883 | 91.800049 | 0.001094786
1511.793091 | 0.005622586 | 831.598206 | 0.3632784 |  | 1221.994995 | -0.03849203 | 554.399109 | 0.2692038 | 1726.384155 | 0.07791464 | 1108.79834 | 0.3422817 | 1500.995239 | 0.01397826 | 831.601867 | 0.2256072 | 1783.594604 | 0.04137761 | 1108.801147 | 0.1289519 | 1761.991943 | -0.1010892 | 1108.799194 | 0.03851354 | 751.595459 | -0.08763883 | 92.401489 | 0.001094786
1517.19397 | 0.007069286 | 836.999085 | 0.3647251 |  | 1225.595947 | -0.03696713 | 558.000061 | 0.2707287 | 1733.584473 | 0.07897034 | 1115.998658 | 0.3433374 | 1506.394897 | 0.01444746 | 837.001525 | 0.2260764 | 1790.794678 | 0.04184681 | 1116.001221 | 0.1294211 | 1769.193115 | -0.1007764 | 1116.000366 | 0.03882633 | 752.195007 | -0.08740423 | 93.001037 | 0.001329386
1522.593018 | 0.008985186 | 842.398133 | 0.366641 |  | 1229.19519 | -0.03579413 | 561.599304 | 0.2719017 | 1740.785278 | 0.07990874 | 1123.199463 | 0.3442758 | 1511.794678 | 0.01503397 | 842.401306 | 0.2266629 | 1797.994995 | 0.04247241 | 1123.201538 | 0.1300467 | 1776.392212 | -0.1004636 | 1123.199463 | 0.03913914 | 752.794434 | -0.08775611 | 93.600464 | 0.0009775
1527.993286 | 0.01043189 | 847.798401 | 0.3680877 |  | 1232.795288 | -0.03469933 | 565.199402 | 0.2729965 | 1747.984253 | 0.08069074 | 1130.398438 | 0.3450578 | 1517.194458 | 0.01558137 | 847.801086 | 0.2272103 | 1805.194824 | 0.04266791 | 1130.401367 | 0.1302422 | 1783.593262 | -0.1001899 | 1130.400513 | 0.03941284 | 753.393982 | -0.08763883 | 94.200012 | 0.001094786
1533.394165 | 0.01172219 | 853.19928 | 0.369378 |  | 1236.395508 | -0.03344813 | 568.799622 | 0.2742477 | 1755.184326 | 0.08178554 | 1137.598511 | 0.3461526 | 1522.59436 | 0.01632427 | 853.200988 | 0.2279532 | 1812.394897 | 0.04239421 | 1137.60144 | 0.1299685 | 1790.792236 | -0.1005027 | 1137.599487 | 0.03910003 | 753.995361 | -0.08732603 | 94.801391 | 0.001407586
1538.792847 | 0.01352079 | 858.597962 | 0.3711766 |  | 1239.996216 | -0.03211873 | 572.40033 | 0.2755771 | 1762.385742 | 0.08346686 | 1144.799927 | 0.3478339 | 1527.993408 | 0.01702807 | 858.600036 | 0.228657 | 1819.594727 | 0.04255061 | 1144.80127 | 0.1301249 | 1797.991577 | -0.1002681 | 1144.798828 | 0.03933464 | 754.59491 | -0.08732603 | 95.40094 | 0.001407586
1544.193848 | 0.01496749 | 863.998963 | 0.3726233 |  | 1243.596069 | -0.03028103 | 576.000183 | 0.2774148 | 1769.585327 | 0.08475716 | 1151.999512 | 0.3491242 | 1533.394409 | 0.01737997 | 864.001037 | 0.2290089 | 1826.794678 | 0.04309801 | 1152.001221 | 0.1306723 | 1805.192871 | -0.1006982 | 1152.000122 | 0.03890453 | 755.194458 | -0.08732603 | 96.000488 | 0.001407586
1549.593018 | 0.0163751 | 869.398133 | 0.374031 |  | 1247.196533 | -0.02918623 | 579.600647 | 0.2785096 | 1776.785645 | 0.08503084 | 1159.19983 | 0.3493979 | 1538.794434 | 0.01812287 | 869.401062 | 0.2297518 | 1833.994873 | 0.04282431 | 1159.201416 | 0.1303986 | 1812.392944 | -0.1009328 | 1159.200195 | 0.03866993 | 755.794006 | -0.08724781 | 96.600036 | 0.0014858
1554.993286 | 0.0179391 | 874.798401 | 0.375595 |  | 1250.794922 | -0.02801321 | 583.199036 | 0.2796826 | 1783.985229 | 0.08643846 | 1166.399414 | 0.3508055 | 1544.19458 | 0.01953047 | 874.801208 | 0.2311594 | 1841.19519 | 0.04325441 | 1166.401733 | 0.1308287 | 1819.592651 | -0.1011674 | 1166.399902 | 0.03843534 | 756.395386 | -0.08744333 | 97.201416 | 0.001290286
1560.394287 | 0.0195031 | 880.199402 | 0.377159 |  | 1254.394897 | -0.02691841 | 586.799011 | 0.2807774 | 1791.185059 | 0.08765056 | 1173.599244 | 0.3520176 | 1549.593506 | 0.01996057 | 880.200134 | 0.2315895 | 1848.393433 | 0.04317621 | 1173.599976 | 0.1307505 | 1826.792236 | -0.10062 | 1173.599487 | 0.03898273 | 756.994934 | -0.08763883 | 97.800964 | 0.001094786
1565.793457 | 0.0210671 | 885.598572 | 0.378723 |  | 1257.995605 | -0.02586271 | 590.399719 | 0.2818331 | 1798.38562 | 0.08831526 | 1180.799805 | 0.3526823 | 1554.995605 | 0.02027337 | 885.602233 | 0.2319023 | 1855.594482 | 0.04391911 | 1180.801025 | 0.1314934 | 1833.991699 | -0.1008546 | 1180.79895 | 0.03874813 | 757.59436 | -0.08748243 | 98.40039 | 0.001251186
1571.193726 | 0.0227875 | 890.998841 | 0.3804434 |  | 1261.595703 | -0.02379041 | 593.999817 | 0.2839054 | 1805.583984 | 0.08944916 | 1187.998169 | 0.3538162 | 1560.394043 | 0.02113357 | 891.000671 | 0.2327625 | 1862.793335 | 0.04391911 | 1187.999878 | 0.1314934 | 1841.193237 | -0.100229 | 1188.000488 | 0.03937374 | 758.194031 | -0.08763883 | 99.000061 | 0.001094786
1576.592773 | 0.0241951 | 896.397888 | 0.381851 |  | 1265.196289 | -0.02265651 | 597.600403 | 0.2850393 | 1812.785645 | 0.09070036 | 1195.19983 | 0.3550674 | 1565.794556 | 0.02234567 | 896.401184 | 0.2339746 | 1869.993286 | 0.04427101 | 1195.199829 | 0.1318453 | 1848.392578 | -0.1005809 | 1195.199829 | 0.03902183 | 758.795349 | -0.08763883 | 99.601379 | 0.001094786
1581.993774 | 0.0254854 | 901.798889 | 0.3831413 |  | 1268.7948 | -0.02175721 | 601.198914 | 0.2859386 | 1819.984619 | 0.09175606 | 1202.398804 | 0.3561231 | 1571.19458 | 0.02211107 | 901.801208 | 0.23374 | 1877.193359 | 0.04450561 | 1202.399902 | 0.1320799 | 1855.591797 | -0.1003463 | 1202.399048 | 0.03925644 | 759.394897 | -0.08771701 | 100.200927 | 0.0010166
1587.3927 | 0.0263847 | 907.197815 | 0.3840406 |  | 1272.396362 | -0.02023231 | 604.800476 | 0.2874635 | 1827.184814 | 0.09292906 | 1209.598999 | 0.3572961 | 1576.594238 | 0.02289307 | 907.200866 | 0.234522 | 1884.393311 | 0.04493571 | 1209.599854 | 0.13251 | 1862.792603 | -0.1007373 | 1209.599854 | 0.03886543 | 759.994446 | -0.08728693 | 100.800476 | 0.001446686
1592.794312 | 0.0283397 | 912.599427 | 0.3859956 |  | 1275.994995 | -0.01890291 | 608.399109 | 0.2887929 | 1834.38562 | 0.09343736 | 1216.799805 | 0.3578044 | 1581.994019 | 0.02414427 | 912.600647 | 0.2357732 | 1891.594727 | 0.04485751 | 1216.80127 | 0.1324318 | 1869.991943 | -0.1004636 | 1216.799194 | 0.03913914 | 760.593872 | -0.08799071 | 101.399902 | 0.0007429
1598.192871 | 0.0293563 | 917.997986 | 0.3870122 |  | 1279.596069 | -0.01737801 | 612.000183 | 0.2903178 | 1841.584839 | 0.09414116 | 1223.999024 | 0.3585082 | 1587.39502 | 0.02453527 | 918.001648 | 0.2361642 | 1898.794678 | 0.04489661 | 1224.001221 | 0.1324709 | 1877.19165 | -0.100229 | 1223.998901 | 0.03937374 | 761.195313 | -0.08732603 | 102.001343 | 0.001407586
1603.593018 | 0.03135041 | 923.398133 | 0.3890063 |  | 1283.194702 | -0.01565761 | 615.598816 | 0.2920382 | 1848.785034 | 0.09562696 | 1231.199219 | 0.359994 | 1592.794556 | 0.02441797 | 923.401184 | 0.2360469 | 1905.994751 | 0.04501391 | 1231.201294 | 0.1325882 | 1884.392944 | -0.1001899 | 1231.200195 | 0.03941284 | 761.7948 | -0.08744333 | 102.60083 | 0.001290286
1608.994263 | 0.03252341 | 928.799378 | 0.3901793 |  | 1286.7948 | -0.01511021 | 619.198914 | 0.2925856 | 1855.985718 | 0.09621346 | 1238.399903 | 0.3605805 | 1598.195068 | 0.02547367 | 928.801696 | 0.2371026 | 1913.194336 | 0.04513121 | 1238.400879 | 0.1327055 | 1891.592285 | -0.1006591 | 1238.399536 | 0.03894363 | 762.394348 | -0.08744333 | 103.200378 | 0.001290286
1614.393433 | 0.03361821 | 934.198548 | 0.3912741 |  | 1290.395996 | -0.01448461 | 622.80011 | 0.2932112 | 1863.184204 | 0.09719096 | 1245.598389 | 0.361558 | 1603.593872 | 0.02586467 | 934.2005 | 0.2374936 | 1920.393921 | 0.04528761 | 1245.600464 | 0.1328619 | 1898.792969 | -0.1006591 | 1245.60022 | 0.03894363 | 762.995667 | -0.08756063 | 103.801697 | 0.001172986
1619.793335 | 0.03475211 | 939.59845 | 0.392408 |  | 1293.996094 | -0.01260781 | 626.400208 | 0.295088 | 1870.38562 | 0.09805116 | 1252.799805 | 0.3624182 | 1608.994141 | 0.02652937 | 939.600769 | 0.2381583 | 1927.593384 | 0.04548311 | 1252.799927 | 0.1330574 | 1905.992432 | -0.1002681 | 1252.799683 | 0.03933464 | 763.595276 | -0.08752153 | 104.401306 | 0.001212086
1625.193115 | 0.03666801 | 944.99823 | 0.3943239 |  | 1297.594727 | -0.0110829 | 629.998841 | 0.2966129 | 1877.584351 | 0.09922417 | 1259.998536 | 0.3635912 | 1614.393433 | 0.02754597 | 945.000061 | 0.2391749 | 1934.793579 | 0.04634331 | 1260.000122 | 0.1339176 | 1913.191772 | -0.1003463 | 1259.999023 | 0.03925644 | 764.194763 | -0.08802981 | 105.000793 | 0.0007038
1630.592651 | 0.03760641 | 950.397766 | 0.3952623 |  | 1301.196045 | -0.009949 | 633.600159 | 0.2977468 | 1884.785034 | 0.09992796 | 1267.199219 | 0.364295 | 1619.793579 | 0.02797607 | 950.400207 | 0.239605 | 1941.993286 | 0.04595231 | 1267.199829 | 0.1335266 | 1920.3927 | -0.1002681 | 1267.199951 | 0.03933464 | 764.794312 | -0.08763883 | 105.600342 | 0.001094786
1635.994263 | 0.03940501 | 955.799378 | 0.3970609 |  | 1304.795044 | -0.0088542 | 637.199158 | 0.2988416 | 1891.985596 | 0.1009446 | 1274.399781 | 0.3653116 | 1625.193604 | 0.02867987 | 955.800232 | 0.2403088 | 1949.193359 | 0.04646063 | 1274.399902 | 0.1340349 | 1927.591553 | -0.1005418 | 1274.398804 | 0.03906093 | 765.395691 | -0.08759973 | 106.201721 | 0.001133886
1641.393555 | 0.04073441 | 961.19867 | 0.3983903 |  | 1308.395996 | -0.0079158 | 640.80011 | 0.29978 | 1899.185181 | 0.1020394 | 1281.599366 | 0.3664064 | 1630.593384 | 0.02930547 | 961.200012 | 0.2409344 | 1956.393311 | 0.04681251 | 1281.599854 | 0.1343868 | 1934.792358 | -0.1004636 | 1281.599609 | 0.03913914 | 765.9953 | -0.08779521 | 106.80133 | 0.0009384
1646.792725 | 0.04139911 | 966.59784 | 0.399055 |  | 1311.99646 | -0.006821 | 644.400574 | 0.3008748 | 1906.38501 | 0.1025477 | 1288.799195 | 0.3669147 | 1635.994873 | 0.02977469 | 966.601501 | 0.2414036 | 1963.593384 | 0.04622601 | 1288.799927 | 0.1338003 | 1941.993164 | -0.1005809 | 1288.800415 | 0.03902183 | 766.594727 | -0.08771701 | 107.400757 | 0.0010166
1652.193848 | 0.04276761 | 971.998963 | 0.4004235 |  | 1315.596313 | -0.0051788 | 648.000427 | 0.302517 | 1913.585083 | 0.1030951 | 1295.999268 | 0.3674621 | 1641.393921 | 0.03040029 | 972.000549 | 0.2420292 | 1970.793701 | 0.04677341 | 1296.000244 | 0.1343477 | 1949.192261 | -0.1007764 | 1295.999512 | 0.03882633 | 767.194397 | -0.08763883 | 108.000427 | 0.001094786
1657.593262 | 0.04386241 | 977.398377 | 0.4015183 |  | 1319.196411 | -0.0034193 | 651.600525 | 0.3042765 | 1920.784546 | 0.1041899 | 1303.198731 | 0.3685569 | 1646.794434 | 0.03090859 | 977.401062 | 0.2425375 | 1977.994019 | 0.04673431 | 1303.200562 | 0.1343086 | 1956.393066 | -0.100229 | 1303.200317 | 0.03937374 | 767.795715 | -0.08767791 | 108.601745 | 0.0010557
1662.993408 | 0.04487901 | 982.798523 | 0.4025349 |  | 1322.795044 | -0.0024418 | 655.199158 | 0.305254 | 1927.984985 | 0.1048546 | 1310.39917 | 0.3692216 | 1652.194824 | 0.03161239 | 982.801452 | 0.2432413 | 1985.19397 | 0.04708621 | 1310.400513 | 0.1346605 | 1963.592407 | -0.1003072 | 1310.399658 | 0.03929554 | 768.395081 | -0.08767791 | 109.201111 | 0.0010557
1668.393921 | 0.04624753 | 988.199036 | 0.4039034 |  | 1326.398071 | -0.0014643 | 658.802185 | 0.3062315 | 1935.185181 | 0.1052847 | 1317.599366 | 0.3696517 | 1657.594238 | 0.03149509 | 988.200866 | 0.243124 | 1992.393677 | 0.04755541 | 1317.60022 | 0.1351297 | 1970.79187 | -0.1005027 | 1317.599121 | 0.03910003 | 768.99469 | -0.08818623 | 109.80072 | 0.0005473857
1673.792969 | 0.04796793 | 993.598084 | 0.4056238 |  | 1329.995239 | -0.0004477 | 662.399353 | 0.3072481 | 1942.384033 | 0.1062622 | 1324.798218 | 0.3706292 | 1662.994873 | 0.03219889 | 993.601501 | 0.2438278 | 1999.593384 | 0.04747721 | 1324.799927 | 0.1350515 | 1977.993042 | -0.1003463 | 1324.800293 | 0.03925644 | 769.594116 | -0.08795161 | 110.400146 | 0.000782
1679.19458 | 0.04902363 | 998.999695 | 0.4066795 |  | 1333.596558 | 0.0010772 | 666.000672 | 0.308773 | 1949.584961 | 0.1070833 | 1331.999146 | 0.3714503 | 1668.393921 | 0.03262899 | 999.000549 | 0.2442579 | 2006.795044 | 0.04735993 | 1332.001587 | 0.1349342 | 1985.192383 | -0.1007764 | 1331.999634 | 0.03882633 | 770.195435 | -0.08783431 | 111.001465 | 0.0008993
1684.592651 | 0.05058763 | 1004.397766 | 0.4082435 |  | 1337.194946 | 0.002406614 | 669.59906 | 0.3101024 | 1956.78479 | 0.1074352 | 1339.198975 | 0.3718022 | 1673.794067 | 0.03360649 | 1004.400695 | 0.2452354 | 2013.994873 | 0.04775093 | 1339.201416 | 0.1353252 | 1992.393066 | -0.1006591 | 1339.200317 | 0.03894363 | 770.794922 | -0.08818623 | 111.600952 | 0.0005473857
1689.992798 | 0.05164333 | 1009.797913 | 0.4092992 |  | 1340.796509 | 0.003462314 | 673.200623 | 0.3111581 | 1963.985596 | 0.1082954 | 1346.399781 | 0.3726624 | 1679.19458 | 0.03380199 | 1009.801208 | 0.2454309 | 2021.194946 | 0.04735993 | 1346.401489 | 0.1349342 | 1999.592651 | -0.1001899 | 1346.399902 | 0.03941284 | 771.394531 | -0.08806891 | 112.200561 | 0.0006647
1695.395386 | 0.05222983 | 1015.200501 | 0.4098857 |  | 1344.395142 | 0.005182714 | 676.799256 | 0.3128785 | 1971.184692 | 0.1098203 | 1353.598877 | 0.3741873 | 1684.594238 | 0.03411479 | 1015.200866 | 0.2457437 | 2028.393433 | 0.04806371 | 1353.599976 | 0.135638 | 2006.791748 | -0.1010501 | 1353.598999 | 0.03855263 | 771.993958 | -0.08818623 | 112.799988 | 0.0005473857
1700.793579 | 0.05391113 | 1020.598694 | 0.411567 |  | 1347.996216 | 0.006512114 | 680.40033 | 0.3142079 | 1978.384888 | 0.1100549 | 1360.799073 | 0.3744219 | 1689.994507 | 0.03524869 | 1020.601135 | 0.2468776 | 2035.594971 | 0.04825923 | 1360.801514 | 0.1358335 | 2013.991577 | -0.1005418 | 1360.798828 | 0.03906093 | 772.595398 | -0.08810803 | 113.401428 | 0.0006255857
1706.192749 | 0.05477133 | 1025.997864 | 0.4124272 |  | 1351.597046 | 0.007841514 | 684.00116 | 0.3155373 | 1985.584961 | 0.110876 | 1367.999146 | 0.375243 | 1695.394653 | 0.03591339 | 1026.001281 | 0.2475423 | 2042.795166 | 0.04802461 | 1368.001709 | 0.1355989 | 2021.192749 | -0.1004245 | 1368 | 0.03917824 | 773.194885 | -0.08810803 | 114.000915 | 0.0006255857
1711.594116 | 0.05700003 | 1031.399231 | 0.4146559 |  | 1355.19519 | 0.008545314 | 687.599304 | 0.3162411 | 1992.785522 | 0.1109151 | 1375.199707 | 0.3752821 | 1700.794922 | 0.03591339 | 1031.40155 | 0.2475423 | 2049.994629 | 0.04822013 | 1375.201172 | 0.1357944 | 2028.391846 | -0.1003072 | 1375.199097 | 0.03929554 | 773.794434 | -0.08795161 | 114.600464 | 0.000782
1716.993652 | 0.05786024 | 1036.798767 | 0.4155161 |  | 1358.794922 | 0.01022661 | 691.199036 | 0.3179224 | 1999.984253 | 0.1113061 | 1382.398438 | 0.3756731 | 1706.193604 | 0.03622619 | 1036.800232 | 0.2478551 | 2057.194824 | 0.04865023 | 1382.401367 | 0.1362245 | 2035.593018 | -0.1003072 | 1382.400269 | 0.03929554 | 774.393921 | -0.08767791 | 115.199951 | 0.0010557
1722.394165 | 0.05856404 | 1042.19928 | 0.4162199 |  | 1362.395264 | 0.01175151 | 694.799378 | 0.3194473 | 2007.185791 | 0.1120099 | 1389.599976 | 0.376377 | 1711.594849 | 0.03704729 | 1042.201477 | 0.2486762 | 2064.394531 | 0.04876751 | 1389.601074 | 0.1363418 | 2042.792114 | -0.100229 | 1389.599365 | 0.03937374 | 774.995361 | -0.08775611 | 115.801391 | 0.0009775
1727.793945 | 0.05958064 | 1047.59906 | 0.4172365 |  | 1365.996338 | 0.01323731 | 698.400452 | 0.3209331 | 2014.385498 | 0.1134175 | 1396.799683 | 0.3777845 | 1716.995361 | 0.03732099 | 1047.601989 | 0.2489499 | 2071.594482 | 0.04931491 | 1396.801025 | 0.1368892 | 2049.993164 | -0.1004636 | 1396.800415 | 0.03913914 | 775.594788 | -0.08752153 | 116.400818 | 0.001212086
1733.194214 | 0.06075363 | 1052.999329 | 0.4184095 |  | 1369.594849 | 0.01398021 | 701.998963 | 0.321676 | 2021.584351 | 0.1136912 | 1403.998536 | 0.3780583 | 1722.393311 | 0.03829849 | 1052.999939 | 0.2499274 | 2078.794189 | 0.04872841 | 1404.000732 | 0.1363027 | 2057.192139 | -0.1003463 | 1403.99939 | 0.03925644 | 776.194397 | -0.08783431 | 117.000427 | 0.0008993
1738.592896 | 0.06196574 | 1058.398011 | 0.4196216 |  | 1373.195801 | 0.01538781 | 705.599915 | 0.3230836 | 2028.785645 | 0.1142777 | 1411.19983 | 0.3786447 | 1727.794922 | 0.03876769 | 1058.40155 | 0.2503966 | 2085.994385 | 0.04880661 | 1411.200928 | 0.1363809 | 2064.391846 | -0.1000726 | 1411.199097 | 0.03953013 | 776.793945 | -0.08775611 | 117.599975 | 0.0009775
1743.99292 | 0.06341243 | 1063.798035 | 0.4210683 |  | 1376.7948 | 0.01632621 | 709.198914 | 0.324022 | 2035.984619 | 0.1149424 | 1418.398804 | 0.3793095 | 1733.193848 | 0.03876769 | 1063.800476 | 0.2503966 | 2093.194336 | 0.04931491 | 1418.400879 | 0.1368892 | 2071.592773 | -0.1002681 | 1418.400024 | 0.03933464 | 777.395386 | -0.08752153 | 118.201416 | 0.001212086
1749.393188 | 0.06493734 | 1069.198303 | 0.4225932 |  | 1380.39502 | 0.01792933 | 712.799134 | 0.3256251 | 2043.184204 | 0.1162327 | 1425.598389 | 0.3805998 | 1738.594482 | 0.03935419 | 1069.20111 | 0.2509831 | 2100.394531 | 0.04919761 | 1425.601074 | 0.1367719 | 2078.791748 | -0.09968164 | 1425.598999 | 0.03992113 | 777.995056 | -0.08775611 | 118.801086 | 0.0009775
1754.793335 | 0.06571934 | 1074.59845 | 0.4233752 |  | 1383.995728 | 0.01875043 | 716.399842 | 0.3264462 | 2050.385254 | 0.1163891 | 1432.799439 | 0.3807562 | 1743.993652 | 0.04013619 | 1074.60028 | 0.2517651 | 2107.594238 | 0.04958861 | 1432.800781 | 0.1371629 | 2085.99292 | -0.1004636 | 1432.800171 | 0.03913914 | 778.594482 | -0.08744333 | 119.400512 | 0.001290286
1760.194458 | 0.06661864 | 1079.999573 | 0.4242745 |  | 1387.595947 | 0.02035353 | 720.000061 | 0.3280493 | 2057.586426 | 0.1170147 | 1440.000611 | 0.3813818 | 1749.394287 | 0.04083999 | 1080.000915 | 0.2524689 | 2114.794434 | 0.04911943 | 1440.000977 | 0.1366937 | 2093.191895 | -0.100229 | 1439.999146 | 0.03937374 | 779.194092 | -0.08759973 | 120.000122 | 0.001133886
1765.593628 | 0.06806534 | 1085.398743 | 0.4257212 |  | 1391.195557 | 0.02140923 | 723.599671 | 0.329105 | 2064.784912 | 0.117523 | 1447.199097 | 0.3818901 | 1754.796143 | 0.04111369 | 1085.402771 | 0.2527426 | 2121.994629 | 0.04943223 | 1447.201172 | 0.1370065 | 2100.392822 | -0.09995534 | 1447.200073 | 0.03964743 | 779.79541 | -0.08767791 | 120.60144 | 0.0010557
1770.993164 | 0.06904284 | 1090.798279 | 0.4266987 |  | 1394.795044 | 0.02262133 | 727.199158 | 0.3303171 | 2071.984375 | 0.1181095 | 1454.39856 | 0.3824766 | 1760.193848 | 0.04158289 | 1090.800476 | 0.2532118 | 2129.195068 | 0.04943223 | 1454.401611 | 0.1370065 | 2107.591553 | -0.1004636 | 1454.398804 | 0.03913914 | 780.39502 | -0.08787341 | 121.20105 | 0.0008602
1776.394165 | 0.07017674 | 1096.19928 | 0.4278326 |  | 1398.39624 | 0.02418533 | 730.800354 | 0.3318811 | 2079.185303 | 0.1182659 | 1461.599488 | 0.382633 | 1765.59436 | 0.04205209 | 1096.200988 | 0.253681 | 2136.39502 | 0.05025333 | 1461.601563 | 0.1378276 | 2114.791504 | -0.09972074 | 1461.598755 | 0.03988203 | 780.994507 | -0.08763883 | 121.800537 | 0.001094786
1781.794189 | 0.07131064 | 1101.599304 | 0.4289665 |  | 1401.995483 | 0.02543653 | 734.399597 | 0.3331323 | 2086.385498 | 0.1192434 | 1468.799683 | 0.3836105 | 1770.994019 | 0.04232579 | 1101.600647 | 0.2539547 | 2143.594482 | 0.05005781 | 1468.801025 | 0.1376321 | 2121.992432 | -0.1006982 | 1468.799683 | 0.03890453 | 781.594116 | -0.08724781 | 122.400146 | 0.0014858
1787.194458 | 0.07220994 | 1106.999573 | 0.4298658 |  | 1405.595703 | 0.02668773 | 737.999817 | 0.3343835 | 2093.58667 | 0.1198299 | 1476.000855 | 0.384197 | 1776.394531 | 0.04240399 | 1107.001159 | 0.2540329 | 2150.794189 | 0.04997963 | 1476.000732 | 0.1375539 | 2129.191895 | -0.1001899 | 1475.999146 | 0.03941284 | 782.195496 | -0.08763883 | 123.001526 | 0.001094786
1792.592651 | 0.07283554 | 1112.397766 | 0.4304914 |  | 1409.195801 | 0.02809533 | 741.599915 | 0.3357911 | 2100.784668 | 0.1197126 | 1483.198853 | 0.3840797 | 1781.794434 | 0.04310779 | 1112.401062 | 0.2547367 | 2157.993896 | 0.05037063 | 1483.200439 | 0.1379449 | 2136.392822 | -0.100229 | 1483.200073 | 0.03937374 | 782.795044 | -0.08748243 | 123.601074 | 0.001251186
1797.993286 | 0.07416494 | 1117.798401 | 0.4318208 |  | 1412.796143 | 0.02911193 | 745.200257 | 0.3368077 | 2107.985107 | 0.1205337 | 1490.399292 | 0.3849008 | 1787.193726 | 0.04345969 | 1117.800354 | 0.2550886 | 2165.193604 | 0.05052701 | 1490.400147 | 0.1381013 | 2143.592041 | -0.1005809 | 1490.399292 | 0.03902183 | 783.39447 | -0.08767791 | 124.2005 | 0.0010557
1803.393677 | 0.07561164 | 1123.198792 | 0.4332675 |  | 1416.395874 | 0.02969843 | 748.799988 | 0.3373942 | 2115.185303 | 0.121433 | 1497.599488 | 0.3858001 | 1792.593262 | 0.0437725 | 1123.19989 | 0.2554015 | 2172.393799 | 0.05064433 | 1497.600342 | 0.1382186 | 2150.792725 | -0.1003854 | 1497.599976 | 0.03921734 | 783.994019 | -0.08732603 | 124.800049 | 0.001407586
1808.792725 | 0.07643274 | 1128.59784 | 0.4340886 |  | 1419.996094 | 0.03157524 | 752.400208 | 0.339271 | 2122.38501 | 0.1217458 | 1504.799195 | 0.3861129 | 1797.996338 | 0.04385069 | 1128.602966 | 0.2554796 | 2179.59375 | 0.05068343 | 1504.800293 | 0.1382577 | 2157.991699 | -0.1000335 | 1504.79895 | 0.03956923 | 784.595398 | -0.08791251 | 125.401428 | 0.0008211
1814.193359 | 0.07744934 | 1133.998474 | 0.4351052 |  | 1423.595947 | 0.03313923 | 756.000061 | 0.340835 | 2129.584717 | 0.1222932 | 1511.998902 | 0.3866603 | 1803.394165 | 0.0447109 | 1134.000793 | 0.2563399 | 2186.793701 | 0.05107443 | 1512.000244 | 0.1386487 | 2165.19165 | -0.1000335 | 1511.998901 | 0.03956923 | 785.194824 | -0.08779521 | 126.000854 | 0.0009384
1819.593018 | 0.07834866 | 1139.398133 | 0.4360045 |  | 1427.196289 | 0.03396033 | 759.600403 | 0.3416561 | 2136.787354 | 0.1223714 | 1519.201539 | 0.3867385 | 1808.795044 | 0.04494549 | 1139.401672 | 0.2565744 | 2193.993896 | 0.05103533 | 1519.200439 | 0.1386096 | 2172.392578 | -0.1001508 | 1519.199829 | 0.03945193 | 785.794434 | -0.08744333 | 126.600464 | 0.001290286
1824.993408 | 0.07913064 | 1144.798523 | 0.4367865 |  | 1430.794678 | 0.03489874 | 763.198792 | 0.3425945 | 2143.985107 | 0.123388 | 1526.399292 | 0.3877551 | 1814.194092 | 0.0456884 | 1144.80072 | 0.2573174 | 2201.19458 | 0.05091801 | 1526.401123 | 0.1384923 | 2179.592041 | -0.1001508 | 1526.399292 | 0.03945193 | 786.393982 | -0.08732603 | 127.200012 | 0.001407586
1830.3927 | 0.07987354 | 1150.197815 | 0.4375294 |  | 1434.396118 | 0.03681464 | 766.800232 | 0.3445104 | 2151.184082 | 0.1233489 | 1533.598267 | 0.387716 | 1819.594238 | 0.0461967 | 1150.200866 | 0.2578257 | 2208.394775 | 0.05068343 | 1533.601318 | 0.1382577 | 2186.792725 | -0.1002681 | 1533.599976 | 0.03933464 | 786.995422 | -0.08775611 | 127.801452 | 0.0009775
1835.793945 | 0.08139846 | 1155.59906 | 0.4390543 |  | 1437.995605 | 0.03759664 | 770.399719 | 0.3452924 | 2158.384521 | 0.1242482 | 1540.798706 | 0.3886153 | 1824.994629 | 0.0461576 | 1155.601257 | 0.2577866 | 2215.594482 | 0.05126993 | 1540.801025 | 0.1388442 | 2193.991699 | -0.09987714 | 1540.79895 | 0.03972563 | 787.594849 | -0.08759973 | 128.400879 | 0.001133886
1841.193726 | 0.08253236 | 1160.998841 | 0.4401882 |  | 1441.594971 | 0.03904334 | 773.999085 | 0.3467391 | 2165.584229 | 0.1243655 | 1547.998414 | 0.3887326 | 1830.394165 | 0.0466659 | 1161.000793 | 0.2582949 | 2222.794678 | 0.05080073 | 1548.001221 | 0.138375 | 2201.192871 | -0.1001117 | 1548.000122 | 0.03949103 | 788.194397 | -0.08720871 | 129.000427 | 0.0015249
1846.593628 | 0.08366626 | 1166.398743 | 0.4413221 |  | 1445.195313 | 0.04045094 | 777.599427 | 0.3481467 | 2172.784912 | 0.1249911 | 1555.199097 | 0.3893582 | 1835.793335 | 0.0474088 | 1166.399963 | 0.2590378 | 2229.994873 | 0.05103533 | 1555.201416 | 0.1386096 | 2208.391846 | -0.10062 | 1555.199097 | 0.03898273 | 788.793884 | -0.08720871 | 129.599914 | 0.0015249
1851.996094 | 0.08413546 | 1171.801209 | 0.4417913 |  | 1448.795898 | 0.04166304 | 781.200012 | 0.3493588 | 2179.985596 | 0.1258122 | 1562.399781 | 0.3901793 | 1841.194336 | 0.0476434 | 1171.800964 | 0.2592724 | 2237.195068 | 0.05111353 | 1562.401611 | 0.1386878 | 2215.592285 | -0.09968164 | 1562.399536 | 0.03992113 | 789.395386 | -0.08728693 | 130.201416 | 0.001446686
1857.393311 | 0.08503477 | 1177.198426 | 0.4426906 |  | 1452.396118 | 0.04350074 | 784.800232 | 0.3511965 | 2187.184814 | 0.1256949 | 1569.598999 | 0.390062 | 1846.59436 | 0.0477216 | 1177.200988 | 0.2593506 | 2244.393311 | 0.05166093 | 1569.599854 | 0.1392352 | 2222.791748 | -0.1003072 | 1569.598999 | 0.03929554 | 789.994873 | -0.08724781 | 130.800903 | 0.0014858
1862.793091 | 0.08573856 | 1182.598206 | 0.4433944 |  | 1455.99646 | 0.04486924 | 788.400574 | 0.352565 | 2194.385254 | 0.1265942 | 1576.799439 | 0.3909613 | 1851.994019 | 0.0483863 | 1182.600647 | 0.2600153 | 2251.593506 | 0.05189553 | 1576.800049 | 0.1394698 | 2229.992432 | -0.1000335 | 1576.799683 | 0.03956923 | 790.594421 | -0.08732603 | 131.400451 | 0.001407586
1868.193848 | 0.08710706 | 1187.998963 | 0.4447629 |  | 1459.596558 | 0.04635504 | 792.000672 | 0.3540508 | 2201.584473 | 0.1268288 | 1583.998658 | 0.3911959 | 1857.393799 | 0.0491683 | 1188.000427 | 0.2607973 | 2258.793701 | 0.05185643 | 1584.000244 | 0.1394307 | 2237.193115 | -0.1004245 | 1584.000366 | 0.03917824 | 791.19397 | -0.08713051 | 132 | 0.0016031
1873.594238 | 0.08804546 | 1193.399353 | 0.4457013 |  | 1463.195313 | 0.04721526 | 795.599427 | 0.3549111 | 2208.786865 | 0.127298 | 1591.20105 | 0.3916651 | 1862.794189 | 0.0490119 | 1193.400817 | 0.2606409 | 2265.993652 | 0.05205193 | 1591.200195 | 0.1396262 | 2244.392334 | -0.1003463 | 1591.199585 | 0.03925644 | 791.79541 | -0.08732603 | 132.60144 | 0.001407586
1878.994629 | 0.08937487 | 1198.799744 | 0.4470307 |  | 1466.796265 | 0.04846646 | 799.200379 | 0.3561623 | 2215.985596 | 0.1277672 | 1598.399781 | 0.3921343 | 1868.19458 | 0.0496766 | 1198.801208 | 0.2613056 | 2273.194092 | 0.05162183 | 1598.400635 | 0.1391961 | 2251.593018 | -0.100229 | 1598.400269 | 0.03937374 | 792.394775 | -0.08756063 | 133.200805 | 0.001172986
1884.392822 | 0.09003957 | 1204.197937 | 0.4476954 |  | 1470.39624 | 0.04999136 | 802.800354 | 0.3576872 | 2223.185059 | 0.1285492 | 1605.599244 | 0.3929163 | 1873.594849 | 0.0496375 | 1204.201477 | 0.2612665 | 2280.394287 | 0.05216923 | 1605.60083 | 0.1397435 | 2258.791504 | -0.1004636 | 1605.598755 | 0.03913914 | 792.994324 | -0.08736513 | 133.800354 | 0.001368486
1889.793701 | 0.09121256 | 1209.598816 | 0.4488684 |  | 1473.995239 | 0.05061696 | 806.399353 | 0.3583128 | 2230.384277 | 0.1287447 | 1612.798462 | 0.3931118 | 1878.993774 | 0.0501458 | 1209.600402 | 0.2617748 | 2287.594482 | 0.05209103 | 1612.801025 | 0.1396653 | 2265.991699 | -0.1001508 | 1612.79895 | 0.03945193 | 793.595703 | -0.08771701 | 134.401733 | 0.0010166
1895.194092 | 0.09215096 | 1214.999207 | 0.4498068 |  | 1477.596436 | 0.05202456 | 810.00055 | 0.3597204 | 2237.583984 | 0.1289402 | 1619.998169 | 0.3933073 | 1884.394165 | 0.0508105 | 1215.000793 | 0.2624395 | 2294.794189 | 0.05201283 | 1620.000732 | 0.1395871 | 2273.192139 | -0.1006591 | 1619.99939 | 0.03894363 | 794.19519 | -0.08736513 | 135.00122 | 0.001368486
1900.593872 | 0.09273747 | 1220.398987 | 0.4503933 |  | 1481.195557 | 0.05300206 | 813.599671 | 0.3606979 | 2244.785156 | 0.1289011 | 1627.199341 | 0.3932682 | 1889.795166 | 0.0504586 | 1220.401794 | 0.2620876 | 2301.994385 | 0.05252113 | 1627.200928 | 0.1400954 | 2280.392578 | -0.1000726 | 1627.199829 | 0.03953013 | 794.7948 | -0.08713051 | 135.60083 | 0.0016031
1905.993042 | 0.09379317 | 1225.798157 | 0.451449 |  | 1484.795532 | 0.05444876 | 817.199646 | 0.3621446 | 2251.987061 | 0.1294485 | 1634.401246 | 0.3938156 | 1895.193848 | 0.0511624 | 1225.800476 | 0.2627914 | 2309.19458 | 0.05275573 | 1634.401123 | 0.14033 | 2287.591553 | -0.1003463 | 1634.398804 | 0.03925644 | 795.394226 | -0.08740423 | 136.200256 | 0.001329386
1911.392944 | 0.09426237 | 1231.198059 | 0.4519182 |  | 1488.396606 | 0.05515256 | 820.80072 | 0.3628484 | 2259.184326 | 0.1302305 | 1641.598511 | 0.3945976 | 1900.59436 | 0.0514752 | 1231.200988 | 0.2631042 | 2316.394531 | 0.05256023 | 1641.601074 | 0.1401345 | 2294.791992 | -0.100229 | 1641.599243 | 0.03937374 | 795.993896 | -0.08697411 | 136.799926 | 0.0017595
1916.793091 | 0.09555266 | 1236.598206 | 0.4532085 |  | 1491.997681 | 0.05644286 | 824.401795 | 0.3641387 | 2266.384766 | 0.130817 | 1648.798951 | 0.3951841 | 1905.996704 | 0.0518271 | 1236.603332 | 0.2634561 | 2323.594482 | 0.05252113 | 1648.801025 | 0.1400954 |  |  |  |  | 796.595276 | -0.08705231 | 137.401306 | 0.0016813
1922.193115 | 0.09641287 | 1241.99823 | 0.4540687 |  | 1495.596313 | 0.05769406 | 828.000427 | 0.3653899 | 2273.584229 | 0.1313644 | 1655.998414 | 0.3957315 | 1911.393677 | 0.0524527 | 1242.000305 | 0.2640817 | 2330.794434 | 0.05259933 | 1656.000977 | 0.1401736 |  |  |  |  | 797.194824 | -0.08709141 | 138.000854 | 0.0016422
1927.594116 | 0.09754677 | 1247.399231 | 0.4552026 |  | 1499.195068 | 0.05914076 | 831.599182 | 0.3668366 | 2280.78418 | 0.1318727 | 1663.198365 | 0.3962398 | 1916.795166 | 0.0528437 | 1247.401794 | 0.2644727 | 2337.994629 | 0.05271663 | 1663.201172 | 0.1402909 |  |  |  |  | 797.794312 | -0.08728693 | 138.600342 | 0.001446686
1932.993408 | 0.09832877 | 1252.798523 | 0.4559846 |  | 1502.794678 | 0.06035286 | 835.198792 | 0.3680487 | 2287.985596 | 0.1319118 | 1670.399781 | 0.3962789 | 1922.19519 | 0.0530783 | 1252.801818 | 0.2647073 | 2345.19458 | 0.05283393 | 1670.401123 | 0.1404082 |  |  |  |  | 798.393921 | -0.08767791 | 139.199951 | 0.0010557
1938.394409 | 0.09946267 | 1258.199524 | 0.4571185 |  | 1506.39563 | 0.06156496 | 838.799744 | 0.3692608 | 2295.18457 | 0.1324201 | 1677.598755 | 0.3967872 | 1927.595703 | 0.053352 | 1258.202331 | 0.264981 | 2352.394775 | 0.05295123 | 1677.601318 | 0.1405255 |  |  |  |  | 798.995178 | -0.08775611 | 139.801208 | 0.0009775
1943.792847 | 0.1000492 | 1263.597962 | 0.457705 |  | 1509.99585 | 0.06277706 | 842.399964 | 0.3704729 | 2302.385498 | 0.1329284 | 1684.799683 | 0.3972955 | 1932.994263 | 0.0534693 | 1263.600891 | 0.2650983 | 2359.594482 | 0.05310763 | 1684.801025 | 0.1406819 |  |  |  |  | 799.594666 | -0.08685681 | 140.400696 | 0.0018768
1949.194214 | 0.101144 | 1268.999329 | 0.4587998 |  | 1513.596313 | 0.06367636 | 846.000427 | 0.3713722 | 2309.584229 | 0.1328893 | 1691.998414 | 0.3972564 | 1938.393555 | 0.0541731 | 1269.000183 | 0.2658021 | 2366.794922 | 0.05279483 | 1692.001465 | 0.1403691 |  |  |  |  | 800.194214 | -0.08744333 | 141.000244 | 0.001290286
1954.593628 | 0.1016523 | 1274.398743 | 0.4593081 |  | 1517.196411 | 0.06516217 | 849.600525 | 0.372858 | 2316.785156 | 0.133554 | 1699.199341 | 0.3979211 | 1943.795044 | 0.0544859 | 1274.401672 | 0.2661149 | 2373.995117 | 0.05334223 | 1699.20166 | 0.1409165 |  |  |  |  | 800.795593 | -0.08748243 | 141.601623 | 0.001251186
1959.992676 | 0.1025125 | 1279.797791 | 0.4601683 |  | 1520.796875 | 0.06649157 | 853.200989 | 0.3741874 | 2323.984863 | 0.1339841 | 1706.399048 | 0.3983512 | 1949.193359 | 0.0546423 | 1279.799987 | 0.2662713 | 2381.193359 | 0.05369413 | 1706.399902 | 0.1412684 |  |  |  |  | 801.395142 | -0.08748243 | 142.201172 | 0.001251186
1965.393555 | 0.1031381 | 1285.19867 | 0.4607939 |  | 1524.396484 | 0.06797737 | 856.800598 | 0.3756732 | 2331.184814 | 0.1341405 | 1713.598999 | 0.3985076 | 1954.593872 | 0.0547987 | 1285.2005 | 0.2664277 | 2388.393799 | 0.05377233 | 1713.600342 | 0.1413466 |  |  |  |  | 801.994629 | -0.08728693 | 142.800659 | 0.001446686
1970.793213 | 0.1038419 | 1290.598328 | 0.4614977 |  | 1527.996704 | 0.06895487 | 860.400818 | 0.3766507 | 2338.384521 | 0.1349616 | 1720.798706 | 0.3993287 | 1959.994873 | 0.0551897 | 1290.601501 | 0.2668187 | 2395.593994 | 0.05342043 | 1720.800537 | 0.1409947 |  |  |  |  | 802.594238 | -0.08744333 | 143.400268 | 0.001290286
1976.194946 | 0.1048976 | 1296.000061 | 0.4625534 |  | 1531.596313 | 0.06997147 | 864.000427 | 0.3776673 | 2345.585205 | 0.1351571 | 1727.99939 | 0.3995242 | 1965.393555 | 0.055698 | 1296.000183 | 0.267327 | 2402.794189 | 0.05377233 | 1728.000732 | 0.1413466 |  |  |  |  | 803.195618 | -0.08775611 | 144.001648 | 0.0009775
1981.593262 | 0.1055232 | 1301.398377 | 0.463179 |  | 1535.195801 | 0.07114447 | 867.599915 | 0.3788403 | 2352.785156 | 0.1352353 | 1735.199341 | 0.3996024 | 1970.794312 | 0.0557371 | 1301.40094 | 0.2673661 | 2409.994385 | 0.05365503 | 1735.200928 | 0.1412293 |  |  |  |  | 803.795105 | -0.08756063 | 144.601135 | 0.001172986
1986.994141 | 0.106227 | 1306.799256 | 0.4638828 |  | 1538.796387 | 0.07220017 | 871.200501 | 0.379896 | 2359.984863 | 0.1353526 | 1742.399048 | 0.3997197 | 1976.194946 | 0.0558935 | 1306.801574 | 0.2675225 | 2417.194824 | 0.05392873 | 1742.401367 | 0.141503 |  |  |  |  | 804.394592 | -0.08748243 | 145.200622 | 0.001251186
1992.394287 | 0.1073218 | 1312.199402 | 0.4649776 |  | 1542.394897 | 0.07337317 | 874.799011 | 0.381069 | 2367.184326 | 0.1360173 | 1749.598511 | 0.4003844 | 1981.59436 | 0.0563236 | 1312.200988 | 0.2679526 | 2424.393555 | 0.05330313 | 1749.600098 | 0.1408774 |  |  |  |  | 804.994202 | -0.08779521 | 145.800232 | 0.0009384
1997.793823 | 0.1079474 | 1317.598938 | 0.4656032 |  | 1545.994995 | 0.07431157 | 878.399109 | 0.3820074 | 2374.384766 | 0.1362128 | 1756.798951 | 0.4005799 | 1986.99353 | 0.0569101 | 1317.600158 | 0.2685391 | 2431.593994 | 0.05385053 | 1756.800537 | 0.1414248 |  |  |  |  | 805.59552 | -0.08759973 | 146.40155 | 0.001133886
2003.194214 | 0.1087294 | 1322.999329 | 0.4663852 |  | 1549.596191 | 0.07595377 | 882.000305 | 0.3836496 | 2381.584717 | 0.1365647 | 1763.998902 | 0.4009318 | 1992.394043 | 0.0571838 | 1323.000671 | 0.2688128 | 2438.794922 | 0.05463253 | 1764.001465 | 0.1422068 |  |  |  |  | 806.19519 | -0.08752153 | 147.00122 | 0.001212086
2008.593506 | 0.1095505 | 1328.398621 | 0.4672063 |  | 1553.195801 | 0.07697039 | 885.599915 | 0.3846662 | 2388.785645 | 0.1369166 | 1771.19983 | 0.4012837 | 1997.793945 | 0.0577312 | 1328.400573 | 0.2693602 | 2445.993652 | 0.05428063 | 1771.200195 | 0.1418549 |  |  |  |  | 806.794617 | -0.08763883 | 147.600647 | 0.001094786
2013.994019 | 0.1102152 | 1333.799134 | 0.467871 |  | 1556.795044 | 0.07806519 | 889.199158 | 0.385761 | 2395.985107 | 0.1371121 | 1778.399292 | 0.4014792 | 2003.19458 | 0.0573011 | 1333.801208 | 0.2689301 | 2453.194092 | 0.05369413 | 1778.400635 | 0.1412684 |  |  |  |  | 807.394226 | -0.08752153 | 148.200256 | 0.001212086
2019.395386 | 0.1111927 | 1339.200501 | 0.4688485 |  | 1560.39502 | 0.07919909 | 892.799134 | 0.3868949 | 2403.18457 | 0.137464 | 1785.598755 | 0.4018311 | 2008.593384 | 0.0580049 | 1339.200012 | 0.2696339 | 2460.394287 | 0.05396783 | 1785.60083 | 0.1415421 |  |  |  |  | 807.995483 | -0.08791251 | 148.801513 | 0.0008211
2024.793579 | 0.111701 | 1344.598694 | 0.4693568 |  | 1563.994873 | 0.08002019 | 896.398987 | 0.387716 | 2410.384766 | 0.1376595 | 1792.798951 | 0.4020266 | 2013.993286 | 0.0577703 | 1344.599914 | 0.2693993 | 2467.593262 | 0.05408513 | 1792.799805 | 0.1416594 |  |  |  |  | 808.594971 | -0.08787341 | 149.401001 | 0.0008602
2030.194092 | 0.1129913 | 1349.999207 | 0.4706471 |  | 1567.596802 | 0.08146689 | 900.000916 | 0.3891627 | 2417.584229 | 0.1375813 | 1799.998414 | 0.4019484 | 2019.394653 | 0.0586305 | 1350.001281 | 0.2702595 | 2474.793457 | 0.05396783 | 1800 | 0.1415421 |  |  |  |  | 809.194641 | -0.08771701 | 150.000671 | 0.0010166
2035.594116 | 0.1134996 | 1355.399231 | 0.4711554 |  | 1571.194702 | 0.08240529 | 903.598816 | 0.3901011 | 2424.7854 | 0.1379332 | 1807.199585 | 0.4023003 | 2024.794678 | 0.058826 | 1355.401306 | 0.270455 | 2481.994141 | 0.05404603 | 1807.200684 | 0.1416203 |  |  |  |  | 809.794067 | -0.08771701 | 150.600097 | 0.0010166
2040.993408 | 0.1143989 | 1360.798523 | 0.4720547 |  | 1574.795776 | 0.08365649 | 907.19989 | 0.3913523 | 2431.985107 | 0.1385588 | 1814.399292 | 0.4029259 | 2030.193481 | 0.05945161 | 1360.800109 | 0.2710806 | 2489.194336 | 0.05459343 | 1814.400879 | 0.1421677 |  |  |  |  | 810.395508 | -0.08759973 | 151.201538 | 0.001133886
2046.393921 | 0.1152982 | 1366.199036 | 0.472954 |  | 1578.396362 | 0.08443849 | 910.800476 | 0.3921343 | 2439.185547 | 0.1393408 | 1821.599732 | 0.4037079 | 2035.594482 | 0.0590215 | 1366.20111 | 0.2706505 | 2496.393311 | 0.05471073 | 1821.599854 | 0.142285 |  |  |  |  | 810.994995 | -0.08763883 | 151.801025 | 0.001094786
2051.794189 | 0.1158065 | 1371.599304 | 0.4734623 |  | 1581.995361 | 0.08518139 | 914.399475 | 0.3928772 | 2446.385498 | 0.1391844 | 1828.799683 | 0.4035515 | 2040.994629 | 0.0594907 | 1371.601257 | 0.2711197 | 2503.593994 | 0.05482803 | 1828.800537 | 0.1424023 |  |  |  |  | 811.594421 | -0.08763883 | 152.400451 | 0.001094786
2057.194336 | 0.1166667 | 1376.999451 | 0.4743225 |  | 1585.596191 | 0.08666719 | 918.000305 | 0.394363 | 2453.585205 | 0.1399664 | 1835.99939 | 0.4043335 | 2046.394653 | 0.0600772 | 1377.001281 | 0.2717062 | 2510.794434 | 0.05443703 | 1836.000977 | 0.1420113 |  |  |  |  | 812.193848 | -0.08771701 | 152.999878 | 0.0010166
2062.596191 | 0.1165885 | 1382.401306 | 0.4742443 |  | 1589.195923 | 0.0876838 | 921.600037 | 0.3953796 | 2460.7854 | 0.1404747 | 1843.199585 | 0.4048418 | 2051.794922 | 0.059999 | 1382.40155 | 0.271628 | 2517.994629 | 0.05459343 | 1843.201172 | 0.1421677 |  |  |  |  | 812.795227 | -0.08775611 | 153.601257 | 0.0009775
2067.993652 | 0.1173705 | 1387.798767 | 0.4750264 |  | 1592.796143 | 0.08909139 | 925.200257 | 0.3967872 | 2467.984131 | 0.1398491 | 1850.398316 | 0.4042162 | 2057.193359 | 0.0601554 | 1387.799987 | 0.2717844 | 2525.195068 | 0.05396783 | 1850.401611 | 0.1415421 |  |  |  |  | 813.394714 | -0.08767791 | 154.200744 | 0.0010557
2073.393555 | 0.1181916 | 1393.19867 | 0.4758475 |  | 1596.395996 | 0.09010799 | 928.80011 | 0.3978038 | 2475.185303 | 0.1399273 | 1857.599488 | 0.4042944 | 2062.594727 | 0.06113291 | 1393.201355 | 0.2727619 | 2532.394775 | 0.05474983 | 1857.601318 | 0.1423241 |  |  |  |  | 813.994324 | -0.08752153 | 154.800354 | 0.001212086
2078.793457 | 0.1192082 | 1398.598572 | 0.476864 |  | 1599.996216 | 0.09077269 | 932.40033 | 0.3984685 | 2482.385254 | 0.1403965 | 1864.799439 | 0.4047636 | 2067.993896 | 0.0605855 | 1398.600524 | 0.2722145 | 2539.593262 | 0.05455433 | 1864.799805 | 0.1421286 |  |  |  |  | 814.595642 | -0.08748243 | 155.401672 | 0.001251186
2084.192871 | 0.1197556 | 1403.997986 | 0.4774115 |  | 1603.596069 | 0.0917893 | 936.000183 | 0.3994851 | 2489.584961 | 0.1410612 | 1871.999146 | 0.4054283 | 2073.395996 | 0.0608592 | 1404.002624 | 0.2724882 | 2546.793457 | 0.05463253 | 1872 | 0.1422068 |  |  |  |  | 815.195313 | -0.08736513 | 156.001343 | 0.001368486
2089.593994 | 0.1201075 | 1409.399109 | 0.4777633 |  | 1607.196289 | 0.0927668 | 939.600403 | 0.4004626 | 2496.784668 | 0.1415695 | 1879.198853 | 0.4059366 | 2078.794678 | 0.0610547 | 1409.401306 | 0.2726837 | 2553.995117 | 0.05443703 | 1879.20166 | 0.1420113 |  |  |  |  | 815.794678 | -0.08736513 | 156.600708 | 0.001368486
2094.993408 | 0.1211241 | 1414.798523 | 0.4787799 |  | 1610.795654 | 0.0937443 | 943.199768 | 0.4014401 | 2503.984131 | 0.1409048 | 1886.398316 | 0.4052719 | 2084.193848 | 0.0613675 | 1414.800476 | 0.2729965 | 2561.193604 | 0.05482803 | 1886.400147 | 0.1424023 |  |  |  |  | 816.394165 | -0.08728693 | 157.200195 | 0.001446686
2100.394287 | 0.1219061 | 1420.199402 | 0.4795619 |  | 1614.396484 | 0.0954647 | 946.800598 | 0.4031605 | 2511.185303 | 0.1411003 | 1893.599488 | 0.4054674 | 2089.593506 | 0.06199311 | 1420.200134 | 0.2736221 | 2568.394043 | 0.05529723 | 1893.600586 | 0.1428715 |  |  |  |  | 816.995667 | -0.08748243 | 157.801697 | 0.001251186
2105.792725 | 0.1226881 | 1425.59784 | 0.4803439 |  | 1617.994995 | 0.0961685 | 950.399109 | 0.4038643 | 2518.384033 | 0.1420778 | 1900.798218 | 0.4064449 | 2094.993408 | 0.06234501 | 1425.600036 | 0.273974 | 2575.594482 | 0.05486713 | 1900.801025 | 0.1424414 |  |  |  |  | 817.595093 | -0.08732603 | 158.401123 | 0.001407586
2111.193359 | 0.1231573 | 1430.998474 | 0.4808132 |  | 1621.596069 | 0.0972633 | 954.000183 | 0.4049591 | 2525.584961 | 0.1421169 | 1907.999146 | 0.406484 | 2100.394043 | 0.0625796 | 1431.000671 | 0.2742086 | 2582.795166 | 0.05514083 | 1908.001709 | 0.1427151 |  |  |  |  | 818.194763 | -0.08713051 | 159.000793 | 0.0016031
2116.593018 | 0.1236656 | 1436.398133 | 0.4813214 |  | 1625.195679 | 0.0988664 | 957.599793 | 0.4065622 | 2532.78418 | 0.1418823 | 1915.198365 | 0.4062494 | 2105.793701 | 0.06293151 | 1436.400329 | 0.2745605 | 2589.993408 | 0.05553183 | 1915.199951 | 0.1431061 |  |  |  |  | 818.794189 | -0.08689591 | 159.600219 | 0.0018377
2121.994385 | 0.1242521 | 1441.7995 | 0.481908 |  | 1628.795044 | 0.0994138 | 961.199158 | 0.4071096 | 2539.984619 | 0.1425861 | 1922.398804 | 0.4069532 | 2111.194092 | 0.0630488 | 1441.80072 | 0.2746778 | 2597.193848 | 0.05537543 | 1922.400391 | 0.1429497 |  |  |  |  | 819.39563 | -0.08685681 | 160.20166 | 0.0018768
2127.393799 | 0.1246822 | 1447.198914 | 0.4823381 |  | 1632.396484 | 0.1004695 | 964.800598 | 0.4081653 | 2547.185059 | 0.1430553 | 1929.599244 | 0.4074224 | 2116.594971 | 0.06367441 | 1447.201599 | 0.2753034 | 2604.394287 | 0.05529723 | 1929.60083 | 0.1428715 |  |  |  |  | 819.995117 | -0.08677863 | 160.801147 | 0.001954986
2132.794434 | 0.1250732 | 1452.599549 | 0.4827291 |  | 1635.99646 | 0.1014079 | 968.400574 | 0.4091037 | 2554.384766 | 0.1431335 | 1936.798951 | 0.4075006 | 2121.994385 | 0.06375261 | 1452.601013 | 0.2753816 | 2611.593994 | 0.05576643 | 1936.800537 | 0.1433407 |  |  |  |  | 820.594666 | -0.08724781 | 161.400696 | 0.0014858
2138.19458 | 0.1262462 | 1457.999695 | 0.4839021 |  | 1639.595947 | 0.102229 | 972.000061 | 0.4099248 | 2561.585205 | 0.1428989 | 1943.99939 | 0.407266 | 2127.393311 | 0.063909 | 1457.999939 | 0.275538 | 2618.794189 | 0.05517993 | 1944.000732 | 0.1427542 |  |  |  |  | 821.194153 | -0.08728693 | 162.000183 | 0.001446686
2143.594238 | 0.1266763 | 1463.399353 | 0.4843322 |  | 1643.196289 | 0.1027373 | 975.600403 | 0.4104331 | 2568.784668 | 0.1427816 | 1951.198853 | 0.4071487 | 2132.795654 | 0.06336161 | 1463.402282 | 0.2749906 | 2625.994873 | 0.05604013 | 1951.201416 | 0.1436144 |  |  |  |  | 821.795654 | -0.08705231 | 162.601684 | 0.0016813
2148.994385 | 0.127732 | 1468.7995 | 0.4853879 |  | 1646.79541 | 0.1039494 | 979.199524 | 0.4116452 | 2575.985596 | 0.1433681 | 1958.399781 | 0.4077352 | 2138.193848 | 0.0643 | 1468.800476 | 0.275929 | 2633.195068 | 0.05568823 | 1958.401611 | 0.1432625 |  |  |  |  | 822.395081 | -0.08693501 | 163.201111 | 0.0017986
2154.396484 | 0.1278493 | 1474.201599 | 0.4855052 |  | 1650.395996 | 0.1051615 | 982.80011 | 0.4128573 | 2583.184814 | 0.14372 | 1965.598999 | 0.4080871 | 2143.593506 | 0.0638308 | 1474.200134 | 0.2754598 | 2640.393311 | 0.05572733 | 1965.599854 | 0.1433016 |  |  |  |  | 822.994751 | -0.08720871 | 163.800781 | 0.0015249
2159.792969 | 0.1290223 | 1479.598084 | 0.4866782 |  | 1653.995972 | 0.1057089 | 986.400086 | 0.4134047 | 2590.38501 | 0.1439155 | 1972.799195 | 0.4082826 | 2148.993652 | 0.06457371 | 1479.60028 | 0.2762027 | 2647.594727 | 0.05572733 | 1972.80127 | 0.1433016 |  |  |  |  | 823.594116 | -0.08693501 | 164.400146 | 0.0017986
2165.193359 | 0.1294524 | 1484.998474 | 0.4871082 |  | 1657.596069 | 0.1072338 | 990.000183 | 0.4149296 | 2597.584961 | 0.1441892 | 1979.999146 | 0.4085563 | 2154.394775 | 0.0651602 | 1485.001403 | 0.2767892 | 2654.795166 | 0.05584463 | 1980.001709 | 0.1434189 |  |  |  |  | 824.195496 | -0.08681771 | 165.001526 | 0.0019159
2170.59375 | 0.1297261 | 1490.398865 | 0.487382 |  | 1661.195068 | 0.1081331 | 993.599182 | 0.4158289 | 2604.78418 | 0.1440328 | 1987.198365 | 0.4083999 | 2159.795166 | 0.06551211 | 1490.401794 | 0.2771411 | 2661.994629 | 0.05588373 | 1987.201172 | 0.143458 |  |  |  |  | 824.794983 | -0.08716961 | 165.601013 | 0.001564
2175.992676 | 0.1306645 | 1495.797791 | 0.4883204 |  | 1664.796143 | 0.1091106 | 997.200257 | 0.4168064 | 2611.984375 | 0.1445802 | 1994.39856 | 0.4089473 | 2165.19458 | 0.06535571 | 1495.801208 | 0.2769847 | 2669.194824 | 0.05572733 | 1994.401367 | 0.1433016 |  |  |  |  | 825.394592 | -0.08740423 | 166.200622 | 0.001329386
2181.393066 | 0.1305472 | 1501.198181 | 0.4882031 |  | 1668.395264 | 0.1100099 | 1000.799378 | 0.4177057 | 2619.185059 | 0.1448148 | 2001.599244 | 0.4091819 | 2170.594727 | 0.06508201 | 1501.201355 | 0.276711 | 2676.393555 | 0.05588373 | 2001.600098 | 0.143458 |  |  |  |  | 825.99408 | -0.08724781 | 166.80011 | 0.0014858
2186.793945 | 0.1313292 | 1506.59906 | 0.4889851 |  | 1671.994995 | 0.110831 | 1004.399109 | 0.4185268 | 2626.38501 | 0.1448148 | 2008.799195 | 0.4091819 | 2175.993652 | 0.06566851 | 1506.60028 | 0.2772975 | 2683.594238 | 0.05604013 | 2008.800781 | 0.1436144 |  |  |  |  | 826.595459 | -0.08728693 | 167.401489 | 0.001446686
2192.193359 | 0.1320721 | 1511.998474 | 0.489728 |  | 1675.595459 | 0.1120822 | 1007.999573 | 0.419778 | 2633.584229 | 0.145284 | 2015.998414 | 0.4096511 | 2181.394043 | 0.06551211 | 1512.000671 | 0.2771411 | 2690.793945 | 0.05615743 | 2016.000488 | 0.1437317 |  |  |  |  | 827.195007 | -0.08744333 | 168.001037 | 0.001290286
2197.593994 | 0.1333233 | 1517.399109 | 0.4909792 |  | 1679.195435 | 0.1130597 | 1011.599549 | 0.4207555 | 2640.786377 | 0.1455968 | 2023.200562 | 0.4099639 | 2186.794434 | 0.06562941 | 1517.401062 | 0.2772584 | 2697.993896 | 0.05568823 | 2023.200439 | 0.1432625 |  |  |  |  | 827.794495 | -0.08771701 | 168.600525 | 0.0010166
2202.994385 | 0.1329323 | 1522.7995 | 0.4905882 |  | 1682.794922 | 0.1141154 | 1015.199036 | 0.4218112 | 2647.985107 | 0.1456359 | 2030.399292 | 0.410003 | 2192.195068 | 0.06586401 | 1522.801696 | 0.277493 | 2705.193848 | 0.05576643 | 2030.400391 | 0.1433407 |  |  |  |  | 828.394165 | -0.08763883 | 169.200195 | 0.001094786
2208.393799 | 0.133597 | 1528.198914 | 0.4912529 |  | 1686.396118 | 0.1142327 | 1018.800232 | 0.4219285 | 2655.184814 | 0.1454013 | 2037.598999 | 0.4097684 | 2197.594238 | 0.06645051 | 1528.200866 | 0.2780795 | 2712.394043 | 0.05639203 | 2037.600586 | 0.1439663 |  |  |  |  | 828.995422 | -0.08775611 | 169.801452 | 0.0009775
2213.793457 | 0.1348482 | 1533.598572 | 0.4925041 |  | 1689.99585 | 0.1156794 | 1022.399964 | 0.4233752 | 2662.384277 | 0.1462615 | 2044.798462 | 0.4106286 | 2202.995117 | 0.06652871 | 1533.601745 | 0.2781577 | 2719.593262 | 0.05607923 | 2044.799805 | 0.1436535 |  |  |  |  | 829.595093 | -0.08744333 | 170.401123 | 0.001290286
2219.193359 | 0.1354738 | 1538.998474 | 0.4931297 |  | 1693.596069 | 0.1163832 | 1026.000183 | 0.424079 | 2669.584473 | 0.146066 | 2051.998658 | 0.4104331 | 2208.394775 | 0.06656781 | 1539.001403 | 0.2781968 | 2726.795166 | 0.05600103 | 2052.001709 | 0.1435753 |  |  |  |  | 830.194641 | -0.08740423 | 171.000671 | 0.001329386
2224.59375 | 0.1361385 | 1544.398865 | 0.4937944 |  | 1697.194702 | 0.1173607 | 1029.598816 | 0.4250565 | 2676.785889 | 0.1457923 | 2059.200074 | 0.4101594 | 2213.793945 | 0.06691971 | 1544.400573 | 0.2785487 | 2733.993652 | 0.05611833 | 2059.200195 | 0.1436926 |  |  |  |  | 830.794312 | -0.08767791 | 171.600342 | 0.0010557
2229.993896 | 0.1360994 | 1549.799011 | 0.4937553 |  | 1700.796265 | 0.1179863 | 1033.200379 | 0.4256821 | 2683.985352 | 0.1457923 | 2066.399537 | 0.4101594 | 2219.194092 | 0.06703701 | 1549.80072 | 0.278666 | 2741.193848 | 0.05619653 | 2066.400391 | 0.1437708 |  |  |  |  | 831.395691 | -0.08736513 | 172.201721 | 0.001368486
2235.395508 | 0.1370769 | 1555.200623 | 0.4947328 |  | 1704.395264 | 0.1187683 | 1036.799378 | 0.4264641 | 2691.184814 | 0.1462615 | 2073.598999 | 0.4106286 | 2224.593994 | 0.06711521 | 1555.200622 | 0.2787442 | 2748.393311 | 0.05654843 | 2073.599854 | 0.1441227 |  |  |  |  | 831.995117 | -0.08783431 | 172.801147 | 0.0008993
2240.793457 | 0.1373897 | 1560.598572 | 0.4950456 |  | 1707.996094 | 0.1196676 | 1040.400208 | 0.4273634 | 2698.384033 | 0.146848 | 2080.798218 | 0.4112151 | 2229.994873 | 0.06750621 | 1560.601501 | 0.2791352 | 2755.594727 | 0.05674393 | 2080.80127 | 0.1443182 |  |  |  |  | 832.594666 | -0.08771701 | 173.400696 | 0.0010166
2246.193115 | 0.1385236 | 1565.99823 | 0.4961795 |  | 1711.594971 | 0.1205278 | 1043.999085 | 0.4282236 | 2705.585693 | 0.1470044 | 2087.999878 | 0.4113715 | 2235.393311 | 0.06785811 | 1565.999939 | 0.2794871 | 2762.793945 | 0.05670483 | 2088.000488 | 0.1442791 |  |  |  |  | 833.194153 | -0.08744333 | 174.000183 | 0.001290286
2251.593262 | 0.1382108 | 1571.398377 | 0.4958667 |  | 1715.19519 | 0.1213489 | 1047.599304 | 0.4290447 | 2712.784424 | 0.1472781 | 2095.198609 | 0.4116452 | 2240.794922 | 0.06785811 | 1571.40155 | 0.2794871 | 2769.995117 | 0.05650933 | 2095.20166 | 0.1440836 |  |  |  |  | 833.795593 | -0.08713051 | 174.601623 | 0.0016031
2256.993408 | 0.1389928 | 1576.798523 | 0.4966487 |  | 1718.797241 | 0.1224437 | 1051.201355 | 0.4301395 | 2719.985352 | 0.1471608 | 2102.399537 | 0.4115279 | 2246.194336 | 0.06824911 | 1576.800964 | 0.2798781 | 2777.194336 | 0.05615743 | 2102.400879 | 0.1437317 |  |  |  |  | 834.395142 | -0.08752153 | 175.201172 | 0.001212086
2262.393311 | 0.139462 | 1582.198426 | 0.4971179 |  | 1722.395996 | 0.123343 | 1054.80011 | 0.4310388 | 2727.187256 | 0.1473954 | 2109.601441 | 0.4117625 | 2251.594238 | 0.06813181 | 1582.200866 | 0.2797608 | 2784.394043 | 0.05611833 | 2109.600586 | 0.1436926 |  |  |  |  | 834.99469 | -0.08709141 | 175.80072 | 0.0016422
2267.794189 | 0.1403222 | 1587.599304 | 0.4979781 |  | 1725.99585 | 0.1244378 | 1058.399964 | 0.4321336 | 2734.38501 | 0.1473954 | 2116.799195 | 0.4117625 | 2256.993408 | 0.06824911 | 1587.600036 | 0.2798781 | 2791.593262 | 0.05627473 | 2116.799805 | 0.143849 |  |  |  |  | 835.594238 | -0.08677863 | 176.400268 | 0.001954986
2273.193359 | 0.1400876 | 1592.998474 | 0.4977435 |  | 1729.595947 | 0.1248288 | 1062.000061 | 0.4325246 | 2741.584473 | 0.1473954 | 2123.998658 | 0.4117625 | 2262.394043 | 0.06840551 | 1593.000671 | 0.2800345 | 2798.795166 | 0.05674393 | 2124.001709 | 0.1443182 |  |  |  |  | 836.195557 | -0.08701321 | 177.001587 | 0.0017204
2278.594238 | 0.1410651 | 1598.399353 | 0.498721 |  | 1733.194702 | 0.125689 | 1065.598816 | 0.4333848 | 2748.7854 | 0.1475127 | 2131.199585 | 0.4118798 | 2267.794189 | 0.06891381 | 1598.400817 | 0.2805428 | 2805.994629 | 0.05666573 | 2131.201172 | 0.14424 |  |  |  |  | 836.795044 | -0.08677863 | 177.601074 | 0.001954986
2283.993652 | 0.1417298 | 1603.798767 | 0.4993857 |  | 1736.79541 | 0.126471 | 1069.199524 | 0.4341668 | 2755.985107 | 0.1478646 | 2138.399292 | 0.4122317 | 2273.194336 | 0.06879651 | 1603.800964 | 0.2804255 | 2813.194092 | 0.05635293 | 2138.400635 | 0.1439272 |  |  |  |  | 837.394653 | -0.08677863 | 178.200683 | 0.001954986
2289.393799 | 0.1420035 | 1609.198914 | 0.4996594 |  | 1740.395142 | 0.1275267 | 1072.799256 | 0.4352225 | 2763.184082 | 0.1477864 | 2145.598267 | 0.4121535 | 2278.594727 | 0.06891381 | 1609.201355 | 0.2805428 | 2820.393799 | 0.05690033 | 2145.600342 | 0.1444746 |  |  |  |  | 837.994141 | -0.08677863 | 178.800171 | 0.001954986
2294.793457 | 0.1430201 | 1614.598572 | 0.500676 |  | 1743.995972 | 0.1279177 | 1076.400086 | 0.4356135 | 2770.385742 | 0.1479428 | 2152.799927 | 0.4123099 | 2283.994385 | 0.06922661 | 1614.601013 | 0.2808556 | 2827.594971 | 0.05674393 | 2152.801514 | 0.1443182 |  |  |  |  | 838.595581 | -0.08693501 | 179.401611 | 0.0017986
2300.193848 | 0.1428637 | 1619.998963 | 0.5005196 |  | 1747.595947 | 0.1288952 | 1080.000061 | 0.436591 | 2777.584717 | 0.1478646 | 2159.998902 | 0.4122317 | 2289.394531 | 0.06969581 | 1620.001159 | 0.2813248 | 2834.794434 | 0.05713493 | 2160.000977 | 0.1447092 |  |  |  |  | 839.195129 | -0.08689591 | 180.001159 | 0.0018377
2305.59375 | 0.1432938 | 1625.398865 | 0.5009497 |  | 1751.196167 | 0.1295208 | 1083.600281 | 0.4372166 | 2784.785156 | 0.1483338 | 2167.199341 | 0.4127009 | 2294.794189 | 0.06965671 | 1625.400817 | 0.2812857 | 2841.993652 | 0.05686123 | 2167.200195 | 0.1444355 |  |  |  |  | 839.794495 | -0.08666133 | 180.600525 | 0.002072286
2310.993408 | 0.144154 | 1630.798523 | 0.5018099 |  | 1754.7948 | 0.1304983 | 1087.198914 | 0.4381941 | 2791.98584 | 0.1487639 | 2174.400025 | 0.413131 | 2300.193359 | 0.06973491 | 1630.799987 | 0.2813639 | 2849.195068 | 0.05662663 | 2174.401611 | 0.1442009 |  |  |  |  | 840.394104 | -0.08685681 | 181.200134 | 0.0018768
2316.394043 | 0.1452097 | 1636.199158 | 0.5028656 |  | 1758.39563 | 0.1312021 | 1090.799744 | 0.4388979 | 2799.184326 | 0.1485293 | 2181.598511 | 0.4128964 | 2305.593506 | 0.06953941 | 1636.200134 | 0.2811684 | 2856.394531 | 0.05678303 | 2181.601074 | 0.1443573 |  |  |  |  | 840.995422 | -0.08650493 | 181.801452 | 0.002228686
2321.794189 | 0.1449751 | 1641.599304 | 0.502631 |  | 1761.995117 | 0.1319841 | 1094.399231 | 0.4396799 | 2806.385498 | 0.1483338 | 2188.799683 | 0.4127009 | 2310.993896 | 0.06957851 | 1641.600524 | 0.2812075 | 2863.593994 | 0.05690033 | 2188.800537 | 0.1444746 |  |  |  |  | 841.595032 | -0.08709141 | 182.401062 | 0.0016422
2327.193115 | 0.1454052 | 1646.99823 | 0.5030611 |  | 1765.594971 | 0.1328052 | 1097.999085 | 0.440501 | 2813.584473 | 0.1492331 | 2195.998658 | 0.4136002 | 2316.394531 | 0.06993041 | 1647.001159 | 0.2815594 | 2870.793457 | 0.05721313 | 2196 | 0.1447874 |  |  |  |  | 842.194519 | -0.08662223 | 183.000549 | 0.002111386
2332.593018 | 0.145718 | 1652.398133 | 0.5033739 |  | 1769.194824 | 0.1332353 | 1101.598938 | 0.4409311 | 2820.784424 | 0.1491549 | 2203.198609 | 0.413522 | 2321.794678 | 0.07036051 | 1652.401306 | 0.2819895 | 2877.995117 | 0.05690033 | 2203.20166 | 0.1444746 |  |  |  |  | 842.794067 | -0.08705231 | 183.600097 | 0.0016813
2337.99585 | 0.1460308 | 1657.800965 | 0.5036867 |  | 1772.796021 | 0.1341346 | 1105.200135 | 0.4418304 | 2827.985352 | 0.1491549 | 2210.399537 | 0.413522 | 2327.19458 | 0.07086881 | 1657.801208 | 0.2824978 | 2885.19458 | 0.05666573 | 2210.401123 | 0.14424 |  |  |  |  | 843.395386 | -0.08713051 | 184.201416 | 0.0016031
2343.394531 | 0.1471256 | 1663.199646 | 0.5047815 |  | 1776.395386 | 0.1348775 | 1108.7995 | 0.4425733 | 2835.184814 | 0.1492331 | 2217.598999 | 0.4136002 | 2332.59375 | 0.07090791 | 1663.200378 | 0.2825369 | 2892.394531 | 0.05670483 | 2217.601074 | 0.1442791 |  |  |  |  | 843.994995 | -0.08677863 | 184.801025 | 0.001954986
2348.795166 | 0.1477121 | 1668.600281 | 0.505368 |  | 1779.996094 | 0.135464 | 1112.400208 | 0.4431598 | 2842.384277 | 0.1495459 | 2224.798462 | 0.413913 | 2337.995117 | 0.07110341 | 1668.601745 | 0.2827324 | 2899.593506 | 0.05650933 | 2224.800049 | 0.1440836 |  |  |  |  | 844.594421 | -0.08744333 | 185.400451 | 0.001290286
2354.193115 | 0.1474775 | 1673.99823 | 0.5051334 |  | 1783.594727 | 0.1365588 | 1115.998841 | 0.4442546 | 2849.585205 | 0.1492722 | 2231.99939 | 0.4136393 | 2343.394043 | 0.07125981 | 1674.000671 | 0.2828888 | 2906.795166 | 0.05658753 | 2232.001709 | 0.1441618 |  |  |  |  | 845.194031 | -0.08759973 | 186.000061 | 0.001133886
2359.593262 | 0.1486505 | 1679.398377 | 0.5063064 |  | 1787.195435 | 0.1373799 | 1119.599549 | 0.4450757 | 2856.784668 | 0.1496632 | 2239.198853 | 0.4140303 | 2348.795166 | 0.07122071 | 1679.401794 | 0.2828497 | 2913.994385 | 0.05686123 | 2239.200928 | 0.1444355 |  |  |  |  | 845.79541 | -0.08748243 | 186.60144 | 0.001251186
2364.993896 | 0.1490806 | 1684.799011 | 0.5067365 |  | 1790.796265 | 0.1381619 | 1123.200379 | 0.4458577 | 2863.984375 | 0.1498978 | 2246.39856 | 0.4142649 | 2354.193359 | 0.07145531 | 1684.799987 | 0.2830843 | 2921.193848 | 0.05682213 | 2246.400391 | 0.1443964 |  |  |  |  | 846.394958 | -0.08732603 | 187.200988 | 0.001407586
2370.394287 | 0.1485332 | 1690.199402 | 0.5061891 |  | 1794.394775 | 0.1391785 | 1126.798889 | 0.4468743 | 2871.185547 | 0.1497414 | 2253.599732 | 0.4141085 | 2359.593506 | 0.07165081 | 1690.200134 | 0.2832798 | 2928.393311 | 0.05709583 | 2253.599854 | 0.1446701 |  |  |  |  | 846.994446 | -0.08716961 | 187.800476 | 0.001564
2375.793457 | 0.149628 | 1695.598572 | 0.5072839 |  | 1797.996582 | 0.1396868 | 1130.400696 | 0.4473826 | 2878.385254 | 0.1500933 | 2260.799439 | 0.4144604 | 2364.993652 | 0.07161171 | 1695.60028 | 0.2832407 | 2935.594727 | 0.05725223 | 2260.80127 | 0.1448265 |  |  |  |  | 847.593872 | -0.08756063 | 188.399902 | 0.001172986
2381.193848 | 0.1498235 | 1700.998963 | 0.5074794 |  | 1801.595703 | 0.1406643 | 1133.999817 | 0.4483601 | 2885.585449 | 0.150367 | 2267.999634 | 0.4147341 | 2370.393555 | 0.07184631 | 1701.000183 | 0.2834753 | 2942.793945 | 0.05736953 | 2268.000488 | 0.1449438 |  |  |  |  | 848.195374 | -0.08759973 | 189.001404 | 0.001133886
2386.593506 | 0.150019 | 1706.398621 | 0.5076749 |  | 1805.194946 | 0.1414463 | 1137.59906 | 0.4491421 | 2892.785645 | 0.1500933 | 2275.19983 | 0.4144604 | 2375.794678 | 0.07235461 | 1706.401306 | 0.2839836 | 2949.995117 | 0.05697853 | 2275.20166 | 0.1445528 |  |  |  |  | 848.794861 | -0.08759973 | 189.600891 | 0.001133886
2391.99292 | 0.150801 | 1711.798035 | 0.5084569 |  | 1808.795776 | 0.142111 | 1141.19989 | 0.4498068 | 2899.984619 | 0.1511099 | 2282.398804 | 0.415477 | 2381.195068 | 0.07212001 | 1711.801696 | 0.283749 | 2957.194824 | 0.05693943 | 2282.401367 | 0.1445137 |  |  |  |  | 849.39447 | -0.08744333 | 190.2005 | 0.001290286
2397.393066 | 0.1506055 | 1717.198181 | 0.5082614 |  | 1812.395996 | 0.1430103 | 1144.80011 | 0.4507061 | 2907.185303 | 0.1505625 | 2289.599488 | 0.4149296 | 2386.594238 | 0.07204181 | 1717.200866 | 0.2836708 | 2964.394287 | 0.05654843 | 2289.60083 | 0.1441227 |  |  |  |  | 849.993896 | -0.08740423 | 190.799926 | 0.001329386
2402.793945 | 0.1513484 | 1722.59906 | 0.5090043 |  | 1815.994751 | 0.1433622 | 1148.398865 | 0.451058 | 2914.385498 | 0.1509926 | 2296.799683 | 0.4153597 | 2391.993652 | 0.07204181 | 1722.60028 | 0.2836708 | 2971.59375 | 0.05690033 | 2296.800293 | 0.1444746 |  |  |  |  | 850.595398 | -0.08720871 | 191.401428 | 0.0015249
2408.193359 | 0.1521695 | 1727.998474 | 0.5098254 |  | 1819.597778 | 0.1441833 | 1152.001892 | 0.4518791 | 2921.585205 | 0.1508753 | 2303.99939 | 0.4152424 | 2397.393555 | 0.07239371 | 1728.000183 | 0.2840227 | 2978.794922 | 0.05690033 | 2304.001465 | 0.1444746 |  |  |  |  | 851.194885 | -0.08759973 | 192.000915 | 0.001133886
2413.593506 | 0.1522477 | 1733.398621 | 0.5099036 |  | 1823.196289 | 0.1447698 | 1155.600403 | 0.4524656 | 2928.78418 | 0.1506016 | 2311.198365 | 0.4149687 | 2402.794678 | 0.07227641 | 1733.401306 | 0.2839054 | 2985.994385 | 0.05686123 | 2311.200928 | 0.1444355 |  |  |  |  | 851.794434 | -0.08748243 | 192.600464 | 0.001251186
2418.992676 | 0.1526387 | 1738.797791 | 0.5102946 |  | 1826.795166 | 0.1454345 | 1159.19928 | 0.4531303 | 2935.985596 | 0.1508753 | 2318.399781 | 0.4152424 | 2408.193604 | 0.07290201 | 1738.800232 | 0.284531 | 2993.193604 | 0.05733043 | 2318.400147 | 0.1449047 |  |  |  |  | 852.393921 | -0.08767791 | 193.199951 | 0.0010557
2424.393799 | 0.1529515 | 1744.198914 | 0.5106074 |  | 1830.396118 | 0.1457082 | 1162.800232 | 0.453404 | 2943.185303 | 0.1516964 | 2325.599488 | 0.4160635 | 2413.594971 | 0.07282381 | 1744.201599 | 0.2844528 | 3000.394775 | 0.05783873 | 2325.601318 | 0.145413 |  |  |  |  | 852.995361 | -0.08767791 | 193.801391 | 0.0010557
2429.792969 | 0.1530688 | 1749.598084 | 0.5107247 |  | 1833.995605 | 0.1468421 | 1166.399719 | 0.4545379 | 2950.384521 | 0.15154 | 2332.798706 | 0.4159071 | 2418.993408 | 0.07325391 | 1749.600036 | 0.2848829 | 3007.593994 | 0.05690033 | 2332.800537 | 0.1444746 |  |  |  |  | 853.594849 | -0.08732603 | 194.400879 | 0.001407586
2435.194336 | 0.1536553 | 1754.999451 | 0.5113112 |  | 1837.595947 | 0.1473113 | 1170.000061 | 0.4550071 | 2957.585449 | 0.1514227 | 2339.999634 | 0.4157898 | 2424.393799 | 0.07333211 | 1755.000427 | 0.2849611 | 3014.793457 | 0.05709583 | 2340 | 0.1446701 |  |  |  |  | 854.194458 | -0.08709141 | 195.000488 | 0.0016422
2440.593018 | 0.1540463 | 1760.398133 | 0.5117022 |  | 1841.195313 | 0.1480151 | 1173.599427 | 0.4557109 | 2964.785156 | 0.1516573 | 2347.199341 | 0.4160244 | 2429.794922 | 0.07344941 | 1760.40155 | 0.2850784 | 3021.994629 | 0.05705673 | 2347.201172 | 0.144631 |  |  |  |  | 854.793884 | -0.08736513 | 195.599914 | 0.001368486
2445.99292 | 0.1546328 | 1765.798035 | 0.5122887 |  | 1844.795532 | 0.1487189 | 1177.199646 | 0.4564147 | 2971.984375 | 0.1518137 | 2354.39856 | 0.4161808 | 2435.193359 | 0.07360581 | 1765.799987 | 0.2852348 | 3029.193848 | 0.05760413 | 2354.400391 | 0.1451784 |  |  |  |  | 855.395264 | -0.08771701 | 196.201294 | 0.0010166
2451.394287 | 0.1547892 | 1771.199402 | 0.5124451 |  | 1848.395752 | 0.1488753 | 1180.799866 | 0.4565711 | 2979.185303 | 0.1515791 | 2361.599488 | 0.4159462 | 2440.594238 | 0.07407501 | 1771.200866 | 0.285704 | 3036.393799 | 0.05764323 | 2361.600342 | 0.1452175 |  |  |  |  | 855.994751 | -0.08732603 | 196.800781 | 0.001407586
2456.793945 | 0.1552584 | 1776.59906 | 0.5129143 |  | 1851.995728 | 0.1500092 | 1184.399842 | 0.457705 | 2986.384521 | 0.1517355 | 2368.798706 | 0.4161026 | 2445.993408 | 0.07415321 | 1776.600036 | 0.2857822 | 3043.594727 | 0.05717403 | 2368.80127 | 0.1447483 |  |  |  |  | 856.594238 | -0.08713051 | 197.400268 | 0.0016031
2462.193604 | 0.1549847 | 1781.998719 | 0.5126406 |  | 1855.595825 | 0.1505175 | 1187.999939 | 0.4582133 | 2993.584717 | 0.1517355 | 2375.998902 | 0.4161026 | 2451.393555 | 0.07403591 | 1782.000183 | 0.2856649 | 3050.794434 | 0.05721313 | 2376.000977 | 0.1447874 |  |  |  |  | 857.193848 | -0.08709141 | 197.999878 | 0.0016422
2467.59375 | 0.1555712 | 1787.398865 | 0.5132271 |  | 1859.195801 | 0.151495 | 1191.599915 | 0.4591908 | 3000.78418 | 0.1517355 | 2383.198365 | 0.4161026 | 2456.793457 | 0.07458331 | 1787.400085 | 0.2862123 | 3057.993652 | 0.05670483 | 2383.200195 | 0.1442791 |  |  |  |  | 857.795227 | -0.08705231 | 198.601257 | 0.0016813
2472.993164 | 0.1563923 | 1792.798279 | 0.5140482 |  | 1862.796265 | 0.151886 | 1195.200379 | 0.4595818 | 3007.984619 | 0.1521656 | 2390.398804 | 0.4165327 | 2462.194336 | 0.07430963 | 1792.800964 | 0.2859386 | 3065.194336 | 0.05768233 | 2390.400879 | 0.1452566 |  |  |  |  | 858.394775 | -0.08705231 | 199.200805 | 0.0016813
2478.394531 | 0.1564705 | 1798.199646 | 0.5141264 |  | 1866.39624 | 0.1527462 | 1198.800354 | 0.460442 | 3015.184814 | 0.1518919 | 2397.598999 | 0.416259 | 2467.593506 | 0.07458331 | 1798.200134 | 0.2862123 | 3072.393311 | 0.05760413 | 2397.599854 | 0.1451784 |  |  |  |  | 858.994202 | -0.08728693 | 199.800232 | 0.001446686
2483.792725 | 0.1572525 | 1803.59784 | 0.5149084 |  | 1869.99585 | 0.1536455 | 1202.399964 | 0.4613413 | 3022.38501 | 0.1522829 | 2404.799195 | 0.41665 | 2472.994629 | 0.07446601 | 1803.601257 | 0.286095 | 3079.594482 | 0.05776053 | 2404.801025 | 0.1453348 |  |  |  |  | 859.595703 | -0.08705231 | 200.401733 | 0.0016813
2489.193359 | 0.1578781 | 1808.998474 | 0.515534 |  | 1873.595215 | 0.154193 | 1205.999329 | 0.4618888 | 3029.583984 | 0.1527521 | 2411.998169 | 0.4171192 | 2478.394775 | 0.07466151 | 1809.001403 | 0.2862905 | 3086.793457 | 0.05791693 | 2412 | 0.1454912 |  |  |  |  | 860.19519 | -0.08705231 | 201.00122 | 0.0016813
2494.594238 | 0.1577217 | 1814.399353 | 0.5153776 |  | 1877.196045 | 0.154975 | 1209.600159 | 0.4626708 | 3036.784424 | 0.1521656 | 2419.198609 | 0.4165327 | 2483.795166 | 0.07470061 | 1814.401794 | 0.2863296 | 3093.994629 | 0.05756503 | 2419.201172 | 0.1451393 |  |  |  |  | 860.7948 | -0.08705231 | 201.60083 | 0.0016813
2499.992676 | 0.1583864 | 1819.797791 | 0.5160423 |  | 1880.795166 | 0.1555614 | 1213.19928 | 0.4632572 | 3043.984375 | 0.152713 | 2426.39856 | 0.4170801 | 2489.193359 | 0.07509161 | 1819.799987 | 0.2867206 | 3101.193604 | 0.05748683 | 2426.400147 | 0.1450611 |  |  |  |  | 861.394287 | -0.08685681 | 202.200317 | 0.0018768
2505.395508 | 0.1581909 | 1825.200623 | 0.5158468 |  | 1884.396484 | 0.155757 | 1216.800598 | 0.4634528 | 3051.184326 | 0.1521265 | 2433.598511 | 0.4164936 | 2494.594482 | 0.07501341 | 1825.20111 | 0.2866424 | 3108.394775 | 0.05787783 | 2433.601318 | 0.1454521 |  |  |  |  | 861.995728 | -0.08677863 | 202.801758 | 0.001954986
2510.793457 | 0.1583473 | 1830.598572 | 0.5160032 |  | 1887.995605 | 0.1563825 | 1220.399719 | 0.4640783 | 3058.385742 | 0.1524784 | 2440.799927 | 0.4168455 | 2499.993408 | 0.07493521 | 1830.600036 | 0.2865642 | 3115.594238 | 0.05791693 | 2440.800781 | 0.1454912 |  |  |  |  | 862.595215 | -0.08689591 | 203.401245 | 0.0018377
2516.193604 | 0.1584255 | 1835.998719 | 0.5160814 |  | 1891.596069 | 0.1573209 | 1224.000183 | 0.4650167 | 3065.583984 | 0.1534559 | 2447.998169 | 0.417823 | 2505.394043 | 0.07556083 | 1836.000671 | 0.2871898 | 3122.795166 | 0.05779963 | 2448.001709 | 0.1453739 |  |  |  |  | 863.194641 | -0.08705231 | 204.000671 | 0.0016813
2521.594482 | 0.1593248 | 1841.399597 | 0.5169807 |  | 1895.19519 | 0.1581029 | 1227.599304 | 0.4657987 | 3072.784912 | 0.1528694 | 2455.199097 | 0.4172365 | 2510.793457 | 0.07548261 | 1841.400085 | 0.2871116 | 3129.994385 | 0.05799513 | 2455.200928 | 0.1455694 |  |  |  |  | 863.794189 | -0.08709141 | 204.600219 | 0.0016422
2526.992676 | 0.1596767 | 1846.797791 | 0.5173326 |  | 1898.794922 | 0.1588849 | 1231.199036 | 0.4665807 | 3079.984375 | 0.1531431 | 2462.39856 | 0.4175102 | 2516.193359 | 0.07528711 | 1846.799987 | 0.2869161 | 3137.193359 | 0.05776053 | 2462.399902 | 0.1453348 |  |  |  |  | 864.395569 | -0.08701321 | 205.201599 | 0.0017204
2532.394043 | 0.1604196 | 1852.199158 | 0.5180755 |  | 1902.396362 | 0.1591978 | 1234.800476 | 0.4668936 | 3087.185303 | 0.1535341 | 2469.599488 | 0.4179012 | 2521.594238 | 0.07603003 | 1852.200866 | 0.287659 | 3144.394531 | 0.05799513 | 2469.601074 | 0.1455694 |  |  |  |  | 864.995117 | -0.08713051 | 205.801147 | 0.0016031
2537.794434 | 0.1608497 | 1857.599549 | 0.5185056 |  | 1905.995972 | 0.1599016 | 1238.400086 | 0.4675974 | 3094.384521 | 0.1532213 | 2476.798706 | 0.4175884 | 2526.994873 | 0.07556083 | 1857.601501 | 0.2871898 | 3151.59375 | 0.05846433 | 2476.800293 | 0.1460386 |  |  |  |  | 865.594543 | -0.08752153 | 206.400573 | 0.001212086
2543.192871 | 0.1606933 | 1862.997986 | 0.5183492 |  | 1909.594971 | 0.160058 | 1241.999085 | 0.4677538 | 3101.584229 | 0.1531822 | 2483.998414 | 0.4175493 | 2532.393799 | 0.07563901 | 1863.000427 | 0.287268 | 3158.794434 | 0.05854253 | 2484.000977 | 0.1461168 |  |  |  |  | 866.194214 | -0.08748243 | 207.000244 | 0.001251186
2548.59375 | 0.1615535 | 1868.398865 | 0.5192094 |  | 1913.195923 | 0.1607227 | 1245.600037 | 0.4684185 | 3108.785645 | 0.1534559 | 2491.19983 | 0.417823 | 2537.793701 | 0.07583451 | 1868.400329 | 0.2874635 | 3165.993652 | 0.05799513 | 2491.200195 | 0.1455694 |  |  |  |  | 866.795532 | -0.08732603 | 207.601562 | 0.001407586
2553.995361 | 0.1610452 | 1873.800476 | 0.5187011 |  | 1916.795654 | 0.1610355 | 1249.199768 | 0.4687313 | 3115.985107 | 0.1539251 | 2498.399292 | 0.4182922 | 2543.19458 | 0.07626461 | 1873.801208 | 0.2878936 | 3173.195068 | 0.05744773 | 2498.401611 | 0.145022 |  |  |  |  | 867.395142 | -0.08771701 | 208.201172 | 0.0010166
2559.394043 | 0.1611625 | 1879.199158 | 0.5188184 |  | 1920.395996 | 0.1619348 | 1252.80011 | 0.4696306 | 3123.184814 | 0.1539642 | 2505.598999 | 0.4183313 | 2548.59375 | 0.07575631 | 1879.200378 | 0.2873853 | 3180.394043 | 0.05756503 | 2505.600586 | 0.1451393 |  |  |  |  | 867.994629 | -0.08759973 | 208.800659 | 0.001133886
2564.793213 | 0.1619054 | 1884.598328 | 0.5195613 |  | 1923.99585 | 0.1625213 | 1256.399964 | 0.4702171 | 3130.384277 | 0.1539642 | 2512.798462 | 0.4183313 | 2553.994873 | 0.07587361 | 1884.601501 | 0.2875026 | 3187.593262 | 0.05736953 | 2512.799805 | 0.1449438 |  |  |  |  | 868.594238 | -0.08689591 | 209.400268 | 0.0018377
2570.193359 | 0.1623355 | 1889.998474 | 0.5199914 |  | 1927.596436 | 0.1634988 | 1260.00055 | 0.4711946 | 3137.585449 | 0.1543943 | 2519.999634 | 0.4187614 | 2559.393311 | 0.07603003 | 1889.999939 | 0.287659 | 3194.794434 | 0.05760413 | 2520.000977 | 0.1451784 |  |  |  |  | 869.195557 | -0.08728693 | 210.001587 | 0.001446686
2575.594482 | 0.1624919 | 1895.399597 | 0.5201478 |  | 1931.194946 | 0.1633815 | 1263.59906 | 0.4710773 | 3144.7854 | 0.1539642 | 2527.199585 | 0.4183313 | 2564.795166 | 0.07646013 | 1895.401794 | 0.2880891 | 3201.993896 | 0.05717403 | 2527.200439 | 0.1447483 |  |  |  |  | 869.795105 | -0.08736513 | 210.601135 | 0.001368486
2580.993652 | 0.1625701 | 1900.798767 | 0.520226 |  | 1934.795166 | 0.1642026 | 1267.19928 | 0.4718984 | 3151.984375 | 0.1536905 | 2534.39856 | 0.4180576 | 2570.194336 | 0.07649921 | 1900.800964 | 0.2881282 | 3209.193604 | 0.05725223 | 2534.400147 | 0.1448265 |  |  |  |  | 870.394653 | -0.08732603 | 211.200683 | 0.001407586
2586.394043 | 0.163313 | 1906.199158 | 0.5209689 |  | 1938.39624 | 0.1649455 | 1270.800354 | 0.4726413 | 3159.184082 | 0.1538078 | 2541.598267 | 0.4181749 | 2575.594727 | 0.07677291 | 1906.201355 | 0.2884019 | 3216.394531 | 0.05779963 | 2541.601074 | 0.1453739 |  |  |  |  | 870.994019 | -0.08759973 | 211.800049 | 0.001133886
2591.792969 | 0.1631566 | 1911.598084 | 0.5208125 |  | 1941.995605 | 0.1653365 | 1274.399719 | 0.4730323 | 3166.38501 | 0.1542379 | 2548.799195 | 0.418605 | 2580.993408 | 0.07728123 | 1911.600036 | 0.2889102 | 3223.593262 | 0.05819063 | 2548.799805 | 0.1457649 |  |  |  |  | 871.595459 | -0.08728693 | 212.401489 | 0.001446686
2597.19458 | 0.1633521 | 1916.999695 | 0.521008 |  | 1945.595459 | 0.1660794 | 1277.999573 | 0.4737752 | 3173.583984 | 0.1545116 | 2555.998169 | 0.4188787 | 2586.393311 | 0.07657741 | 1916.999939 | 0.2882064 | 3230.794189 | 0.05842523 | 2556.000732 | 0.1459995 |  |  |  |  | 872.194946 | -0.08740423 | 213.000976 | 0.001329386
2602.593262 | 0.1638604 | 1922.398377 | 0.5215163 |  | 1949.195801 | 0.1670178 | 1281.599915 | 0.4747136 | 3180.785889 | 0.1548244 | 2563.200074 | 0.4191915 | 2591.794922 | 0.07657741 | 1922.40155 | 0.2882064 | 3237.995117 | 0.05811243 | 2563.20166 | 0.1456867 |  |  |  |  | 872.794556 | -0.08740423 | 213.600586 | 0.001329386
2607.992676 | 0.1638995 | 1927.797791 | 0.5215554 |  | 1952.796021 | 0.1672524 | 1285.200135 | 0.4749482 | 3187.984375 | 0.1547853 | 2570.39856 | 0.4191524 | 2597.194336 | 0.07704661 | 1927.800964 | 0.2886756 | 3245.193848 | 0.05803423 | 2570.400391 | 0.1456085 |  |  |  |  | 873.393982 | -0.08724781 | 214.200012 | 0.0014858
2613.394287 | 0.1646815 | 1933.199402 | 0.5223374 |  | 1956.394775 | 0.167878 | 1288.798889 | 0.4755738 | 3195.184326 | 0.1545507 | 2577.598511 | 0.4189178 | 2602.594482 | 0.07732033 | 1933.20111 | 0.2889493 | 3252.39502 | 0.05791693 | 2577.601563 | 0.1454912 |  |  |  |  | 873.995483 | -0.08740423 | 214.801513 | 0.001329386
2618.794189 | 0.1650725 | 1938.599304 | 0.5227284 |  | 1959.995117 | 0.1682299 | 1292.399231 | 0.4759257 | 3202.38501 | 0.1543943 | 2584.799195 | 0.4187614 | 2607.994873 | 0.07712481 | 1938.601501 | 0.2887538 | 3259.593506 | 0.05811243 | 2584.800049 | 0.1456867 |  |  |  |  | 874.595032 | -0.08732603 | 215.401062 | 0.001407586
2624.194336 | 0.1659718 | 1943.999451 | 0.5236277 |  | 1963.596313 | 0.1693638 | 1296.000427 | 0.4770596 | 3209.583984 | 0.1543552 | 2591.998169 | 0.4187223 | 2613.393799 | 0.07778953 | 1944.000427 | 0.2894185 | 3266.793945 | 0.05811243 | 2592.000488 | 0.1456867 |  |  |  |  | 875.194519 | -0.08748243 | 216.000549 | 0.001251186
2629.593018 | 0.1658154 | 1949.398133 | 0.5234713 |  | 1967.194702 | 0.1696375 | 1299.598816 | 0.4773333 | 3216.785645 | 0.1544725 | 2599.19983 | 0.4188396 | 2618.793701 | 0.07700751 | 1949.400329 | 0.2886365 | 3273.994629 | 0.05787783 | 2599.201172 | 0.1454521 |  |  |  |  | 875.793945 | -0.08763883 | 216.599975 | 0.001094786
2634.99292 | 0.1661673 | 1954.798035 | 0.5238232 |  | 1970.795654 | 0.1697939 | 1303.199768 | 0.4774897 | 3223.985107 | 0.1547071 | 2606.399292 | 0.4190742 | 2624.193359 | 0.07724213 | 1954.799987 | 0.2888711 | 3281.193359 | 0.05834703 | 2606.399902 | 0.1459213 |  |  |  |  | 876.395508 | -0.08736513 | 217.201538 | 0.001368486
2640.393555 | 0.166441 | 1960.19867 | 0.5240969 |  | 1974.39502 | 0.1704195 | 1306.799134 | 0.4781153 | 3231.184814 | 0.1550199 | 2613.598999 | 0.419387 | 2629.594238 | 0.07739851 | 1960.200866 | 0.2890275 | 3288.394043 | 0.05748683 | 2613.600586 | 0.1450611 |  |  |  |  | 876.994995 | -0.08740423 | 217.801025 | 0.001329386
2645.793457 | 0.1667147 | 1965.598572 | 0.5243706 |  | 1977.994873 | 0.1710451 | 1310.398987 | 0.4787409 | 3238.38501 | 0.1545116 | 2620.799195 | 0.4188787 | 2634.994141 | 0.07806323 | 1965.600769 | 0.2896922 | 3295.594727 | 0.05752593 | 2620.80127 | 0.1451002 |  |  |  |  | 877.594543 | -0.08728693 | 218.400573 | 0.001446686
2651.193604 | 0.1670275 | 1970.998719 | 0.5246834 |  | 1981.595093 | 0.1714361 | 1313.999207 | 0.4791319 | 3245.584717 | 0.1545898 | 2627.998902 | 0.4189569 | 2640.393311 | 0.07782861 | 1970.999939 | 0.2894576 | 3302.793701 | 0.05807333 | 2628.000244 | 0.1456476 |  |  |  |  | 878.194031 | -0.08771701 | 219.000061 | 0.0010166
2656.593506 | 0.1674576 | 1976.398621 | 0.5251135 |  | 1985.19519 | 0.1724918 | 1317.599304 | 0.4801876 | 3252.785645 | 0.1547462 | 2635.19983 | 0.4191133 | 2645.793701 | 0.07743761 | 1976.400329 | 0.2890666 | 3309.995117 | 0.05768233 | 2635.20166 | 0.1452566 |  |  |  |  | 878.795288 | -0.08759973 | 219.601318 | 0.001133886
2661.994385 | 0.1674967 | 1981.7995 | 0.5251526 |  | 1988.794678 | 0.172961 | 1321.198792 | 0.4806568 | 3259.984131 | 0.1547462 | 2642.398316 | 0.4191133 | 2651.194336 | 0.07833691 | 1981.800964 | 0.2899659 | 3317.194336 | 0.05760413 | 2642.400879 | 0.1451784 |  |  |  |  | 879.394836 | -0.08799071 | 220.200866 | 0.0007429
2667.392822 | 0.1679659 | 1987.197937 | 0.5256218 |  | 1992.396484 | 0.172961 | 1324.800598 | 0.4806568 | 3267.184814 | 0.1547071 | 2649.598999 | 0.4190742 | 2656.593994 | 0.07857153 | 1987.200622 | 0.2902005 | 3324.393799 | 0.05787783 | 2649.600342 | 0.1454521 |  |  |  |  | 879.994324 | -0.08771701 | 220.800354 | 0.0010166
2672.792969 | 0.1678095 | 1992.598084 | 0.5254654 |  | 1995.99585 | 0.1731565 | 1328.399964 | 0.4808523 | 3274.384766 | 0.1552154 | 2656.798951 | 0.4195825 | 2661.994873 | 0.07833691 | 1992.601501 | 0.2899659 | 3331.593994 | 0.05822973 | 2656.800537 | 0.145804 |  |  |  |  | 880.593994 | -0.08732603 | 221.400024 | 0.001407586
2678.193848 | 0.1677704 | 1997.998963 | 0.5254263 |  | 1999.594727 | 0.1735866 | 1331.998841 | 0.4812824 | 3281.584961 | 0.1549808 | 2663.999146 | 0.4193479 | 2667.393799 | 0.07818053 | 1998.000427 | 0.2898095 | 3338.794922 | 0.05819063 | 2664.001465 | 0.1457649 |  |  |  |  | 881.195313 | -0.08713051 | 222.001343 | 0.0016031
2683.593506 | 0.1684742 | 2003.398621 | 0.5261301 |  | 2003.195679 | 0.1742904 | 1335.599793 | 0.4819862 | 3288.7854 | 0.1552545 | 2671.199585 | 0.4196216 | 2672.794189 | 0.07872791 | 2003.400817 | 0.2903569 | 3345.994141 | 0.05838613 | 2671.200684 | 0.1459604 |  |  |  |  | 881.794861 | -0.08720871 | 222.600891 | 0.0015249
2688.993408 | 0.1691389 | 2008.798523 | 0.5267948 |  | 2006.795898 | 0.1746032 | 1339.200012 | 0.482299 | 3295.984131 | 0.1553718 | 2678.398316 | 0.4197389 | 2678.194092 | 0.07845423 | 2008.80072 | 0.2900832 | 3353.19458 | 0.05803423 | 2678.401123 | 0.1456085 |  |  |  |  | 882.394409 | -0.08732603 | 223.200439 | 0.001407586
2694.393066 | 0.1693344 | 2014.198181 | 0.5269903 |  | 2010.396118 | 0.1752679 | 1342.800232 | 0.4829637 | 3303.185059 | 0.15545 | 2685.599244 | 0.4198171 | 2683.594482 | 0.07880611 | 2014.20111 | 0.2904351 | 3360.393555 | 0.05795603 | 2685.600098 | 0.1455303 |  |  |  |  | 882.993958 | -0.08767791 | 223.799988 | 0.0010557
2699.794189 | 0.1690216 | 2019.599304 | 0.5266775 |  | 2013.994873 | 0.1757371 | 1346.398987 | 0.4834329 | 3310.384766 | 0.1555673 | 2692.798951 | 0.4199344 | 2688.994385 | 0.07888433 | 2019.601013 | 0.2905133 | 3367.594238 | 0.05815153 | 2692.800781 | 0.1457258 |  |  |  |  | 883.595276 | -0.08767791 | 224.401306 | 0.0010557
2705.192871 | 0.1692171 | 2024.997986 | 0.526873 |  | 2017.594971 | 0.1767146 | 1349.999085 | 0.4844104 | 3317.584229 | 0.1551763 | 2699.998414 | 0.4195434 | 2694.394287 | 0.07939263 | 2025.000915 | 0.2910216 | 3374.793213 | 0.05830793 | 2699.999756 | 0.1458822 |  |  |  |  | 884.194885 | -0.08748243 | 225.000915 | 0.001251186
2710.592773 | 0.1691389 | 2030.397888 | 0.5267948 |  | 2021.195435 | 0.1772229 | 1353.599549 | 0.4849187 | 3324.7854 | 0.1553718 | 2707.199585 | 0.4197389 | 2699.793945 | 0.07950993 | 2030.400573 | 0.2911389 | 3381.994141 | 0.05822973 | 2707.200684 | 0.145804 |  |  |  |  | 884.794373 | -0.08763883 | 225.600403 | 0.001094786
2715.993408 | 0.1698818 | 2035.798523 | 0.5275377 |  | 2024.796387 | 0.1771056 | 1357.200501 | 0.4848014 | 3331.984863 | 0.1555673 | 2714.399048 | 0.4199344 | 2705.194092 | 0.07919711 | 2035.80072 | 0.2908261 | 3389.193604 | 0.05842523 | 2714.400147 | 0.1459995 |  |  |  |  | 885.393921 | -0.08697411 | 226.199951 | 0.0017595
2721.393555 | 0.1700382 | 2041.19867 | 0.5276941 |  | 2028.39563 | 0.1776139 | 1360.799744 | 0.4853097 | 3339.18457 | 0.1554891 | 2721.598755 | 0.4198562 | 2710.594727 | 0.07911891 | 2041.201355 | 0.2907479 | 3396.394531 | 0.05819063 | 2721.601074 | 0.1457649 |  |  |  |  | 885.995239 | -0.08767791 | 226.801269 | 0.0010557
2726.793213 | 0.1701555 | 2046.598328 | 0.5278114 |  | 2031.995361 | 0.1779658 | 1364.399475 | 0.4856616 | 3346.385498 | 0.1558801 | 2728.799683 | 0.4202472 | 2715.993652 | 0.07896253 | 2046.60028 | 0.2905915 | 3403.59375 | 0.05803423 | 2728.800293 | 0.1456085 |  |  |  |  | 886.594727 | -0.08783431 | 227.400757 | 0.0008993
2732.19458 | 0.1704683 | 2051.999695 | 0.5281242 |  | 2035.596191 | 0.1792952 | 1368.000305 | 0.486991 | 3353.585205 | 0.1557237 | 2735.99939 | 0.4200908 | 2721.394043 | 0.07888433 | 2052.000671 | 0.2905133 | 3410.794678 | 0.05764323 | 2736.001221 | 0.1452175 |  |  |  |  | 887.194336 | -0.08736513 | 228.000366 | 0.001368486
2737.594238 | 0.1706247 | 2057.399353 | 0.5282806 |  | 2039.197388 | 0.1793343 | 1371.601502 | 0.4870301 | 3360.7854 | 0.155841 | 2743.199585 | 0.4202081 | 2726.795898 | 0.07923621 | 2057.402526 | 0.2908652 | 3417.994141 | 0.05787783 | 2743.200684 | 0.1454521 |  |  |  |  | 887.795654 | -0.08787341 | 228.601684 | 0.0008602
2742.992676 | 0.1706247 | 2062.797791 | 0.5282806 |  | 2042.796387 | 0.1795298 | 1375.200501 | 0.4872256 | 3367.985596 | 0.1558019 | 2750.399781 | 0.420169 | 2732.195557 | 0.07868881 | 2062.802185 | 0.2903178 | 3425.19458 | 0.05811243 | 2750.401123 | 0.1456867 |  |  |  |  | 888.395264 | -0.08779521 | 229.201294 | 0.0009384
2748.392822 | 0.1710939 | 2068.197937 | 0.5287498 |  | 2046.39502 | 0.1798426 | 1378.799134 | 0.4875384 | 3375.184326 | 0.1560756 | 2757.598511 | 0.4204427 | 2737.594971 | 0.07896253 | 2068.201599 | 0.2905915 | 3432.393799 | 0.05838613 | 2757.600342 | 0.1459604 |  |  |  |  | 888.994751 | -0.08759973 | 229.800781 | 0.001133886
2753.794189 | 0.1718759 | 2073.599304 | 0.5295318 |  | 2049.996338 | 0.1809765 | 1382.400452 | 0.4886723 | 3382.385498 | 0.1558019 | 2764.799683 | 0.420169 | 2742.994385 | 0.07950993 | 2073.601013 | 0.2911389 | 3439.594238 | 0.05834703 | 2764.800781 | 0.1459213 |  |  |  |  | 889.594299 | -0.08748243 | 230.400329 | 0.001251186
2759.194336 | 0.1718759 | 2078.999451 | 0.5295318 |  | 2053.594727 | 0.1810938 | 1385.998841 | 0.4887896 | 3389.58667 | 0.1555282 | 2772.000855 | 0.4198953 | 2748.393799 | 0.07880611 | 2079.000427 | 0.2904351 | 3446.793213 | 0.05850343 | 2771.999756 | 0.1460777 |  |  |  |  | 890.195557 | -0.08756063 | 231.001587 | 0.001172986
2764.593262 | 0.1720323 | 2084.398377 | 0.5296882 |  | 2057.195801 | 0.181563 | 1389.599915 | 0.4892588 | 3396.784424 | 0.1563493 | 2779.198609 | 0.4207164 | 2753.793701 | 0.07900163 | 2084.400329 | 0.2906306 | 3453.994385 | 0.05842523 | 2779.200928 | 0.1459995 |  |  |  |  | 890.795227 | -0.08787341 | 231.601257 | 0.0008602
2769.994141 | 0.172697 | 2089.799256 | 0.5303529 |  | 2060.795166 | 0.1816803 | 1393.19928 | 0.4893761 | 3403.984619 | 0.1564666 | 2786.398804 | 0.4208337 | 2759.194092 | 0.07986183 | 2089.80072 | 0.2914908 | 3461.194092 | 0.05873803 | 2786.400635 | 0.1463123 |  |  |  |  | 891.394714 | -0.08822533 | 232.200744 | 0.0005082857
2775.393311 | 0.1726579 | 2095.198426 | 0.5303138 |  | 2064.395996 | 0.1820322 | 1396.80011 | 0.489728 | 3411.18457 | 0.156232 | 2793.598755 | 0.4205991 | 2764.594238 | 0.07947083 | 2095.200866 | 0.2910998 | 3468.394531 | 0.05834703 | 2793.601074 | 0.1459213 |  |  |  |  | 891.994324 | -0.08740423 | 232.800354 | 0.001329386
2780.793701 | 0.1729316 | 2100.598816 | 0.5305875 |  | 2067.995605 | 0.1825014 | 1400.399719 | 0.4901972 | 3418.384521 | 0.156232 | 2800.798706 | 0.4205991 | 2769.993896 | 0.08001821 | 2100.600524 | 0.2916472 | 3475.594971 | 0.05850343 | 2800.801514 | 0.1460777 |  |  |  |  | 892.595642 | -0.08752153 | 233.401672 | 0.001212086
2786.192871 | 0.1728925 | 2105.997986 | 0.5305484 |  | 2071.594971 | 0.1833616 | 1403.999085 | 0.4910574 | 3425.584961 | 0.1564275 | 2807.999146 | 0.4207946 | 2775.393555 | 0.07943173 | 2106.000183 | 0.2910607 | 3482.793457 | 0.05826883 | 2808 | 0.1458431 |  |  |  |  | 893.19519 | -0.08779521 | 234.00122 | 0.0009384
2791.593506 | 0.1736745 | 2111.398621 | 0.5313304 |  | 2075.195801 | 0.1838699 | 1407.599915 | 0.4915657 | 3432.7854 | 0.1564275 | 2815.199585 | 0.4207946 | 2780.793457 | 0.07950993 | 2111.400085 | 0.2911389 | 3489.994141 | 0.05826883 | 2815.200684 | 0.1458431 |  |  |  |  | 893.794739 | -0.08779521 | 234.600769 | 0.0009384
2796.994385 | 0.1731662 | 2116.7995 | 0.5308221 |  | 2078.794922 | 0.1841827 | 1411.199036 | 0.4918785 | 3439.984375 | 0.1565057 | 2822.39856 | 0.4208728 | 2786.193604 | 0.07966633 | 2116.800232 | 0.2912953 | 3497.19458 | 0.05819063 | 2822.401123 | 0.1457649 |  |  |  |  | 894.394165 | -0.08744333 | 235.200195 | 0.001290286
2802.394287 | 0.1734399 | 2122.199402 | 0.5310958 |  | 2082.39624 | 0.1843782 | 1414.800354 | 0.492074 | 3447.186523 | 0.1569749 | 2829.600708 | 0.421342 | 2791.594971 | 0.07947083 | 2122.201599 | 0.2910998 | 3504.393311 | 0.05838613 | 2829.599854 | 0.1459604 |  |  |  |  | 894.995605 | -0.08756063 | 235.801635 | 0.001172986
2807.794189 | 0.1735963 | 2127.599304 | 0.5312522 |  | 2085.995117 | 0.1847692 | 1418.399231 | 0.492465 | 3454.385498 | 0.1571313 | 2836.799683 | 0.4214984 | 2796.993408 | 0.08009643 | 2127.600036 | 0.2917254 | 3511.593506 | 0.05815153 | 2836.800049 | 0.1457258 |  |  |  |  | 895.595093 | -0.08759973 | 236.401123 | 0.001133886
2813.193115 | 0.1734008 | 2132.99823 | 0.5310567 |  | 2089.597412 | 0.1850038 | 1422.001526 | 0.4926996 | 3461.585693 | 0.157014 | 2843.999878 | 0.4213811 | 2802.394775 | 0.07986183 | 2133.001403 | 0.2914908 | 3518.793945 | 0.05803423 | 2844.000488 | 0.1456085 |  |  |  |  | 896.194641 | -0.08787341 | 237.000671 | 0.0008602
2818.593262 | 0.1737918 | 2138.398377 | 0.5314477 |  | 2093.194824 | 0.185473 | 1425.598938 | 0.4931688 | 3468.784668 | 0.1566621 | 2851.198853 | 0.4210292 | 2807.793457 | 0.08083933 | 2138.400085 | 0.2924683 | 3525.994385 | 0.05858163 | 2851.200928 | 0.1461559 |  |  |  |  | 896.794128 | -0.08791251 | 237.600158 | 0.0008211
2823.992676 | 0.1741046 | 2143.797791 | 0.5317605 |  | 2096.796387 | 0.1856685 | 1429.200501 | 0.4933643 | 3475.98584 | 0.1570531 | 2858.400025 | 0.4214202 | 2813.193359 | 0.07986183 | 2143.799987 | 0.2914908 | 3533.19458 | 0.05830793 | 2858.401123 | 0.1458822 |  |  |  |  | 897.395569 | -0.08740423 | 238.201599 | 0.001329386
2829.392822 | 0.1748084 | 2149.197937 | 0.5324643 |  | 2100.39502 | 0.1862159 | 1432.799134 | 0.4939117 | 3483.184814 | 0.157014 | 2865.598999 | 0.4213811 | 2818.593994 | 0.08095663 | 2149.200622 | 0.2925856 | 3540.39502 | 0.05854253 | 2865.601563 | 0.1461168 |  |  |  |  | 897.995056 | -0.08775611 | 238.801086 | 0.0009775
2834.793457 | 0.1750039 | 2154.598572 | 0.5326598 |  | 2103.996338 | 0.1869197 | 1436.400452 | 0.4946155 | 3490.384521 | 0.1567012 | 2872.798706 | 0.4210683 | 2823.994141 | 0.08056563 | 2154.600769 | 0.2921946 | 3547.593506 | 0.05799513 | 2872.800049 | 0.1455694 |  |  |  |  | 898.594666 | -0.08767791 | 239.400696 | 0.0010557
2840.193115 | 0.1746129 | 2159.99823 | 0.5322688 |  | 2107.596436 | 0.1871543 | 1440.00055 | 0.4948501 | 3497.585205 | 0.1569358 | 2879.99939 | 0.4213029 | 2829.394531 | 0.08169953 | 2160.001159 | 0.2933285 | 3554.793945 | 0.05822973 | 2880.000488 | 0.145804 |  |  |  |  | 899.194092 | -0.08732603 | 240.000122 | 0.001407586
2845.593506 | 0.1750821 | 2165.398621 | 0.532738 |  | 2111.196533 | 0.1881709 | 1443.600647 | 0.4958667 | 3504.785156 | 0.1571704 | 2887.199341 | 0.4215375 | 2834.796387 | 0.08040923 | 2165.403015 | 0.2920382 | 3561.994385 | 0.05811243 | 2887.200928 | 0.1456867 |  |  |  |  | 899.795654 | -0.08787341 | 240.601684 | 0.0008602
2850.993164 | 0.1753167 | 2170.798279 | 0.5329726 |  | 2114.794922 | 0.1877799 | 1447.199036 | 0.4954757 | 3511.985107 | 0.1573268 | 2894.399292 | 0.4216939 | 2840.196045 | 0.08115213 | 2170.802673 | 0.2927811 | 3569.193359 | 0.05842523 | 2894.399902 | 0.1459995 |  |  |  |  | 900.395081 | -0.08740423 | 241.201111 | 0.001329386
2856.393799 | 0.1759032 | 2176.198914 | 0.5335591 |  | 2118.395996 | 0.1884055 | 1450.80011 | 0.4961013 | 3519.185547 | 0.157796 | 2901.599732 | 0.4221631 | 2845.594238 | 0.08064383 | 2176.200866 | 0.2922728 | 3576.39502 | 0.05846433 | 2901.601563 | 0.1460386 |  |  |  |  | 900.994629 | -0.08752153 | 241.800659 | 0.001212086
2861.794189 | 0.1757859 | 2181.599304 | 0.5334418 |  | 2121.996582 | 0.1888747 | 1454.400696 | 0.4965705 | 3526.385254 | 0.1572877 | 2908.799439 | 0.4216548 | 2850.993896 | 0.08126943 | 2181.600524 | 0.2928984 | 3583.594482 | 0.05854253 | 2908.801025 | 0.1461168 |  |  |  |  | 901.594177 | -0.08736513 | 242.400207 | 0.001368486
2867.193359 | 0.1759032 | 2186.998474 | 0.5335591 |  | 2125.596191 | 0.1891875 | 1458.000305 | 0.4968833 | 3533.584717 | 0.1570531 | 2915.998902 | 0.4214202 | 2856.393799 | 0.08091753 | 2187.000427 | 0.2925465 | 3590.793701 | 0.05826883 | 2916.000244 | 0.1458431 |  |  |  |  | 902.195557 | -0.08779521 | 243.001587 | 0.0009384
2872.59375 | 0.1762551 | 2192.398865 | 0.533911 |  | 2129.196289 | 0.1896176 | 1461.600403 | 0.4973134 | 3540.78418 | 0.1568576 | 2923.198365 | 0.4212247 | 2861.794922 | 0.08083933 | 2192.40155 | 0.2924683 | 3597.994629 | 0.05815153 | 2923.201172 | 0.1457258 |  |  |  |  | 902.794983 | -0.08740423 | 243.601013 | 0.001329386
2877.993896 | 0.1768025 | 2197.799011 | 0.5344584 |  | 2132.794922 | 0.1900477 | 1465.199036 | 0.4977435 | 3547.985107 | 0.1569358 | 2930.399292 | 0.4213029 | 2867.193604 | 0.08068293 | 2197.800232 | 0.2923119 | [8 empty] | 903.39447 | -0.08677863 | 244.2005 | 0.001954986
2883.395264 | 0.1764897 | 2203.200379 | 0.5341456 |  | 2136.394775 | 0.1900868 | 1468.798889 | 0.4977826 | 3555.186768 | 0.1567403 | 2937.600953 | 0.4211074 | 2872.59375 | 0.08076113 | 2203.200378 | 0.2923901 | [8 empty] | 903.99408 | -0.08736513 | 244.80011 | 0.001368486
2888.793945 | 0.1764506 | 2208.59906 | 0.5341065 |  | 2139.996338 | 0.1907124 | 1472.400452 | 0.4984082 | 3562.384521 | 0.1574832 | 2944.798706 | 0.4218503 | 2877.994141 | 0.08064383 | 2208.600769 | 0.2922728 | [8 empty] | 904.595398 | -0.08748243 | 245.401428 | 0.001251186
2894.194336 | 0.177389 | 2213.999451 | 0.5350449 |  | 2143.594727 | 0.1911034 | 1475.998841 | 0.4987992 | 3569.583984 | 0.1567794 | 2951.998169 | 0.4211465 | 2883.394775 | 0.08040923 | 2214.001403 | 0.2920382 | [8 empty] | 905.194946 | -0.08724781 | 246.000976 | 0.0014858
2899.593018 | 0.1773108 | 2219.398133 | 0.5349667 |  | 2147.195557 | 0.1911816 | 1479.599671 | 0.4988774 | 3576.784424 | 0.1572095 | 2959.198609 | 0.4215766 | 2888.795654 | 0.08146493 | 2219.402282 | 0.2930939 | [8 empty] | 905.794434 | -0.08689591 | 246.600464 | 0.0018377
2904.994141 | 0.1775845 | 2224.799256 | 0.5352404 |  | 2150.795166 | 0.1919636 | 1483.19928 | 0.4996594 | 3583.984863 | 0.1580697 | 2966.399048 | 0.4224368 | 2894.193359 | 0.08056563 | 2224.799987 | 0.2921946 | [8 empty] | 906.394104 | -0.08693501 | 247.200134 | 0.0017986
2910.392822 | 0.1775845 | 2230.197937 | 0.5352404 |  | 2154.395508 | 0.1920809 | 1486.799622 | 0.4997767 | 3591.184326 | 0.1575614 | 2973.598511 | 0.4219285 | 2899.594727 | 0.08056563 | 2230.201355 | 0.2921946 | [8 empty] | 906.995361 | -0.08732603 | 247.801391 | 0.001407586
2915.793457 | 0.1776627 | 2235.598572 | 0.5353186 |  | 2157.996582 | 0.1923155 | 1490.400696 | 0.5000113 | 3598.385254 | 0.1574832 | 2980.799439 | 0.4218503 | 2904.994385 | 0.08103483 | 2235.601013 | 0.2926638 | [8 empty] | 907.594971 | -0.08716961 | 248.401001 | 0.001564
2921.193604 | 0.1778191 | 2240.998719 | 0.535475 |  | 2161.595215 | 0.1927847 | 1493.999329 | 0.5004805 | 3605.585449 | 0.1572095 | 2987.999634 | 0.4215766 | 2910.393799 | 0.08177773 | 2241.000427 | 0.2934067 | [8 empty] | 908.194458 | -0.08685681 | 249.000488 | 0.0018768
2926.593506 | 0.1780146 | 2246.398621 | 0.5356705 |  | 2165.194824 | 0.1933321 | 1497.598938 | 0.5010279 | 3612.786133 | 0.1575223 | 2995.200318 | 0.4218894 | 2915.794434 | 0.08201233 | 2246.401062 | 0.2936413 | [8 empty] | 908.794067 | -0.08685681 | 249.600097 | 0.0018768
2931.993408 | 0.1782884 | 2251.798523 | 0.5359442 |  | 2168.796143 | 0.1931366 | 1501.200257 | 0.5008324 | 3619.985107 | 0.1576787 | 3002.399292 | 0.4220458 | 2921.194336 | 0.08154313 | 2251.800964 | 0.2931721 | [8 empty] | 909.395386 | -0.08716961 | 250.201416 | 0.001564
2937.393555 | 0.1786793 | 2257.19867 | 0.5363352 |  | 2172.396484 | 0.1939186 | 1504.800598 | 0.5016144 | 3627.185303 | 0.1575614 | 3009.599488 | 0.4219285 | 2926.595215 | 0.08173863 | 2257.201843 | 0.2933676 | [8 empty] | 909.994995 | -0.08689591 | 250.801025 | 0.0018377
2942.792725 | 0.1788748 | 2262.59784 | 0.5365307 |  | 2175.996338 | 0.1943487 | 1508.400452 | 0.5020445 | 3634.38501 | 0.157796 | 3016.799195 | 0.4221631 | 2931.994629 | 0.08158223 | 2262.601257 | 0.2932112 | [8 empty] | 910.594421 | -0.08701321 | 251.400451 | 0.0017204
2948.193848 | 0.178953 | 2267.998963 | 0.5366089 |  | 2179.595703 | 0.1941532 | 1511.999817 | 0.501849 | 3641.584717 | 0.1579524 | 3023.998902 | 0.4223195 | 2937.393555 | 0.08209053 | 2268.000183 | 0.2937195 | [8 empty] | 911.193909 | -0.08713051 | 251.999939 | 0.0016031
2953.593506 | 0.1790704 | 2273.398621 | 0.5367262 |  | 2183.195068 | 0.1948961 | 1515.599182 | 0.5025919 | 3648.784424 | 0.1573659 | 3031.198609 | 0.421733 | 2942.793701 | 0.08212963 | 2273.400329 | 0.2937586 | [8 empty] | 911.795288 | -0.08685681 | 252.601318 | 0.0018768
2958.994385 | 0.1791095 | 2278.7995 | 0.5367653 |  | 2186.79541 | 0.1949743 | 1519.199524 | 0.5026701 | 3655.985596 | 0.1576787 | 3038.399781 | 0.4220458 | 2948.193359 | 0.08181683 | 2278.799987 | 0.2934458 | [8 empty] | 912.394836 | -0.08724781 | 253.200866 | 0.0014858
2964.393311 | 0.1795395 | 2284.198426 | 0.5371954 |  | 2190.394775 | 0.1954435 | 1522.798889 | 0.5031393 | 3663.186523 | 0.1578742 | 3045.600708 | 0.4222413 | 2953.593506 | 0.08216873 | 2284.200134 | 0.2937977 | [8 empty] | 912.994446 | -0.08677863 | 253.800476 | 0.001954986
2969.793701 | 0.1792658 | 2289.598816 | 0.5369217 |  | 2193.995117 | 0.1961473 | 1526.399231 | 0.5038431 | 3670.384521 | 0.1576005 | 3052.798706 | 0.4219676 | 2958.994141 | 0.08181683 | 2289.600769 | 0.2934458 | [8 empty] | 913.593933 | -0.08724781 | 254.399963 | 0.0014858
2975.193604 | 0.1795395 | 2294.998719 | 0.5371954 |  | 2197.595703 | 0.1966165 | 1529.999817 | 0.5043123 | 3677.585938 | 0.1576787 | 3060.000123 | 0.4220458 | 2964.394531 | 0.08142583 | 2295.001159 | 0.2930548 | [8 empty] | 914.195374 | -0.08705231 | 255.001404 | 0.0016813
2980.593262 | 0.1798132 | 2300.398377 | 0.5374691 |  | 2201.195313 | 0.1963037 | 1533.599427 | 0.5039995 | 3684.785645 | 0.1579915 | 3067.19983 | 0.4223586 | 2969.794434 | 0.08228603 | 2300.401062 | 0.293915 | [8 empty] | 914.7948 | -0.08713051 | 255.60083 | 0.0016031
2985.994141 | 0.1800088 | 2305.799256 | 0.5376646 |  | 2204.79541 | 0.1966556 | 1537.199524 | 0.5043514 | 3691.985107 | 0.1577569 | 3074.399292 | 0.422124 | 2975.194336 | 0.08205143 | 2305.800964 | 0.2936804 | [8 empty] | 915.394409 | -0.08709141 | 256.200439 | 0.0016422
2991.393066 | 0.1794222 | 2311.198181 | 0.5370781 |  | 2208.394775 | 0.1970857 | 1540.798889 | 0.5047815 | 3699.184814 | 0.1579524 | 3081.598999 | 0.4223195 | 2980.594482 | 0.08209053 | 2311.20111 | 0.2937195 | [8 empty] | 915.993896 | -0.08689591 | 256.799926 | 0.0018377
2996.795166 | 0.1799697 | 2316.600281 | 0.5376255 |  | 2211.995117 | 0.197594 | 1544.399231 | 0.5052898 | 3706.384766 | 0.1575614 | 3088.798951 | 0.4219285 | 2985.994629 | 0.08291163 | 2316.601257 | 0.2945406 | [8 empty] | 916.595337 | -0.08716961 | 257.401367 | 0.001564
3002.19458 | 0.180517 | 2321.999695 | 0.5381729 |  | 2215.594727 | 0.1982978 | 1547.998841 | 0.5059936 | 3713.584717 | 0.1579915 | 3095.998902 | 0.4223586 | 2991.394775 | 0.08193413 | 2322.001403 | 0.2935631 | [8 empty] | 917.194824 | -0.08709141 | 258.000854 | 0.0016422
3007.593262 | 0.1809472 | 2327.398377 | 0.538603 |  | 2219.196289 | 0.1979459 | 1551.600403 | 0.5056417 | 3720.78418 | 0.158187 | 3103.198365 | 0.4225541 | 2996.793457 | 0.08209053 | 2327.400085 | 0.2937195 | [8 empty] | 917.794373 | -0.08697411 | 258.600403 | 0.0017595
3012.993896 | 0.1813381 | 2332.799011 | 0.538994 |  | 2222.795654 | 0.1991971 | 1555.199768 | 0.5068929 | 3727.984619 | 0.1579524 | 3110.398804 | 0.4223195 | 3002.195068 | 0.08252063 | 2332.801696 | 0.2941496 | [8 empty] | 918.39386 | -0.08713051 | 259.19989 | 0.0016031
3018.393799 | 0.1811817 | 2338.198914 | 0.5388376 |  | 2226.39502 | 0.1992753 | 1558.799134 | 0.5069711 | 3735.185791 | 0.1577178 | 3117.599976 | 0.4220849 | 3007.595459 | 0.08154313 | 2338.202087 | 0.2931721 | [8 empty] | 918.995178 | -0.08701321 | 259.801208 | 0.0017204
3023.793457 | 0.1809081 | 2343.598572 | 0.5385639 |  | 2229.995361 | 0.1990798 | 1562.399475 | 0.5067756 | 3742.384521 | 0.1588126 | 3124.798706 | 0.4231797 | 3012.993652 | 0.08193413 | 2343.60028 | 0.2935631 | [8 empty] | 919.594788 | -0.08701321 | 260.400818 | 0.0017204
3029.193848 | 0.1812599 | 2348.998963 | 0.5389158 |  | 2233.595703 | 0.1994708 | 1565.999817 | 0.5071666 | 3749.584229 | 0.1581088 | 3131.998414 | 0.4224759 | 3018.394287 | 0.08228603 | 2349.000915 | 0.293915 | [8 empty] | 920.194214 | -0.08693501 | 261.000244 | 0.0017986
3034.59375 | 0.1815728 | 2354.398865 | 0.5392286 |  | 2237.195068 | 0.1999791 | 1569.599182 | 0.5076749 | 3756.78418 | 0.1580306 | 3139.198365 | 0.4223977 | 3023.794678 | 0.08197323 | 2354.401306 | 0.2936022 | [8 empty] | 920.793884 | -0.08713051 | 261.599914 | 0.0016031
3039.994141 | 0.181651 | 2359.799256 | 0.5393068 |  | 2240.795166 | 0.1997445 | 1573.19928 | 0.5074403 | 3763.985352 | 0.1579524 | 3146.399537 | 0.4223195 | 3029.19458 | 0.08255973 | 2359.801208 | 0.2941887 | [8 empty] | 921.395203 | -0.08693501 | 262.201233 | 0.0017986
3045.395752 | 0.1811035 | 2365.200867 | 0.5387594 |  | 2244.394775 | 0.2001746 | 1576.798889 | 0.5078704 | 3771.185059 | 0.1588517 | 3153.599244 | 0.4232188 | 3034.595215 | 0.08318533 | 2365.201843 | 0.2948143 | [8 empty] | 921.994812 | -0.08763883 | 262.800842 | 0.001094786
3050.793945 | 0.1819246 | 2370.59906 | 0.5395805 |  | 2247.995361 | 0.2004092 | 1580.399475 | 0.508105 | 3778.384033 | 0.1579915 | 3160.798218 | 0.4223586 | 3039.993652 | 0.08318533 | 2370.60028 | 0.2948143 | [8 empty] | 922.594299 | -0.08740423 | 263.400329 | 0.001329386
3056.194336 | 0.1823547 | 2375.999451 | 0.5400106 |  | 2251.594971 | 0.2008393 | 1583.999085 | 0.5085351 | 3785.584473 | 0.1582652 | 3167.998658 | 0.4226323 | 3045.394043 | 0.08271613 | 2376.000671 | 0.2943451 | [8 empty] | 923.19574 | -0.08724781 | 264.00177 | 0.0014858
3061.594238 | 0.1826676 | 2381.399353 | 0.5403234 |  | 2255.19751 | 0.201113 | 1587.601624 | 0.5088088 | 3792.7854 | 0.158187 | 3175.199585 | 0.4225541 | 3050.794434 | 0.08263793 | 2381.401062 | 0.2942669 | [8 empty] | 923.795166 | -0.08748243 | 264.601196 | 0.001251186
3066.992676 | 0.1825894 | 2386.797791 | 0.5402452 |  | 2258.795898 | 0.2011912 | 1591.200012 | 0.508887 | 3799.985107 | 0.1586171 | 3182.399292 | 0.4229842 | 3056.193604 | 0.08228603 | 2386.800232 | 0.293915 | [8 empty] | 924.394714 | -0.08771701 | 265.200744 | 0.0010166
3072.394287 | 0.1823939 | 2392.199402 | 0.5400497 |  | 2262.395508 | 0.2017777 | 1594.799622 | 0.5094735 | 3807.18457 | 0.1586171 | 3189.598755 | 0.4229842 | 3061.593506 | 0.08275523 | 2392.200134 | 0.2943842 | [8 empty] | 924.994263 | -0.08736513 | 265.800293 | 0.001368486
3077.793457 | 0.1825894 | 2397.598572 | 0.5402452 |  | 2265.996094 | 0.2023642 | 1598.400208 | 0.51006 | 3814.38501 | 0.158578 | 3196.799195 | 0.4229451 | 3066.993896 | 0.08279433 | 2397.600524 | 0.2944233 | [8 empty] | 925.593872 | -0.08740423 | 266.399902 | 0.001329386
3083.193115 | 0.1829412 | 2402.99823 | 0.5405971 |  | 2269.597168 | 0.2019341 | 1602.001282 | 0.5096299 | 3821.584229 | 0.1583434 | 3203.998414 | 0.4227105 | 3072.394775 | 0.08220783 | 2403.001403 | 0.2938368 | [8 empty] | 926.195129 | -0.08724781 | 267.001159 | 0.0014858
3088.593994 | 0.1830194 | 2408.399109 | 0.5406753 |  | 2273.195557 | 0.2021687 | 1605.599671 | 0.5098645 | 3828.78418 | 0.1584998 | 3211.198365 | 0.4228669 | 3077.795166 | 0.08236423 | 2408.401794 | 0.2939932 | [8 empty] | 926.794556 | -0.08736513 | 267.600586 | 0.001368486
3093.992676 | 0.1827457 | 2413.797791 | 0.5404016 |  | 2276.794678 | 0.2027552 | 1609.198792 | 0.510451 | 3835.984375 | 0.1582261 | 3218.39856 | 0.4225932 | 3083.194824 | 0.08326353 | 2413.801452 | 0.2948925 | [8 empty] | 927.394104 | -0.08709141 | 268.200134 | 0.0016422
3099.395508 | 0.1834887 | 2419.200623 | 0.5411445 |  | 2280.395508 | 0.2031071 | 1612.799622 | 0.5108029 | 3843.184082 | 0.1579915 | 3225.598267 | 0.4223586 | 3088.594971 | 0.08404553 | 2419.201599 | 0.2956745 | [8 empty] | 927.995483 | -0.08744333 | 268.801513 | 0.001290286
3104.793457 | 0.1832541 | 2424.598572 | 0.5409099 |  | 2283.996338 | 0.20385 | 1616.400452 | 0.5115458 | 3850.384033 | 0.1585389 | 3232.798218 | 0.422906 | 3093.994385 | 0.08287253 | 2424.601013 | 0.2945015 | [8 empty] | 928.595093 | -0.08744333 | 269.401123 | 0.001290286
3110.194092 | 0.1831758 | 2429.999207 | 0.5408317 |  | 2287.595947 | 0.2037718 | 1620.000061 | 0.5114676 | 3857.584961 | 0.1585389 | 3239.999146 | 0.422906 | 3099.393311 | 0.08326353 | 2429.999939 | 0.2948925 | [8 empty] | 929.19458 | -0.08740423 | 270.00061 | 0.001329386
3115.593994 | 0.1834496 | 2435.399109 | 0.5411054 |  | 2291.195068 | 0.2039282 | 1623.599182 | 0.511624 | 3864.783936 | 0.1586953 | 3247.198121 | 0.4230624 | 3104.794189 | 0.08353723 | 2435.400817 | 0.2951662 | [8 empty] | 929.794189 | -0.08748243 | 270.600219 | 0.001251186
3120.994385 | 0.183215 | 2440.7995 | 0.5408708 |  | 2294.794922 | 0.2045147 | 1627.199036 | 0.5122105 | 3871.986572 | 0.1591645 | 3254.400757 | 0.4235316 | 3110.193359 | 0.08345903 | 2440.799987 | 0.295088 | [8 empty] | 930.395508 | -0.08759973 | 271.201538 | 0.001133886
3126.393066 | 0.1846616 | 2446.198181 | 0.5423175 |  | 2298.395508 | 0.2045538 | 1630.799622 | 0.5122496 | 3879.184082 | 0.1583825 | 3261.598267 | 0.4227496 | 3115.594238 | 0.08326353 | 2446.200866 | 0.2948925 | [8 empty] | 930.995117 | -0.08787341 | 271.801147 | 0.0008602
3131.793701 | 0.1844661 | 2451.598816 | 0.542122 |  | 2301.995361 | 0.2045929 | 1634.399475 | 0.5122887 | 3886.38501 | 0.1586953 | 3268.799195 | 0.4230624 | 3120.995117 | 0.08330263 | 2451.601745 | 0.2949316 | [8 empty] | 931.594543 | -0.08763883 | 272.400573 | 0.001094786
3137.192871 | 0.1840752 | 2456.997986 | 0.541731 |  | 2305.595703 | 0.2050621 | 1637.999817 | 0.5127579 | 3893.584473 | 0.1586953 | 3275.998658 | 0.4230624 | 3126.393799 | 0.08361543 | 2457.000427 | 0.2952444 | [8 empty] | 932.194214 | -0.08787341 | 273.000244 | 0.0008602
3142.592773 | 0.1836059 | 2462.397888 | 0.5412618 |  | 2309.194824 | 0.2055313 | 1641.598938 | 0.5132271 | 3900.784424 | 0.1584607 | 3283.198609 | 0.4228278 | 3131.793945 | 0.08361543 | 2462.400573 | 0.2952444 | [8 empty] | 932.795532 | -0.08775611 | 273.601562 | 0.0009775
3147.994141 | 0.1842707 | 2467.799256 | 0.5419265 |  | 2312.794922 | 0.2052576 | 1645.199036 | 0.5129534 | 3907.985596 | 0.1585389 | 3290.399781 | 0.422906 | 3137.19458 | 0.08385003 | 2467.801208 | 0.295479 | [8 empty] | 933.395081 | -0.08736513 | 274.201111 | 0.001368486
3153.394531 | 0.1842707 | 2473.199646 | 0.5419265 |  | 2316.395752 | 0.2059614 | 1648.799866 | 0.5136572 | 3915.185303 | 0.1593991 | 3297.599488 | 0.4237662 | 3142.594482 | 0.08388913 | 2473.20111 | 0.2955181 | [8 empty] | 933.994568 | -0.08720871 | 274.800598 | 0.0015249
3158.793457 | 0.1845443 | 2478.598572 | 0.5422002 |  | 2319.995361 | 0.2059614 | 1652.399475 | 0.5136572 | 3922.385254 | 0.1592427 | 3304.799439 | 0.4236098 | 3147.993896 | 0.08373273 | 2478.600524 | 0.2953617 | [8 empty] | 934.594055 | -0.08736513 | 275.400085 | 0.001368486
3164.19458 | 0.1851309 | 2483.999695 | 0.5427867 |  | 2323.594727 | 0.2056486 | 1655.998841 | 0.5133444 | 3929.583984 | 0.1593209 | 3311.998169 | 0.423688 | 3153.394287 | 0.08345903 | 2484.000915 | 0.295088 | [8 empty] | 935.195435 | -0.08771701 | 276.001465 | 0.0010166
3169.593262 | 0.1850918 | 2489.398377 | 0.5427476 |  | 2327.196045 | 0.2061178 | 1659.600159 | 0.5138136 | 3936.783936 | 0.1587344 | 3319.198121 | 0.4231015 | 3158.794189 | 0.08357633 | 2489.400817 | 0.2952053 | [8 empty] | 935.794922 | -0.08783431 | 276.600952 | 0.0008993
3174.993652 | 0.1854827 | 2494.798767 | 0.5431386 |  | 2330.795166 | 0.2064306 | 1663.19928 | 0.5141264 | 3943.985107 | 0.158578 | 3326.399292 | 0.4229451 | 3164.193359 | 0.08392823 | 2494.799987 | 0.2955572 | [8 empty] | 936.394531 | -0.08752153 | 277.200561 | 0.001212086
3180.393066 | 0.1856391 | 2500.198181 | 0.543295 |  | 2334.395996 | 0.2066652 | 1666.80011 | 0.514361 | 3951.185303 | 0.1584216 | 3333.599488 | 0.4227887 | 3169.594971 | 0.08361543 | 2500.201599 | 0.2952444 | [8 empty] | 936.994019 | -0.08716961 | 277.800049 | 0.001564
3185.792969 | 0.1854045 | 2505.598084 | 0.5430604 |  | 2337.995117 | 0.2074863 | 1670.399231 | 0.5151821 | 3958.385498 | 0.1593209 | 3340.799683 | 0.423688 | 3174.993652 | 0.08341993 | 2505.60028 | 0.2950489 | [8 empty] | 937.595459 | -0.08740423 | 278.401489 | 0.001329386
3191.193115 | 0.1854827 | 2510.99823 | 0.5431386 |  | 2341.595215 | 0.207369 | 1673.999329 | 0.5150648 | 3965.585205 | 0.1590081 | 3347.99939 | 0.4233752 | 3180.394043 | 0.08353723 | 2511.000671 | 0.2951662 | [8 empty] | 938.194885 | -0.08716961 | 279.000915 | 0.001564
3196.593994 | 0.1852482 | 2516.399109 | 0.542904 |  | 2345.195313 | 0.2074863 | 1677.599427 | 0.5151821 | 3972.783936 | 0.1591254 | 3355.198121 | 0.4234925 | 3185.794922 | 0.08357633 | 2516.40155 | 0.2952053 | [8 empty] | 938.794556 | -0.08756063 | 279.600586 | 0.001172986
3201.994141 | 0.1850136 | 2521.799256 | 0.5426694 |  | 2348.794922 | 0.2079555 | 1681.199036 | 0.5156513 | 3979.984375 | 0.1583043 | 3362.39856 | 0.4226714 | 3191.195068 | 0.08326353 | 2521.801696 | 0.2948925 | [8 empty] | 939.393982 | -0.08701321 | 280.200012 | 0.0017204
3207.394043 | 0.1858347 | 2527.199158 | 0.5434905 |  | 2352.39502 | 0.2088157 | 1684.799134 | 0.5165115 | 3987.185059 | 0.1585389 | 3369.599244 | 0.422906 | 3196.594971 | 0.08349813 | 2527.201599 | 0.2951271 | [8 empty] | 939.995483 | -0.08720871 | 280.801513 | 0.0015249
3212.794922 | 0.1856 | 2532.600037 | 0.5432559 |  | 2355.994873 | 0.2083856 | 1688.398987 | 0.5160814 | 3994.38501 | 0.1588517 | 3376.799195 | 0.4232188 | 3201.994873 | 0.08400643 | 2532.601501 | 0.2956354 | [8 empty] | 940.594971 | -0.08752153 | 281.401001 | 0.001212086
3218.193359 | 0.1858347 | 2537.998474 | 0.5434905 |  | 2359.594971 | 0.2088939 | 1691.999085 | 0.5165897 | 4001.585449 | 0.1595946 | 3383.999634 | 0.4239617 | 3207.394775 | 0.08408463 | 2538.001403 | 0.2957136 | [8 empty] | 941.194519 | -0.08736513 | 282.000549 | 0.001368486
3223.592773 | 0.1856391 | 2543.397888 | 0.543295 |  | 2363.194824 | 0.2090503 | 1695.598938 | 0.5167461 | 4008.784668 | 0.1592427 | 3391.198853 | 0.4236098 | 3212.793945 | 0.08400643 | 2543.400573 | 0.2956354 | [8 empty] | 941.793945 | -0.08740423 | 282.599975 | 0.001329386
3228.992676 | 0.1862647 | 2548.797791 | 0.5439206 |  | 2366.794922 | 0.2085811 | 1699.199036 | 0.5162769 | 4015.984863 | 0.1583825 | 3398.399048 | 0.4227496 | 3218.19458 | 0.08435833 | 2548.801208 | 0.2959873 | [8 empty] | 942.395264 | -0.08756063 | 283.201294 | 0.001172986
3234.392822 | 0.1868122 | 2554.197937 | 0.544468 |  | 2370.395264 | 0.2088548 | 1702.799378 | 0.5165506 | 4023.18457 | 0.1594773 | 3405.598755 | 0.4238444 | 3223.594482 | 0.08447563 | 2554.20111 | 0.2961046 | [8 empty] | 942.994873 | -0.08697411 | 283.800903 | 0.0017595
3239.793701 | 0.1862256 | 2559.598816 | 0.5438815 |  | 2373.995361 | 0.2090894 | 1706.399475 | 0.5167852 | 4030.384766 | 0.158969 | 3412.798951 | 0.4233361 | 3228.993408 | 0.08447563 | 2559.600036 | 0.2961046 | [8 empty] | 943.59436 | -0.08689591 | 284.40039 | 0.0018377
3245.19458 | 0.1866949 | 2564.999695 | 0.5443507 |  | 2377.594971 | 0.2098714 | 1709.999085 | 0.5175672 | 4037.584717 | 0.1590081 | 3419.998902 | 0.4233752 | 3234.393799 | 0.08420193 | 2565.000427 | 0.2958309 | [8 empty] | 944.19397 | -0.08701321 | 285 | 0.0017204
3250.593994 | 0.1866558 | 2570.399109 | 0.5443116 |  | 2381.196289 | 0.2099105 | 1713.600403 | 0.5176063 | 4044.784424 | 0.1596337 | 3427.198609 | 0.4240008 | 3239.793945 | 0.08439743 | 2570.400573 | 0.2960264 | [8 empty] | 944.795288 | -0.08677863 | 285.601318 | 0.001954986
3255.992676 | 0.1863429 | 2575.797791 | 0.5439988 |  | 2384.794922 | 0.2102624 | 1717.199036 | 0.5179582 | 4051.985352 | 0.1594773 | 3434.399537 | 0.4238444 | 3245.19458 | 0.08467113 | 2575.801208 | 0.2963001 | [8 empty] | 945.394897 | -0.08689591 | 286.200927 | 0.0018377
3261.394287 | 0.186734 | 2581.199402 | 0.5443898 |  | 2388.395508 | 0.2105752 | 1720.799622 | 0.518271 | 4059.184814 | 0.1588126 | 3441.598999 | 0.4231797 | 3250.594238 | 0.08392823 | 2581.200866 | 0.2955572 | [8 empty] | 945.994385 | -0.08685681 | 286.800415 | 0.0018768
3266.793945 | 0.1872031 | 2586.59906 | 0.544859 |  | 2391.995117 | 0.2109662 | 1724.399231 | 0.518662 | 4066.384277 | 0.1593209 | 3448.798462 | 0.423688 | 3255.993652 | 0.08455383 | 2586.60028 | 0.2961828 | [8 empty] | 946.593994 | -0.08654403 | 287.400024 | 0.002189586
3272.193848 | 0.1873987 | 2591.998963 | 0.5450545 |  | 2395.596191 | 0.2113181 | 1728.000305 | 0.5190139 | 4073.584229 | 0.1591254 | 3455.998414 | 0.4234925 | 3261.39502 | 0.08412373 | 2592.001648 | 0.2957527 | [8 empty] | 947.195313 | -0.08705231 | 288.001343 | 0.0016813
3277.593018 | 0.1873205 | 2597.398133 | 0.5449763 |  | 2399.195313 | 0.2115136 | 1731.599427 | 0.5192094 | 4080.785156 | 0.1595946 | 3463.199341 | 0.4239617 | 3266.793945 | 0.08400643 | 2597.400573 | 0.2956354 | [8 empty] | 947.7948 | -0.08705231 | 288.60083 | 0.0016813
3282.994141 | 0.187516 | 2602.799256 | 0.5451718 |  | 2402.795654 | 0.2114354 | 1735.199768 | 0.5191312 | 4087.984375 | 0.1595946 | 3470.39856 | 0.4239617 | 3272.194092 | 0.08447563 | 2602.80072 | 0.2961046 | [8 empty] | 948.394287 | -0.08709141 | 289.200317 | 0.0016422
3288.393555 | 0.1874769 | 2608.19867 | 0.5451327 |  | 2406.394775 | 0.2119828 | 1738.798889 | 0.5196786 | 4095.186768 | 0.1589299 | 3477.600953 | 0.423297 | 3277.59375 | 0.08459293 | 2608.200378 | 0.2962219 | [8 empty] | 948.993958 | -0.08697411 | 289.799988 | 0.0017595
3293.793213 | 0.1872422 | 2613.598328 | 0.5448981 |  | 2409.995361 | 0.2119437 | 1742.399475 | 0.5196395 | 4102.386719 | 0.1590081 | 3484.800904 | 0.4233752 | 3282.994141 | 0.08486663 | 2613.600769 | 0.2964956 | [8 empty] | 949.595215 | -0.08685681 | 290.401245 | 0.0018768
3299.193604 | 0.1872422 | 2618.998719 | 0.5448981 |  | 2413.596191 | 0.2117482 | 1746.000305 | 0.519444 | 4109.584961 | 0.1593991 | 3491.999146 | 0.4237662 | 3288.393555 | 0.08490573 | 2619.000183 | 0.2965347 | [8 empty] | 950.194763 | -0.08673953 | 291.000793 | 0.001994086
3304.594238 | 0.187907 | 2624.399353 | 0.5455628 |  | 2417.197266 | 0.2119437 | 1749.60138 | 0.5196395 | 4116.784668 | 0.1597901 | 3499.198853 | 0.4241572 | 3293.794189 | 0.08463203 | 2624.400817 | 0.296261 | [8 empty] | 950.794312 | -0.08673953 | 291.600342 | 0.001994086
3309.993896 | 0.1881807 | 2629.799011 | 0.5458365 |  | 2420.795654 | 0.2122956 | 1753.199768 | 0.5199914 | 4123.984863 | 0.1598292 | 3506.399048 | 0.4241963 | 3299.194092 | 0.08478843 | 2629.80072 | 0.2964174 | [8 empty] | 951.395569 | -0.08673953 | 292.201599 | 0.001994086
3315.393799 | 0.1881024 | 2635.198914 | 0.5457583 |  | 2424.395508 | 0.2123347 | 1756.799622 | 0.5200305 | 4131.18457 | 0.1592036 | 3513.598755 | 0.4235707 | 3304.59375 | 0.08451473 | 2635.200378 | 0.2961437 | [8 empty] | 951.995239 | -0.08681771 | 292.801269 | 0.0019159
3320.793213 | 0.1882198 | 2640.598328 | 0.5458756 |  | 2427.995361 | 0.2127257 | 1760.399475 | 0.5204215 | 4138.384277 | 0.1592818 | 3520.798462 | 0.4236489 | 3309.996094 | 0.08471023 | 2640.602722 | 0.2963392 | [8 empty] | 952.594666 | -0.08670043 | 293.400696 | 0.002033186
3326.193359 | 0.1883762 | 2645.998474 | 0.546032 |  | 2431.595459 | 0.2130776 | 1763.999573 | 0.5207734 | 4145.583984 | 0.1591254 | 3527.998169 | 0.4234925 | 3315.394043 | 0.08478843 | 2646.000671 | 0.2964174 | [8 empty] | 953.194275 | -0.08724781 | 294.000305 | 0.0014858
3331.594238 | 0.188298 | 2651.399353 | 0.5459538 |  | 2435.194824 | 0.2133513 | 1767.598938 | 0.5210471 | 4152.786621 | 0.1590863 | 3535.200806 | 0.4234534 | 3320.794189 | 0.08451473 | 2651.400817 | 0.2961437 | [8 empty] | 953.795593 | -0.08716961 | 294.601623 | 0.001564
3336.993652 | 0.1884153 | 2656.798767 | 0.5460711 |  | 2438.79541 | 0.2129994 | 1771.199524 | 0.5206952 | 4159.985352 | 0.1593209 | 3542.399537 | 0.423688 | 3326.195068 | 0.08514033 | 2656.801696 | 0.2967693 | [8 empty] | 954.395203 | -0.08705231 | 295.201233 | 0.0016813
3342.393311 | 0.1887281 | 2662.198426 | 0.5463839 |  | 2442.394775 | 0.2131558 | 1774.798889 | 0.5208516 | 4167.185059 | 0.1592427 | 3549.599244 | 0.4236098 | 3331.594482 | 0.08490573 | 2662.20111 | 0.2965347 | [8 empty] | 954.99469 | -0.08685681 | 295.80072 | 0.0018768
3347.794434 | 0.1878679 | 2667.599549 | 0.5455237 |  | 2445.996338 | 0.2131949 | 1778.400452 | 0.5208907 | 4174.384766 | 0.1594773 | 3556.798951 | 0.4238444 | 3336.993408 | 0.08486663 | 2667.600036 | 0.2964956 | [8 empty] | 955.594299 | -0.08709141 | 296.400329 | 0.0016422
3353.193604 | 0.1886108 | 2672.998719 | 0.5462666 |  | 2449.595459 | 0.2143288 | 1781.999573 | 0.5220246 | 4181.583984 | 0.1596337 | 3563.998169 | 0.4240008 | 3342.393555 | 0.08467113 | 2673.000183 | 0.2963001 | [8 empty] | 956.195618 | -0.08689591 | 297.001648 | 0.0018377
3358.592773 | 0.1887672 | 2678.397888 | 0.546423 |  | 2453.195313 | 0.2134686 | 1785.599427 | 0.5211644 | 4188.784668 | 0.1596337 | 3571.198853 | 0.4240008 | 3347.794434 | 0.08471023 | 2678.401062 | 0.2963392 | [8 empty] | 956.795227 | -0.08701321 | 297.601257 | 0.0017204
3363.995361 | 0.1884153 | 2683.800476 | 0.5460711 |  | 2456.795898 | 0.2142115 | 1789.200012 | 0.5219073 | 4195.984375 | 0.1594382 | 3578.39856 | 0.4238053 | 3353.193848 | 0.08463203 | 2683.800476 | 0.296261 | [8 empty] | 957.394714 | -0.08662223 | 298.200744 | 0.002111386
3369.392822 | 0.1890409 | 2689.197937 | 0.5466967 |  | 2460.39502 | 0.2146416 | 1792.799134 | 0.5223374 | 4203.184082 | 0.1596337 | 3585.598267 | 0.4240008 | 3358.594238 | 0.08478843 | 2689.200866 | 0.2964174 | [8 empty] | 957.99408 | -0.08705231 | 298.80011 | 0.0016813
3374.792725 | 0.1891191 | 2694.59784 | 0.5467749 |  | 2463.996094 | 0.2147589 | 1796.400208 | 0.5224547 | 4210.385742 | 0.1599856 | 3592.799927 | 0.4243527 | 3363.993896 | 0.08549223 | 2694.600524 | 0.2971212 | [8 empty] | 958.595581 | -0.08736513 | 299.401611 | 0.001368486
3380.192871 | 0.1892755 | 2699.997986 | 0.5469313 |  | 2467.595215 | 0.2149935 | 1799.999329 | 0.5226893 | 4217.583984 | 0.1600247 | 3599.998169 | 0.4243918 | 3369.394043 | 0.08490573 | 2700.000671 | 0.2965347 | [8 empty] | 959.195068 | -0.08728693 | 300.001098 | 0.001446686
3385.592773 | 0.1891582 | 2705.397888 | 0.546814 |  | 2471.195801 | 0.2150717 | 1803.599915 | 0.5227675 | 4224.78418 | 0.1593991 | 3607.198365 | 0.4237662 | 3374.795166 | 0.08514033 | 2705.401794 | 0.2967693 | [8 empty] | 959.794617 | -0.08709141 | 300.600647 | 0.0016422
3390.994385 | 0.1892364 | 2710.7995 | 0.5468922 |  | 2474.795654 | 0.2149153 | 1807.199768 | 0.5226111 | 4231.984375 | 0.1592036 | 3614.39856 | 0.4235707 | 3380.194336 | 0.08428013 | 2710.800964 | 0.2959091 | [8 empty] | 960.394104 | -0.08736513 | 301.200134 | 0.001368486
3396.394531 | 0.1889235 | 2716.199646 | 0.5465794 |  | 2478.39624 | 0.2154236 | 1810.800354 | 0.5231194 | 4239.18457 | 0.1590472 | 3621.598755 | 0.4234143 | 3385.594482 | 0.08494483 | 2716.20111 | 0.2965738 | [8 empty] | 960.995544 | -0.08689591 | 301.801574 | 0.0018377
3401.793701 | 0.1893928 | 2721.598816 | 0.5470486 |  | 2481.995361 | 0.2151499 | 1814.399475 | 0.5228457 | 4246.384277 | 0.1595164 | 3628.798462 | 0.4238835 | 3390.993408 | 0.08490573 | 2721.600036 | 0.2965347 | [8 empty] | 961.595032 | -0.08650493 | 302.401062 | 0.002228686
3407.193359 | 0.1891582 | 2726.998474 | 0.546814 |  | 2485.595703 | 0.2153845 | 1817.999817 | 0.5230803 | 4253.585449 | 0.1596728 | 3635.999634 | 0.4240399 | 3396.394775 | 0.08494483 | 2727.001403 | 0.2965738 | [8 empty] | 962.194641 | -0.08724781 | 303.000671 | 0.0014858
3412.593262 | 0.1897055 | 2732.398377 | 0.5473614 |  | 2489.194824 | 0.2159319 | 1821.598938 | 0.5236277 |  |  |  |  | 3401.793701 | 0.08443653 | 2732.400329 | 0.2960655 | [8 empty] | 962.794128 | -0.08697411 | 303.600158 | 0.0017595
3417.993408 | 0.1901357 | 2737.798523 | 0.5477915 |  | 2492.795166 | 0.2157364 | 1825.19928 | 0.5234322 |  |  |  |  | 3407.193848 | 0.08498393 | 2737.800476 | 0.2966129 | [8 empty] | 963.395569 | -0.08701321 | 304.201599 | 0.0017204
3423.393799 | 0.1895883 | 2743.198914 | 0.5472441 |  | 2496.395264 | 0.2155409 | 1828.799378 | 0.5232367 |  |  |  |  | 3412.593994 | 0.08486663 | 2743.200622 | 0.2964956 | [8 empty] | 963.994995 | -0.08701321 | 304.801025 | 0.0017204
3428.793213 | 0.1896274 | 2748.598328 | 0.5472832 |  | 2499.99585 | 0.2164011 | 1832.399964 | 0.5240969 |  |  |  |  | 3417.994629 | 0.08494483 | 2748.601257 | 0.2965738 | [8 empty] | 964.594604 | -0.08693501 | 305.400634 | 0.0017986
3434.194336 | 0.1898229 | 2753.999451 | 0.5474787 |  | 2503.595459 | 0.2167139 | 1835.999573 | 0.5244097 |  |  |  |  | 3423.393311 | 0.08459293 | 2753.999939 | 0.2962219 | [8 empty] | 965.19397 | -0.08627031 | 306 | 0.0024633
3439.593994 | 0.1897055 | 2759.399109 | 0.5473614 |  | 2507.195313 | 0.2164402 | 1839.599427 | 0.524136 |  |  |  |  | 3428.794434 | 0.08525763 | 2759.401062 | 0.2968866 | [8 empty] | 965.795227 | -0.08642671 | 306.601257 | 0.0023069
3444.99292 | 0.1905658 | 2764.798035 | 0.5482216 |  | 2510.794922 | 0.2167139 | 1843.199036 | 0.5244097 |  |  |  |  | 3434.193359 | 0.08471023 | 2764.799987 | 0.2963392 | [8 empty] | 966.394714 | -0.08689591 | 307.200744 | 0.0018377
3450.392822 | 0.1906831 | 2770.197937 | 0.5483389 |  | 2514.395996 | 0.2170267 | 1846.80011 | 0.5247225 |  |  |  |  | 3439.594238 | 0.08502303 | 2770.200866 | 0.296652 | [8 empty] | 966.994263 | -0.08728693 | 307.800293 | 0.001446686
3455.792725 | 0.1902921 | 2775.59784 | 0.5479479 |  | 2517.996338 | 0.2169485 | 1850.400452 | 0.5246443 |  |  |  |  | 3444.993652 | 0.08521853 | 2775.60028 | 0.2968475 | [8 empty] | 967.593872 | -0.08681771 | 308.399902 | 0.0019159
3461.19458 | 0.1901748 | 2780.999695 | 0.5478306 |  | 2521.595215 | 0.2169094 | 1853.999329 | 0.5246052 |  |  |  |  | 3450.394531 | 0.08498393 | 2781.001159 | 0.2966129 | [8 empty] | 968.195251 | -0.08670043 | 309.001281 | 0.002033186
3466.593262 | 0.190253 | 2786.398377 | 0.5479088 |  | 2525.195068 | 0.2168703 | 1857.599182 | 0.5245661 |  |  |  |  | 3455.794189 | 0.08517943 | 2786.400817 | 0.2968084 | [8 empty] | 968.7948 | -0.08677863 | 309.60083 | 0.001954986
3471.993164 | 0.1901748 | 2791.798279 | 0.5478306 |  | 2528.795654 | 0.2176132 | 1861.199768 | 0.525309 |  |  |  |  | 3461.194336 | 0.08521853 | 2791.800964 | 0.2968475 | [8 empty] | 969.394226 | -0.08677863 | 310.200256 | 0.001954986
3477.394043 | 0.1900966 | 2797.199158 | 0.5477524 |  | 2532.39502 | 0.2181215 | 1864.799134 | 0.5258173 |  |  |  |  | 3466.596191 | 0.08537493 | 2797.202819 | 0.2970039 | [8 empty] | 969.995667 | -0.08638761 | 310.801697 | 0.002346
3482.794189 | 0.1906049 | 2802.599304 | 0.5482607 |  | 2535.995605 | 0.2180824 | 1868.399719 | 0.5257782 |  |  |  |  | 3471.993408 | 0.08506213 | 2802.600036 | 0.2966911 | [8 empty] | 970.595093 | -0.08670043 | 311.401123 | 0.002033186
3488.194336 | 0.1908786 | 2807.999451 | 0.5485344 |  | 2539.596191 | 0.2184343 | 1872.000305 | 0.5261301 |  |  |  |  | 3477.39502 | 0.08564863 | 2808.001648 | 0.2972776 | [8 empty] | 971.194824 | -0.08670043 | 312.000854 | 0.002033186
3493.594238 | 0.1911132 | 2813.399353 | 0.548769 |  | 2543.196045 | 0.2188253 | 1875.600159 | 0.5265211 |  |  |  |  | 3482.795898 | 0.08514033 | 2813.402526 | 0.2967693 | [8 empty] | 971.79425 | -0.08673953 | 312.60028 | 0.001994086
3498.993164 | 0.1908786 | 2818.798279 | 0.5485344 |  | 2546.794922 | 0.2191772 | 1879.199036 | 0.526873 |  |  |  |  | 3488.195068 | 0.08510123 | 2818.801696 | 0.2967302 | [8 empty] | 972.39386 | -0.08689591 | 313.19989 | 0.0018377
3504.392822 | 0.1905267 | 2824.197937 | 0.5481825 |  | 2550.395752 | 0.2189817 | 1882.799866 | 0.5266775 |  |  |  |  | 3493.595215 | 0.08471023 | 2824.201843 | 0.2963392 | [8 empty] | 972.995239 | -0.08681771 | 313.801269 | 0.0019159
3509.794189 | 0.1907613 | 2829.599304 | 0.5484171 |  | 2553.99585 | 0.2188644 | 1886.399964 | 0.5265602 |  |  |  |  | 3498.994629 | 0.08600053 | 2829.601257 | 0.2976295 | [8 empty] | 973.594727 | -0.08720871 | 314.400757 | 0.0015249
3515.193115 | 0.1907222 | 2834.99823 | 0.548378 |  | 2557.596191 | 0.2185907 | 1890.000305 | 0.5262865 |  |  |  |  | 3504.393799 | 0.08564863 | 2835.000427 | 0.2972776 | [8 empty] | 974.194336 | -0.08662223 | 315.000366 | 0.002111386
3520.593506 | 0.1913478 | 2840.398621 | 0.5490036 |  | 2561.196533 | 0.2188253 | 1893.600647 | 0.5265211 |  |  |  |  | 3509.794678 | 0.08576593 | 2840.401306 | 0.2973949 | [8 empty] | 974.793884 | -0.08701321 | 315.599914 | 0.0017204
3525.993896 | 0.1916997 | 2845.799011 | 0.5493555 |  | 2564.795166 | 0.2190208 | 1897.19928 | 0.5267166 |  |  |  |  | 3515.194824 | 0.08557043 | 2845.801452 | 0.2971994 | [8 empty] | 975.395325 | -0.08689591 | 316.201355 | 0.0018377
3531.394043 | 0.191426 | 2851.199158 | 0.5490818 |  | 2568.394775 | 0.2194509 | 1900.798889 | 0.5271467 |  |  |  |  | 3520.596436 | 0.08592233 | 2851.203064 | 0.2975513 | [8 empty] | 975.994812 | -0.08697411 | 316.800842 | 0.0017595
3536.794189 | 0.1913087 | 2856.599304 | 0.5489645 |  | 2571.994873 | 0.2193727 | 1904.398987 | 0.5270685 |  |  |  |  | 3525.994385 | 0.08529673 | 2856.601013 | 0.2969257 | [8 empty] | 976.594421 | -0.08701321 | 317.400451 | 0.0017204
3542.194092 | 0.1912696 | 2861.999207 | 0.5489254 |  | 2575.594727 | 0.219881 | 1907.998841 | 0.5275768 |  |  |  |  | 3531.394775 | 0.08517943 | 2862.001403 | 0.2968084 | [8 empty] | 977.193909 | -0.08697411 | 317.999939 | 0.0017595
3547.59375 | 0.191426 | 2867.398865 | 0.5490818 |  | 2579.19751 | 0.2199201 | 1911.601624 | 0.5276159 |  |  |  |  | 3536.795898 | 0.08580503 | 2867.402526 | 0.297434 | [8 empty] | 977.795349 | -0.08720871 | 318.601379 | 0.0015249
3552.993164 | 0.1916606 | 2872.798279 | 0.5493164 |  | 2582.795166 | 0.2199592 | 1915.19928 | 0.527655 |  |  |  |  | 3542.19458 | 0.08494483 | 2872.801208 | 0.2965738 | [8 empty] | 978.394836 | -0.08716961 | 319.200866 | 0.001564
3558.394043 | 0.1916606 | 2878.199158 | 0.5493164 |  | 2586.395264 | 0.220272 | 1918.799378 | 0.5279678 |  |  |  |  | 3547.595215 | 0.08646973 | 2878.201843 | 0.2980987 | [8 empty] | 978.994385 | -0.08662223 | 319.800415 | 0.002111386
3563.793945 | 0.1915042 | 2883.59906 | 0.54916 |  | 2589.995361 | 0.220272 | 1922.399475 | 0.5279678 |  |  |  |  | 3552.995117 | 0.08576593 | 2883.601745 | 0.2973949 | [8 empty] | 979.593872 | -0.08681771 | 320.399902 | 0.0019159
3569.195801 | 0.1917779 | 2889.000916 | 0.5494337 |  | 2593.59668 | 0.220272 | 1926.000794 | 0.5279678 |  |  |  |  | 3558.394775 | 0.08557043 | 2889.001403 | 0.2971994 | [8 empty] | 980.195374 | -0.08736513 | 321.001404 | 0.001368486
3574.593262 | 0.1917388 | 2894.398377 | 0.5493946 |  | 2597.194824 | 0.2208585 | 1929.598938 | 0.5285543 |  |  |  |  | 3563.794922 | 0.08553133 | 2894.40155 | 0.2971603 | [8 empty] | 980.7948 | -0.08756063 | 321.60083 | 0.001172986
3579.993164 | 0.1920907 | 2899.798279 | 0.5497465 |  | 2600.796631 | 0.2207021 | 1933.200745 | 0.5283979 |  |  |  |  | 3569.196533 | 0.08627423 | 2899.803161 | 0.2979032 | [8 empty] | 981.394226 | -0.08716961 | 322.200256 | 0.001564
3585.393066 | 0.1925599 | 2905.198181 | 0.5502157 |  | 2604.39624 | 0.2214059 | 1936.800354 | 0.5291017 |  |  |  |  | 3574.593994 | 0.08549223 | 2905.200622 | 0.2971212 | [8 empty] | 981.995667 | -0.08720871 | 322.801697 | 0.0015249
3590.793213 | 0.1922862 | 2910.598328 | 0.549942 |  | 2607.99585 | 0.2208585 | 1940.399964 | 0.5285543 |  |  |  |  | 3579.994141 | 0.08572683 | 2910.600769 | 0.2973558 | [8 empty] | 982.595154 | -0.08732603 | 323.401184 | 0.001407586
3596.193604 | 0.1922471 | 2915.998719 | 0.5499029 |  | 2611.595703 | 0.2213277 | 1943.999817 | 0.5290235 |  |  |  |  | 3585.394531 | 0.08635243 | 2916.001159 | 0.2979814 | [8 empty] | 983.194702 | -0.08756063 | 324.000732 | 0.001172986
3601.593994 | 0.1920907 | 2921.399109 | 0.5497465 |  | 2615.195068 | 0.2214841 | 1947.599182 | 0.5291799 |  |  |  |  | 3590.795654 | 0.08600053 | 2921.402282 | 0.2976295 | [8 empty] | 983.794373 | -0.08759973 | 324.600403 | 0.001133886
3606.993408 | 0.1921298 | 2926.798523 | 0.5497856 |  | 2618.79541 | 0.2215232 | 1951.199524 | 0.529219 |  |  |  |  | 3596.193359 | 0.08611783 | 2926.799987 | 0.2977468 | [8 empty] | 984.393921 | -0.08779521 | 325.199951 | 0.0009384
3612.393799 | 0.192208 | 2932.198914 | 0.5498638 |  | 2622.395264 | 0.2217187 | 1954.799378 | 0.5294145 |  |  |  |  | 3601.593994 | 0.08545313 | 2932.200622 | 0.2970821 | [8 empty] | 984.995178 | -0.08685681 | 325.801208 | 0.0018768
3617.793945 | 0.1926772 | 2937.59906 | 0.550333 |  | 2625.995117 | 0.2221879 | 1958.399231 | 0.5298837 |  |  |  |  | 3606.993408 | 0.08568773 | 2937.600036 | 0.2973167 | [8 empty] | 985.594666 | -0.08709141 | 326.400696 | 0.0016422
3623.193604 | 0.1922471 | 2942.998719 | 0.5499029 |  | 2629.595215 | 0.2225789 | 1961.999329 | 0.5302747 |  |  |  |  | 3612.394775 | 0.08615693 | 2943.001403 | 0.2977859 | [8 empty] | 986.194275 | -0.08736513 | 327.000305 | 0.001368486
3628.593262 | 0.1922471 | 2948.398377 | 0.5499029 |  | 2633.195557 | 0.2228917 | 1965.599671 | 0.5305875 |  |  |  |  | 3617.793945 | 0.08635243 | 2948.400573 | 0.2979814 | [8 empty] | 986.795654 | -0.08713051 | 327.601684 | 0.0016031
3633.994141 | 0.1926772 | 2953.799256 | 0.550333 |  | 2636.795654 | 0.223009 | 1969.199768 | 0.5307048 |  |  |  |  | 3623.19458 | 0.08643063 | 2953.801208 | 0.2980596 | [8 empty] | 987.395142 | -0.08713051 | 328.201172 | 0.0016031
3639.393311 | 0.1927554 | 2959.198426 | 0.5504112 |  | 2640.396484 | 0.2230872 | 1972.800598 | 0.530783 |  |  |  |  | 3628.594238 | 0.08619603 | 2959.200866 | 0.297825 | [8 empty] | 987.99469 | -0.08752153 | 328.80072 | 0.001212086
3644.793945 | 0.1930291 | 2964.59906 | 0.5506849 |  | 2643.996094 | 0.2230872 | 1976.400208 | 0.530783 |  |  |  |  | 3633.993408 | 0.08596143 | 2964.600036 | 0.2975904 | [8 empty] | 988.594177 | -0.08693501 | 329.400207 | 0.0017986
3650.192871 | 0.1927945 | 2969.997986 | 0.5504503 |  | 2647.595947 | 0.2232045 | 1980.000061 | 0.5309003 |  |  |  |  | 3639.394775 | 0.08635243 | 2970.001403 | 0.2979814 | [8 empty] | 989.195557 | -0.08677863 | 330.001587 | 0.001954986
3655.59375 | 0.192599 | 2975.398865 | 0.5502548 |  | 2651.196289 | 0.2228135 | 1983.600403 | 0.5305093 |  |  |  |  | 3644.795166 | 0.08654793 | 2975.401794 | 0.2981769 | [8 empty] | 989.795105 | -0.08693501 | 330.601135 | 0.0017986
3660.993164 | 0.1925599 | 2980.798279 | 0.5502157 |  | 2654.795898 | 0.2232436 | 1987.200012 | 0.5309394 |  |  |  |  | 3650.193604 | 0.08557043 | 2980.800232 | 0.2971994 | [8 empty] | 990.394653 | -0.08666133 | 331.200683 | 0.002072286
3666.393311 | 0.1929509 | 2986.198426 | 0.5506067 |  | 2658.395508 | 0.2228917 | 1990.799622 | 0.5305875 |  |  |  |  | 3655.59375 | 0.08658703 | 2986.200378 | 0.298216 | [8 empty] | 990.994202 | -0.08677863 | 331.800232 | 0.001954986
3671.792969 | 0.1929118 | 2991.598084 | 0.5505676 |  | 2661.996094 | 0.223009 | 1994.400208 | 0.5307048 |  |  |  |  | 3660.994385 | 0.08611783 | 2991.601013 | 0.2977468 | [8 empty] | 991.59552 | -0.08724781 | 332.40155 | 0.0014858
3677.194092 | 0.1928336 | 2996.999207 | 0.5504894 |  | 2665.595703 | 0.2235173 | 1997.999817 | 0.5312131 |  |  |  |  | 3666.394043 | 0.08588323 | 2997.000671 | 0.2975122 | [8 empty] | 992.195129 | -0.08654403 | 333.001159 | 0.002189586
3682.593018 | 0.1929509 | 3002.398133 | 0.5506067 |  | 2669.196045 | 0.2234782 | 2001.600159 | 0.531174 |  |  |  |  | 3671.794434 | 0.08643063 | 3002.401062 | 0.2980596 | [8 empty] | 992.794556 | -0.08670043 | 333.600586 | 0.002033186
3687.994141 | 0.1927945 | 3007.799256 | 0.5504503 |  | 2672.795654 | 0.2238301 | 2005.199768 | 0.5315259 |  |  |  |  | 3677.193359 | 0.08615693 | 3007.799987 | 0.2977859 | [8 empty] | 993.394165 | -0.08689591 | 334.200195 | 0.0018377
3693.392822 | 0.1930682 | 3013.197937 | 0.550724 |  | 2676.395996 | 0.2239474 | 2008.80011 | 0.5316432 |  |  |  |  | 3682.594727 | 0.08627423 | 3013.201355 | 0.2979032 | [8 empty] | 993.995483 | -0.08689591 | 334.801513 | 0.0018377
3698.793701 | 0.1930682 | 3018.598816 | 0.550724 |  | 2679.995361 | 0.2246903 | 2012.399475 | 0.5323861 |  |  |  |  | 3687.995117 | 0.08611783 | 3018.601745 | 0.2977468 | [8 empty] | 994.595093 | -0.08677863 | 335.401123 | 0.001954986
3704.193115 | 0.1930291 | 3023.99823 | 0.5506849 |  | 2683.596191 | 0.2243775 | 2016.000305 | 0.5320733 |  |  |  |  | 3693.394531 | 0.08615693 | 3024.001159 | 0.2977859 | [8 empty] | 995.19458 | -0.08689591 | 336.00061 | 0.0018377
3709.592773 | 0.1933419 | 3029.397888 | 0.5509977 |  | 2687.195313 | 0.2244948 | 2019.599427 | 0.5321906 |  |  |  |  | 3698.795166 | 0.08560953 | 3029.401794 | 0.2972385 | [8 empty] | 995.794128 | -0.08681771 | 336.600158 | 0.0019159
3714.99292 | 0.1940848 | 3034.798035 | 0.5517406 |  | 2690.796387 | 0.2248467 | 2023.200501 | 0.5325425 |  |  |  |  | 3704.194336 | 0.08611783 | 3034.800964 | 0.2977468 | [8 empty] | 996.395508 | -0.08681771 | 337.201538 | 0.0019159
3720.394287 | 0.1940066 | 3040.199402 | 0.5516624 |  | 2694.395752 | 0.2248858 | 2026.799866 | 0.5325816 |  |  |  |  | 3709.595215 | 0.08623513 | 3040.201843 | 0.2978641 | [8 empty] | 996.994995 | -0.08658313 | 337.801025 | 0.002150486
3725.792969 | 0.1938502 | 3045.598084 | 0.551506 |  | 2697.996094 | 0.2246903 | 2030.400208 | 0.5323861 |  |  |  |  | 3714.994141 | 0.08584413 | 3045.600769 | 0.2974731 | [8 empty] | 997.594421 | -0.08670043 | 338.400451 | 0.002033186
3731.193848 | 0.1936938 | 3050.998963 | 0.5513496 |  | 2701.596436 | 0.2250422 | 2034.00055 | 0.532738 |  |  |  |  | 3720.394531 | 0.08588323 | 3051.001159 | 0.2975122 | [8 empty] | 998.193909 | -0.08646583 | 338.999939 | 0.002267786
3736.595459 | 0.1936547 | 3056.400574 | 0.5513105 |  | 2705.194824 | 0.2248076 | 2037.598938 | 0.5325034 |  |  |  |  | 3725.793945 | 0.08619603 | 3056.400573 | 0.297825 | [8 empty] | 998.795349 | -0.08689591 | 339.601379 | 0.0018377
3741.992676 | 0.1938502 | 3061.797791 | 0.551506 |  | 2708.79541 | 0.2251986 | 2041.199524 | 0.5328944 |  |  |  |  | 3731.194336 | 0.08623513 | 3061.800964 | 0.2978641 | [8 empty] | 999.394897 | -0.08732603 | 340.200927 | 0.001407586
3747.393066 | 0.1938893 | 3067.198181 | 0.5515451 |  | 2712.395752 | 0.2253159 | 2044.799866 | 0.5330117 |  |  |  |  | 3736.59375 | 0.08635243 | 3067.200378 | 0.2979814 | [8 empty] | 999.994507 | -0.08701321 | 340.800537 | 0.0017204
3752.794189 | 0.1940848 | 3072.599304 | 0.5517406 |  | 2715.996338 | 0.2257851 | 2048.400452 | 0.5334809 |  |  |  |  | 3741.994385 | 0.08635243 | 3072.601013 | 0.2979814 | [8 empty] | 1000.593994 | -0.08670043 | 341.400024 | 0.002033186
3758.193115 | 0.1943585 | 3077.99823 | 0.5520143 |  | 2719.595703 | 0.2255896 | 2051.999817 | 0.5332854 |  |  |  |  | 3747.393799 | 0.08553133 | 3078.000427 | 0.2971603 | [8 empty] | 1001.195435 | -0.08701321 | 342.001465 | 0.0017204
3763.59375 | 0.1948277 | 3083.398865 | 0.5524835 |  | 2723.195313 | 0.2259415 | 2055.599427 | 0.5336373 |  |  |  |  | 3752.793945 | 0.08553133 | 3083.400573 | 0.2971603 | [8 empty] | 1001.794922 | -0.08740423 | 342.600952 | 0.001329386
3768.99292 | 0.1941239 | 3088.798035 | 0.5517797 |  | 2726.79541 | 0.2259806 | 2059.199524 | 0.5336764 |  |  |  |  | 3758.195068 | 0.08580503 | 3088.801696 | 0.297434 | [8 empty] | 1002.394531 | -0.08732603 | 343.200561 | 0.001407586
3774.393799 | 0.1943194 | 3094.198914 | 0.5519752 |  | 2730.396484 | 0.2262152 | 2062.800598 | 0.533911 |  |  |  |  | 3763.594971 | 0.08631333 | 3094.201599 | 0.2979423 | [8 empty] | 1002.994019 | -0.08693501 | 343.800049 | 0.0017986
3779.795898 | 0.1940066 | 3099.601013 | 0.5516624 |  | 2733.996094 | 0.2257851 | 2066.400208 | 0.5334809 |  |  |  |  | 3768.993408 | 0.08654793 | 3099.600036 | 0.2981769 | [8 empty] | 1003.595459 | -0.08701321 | 344.401489 | 0.0017204
3785.192871 | 0.1946322 | 3104.997986 | 0.552288 |  | 2737.597656 | 0.2255114 | 2070.00177 | 0.5332072 |  |  |  |  | 3774.394531 | 0.08670433 | 3105.001159 | 0.2983333 | [8 empty] | 1004.194763 | -0.08732603 | 345.000793 | 0.001407586
3790.593506 | 0.1945149 | 3110.398621 | 0.5521707 |  | 2741.196045 | 0.2255896 | 2073.600159 | 0.5332854 |  |  |  |  | 3779.794678 | 0.08611783 | 3110.401306 | 0.2977468 | [8 empty] | 1004.794189 | -0.08713051 | 345.600219 | 0.0016031
3795.99292 | 0.1946713 | 3115.798035 | 0.5523271 |  | 2744.795166 | 0.2260588 | 2077.19928 | 0.5337546 |  |  |  |  | 3785.193604 | 0.08643063 | 3115.800232 | 0.2980596 | [8 empty] | 1005.39563 | -0.08763883 | 346.20166 | 0.001094786
3801.393066 | 0.1947886 | 3121.198181 | 0.5524444 |  | 2748.39624 | 0.2259024 | 2080.800354 | 0.5335982 |  |  |  |  | 3790.593994 | 0.08615693 | 3121.200622 | 0.2977859 | [8 empty] | 1005.995056 | -0.08748243 | 346.801086 | 0.001251186
3806.793213 | 0.1947886 | 3126.598328 | 0.5524444 |  | 2751.99585 | 0.2259024 | 2084.399964 | 0.5335982 |  |  |  |  | 3795.994873 | 0.08623513 | 3126.601501 | 0.2978641 | [8 empty] | 1006.594666 | -0.08740423 | 347.400696 | 0.001329386
3812.192871 | 0.1948277 | 3131.997986 | 0.5524835 |  | 2755.59668 | 0.2258633 | 2088.000794 | 0.5335591 |  |  |  |  | 3801.395996 | 0.08686073 | 3132.002624 | 0.2984897 | [8 empty] | 1007.194092 | -0.08771701 | 348.000122 | 0.0010166
3817.594482 | 0.1951796 | 3137.399597 | 0.5528354 |  | 2759.194824 | 0.2258633 | 2091.598938 | 0.5335591 |  |  |  |  | 3806.795898 | 0.08635243 | 3137.402526 | 0.2979814 | [8 empty] | 1007.795532 | -0.08748243 | 348.601562 | 0.001251186
3822.992676 | 0.1954533 | 3142.797791 | 0.5531091 |  | 2762.796387 | 0.2266062 | 2095.200501 | 0.534302 |  |  |  |  | 3812.193359 | 0.08639153 | 3142.799987 | 0.2980205 | [8 empty] | 1008.395081 | -0.08732603 | 349.201111 | 0.001407586
3828.393066 | 0.1948277 | 3148.198181 | 0.5524835 |  | 2766.39502 | 0.2262934 | 2098.799134 | 0.5339892 |  |  |  |  | 3817.593994 | 0.08580503 | 3148.200622 | 0.297434 | [8 empty] | 1008.994629 | -0.08713051 | 349.800659 | 0.0016031
3833.794189 | 0.1952969 | 3153.599304 | 0.5529527 |  | 2769.996094 | 0.2268408 | 2102.400208 | 0.5345366 |  |  |  |  | 3822.993652 | 0.08635243 | 3153.60028 | 0.2979814 | [8 empty] | 1009.594055 | -0.08705231 | 350.400085 | 0.0016813
3839.194336 | 0.1952187 | 3158.999451 | 0.5528745 |  | 2773.598633 | 0.2273491 | 2106.002747 | 0.5350449 |  |  |  |  | 3828.393555 | 0.08674343 | 3159.000183 | 0.2983724 | [8 empty] | 1010.195618 | -0.08748243 | 351.001648 | 0.001251186
3844.592773 | 0.1955706 | 3164.397888 | 0.5532264 |  | 2777.195068 | 0.2269581 | 2109.599182 | 0.5346539 |  |  |  |  | 3833.793457 | 0.08678253 | 3164.400085 | 0.2984115 | [8 empty] | 1010.795044 | -0.08670043 | 351.601074 | 0.002033186
3849.994385 | 0.1952578 | 3169.7995 | 0.5529136 |  | 2780.795166 | 0.2271927 | 2113.19928 | 0.5348885 |  |  |  |  | 3839.194336 | 0.08693893 | 3169.800964 | 0.2985679 | [8 empty] | 1011.394714 | -0.08716961 | 352.200744 | 0.001564
3855.393799 | 0.1952578 | 3175.198914 | 0.5529136 |  | 2784.394775 | 0.2275055 | 2116.798889 | 0.5352013 |  |  |  |  | 3844.594482 | 0.08650883 | 3175.20111 | 0.2981378 | [8 empty] | 1011.99408 | -0.08728693 | 352.80011 | 0.001446686
3860.792725 | 0.1949059 | 3180.59784 | 0.5525617 |  | 2787.994873 | 0.2275446 | 2120.398987 | 0.5352404 |  |  |  |  | 3849.996094 | 0.08635243 | 3180.602722 | 0.2979814 | [8 empty] | 1012.595581 | -0.08716961 | 353.401611 | 0.001564
3866.193359 | 0.1948277 | 3185.998474 | 0.5524835 |  | 2791.595703 | 0.2281702 | 2123.999817 | 0.535866 |  |  |  |  | 3855.394775 | 0.08658703 | 3186.001403 | 0.298216 | [8 empty] | 1013.195007 | -0.08693501 | 354.001037 | 0.0017986
3871.593018 | 0.1954142 | 3191.398133 | 0.55307 |  | 2795.197266 | 0.2279356 | 2127.60138 | 0.5356314 |  |  |  |  | 3860.795898 | 0.08654793 | 3191.402526 | 0.2981769 | [8 empty] | 1013.794495 | -0.08685681 | 354.600525 | 0.0018768
3876.99292 | 0.1958834 | 3196.798035 | 0.5535392 |  | 2798.794922 | 0.2277401 | 2131.199036 | 0.5354359 |  |  |  |  | 3866.193359 | 0.08658703 | 3196.799987 | 0.298216 | [8 empty] | 1014.394043 | -0.08709141 | 355.200073 | 0.0016422
3882.393555 | 0.1958052 | 3202.19867 | 0.553461 |  | 2802.395996 | 0.2280138 | 2134.80011 | 0.5357096 |  |  |  |  | 3871.594238 | 0.08705623 | 3202.200866 | 0.2986852 | [8 empty] | 1014.995422 | -0.08713051 | 355.801452 | 0.0016031
3887.793945 | 0.1955315 | 3207.59906 | 0.5531873 |  | 2805.995605 | 0.2280138 | 2138.399719 | 0.5357096 |  |  |  |  | 3876.994873 | 0.08627423 | 3207.601501 | 0.2979032 | [8 empty] | 1015.594971 | -0.08705231 | 356.401001 | 0.0016813
3893.193115 | 0.1951014 | 3212.99823 | 0.5527572 |  | 2809.595703 | 0.2281702 | 2141.999817 | 0.535866 |  |  |  |  | 3882.394775 | 0.08713443 | 3213.001403 | 0.2987634 | [8 empty] | 1016.194458 | -0.08732603 | 357.000488 | 0.001407586
3898.593994 | 0.1956488 | 3218.399109 | 0.5533046 |  | 2813.195557 | 0.2282875 | 2145.599671 | 0.5359833 |  |  |  |  | 3887.794922 | 0.08674343 | 3218.40155 | 0.2983724 | [8 empty] | 1016.794067 | -0.08748243 | 357.600097 | 0.001251186
3903.993408 | 0.195727 | 3223.798523 | 0.5533828 |  | 2816.796387 | 0.228483 | 2149.200501 | 0.5361788 |  |  |  |  | 3893.193359 | 0.08654793 | 3223.799987 | 0.2981769 | [8 empty] | 1017.395447 | -0.08709141 | 358.201477 | 0.0016422
3909.392822 | 0.1959225 | 3229.197937 | 0.5535783 |  | 2820.396484 | 0.228483 | 2152.800598 | 0.5361788 |  |  |  |  | 3898.593994 | 0.08662613 | 3229.200622 | 0.2982551 | [8 empty] | 1017.994995 | -0.08701321 | 358.801025 | 0.0017204
3914.793945 | 0.1962353 | 3234.59906 | 0.5538911 |  | 2823.996094 | 0.2284439 | 2156.400208 | 0.5361397 |  |  |  |  | 3903.993408 | 0.08631333 | 3234.600036 | 0.2979423 | [8 empty] | 1018.594482 | -0.08681771 | 359.400512 | 0.0019159
3920.194336 | 0.1958834 | 3239.999451 | 0.5535392 |  | 2827.596191 | 0.2284048 | 2160.000305 | 0.5361006 |  |  |  |  | 3909.393311 | 0.08678253 | 3239.999939 | 0.2984115 | [8 empty] | 1019.194031 | -0.08716961 | 360.000061 | 0.001564
3925.594238 | 0.1960007 | 3245.399353 | 0.5536565 |  | 2831.195801 | 0.2286785 | 2163.599915 | 0.5363743 |  |  |  |  | 3914.794678 | 0.08662613 | 3245.401306 | 0.2982551 | [8 empty] | 1019.795349 | -0.08689591 | 360.601379 | 0.0018377
3930.993408 | 0.1959616 | 3250.798523 | 0.5536174 |  | 2834.796387 | 0.2285612 | 2167.200501 | 0.536257 |  |  |  |  | 3920.193359 | 0.08697803 | 3250.799987 | 0.298607 | [8 empty] | 1020.39502 | -0.08709141 | 361.20105 | 0.0016422
3936.392822 | 0.1960789 | 3256.197937 | 0.5537347 |  | 2838.394775 | 0.2286785 | 2170.798889 | 0.5363743 |  |  |  |  | 3925.594238 | 0.08689983 | 3256.200866 | 0.2985288 | [8 empty] | 1020.994446 | -0.08709141 | 361.800476 | 0.0016422
3941.793701 | 0.1958834 | 3261.598816 | 0.5535392 |  | 2841.994873 | 0.2289522 | 2174.398987 | 0.536648 |  |  |  |  | 3930.993652 | 0.08701713 | 3261.60028 | 0.2986461 | [8 empty] | 1021.593872 | -0.08662223 | 362.399902 | 0.002111386
3947.194336 | 0.1960789 | 3266.999451 | 0.5537347 |  | 2845.594971 | 0.2283657 | 2177.999085 | 0.5360615 |  |  |  |  | 3936.394531 | 0.08646973 | 3267.001159 | 0.2980987 | [8 empty] | 1022.195313 | -0.08709141 | 363.001343 | 0.0016422
3952.593506 | 0.1960789 | 3272.398621 | 0.5537347 |  | 2849.196289 | 0.2293823 | 2181.600403 | 0.5370781 |  |  |  |  | 3941.794922 | 0.08666523 | 3272.40155 | 0.2982942 | [8 empty] | 1022.794861 | -0.08716961 | 363.600891 | 0.001564
3957.993408 | 0.1958052 | 3277.798523 | 0.553461 |  | 2852.794678 | 0.2293432 | 2185.198792 | 0.537039 |  |  |  |  | 3947.193359 | 0.08709533 | 3277.799987 | 0.2987243 | [8 empty] | 1023.39447 | -0.08728693 | 364.2005 | 0.001446686
3963.394043 | 0.1965872 | 3283.199158 | 0.554243 |  | 2856.39624 | 0.2293823 | 2188.800354 | 0.5370781 |  |  |  |  | 3952.594727 | 0.08693893 | 3283.201355 | 0.2985679 | [8 empty] | 1023.995667 | -0.08670043 | 364.801697 | 0.002033186
3968.792969 | 0.1962744 | 3288.598084 | 0.5539302 |  | 2859.994873 | 0.2293041 | 2192.398987 | 0.5369999 |  |  |  |  | 3957.994873 | 0.08717353 | 3288.601501 | 0.2988025 | [8 empty] | 1024.595337 | -0.08701321 | 365.401367 | 0.0017204
3974.193359 | 0.196118 | 3293.998474 | 0.5537738 |  | 2863.595459 | 0.2298515 | 2195.999573 | 0.5375473 |  |  |  |  | 3963.394531 | 0.08717353 | 3294.001159 | 0.2988025 | [8 empty] | 1025.194824 | -0.08716961 | 366.000854 | 0.001564
3979.593262 | 0.1965872 | 3299.398377 | 0.554243 |  | 2867.195801 | 0.229656 | 2199.599915 | 0.5373518 |  |  |  |  | 3968.794922 | 0.08709533 | 3299.40155 | 0.2987243 | [8 empty] | 1025.794434 | -0.08740423 | 366.600464 | 0.001329386
3984.993652 | 0.1965481 | 3304.798767 | 0.5542039 |  | 2870.796143 | 0.2299297 | 2203.200257 | 0.5376255 |  |  |  |  | 3974.194824 | 0.08689983 | 3304.801452 | 0.2985288 | [8 empty] | 1026.393921 | -0.08689591 | 367.199951 | 0.0018377
3990.393799 | 0.1960789 | 3310.198914 | 0.5537347 |  | 2874.396484 | 0.2306335 | 2206.800598 | 0.5383293 |  |  |  |  | 3979.594482 | 0.08666523 | 3310.20111 | 0.2982942 | [8 empty] | 1026.995361 | -0.08740423 | 367.801391 | 0.001329386
3995.793213 | 0.1968218 | 3315.598328 | 0.5544776 |  | 2877.996338 | 0.2298906 | 2210.400452 | 0.5375864 |  |  |  |  | 3984.994385 | 0.08713443 | 3315.601013 | 0.2987634 | [8 empty] | 1027.594727 | -0.08705231 | 368.400757 | 0.0016813
4001.194336 | 0.1964308 | 3320.999451 | 0.5540866 |  | 2881.595703 | 0.2303598 | 2213.999817 | 0.5380556 |  |  |  |  | 3990.394287 | 0.08693893 | 3321.000915 | 0.2985679 | [8 empty] | 1028.194336 | -0.08705231 | 369.000366 | 0.0016813
4006.593018 | 0.1968609 | 3326.398133 | 0.5545167 |  | 2885.195557 | 0.2306335 | 2217.599671 | 0.5383293 |  |  |  |  | 3995.793701 | 0.08689983 | 3326.400329 | 0.2985288 | [8 empty] | 1028.795654 | -0.08720871 | 369.601684 | 0.0015249
4011.993164 | 0.196509 | 3331.798279 | 0.5541648 |  | 2888.795166 | 0.230438 | 2221.19928 | 0.5381338 |  |  |  |  | 4001.19458 | 0.08682163 | 3331.801208 | 0.2984506 | [8 empty] | 1029.395142 | -0.08681771 | 370.201172 | 0.0019159
4017.393066 | 0.1963526 | 3337.198181 | 0.5540084 |  | 2892.39502 | 0.2306335 | 2224.799134 | 0.5383293 |  |  |  |  | 4006.593506 | 0.08666523 | 3337.200134 | 0.2982942 | [8 empty] | 1029.994751 | -0.08666133 | 370.800781 | 0.002072286
4022.793457 | 0.197291 | 3342.598572 | 0.5549468 |  | 2895.996338 | 0.2303598 | 2228.400452 | 0.5380556 |  |  |  |  | 4011.994873 | 0.08682163 | 3342.601501 | 0.2984506 | [8 empty] | 1030.594238 | -0.08709141 | 371.400268 | 0.0016422
4028.19458 | 0.1967436 | 3347.999695 | 0.5543994 |  | 2899.594727 | 0.2307117 | 2231.998841 | 0.5384075 |  |  |  |  | 4017.394531 | 0.08705623 | 3348.001159 | 0.2986852 | [8 empty] | 1031.195679 | -0.08709141 | 372.001709 | 0.0016422
4033.593994 | 0.1963917 | 3353.399109 | 0.5540475 |  | 2903.195801 | 0.2303989 | 2235.599915 | 0.5380947 |  |  |  |  | 4022.794678 | 0.08678253 | 3353.401306 | 0.2984115 | [8 empty] | 1031.795166 | -0.08724781 | 372.601196 | 0.0014858
4038.992676 | 0.1967436 | 3358.797791 | 0.5543994 |  | 2906.795654 | 0.2309072 | 2239.199768 | 0.538603 |  |  |  |  | 4028.193359 | 0.08670433 | 3358.799987 | 0.2983333 | [8 empty] | 1032.394775 | -0.08724781 | 373.200805 | 0.0014858
4044.393555 | 0.1969391 | 3364.19867 | 0.5545949 |  | 2910.39502 | 0.2310245 | 2242.799134 | 0.5387203 |  |  |  |  | 4033.594238 | 0.08650883 | 3364.200866 | 0.2981378 | [8 empty] | 1032.994263 | -0.08759973 | 373.800293 | 0.001133886
4049.794189 | 0.1970173 | 3369.599304 | 0.5546731 |  | 2913.995605 | 0.2307899 | 2246.399719 | 0.5384857 |  |  |  |  | 4038.994385 | 0.08689983 | 3369.601013 | 0.2985288 | [8 empty] | 1033.593872 | -0.08716961 | 374.399902 | 0.001564
4055.193359 | 0.197291 | 3374.998474 | 0.5549468 |  | 2917.59668 | 0.2311027 | 2250.000794 | 0.5387985 |  |  |  |  | 4044.394775 | 0.08631333 | 3375.001403 | 0.2979423 | [8 empty] | 1034.19519 | -0.08748243 | 375.00122 | 0.001251186
4060.594238 | 0.1967436 | 3380.399353 | 0.5543994 |  | 2921.195068 | 0.2309072 | 2253.599182 | 0.538603 |  |  |  |  | 4049.793945 | 0.08658703 | 3380.400573 | 0.298216 | [8 empty] | 1034.7948 | -0.08732603 | 375.60083 | 0.001407586
4065.993408 | 0.1970564 | 3385.798523 | 0.5547122 |  | 2924.795166 | 0.2313373 | 2257.19928 | 0.5390331 |  |  |  |  | 4055.19458 | 0.08709533 | 3385.801208 | 0.2987243 | [8 empty] | 1035.394165 | -0.08720871 | 376.200195 | 0.0015249
4071.394043 | 0.1974083 | 3391.199158 | 0.5550641 |  | 2928.39624 | 0.2303598 | 2260.800354 | 0.5380556 |  |  |  |  | 4060.593994 | 0.08756453 | 3391.200622 | 0.2991935 | [8 empty] | 1035.993896 | -0.08748243 | 376.799926 | 0.001251186
4076.793701 | 0.1967045 | 3396.598816 | 0.5543603 |  | 2931.995361 | 0.2311027 | 2264.399475 | 0.5387985 |  |  |  |  | 4065.994385 | 0.08697803 | 3396.601013 | 0.298607 | [8 empty] | 1036.595093 | -0.08724781 | 377.401123 | 0.0014858
4082.193115 | 0.1970173 | 3401.99823 | 0.5546731 |  | 2935.595703 | 0.2309854 | 2267.999817 | 0.5386812 |  |  |  |  | 4071.394775 | 0.08713443 | 3402.001403 | 0.2987634 | [8 empty] | 1037.194702 | -0.08767791 | 378.000732 | 0.0010557
4087.593994 | 0.1974083 | 3407.399109 | 0.5550641 |  | 2939.196289 | 0.2314155 | 2271.600403 | 0.5391113 |  |  |  |  | 4076.794434 | 0.08666523 | 3407.401062 | 0.2982942 | [8 empty] | 1037.794189 | -0.08759973 | 378.600219 | 0.001133886
4092.994629 | 0.1969391 | 3412.799744 | 0.5545949 |  | 2942.795898 | 0.23122 | 2275.200012 | 0.5389158 |  |  |  |  | 4082.193359 | 0.08674343 | 3412.799987 | 0.2983724 | [8 empty] | 1038.395508 | -0.08736513 | 379.201538 | 0.001368486
4098.395996 | 0.197291 | 3418.201111 | 0.5549468 |  | 2946.39502 | 0.2317674 | 2278.799134 | 0.5394632 |  |  |  |  | 4087.595215 | 0.08756453 | 3418.201843 | 0.2991935 | [8 empty] | 1038.995117 | -0.08697411 | 379.801147 | 0.0017595
4103.793945 | 0.1974474 | 3423.59906 | 0.5551032 |  | 2949.994873 | 0.2319238 | 2282.398987 | 0.5396196 |  |  |  |  | 4092.993408 | 0.08772093 | 3423.600036 | 0.2993499 | [8 empty] | 1039.594604 | -0.08736513 | 380.400634 | 0.001368486
4109.192871 | 0.1967827 | 3428.997986 | 0.5544385 |  | 2953.594971 | 0.2316501 | 2285.999085 | 0.5393459 |  |  |  |  | 4098.39502 | 0.08709533 | 3429.001648 | 0.2987243 | [8 empty] | 1040.194214 | -0.08724781 | 381.000244 | 0.0014858
4114.594238 | 0.1971346 | 3434.399353 | 0.5547904 |  | 2957.196289 | 0.2317283 | 2289.600403 | 0.5394241 |  |  |  |  | 4103.793457 | 0.08748633 | 3434.400085 | 0.2991153 | [8 empty] | 1040.795532 | -0.08756063 | 381.601562 | 0.001172986
4119.994141 | 0.197682 | 3439.799256 | 0.5553378 |  | 2960.794922 | 0.232002 | 2293.199036 | 0.5396978 |  |  |  |  | 4109.194336 | 0.08721263 | 3439.800964 | 0.2988416 | [8 empty] | 1041.39502 | -0.08724781 | 382.20105 | 0.0014858
4125.393555 | 0.1973692 | 3445.19867 | 0.555025 |  | 2964.39502 | 0.2323148 | 2296.799134 | 0.5400106 |  |  |  |  | 4114.594238 | 0.08709533 | 3445.200866 | 0.2987243 | [8 empty] | 1041.994751 | -0.08740423 | 382.800781 | 0.001329386
4130.792969 | 0.1970173 | 3450.598084 | 0.5546731 |  | 2967.994629 | 0.2321193 | 2300.398743 | 0.5398151 |  |  |  |  | 4119.994629 | 0.08729083 | 3450.601257 | 0.2989198 | [8 empty] | 1042.59436 | -0.08693501 | 383.40039 | 0.0017986
4136.194336 | 0.1975647 | 3455.999451 | 0.5552205 |  | 2971.596924 | 0.2321584 | 2304.001038 | 0.5398542 |  |  |  |  | 4125.393555 | 0.08701713 | 3456.000183 | 0.2986461 | [8 empty] | 1043.19397 | -0.08740423 | 384 | 0.001329386
4141.594238 | 0.1983076 | 3461.399353 | 0.5559634 |  | 2975.195313 | 0.2326667 | 2307.599427 | 0.5403625 |  |  |  |  | 4130.794922 | 0.08713443 | 3461.40155 | 0.2987634 | [8 empty] | 1043.795288 | -0.08763883 | 384.601318 | 0.001094786
4146.994629 | 0.1979557 | 3466.799744 | 0.5556115 |  | 2978.795898 | 0.2324321 | 2311.200012 | 0.5401279 |  |  |  |  | 4136.193359 | 0.08736903 | 3466.799987 | 0.298998 | [8 empty] | 1044.394775 | -0.08701321 | 385.200805 | 0.0017204
4152.393066 | 0.1977211 | 3472.198181 | 0.5553769 |  | 2982.394775 | 0.2326667 | 2314.798889 | 0.5403625 |  |  |  |  | 4141.594238 | 0.08815103 | 3472.200866 | 0.29978 | [8 empty] | 1044.994263 | -0.08728693 | 385.800293 | 0.001446686
4157.792969 | 0.1979166 | 3477.598084 | 0.5555724 |  | 2985.996094 | 0.2330577 | 2318.400208 | 0.5407535 |  |  |  |  | 4146.993652 | 0.08779913 | 3477.60028 | 0.2994281 | [8 empty] | 1045.595703 | -0.08666133 | 386.401733 | 0.002072286
4163.192871 | 0.1975647 | 3482.997986 | 0.5552205 |  | 2989.595947 | 0.2325494 | 2322.000061 | 0.5402452 |  |  |  |  | 4152.394531 | 0.08709533 | 3483.001159 | 0.2987243 | [8 empty] | 1046.19519 | -0.08685681 | 387.00122 | 0.0018768
4168.595215 | 0.1977602 | 3488.40033 | 0.555416 |  | 2993.195801 | 0.2329013 | 2325.599915 | 0.5405971 |  |  |  |  | 4157.794434 | 0.08697803 | 3488.401062 | 0.298607 | [8 empty] | 1046.7948 | -0.08705231 | 387.60083 | 0.0016813
4173.994629 | 0.198073 | 3493.799744 | 0.5557288 |  | 2996.794922 | 0.2328231 | 2329.199036 | 0.5405189 |  |  |  |  | 4163.194336 | 0.08713443 | 3493.800964 | 0.2987634 | [8 empty] | 1047.394287 | -0.08662223 | 388.200317 | 0.002111386
4179.394043 | 0.1979948 | 3499.199158 | 0.5556506 |  | 3000.394775 | 0.2332923 | 2332.798889 | 0.5409881 |  |  |  |  | 4168.59375 | 0.08776003 | 3499.200378 | 0.299389 | [8 empty] | 1047.995605 | -0.08681771 | 388.801635 | 0.0019159
4184.793945 | 0.1974865 | 3504.59906 | 0.5551423 |  | 3003.994873 | 0.2332923 | 2336.398987 | 0.5409881 |  |  |  |  | 4173.993652 | 0.08795553 | 3504.60028 | 0.2995845 | [8 empty] | 1048.595093 | -0.08685681 | 389.401123 | 0.0018768
4190.193359 | 0.1977211 | 3509.998474 | 0.5553769 |  | 3007.597412 | 0.2325885 | 2340.001526 | 0.5402843 |  |  |  |  | 4179.394531 | 0.08803373 | 3510.001159 | 0.2996627 | [8 empty] | 1049.194702 | -0.08658313 | 390.000732 | 0.002150486
4195.594238 | 0.1976038 | 3515.399353 | 0.5552596 |  | 3011.196289 | 0.2325103 | 2343.600403 | 0.5402061 |  |  |  |  | 4184.793457 | 0.08732993 | 3515.400085 | 0.2989589 | [8 empty] | 1049.794189 | -0.08681771 | 390.600219 | 0.0019159
4200.994629 | 0.1976038 | 3520.799744 | 0.5552596 |  | 3014.796143 | 0.2325494 | 2347.200257 | 0.5402452 |  |  |  |  | 4190.193848 | 0.08713443 | 3520.800476 | 0.2987634 | [8 empty] | 1050.395752 | -0.08638761 | 391.201782 | 0.002346
4206.393066 | 0.1975256 | 3526.198181 | 0.5551814 |  | 3018.395508 | 0.2333705 | 2350.799622 | 0.5410663 |  |  |  |  | 4195.594238 | 0.08686073 | 3526.200866 | 0.2984897 | [8 empty] | 1050.995117 | -0.08681771 | 391.801147 | 0.0019159
4211.794434 | 0.1979557 | 3531.599549 | 0.5556115 |  | 3021.995605 | 0.2330186 | 2354.399719 | 0.5407144 |  |  |  |  | 4200.995117 | 0.08779913 | 3531.601745 | 0.2994281 | [8 empty] | 1051.594727 | -0.08685681 | 392.400757 | 0.0018768
4217.193848 | 0.1981903 | 3536.998963 | 0.5558461 |  | 3025.596436 | 0.2325885 | 2358.00055 | 0.5402843 |  |  |  |  | 4206.394531 | 0.08776003 | 3537.001159 | 0.299389 | [8 empty] | 1052.194092 | -0.08685681 | 393.000122 | 0.0018768
4222.592773 | 0.1985031 | 3542.397888 | 0.5561589 |  | 3029.196289 | 0.2330577 | 2361.600403 | 0.5407535 |  |  |  |  | 4211.794434 | 0.08776003 | 3542.401062 | 0.299389 | [8 empty] | 1052.795532 | -0.08670043 | 393.601562 | 0.002033186
4227.994141 | 0.1977602 | 3547.799256 | 0.555416 |  | 3032.79541 | 0.2330577 | 2365.199524 | 0.5407535 |  |  |  |  | 4217.194336 | 0.08705623 | 3547.800964 | 0.2986852 | [8 empty] | 1053.395142 | -0.08740423 | 394.201172 | 0.001329386
4233.394043 | 0.1977993 | 3553.199158 | 0.5554551 |  | 3036.394775 | 0.233566 | 2368.798889 | 0.5412618 |  |  |  |  | 4222.594238 | 0.08697803 | 3553.200866 | 0.298607 | [8 empty] | 1053.994507 | -0.08677863 | 394.800537 | 0.001954986
4238.793945 | 0.1982685 | 3558.59906 | 0.5559243 |  | 3039.995117 | 0.2333314 | 2372.399231 | 0.5410272 |  |  |  |  | 4227.994141 | 0.08748633 | 3558.600769 | 0.2991153 | [8 empty] | 1054.594238 | -0.08697411 | 395.400268 | 0.0017595
4244.194336 | 0.1983076 | 3563.999451 | 0.5559634 |  | 3043.594971 | 0.2332923 | 2375.999085 | 0.5409881 |  |  |  |  | 4233.395508 | 0.08732993 | 3564.002136 | 0.2989589 | [8 empty] | 1055.195435 | -0.08689591 | 396.001465 | 0.0018377
4249.59375 | 0.1985813 | 3569.398865 | 0.5562371 |  | 3047.196045 | 0.2336833 | 2379.600159 | 0.5413791 |  |  |  |  | 4238.793457 | 0.08772093 | 3569.400085 | 0.2993499 | [8 empty] | 1055.795166 | -0.08689591 | 396.601196 | 0.0018377
4254.993652 | 0.1979948 | 3574.798767 | 0.5556506 |  | 3050.794678 | 0.2332141 | 2383.198792 | 0.5409099 |  |  |  |  | 4244.195801 | 0.08783823 | 3574.802429 | 0.2994672 | [8 empty] | 1056.394531 | -0.08724781 | 397.200561 | 0.0014858
4260.394043 | 0.1981121 | 3580.199158 | 0.5557679 |  | 3054.39624 | 0.2341916 | 2386.800354 | 0.5418874 |  |  |  |  | 4249.594727 | 0.08717353 | 3580.201355 | 0.2988025 | [8 empty] | 1056.994141 | -0.08681771 | 397.800171 | 0.0019159
4265.793945 | 0.1978384 | 3585.59906 | 0.5554942 |  | 3057.996094 | 0.2340743 | 2390.400208 | 0.5417701 |  |  |  |  | 4254.994629 | 0.08732993 | 3585.601257 | 0.2989589 | [8 empty] | 1057.595459 | -0.08685681 | 398.401489 | 0.0018768
4271.192871 | 0.198073 | 3590.997986 | 0.5557288 |  | 3061.594727 | 0.2339961 | 2393.998841 | 0.5416919 |  |  |  |  | 4260.394531 | 0.08725173 | 3591.001159 | 0.2988807 | [8 empty] | 1058.195068 | -0.08685681 | 399.001098 | 0.0018768
4276.592773 | 0.1979948 | 3596.397888 | 0.5556506 |  | 3065.195557 | 0.2338397 | 2397.599671 | 0.5415355 |  |  |  |  | 4265.793457 | 0.08787733 | 3596.400085 | 0.2995063 | [8 empty] | 1058.794556 | -0.08697411 | 399.600586 | 0.0017595
4281.993652 | 0.1987768 | 3601.798767 | 0.5564326 |  | 3068.796143 | 0.234348 | 2401.200257 | 0.5420438 |  |  |  |  | 4271.194336 | 0.08787733 | 3601.800964 | 0.2995063 | [8 empty] | 1059.394165 | -0.08658313 | 400.200195 | 0.002150486
4287.393555 | 0.1985813 | 3607.19867 | 0.5562371 |  | 3072.395264 | 0.2332532 | 2404.799378 | 0.540949 |  |  |  |  | 4276.594238 | 0.08799463 | 3607.200866 | 0.2996236 | [8 empty] | 1059.995483 | -0.08630941 | 400.801513 | 0.0024242
4292.792969 | 0.198855 | 3612.598084 | 0.5565108 |  | 3075.99585 | 0.2341134 | 2408.399964 | 0.5418092 |  |  |  |  | 4281.993652 | 0.08744723 | 3612.60028 | 0.2990762 | [8 empty] | 1060.594971 | -0.08627031 | 401.401001 | 0.0024633
4298.192871 | 0.1989332 | 3617.997986 | 0.556589 |  | 3079.595459 | 0.2342307 | 2411.999573 | 0.5419265 |  |  |  |  | 4287.393555 | 0.08705623 | 3618.000183 | 0.2986852 | [8 empty] | 1061.194458 | -0.08650493 | 402.000488 | 0.002228686
4303.594238 | 0.1990114 | 3623.399353 | 0.5566672 |  | 3083.195801 | 0.2339179 | 2415.599915 | 0.5416137 |  |  |  |  | 4292.794434 | 0.08779913 | 3623.401062 | 0.2994281 | [8 empty] | 1061.793945 | -0.08662223 | 402.599975 | 0.002111386
4308.993652 | 0.1986986 | 3628.798767 | 0.5563544 |  | 3086.795898 | 0.2338788 | 2419.200012 | 0.5415746 |  |  |  |  | 4298.195313 | 0.08740813 | 3628.801941 | 0.2990371 | [8 empty] | 1062.395508 | -0.08666133 | 403.201538 | 0.002072286
4314.393066 | 0.1990114 | 3634.198181 | 0.5566672 |  | 3090.395264 | 0.2345044 | 2422.799378 | 0.5422002 |  |  |  |  | 4303.59375 | 0.08748633 | 3634.200378 | 0.2991153 | [8 empty] | 1062.994995 | -0.08666133 | 403.801025 | 0.002072286
4319.794434 | 0.1986595 | 3639.599549 | 0.5563153 |  | 3093.995605 | 0.2344262 | 2426.399719 | 0.542122 |  |  |  |  | 4308.994629 | 0.08787733 | 3639.601257 | 0.2995063 | [8 empty] | 1063.594604 | -0.08685681 | 404.400634 | 0.0018768
4325.192871 | 0.1983467 | 3644.997986 | 0.5560025 |  | 3097.595703 | 0.2341916 | 2429.999817 | 0.5418874 |  |  |  |  | 4314.394531 | 0.08752543 | 3645.001159 | 0.2991544 | [8 empty] | 1064.194092 | -0.08697411 | 405.000122 | 0.0017595
4330.594238 | 0.1985422 | 3650.399353 | 0.556198 |  | 3101.195801 | 0.2348172 | 2433.599915 | 0.542513 |  |  |  |  | 4319.793457 | 0.08768183 | 3650.400085 | 0.2993108 | [8 empty] | 1064.79541 | -0.08666133 | 405.60144 | 0.002072286
4335.994629 | 0.1990114 | 3655.799744 | 0.5566672 |  | 3104.79541 | 0.234348 | 2437.199524 | 0.5420438 |  |  |  |  | 4325.193359 | 0.08819013 | 3655.799987 | 0.2998191 | [8 empty] | 1065.394897 | -0.08705231 | 406.200927 | 0.0016813
4341.393555 | 0.1986204 | 3661.19867 | 0.5562762 |  | 3108.395264 | 0.2350518 | 2440.799378 | 0.5427476 |  |  |  |  | 4330.59375 | 0.08830743 | 3661.200378 | 0.2999364 | [8 empty] | 1065.994507 | -0.08681771 | 406.800537 | 0.0019159
4346.793457 | 0.1987377 | 3666.598572 | 0.5563935 |  | 3111.996094 | 0.2348563 | 2444.400208 | 0.5425521 |  |  |  |  | 4335.993652 | 0.08830743 | 3666.60028 | 0.2999364 | [8 empty] | 1066.593994 | -0.08646583 | 407.400024 | 0.002267786
4352.194336 | 0.1985031 | 3671.999451 | 0.5561589 |  | 3115.597168 | 0.2346608 | 2448.001282 | 0.5423566 |  |  |  |  | 4341.394531 | 0.08787733 | 3672.001159 | 0.2995063 | [8 empty] | 1067.195435 | -0.08693501 | 408.001465 | 0.0017986
4357.594238 | 0.1993633 | 3677.399353 | 0.5570191 |  | 3119.195557 | 0.2351691 | 2451.599671 | 0.5428649 |  |  |  |  | 4346.793945 | 0.08826833 | 3677.400573 | 0.2998973 | [8 empty] | 1067.7948 | -0.08724781 | 408.60083 | 0.0014858
4362.994629 | 0.1991678 | 3682.799744 | 0.5568236 |  | 3122.795898 | 0.2342307 | 2455.200012 | 0.5419265 |  |  |  |  | 4352.195801 | 0.08779913 | 3682.802429 | 0.2994281 | [8 empty] | 1068.394165 | -0.08697411 | 409.200195 | 0.0017595
4368.393555 | 0.198855 | 3688.19867 | 0.5565108 |  | 3126.39624 | 0.234739 | 2458.800354 | 0.5424348 |  |  |  |  | 4357.594727 | 0.08783823 | 3688.201355 | 0.2994672 | [8 empty] | 1068.995605 | -0.08709141 | 409.801635 | 0.0016422
4373.793457 | 0.1996761 | 3693.598572 | 0.5573319 |  | 3129.995361 | 0.2343089 | 2462.399475 | 0.5420047 |  |  |  |  | 4362.995117 | 0.08729083 | 3693.601745 | 0.2989198 | [8 empty] | 1069.595093 | -0.08677863 | 410.401123 | 0.001954986
4379.193848 | 0.1992851 | 3698.998963 | 0.5569409 |  | 3133.596924 | 0.2343871 | 2466.001038 | 0.5420829 |  |  |  |  | 4368.39502 | 0.08732993 | 3699.001648 | 0.2989589 | [8 empty] | 1070.194702 | -0.08666133 | 411.000732 | 0.002072286
4384.592773 | 0.199637 | 3704.397888 | 0.5572928 |  | 3137.196045 | 0.23513 | 2469.600159 | 0.5428258 |  |  |  |  | 4373.793457 | 0.08791643 | 3704.400085 | 0.2995454 | [8 empty] | 1070.794189 | -0.08681771 | 411.600219 | 0.0019159
4389.993652 | 0.1994024 | 3709.798767 | 0.5570582 |  | 3140.795166 | 0.2348563 | 2473.19928 | 0.5425521 |  |  |  |  | 4379.193848 | 0.08779913 | 3709.800476 | 0.2994281 | [8 empty] | 1071.39563 | -0.08677863 | 412.20166 | 0.001954986
4395.393555 | 0.199246 | 3715.19867 | 0.5569018 |  | 3144.394775 | 0.2348954 | 2476.798889 | 0.5425912 |  |  |  |  | 4384.594727 | 0.08744723 | 3715.201355 | 0.2990762 | [8 empty] | 1071.995117 | -0.08666133 | 412.801147 | 0.002072286
4400.793945 | 0.1990114 | 3720.59906 | 0.5566672 |  | 3147.99585 | 0.2350518 | 2480.399964 | 0.5427476 |  |  |  |  | 4389.996094 | 0.08764273 | 3720.602722 | 0.2992717 | [8 empty] | 1072.594604 | -0.08693501 | 413.400634 | 0.0017986
4406.194336 | 0.1985031 | 3725.999451 | 0.5561589 |  | 3151.594727 | 0.2352082 | 2483.998841 | 0.542904 |  |  |  |  | 4395.393555 | 0.08850293 | 3726.000183 | 0.3001319 | [8 empty] | 1073.194092 | -0.08685681 | 414.000122 | 0.0018768
4411.594238 | 0.1979166 | 3731.399353 | 0.5555724 |  | 3155.196289 | 0.2357947 | 2487.600403 | 0.5434905 |  |  |  |  | 4400.794434 | 0.08787733 | 3731.401062 | 0.2995063 | [8 empty] | 1073.795654 | -0.08670043 | 414.601684 | 0.002033186
4416.994629 | 0.1995588 | 3736.799744 | 0.5572146 |  | 3158.794922 | 0.2360293 | 2491.199036 | 0.5437251 |  |  |  |  | 4406.193848 | 0.08795553 | 3736.800476 | 0.2995845 | [8 empty] | 1074.39502 | -0.08677863 | 415.20105 | 0.001954986
4422.393555 | 0.1991678 | 3742.19867 | 0.5568236 |  | 3162.395264 | 0.2360293 | 2494.799378 | 0.5437251 |  |  |  |  | 4411.59375 | 0.08795553 | 3742.200378 | 0.2995845 | [8 empty] | 1074.994629 | -0.08677863 | 415.800659 | 0.001954986
4427.794434 | 0.1999889 | 3747.599549 | 0.5576447 |  | 3165.996094 | 0.2357947 | 2498.400208 | 0.5434905 |  |  |  |  | 4416.995117 | 0.08756453 | 3747.601745 | 0.2991935 | [8 empty] | 1075.594238 | -0.08713051 | 416.400268 | 0.0016031
4433.192871 | 0.1999498 | 3752.997986 | 0.5576056 |  | 3169.595215 | 0.2358338 | 2501.999329 | 0.5435296 |  |  |  |  | 4422.394531 | 0.08740813 | 3753.001159 | 0.2990371 | [8 empty] | 1076.195557 | -0.08709141 | 417.001587 | 0.0016422
4438.594238 | 0.1996761 | 3758.399353 | 0.5573319 |  | 3173.194824 | 0.2358338 | 2505.598938 | 0.5435296 |  |  |  |  | 4427.794434 | 0.08713443 | 3758.401062 | 0.2987634 | [8 empty] | 1076.795166 | -0.08701321 | 417.601196 | 0.0017204
4443.993652 | 0.2005363 | 3763.798767 | 0.5581921 |  | 3176.795654 | 0.2358729 | 2509.199768 | 0.5435687 |  |  |  |  | 4433.193848 | 0.08756453 | 3763.800476 | 0.2991935 | [8 empty] | 1077.394775 | -0.08662223 | 418.200805 | 0.002111386
4449.39502 | 0.2005363 | 3769.200135 | 0.5581921 |  | 3180.395264 | 0.2358729 | 2512.799378 | 0.5435687 |  |  |  |  | 4438.594727 | 0.08842473 | 3769.201355 | 0.3000537 | [8 empty] | 1077.994263 | -0.08673953 | 418.800293 | 0.001994086
4454.793945 | 0.1993633 | 3774.59906 | 0.5570191 |  | 3183.99585 | 0.2364594 | 2516.399964 | 0.5441552 |  |  |  |  | 4443.996094 | 0.08783823 | 3774.602722 | 0.2994672 | [8 empty] | 1078.595703 | -0.08658313 | 419.401733 | 0.002150486
4460.193359 | 0.2003799 | 3779.998474 | 0.5580357 |  | 3187.59668 | 0.2362248 | 2520.000794 | 0.5439206 |  |  |  |  | 4449.39502 | 0.08744723 | 3780.001648 | 0.2990762 | [8 empty] | 1079.19519 | -0.08681771 | 420.00122 | 0.0019159
4465.59375 | 0.2006927 | 3785.398865 | 0.5583485 |  | 3191.194824 | 0.2363421 | 2523.598938 | 0.5440379 |  |  |  |  | 4454.793945 | 0.08717353 | 3785.400573 | 0.2988025 | [8 empty] | 1079.794678 | -0.08681771 | 420.600708 | 0.0019159
4470.994629 | 0.2001062 | 3790.799744 | 0.557762 |  | 3194.79541 | 0.2357947 | 2527.199524 | 0.5434905 |  |  |  |  | 4460.193359 | 0.08729083 | 3790.799987 | 0.2989198 | [8 empty] | 1080.394287 | -0.08693501 | 421.200317 | 0.0017986
4476.393555 | 0.2006536 | 3796.19867 | 0.5583094 |  | 3198.39624 | 0.2357165 | 2530.800354 | 0.5434123 |  |  |  |  | 4465.594238 | 0.08736903 | 3796.200866 | 0.298998 | [8 empty] | 1080.995605 | -0.08670043 | 421.801635 | 0.002033186
4481.794434 | 0.2003408 | 3801.599549 | 0.5579966 |  | 3201.99585 | 0.2359902 | 2534.399964 | 0.543686 |  |  |  |  | 4470.994629 | 0.08705623 | 3801.601257 | 0.2986852 | [8 empty] | 1081.595215 | -0.08713051 | 422.401245 | 0.0016031
4487.194336 | 0.2004581 | 3806.999451 | 0.5581139 |  | 3205.595703 | 0.2357556 | 2537.999817 | 0.5434514 |  |  |  |  | 4476.39502 | 0.08783823 | 3807.001648 | 0.2994672 | [8 empty] | 1082.194702 | -0.08709141 | 423.000732 | 0.0016422
4492.592773 | 0.201201 | 3812.397888 | 0.5588568 |  | 3209.194824 | 0.2363421 | 2541.598938 | 0.5440379 |  |  |  |  | 4481.794434 | 0.08760363 | 3812.401062 | 0.2992326 | [8 empty] | 1082.794312 | -0.08689591 | 423.600342 | 0.0018377
4497.993164 | 0.2013183 | 3817.798279 | 0.5589741 |  | 3212.794922 | 0.2363421 | 2545.199036 | 0.5440379 |  |  |  |  | 4487.194336 | 0.08787733 | 3817.800964 | 0.2995063 | [8 empty] | 1083.39563 | -0.08666133 | 424.20166 | 0.002072286
4503.394043 | 0.2012401 | 3823.199158 | 0.5588959 |  | 3216.395996 | 0.236694 | 2548.80011 | 0.5443898 |  |  |  |  | 4492.594727 | 0.08783823 | 3823.201355 | 0.2994672 | [8 empty] | 1083.995117 | -0.08666133 | 424.801147 | 0.002072286
4508.794434 | 0.2007318 | 3828.599549 | 0.5583876 |  | 3219.995117 | 0.2370459 | 2552.399231 | 0.5447417 |  |  |  |  | 4497.993652 | 0.08799463 | 3828.60028 | 0.2996236 | [8 empty] | 1084.594604 | -0.08681771 | 425.400634 | 0.0019159
4514.193359 | 0.2004972 | 3833.998474 | 0.558153 |  | 3223.595215 | 0.2364203 | 2555.999329 | 0.5441161 |  |  |  |  | 4503.393555 | 0.08803373 | 3834.000183 | 0.2996627 | [8 empty] | 1085.194092 | -0.08677863 | 426.000122 | 0.001954986
4519.593262 | 0.1994415 | 3839.398377 | 0.5570973 |  | 3227.195068 | 0.2364594 | 2559.599182 | 0.5441552 |  |  |  |  | 4508.793945 | 0.08803373 | 3839.400573 | 0.2996627 | [8 empty] | 1085.795654 | -0.08677863 | 426.601684 | 0.001954986
4524.994141 | 0.2007709 | 3844.799256 | 0.5584267 |  | 3230.795654 | 0.236303 | 2563.199768 | 0.5439988 |  |  |  |  | 4514.194336 | 0.08850293 | 3844.800964 | 0.3001319 | [8 empty] | 1086.39502 | -0.08638761 | 427.20105 | 0.002346
4530.393066 | 0.2007318 | 3850.198181 | 0.5583876 |  | 3234.396729 | 0.2362639 | 2566.800843 | 0.5439597 |  |  |  |  | 4519.594727 | 0.08854203 | 3850.201355 | 0.300171 | [8 empty] | 1086.994629 | -0.08697411 | 427.800659 | 0.0017595
4535.793945 | 0.2008491 | 3855.59906 | 0.5585049 |  | 3237.99585 | 0.2362248 | 2570.399964 | 0.5439206 |  |  |  |  | 4524.995117 | 0.08791643 | 3855.601745 | 0.2995454 | [8 empty] | 1087.594116 | -0.08666133 | 428.400146 | 0.002072286
4541.194336 | 0.2005363 | 3860.999451 | 0.5581921 |  | 3241.596436 | 0.2364594 | 2574.00055 | 0.5441552 |  |  |  |  | 4530.39502 | 0.08822923 | 3861.001648 | 0.2998582 | [8 empty] | 1088.195557 | -0.08654403 | 429.001587 | 0.002189586
4546.594238 | 0.2009664 | 3866.399353 | 0.5586222 |  | 3245.195068 | 0.2370459 | 2577.599182 | 0.5447417 |  |  |  |  | 4535.794922 | 0.08822923 | 3866.40155 | 0.2998582 | [8 empty] | 1088.795166 | -0.08623121 | 429.601196 | 0.0025024
4551.994141 | 0.2012401 | 3871.799256 | 0.5588959 |  | 3248.795898 | 0.236694 | 2581.200012 | 0.5443898 |  |  |  |  | 4541.194336 | 0.08830743 | 3871.800964 | 0.2999364 | [8 empty] | 1089.394653 | -0.08646583 | 430.200683 | 0.002267786
4557.394043 | 0.2005754 | 3877.199158 | 0.5582312 |  | 3252.395996 | 0.237085 | 2584.80011 | 0.5447808 |  |  |  |  | 4546.595215 | 0.08803373 | 3877.201843 | 0.2996627 | [8 empty] | 1089.994141 | -0.08677863 | 430.800171 | 0.001954986
4562.793945 | 0.2012792 | 3882.59906 | 0.558935 |  | 3255.99585 | 0.2372023 | 2588.399964 | 0.5448981 |  |  |  |  | 4551.993652 | 0.08803373 | 3882.60028 | 0.2996627 | [8 empty] | 1090.595581 | -0.08693501 | 431.401611 | 0.0017986
4568.193359 | 0.2013574 | 3887.998474 | 0.5590132 |  | 3259.595947 | 0.2370459 | 2592.000061 | 0.5447417 |  |  |  |  | 4557.394043 | 0.08791643 | 3888.000671 | 0.2995454 | [8 empty] | 1091.195068 | -0.08658313 | 432.001098 | 0.002150486
4573.593262 | 0.2007318 | 3893.398377 | 0.5583876 |  | 3263.195068 | 0.2371241 | 2595.599182 | 0.5448199 |  |  |  |  | 4562.794922 | 0.08744723 | 3893.40155 | 0.2990762 | [8 empty] | 1091.794434 | -0.08634851 | 432.600464 | 0.0023851
4578.994141 | 0.201201 | 3898.799256 | 0.5588568 |  | 3266.79541 | 0.237085 | 2599.199524 | 0.5447808 |  |  |  |  | 4568.194336 | 0.08854203 | 3898.800964 | 0.300171 | [8 empty] | 1092.394043 | -0.08654403 | 433.200073 | 0.002189586
4584.394531 | 0.2009273 | 3904.199646 | 0.5585831 |  | 3270.394775 | 0.2370459 | 2602.798889 | 0.5447417 |  |  |  |  | 4573.594238 | 0.08826833 | 3904.200866 | 0.2998973 | [8 empty] | 1092.995483 | -0.08689591 | 433.801513 | 0.0018377
4589.794434 | 0.2014747 | 3909.599549 | 0.5591305 |  | 3273.994629 | 0.2371632 | 2606.398743 | 0.544859 |  |  |  |  | 4578.993652 | 0.08822923 | 3909.60028 | 0.2998582 | [8 empty] | 1093.594971 | -0.08630941 | 434.401001 | 0.0024242
4595.193359 | 0.2010055 | 3914.998474 | 0.5586613 |  | 3277.594727 | 0.2368504 | 2609.998841 | 0.5445462 |  |  |  |  | 4584.394043 | 0.08799463 | 3915.000671 | 0.2996236 | [8 empty] | 1094.194458 | -0.08689591 | 435.000488 | 0.0018377
4600.592773 | 0.2018657 | 3920.397888 | 0.5595215 |  | 3281.196289 | 0.2372414 | 2613.600403 | 0.5449372 |  |  |  |  | 4589.793945 | 0.08776003 | 3920.400573 | 0.299389 | [8 empty] | 1094.794189 | -0.08685681 | 435.600219 | 0.0018768
4605.994141 | 0.201201 | 3925.799256 | 0.5588568 |  | 3284.796387 | 0.2374369 | 2617.200501 | 0.5451327 |  |  |  |  | 4595.193848 | 0.08764273 | 3925.800476 | 0.2992717 | [8 empty] | 1095.395386 | -0.08713051 | 436.201416 | 0.0016031
4611.393066 | 0.2003408 | 3931.198181 | 0.5579966 |  | 3288.395264 | 0.2372414 | 2620.799378 | 0.5449372 |  |  |  |  | 4600.594727 | 0.08776003 | 3931.201355 | 0.299389 | [8 empty] | 1095.994995 | -0.08705231 | 436.801025 | 0.0016813
4616.792969 | 0.2020221 | 3936.598084 | 0.5596779 |  | 3291.99707 | 0.2371241 | 2624.401184 | 0.5448199 |  |  |  |  | 4605.995117 | 0.08819013 | 3936.601745 | 0.2998191 | [8 empty] | 1096.594482 | -0.08709141 | 437.400512 | 0.0016422
4622.194336 | 0.2017875 | 3941.999451 | 0.5594433 |  | 3295.596924 | 0.2376715 | 2628.001038 | 0.5453673 |  |  |  |  | 4611.395508 | 0.08803373 | 3942.002136 | 0.2996627 | [8 empty] | 1097.194092 | -0.08650493 | 438.000122 | 0.002228686
4627.594238 | 0.2006536 | 3947.399353 | 0.5583094 |  | 3299.195313 | 0.2377497 | 2631.599427 | 0.5454455 |  |  |  |  | 4616.794434 | 0.08791643 | 3947.401062 | 0.2995454 | [8 empty] | 1097.79541 | -0.08693501 | 438.60144 | 0.0017986
4632.994141 | 0.2018266 | 3952.799256 | 0.5594824 |  | 3302.795166 | 0.2379843 | 2635.19928 | 0.5456801 |  |  |  |  | 4622.194824 | 0.08772093 | 3952.801452 | 0.2993499 | [8 empty] | 1098.39502 | -0.08681771 | 439.20105 | 0.0019159
4638.395996 | 0.2010837 | 3958.201111 | 0.5587395 |  | 3306.398682 | 0.2379843 | 2638.802796 | 0.5456801 |  |  |  |  | 4627.594238 | 0.08736903 | 3958.200866 | 0.298998 | [8 empty] | 1098.994385 | -0.08662223 | 439.800415 | 0.002111386
4643.79541 | 0.2014356 | 3963.600525 | 0.5590914 |  | 3309.995117 | 0.2377888 | 2642.399231 | 0.5454846 |  |  |  |  | 4632.994629 | 0.08752543 | 3963.601257 | 0.2991544 | [8 empty] | 1099.593872 | -0.08666133 | 440.399902 | 0.002072286
4649.192871 | 0.2007709 | 3968.997986 | 0.5584267 |  | 3313.595703 | 0.2380234 | 2645.999817 | 0.5457192 |  |  |  |  | 4638.394531 | 0.08756453 | 3969.001159 | 0.2991935 | [8 empty] | 1100.195313 | -0.08685681 | 441.001343 | 0.0018768
4654.593262 | 0.2010837 | 3974.398377 | 0.5587395 |  | 3317.195068 | 0.2378279 | 2649.599182 | 0.5455237 |  |  |  |  | 4643.794434 | 0.08748633 | 3974.401062 | 0.2991153 | [8 empty] | 1100.7948 | -0.08693501 | 441.60083 | 0.0017986
4659.994141 | 0.2011619 | 3979.799256 | 0.5588177 |  | 3320.795654 | 0.2384144 | 2653.199768 | 0.5461102 |  |  |  |  | 4649.193848 | 0.08748633 | 3979.800476 | 0.2991153 | [8 empty] | 1101.394409 | -0.08642671 | 442.200439 | 0.0023069
4665.393555 | 0.2018266 | 3985.19867 | 0.5594824 |  | 3324.395508 | 0.2379843 | 2656.799622 | 0.5456801 |  |  |  |  | 4654.594238 | 0.08772093 | 3985.200866 | 0.2993499 | [8 empty] | 1101.993896 | -0.08709141 | 442.799926 | 0.0016422
4670.793457 | 0.2008491 | 3990.598572 | 0.5585049 |  | 3327.995361 | 0.2381407 | 2660.399475 | 0.5458365 |  |  |  |  | 4659.993652 | 0.08776003 | 3990.60028 | 0.299389 | [8 empty] | 1102.595337 | -0.08654403 | 443.401367 | 0.002189586
4676.192871 | 0.2011228 | 3995.997986 | 0.5587786 |  | 3331.595947 | 0.2387272 | 2664.000061 | 0.546423 |  |  |  |  | 4665.394531 | 0.08826833 | 3996.001159 | 0.2998973 | [8 empty] | 1103.194824 | -0.08638761 | 444.000854 | 0.002346
4681.592773 | 0.2014747 | 4001.397888 | 0.5591305 |  | 3335.195557 | 0.2383753 | 2667.599671 | 0.5460711 |  |  |  |  | 4670.793945 | 0.08819013 | 4001.400573 | 0.2998191 | [8 empty] | 1103.794434 | -0.08634851 | 444.600464 | 0.0023851
4686.994629 | 0.2017484 | 4006.799744 | 0.5594042 |  | 3338.795898 | 0.2380625 | 2671.200012 | 0.5457583 |  |  |  |  | 4676.193359 | 0.08803373 | 4006.799987 | 0.2996627 | [8 empty] | 1104.393921 | -0.08634851 | 445.199951 | 0.0023851
4692.393066 | 0.2017093 | 4012.198181 | 0.5593651 |  | 3342.395508 | 0.2383753 | 2674.799622 | 0.5460711 |  |  |  |  | 4681.595215 | 0.08838563 | 4012.201843 | 0.3000146 | [8 empty] | 1104.995361 | -0.08658313 | 445.801391 | 0.002150486
4697.792969 | 0.202374 | 4017.598084 | 0.5600298 |  | 3345.996338 | 0.2386881 | 2678.400452 | 0.5463839 |  |  |  |  | 4686.993652 | 0.08740813 | 4017.60028 | 0.2990371 | [8 empty] | 1105.594849 | -0.08670043 | 446.400879 | 0.002033186
4703.192871 | 0.2025304 | 4022.997986 | 0.5601862 |  | 3349.596436 | 0.2382189 | 2682.00055 | 0.5459147 |  |  |  |  | 4692.394531 | 0.08807283 | 4023.001159 | 0.2997018 | [8 empty] | 1106.194458 | -0.08693501 | 447.000488 | 0.0017986
4708.593262 | 0.2014747 | 4028.398377 | 0.5591305 |  | 3353.195313 | 0.2382189 | 2685.599427 | 0.5459147 |  |  |  |  | 4697.793457 | 0.08834653 | 4028.400085 | 0.2999755 | [8 empty] | 1106.793945 | -0.08658313 | 447.599975 | 0.002150486
4713.994629 | 0.2009273 | 4033.799744 | 0.5585831 |  | 3356.796143 | 0.2383753 | 2689.200257 | 0.5460711 |  |  |  |  | 4703.193359 | 0.08799463 | 4033.799987 | 0.2996236 | [8 empty] | 1107.395142 | -0.08658313 | 448.201172 | 0.002150486
4719.393555 | 0.2010446 | 4039.19867 | 0.5587004 |  | 3360.395996 | 0.2385317 | 2692.80011 | 0.5462275 |  |  |  |  | 4708.594727 | 0.08869843 | 4039.201355 | 0.3003274 | [8 empty] | 1107.994751 | -0.08623121 | 448.800781 | 0.0025024
4724.794434 | 0.2017093 | 4044.599549 | 0.5593651 |  | 3363.996094 | 0.2381016 | 2696.400208 | 0.5457974 |  |  |  |  | 4713.995605 | 0.08776003 | 4044.602233 | 0.299389 | [8 empty] | 1108.594238 | -0.08630941 | 449.400268 | 0.0024242
4730.193359 | 0.2020612 | 4049.998474 | 0.559717 |  | 3367.595947 | 0.2383753 | 2700.000061 | 0.5460711 |  |  |  |  | 4719.393555 | 0.08803373 | 4050.000183 | 0.2996627 | [8 empty] | 1109.195679 | -0.08662223 | 450.001709 | 0.002111386
4735.594238 | 0.2026086 | 4055.399353 | 0.5602644 |  | 3371.195557 | 0.2389227 | 2703.599671 | 0.5466185 |  |  |  |  | 4724.793945 | 0.08826833 | 4055.400573 | 0.2998973 | [8 empty] | 1109.795166 | -0.08654403 | 450.601196 | 0.002189586
4740.993164 | 0.2020612 | 4060.798279 | 0.559717 |  | 3374.796143 | 0.238649 | 2707.200257 | 0.5463448 |  |  |  |  | 4730.193359 | 0.08807283 | 4060.799987 | 0.2997018 | [8 empty] | 1110.394775 | -0.08701321 | 451.200805 | 0.0017204
4746.393555 | 0.2022176 | 4066.19867 | 0.5598734 |  | 3378.39502 | 0.2386881 | 2710.799134 | 0.5463839 |  |  |  |  | 4735.59375 | 0.08795553 | 4066.200378 | 0.2995845 | [8 empty] | 1110.994263 | -0.08693501 | 451.800293 | 0.0017986
4751.793457 | 0.2016702 | 4071.598572 | 0.559326 |  | 3381.994629 | 0.2384926 | 2714.398743 | 0.5461884 |  |  |  |  | 4740.994629 | 0.08799463 | 4071.601257 | 0.2996236 | [8 empty] | 1111.593872 | -0.08662223 | 452.399902 | 0.002111386
4757.192871 | 0.2016311 | 4076.997986 | 0.5592869 |  | 3385.595215 | 0.2388054 | 2717.999329 | 0.5465012 |  |  |  |  | 4746.393555 | 0.08811193 | 4077.000183 | 0.2997409 | [8 empty] | 1112.19519 | -0.08666133 | 453.00122 | 0.002072286
4762.592773 | 0.2022176 | 4082.397888 | 0.5598734 |  | 3389.195557 | 0.2388445 | 2721.599671 | 0.5465403 |  |  |  |  | 4751.794922 | 0.08783823 | 4082.40155 | 0.2994672 | [8 empty] | 1112.794678 | -0.08662223 | 453.600708 | 0.002111386
4767.994141 | 0.201592 | 4087.799256 | 0.5592478 |  | 3392.794922 | 0.2384926 | 2725.199036 | 0.5461884 |  |  |  |  | 4757.193848 | 0.08760363 | 4087.800476 | 0.2992326 | [8 empty] | 1113.394287 | -0.08642671 | 454.200317 | 0.0023069
4773.393066 | 0.2013183 | 4093.198181 | 0.5589741 |  | 3396.395264 | 0.2390009 | 2728.799378 | 0.5466967 |  |  |  |  | 4762.594238 | 0.08736903 | 4093.200866 | 0.298998 | [8 empty] | 1113.993896 | -0.08662223 | 454.799926 | 0.002111386
4778.792969 | 0.2018657 | 4098.598084 | 0.5595215 |  | 3399.994629 | 0.2391182 | 2732.398743 | 0.546814 |  |  |  |  | 4767.995117 | 0.08819013 | 4098.601745 | 0.2998191 | [8 empty] | 1114.595093 | -0.08615301 | 455.401123 | 0.0025806
4784.193359 | 0.201201 | 4103.998474 | 0.5588568 |  | 3403.59668 | 0.2389227 | 2736.000794 | 0.5466185 |  |  |  |  | 4773.39502 | 0.08764273 | 4104.001648 | 0.2992717 | [8 empty] | 1115.19458 | -0.08638761 | 456.00061 | 0.002346
4789.59375 | 0.201983 | 4109.398865 | 0.5596388 |  | 3407.195313 | 0.2388836 | 2739.599427 | 0.5465794 |  |  |  |  | 4778.794922 | 0.08779913 | 4109.40155 | 0.2994281 | [8 empty] | 1115.794189 | -0.08670043 | 456.600219 | 0.002033186
4794.994141 | 0.2030387 | 4114.799256 | 0.5606945 |  | 3410.79541 | 0.2391182 | 2743.199524 | 0.546814 |  |  |  |  | 4784.194824 | 0.08787733 | 4114.801452 | 0.2995063 | [8 empty] | 1116.395508 | -0.08638761 | 457.201538 | 0.002346
4800.394043 | 0.2018266 | 4120.199158 | 0.5594824 |  | 3414.39624 | 0.2391964 | 2746.800354 | 0.5468922 |  |  |  |  | 4789.59375 | 0.08815103 | 4120.200378 | 0.29978 | [8 empty] | 1116.995117 | -0.08627031 | 457.801147 | 0.0024633
4805.792969 | 0.2012401 | 4125.598084 | 0.5588959 |  | 3417.994873 | 0.2389618 | 2750.398987 | 0.5466576 |  |  |  |  | 4794.994629 | 0.08819013 | 4125.601257 | 0.2998191 | [8 empty] | 1117.594604 | -0.08654403 | 458.400634 | 0.002189586
4811.193359 | 0.2012792 | 4130.998474 | 0.558935 |  | 3421.595703 | 0.2390791 | 2753.999817 | 0.5467749 |  |  |  |  | 4800.39502 | 0.08838563 | 4131.001648 | 0.3000146 | [8 empty] | 1118.194214 | -0.08673953 | 459.000244 | 0.001994086
4816.59375 | 0.201983 | 4136.398865 | 0.5596388 |  | 3425.195068 | 0.2388445 | 2757.599182 | 0.5465403 |  |  |  |  | 4805.794434 | 0.08830743 | 4136.401062 | 0.2999364 | [8 empty] | 1118.795532 | -0.08658313 | 459.601562 | 0.002150486
4821.993164 | 0.2017093 | 4141.798279 | 0.5593651 |  | 3428.795898 | 0.239431 | 2761.200012 | 0.5471268 |  |  |  |  | 4811.193848 | 0.08819013 | 4141.800476 | 0.2998191 | [8 empty] | 1119.395142 | -0.08650493 | 460.201172 | 0.002228686
4827.393555 | 0.2014356 | 4147.19867 | 0.5590914 |  | 3432.395752 | 0.2388836 | 2764.799866 | 0.5465794 |  |  |  |  | 4816.594727 | 0.08819013 | 4147.201355 | 0.2998191 | [8 empty] | 1119.994507 | -0.08670043 | 460.800537 | 0.002033186
4832.793945 | 0.2013183 | 4152.59906 | 0.5589741 |  | 3435.996094 | 0.2395874 | 2768.400208 | 0.5472832 |  |  |  |  | 4821.996094 | 0.08713443 | 4152.602722 | 0.2987634 | [8 empty] | 1120.594238 | -0.08693501 | 461.400268 | 0.0017986
4838.193848 | 0.2014356 | 4157.998963 | 0.5590914 |  | 3439.595459 | 0.2391182 | 2771.999573 | 0.546814 |  |  |  |  | 4827.393555 | 0.08791643 | 4158.000183 | 0.2995454 | [8 empty] | 1121.195557 | -0.08638761 | 462.001587 | 0.002346
4843.59375 | 0.2016702 | 4163.398865 | 0.559326 |  | 3443.195557 | 0.2391964 | 2775.599671 | 0.5468922 |  |  |  |  | 4832.793457 | 0.08795553 | 4163.400085 | 0.2995845 | [8 empty] | 1121.795044 | -0.08650493 | 462.601074 | 0.002228686
4848.996094 | 0.2020221 | 4168.801209 | 0.5596779 |  | 3446.794678 | 0.23904 | 2779.198792 | 0.5467358 |  |  |  |  | 4838.195801 | 0.08815103 | 4168.802429 | 0.29978 | [8 empty] | 1122.394531 | -0.08654403 | 463.200561 | 0.002189586
4854.393066 | 0.2017484 | 4174.198181 | 0.5594042 |  | 3450.394775 | 0.2395092 | 2782.798889 | 0.547205 |  |  |  |  | 4843.594238 | 0.08834653 | 4174.200866 | 0.2999755 | [8 empty] | 1122.994019 | -0.08681771 | 463.800049 | 0.0019159
4859.792969 | 0.2022567 | 4179.598084 | 0.5599125 |  | 3453.996826 | 0.2397829 | 2786.40094 | 0.5474787 |  |  |  |  | 4848.995117 | 0.08791643 | 4179.601745 | 0.2995454 | [8 empty] | 1123.595459 | -0.08677863 | 464.401489 | 0.001954986
4865.193359 | 0.2019048 | 4184.998474 | 0.5595606 |  | 3457.595703 | 0.2398611 | 2789.999817 | 0.5475569 |  |  |  |  | 4854.393555 | 0.08819013 | 4185.000183 | 0.2998191 | [8 empty] | 1124.194824 | -0.08654403 | 465.000854 | 0.002189586
4870.59375 | 0.2019439 | 4190.398865 | 0.5595997 |  | 3461.195068 | 0.2400566 | 2793.599182 | 0.5477524 |  |  |  |  | 4859.794922 | 0.08807283 | 4190.40155 | 0.2997018 | [8 empty] | 1124.794312 | -0.08650493 | 465.600342 | 0.002228686
4875.993652 | 0.2017875 | 4195.798767 | 0.5594433 |  | 3464.794678 | 0.2396656 | 2797.198792 | 0.5473614 |  |  |  |  | 4865.193848 | 0.08838563 | 4195.800476 | 0.3000146 | [8 empty] | 1125.39563 | -0.08681771 | 466.20166 | 0.0019159
4881.39502 | 0.201592 | 4201.200135 | 0.5592478 |  | 3468.396484 | 0.2403303 | 2800.800598 | 0.5480261 |  |  |  |  | 4870.594238 | 0.08819013 | 4201.200866 | 0.2998191 | [8 empty] | 1125.995117 | -0.08693501 | 466.801147 | 0.0017986
4886.793457 | 0.2019048 | 4206.598572 | 0.5595606 |  | 3471.995361 | 0.2395092 | 2804.399475 | 0.547205 |  |  |  |  | 4875.994141 | 0.08842473 | 4206.600769 | 0.3000537 | [8 empty] | 1126.594727 | -0.08673953 | 467.400757 | 0.001994086
4892.192871 | 0.2019439 | 4211.997986 | 0.5595997 |  | 3475.595947 | 0.2393137 | 2808.000061 | 0.5470095 |  |  |  |  | 4881.394531 | 0.08799463 | 4212.001159 | 0.2996236 | [8 empty] | 1127.194336 | -0.08677863 | 468.000366 | 0.001954986
4897.59375 | 0.201983 | 4217.398865 | 0.5596388 |  | 3479.195801 | 0.2396656 | 2811.599915 | 0.5473614 |  |  |  |  | 4886.794922 | 0.08748633 | 4217.40155 | 0.2991153 | [8 empty] | 1127.795654 | -0.08677863 | 468.601684 | 0.001954986
4902.994629 | 0.2021394 | 4222.799744 | 0.5597952 |  | 3482.795166 | 0.2399393 | 2815.19928 | 0.5476351 |  |  |  |  | 4892.194336 | 0.08807283 | 4222.800964 | 0.2997018 | [8 empty] | 1128.395264 | -0.08670043 | 469.201294 | 0.002033186
4908.394531 | 0.2022176 | 4228.199646 | 0.5598734 |  | 3486.395264 | 0.2400175 | 2818.799378 | 0.5477133 |  |  |  |  | 4897.59375 | 0.08787733 | 4228.200378 | 0.2995063 | [8 empty] | 1128.994751 | -0.08705231 | 469.800781 | 0.0016813
4913.793945 | 0.2019439 | 4233.59906 | 0.5595997 |  | 3489.994873 | 0.2401739 | 2822.398987 | 0.5478697 |  |  |  |  | 4902.994629 | 0.08822923 | 4233.601257 | 0.2998582 | [8 empty] | 1129.59436 | -0.08713051 | 470.40039 | 0.0016031
4919.193848 | 0.2017875 | 4238.998963 | 0.5594433 |  | 3493.595947 | 0.240213 | 2826.000061 | 0.5479088 |  |  |  |  | 4908.394043 | 0.08830743 | 4239.000671 | 0.2999364 | [8 empty] | 1130.195679 | -0.08650493 | 471.001709 | 0.002228686
4924.595215 | 0.2016702 | 4244.40033 | 0.559326 |  | 3497.194824 | 0.2400175 | 2829.598938 | 0.5477133 |  |  |  |  | 4913.794922 | 0.08791643 | 4244.40155 | 0.2995454 | [8 empty] | 1130.795288 | -0.08681771 | 471.601318 | 0.0019159
4929.993652 | 0.202374 | 4249.798767 | 0.5600298 |  | 3500.795898 | 0.2396265 | 2833.200012 | 0.5473223 |  |  |  |  | 4919.193848 | 0.08803373 | 4249.800476 | 0.2996627 | [8 empty] | 1131.394653 | -0.08654403 | 472.200683 | 0.002189586
4935.394043 | 0.202374 | 4255.199158 | 0.5600298 |  | 3504.395996 | 0.2395874 | 2836.80011 | 0.5472832 |  |  |  |  | 4924.595215 | 0.08772093 | 4255.201843 | 0.2993499 | [8 empty] | 1131.994141 | -0.08670043 | 472.800171 | 0.002033186
4940.792969 | 0.202374 | 4260.598084 | 0.5600298 |  | 3507.996826 | 0.2400175 | 2840.40094 | 0.5477133 |  |  |  |  | 4929.994141 | 0.08807283 | 4260.600769 | 0.2997018 | [8 empty] | 1132.595581 | -0.08677863 | 473.401611 | 0.001954986
4946.193359 | 0.2019439 | 4265.998474 | 0.5595997 |  | 3511.594727 | 0.2399393 | 2843.998841 | 0.5476351 |  |  |  |  | 4935.393555 | 0.08764273 | 4266.000183 | 0.2992717 | [8 empty] | 1133.195068 | -0.08705231 | 474.001098 | 0.0016813
4951.592773 | 0.2020221 | 4271.397888 | 0.5596779 |  | 3515.195068 | 0.2400957 | 2847.599182 | 0.5477915 |  |  |  |  | 4940.793945 | 0.08787733 | 4271.400573 | 0.2995063 | [8 empty] | 1133.7948 | -0.08697411 | 474.60083 | 0.0017595
4956.994629 | 0.2015529 | 4276.799744 | 0.5592087 |  | 3518.795166 | 0.2399002 | 2851.19928 | 0.547596 |  |  |  |  | 4946.194824 | 0.08776003 | 4276.801452 | 0.299389 | [8 empty] | 1134.394287 | -0.08685681 | 475.200317 | 0.0018768
4962.393555 | 0.2013965 | 4282.19867 | 0.5590523 |  | 3522.395996 | 0.2405649 | 2854.80011 | 0.5482607 |  |  |  |  | 4951.594727 | 0.08776003 | 4282.201355 | 0.299389 | [8 empty] | 1134.993896 | -0.08662223 | 475.799926 | 0.002111386
4967.793945 | 0.2017875 | 4287.59906 | 0.5594433 |  | 3525.995117 | 0.2404085 | 2858.399231 | 0.5481043 |  |  |  |  | 4956.994629 | 0.08732993 | 4287.601257 | 0.2989589 | [8 empty] | 1135.595215 | -0.08677863 | 476.401245 | 0.001954986
4973.195801 | 0.202374 | 4293.000916 | 0.5600298 |  | 3529.594727 | 0.2408777 | 2861.998841 | 0.5485735 |  |  |  |  | 4962.394043 | 0.08764273 | 4293.000671 | 0.2992717 | [8 empty] | 1136.194824 | -0.08685681 | 477.000854 | 0.0018768
4978.59375 | 0.2018657 | 4298.398865 | 0.5595215 |  | 3533.195313 | 0.2404476 | 2865.599427 | 0.5481434 |  |  |  |  | 4967.794434 | 0.08772093 | 4298.401062 | 0.2993499 | [8 empty] | 1136.794312 | -0.08697411 | 477.600342 | 0.0017595
4983.994141 | 0.2017875 | 4303.799256 | 0.5594433 |  | 3536.794678 | 0.2404867 | 2869.198792 | 0.5481825 |  |  |  |  | 4973.193359 | 0.08799463 | 4303.799987 | 0.2996236 | [8 empty] | 1137.393921 | -0.08677863 | 478.199951 | 0.001954986
4989.394531 | 0.2020612 | 4309.199646 | 0.559717 |  | 3540.39502 | 0.2405649 | 2872.799134 | 0.5482607 |  |  |  |  | 4978.594727 | 0.08764273 | 4309.201355 | 0.2992717 | [8 empty] | 1137.995239 | -0.08701321 | 478.801269 | 0.0017204
4994.793945 | 0.2022176 | 4314.59906 | 0.5598734 |  | 3543.995117 | 0.2399393 | 2876.399231 | 0.5476351 |  |  |  |  | 4983.993652 | 0.08764273 | 4314.60028 | 0.2992717 | [8 empty] | 1138.594849 | -0.08716961 | 479.400879 | 0.001564
5000.193848 | 0.2020221 | 4319.998963 | 0.5596779 |  | 3547.594971 | 0.2400566 | 2879.999085 | 0.5477524 |  |  |  |  | 4989.393555 | 0.08815103 | 4320.000183 | 0.29978 | [8 empty] | 1139.194214 | -0.08693501 | 480.000244 | 0.0017986
5005.593262 | 0.2024522 | 4325.398377 | 0.560108 |  | 3551.195557 | 0.2400175 | 2883.599671 | 0.5477133 |  |  |  |  | 4994.794434 | 0.08756453 | 4325.401062 | 0.2991935 | [8 empty] | 1139.795654 | -0.08716961 | 480.601684 | 0.001564
5010.993652 | 0.2022567 | 4330.798767 | 0.5599125 |  | 3554.796387 | 0.2405258 | 2887.200501 | 0.5482216 |  |  |  |  | 5000.194824 | 0.08799463 | 4330.801452 | 0.2996236 | [8 empty] | 1140.395264 | -0.08693501 | 481.201294 | 0.0017986
5016.393066 | 0.2025304 | 4336.198181 | 0.5601862 |  | 3558.39624 | 0.2400175 | 2890.800354 | 0.5477133 |  |  |  |  | 5005.594727 | 0.08740813 | 4336.201355 | 0.2990371 | [8 empty] | 1140.994751 | -0.08728693 | 481.800781 | 0.001446686
5021.793945 | 0.2024913 | 4341.59906 | 0.5601471 |  | 3561.99707 | 0.2403694 | 2894.401184 | 0.5480652 |  |  |  |  | 5010.994629 | 0.08729083 | 4341.601257 | 0.2989198 | [8 empty] | 1141.594238 | -0.08713051 | 482.400268 | 0.0016031
5027.192871 | 0.2023349 | 4346.997986 | 0.5599907 |  | 3565.596191 | 0.2408387 | 2898.000305 | 0.5485345 |  |  |  |  | 5016.394043 | 0.08764273 | 4347.000671 | 0.2992717 | [8 empty] | 1142.195679 | -0.08705231 | 483.001709 | 0.0016813
5032.592773 | 0.2020612 | 4352.397888 | 0.559717 |  | 3569.195068 | 0.2407995 | 2901.599182 | 0.5484953 |  |  |  |  | 5021.793457 | 0.08811193 | 4352.400085 | 0.2997409 | [8 empty] | 1142.795166 | -0.08736513 | 483.601196 | 0.001368486
5037.993164 | 0.2018266 | 4357.798279 | 0.5594824 |  | 3572.79541 | 0.2409559 | 2905.199524 | 0.5486517 |  |  |  |  | 5027.194336 | 0.08713443 | 4357.800964 | 0.2987634 | [8 empty] | 1143.394653 | -0.08713051 | 484.200683 | 0.0016031
5043.393066 | 0.2019439 | 4363.198181 | 0.5595997 |  | 3576.39502 | 0.2404085 | 2908.799134 | 0.5481043 |  |  |  |  | 5032.59375 | 0.08705623 | 4363.200378 | 0.2986852 | [8 empty] | 1143.994263 | -0.08756063 | 484.800293 | 0.001172986
5048.792969 | 0.2025304 | 4368.598084 | 0.5601862 |  | 3579.994873 | 0.2405258 | 2912.398987 | 0.5482216 |  |  |  |  | 5037.994141 | 0.08768183 | 4368.600769 | 0.2993108 | [8 empty] | 1144.595581 | -0.08709141 | 485.401611 | 0.0016422
5054.192871 | 0.2022958 | 4373.997986 | 0.5599516 |  | 3583.595215 | 0.2403694 | 2915.999329 | 0.5480652 |  |  |  |  | 5043.393555 | 0.08791643 | 4374.000183 | 0.2995454 | [8 empty] | 1145.19519 | -0.08709141 | 486.00122 | 0.0016422
5059.592773 | 0.2024131 | 4379.397888 | 0.5600689 |  | 3587.195801 | 0.2407604 | 2919.599915 | 0.5484562 |  |  |  |  | 5048.793945 | 0.08768183 | 4379.400573 | 0.2993108 | [8 empty] | 1145.794678 | -0.08752153 | 486.600708 | 0.001212086
5064.993164 | 0.2024131 | 4384.798279 | 0.5600689 |  | 3590.795166 | 0.2411514 | 2923.19928 | 0.5488472 |  |  |  |  | 5054.193848 | 0.08776003 | 4384.800476 | 0.299389 | [8 empty] | 1146.394287 | -0.08697411 | 487.200317 | 0.0017595
5070.393066 | 0.2021003 | 4390.198181 | 0.5597561 |  | 3594.395264 | 0.2412687 | 2926.799378 | 0.5489645 |  |  |  |  | 5059.595215 | 0.08791643 | 4390.201843 | 0.2995454 | [8 empty] | 1146.995605 | -0.08756063 | 487.801635 | 0.001172986
5075.794434 | 0.2019048 | 4395.599549 | 0.5595606 |  | 3597.99585 | 0.241386 | 2930.399964 | 0.5490818 |  |  |  |  | 5064.993652 | 0.08787733 | 4395.60028 | 0.2995063 | [8 empty] | 1147.595093 | -0.08709141 | 488.401123 | 0.0016422
5081.194336 | 0.2018657 | 4400.999451 | 0.5595215 |  | 3601.594971 | 0.2408777 | 2933.999085 | 0.5485735 |  |  |  |  | 5070.394531 | 0.08830743 | 4401.001159 | 0.2999364 | [8 empty] | 1148.194702 | -0.08654403 | 489.000732 | 0.002189586
5086.592773 | 0.2018657 | 4406.397888 | 0.5595215 |  | 3605.195557 | 0.2409168 | 2937.599671 | 0.5486126 |  |  |  |  | 5075.793945 | 0.08779913 | 4406.400573 | 0.2994281 | [8 empty] | 1148.794067 | -0.08736513 | 489.600097 | 0.001368486
5091.993652 | 0.2019439 | 4411.798767 | 0.5595997 |  | 3608.795166 | 0.2404085 | 2941.19928 | 0.5481043 |  |  |  |  | 5081.196289 | 0.08791643 | 4411.802917 | 0.2995454 | [8 empty] | 1149.395508 | -0.08670043 | 490.201538 | 0.002033186
5097.394531 | 0.2027259 | 4417.199646 | 0.5603817 |  | 3612.39624 | 0.240604 | 2944.800354 | 0.5482998 |  |  |  |  | 5086.594727 | 0.08877663 | 4417.201355 | 0.3004056 | [8 empty] | 1149.995117 | -0.08673953 | 490.801147 | 0.001994086
5102.794434 | 0.2026477 | 4422.599549 | 0.5603035 |  | 3615.995361 | 0.2410341 | 2948.399475 | 0.5487299 |  |  |  |  | 5091.995117 | 0.08846383 | 4422.601745 | 0.3000928 | [8 empty] | 1150.594604 | -0.08759973 | 491.400634 | 0.001133886
5108.193848 | 0.2023349 | 4427.998963 | 0.5599907 |  | 3619.595947 | 0.2408387 | 2952.000061 | 0.5485345 |  |  |  |  | 5097.393555 | 0.08822923 | 4428.000183 | 0.2998582 | [8 empty] | 1151.194092 | -0.08705231 | 492.000122 | 0.0016813
5113.59375 | 0.2027259 | 4433.398865 | 0.5603817 |  | 3623.195068 | 0.2406431 | 2955.599182 | 0.5483389 |  |  |  |  | 5102.794922 | 0.08811193 | 4433.40155 | 0.2997409 | [8 empty] | 1151.795532 | -0.08740423 | 492.601562 | 0.001329386
5118.993164 | 0.2025304 | 4438.798279 | 0.5601862 |  | 3626.795166 | 0.2406822 | 2959.19928 | 0.548378 |  |  |  |  | 5108.194336 | 0.08783823 | 4438.800964 | 0.2994672 | [8 empty] | 1152.39502 | -0.08756063 | 493.20105 | 0.001172986
5124.395996 | 0.2022567 | 4444.201111 | 0.5599125 |  | 3630.395752 | 0.2407995 | 2962.799866 | 0.5484953 |  |  |  |  | 5113.594238 | 0.08850293 | 4444.200866 | 0.3001319 | [8 empty] | 1152.994629 | -0.08748243 | 493.800659 | 0.001251186
5129.793945 | 0.2022176 | 4449.59906 | 0.5598734 |  | 3633.995117 | 0.2409559 | 2966.399231 | 0.5486517 |  |  |  |  | 5118.993652 | 0.08842473 | 4449.60028 | 0.3000537 | [8 empty] | 1153.594116 | -0.08713051 | 494.400146 | 0.0016031
5135.193848 | 0.2020612 | 4454.998963 | 0.559717 |  | 3637.595947 | 0.2411514 | 2970.000061 | 0.5488472 |  |  |  |  | 5124.39502 | 0.08842473 | 4455.001648 | 0.3000537 | [8 empty] | 1154.195557 | -0.08752153 | 495.001587 | 0.001212086
5140.592773 | 0.2026477 | 4460.397888 | 0.5603035 |  | 3641.195801 | 0.2414642 | 2973.599915 | 0.54916 |  |  |  |  | 5129.793945 | 0.08787733 | 4460.400573 | 0.2995063 | [8 empty] | 1154.795044 | -0.08736513 | 495.601074 | 0.001368486
5145.993164 | 0.2028041 | 4465.798279 | 0.5604599 |  | 3644.795654 | 0.2413469 | 2977.199768 | 0.5490427 |  |  |  |  | 5135.193848 | 0.08815103 | 4465.800476 | 0.29978 | [8 empty] | 1155.394409 | -0.08705231 | 496.200439 | 0.0016813
5151.393555 | 0.2026086 | 4471.19867 | 0.5602644 |  | 3648.395508 | 0.2411905 | 2980.799622 | 0.5488863 |  |  |  |  | 5140.594727 | 0.08826833 | 4471.201355 | 0.2998973 | [8 empty] | 1155.994019 | -0.08716961 | 496.800049 | 0.001564
5156.793945 | 0.2026477 | 4476.59906 | 0.5603035 |  | 3651.995605 | 0.240995 | 2984.399719 | 0.5486908 |  |  |  |  | 5145.994141 | 0.08846383 | 4476.600769 | 0.3000928 | [8 empty] | 1156.595337 | -0.08756063 | 497.401367 | 0.001172986
5162.192871 | 0.2026477 | 4481.997986 | 0.5603035 |  | 3655.597656 | 0.2413469 | 2988.00177 | 0.5490427 |  |  |  |  | 5151.393555 | 0.08811193 | 4482.000183 | 0.2997409 | [8 empty] | 1157.194946 | -0.08756063 | 498.000976 | 0.001172986
5167.59375 | 0.2032342 | 4487.398865 | 0.56089 |  | 3659.195313 | 0.2413078 | 2991.599427 | 0.5490036 |  |  |  |  | 5156.794434 | 0.08834653 | 4487.401062 | 0.2999755 | [8 empty] | 1157.794434 | -0.08709141 | 498.600464 | 0.0016422
5172.993652 | 0.2029605 | 4492.798767 | 0.5606163 |  | 3662.795166 | 0.2417379 | 2995.19928 | 0.5494337 |  |  |  |  | 5162.194336 | 0.08854203 | 4492.800964 | 0.300171 | [8 empty] | 1158.394043 | -0.08744333 | 499.200073 | 0.001290286
5178.393066 | 0.2031951 | 4498.198181 | 0.5608509 |  | 3666.395752 | 0.2420507 | 2998.799866 | 0.5497465 |  |  |  |  | 5167.594238 | 0.08881573 | 4498.200866 | 0.3004447 | [8 empty] | 1158.995361 | -0.08716961 | 499.801391 | 0.001564
5183.793945 | 0.2034688 | 4503.59906 | 0.5611246 |  | 3669.994873 | 0.2419725 | 3002.398987 | 0.5496683 |  |  |  |  | 5172.994629 | 0.08854203 | 4503.601257 | 0.300171 | [8 empty] | 1159.594971 | -0.08728693 | 500.401001 | 0.001446686
5189.192871 | 0.2029605 | 4508.997986 | 0.5606163 |  | 3673.59668 | 0.241777 | 3006.000794 | 0.5494728 |  |  |  |  | 5178.394531 | 0.08834653 | 4509.001159 | 0.2999755 | [8 empty] | 1160.194458 | -0.08705231 | 501.000488 | 0.0016813
5194.592773 | 0.2026868 | 4514.397888 | 0.5603426 |  | 3677.196533 | 0.2416597 | 3009.600647 | 0.5493555 |  |  |  |  | 5183.793457 | 0.08854203 | 4514.400085 | 0.300171 | [8 empty] | 1160.794067 | -0.08713051 | 501.600097 | 0.0016031
5199.993652 | 0.2028041 | 4519.798767 | 0.5604599 |  | 3680.795898 | 0.2416206 | 3013.200012 | 0.5493164 |  |  |  |  | 5189.194336 | 0.08787733 | 4519.800964 | 0.2995063 | [8 empty] | 1161.395386 | -0.08759973 | 502.201416 | 0.001133886
5205.393555 | 0.2024522 | 4525.19867 | 0.560108 |  | 3684.39624 | 0.2415033 | 3016.800354 | 0.5491991 |  |  |  |  | 5194.59375 | 0.08799463 | 4525.200378 | 0.2996236 | [8 empty] | 1161.994995 | -0.08752153 | 502.801025 | 0.001212086
5210.793457 | 0.202374 | 4530.598572 | 0.5600298 |  | 3687.995605 | 0.2416206 | 3020.399719 | 0.5493164 |  |  |  |  | 5199.996094 | 0.08838563 | 4530.602722 | 0.3000146 | [8 empty] | 1162.59436 | -0.08736513 | 503.40039 | 0.001368486
5216.192871 | 0.2024913 | 4535.997986 | 0.5601471 |  | 3691.594971 | 0.2419334 | 3023.999085 | 0.5496292 |  |  |  |  | 5205.39502 | 0.08854203 | 4536.001648 | 0.300171 | [8 empty] | 1163.195679 | -0.08736513 | 504.001709 | 0.001368486
5221.592773 | 0.2026868 | 4541.397888 | 0.5603426 |  | 3695.194824 | 0.242168 | 3027.598938 | 0.5498638 |  |  |  |  | 5210.793945 | 0.08795553 | 4541.400573 | 0.2995845 | [8 empty] | 1163.795288 | -0.08705231 | 504.601318 | 0.0016813
5226.994629 | 0.2030387 | 4546.799744 | 0.5606945 |  | 3698.794678 | 0.2424026 | 3031.198792 | 0.5500984 |  |  |  |  | 5216.194336 | 0.08830743 | 4546.800964 | 0.2999364 | [8 empty] | 1164.394653 | -0.08736513 | 505.200683 | 0.001368486
5232.395508 | 0.2029605 | 4552.200623 | 0.5606163 |  | 3702.397461 | 0.2411905 | 3034.801575 | 0.5488863 |  |  |  |  | 5221.594727 | 0.08862023 | 4552.201355 | 0.3002492 | [8 empty] | 1164.994141 | -0.08713051 | 505.800171 | 0.0016031
5237.794434 | 0.202765 | 4557.599549 | 0.5604208 |  | 3705.99585 | 0.241777 | 3038.399964 | 0.5494728 |  |  |  |  | 5226.993652 | 0.08826833 | 4557.60028 | 0.2998973 | [8 empty] | 1165.595459 | -0.08713051 | 506.401489 | 0.0016031
5243.194336 | 0.2024522 | 4562.999451 | 0.560108 |  | 3709.595215 | 0.2418161 | 3041.999329 | 0.5495119 |  |  |  |  | 5232.393555 | 0.08826833 | 4563.000183 | 0.2998973 | [8 empty] | 1166.195435 | -0.08716961 | 507.001465 | 0.001564
5248.592773 | 0.2024913 | 4568.397888 | 0.5601471 |  | 3713.197021 | 0.2415033 | 3045.601135 | 0.5491991 |  |  |  |  | 5237.793457 | 0.08842473 | 4568.400085 | 0.3000537 | [8 empty] | 1166.7948 | -0.08705231 | 507.60083 | 0.0016813
5253.994629 | 0.202765 | 4573.799744 | 0.5604208 |  | 3716.794922 | 0.2416206 | 3049.199036 | 0.5493164 |  |  |  |  | 5243.193359 | 0.08815103 | 4573.799987 | 0.29978 | [8 empty] | 1167.394409 | -0.08705231 | 508.200439 | 0.0016813
5259.394531 | 0.2028823 | 4579.199646 | 0.5605381 |  | 3720.395264 | 0.2415033 | 3052.799378 | 0.5491991 |  |  |  |  | 5248.59375 | 0.08811193 | 4579.200378 | 0.2997409 | [8 empty] | 1167.993896 | -0.08689591 | 508.799926 | 0.0018377
5264.793945 | 0.2033124 | 4584.59906 | 0.5609682 |  | 3723.995117 | 0.2419725 | 3056.399231 | 0.5496683 |  |  |  |  | 5253.993652 | 0.08838563 | 4584.60028 | 0.3000146 | [8 empty] | 1168.595337 | -0.08720871 | 509.401367 | 0.0015249
5270.194336 | 0.2022958 | 4589.999451 | 0.5599516 |  | 3727.596436 | 0.2420507 | 3060.00055 | 0.5497465 |  |  |  |  | 5259.395996 | 0.08807283 | 4590.002624 | 0.2997018 | [8 empty] | 1169.194824 | -0.08697411 | 510.000854 | 0.0017595
5275.59375 | 0.2029996 | 4595.398865 | 0.5606554 |  | 3731.195313 | 0.2424026 | 3063.599427 | 0.5500984 |  |  |  |  | 5264.794922 | 0.08756453 | 4595.40155 | 0.2991935 | [8 empty] | 1169.794434 | -0.08736513 | 510.600464 | 0.001368486
5280.993652 | 0.2025695 | 4600.798767 | 0.5602253 |  | 3734.796387 | 0.2422071 | 3067.200501 | 0.5499029 |  |  |  |  | 5270.193848 | 0.08826833 | 4600.800476 | 0.2998973 | [8 empty] | 1170.395752 | -0.08689591 | 511.201782 | 0.0018377
5286.393066 | 0.2028823 | 4606.198181 | 0.5605381 |  | 3738.395264 | 0.2410732 | 3070.799378 | 0.548769 |  |  |  |  | 5275.594238 | 0.08877663 | 4606.200866 | 0.3004056 | [8 empty] | 1170.995239 | -0.08697411 | 511.801269 | 0.0017595
5291.79541 | 0.202765 | 4611.600525 | 0.5604208 |  | 3741.995605 | 0.2420507 | 3074.399719 | 0.5497465 |  |  |  |  | 5280.994141 | 0.08834653 | 4611.600769 | 0.2999755 | [8 empty] | 1171.594727 | -0.08709141 | 512.400757 | 0.0016422
5297.192871 | 0.2029996 | 4616.997986 | 0.5606554 |  | 3745.595947 | 0.2422071 | 3078.000061 | 0.5499029 |  |  |  |  | 5286.393555 | 0.08862023 | 4617.000183 | 0.3002492 | [8 empty] | 1172.194214 | -0.08627031 | 513.000244 | 0.0024633
5302.593262 | 0.2032342 | 4622.398377 | 0.56089 |  | 3749.196533 | 0.2416597 | 3081.600647 | 0.5493555 |  |  |  |  | 5291.793457 | 0.08877663 | 4622.400085 | 0.3004056 | [8 empty] | 1172.795654 | -0.08677863 | 513.601684 | 0.001954986
5307.993164 | 0.2033515 | 4627.798279 | 0.5610073 |  | 3752.795898 | 0.2421289 | 3085.200012 | 0.5498247 |  |  |  |  | 5297.193848 | 0.08822923 | 4627.800476 | 0.2998582 | [8 empty] | 1173.395142 | -0.08654403 | 514.201172 | 0.002189586
5313.394043 | 0.2035079 | 4633.199158 | 0.5611637 |  | 3756.395264 | 0.2412687 | 3088.799378 | 0.5489645 |  |  |  |  | 5302.595215 | 0.08826833 | 4633.201843 | 0.2998973 | [8 empty] | 1173.994751 | -0.08646583 | 514.800781 | 0.002267786
5318.793945 | 0.2029214 | 4638.59906 | 0.5605772 |  | 3759.994873 | 0.2408387 | 3092.398987 | 0.5485345 |  |  |  |  | 5307.994629 | 0.08850293 | 4638.601257 | 0.3001319 | [8 empty] | 1174.59436 | -0.08654403 | 515.40039 | 0.002189586
5324.194336 | 0.203547 | 4643.999451 | 0.5612028 |  | 3763.594727 | 0.2427936 | 3095.998841 | 0.5504894 |  |  |  |  | 5313.395508 | 0.08850293 | 4644.002136 | 0.3001319 | [8 empty] | 1175.195679 | -0.08634851 | 516.001709 | 0.0023851
5329.594238 | 0.2032733 | 4649.399353 | 0.5609291 |  | 3767.195801 | 0.2434583 | 3099.599915 | 0.5511541 |  |  |  |  | 5318.793945 | 0.08834653 | 4649.400573 | 0.2999755 | [8 empty] | 1175.795166 | -0.08642671 | 516.601196 | 0.0023069
5334.994629 | 0.202765 | 4654.799744 | 0.5604208 |  | 3770.796143 | 0.2414251 | 3103.200257 | 0.5491209 |  |  |  |  | 5324.195313 | 0.08834653 | 4654.801941 | 0.2999755 | [8 empty] | 1176.394775 | -0.08701321 | 517.200805 | 0.0017204
5340.393555 | 0.2029996 | 4660.19867 | 0.5606554 |  | 3774.397217 | 0.2418161 | 3106.801331 | 0.5495119 |  |  |  |  | 5329.59375 | 0.08885483 | 4660.200378 | 0.3004838 | [8 empty] | 1176.994263 | -0.08673953 | 517.800293 | 0.001994086
5345.793945 | 0.2032733 | 4665.59906 | 0.5609291 |  | 3777.994873 | 0.2423635 | 3110.398987 | 0.5500593 |  |  |  |  | 5334.995117 | 0.08842473 | 4665.601745 | 0.3000537 | [8 empty] | 1177.593872 | -0.08627031 | 518.399902 | 0.0024633
5351.194336 | 0.2033515 | 4670.999451 | 0.5610073 |  | 3781.595703 | 0.240995 | 3113.999817 | 0.5486908 |  |  |  |  | 5340.394531 | 0.08838563 | 4671.001159 | 0.3000146 | [8 empty] | 1178.19519 | -0.08666133 | 519.00122 | 0.002072286
5356.592773 | 0.202765 | 4676.397888 | 0.5604208 |  | 3785.194824 | 0.2410341 | 3117.598938 | 0.5487299 |  |  |  |  | 5345.793457 | 0.08803373 | 4676.400085 | 0.2996627 | [8 empty] | 1178.794556 | -0.08662223 | 519.600586 | 0.002111386
5361.994629 | 0.2035861 | 4681.799744 | 0.5612419 |  | 3788.79541 | 0.2435365 | 3121.199524 | 0.5512323 |  |  |  |  | 5351.194824 | 0.08838563 | 4681.801452 | 0.3000146 | [8 empty] | 1179.394165 | -0.08673953 | 520.200195 | 0.001994086
5367.394531 | 0.2037425 | 4687.199646 | 0.5613983 |  | 3792.39502 | 0.2409168 | 3124.799134 | 0.5486126 |  |  |  |  | 5356.595215 | 0.08865933 | 4687.201843 | 0.3002883 | [8 empty] | 1179.995605 | -0.08654403 | 520.801635 | 0.002189586
5372.792969 | 0.203547 | 4692.598084 | 0.5612028 |  | 3795.995117 | 0.241386 | 3128.399231 | 0.5490818 |  |  |  |  | 5361.994629 | 0.08901123 | 4692.601257 | 0.3006402 | [8 empty] | 1180.595093 | -0.08630941 | 521.401123 | 0.0024242
5378.193359 | 0.2041335 | 4697.998474 | 0.5617893 |  | 3799.595215 | 0.2425981 | 3131.999329 | 0.5502939 |  |  |  |  | 5367.394043 | 0.08830743 | 4698.000671 | 0.2999364 | [8 empty] | 1181.19458 | -0.08670043 | 522.00061 | 0.002033186
5383.593262 | 0.2033906 | 4703.398377 | 0.5610464 |  | 3803.196289 | 0.242168 | 3135.600403 | 0.5498638 |  |  |  |  | 5372.793457 | 0.08850293 | 4703.400085 | 0.3001319 | [8 empty] | 1181.794189 | -0.08670043 | 522.600219 | 0.002033186
5388.993652 | 0.2034297 | 4708.798767 | 0.5610855 |  | 3806.795898 | 0.2425591 | 3139.200012 | 0.5502549 |  |  |  |  | 5378.194824 | 0.08885483 | 4708.801452 | 0.3004838 | [8 empty] | 1182.395508 | -0.08642671 | 523.201538 | 0.0023069
5394.393066 | 0.2034297 | 4714.198181 | 0.5610855 |  | 3810.395264 | 0.2408387 | 3142.799378 | 0.5485345 |  |  |  |  | 5383.595215 | 0.08877663 | 4714.201843 | 0.3004056 | [8 empty] | 1182.995117 | -0.08658313 | 523.801147 | 0.002150486
5399.793457 | 0.2033515 | 4719.598572 | 0.5610073 |  | 3813.996338 | 0.2417379 | 3146.400452 | 0.5494337 |  |  |  |  | 5388.994629 | 0.08826833 | 4719.601257 | 0.2998973 | [8 empty] | 1183.594604 | -0.08662223 | 524.400634 | 0.002111386
5405.194336 | 0.2038598 | 4724.999451 | 0.5615156 |  | 3817.596436 | 0.2409168 | 3150.00055 | 0.5486126 |  |  |  |  | 5394.394043 | 0.08854203 | 4725.000671 | 0.300171 | [8 empty] | 1184.194092 | -0.08670043 | 525.000122 | 0.002033186
5410.592773 | 0.2038598 | 4730.397888 | 0.5615156 |  | 3821.195068 | 0.2420116 | 3153.599182 | 0.5497074 |  |  |  |  | 5399.793457 | 0.08768183 | 4730.400085 | 0.2993108 | [8 empty] | 1184.79541 | -0.08666133 | 525.60144 | 0.002072286
5415.994629 | 0.203156 | 4735.799744 | 0.5608118 |  | 3824.795654 | 0.2426372 | 3157.199768 | 0.550333 |  |  |  |  | 5405.193359 | 0.08819013 | 4735.799987 | 0.2998191 | [8 empty] | 1185.395142 | -0.08666133 | 526.201172 | 0.002072286
5421.393555 | 0.2035861 | 4741.19867 | 0.5612419 |  | 3828.39502 | 0.2424026 | 3160.799134 | 0.5500984 |  |  |  |  | 5410.594727 | 0.08901123 | 4741.201355 | 0.3006402 | [8 empty] | 1185.994629 | -0.08670043 | 526.800659 | 0.002033186
5426.793457 | 0.2037034 | 4746.598572 | 0.5613592 |  | 3831.994873 | 0.240604 | 3164.398987 | 0.5482998 |  |  |  |  | 5415.996582 | 0.08822923 | 4746.60321 | 0.2998582 | [8 empty] | 1186.593994 | -0.08720871 | 527.400024 | 0.0015249
5432.193359 | 0.2038598 | 4751.998474 | 0.5615156 |  | 3835.595947 | 0.2430282 | 3168.000061 | 0.550724 |  |  |  |  | 5421.394043 | 0.08846383 | 4752.000671 | 0.3000928 | [8 empty] | 1187.195435 | -0.08701321 | 528.001465 | 0.0017204
5437.59375 | 0.2035079 | 4757.398865 | 0.5611637 |  | 3839.195313 | 0.2418161 | 3171.599427 | 0.5495119 |  |  |  |  | 5426.795898 | 0.08838563 | 4757.402526 | 0.3000146 | [8 empty] | 1187.794922 | -0.08662223 | 528.600952 | 0.002111386
5442.993652 | 0.2032733 | 4762.798767 | 0.5609291 |  | 3842.794678 | 0.2425591 | 3175.198792 | 0.5502549 |  |  |  |  | 5432.195801 | 0.08873753 | 4762.802429 | 0.3003665 | [8 empty] | 1188.394531 | -0.08650493 | 529.200561 | 0.002228686
5448.394531 | 0.2041335 | 4768.199646 | 0.5617893 |  | 3846.395752 | 0.2416206 | 3178.799866 | 0.5493164 |  |  |  |  | 5437.594238 | 0.08877663 | 4768.200866 | 0.3004056 | [8 empty] | 1188.994019 | -0.08673953 | 529.800049 | 0.001994086
5453.794434 | 0.2035079 | 4773.599549 | 0.5611637 |  | 3849.996338 | 0.2424417 | 3182.400452 | 0.5501375 |  |  |  |  | 5442.995117 | 0.08858113 | 4773.601745 | 0.3002101 | [8 empty] | 1189.595459 | -0.08685681 | 530.401489 | 0.0018768
5459.194336 | 0.2034688 | 4778.999451 | 0.5611246 |  | 3853.594727 | 0.2423635 | 3185.998841 | 0.5500593 |  |  |  |  | 5448.393555 | 0.08819013 | 4779.000183 | 0.2998191 | [8 empty] | 1190.194946 | -0.08670043 | 531.000976 | 0.002033186
5464.593262 | 0.2038989 | 4784.398377 | 0.5615547 |  | 3857.195801 | 0.2420898 | 3189.599915 | 0.5497856 |  |  |  |  | 5453.793945 | 0.08807283 | 4784.400573 | 0.2997018 | [8 empty] | 1190.794556 | -0.08732603 | 531.600586 | 0.001407586
5469.993652 | 0.203547 | 4789.798767 | 0.5612028 |  | 3860.794922 | 0.2427154 | 3193.199036 | 0.5504112 |  |  |  |  | 5459.194336 | 0.08811193 | 4789.800964 | 0.2997409 | [8 empty] | 1191.393921 | -0.08716961 | 532.199951 | 0.001564
5475.393066 | 0.2034688 | 4795.198181 | 0.5611246 |  | 3864.39624 | 0.2424417 | 3196.800354 | 0.5501375 | [16 empty] | 1191.995483 | -0.08713051 | 532.801513 | 0.0016031
5480.794434 | 0.2031169 | 4800.599549 | 0.5607727 |  | 3867.995117 | 0.2427154 | 3200.399231 | 0.5504112 | [16 empty] | 1192.594849 | -0.08693501 | 533.400879 | 0.0017986
5486.193848 | 0.2028823 | 4805.998963 | 0.5605381 |  | 3871.596191 | 0.2432628 | 3204.000305 | 0.5509586 | [16 empty] | 1193.194458 | -0.08685681 | 534.000488 | 0.0018768
5491.592773 | 0.2033515 | 4811.397888 | 0.5610073 |  | 3875.195068 | 0.2430673 | 3207.599182 | 0.5507631 | [16 empty] | 1193.793945 | -0.08744333 | 534.599975 | 0.001290286
5496.994141 | 0.2037425 | 4816.799256 | 0.5613983 |  | 3878.795654 | 0.2427545 | 3211.199768 | 0.5504503 | [16 empty] | 1194.395264 | -0.08705231 | 535.201294 | 0.0016813
5502.394531 | 0.2036252 | 4822.199646 | 0.561281 |  | 3882.395996 | 0.2430673 | 3214.80011 | 0.5507631 | [16 empty] | 1194.994873 | -0.08677863 | 535.800903 | 0.001954986
5507.793945 | 0.2034297 | 4827.59906 | 0.5610855 |  | 3885.995117 | 0.2429891 | 3218.399231 | 0.5506849 | [16 empty] | 1195.594238 | -0.08728693 | 536.400268 | 0.001446686
5513.192871 | 0.2037034 | 4832.997986 | 0.5613592 |  | 3889.595215 | 0.2427545 | 3221.999329 | 0.5504503 | [16 empty] | 1196.195801 | -0.08697411 | 537.001831 | 0.0017595
5518.593262 | 0.203938 | 4838.398377 | 0.5615938 |  | 3893.195801 | 0.2426763 | 3225.599915 | 0.5503721 | [16 empty] | 1196.795288 | -0.08713051 | 537.601318 | 0.0016031
5523.994629 | 0.203547 | 4843.799744 | 0.5612028 |  | 3896.795654 | 0.2426372 | 3229.199768 | 0.550333 | [16 empty] | 1197.394897 | -0.08709141 | 538.200927 | 0.0016422
5529.394043 | 0.2028823 | 4849.199158 | 0.5605381 |  | 3900.395752 | 0.2436538 | 3232.799866 | 0.5513496 | [16 empty] | 1197.994385 | -0.08697411 | 538.800415 | 0.0017595
5534.793457 | 0.2032733 | 4854.598572 | 0.5609291 |  | 3903.996094 | 0.2434974 | 3236.400208 | 0.5511932 | [16 empty] | 1198.593994 | -0.08744333 | 539.400024 | 0.001290286
5540.194336 | 0.2035861 | 4859.999451 | 0.5612419 |  | 3907.595947 | 0.2438884 | 3240.000061 | 0.5515842 | [16 empty] | 1199.195313 | -0.08724781 | 540.001343 | 0.0014858
5545.594238 | 0.2037425 | 4865.399353 | 0.5613983 |  | 3911.195313 | 0.2416206 | 3243.599427 | 0.5493164 | [16 empty] | 1199.7948 | -0.08728693 | 540.60083 | 0.001446686
5550.993164 | 0.2037425 | 4870.798279 | 0.5613983 |  | 3914.794678 | 0.2446313 | 3247.198792 | 0.5523271 | [16 empty] | 1200.394287 | -0.08709141 | 541.200317 | 0.0016422
5556.393066 | 0.2034688 | 4876.198181 | 0.5611246 |  | 3918.395752 | 0.2434974 | 3250.799866 | 0.5511932 | [16 empty] | 1200.993896 | -0.08713051 | 541.799926 | 0.0016031
5561.792969 | 0.2036643 | 4881.598084 | 0.5613201 |  | 3921.997803 | 0.2433019 | 3254.401917 | 0.5509977 | [16 empty] | 1201.595215 | -0.08720871 | 542.401245 | 0.0015249
5567.192871 | 0.2034688 | 4886.997986 | 0.5611246 |  | 3925.594971 | 0.2436929 | 3257.999085 | 0.5513887 | [16 empty] | 1202.194702 | -0.08756063 | 543.000732 | 0.001172986
5572.594238 | 0.2037034 | 4892.399353 | 0.5613592 |  | 3929.195313 | 0.2429109 | 3261.599427 | 0.5506067 | [16 empty] | 1202.794312 | -0.08740423 | 543.600342 | 0.001329386
5577.994629 | 0.2038989 | 4897.799744 | 0.5615547 |  | 3932.795166 | 0.2441622 | 3265.19928 | 0.551858 | [16 empty] | 1203.39563 | -0.08716961 | 544.20166 | 0.001564
5583.394531 | 0.2038598 | 4903.199646 | 0.5615156 |  | 3936.395996 | 0.243341 | 3268.80011 | 0.5510368 | [16 empty] | 1203.995239 | -0.08724781 | 544.801269 | 0.0014858
5588.793457 | 0.2037034 | 4908.598572 | 0.5613592 |  | 3939.994629 | 0.2431064 | 3272.398743 | 0.5508022 | [16 empty] | 1204.594727 | -0.08693501 | 545.400757 | 0.0017986
5594.194336 | 0.2037034 | 4913.999451 | 0.5613592 |  | 3943.594971 | 0.24295 | 3275.999085 | 0.5506458 | [16 empty] | 1205.194214 | -0.08720871 | 546.000244 | 0.0015249
5599.593262 | 0.2035079 | 4919.398377 | 0.5611637 |  | 3947.195557 | 0.2434192 | 3279.599671 | 0.551115 | [16 empty] | 1205.795654 | -0.08701321 | 546.601684 | 0.0017204
5604.993164 | 0.203547 | 4924.798279 | 0.5612028 |  | 3950.795654 | 0.2436538 | 3283.199768 | 0.5513496 | [16 empty] | 1206.395264 | -0.08681771 | 547.201294 | 0.0019159
5610.395508 | 0.2033515 | 4930.200623 | 0.5610073 |  | 3954.396484 | 0.2438102 | 3286.800598 | 0.551506 | [16 empty] | 1206.994751 | -0.08701321 | 547.800781 | 0.0017204
5615.793945 | 0.2037816 | 4935.59906 | 0.5614374 |  | 3957.995605 | 0.2438493 | 3290.399719 | 0.5515451 | [16 empty] | 1207.594238 | -0.08673953 | 548.400268 | 0.001994086
5621.194336 | 0.2034688 | 4940.999451 | 0.5611246 |  | 3961.595947 | 0.2437711 | 3294.000061 | 0.5514669 | [16 empty] | 1208.195557 | -0.08677863 | 549.001587 | 0.001954986
5626.593262 | 0.2031951 | 4946.398377 | 0.5608509 |  | 3965.195557 | 0.2452569 | 3297.599671 | 0.5529527 | [16 empty] | 1208.795288 | -0.08654403 | 549.601318 | 0.002189586
5631.994141 | 0.2034297 | 4951.799256 | 0.5610855 |  | 3968.795898 | 0.2428718 | 3301.200012 | 0.5505676 | [16 empty] | 1209.394653 | -0.08658313 | 550.200683 | 0.002150486
5637.393555 | 0.2035079 | 4957.19867 | 0.5611637 |  | 3972.395264 | 0.2433801 | 3304.799378 | 0.5510759 | [16 empty] | 1209.994019 | -0.08650493 | 550.800049 | 0.002228686
5642.793945 | 0.2037816 | 4962.59906 | 0.5614374 |  | 3975.995605 | 0.2425591 | 3308.399719 | 0.5502549 | [16 empty] | 1213.595703 | -0.08642671 | 554.401733 | 0.0023069
5648.192871 | 0.2039771 | 4967.997986 | 0.5616329 |  | 3979.595459 | 0.2433019 | 3311.999573 | 0.5509977 | [16 empty] | 1217.195068 | -0.08482363 | 558.001098 | 0.003909986
5653.594238 | 0.2038598 | 4973.399353 | 0.5615156 |  | 3983.194824 | 0.2434583 | 3315.598938 | 0.5511541 | [16 empty] | 1220.794556 | -0.08345511 | 561.600586 | 0.0052785
5658.993652 | 0.2036643 | 4978.798767 | 0.5613201 |  | 3986.79541 | 0.2422853 | 3319.199524 | 0.5499811 | [16 empty] | 1224.395752 | -0.08337691 | 565.201782 | 0.0053567
5664.393066 | 0.2035861 | 4984.198181 | 0.5612419 |  | 3990.395264 | 0.2434192 | 3322.799378 | 0.551115 | [16 empty] | 1227.994507 | -0.08486273 | 568.800537 | 0.003870886
5669.793945 | 0.2032733 | 4989.59906 | 0.5609291 |  | 3993.996338 | 0.2431455 | 3326.400452 | 0.5508413 | [16 empty] | 1231.594238 | -0.08623121 | 572.400268 | 0.0025024
5675.192871 | 0.2034688 | 4994.997986 | 0.5611246 |  | 3997.596191 | 0.2431846 | 3330.000305 | 0.5508804 | [16 empty] | 1235.194824 | -0.08771701 | 576.000854 | 0.0010166
5680.593262 | 0.2037034 | 5000.398377 | 0.5613592 |  | 4001.195801 | 0.2440448 | 3333.599915 | 0.5517406 | [16 empty] | 1238.794312 | -0.08971111 | 579.600342 | -0.0009775
5685.993164 | 0.2034688 | 5005.798279 | 0.5611246 |  | 4004.79541 | 0.2437711 | 3337.199524 | 0.5514669 | [16 empty] | 1242.395264 | -0.09154883 | 583.201294 | -0.002815214
5691.393555 | 0.203938 | 5011.19867 | 0.5615938 |  | 4008.395752 | 0.2436929 | 3340.799866 | 0.5513887 | [16 empty] | 1245.994141 | -0.09354293 | 586.800171 | -0.004809314
5696.793945 | 0.2033906 | 5016.59906 | 0.5610464 |  | 4011.994873 | 0.2436929 | 3344.398987 | 0.5513887 | [16 empty] | 1249.595825 | -0.09444223 | 590.401855 | -0.005708614
5702.192871 | 0.2040553 | 5021.997986 | 0.5617111 |  | 4015.596191 | 0.2445922 | 3348.000305 | 0.552288 | [16 empty] | 1253.194214 | -0.09553704 | 594.000244 | -0.006803429
5707.592773 | 0.203938 | 5027.397888 | 0.5615938 |  | 4019.195313 | 0.2425591 | 3351.599427 | 0.5502549 | [16 empty] | 1256.795898 | -0.09631903 | 597.601928 | -0.007585414
5712.994629 | 0.2041726 | 5032.799744 | 0.5618284 |  | 4022.79834 | 0.24252 | 3355.202454 | 0.5502158 | [16 empty] | 1260.394775 | -0.09749203 | 601.200805 | -0.008758414
5718.394531 | 0.203938 | 5038.199646 | 0.5615938 |  | 4026.396484 | 0.2451005 | 3358.800598 | 0.5527963 | [16 empty] | 1263.99585 | -0.09702283 | 604.80188 | -0.008289214
5723.792969 | 0.2037425 | 5043.598084 | 0.5613983 |  | 4029.996094 | 0.2443967 | 3362.400208 | 0.5520925 | [16 empty] | 1267.594971 | -0.09694463 | 608.401001 | -0.008211014
5729.192871 | 0.2038207 | 5048.997986 | 0.5614765 |  | 4033.596191 | 0.2446704 | 3366.000305 | 0.5523662 | [16 empty] | 1271.195923 | -0.09659273 | 612.001953 | -0.007859114
5734.59375 | 0.2040944 | 5054.398865 | 0.5617502 |  | 4037.195068 | 0.244514 | 3369.599182 | 0.5522098 | [16 empty] | 1274.794678 | -0.09659273 | 615.600708 | -0.007859114
5739.994629 | 0.204329 | 5059.799744 | 0.5619848 |  | 4040.794922 | 0.245296 | 3373.199036 | 0.5529918 | [16 empty] | 1278.394409 | -0.09541973 | 619.200439 | -0.006686114
5745.394043 | 0.2037816 | 5065.199158 | 0.5614374 |  | 4044.39624 | 0.2441231 | 3376.800354 | 0.5518189 | [16 empty] | 1281.995728 | -0.09530243 | 622.801758 | -0.006568814
5750.794434 | 0.204329 | 5070.599549 | 0.5619848 |  | 4047.996338 | 0.2431455 | 3380.400452 | 0.5508413 | [16 empty] | 1285.594971 | -0.09452043 | 626.401001 | -0.005786814
5756.193848 | 0.2040162 | 5075.998963 | 0.561672 |  | 4051.596191 | 0.2442404 | 3384.000305 | 0.5519362 | [16 empty] | 1289.194092 | -0.09311283 | 630.000122 | -0.004379214
5761.592773 | 0.2037425 | 5081.397888 | 0.5613983 |  | 4055.194824 | 0.2440448 | 3387.598938 | 0.5517406 | [16 empty] | 1292.794312 | -0.09236993 | 633.600342 | -0.003636314
5766.993164 | 0.2035079 | 5086.798279 | 0.5611637 |  | 4058.796387 | 0.2436929 | 3391.200501 | 0.5513887 | [16 empty] | 1296.394653 | -0.09205711 | 637.200683 | -0.0033235
5772.394043 | 0.2035079 | 5092.199158 | 0.5611637 |  | 4062.395508 | 0.243732 | 3394.799622 | 0.5514278 | [16 empty] | 1299.994019 | -0.09154883 | 640.800049 | -0.002815214
5777.793945 | 0.2037425 | 5097.59906 | 0.5613983 |  | 4065.996094 | 0.2437711 | 3398.400208 | 0.5514669 | [16 empty] | 1303.595703 | -0.09092323 | 644.401733 | -0.002189614
5783.194336 | 0.203938 | 5102.999451 | 0.5615938 |  | 4069.598389 | 0.2443186 | 3402.002503 | 0.5520144 | [16 empty] | 1307.194214 | -0.09006303 | 648.000244 | -0.001329414
5788.594727 | 0.203938 | 5108.399842 | 0.5615938 |  | 4073.195313 | 0.244905 | 3405.599427 | 0.5526008 | [16 empty] | 1310.794678 | -0.08994573 | 651.600708 | -0.001212114
5793.994141 | 0.2039771 | 5113.799256 | 0.5616329 |  | 4076.795166 | 0.2437711 | 3409.19928 | 0.5514669 | [16 empty] | 1314.395142 | -0.08928103 | 655.201172 | -0.0005474143
5799.394043 | 0.2040553 | 5119.199158 | 0.5617111 |  | 4080.395264 | 0.2449441 | 3412.799378 | 0.5526399 | [16 empty] | 1317.994507 | -0.08857721 | 658.800537 | 0.0001564
5804.793457 | 0.2044854 | 5124.598572 | 0.5621412 |  | 4083.995361 | 0.2444358 | 3416.399475 | 0.5521316 | [16 empty] | 1321.59436 | -0.08857721 | 662.40039 | 0.0001564
5810.193848 | 0.2041335 | 5129.998963 | 0.5617893 |  | 4087.594727 | 0.2447095 | 3419.998841 | 0.5524053 | [16 empty] | 1325.194214 | -0.08771701 | 666.000244 | 0.0010166
5815.59375 | 0.2039771 | 5135.398865 | 0.5616329 |  | 4091.196533 | 0.2442013 | 3423.600647 | 0.5518971 | [16 empty] | 1328.794067 | -0.08756063 | 669.600097 | 0.001172986
5820.993652 | 0.2033906 | 5140.798767 | 0.5610464 |  | 4094.794678 | 0.2443576 | 3427.198792 | 0.5520534 | [16 empty] | 1332.394043 | -0.08724781 | 673.200073 | 0.0014858
5826.394043 | 0.2035079 | 5146.199158 | 0.5611637 |  | 4098.395996 | 0.2442013 | 3430.80011 | 0.5518971 | [16 empty] | 1335.994263 | -0.08685681 | 676.800293 | 0.0018768
5831.792969 | 0.2035861 | 5151.598084 | 0.5612419 |  | 4101.995605 | 0.2440839 | 3434.399719 | 0.5517797 | [16 empty] | 1339.594604 | -0.08732603 | 680.400634 | 0.001407586
5837.193359 | 0.2040162 | 5156.998474 | 0.561672 |  | 4105.598633 | 0.2435756 | 3438.002747 | 0.5512714 | [16 empty] | 1343.195313 | -0.08689591 | 684.001343 | 0.0018377
5842.59375 | 0.2038598 | 5162.398865 | 0.5615156 |  | 4109.194824 | 0.2441622 | 3441.598938 | 0.551858 | [16 empty] | 1346.794556 | -0.08603571 | 687.600586 | 0.0026979
5847.994629 | 0.2038207 | 5167.799744 | 0.5614765 |  | 4112.79541 | 0.2436929 | 3445.199524 | 0.5513887 | [16 empty] | 1350.394531 | -0.08607481 | 691.200561 | 0.0026588
5853.394043 | 0.2045245 | 5173.199158 | 0.5621803 |  | 4116.396484 | 0.2442013 | 3448.800598 | 0.5518971 | [16 empty] | 1353.994141 | -0.08533191 | 694.800171 | 0.0034017
5858.794434 | 0.2047591 | 5178.599549 | 0.5624149 |  | 4119.995117 | 0.2436538 | 3452.399231 | 0.5513496 | [16 empty] | 1357.594116 | -0.08509731 | 698.400146 | 0.0036363
5864.193359 | 0.2040944 | 5183.998474 | 0.5617502 |  | 4123.596191 | 0.2445922 | 3456.000305 | 0.552288 | [16 empty] | 1361.195557 | -0.08513641 | 702.001587 | 0.0035972
5869.593262 | 0.2041335 | 5189.398377 | 0.5617893 |  | 4127.194824 | 0.244514 | 3459.598938 | 0.5522098 | [16 empty] | 1364.795654 | -0.08498003 | 705.601684 | 0.003753586
5874.993652 | 0.2040553 | 5194.798767 | 0.5617111 |  | 4130.794922 | 0.2441231 | 3463.199036 | 0.5518189 | [16 empty] | 1368.39563 | -0.08509731 | 709.20166 | 0.0036363
5880.395508 | 0.203938 | 5200.200623 | 0.5615938 |  | 4134.39502 | 0.2446313 | 3466.799134 | 0.5523271 | [16 empty] | 1371.995728 | -0.08454991 | 712.801758 | 0.0041837
5885.794434 | 0.2039771 | 5205.599549 | 0.5616329 |  | 4137.995605 | 0.2424417 | 3470.399719 | 0.5501375 | [16 empty] | 1375.594238 | -0.08427621 | 716.400268 | 0.0044574
5891.193359 | 0.2038989 | 5210.998474 | 0.5615547 |  | 4141.59668 | 0.2438102 | 3474.000794 | 0.551506 | [16 empty] | 1379.194946 | -0.08439351 | 720.000976 | 0.0043401
5896.593262 | 0.203938 | 5216.398377 | 0.5615938 |  | 4145.194824 | 0.2439666 | 3477.598938 | 0.5516624 | [16 empty] | 1382.795288 | -0.08408073 | 723.601318 | 0.004652886
5901.993652 | 0.2042508 | 5221.798767 | 0.5619066 |  | 4148.79541 | 0.243341 | 3481.199524 | 0.5510368 | [16 empty] | 1386.395752 | -0.08388521 | 727.201782 | 0.0048484
5907.394043 | 0.2044072 | 5227.199158 | 0.562063 |  | 4152.39502 | 0.2454133 | 3484.799134 | 0.5531091 | [16 empty] | 1389.995728 | -0.08325963 | 730.801758 | 0.005473986
5912.794434 | 0.2042899 | 5232.599549 | 0.5619457 |  | 4155.99707 | 0.2429891 | 3488.401184 | 0.5506849 | [16 empty] | 1393.595581 | -0.08333781 | 734.401611 | 0.0053958
5918.193848 | 0.2044463 | 5237.998963 | 0.5621021 |  | 4159.594727 | 0.2431455 | 3491.998841 | 0.5508413 | [16 empty] | 1397.195557 | -0.08275131 | 738.001587 | 0.0059823
5923.59375 | 0.2042508 | 5243.398865 | 0.5619066 |  | 4163.194824 | 0.2439275 | 3495.598938 | 0.5516233 | [16 empty] | 1400.795532 | -0.08275131 | 741.601562 | 0.0059823
5928.993164 | 0.2039771 | 5248.798279 | 0.5616329 |  | 4166.795898 | 0.2446704 | 3499.200012 | 0.5523662 | [16 empty] | 1404.39563 | -0.08275131 | 745.20166 | 0.0059823
5934.395508 | 0.2036643 | 5254.200623 | 0.5613201 |  | 4170.39502 | 0.2445922 | 3502.799134 | 0.552288 | [16 empty] | 1407.995605 | -0.08247761 | 748.801635 | 0.006256
5939.794434 | 0.2040944 | 5259.599549 | 0.5617502 |  | 4173.995117 | 0.2444358 | 3506.399231 | 0.5521316 | [16 empty] | 1411.595337 | -0.08279041 | 752.401367 | 0.0059432
5945.193359 | 0.2042899 | 5264.998474 | 0.5619457 |  | 4177.596191 | 0.2449832 | 3510.000305 | 0.552679 | [16 empty] | 1415.19519 | -0.08251671 | 756.00122 | 0.0062169
5950.59375 | 0.2037816 | 5270.398865 | 0.5614374 | [21 empty] | 1418.794678 | -0.08243851 | 759.600708 | 0.0062951
5955.994629 | 0.2036643 | 5275.799744 | 0.5613201 | [21 empty] | 1422.394531 | -0.08208661 | 763.200561 | 0.006647
5961.394043 | 0.2038207 | 5281.199158 | 0.5614765 | [21 empty] | 1425.995239 | -0.08181291 | 766.801269 | 0.0069207
5966.793945 | 0.2042508 | 5286.59906 | 0.5619066 | [21 empty] | 1429.595215 | -0.08204751 | 770.401245 | 0.0066861
5972.193848 | 0.2045245 | 5291.998963 | 0.5621803 | [21 empty] | 1433.195313 | -0.08189111 | 774.001343 | 0.0068425
5977.59375 | 0.2040162 | 5297.398865 | 0.561672 | [21 empty] | 1436.795166 | -0.08216481 | 777.601196 | 0.0065688
5982.993652 | 0.2043681 | 5302.798767 | 0.5620239 | [21 empty] | 1440.39502 | -0.08208661 | 781.20105 | 0.006647
5988.394531 | 0.2042117 | 5308.199646 | 0.5618675 | [21 empty] | 1443.995239 | -0.08189111 | 784.801269 | 0.0068425
5993.792969 | 0.2039771 | 5313.598084 | 0.5616329 | [21 empty] | 1447.594971 | -0.08150013 | 788.401001 | 0.007233486
5999.194336 | 0.2040553 | 5318.999451 | 0.5617111 | [21 empty] | 1451.194702 | -0.08122641 | 792.000732 | 0.0075072
6004.593262 | 0.2043681 | 5324.398377 | 0.5620239 | [21 empty] | 1454.794434 | -0.08091361 | 795.600464 | 0.00782
[25 empty] | 1458.394409 | -0.08048351 | 799.200439 | 0.0082501
[25 empty] | 1461.994019 | -0.08095271 | 802.800049 | 0.0077809
[25 empty] | 1465.595581 | -0.08056171 | 806.401611 | 0.0081719
[25 empty] | 1469.195313 | -0.08063991 | 810.001343 | 0.0080937
[25 empty] | 1472.794922 | -0.08134371 | 813.600952 | 0.0073899
[25 empty] | 1476.394897 | -0.08056171 | 817.200927 | 0.0081719
[25 empty] | 1479.994507 | -0.08060081 | 820.800537 | 0.0081328
[25 empty] | 1483.595703 | -0.08067903 | 824.401733 | 0.008054586
[25 empty] | 1487.195435 | -0.08087451 | 828.001465 | 0.0078591
[25 empty] | 1490.795166 | -0.08071811 | 831.601196 | 0.0080155
[25 empty] | 1494.394409 | -0.08075721 | 835.200439 | 0.0079764
[25 empty] | 1497.994019 | -0.08083541 | 838.800049 | 0.0078982
[25 empty] | 1501.595459 | -0.08060081 | 842.401489 | 0.0081328
[25 empty] | 1505.194824 | -0.08005341 | 846.000854 | 0.0086802
[25 empty] | 1508.794067 | -0.07970151 | 849.600097 | 0.0090321
[25 empty] | 1512.394043 | -0.07938871 | 853.200073 | 0.0093449
[25 empty] | 1515.994019 | -0.08009251 | 856.800049 | 0.0086411
[25 empty] | 1519.594116 | -0.07981881 | 860.400146 | 0.0089148
[25 empty] | 1523.194458 | -0.07966241 | 864.000488 | 0.0090712
[25 empty] | 1526.794922 | -0.07997521 | 867.600952 | 0.0087584
[25 empty] | 1530.395264 | -0.08028801 | 871.201294 | 0.0084456
[25 empty] | 1533.995361 | -0.07981881 | 874.801391 | 0.0089148
[25 empty] | 1537.595825 | -0.07946691 | 878.401855 | 0.0092667
[25 empty] | 1541.194214 | -0.07989701 | 882.000244 | 0.0088366
[25 empty] | 1544.794922 | -0.07946691 | 885.600952 | 0.0092667
[25 empty] | 1548.395142 | -0.07974061 | 889.201172 | 0.008993
[25 empty] | 1551.995483 | -0.07958421 | 892.801513 | 0.0091494
[25 empty] | 1555.59436 | -0.07915411 | 896.40039 | 0.0095795
[25 empty] | 1559.194702 | -0.07899771 | 900.000732 | 0.0097359
[25 empty] | 1562.795044 | -0.07880221 | 903.601074 | 0.0099314
[25 empty] | 1566.39563 | -0.07923231 | 907.20166 | 0.0095013
[25 empty] | 1569.994263 | -0.07923231 | 910.800293 | 0.0095013
[25 empty] | 1573.594482 | -0.07923231 | 914.400512 | 0.0095013
[25 empty] | 1577.194946 | -0.0789586 | 918.000976 | 0.009775014
[25 empty] | 1580.795288 | -0.07907591 | 921.601318 | 0.0096577
[25 empty] | 1584.394165 | -0.07911501 | 925.200195 | 0.0096186
[25 empty] | 1587.995239 | -0.07931051 | 928.801269 | 0.0094231
[25 empty] | 1591.595459 | -0.07970151 | 932.401489 | 0.0090321
[25 empty] | 1595.194092 | -0.07884131 | 936.000122 | 0.0098923
[25 empty] | 1598.794678 | -0.07888041 | 939.600708 | 0.0098532
[25 empty] | 1602.39563 | -0.07938871 | 943.20166 | 0.0093449
[25 empty] | 1605.994019 | -0.07942781 | 946.800049 | 0.0093058
[25 empty] | 1609.594482 | -0.07927141 | 950.400512 | 0.0094622
[25 empty] | 1613.194702 | -0.07946691 | 954.000732 | 0.0092667
[25 empty] | 1616.795166 | -0.07891951 | 957.601196 | 0.0098141
[25 empty] | 1620.39563 | -0.07907591 | 961.20166 | 0.0096577
[25 empty] | 1623.994263 | -0.07911501 | 964.800293 | 0.0096186
[25 empty] | 1627.594971 | -0.07927141 | 968.401001 | 0.0094622
[25 empty] | 1631.195435 | -0.07938871 | 972.001465 | 0.0093449
[25 empty] | 1634.794067 | -0.07884131 | 975.600097 | 0.0098923
[25 empty] | 1638.394165 | -0.07938871 | 979.200195 | 0.0093449
[25 empty] | 1641.994995 | -0.07884131 | 982.801025 | 0.0098923
[25 empty] | 1645.595703 | -0.07899771 | 986.401733 | 0.0097359
[25 empty] | 1649.194458 | -0.07891951 | 990.000488 | 0.0098141
[25 empty] | 1652.794922 | -0.07884131 | 993.600952 | 0.0098923
[25 empty] | 1656.395386 | -0.0789586 | 997.201416 | 0.009775014
[25 empty] | 1659.994263 | -0.07903681 | 1000.800293 | 0.0096968
[25 empty] | 1663.594849 | -0.07872401 | 1004.400879 | 0.0100096
[25 empty] | 1667.195313 | -0.07888041 | 1008.001343 | 0.0098532
[25 empty] | 1670.795654 | -0.07903681 | 1011.601684 | 0.0096968
[25 empty] | 1674.394409 | -0.07845031 | 1015.200439 | 0.0102833
[25 empty] | 1677.995239 | -0.07880221 | 1018.801269 | 0.0099314
[25 empty] | 1681.595581 | -0.07868491 | 1022.401611 | 0.0100487
[25 empty] | 1685.195068 | -0.07868491 | 1026.001098 | 0.0100487
[25 empty] | 1688.795044 | -0.07880221 | 1029.601074 | 0.0099314
[25 empty] | 1692.39502 | -0.07856761 | 1033.20105 | 0.010166
[25 empty] | 1695.995117 | -0.07860671 | 1036.801147 | 0.0101269
[25 empty] | 1699.594971 | -0.07868491 | 1040.401001 | 0.0100487
[25 empty] | 1703.195068 | -0.07841121 | 1044.001098 | 0.0103224
[25 empty] | 1706.79541 | -0.07860671 | 1047.60144 | 0.0101269
[25 empty] | 1710.395508 | -0.07872401 | 1051.201538 | 0.0100096
[25 empty] | 1713.995605 | -0.07903681 | 1054.801635 | 0.0096968
[25 empty] | 1717.595459 | -0.07911501 | 1058.401489 | 0.0096186
[25 empty] | 1721.195557 | -0.07891951 | 1062.001587 | 0.0098141
[25 empty] | 1724.795776 | -0.07845031 | 1065.601806 | 0.0102833
[25 empty] | 1728.394043 | -0.07934961 | 1069.200073 | 0.009384
[25 empty] | 1731.995605 | -0.07864581 | 1072.801635 | 0.0100878
[25 empty] | 1735.595581 | -0.07845031 | 1076.401611 | 0.0102833
[25 empty] | 1739.195435 | -0.07880221 | 1080.001465 | 0.0099314
[25 empty] | 1742.79541 | -0.07899771 | 1083.60144 | 0.0097359
[25 empty] | 1746.395386 | -0.07841121 | 1087.201416 | 0.0103224
[25 empty] | 1749.995605 | -0.07852851 | 1090.801635 | 0.0102051
[25 empty] | 1753.595703 | -0.07817661 | 1094.401733 | 0.010557
[25 empty] | 1757.195679 | -0.07856761 | 1098.001709 | 0.010166
[25 empty] | 1760.795532 | -0.07841121 | 1101.601562 | 0.0103224
[25 empty] | 1764.39563 | -0.07860671 | 1105.20166 | 0.0101269
[25 empty] | 1767.994019 | -0.07888041 | 1108.800049 | 0.0098532
[25 empty] | 1771.594116 | -0.07872401 | 1112.400146 | 0.0100096
[25 empty] | 1775.195923 | -0.07833301 | 1116.001953 | 0.0104006
[25 empty] | 1778.794067 | -0.07856761 | 1119.600097 | 0.010166
[25 empty] | 1782.394531 | -0.07821571 | 1123.200561 | 0.0105179
[25 empty] | 1785.994507 | -0.07860671 | 1126.800537 | 0.0101269
[25 empty] | 1789.594727 | -0.07833301 | 1130.400757 | 0.0104006
[25 empty] | 1793.19458 | -0.07919321 | 1134.00061 | 0.0095404
[25 empty] | 1796.794556 | -0.07868491 | 1137.600586 | 0.0100487
[25 empty] | 1800.394653 | -0.07872401 | 1141.200683 | 0.0100096
[25 empty] | 1803.994629 | -0.07876311 | 1144.800659 | 0.0099705
[25 empty] | 1807.594849 | -0.07868491 | 1148.400879 | 0.0100487
[25 empty] | 1811.194946 | -0.0789586 | 1152.000976 | 0.009775014
[25 empty] | 1814.795166 | -0.07829391 | 1155.601196 | 0.0104397
[25 empty] | 1818.39502 | -0.07856761 | 1159.20105 | 0.010166
[25 empty] | 1821.994995 | -0.07829391 | 1162.801025 | 0.0104397
[25 empty] | 1825.594727 | -0.07833301 | 1166.400757 | 0.0104006
[25 empty] | 1829.194824 | -0.07852851 | 1170.000854 | 0.0102051
[25 empty] | 1832.794678 | -0.07817661 | 1173.600708 | 0.010557
[25 empty] | 1836.394531 | -0.07821571 | 1177.200561 | 0.0105179
[25 empty] | 1839.994507 | -0.07841121 | 1180.800537 | 0.0103224
[25 empty] | 1843.594482 | -0.07852851 | 1184.400512 | 0.0102051
[25 empty] | 1847.19458 | -0.07864581 | 1188.00061 | 0.0100878
[25 empty] | 1850.794556 | -0.07860671 | 1191.600586 | 0.0101269
[25 empty] | 1854.394531 | -0.07868491 | 1195.200561 | 0.0100487
[25 empty] | 1857.994019 | -0.07852851 | 1198.800049 | 0.0102051
[25 empty] | 1861.594116 | -0.07868491 | 1202.400146 | 0.0100487
[25 empty] | 1865.195801 | -0.07837211 | 1206.001831 | 0.0103615
[25 empty] | 1868.794067 | -0.07876311 | 1209.600097 | 0.0099705
[25 empty] | 1872.39563 | -0.07852851 | 1213.20166 | 0.0102051
[25 empty] | 1875.995483 | -0.07876311 | 1216.801513 | 0.0099705
[25 empty] | 1879.595215 | -0.07848941 | 1220.401245 | 0.0102442
[25 empty] | 1883.195068 | -0.07837211 | 1224.001098 | 0.0103615
[25 empty] | 1886.795288 | -0.07829391 | 1227.601318 | 0.0104397
[25 empty] | 1890.394775 | -0.07825481 | 1231.200805 | 0.0104788
[25 empty] | 1893.994873 | -0.07821571 | 1234.800903 | 0.0105179
[25 empty] | 1897.594604 | -0.07817661 | 1238.400634 | 0.010557
[25 empty] | 1901.194458 | -0.07821571 | 1242.000488 | 0.0105179
[25 empty] | 1904.794312 | -0.0781375 | 1245.600342 | 0.01059611
[25 empty] | 1908.395752 | -0.0781375 | 1249.201782 | 0.01059611
[25 empty] | 1911.995605 | -0.07794201 | 1252.801635 | 0.0107916
[25 empty] | 1915.595215 | -0.07802021 | 1256.401245 | 0.0107134
[25 empty] | 1919.194946 | -0.07829391 | 1260.000976 | 0.0104397
[25 empty] | 1922.794678 | -0.07841121 | 1263.600708 | 0.0103224
[25 empty] | 1926.394531 | -0.07868491 | 1267.200561 | 0.0100487
[25 empty] | 1929.994385 | -0.07856761 | 1270.800415 | 0.010166
[25 empty] | 1933.594116 | -0.07837211 | 1274.400146 | 0.0103615
[25 empty] | 1937.195557 | -0.07899771 | 1278.001587 | 0.0097359
[25 empty] | 1940.795776 | -0.07837211 | 1281.601806 | 0.0103615
[25 empty] | 1944.395386 | -0.07891951 | 1285.201416 | 0.0098141
[25 empty] | 1947.995117 | -0.07884131 | 1288.801147 | 0.0098923
[25 empty] | 1951.594604 | -0.07817661 | 1292.400634 | 0.010557
[25 empty] | 1955.195801 | -0.07794201 | 1296.001831 | 0.0107916
[25 empty] | 1958.795532 | -0.0780984 | 1299.601562 | 0.01063521
[25 empty] | 1962.395386 | -0.07848941 | 1303.201416 | 0.0102442
[25 empty] | 1965.995117 | -0.07845031 | 1306.801147 | 0.0102833
[25 empty] | 1969.594604 | -0.07915411 | 1310.400634 | 0.0095795
[25 empty] | 1973.194092 | -0.07845031 | 1314.000122 | 0.0102833
[25 empty] | 1976.795288 | -0.07848941 | 1317.601318 | 0.0102442
[25 empty] | 1980.394897 | -0.07798111 | 1321.200927 | 0.0107525
[25 empty] | 1983.995728 | -0.0780984 | 1324.801758 | 0.01063521
[25 empty] | 1987.595581 | -0.07805931 | 1328.401611 | 0.0106743
[25 empty] | 1991.19519 | -0.0781375 | 1332.00122 | 0.01059611
[25 empty] | 1994.794556 | -0.07852851 | 1335.600586 | 0.0102051
[25 empty] | 1998.394165 | -0.07868491 | 1339.200195 | 0.0100487
[25 empty] | 2001.994141 | -0.07845031 | 1342.800171 | 0.0102833
[25 empty] | 2005.594238 | -0.07841121 | 1346.400268 | 0.0103224
[25 empty] | 2009.195801 | -0.07848941 | 1350.001831 | 0.0102442
[25 empty] | 2012.795288 | -0.07852851 | 1353.601318 | 0.0102051
[25 empty] | 2016.394531 | -0.07805931 | 1357.200561 | 0.0106743
[25 empty] | 2019.994385 | -0.07805931 | 1360.800415 | 0.0106743
[25 empty] | 2023.594727 | -0.07786381 | 1364.400757 | 0.0108698
[25 empty] | 2027.19519 | -0.07825481 | 1368.00122 | 0.0104788
[25 empty] | 2030.795654 | -0.07798111 | 1371.601684 | 0.0107525
[25 empty] | 2034.395874 | -0.07825481 | 1375.201904 | 0.0104788
[25 empty] | 2037.994751 | -0.07856761 | 1378.800781 | 0.010166
[25 empty] | 2041.594727 | -0.07802021 | 1382.400757 | 0.0107134
[25 empty] | 2045.194946 | -0.07790291 | 1386.000976 | 0.0108307
[25 empty] | 2048.794922 | -0.0773164 | 1389.600952 | 0.01141721
[25 empty] | 2052.395508 | -0.07805931 | 1393.201538 | 0.0106743
[25 empty] | 2055.995605 | -0.07762921 | 1396.801635 | 0.0111044
[25 empty] | 2059.594238 | -0.07786381 | 1400.400268 | 0.0108698
[25 empty] | 2063.19458 | -0.07852851 | 1404.00061 | 0.0102051
[25 empty] | 2066.794922 | -0.07802021 | 1407.600952 | 0.0107134
[25 empty] | 2070.395264 | -0.07817661 | 1411.201294 | 0.010557
[25 empty] | 2073.995361 | -0.07794201 | 1414.801391 | 0.0107916
[25 empty] | 2077.595947 | -0.07778561 | 1418.401977 | 0.010948
[25 empty] | 2081.194336 | -0.07841121 | 1422.000366 | 0.0103224
[25 empty] | 2084.794678 | -0.07860671 | 1425.600708 | 0.0101269
[25 empty] | 2088.39502 | -0.07872401 | 1429.20105 | 0.0100096
[25 empty] | 2091.995605 | -0.0780984 | 1432.801635 | 0.01063521
[25 empty] | 2095.595703 | -0.07852851 | 1436.401733 | 0.0102051
[25 empty] | 2099.194336 | -0.0781375 | 1440.000366 | 0.01059611
[25 empty] | 2102.794678 | -0.07829391 | 1443.600708 | 0.0104397
[25 empty] | 2106.39502 | -0.07825481 | 1447.20105 | 0.0104788
[25 empty] | 2109.995605 | -0.07876311 | 1450.801635 | 0.0099705
[25 empty] | 2113.594238 | -0.07821571 | 1454.400268 | 0.0105179
[25 empty] | 2117.194336 | -0.07778561 | 1458.000366 | 0.010948
[25 empty] | 2120.794678 | -0.07817661 | 1461.600708 | 0.010557
[25 empty] | 2124.394775 | -0.07751191 | 1465.200805 | 0.0112217
[25 empty] | 2127.995117 | -0.07794201 | 1468.801147 | 0.0107916
[25 empty] | 2131.595459 | -0.07798111 | 1472.401489 | 0.0107525
[25 empty] | 2135.195557 | -0.07825481 | 1476.001587 | 0.0104788
[25 empty] | 2138.795898 | -0.07848941 | 1479.601928 | 0.0102442
[25 empty] | 2142.394287 | -0.07845031 | 1483.200317 | 0.0102833
[25 empty] | 2145.994629 | -0.07755101 | 1486.800659 | 0.0111826
[25 empty] | 2149.595215 | -0.07821571 | 1490.401245 | 0.0105179
[25 empty] | 2153.195557 | -0.0780984 | 1494.001587 | 0.01063521
[25 empty] | 2156.795654 | -0.07805931 | 1497.601684 | 0.0106743
[25 empty] | 2160.394043 | -0.07841121 | 1501.200073 | 0.0103224
[25 empty] | 2163.994873 | -0.07782471 | 1504.800903 | 0.0109089
[25 empty] | 2167.595459 | -0.07802021 | 1508.401489 | 0.0107134
[25 empty] | 2171.194092 | -0.0780984 | 1512.000122 | 0.01063521
[25 empty] | 2174.794434 | -0.07794201 | 1515.600464 | 0.0107916
[25 empty] | 2178.394775 | -0.07778561 | 1519.200805 | 0.010948
[25 empty] | 2181.995117 | -0.07841121 | 1522.801147 | 0.0103224
[25 empty] | 2185.595703 | -0.0781375 | 1526.401733 | 0.01059611
[25 empty] | 2189.194092 | -0.07888041 | 1530.000122 | 0.0098532
[25 empty] | 2192.794434 | -0.07825481 | 1533.600464 | 0.0104788
[25 empty] | 2196.394775 | -0.07794201 | 1537.200805 | 0.0107916
[25 empty] | 2199.99585 | -0.07770741 | 1540.80188 | 0.0110262
[25 empty] | 2203.594482 | -0.07747281 | 1544.400512 | 0.0112608
[25 empty] | 2207.195068 | -0.07782471 | 1548.001098 | 0.0109089
[25 empty] | 2210.79541 | -0.07845031 | 1551.60144 | 0.0102833
[25 empty] | 2214.394043 | -0.07821571 | 1555.200073 | 0.0105179
[25 empty] | 2217.994385 | -0.0781375 | 1558.800415 | 0.01059611
[25 empty] | 2221.594727 | -0.07837211 | 1562.400757 | 0.0103615
[25 empty] | 2225.195313 | -0.07829391 | 1566.001343 | 0.0104397
[25 empty] | 2228.794189 | -0.07774651 | 1569.600219 | 0.0109871
[25 empty] | 2232.394775 | -0.07794201 | 1573.200805 | 0.0107916
[25 empty] | 2235.994873 | -0.07837211 | 1576.800903 | 0.0103615
[25 empty] | 2239.595703 | -0.07848941 | 1580.401733 | 0.0102442
[25 empty] | 2243.194336 | -0.07821571 | 1584.000366 | 0.0105179
[25 empty] | 2246.795166 | -0.07825481 | 1587.601196 | 0.0104788
[25 empty] | 2250.395752 | -0.07833301 | 1591.201782 | 0.0104006
[25 empty] | 2253.994385 | -0.07778561 | 1594.800415 | 0.010948
[25 empty] | 2257.594971 | -0.07790291 | 1598.401001 | 0.0108307
[25 empty] | 2261.195557 | -0.07782471 | 1602.001587 | 0.0109089
[25 empty] | 2264.794189 | -0.0780984 | 1605.600219 | 0.01063521
[25 empty] | 2268.394531 | -0.07821571 | 1609.200561 | 0.0105179
[25 empty] | 2271.995117 | -0.07860671 | 1612.801147 | 0.0101269
[25 empty] | 2275.594238 | -0.07841121 | 1616.400268 | 0.0103224
[25 empty] | 2279.19458 | -0.0780984 | 1620.00061 | 0.01063521
[25 empty] | 2282.795166 | -0.07860671 | 1623.601196 | 0.0101269
[25 empty] | 2286.395264 | -0.07817661 | 1627.201294 | 0.010557
[25 empty] | 2289.995605 | -0.07829391 | 1630.801635 | 0.0104397
[25 empty] | 2293.594482 | -0.07766831 | 1634.400512 | 0.0110653
[25 empty] | 2297.195068 | -0.07778561 | 1638.001098 | 0.010948
[25 empty] | 2300.794189 | -0.07790291 | 1641.600219 | 0.0108307
[25 empty] | 2304.395508 | -0.07805931 | 1645.201538 | 0.0106743
[25 empty] | 2307.994141 | -0.07794201 | 1648.800171 | 0.0107916
[25 empty] | 2311.594727 | -0.07802021 | 1652.400757 | 0.0107134
[25 empty] | 2315.195068 | -0.0780984 | 1656.001098 | 0.01063521
[25 empty] | 2318.795654 | -0.07805931 | 1659.601684 | 0.0106743
[25 empty] | 2322.394287 | -0.07852851 | 1663.200317 | 0.0102051
[25 empty] | 2325.994873 | -0.07829391 | 1666.800903 | 0.0104397
[25 empty] | 2329.595215 | -0.07821571 | 1670.401245 | 0.0105179
[25 empty] | 2333.195801 | -0.07856761 | 1674.001831 | 0.010166
[25 empty] | 2336.794678 | -0.07829391 | 1677.600708 | 0.0104397
[25 empty] | 2340.39502 | -0.07821571 | 1681.20105 | 0.0105179
[25 empty] | 2343.995605 | -0.07841121 | 1684.801635 | 0.0103224
[25 empty] | 2347.594238 | -0.07829391 | 1688.400268 | 0.0104397
[25 empty] | 2351.194824 | -0.07833301 | 1692.000854 | 0.0104006
[25 empty] | 2354.79541 | -0.07848941 | 1695.60144 | 0.0102442
[25 empty] | 2358.394287 | -0.07852851 | 1699.200317 | 0.0102051
[25 empty] | 2361.994629 | -0.07837211 | 1702.800659 | 0.0103615
[25 empty] | 2365.595459 | -0.07786381 | 1706.401489 | 0.0108698
[25 empty] | 2369.194092 | -0.07794201 | 1710.000122 | 0.0107916
[25 empty] | 2372.794922 | -0.07825481 | 1713.600952 | 0.0104788
[25 empty] | 2376.395508 | -0.07794201 | 1717.201538 | 0.0107916
[25 empty] | 2379.99585 | -0.07833301 | 1720.80188 | 0.0104006
[25 empty] | 2383.594238 | -0.07841121 | 1724.400268 | 0.0103224
[25 empty] | 2387.19458 | -0.07852851 | 1728.00061 | 0.0102051
[25 empty] | 2390.795166 | -0.07829391 | 1731.601196 | 0.0104397
[25 empty] | 2394.395752 | -0.07821571 | 1735.201782 | 0.0105179
[25 empty] | 2397.994629 | -0.0781375 | 1738.800659 | 0.01059611
[25 empty] | 2401.595215 | -0.07829391 | 1742.401245 | 0.0104397
[25 empty] | 2405.194092 | -0.07825481 | 1746.000122 | 0.0104788
[25 empty] | 2408.794678 | -0.07790291 | 1749.600708 | 0.0108307
[25 empty] | 2412.39502 | -0.07829391 | 1753.20105 | 0.0104397
[25 empty] | 2415.995605 | -0.07805931 | 1756.801635 | 0.0106743
[25 empty] | 2419.594482 | -0.0780984 | 1760.400512 | 0.01063521
[25 empty] | 2423.195313 | -0.07833301 | 1764.001343 | 0.0104006
[25 empty] | 2426.795654 | -0.07817661 | 1767.601684 | 0.010557
[25 empty] | 2430.394775 | -0.07837211 | 1771.200805 | 0.0103615
[25 empty] | 2433.995361 | -0.07817661 | 1774.801391 | 0.010557
[25 empty] | 2437.595703 | -0.07774651 | 1778.401733 | 0.0109871
[25 empty] | 2441.194336 | -0.07802021 | 1782.000366 | 0.0107134
[25 empty] | 2444.794678 | -0.07743371 | 1785.600708 | 0.0112999
[25 empty] | 2448.395264 | -0.0781375 | 1789.201294 | 0.01059611
[25 empty] | 2451.995605 | -0.07794201 | 1792.801635 | 0.0107916
[25 empty] | 2455.594238 | -0.07841121 | 1796.400268 | 0.0103224
[25 empty] | 2459.19458 | -0.07841121 | 1800.00061 | 0.0103224
[25 empty] | 2462.795166 | -0.07841121 | 1803.601196 | 0.0103224
[25 empty] | 2466.395508 | -0.0780984 | 1807.201538 | 0.01063521
[25 empty] | 2469.99585 | -0.07852851 | 1810.80188 | 0.0102051
[25 empty] | 2473.594238 | -0.07774651 | 1814.400268 | 0.0109871
[25 empty] | 2477.194824 | -0.07833301 | 1818.000854 | 0.0104006
[25 empty] | 2480.795166 | -0.07817661 | 1821.601196 | 0.010557
[25 empty] | 2484.395508 | -0.07802021 | 1825.201538 | 0.0107134
[25 empty] | 2487.994141 | -0.07786381 | 1828.800171 | 0.0108698
[25 empty] | 2491.594482 | -0.07739461 | 1832.400512 | 0.011339
[25 empty] | 2495.19458 | -0.07739461 | 1836.00061 | 0.011339
[25 empty] | 2498.795166 | -0.07778561 | 1839.601196 | 0.010948
[25 empty] | 2502.395752 | -0.0781375 | 1843.201782 | 0.01059611
[25 empty] | 2505.994141 | -0.07852851 | 1846.800171 | 0.0102051
[25 empty] | 2509.594727 | -0.07864581 | 1850.400757 | 0.0100878
[25 empty] | 2513.195068 | -0.07817661 | 1854.001098 | 0.010557
[25 empty] | 2516.79541 | -0.07845031 | 1857.60144 | 0.0102833
[25 empty] | 2520.394287 | -0.07848941 | 1861.200317 | 0.0102442
[25 empty] | 2523.995117 | -0.07868491 | 1864.801147 | 0.0100487
[25 empty] | 2527.593994 | -0.07821571 | 1868.400024 | 0.0105179
[25 empty] | 2531.194336 | -0.07856761 | 1872.000366 | 0.010166
[25 empty] | 2534.794678 | -0.07837211 | 1875.600708 | 0.0103615
[25 empty] | 2538.395508 | -0.07860671 | 1879.201538 | 0.0101269
[25 empty] | 2541.994141 | -0.07860671 | 1882.800171 | 0.0101269
[25 empty] | 2545.595215 | -0.07821571 | 1886.401245 | 0.0105179
[25 empty] | 2549.195557 | -0.07845031 | 1890.001587 | 0.0102833
[25 empty] | 2552.795654 | -0.07805931 | 1893.601684 | 0.0106743
[25 empty] | 2556.394531 | -0.07802021 | 1897.200561 | 0.0107134
[25 empty] | 2559.994629 | -0.07794201 | 1900.800659 | 0.0107916
[25 empty] | 2563.594727 | -0.07798111 | 1904.400757 | 0.0107525
[25 empty] | 2567.19458 | -0.07872401 | 1908.00061 | 0.0100096
[25 empty] | 2570.794434 | -0.07794201 | 1911.600464 | 0.0107916
[25 empty] | 2574.395508 | -0.07794201 | 1915.201538 | 0.0107916
[25 empty] | 2577.995605 | -0.07774651 | 1918.801635 | 0.0109871
[25 empty] | 2581.593994 | -0.0781375 | 1922.400024 | 0.01059611
[25 empty] | 2585.194092 | -0.07786381 | 1926.000122 | 0.0108698
[25 empty] | 2588.79541 | -0.07798111 | 1929.60144 | 0.0107525
[25 empty] | 2592.395508 | -0.0781375 | 1933.201538 | 0.01059611
[25 empty] | 2595.995605 | -0.07770741 | 1936.801635 | 0.0110262
[25 empty] | 2599.595703 | -0.07790291 | 1940.401733 | 0.0108307
[25 empty] | 2603.195557 | -0.07821571 | 1944.001587 | 0.0105179
[25 empty] | 2606.79541 | -0.07821571 | 1947.60144 | 0.0105179
[25 empty] | 2610.395264 | -0.07794201 | 1951.201294 | 0.0107916
[25 empty] | 2613.995361 | -0.07848941 | 1954.801391 | 0.0102442
[25 empty] | 2617.594971 | -0.07845031 | 1958.401001 | 0.0102833
[25 empty] | 2621.195068 | -0.07860671 | 1962.001098 | 0.0101269
[25 empty] | 2624.794922 | -0.07848941 | 1965.600952 | 0.0102442
[25 empty] | 2628.394775 | -0.07848941 | 1969.200805 | 0.0102442
[25 empty] | 2631.994873 | -0.07825481 | 1972.800903 | 0.0104788
[25 empty] | 2635.594971 | -0.0781375 | 1976.401001 | 0.01059611
[25 empty] | 2639.195068 | -0.07852851 | 1980.001098 | 0.0102051
[25 empty] | 2642.794922 | -0.07778561 | 1983.600952 | 0.010948
[25 empty] | 2646.39502 | -0.07833301 | 1987.20105 | 0.0104006
[25 empty] | 2649.995117 | -0.07825481 | 1990.801147 | 0.0104788
[25 empty] | 2653.594971 | -0.07841121 | 1994.401001 | 0.0103224
[25 empty] | 2657.195068 | -0.07841121 | 1998.001098 | 0.0103224
[25 empty] | 2660.795166 | -0.07864581 | 2001.601196 | 0.0100878
[25 empty] | 2664.395508 | -0.07880221 | 2005.201538 | 0.0099314
[25 empty] | 2667.995605 | -0.07884131 | 2008.801635 | 0.0098923
[25 empty] | 2671.595459 | -0.07848941 | 2012.401489 | 0.0102442
[25 empty] | 2675.195557 | -0.07829391 | 2016.001587 | 0.0104397
[25 empty] | 2678.795654 | -0.07798111 | 2019.601684 | 0.0107525
[25 empty] | 2682.395752 | -0.07848941 | 2023.201782 | 0.0102442
[25 empty] | 2685.995605 | -0.07798111 | 2026.801635 | 0.0107525
[25 empty] | 2689.593994 | -0.07794201 | 2030.400024 | 0.0107916
[25 empty] | 2693.195801 | -0.07794201 | 2034.001831 | 0.0107916
[25 empty] | 2696.795898 | -0.07770741 | 2037.601928 | 0.0110262
[25 empty] | 2700.395752 | -0.07852851 | 2041.201782 | 0.0102051
[25 empty] | 2703.995605 | -0.0780984 | 2044.801635 | 0.01063521
[25 empty] | 2707.595459 | -0.07837211 | 2048.401489 | 0.0103615
[25 empty] | 2711.195557 | -0.07856761 | 2052.001587 | 0.010166
[25 empty] | 2714.795654 | -0.07864581 | 2055.601684 | 0.0100878
[25 empty] | 2718.395508 | -0.07876311 | 2059.201538 | 0.0099705
[25 empty] | 2721.994141 | -0.07864581 | 2062.800171 | 0.0100878
[25 empty] | 2725.594238 | -0.07899771 | 2066.400268 | 0.0097359
[25 empty] | 2729.19458 | -0.07845031 | 2070.00061 | 0.0102833
[25 empty] | 2732.794678 | -0.07845031 | 2073.600708 | 0.0102833
[25 empty] | 2736.394775 | -0.07841121 | 2077.200805 | 0.0103224
[25 empty] | 2739.994629 | -0.0781375 | 2080.800659 | 0.01059611
[25 empty] | 2743.595215 | -0.07790291 | 2084.401245 | 0.0108307
[25 empty] | 2747.195313 | -0.0781375 | 2088.001343 | 0.01059611
[25 empty] | 2750.795654 | -0.07794201 | 2091.601684 | 0.0107916
[25 empty] | 2754.395508 | -0.07856761 | 2095.201538 | 0.010166
[25 empty] | 2757.995605 | -0.07829391 | 2098.801635 | 0.0104397
[25 empty] | 2761.593994 | -0.07829391 | 2102.400024 | 0.0104397
[25 empty] | 2765.194092 | -0.07825481 | 2106.000122 | 0.0104788
[25 empty] | 2768.794434 | -0.07833301 | 2109.600464 | 0.0104006
[25 empty] | 2772.394287 | -0.07786381 | 2113.200317 | 0.0108698
[25 empty] | 2775.994629 | -0.0772773 | 2116.800659 | 0.01145631
[25 empty] | 2779.594482 | -0.07762921 | 2120.400512 | 0.0111044
[25 empty] | 2783.19458 | -0.07755101 | 2124.00061 | 0.0111826
[25 empty] | 2786.794678 | -0.07829391 | 2127.600708 | 0.0104397
[25 empty] | 2790.394775 | -0.07833301 | 2131.200805 | 0.0104006
[25 empty] | 2793.995361 | -0.07868491 | 2134.801391 | 0.0100487
[25 empty] | 2797.593994 | -0.07868491 | 2138.400024 | 0.0100487
[25 empty] | 2801.194092 | -0.07805931 | 2142.000122 | 0.0106743
[25 empty] | 2804.795898 | -0.07821571 | 2145.601928 | 0.0105179
[25 empty] | 2808.394043 | -0.07782471 | 2149.200073 | 0.0109089
[25 empty] | 2811.995605 | -0.07821571 | 2152.801635 | 0.0105179
[25 empty] | 2815.593994 | -0.07786381 | 2156.400024 | 0.0108698
[25 empty] | 2819.194092 | -0.07786381 | 2160.000122 | 0.0108698
[25 empty] | 2822.795898 | -0.07762921 | 2163.601928 | 0.0111044
[25 empty] | 2826.394287 | -0.07766831 | 2167.200317 | 0.0110653
[25 empty] | 2829.994385 | -0.07778561 | 2170.800415 | 0.010948
[25 empty] | 2833.594238 | -0.07778561 | 2174.400268 | 0.010948
[25 empty] | 2837.19458 | -0.07802021 | 2178.00061 | 0.0107134
[25 empty] | 2840.794434 | -0.07766831 | 2181.600464 | 0.0110653
[25 empty] | 2844.394531 | -0.07802021 | 2185.200561 | 0.0107134
[25 empty] | 2847.994385 | -0.07790291 | 2188.800415 | 0.0108307
[25 empty] | 2851.593994 | -0.07821571 | 2192.400024 | 0.0105179
[25 empty] | 2855.195557 | -0.07805931 | 2196.001587 | 0.0106743
[25 empty] | 2858.79541 | -0.07747281 | 2199.60144 | 0.0112608
[25 empty] | 2862.39502 | -0.07766831 | 2203.20105 | 0.0110653
[25 empty] | 2865.994873 | -0.07841121 | 2206.800903 | 0.0103224
[25 empty] | 2869.594971 | -0.07794201 | 2210.401001 | 0.0107916
[25 empty] | 2873.19458 | -0.07755101 | 2214.00061 | 0.0111826
[25 empty] | 2876.794678 | -0.07798111 | 2217.600708 | 0.0107525
[25 empty] | 2880.394531 | -0.07766831 | 2221.200561 | 0.0110653
[25 empty] | 2883.994629 | -0.07864581 | 2224.800659 | 0.0100878
[25 empty] | 2887.594482 | -0.07798111 | 2228.400512 | 0.0107525
[25 empty] | 2891.194336 | -0.07805931 | 2232.000366 | 0.0106743
[25 empty] | 2894.794189 | -0.07790291 | 2235.600219 | 0.0108307
[25 empty] | 2898.394043 | -0.07778561 | 2239.200073 | 0.010948
[25 empty] | 2901.99585 | -0.07802021 | 2242.80188 | 0.0107134
[25 empty] | 2905.593994 | -0.07817661 | 2246.400024 | 0.010557
[25 empty] | 2909.194092 | -0.07766831 | 2250.000122 | 0.0110653
[25 empty] | 2912.794678 | -0.07786381 | 2253.600708 | 0.0108698
[25 empty] | 2916.395264 | -0.07833301 | 2257.201294 | 0.0104006
[25 empty] | 2919.995361 | -0.07829391 | 2260.801391 | 0.0104397
[25 empty] | 2923.595215 | -0.07821571 | 2264.401245 | 0.0105179
[25 empty] | 2927.195068 | -0.07790291 | 2268.001098 | 0.0108307
[25 empty] | 2930.794922 | -0.07759011 | 2271.600952 | 0.0111435
[25 empty] | 2934.39502 | -0.07805931 | 2275.20105 | 0.0106743
[25 empty] | 2937.995117 | -0.07805931 | 2278.801147 | 0.0106743
[25 empty] | 2941.595215 | -0.07829391 | 2282.401245 | 0.0104397
[25 empty] | 2945.195068 | -0.07802021 | 2286.001098 | 0.0107134
[25 empty] | 2948.79541 | -0.07790291 | 2289.60144 | 0.0108307
[25 empty] | 2952.395264 | -0.07786381 | 2293.201294 | 0.0108698
[25 empty] | 2955.995361 | -0.07766831 | 2296.801391 | 0.0110653
[25 empty] | 2959.595459 | -0.07802021 | 2300.401489 | 0.0107134
[25 empty] | 2963.195313 | -0.07778561 | 2304.001343 | 0.010948
[25 empty] | 2966.79541 | -0.07829391 | 2307.60144 | 0.0104397
[25 empty] | 2970.395264 | -0.07778561 | 2311.201294 | 0.010948
[25 empty] | 2973.995361 | -0.07798111 | 2314.801391 | 0.0107525
[25 empty] | 2977.595459 | -0.07833301 | 2318.401489 | 0.0104006
[25 empty] | 2981.195313 | -0.07778561 | 2322.001343 | 0.010948
[25 empty] | 2984.79541 | -0.07782471 | 2325.60144 | 0.0109089
[25 empty] | 2988.395264 | -0.0781375 | 2329.201294 | 0.01059611
[25 empty] | 2991.995361 | -0.07794201 | 2332.801391 | 0.0107916
[25 empty] | 2995.595459 | -0.07833301 | 2336.401489 | 0.0104006
[25 empty] | 2999.195557 | -0.07829391 | 2340.001587 | 0.0104397
[25 empty] | 3002.795654 | -0.07829391 | 2343.601684 | 0.0104397
[25 empty] | 3006.395508 | -0.07860671 | 2347.201538 | 0.0101269
[25 empty] | 3009.995605 | -0.07868491 | 2350.801635 | 0.0100487
[25 empty] | 3013.595459 | -0.07888041 | 2354.401489 | 0.0098532
[25 empty] | 3017.195068 | -0.07829391 | 2358.001098 | 0.0104397
[25 empty] | 3020.794678 | -0.07884131 | 2361.600708 | 0.0098923
[25 empty] | 3024.394775 | -0.0780984 | 2365.200805 | 0.01063521
[25 empty] | 3027.994629 | -0.0789586 | 2368.800659 | 0.009775014
[25 empty] | 3031.594238 | -0.07848941 | 2372.400268 | 0.0102442
[25 empty] | 3035.194092 | -0.07845031 | 2376.000122 | 0.0102833
[25 empty] | 3038.795898 | -0.07833301 | 2379.601928 | 0.0104006
[25 empty] | 3042.395752 | -0.07829391 | 2383.201782 | 0.0104397
[25 empty] | 3045.99585 | -0.07837211 | 2386.80188 | 0.0103615
[25 empty] | 3049.595459 | -0.07786381 | 2390.401489 | 0.0108698
[25 empty] | 3053.195313 | -0.07837211 | 2394.001343 | 0.0103615
[25 empty] | 3056.794922 | -0.07802021 | 2397.600952 | 0.0107134
[25 empty] | 3060.394775 | -0.07786381 | 2401.200805 | 0.0108698
[25 empty] | 3063.994385 | -0.0780984 | 2404.800415 | 0.01063521
[25 empty] | 3067.594238 | -0.07766831 | 2408.400268 | 0.0110653
[25 empty] | 3071.194092 | -0.07790291 | 2412.000122 | 0.0108307
[25 empty] | 3074.795654 | -0.0781375 | 2415.601684 | 0.01059611
[25 empty] | 3078.395752 | -0.07805931 | 2419.201782 | 0.0106743
[25 empty] | 3081.995605 | -0.07805931 | 2422.801635 | 0.0106743
[25 empty] | 3085.595703 | -0.07802021 | 2426.401733 | 0.0107134
[25 empty] | 3089.195557 | -0.07759011 | 2430.001587 | 0.0111435
[25 empty] | 3092.795654 | -0.0781375 | 2433.601684 | 0.01059611
[25 empty] | 3096.395264 | -0.07848941 | 2437.201294 | 0.0102442
[25 empty] | 3099.995117 | -0.07856761 | 2440.801147 | 0.010166
[25 empty] | 3103.594727 | -0.07841121 | 2444.400757 | 0.0103224
[25 empty] | 3107.194824 | -0.07903681 | 2448.000854 | 0.0096968
[25 empty] | 3110.794922 | -0.07856761 | 2451.600952 | 0.010166
[25 empty] | 3114.39502 | -0.07845031 | 2455.20105 | 0.0102833
[25 empty] | 3117.994385 | -0.07841121 | 2458.800415 | 0.0103224
[25 empty] | 3121.594727 | -0.07829391 | 2462.400757 | 0.0104397
[25 empty] | 3125.19458 | -0.07852851 | 2466.00061 | 0.0102051
[25 empty] | 3128.794189 | -0.07829391 | 2469.600219 | 0.0104397
[25 empty] | 3132.394287 | -0.07829391 | 2473.200317 | 0.0104397
[25 empty] | 3135.994141 | -0.07845031 | 2476.800171 | 0.0102833
[25 empty] | 3139.594238 | -0.0780984 | 2480.400268 | 0.01063521
[25 empty] | 3143.194336 | -0.07829391 | 2484.000366 | 0.0104397
[25 empty] | 3146.794434 | -0.07829391 | 2487.600464 | 0.0104397
[25 empty] | 3150.394531 | -0.07825481 | 2491.200561 | 0.0104788
[25 empty] | 3153.994385 | -0.07794201 | 2494.800415 | 0.0107916
[25 empty] | 3157.594238 | -0.07802021 | 2498.400268 | 0.0107134
[25 empty] | 3161.194336 | -0.07837211 | 2502.000366 | 0.0103615
[25 empty] | 3164.794434 | -0.07821571 | 2505.600464 | 0.0105179
[25 empty] | 3168.394287 | -0.07794201 | 2509.200317 | 0.0107916
[25 empty] | 3171.994629 | -0.07829391 | 2512.800659 | 0.0104397
[25 empty] | 3175.594482 | -0.07817661 | 2516.400512 | 0.010557
[25 empty] | 3179.19458 | -0.07876311 | 2520.00061 | 0.0099705
[25 empty] | 3182.794434 | -0.07841121 | 2523.600464 | 0.0103224
[25 empty] | 3186.394531 | -0.07829391 | 2527.200561 | 0.0104397
[25 empty] | 3189.994385 | -0.07848941 | 2530.800415 | 0.0102442
[25 empty] | 3193.594238 | -0.07833301 | 2534.400268 | 0.0104006
[25 empty] | 3197.194092 | -0.07848941 | 2538.000122 | 0.0102442
[25 empty] | 3200.794189 | -0.07876311 | 2541.600219 | 0.0099705
[25 empty] | 3204.394043 | -0.07868491 | 2545.200073 | 0.0100487
[25 empty] | 3207.99585 | -0.07845031 | 2548.80188 | 0.0102833
[25 empty] | 3211.595459 | -0.07837211 | 2552.401489 | 0.0103615
[25 empty] | 3215.195313 | -0.07845031 | 2556.001343 | 0.0102833
[25 empty] | 3218.795166 | -0.07821571 | 2559.601196 | 0.0105179
[25 empty] | 3222.394775 | -0.07770741 | 2563.200805 | 0.0110262
[25 empty] | 3225.994873 | -0.0780984 | 2566.800903 | 0.01063521
[25 empty] | 3229.594238 | -0.07837211 | 2570.400268 | 0.0103615
[25 empty] | 3233.194092 | -0.07860671 | 2574.000122 | 0.0101269
[25 empty] | 3236.79541 | -0.07852851 | 2577.60144 | 0.0102051
[25 empty] | 3240.39502 | -0.07884131 | 2581.20105 | 0.0098923
[25 empty] | 3243.994873 | -0.07860671 | 2584.800903 | 0.0101269
[25 empty] | 3247.594482 | -0.07833301 | 2588.400512 | 0.0104006
[25 empty] | 3251.194336 | -0.0781375 | 2592.000366 | 0.01059611
[25 empty] | 3254.795898 | -0.07833301 | 2595.601928 | 0.0104006
[25 empty] | 3258.395508 | -0.07825481 | 2599.201538 | 0.0104788
[25 empty] | 3261.995117 | -0.07805931 | 2602.801147 | 0.0106743
[25 empty] | 3265.594971 | -0.07845031 | 2606.401001 | 0.0102833
[25 empty] | 3269.19458 | -0.07848941 | 2610.00061 | 0.0102442
[25 empty] | 3272.794434 | -0.07833301 | 2613.600464 | 0.0104006
[25 empty] | 3276.394043 | -0.07852851 | 2617.200073 | 0.0102051
[25 empty] | 3279.995605 | -0.07864581 | 2620.801635 | 0.0100878
[25 empty] | 3283.595215 | -0.07825481 | 2624.401245 | 0.0104788
[25 empty] | 3287.194824 | -0.07856761 | 2628.000854 | 0.010166
[25 empty] | 3290.794678 | -0.07845031 | 2631.600708 | 0.0102833
[25 empty] | 3294.394043 | -0.07833301 | 2635.200073 | 0.0104006
[25 empty] | 3297.995605 | -0.07845031 | 2638.801635 | 0.0102833
[25 empty] | 3301.595459 | -0.07833301 | 2642.401489 | 0.0104006
[25 empty] | 3305.195313 | -0.07829391 | 2646.001343 | 0.0104397
[25 empty] | 3308.794922 | -0.07833301 | 2649.600952 | 0.0104006
[25 empty] | 3312.394775 | -0.07817661 | 2653.200805 | 0.010557
[25 empty] | 3315.994385 | -0.07790291 | 2656.800415 | 0.0108307
[25 empty] | 3319.593994 | -0.07852851 | 2660.400024 | 0.0102051
[25 empty] | 3323.195557 | -0.07821571 | 2664.001587 | 0.0105179
[25 empty] | 3326.79541 | -0.07841121 | 2667.60144 | 0.0103224
[25 empty] | 3330.395264 | -0.07884131 | 2671.201294 | 0.0098923
[25 empty] | 3333.995361 | -0.07845031 | 2674.801391 | 0.0102833
[25 empty] | 3337.595215 | -0.07860671 | 2678.401245 | 0.0101269
[25 empty] | 3341.195068 | -0.07845031 | 2682.001098 | 0.0102833
[25 empty] | 3344.794678 | -0.0780984 | 2685.600708 | 0.01063521
[25 empty] | 3348.394775 | -0.07817661 | 2689.200805 | 0.010557
[25 empty] | 3351.994873 | -0.07833301 | 2692.800903 | 0.0104006
[25 empty] | 3355.594482 | -0.07825481 | 2696.400512 | 0.0104788
[25 empty] | 3359.19458 | -0.07860671 | 2700.00061 | 0.0101269
[25 empty] | 3362.794434 | -0.07856761 | 2703.600464 | 0.010166
[25 empty] | 3366.394287 | -0.07860671 | 2707.200317 | 0.0101269
[25 empty] | 3369.99585 | -0.07817661 | 2710.80188 | 0.010557
[25 empty] | 3373.595703 | -0.07778561 | 2714.401733 | 0.010948
[25 empty] | 3377.195313 | -0.07790291 | 2718.001343 | 0.0108307
[25 empty] | 3380.795166 | -0.07841121 | 2721.601196 | 0.0103224
[25 empty] | 3384.394775 | -0.07876311 | 2725.200805 | 0.0099705
[25 empty] | 3387.994141 | -0.07876311 | 2728.800171 | 0.0099705
[25 empty] | 3391.594238 | -0.07852851 | 2732.400268 | 0.0102051
[25 empty] | 3395.195557 | -0.07848941 | 2736.001587 | 0.0102442
[25 empty] | 3398.794189 | -0.07848941 | 2739.600219 | 0.0102442
[25 empty] | 3402.395508 | -0.07786381 | 2743.201538 | 0.0108698
[25 empty] | 3405.995117 | -0.07766831 | 2746.801147 | 0.0110653
[25 empty] | 3409.594727 | -0.07766831 | 2750.400757 | 0.0110653
[25 empty] | 3413.19458 | -0.07762921 | 2754.00061 | 0.0111044
[25 empty] | 3416.794189 | -0.07805931 | 2757.600219 | 0.0106743
[25 empty] | 3420.394287 | -0.07790291 | 2761.200317 | 0.0108307
[25 empty] | 3423.994141 | -0.07817661 | 2764.800171 | 0.010557
[25 empty] | 3427.593994 | -0.07837211 | 2768.400024 | 0.0103615
[25 empty] | 3431.195557 | -0.07848941 | 2772.001587 | 0.0102442
[25 empty] | 3434.79541 | -0.07817661 | 2775.60144 | 0.010557
[25 empty] | 3438.39502 | -0.07821571 | 2779.20105 | 0.0105179
[25 empty] | 3441.994873 | -0.0780984 | 2782.800903 | 0.01063521
[25 empty] | 3445.594727 | -0.07829391 | 2786.400757 | 0.0104397
[25 empty] | 3449.194336 | -0.07794201 | 2790.000366 | 0.0107916
[25 empty] | 3452.795898 | -0.07762921 | 2793.601928 | 0.0111044
[25 empty] | 3456.395264 | -0.07802021 | 2797.201294 | 0.0107134
[25 empty] | 3459.995117 | -0.07786381 | 2800.801147 | 0.0108698
[25 empty] | 3463.594971 | -0.0780984 | 2804.401001 | 0.01063521
[25 empty] | 3467.19458 | -0.07786381 | 2808.00061 | 0.0108698
[25 empty] | 3470.794678 | -0.0781375 | 2811.600708 | 0.01059611
[25 empty] | 3474.394043 | -0.07837211 | 2815.200073 | 0.0103615
[25 empty] | 3477.994141 | -0.0780984 | 2818.800171 | 0.01063521
[25 empty] | 3481.595459 | -0.07825481 | 2822.401489 | 0.0104788
[25 empty] | 3485.195313 | -0.0780984 | 2826.001343 | 0.01063521
[25 empty] | 3488.794922 | -0.07825481 | 2829.600952 | 0.0104788
[25 empty] | 3492.394531 | -0.07876311 | 2833.200561 | 0.0099705
[25 empty] | 3495.995605 | -0.07805931 | 2836.801635 | 0.0106743
[25 empty] | 3499.595215 | -0.07833301 | 2840.401245 | 0.0104006
[25 empty] | 3503.195068 | -0.07798111 | 2844.001098 | 0.0107525
[25 empty] | 3506.794678 | -0.0781375 | 2847.600708 | 0.01059611
[25 empty] | 3510.394043 | -0.07805931 | 2851.200073 | 0.0106743
[25 empty] | 3513.995361 | -0.07805931 | 2854.801391 | 0.0106743
[25 empty] | 3517.594971 | -0.07833301 | 2858.401001 | 0.0104006
[25 empty] | 3521.194824 | -0.07864581 | 2862.000854 | 0.0100878
[25 empty] | 3524.794434 | -0.07829391 | 2865.600464 | 0.0104397
[25 empty] | 3528.394043 | -0.07825481 | 2869.200073 | 0.0104788
[25 empty] | 3531.995605 | -0.07794201 | 2872.801635 | 0.0107916
[25 empty] | 3535.595215 | -0.07805931 | 2876.401245 | 0.0106743
[25 empty] | 3539.194824 | -0.0781375 | 2880.000854 | 0.01059611
[25 empty] | 3542.794189 | -0.07825481 | 2883.600219 | 0.0104788
[25 empty] | 3546.39502 | -0.07786381 | 2887.20105 | 0.0108698
[25 empty] | 3549.994629 | -0.07856761 | 2890.800659 | 0.010166
[25 empty] | 3553.594238 | -0.07864581 | 2894.400268 | 0.0100878
[25 empty] | 3557.194092 | -0.07805931 | 2898.000122 | 0.0106743
[25 empty] | 3560.79541 | -0.07802021 | 2901.60144 | 0.0107134
[25 empty] | 3564.39502 | -0.07833301 | 2905.20105 | 0.0104006
[25 empty] | 3567.994629 | -0.07841121 | 2908.800659 | 0.0103224
[25 empty] | 3571.594238 | -0.07837211 | 2912.400268 | 0.0103615
[25 empty] | 3575.195557 | -0.07790291 | 2916.001587 | 0.0108307
[25 empty] | 3578.79541 | -0.07786381 | 2919.60144 | 0.0108698
[25 empty] | 3582.39502 | -0.07829391 | 2923.20105 | 0.0104397
[25 empty] | 3585.994629 | -0.07845031 | 2926.800659 | 0.0102833
[25 empty] | 3589.594482 | -0.07805931 | 2930.400512 | 0.0106743
[25 empty] | 3593.195801 | -0.07794201 | 2934.001831 | 0.0107916
[25 empty] | 3596.795654 | -0.07841121 | 2937.601684 | 0.0103224
[25 empty] | 3600.395508 | -0.07817661 | 2941.201538 | 0.010557
[25 empty] | 3603.995361 | -0.07778561 | 2944.801391 | 0.010948
[25 empty] | 3607.595215 | -0.07841121 | 2948.401245 | 0.0103224
[25 empty] | 3611.195313 | -0.0780984 | 2952.001343 | 0.01063521

## 6Ni calc
Fe | 55.85 | Mn | 54.94 | Ni | 58.69 | C | 12.01
average | 56.008169
| *******NUMBER | 2 | *********
| C= | 0.202 | SI= | 0 | MN= | 2.504 | NI= | 6.738 | MO= | 0 |  |  | CR= | 0 |  |  | V= |  | 0
| C= | 0.0093 | SI= | 0 | MN= | 0.0253 | NI= | 0.0638 | MO= | 0 |  |  | CR= | 0 |  |  | V= |  | 0
| CARBON | CONTENT= | 0.00935 | T10= | 0.905445 | T20= | -1.478532 | WGAMMA= | 8644
-------------------------------------------------------------------------------------------------------------------------------
| FPRO | FPROA | GMAX | CTEMP | XNUCLEUS | FSON | XEQ | XEQ50 | FTO | XTO | XT0 ,wt% | CTEMP | X44 | XTO400 | To' wt% | CTEMP | SHEART | CTEMP | DIFFT | CTEMP
| -2905 | -3017 | -3151 | 0 | 0.27D-06 | -3115 | 0.2256 | 0.2245 | -2569 | 0.0544 | 1.218592 | 0 | 0.0419 | 0.0482 | 1.074243 | 0 | 1.4e+19 | 0 | 2.4e+67 | 0
| -2836 | -2947 | -3073 | 10 | 0.12D-06 | -3047 | 0.2221 | 0.221 | -2505 | 0.0543 | 1.216252 | 10 | 0.0402 | 0.0478 | 1.06498 | 10 | 7.2e+17 | 10 | 4.6e+63 | 10
| -2765 | -2875 | #NAME? | 20 | 0.13D+01 | -2976 | 0.2185 | 0.2174 | -2441 | 0.054 | 1.209235 | 20 | 0.0383 | 0.0473 | 1.05341 | 20 | 3900000000000000 | 30 | 1e+57 | 30
| -2695 | -2804 | -2921 | 30 | 0.35D-07 | -2906 | 0.215 | 0.2138 | -2376 | 0.0538 | 1.204558 | 30 | 0.0366 | 0.0468 | 1.04185 | 30 | 390000000000000 | 40 | 1e+54 | 40
| -2624 | -2732 | -2854 | 40 | 0.28D-07 | -2836 | 0.2115 | 0.2103 | -2312 | 0.0534 | 1.19521 | 40 | 0.0348 | 0.0459 | 1.021065 | 40 | 45000000000000 | 50 | 1.6e+51 | 50
| -2554 | -2661 | -2792 | 50 | 0.13D-07 | -2765 | 0.208 | 0.2067 | -2248 | 0.053 | 1.185869 | 50 | 0.0331 | 0.0451 | 1.002615 | 50 | 6300000000000 | 60 | 3.8e+48 | 60
| -2484 | -2590 | -2715 | 60 | 0.57D-08 | -2695 | 0.2045 | 0.2032 | -2183 | 0.0525 | 1.1742 | 60 | 0.0313 | 0.0442 | 0.981887 | 60 | 990000000000 | 70 | 1.3e+46 | 70
| -2413 | -2519 | -2649 | 70 | 0.14D-08 | -2625 | 0.201 | 0.1996 | -2119 | 0.0518 | 1.15788 | 70 | 0.0297 | 0.0431 | 0.9565946 | 70 | 180000000000 | 80 | 6.6e+43 | 80
| -2344 | -2448 | -2572 | 80 | 0.27D-08 | -2555 | 0.1975 | 0.1961 | -2055 | 0.0511 | 1.141578 | 80 | 0.0281 | 0.0419 | 0.9290544 | 80 | 37000000000 | 90 | 4.5e+41 | 90
| -2274 | -2377 | -2500 | 90 | 0.11D-08 | -2485 | 0.194 | 0.1925 | -1990 | 0.0503 | 1.122971 | 90 | 0.0264 | 0.0407 | 0.9015678 | 90 | 8500000000 | 100 | 4.1e+39 | 100
| -2204 | -2306 | -2434 | 100 | 0.82D-09 | -2414 | 0.1904 | 0.189 | -1926 | 0.0494 | 1.102067 | 100 | 0.0248 | 0.0395 | 0.8741347 | 100 | 2200000000 | 110 | 4.9e+37 | 110
| -2135 | -2235 | -2359 | 110 | 0.69D-09 | -2344 | 0.1869 | 0.1854 | -1861 | 0.0483 | 1.076559 | 110 | 0.0231 | 0.0383 | 0.8467549 | 110 | 600000000 | 120 | 7.4e+35 | 120
| -2065 | -2164 | -2295 | 120 | 0.15D-09 | -2274 | 0.1833 | 0.1818 | -1797 | 0.047 | 1.046473 | 120 | 0.0215 | 0.0371 | 0.8194283 | 120 | 180000000 | 130 | 1.4e+34 | 130
| -1996 | -2094 | -2229 | 130 | 0.30D-09 | -2204 | 0.1797 | 0.1781 | -1733 | 0.0457 | 1.01645 | 130 | 0.0198 | 0.0359 | 0.7921547 | 130 | 59000000 | 140 | 3.3e+32 | 140
| -1927 | -2023 | -2166 | 140 | 0.10D-08 | -2134 | 0.1761 | 0.1745 | -1668 | 0.0445 | 0.9887928 | 140 | 0.0183 | 0.0347 | 0.764934 | 140 | 21000000 | 150 | 9.7e+30 | 150
| -1858 | -1953 | -2090 | 150 | 0.12D-08 | -2064 | 0.1725 | 0.1707 | -1604 | 0.0432 | 0.958892 | 150 | 0.0167 | 0.0334 | 0.7355044 | 150 | 8300000 | 160 | 3.4e+29 | 160
| -1789 | -1883 | -2013 | 160 | 0.30D-10 | -1994 | 0.1688 | 0.167 | -1540 | 0.0419 | 0.9290544 | 160 | 0.0151 | 0.0322 | 0.7083933 | 160 | 3400000 | 170 | 1.4e+28 | 170
| -1721 | -1813 | -1943 | 170 | 0.41D-11 | -1924 | 0.165 | 0.1632 | -1475 | 0.0406 | 0.8992796 | 170 | 0.0136 | 0.0309 | 0.679082 | 170 | 1500000 | 180 | 7e+26 | 180
| -1652 | -1743 | -1869 | 180 | 0.64D-08 | -1853 | 0.1612 | 0.1593 | -1411 | 0.0393 | 0.8695677 | 180 | 0.012 | 0.0297 | 0.6520799 | 180 | 660000 | 190 | 3.8e+25 | 190
| -1584 | -1673 | -1816 | 190 | 0.10D-07 | -1783 | 0.1574 | 0.1554 | -1347 | 0.038 | 0.8399183 | 190 | 0.0105 | 0.0284 | 0.6228864 | 190 | 340000 | 200 | 2.6e+24 | 200
| -1515 | -1603 | -1734 | 200 | 0.16D-07 | -1713 | 0.1535 | 0.1515 | -1282 | 0.0367 | 0.8103312 | 200 | 0.009 | 0.0271 | 0.5937538 | 200 | 170000 | 210 | 1.9e+23 | 210
| -1447 | -1534 | -1670 | 210 | 0.23D-07 | -1643 | 0.1495 | 0.1474 | -1218 | 0.0353 | 0.7785378 | 210 | 0.0075 | 0.0258 | 0.5646819 | 210 | 96000 | 220 | 1.6e+22 | 220
| -1380 | -1464 | -1595 | 220 | 0.35D-07 | -1573 | 0.1455 | 0.1433 | -1154 | 0.034 | 0.7490796 | 220 | 0.0061 | 0.0245 | 0.5356706 | 220 | 54000 | 230 | 1.5e+21 | 230
| -1312 | -1395 | -1528 | 230 | 0.51D-07 | -1504 | 0.1414 | 0.1391 | -1089 | 0.0326 | 0.7174245 | 230 | 0.0047 | 0.0232 | 0.5067196 | 230 | 33000 | 240 | 1.7e+20 | 240
| -1244 | -1326 | -1460 | 240 | 0.73D-07 | -1434 | 0.1372 | 0.1349 | -1025 | 0.0313 | 0.6880943 | 240 | 0.0033 | 0.0219 | 0.4778288 | 240 | 21000 | 250 | 2e+19 | 250
| -1177 | -1257 | -1385 | 250 | 0.10D-06 | -1364 | 0.1329 | 0.1305 | -960 | 0.0299 | 0.6565767 | 250 | 0.002 | 0.0206 | 0.448998 | 250 | 14000 | 260 | 2.7e+18 | 260
| -1110 | -1188 | -1316 | 260 | 0.15D-06 | -1294 | 0.1285 | 0.126 | -896 | 0.0285 | 0.6251299 | 260 | 0.0008 | 0.0193 | 0.4202269 | 260 | 9600 | 270 | 3.9e+17 | 270
| -1043 | -1119 | -1245 | 270 | 0.20D-06 | -1224 | 0.124 | 0.1214 | -832 | 0.0272 | 0.5959926 | 270 | 0 | 0.0183 | 0.398136 | 270 | 7000 | 280 | 64000000000000000 | 280
| -977 | -1051 | -1177 | 280 | 0.28D-06 | -1155 | 0.1195 | 0.1168 | -768 | 0.0258 | 0.5646819 | 280 | -0.0003 | 0.0171 | 0.3716732 | 280 | 5000 | 290 | 11000000000000000 | 290
| -925 | -997 | -1120 | 290 | 0.37D-06 | -1100 | 0.1156 | 0.1128 | -719 | 0.0247 | 0.5401299 | 290 | -0.0005 | 0.0161 | 0.3496595 | 290 | 3700 | 300 | 2000000000000000 | 300
| -872 | -944 | -1065 | 300 | 0.50D-06 | -1045 | 0.1116 | 0.1088 | -669 | 0.0236 | 0.5156212 | 300 | -0.0006 | 0.0151 | 0.3276808 | 300 | 2800 | 310 | 400000000000000 | 310
| -820 | -890 | -1009 | 310 | 0.66D-06 | -990 | 0.1076 | 0.1046 | -620 | 0.0226 | 0.4933779 | 310 | -0.0007 | 0.0141 | 0.305737 | 310 | 2300 | 320 | 85000000000000 | 320
| -768 | -836 | -955 | 320 | 0.86D-06 | -935 | 0.1035 | 0.1004 | -570 | 0.0215 | 0.4689514 | 320 | -0.0009 | 0.0131 | 0.2838281 | 320 | 1900 | 330 | 20000000000000 | 330
| -717 | -783 | -899 | 330 | 0.11D-05 | -880 | 0.0993 | 0.0961 | -520 | 0.0207 | 0.4512136 | 330 | -0.001 | 0.0121 | 0.2619539 | 330 | 1600 | 340 | 5000000000000 | 340
| -665 | -730 | -844 | 340 | 0.14D-05 | -825 | 0.095 | 0.0917 | -471 | 0.0199 | 0.4334985 | 340 | -0.0012 | 0.011 | 0.2379323 | 340 | 1500 | 350 | 1400000000000 | 350
| -614 | -677 | -788 | 350 | 0.18D-05 | -771 | 0.0906 | 0.0872 | -421 | 0.0189 | 0.4113863 | 350 | -0.0013 | 0.0099 | 0.2139526 | 350 | 1400 | 360 | 400000000000 | 360
| -563 | -625 | -734 | 360 | 0.23D-05 | -716 | 0.0861 | 0.0826 | -372 | 0.0179 | 0.3893094 | 360 | -0.0014 | 0.0088 | 0.1900146 | 360 | 1400 | 370 | 130000000000 | 370
| -513 | -572 | -678 | 370 | 0.29D-05 | -661 | 0.0815 | 0.0778 | -322 | 0.0169 | 0.3672677 | 370 | -0.0016 | 0.0077 | 0.1661182 | 370 | 1400 | 380 | 42000000000 | 380
| -463 | -520 | -627 | 380 | 0.36D-05 | -606 | 0.0768 | 0.0729 | -273 | 0.0158 | 0.3430622 | 380 | -0.0017 | 0.0065 | 0.1400968 | 380 | 1500 | 390 | 16000000000 | 390
| -414 | -469 | -568 | 390 | 0.45D-05 | -552 | 0.0719 | 0.0678 | -223 | 0.0147 | 0.3188991 | 390 | -0.0019 | 0.0054 | 0.1162871 | 390 | 1800 | 400 | 6300000000 | 400
| -365 | -418 | -512 | 400 | 0.56D-05 | -497 | 0.0669 | 0.0626 | -174 | 0.0136 | 0.2947782 | 400 | -0.002 | 0.0041 | 0.08820161 | 400 | 2200 | 410 | 2700000000 | 410
| -316 | -367 | -461 | 410 | 0.68D-05 | -442 | 0.0617 | 0.0572 | -124 | 0.0125 | 0.2706994 | 410 | -0.0021 | 0.0029 | 0.06232756 | 410 | 3100 | 420 | 1300000000 | 420
| -269 | -317 | -401 | 420 | 0.83D-05 | -388 | 0.0563 | 0.0516 | -74 | 0.0113 | 0.2444795 | 420 | -0.0022 | 0.0016 | 0.03435246 | 420 | 4800 | 430 | 720000000 | 430
| -223 | -268 | -346 | 430 | 0.10D-04 | -334 | 0.0507 | 0.0458 | -25 | 0.0102 | 0.2204884 | 430 | -0.0024 | 0.0003 | 0.006434507 | 430 | 8500 | 440 | 450000000 | 440
| -177 | -219 | -291 | 440 | 0.12D-04 | -280 | 0.0449 | 0.0397 | 25 | 0.0089 | 0.1921891 | 440 | -0.0025 | 0 | 0 | 440 | 18000 | 450 | 340000000 | 450
| -134 | -172 | -236 | 450 | 0.14D-04 | -225 | 0.0389 | 0.0334 | 0 | 0.0077 | 0.1661182 | 450 | -0.0027 | 0 | 0 | 450 | 47000 | 460 | 300000000 | 460
| -93 | -126 | -185 | 460 | 0.17D-04 | -172 | 0.0325 | 0.0267 | 0 | 0.0064 | 0.1379306 | 460 | -0.0028 | 0 | 0 | 460 | 250000 | 470 | 500000000 | 470
| -55 | -82 | -125 | 470 | 0.20D-04 | -118 | 0.0259 | 0.0197 | 0 | 0.0051 | 0.1098007 | 470 | -0.0029 | 0 | 0 | 470 | 3400000 | 480 | 1700000000 | 480
| -22 | -42 | -71 | 480 | 0.24D-04 | -65 | 0.0189 | 0.0123 | 0 | 0.0036 | 0.07741481 | 480 | -0.0031 | 0 | 0 | 480 | 4300000000 | 490 | 240000000000 | 490
| -2 | -8 | -16 | 490 | 0.28D-04 | -14 | 0.0115 | 0.0043 | 0 | 0.0022 | 0.04725693 | 490 | -0.0033 | 0 | 0 | 490
0
| ***** | FTO | VERSUS | TEMPERATURE | ****
| WIDMANSTATTEN | START | TEMPERATURES | 190 | & | 190
| NUCLEATION | LIMITED | BAINITE | START | TEMP= | 190 | C
| MARTENSITE | START | TEMPERATURE= | 230 | C
|  | Cal. F | f
| 270 | 49.26%
| 280 | 45.65%
| 290 | 42.23%
| 300 | 38.35%
| 310 | 33.93%

## 6Ni meas.
270C |  |  |  | 280C | Exp122 | 300C |  |  |  | 310C |  |  |  |  | 280°C
[14 empty] | time /s | strain
662.375977 | -0.531391 | 0 | 0 | 0 | 0.016 | 250.383957 | -0.4207184 | 0 | 0 | 798.589844 | -0.4706061 | 0 | 0 | 36103.89 | 0.0006848 | 1e-06 | 0
664.174988 | -0.5312738 | 1.799011 | 0.0001172714 | 21.598755 | 0.009304529 | 257.583679 | -0.4206402 | 7.199722 | 7.82e-05 | 809.38855 | -0.4708798 | 10.798706 | -0.0002736714 | 36207.71 | 0.0003043571 | 43.327453 | 0
665.974731 | -0.5312346 | 3.598754 | 0.0001564 | 43.198608 | 0.008353471 | 264.78421 | -0.4207966 | 14.400253 | -7.82e-05 | 820.190063 | -0.470176 | 21.600219 | 0.0004301429 | 36311.56 | 0.0003804429 | 91.305359 | 0
667.77478 | -0.5317038 | 5.398803 | -0.0003128143 | 64.799011 | 0.006717671 | 271.984039 | -0.4216177 | 21.600082 | -0.0008993143 | 830.989502 | -0.470567 | 32.399658 | 3.912857e-05 | 36415.44 | 0.0006087143 | 142.61792 | 0
669.575867 | -0.5311956 | 7.19989 | 0.0001954714 | 86.401001 | 0.006527486 | 279.184143 | -0.4211094 | 28.800186 | -0.000391 | 841.788879 | -0.4703324 | 43.199035 | 0.0002737429 | 36519.35 | 0.0007228286 | 196.531677 | 0
671.374878 | -0.5315083 | 8.998901 | -0.0001172857 | 107.999756 | 0.005538329 | 286.383545 | -0.4216959 | 35.999588 | -0.0009775143 | 852.589966 | -0.470567 | 54.000122 | 3.912857e-05 | 36623.28 | 0.0007608714 | 252.576294 | 0
673.174683 | -0.5311956 | 10.798706 | 0.0001954714 | 129.598328 | 0.004929671 | 293.582825 | -0.4216568 | 43.198868 | -0.0009384143 | 863.388855 | -0.4699414 | 64.799011 | 0.0006647429 | 36727.24 | 0.0008369429 | 310.426147 | 0
674.974609 | -0.5310392 | 12.598632 | 0.0003518714 | 151.199463 | 0.004473157 | 300.784454 | -0.4213049 | 50.400497 | -0.0005865143 | 874.190125 | -0.4703324 | 75.600281 | 0.0002737429 | 36831.23 | 0.0007989143 | 369.836059 | 0
676.775146 | -0.531391 | 14.399169 | 0 | 172.799133 | 0.004130757 | 307.983734 | -0.4216959 | 57.599777 | -0.0009775143 | 884.989746 | -0.4703715 | 86.399902 | 0.0002346143 | 36935.25 | 0.001065229 | 430.626587 | 0
678.574768 | -0.5310392 | 16.198791 | 0.0003518714 | 194.39801 | 0.003750386 | 315.183105 | -0.4212658 | 64.799148 | -0.0005474143 | 895.789185 | -0.4696677 | 97.199341 | 0.0009384143 | 37039.29 | 0.0009510571 | 492.647827 | 0
680.375671 | -0.5310782 | 17.999694 | 0.0003128 | 215.998352 | 0.003407986 | 322.384064 | -0.4216959 | 72.000107 | -0.0009775143 | 906.588745 | -0.4702542 | 107.998901 | 0.0003519429 | 37143.36853 | 0.001293457 | 555.784424 | 0
682.174927 | -0.530609 | 19.79895 | 0.000782 | 237.598266 | 0.003065586 | 329.583954 | -0.4215395 | 79.199997 | -0.0008211143 | 917.389893 | -0.4695895 | 118.800049 | 0.001016629 | 37247.47 | 0.001103271 | 619.939453 | 0
683.975159 | -0.5306481 | 21.599182 | 0.0007428857 | 259.198059 | 0.002989514 | 336.782806 | -0.421735 | 86.398849 | -0.001016614 | 928.189331 | -0.4704497 | 129.599487 | 0.0001564143 | 37351.6 | 0.001407571 | 685.026855 | 0
685.775818 | -0.530961 | 23.399841 | 0.0004300714 | 280.798035 | 0.002456929 | 343.983429 | -0.4216959 | 93.599472 | -0.0009775143 | 938.988831 | -0.4695895 | 140.398987 | 0.001016629 | 37455.76 | 0.001293457 | 750.981323 | 0
687.574951 | -0.530218 | 25.198974 | 0.001173014 | 302.399292 | 0.002380857 | 351.18399 | -0.4215004 | 100.800033 | -0.0007820143 | 949.788513 | -0.4698632 | 151.198669 | 0.0007429429 | 37559.94 | 0.0014837 | 817.738891 | 0
689.375427 | -0.530218 | 26.99945 | 0.001173014 | 323.998047 | 0.002038457 | 358.382813 | -0.4216177 | 107.998856 | -0.0008993143 | 960.588867 | -0.469785 | 161.999023 | 0.0008211429 | 37664.14978 | 0.001407571 | 885.250366 | 0
691.174561 | -0.5299834 | 28.798584 | 0.001407614 | 345.598083 | 0.001924343 | 365.582916 | -0.4216177 | 115.198959 | -0.0008993143 | 971.388733 | -0.4697068 | 172.798889 | 0.0008993429 | 37768.39 | 0.001293457 | 953.466552 | 0
692.975098 | -0.5297488 | 30.599121 | 0.001642214 | 367.200561 | 0.001581943 | 372.784149 | -0.4220087 | 122.400192 | -0.0012903 | 982.188843 | -0.4697459 | 183.598999 | 0.0008602143 | 37872.65 | 0.001559786 | 1022.348022 | 0
694.774841 | -0.529827 | 32.398864 | 0.001564014 | 388.799621 | 0.001201514 | 379.984497 | -0.4218132 | 129.60054 | -0.001094814 | 992.989014 | -0.469785 | 194.39917 | 0.0008211429 | 37976.95 | 0.001749971 | 1091.857177 | 0
696.575195 | -0.5297879 | 34.199218 | 0.0016031 | 410.399719 | 0.0008591714 | 387.184113 | -0.4216177 | 136.800156 | -0.0008993143 | 1003.789551 | -0.4695113 | 205.199707 | 0.001094829 | 38081.27 | 0.001597814 | 1161.963623 | 0
698.375 | -0.5293969 | 35.999023 | 0.0019941 | 431.998718 | 0.0009352429 | 394.383514 | -0.4213831 | 143.999557 | -0.0006647143 | 1014.589417 | -0.4697459 | 215.999573 | 0.0008602143 | 38185.61 | 0.001978257 | 1232.637207 | 0
700.175171 | -0.5293187 | 37.799194 | 0.0020723 | 453.598938 | 0.0006689286 | 401.582947 | -0.4219304 | 151.19899 | -0.001212086 | 1025.389771 | -0.4695113 | 226.799927 | 0.001094829 | 38289.99 | 0.001749971 | 1303.850097 | 0
701.975159 | -0.5287322 | 39.599182 | 0.002658786 | 475.199158 | 0.0008211286 | 408.78299 | -0.4216959 | 158.399033 | -0.0009775143 | 1036.188477 | -0.4698632 | 237.598633 | 0.0007429429 | 38394.39 | 0.001940157 | 1375.577759 | 0
703.776184 | -0.5290059 | 41.400207 | 0.0023851 | 496.798279 | 0.0005548143 | 415.984467 | -0.4220087 | 165.60051 | -0.0012903 | 1046.988525 | -0.469785 | 248.398681 | 0.0008211429 | 38498.82 | 0.002206486 | 1447.800415 | 0
705.574951 | -0.5283021 | 43.198974 | 0.003088914 | 518.398743 | 0.0007830429 | 423.184326 | -0.4222042 | 172.800369 | -0.0014858 | 1057.789063 | -0.4691594 | 259.199219 | 0.0014467 | 38603.27 | 0.002054329 | 1520.494018 | 0
707.375 | -0.5286149 | 44.999023 | 0.002776114 | 539.997986 | 0.0002124143 | 430.384399 | -0.422517 | 180.000442 | -0.0017986 | 1068.589355 | -0.4693158 | 269.999511 | 0.0012903 | 38707.75 | 0.0021304 | 1593.642944 | 0
709.174744 | -0.5285367 | 46.798767 | 0.002854314 | 561.598205 | 0.0004026571 | 437.584076 | -0.4215395 | 187.200119 | -0.0008211143 | 1079.389526 | -0.4688075 | 280.799682 | 0.001798629 | 38812.26 | 0.002662986 | 1667.227905 | 0
710.974426 | -0.5283412 | 48.598449 | 0.003049786 | 583.19928 | 9.83e-05 | 444.783905 | -0.4220478 | 194.399948 | -0.0013294 | 1090.189697 | -0.4693158 | 291.599853 | 0.0012903 | 38916.79 | 0.002282557 | 1741.232544 | 0
712.774597 | -0.5283803 | 50.39862 | 0.003010714 | 604.798889 | 6.025714e-05 | 451.983612 | -0.4225952 | 201.599655 | -0.0018768 | 1100.98999 | -0.4695113 | 302.400146 | 0.001094829 | 39021.36 | 0.001940157 | 1815.644165 | 0
714.57489 | -0.528263 | 52.198913 | 0.003127986 | 626.400696 | 0.0005928429 | 459.184235 | -0.4220087 | 208.800278 | -0.0012903 | 1111.789673 | -0.4698241 | 313.199829 | 0.0007820143 | 39125.94 | 0.002396671 | 1890.447143 | 0
716.376404 | -0.5281848 | 54.000427 | 0.003206186 | 647.998474 | 0.0004026571 | 466.383881 | -0.4218522 | 215.999924 | -0.001133886 | 1122.589844 | -0.4694722 | 324 | 0.0011339 | 39230.55603 | 0.002548871 | 1965.626587 | 0
718.174622 | -0.5276766 | 55.798645 | 0.003714471 | 669.601501 | 2.222857e-05 | 473.582855 | -0.422517 | 223.198898 | -0.0017986 | 1133.389893 | -0.4693158 | 334.800049 | 0.0012903 | 39335.2 | 0.002434757 | 2041.173706 | 0
719.976074 | -0.5276374 | 57.600097 | 0.0037536 | 691.198791 | -1.581429e-05 | 480.782867 | -0.4218522 | 230.39891 | -0.001133886 | 1144.189819 | -0.4693549 | 345.599975 | 0.001251229 | 39439.86 | 0.002510843 | 2117.076782 | 0
721.775513 | -0.5277156 | 59.399536 | 0.0036754 | 712.799011 | 6.025714e-05 | 487.983917 | -0.4220869 | 237.59996 | -0.0013685 | 1154.989624 | -0.4695895 | 356.39978 | 0.001016629 | 39544.55603 | 0.0024728 | 2193.323364 | 0
723.574585 | -0.5274028 | 61.198608 | 0.0039882 | 734.400574 | -0.0002821286 | 495.182953 | -0.4222433 | 244.798996 | -0.0015249 | 1165.789429 | -0.4695113 | 367.199585 | 0.001094829 | 39649.27478 | 0.002586914 | 2269.90271 | 0
725.374756 | -0.527442 | 62.998779 | 0.003949071 | 755.999695 | 0.0001363429 | 502.384033 | -0.4219304 | 252.000076 | -0.001212086 | 1176.589111 | -0.4698241 | 377.999267 | 0.0007820143 | 39754.02 | 0.002586914 | 2346.807007 | 0
727.175293 | -0.5277548 | 64.799316 | 0.003636271 | 777.598205 | -0.0003962429 | 509.582855 | -0.4216959 | 259.198898 | -0.0009775143 | 1187.390137 | -0.4698632 | 388.800293 | 0.0007429429 | 39858.79 | 0.002815143 | 2424.026977 | 0
728.974609 | -0.5271682 | 66.598632 | 0.004222814 | 799.198181 | -1.581429e-05 | 516.783997 | -0.4218132 | 266.40004 | -0.001094814 | 1198.189941 | -0.4695895 | 399.600097 | 0.001016629 | 39963.58728 | 0.002815143 | 2501.5531 | 0
730.774719 | -0.5270118 | 68.398742 | 0.004379214 | 820.799621 | -0.0001680143 | 523.983276 | -0.4222433 | 273.599319 | -0.0015249 | 1208.990112 | -0.4695113 | 410.400268 | 0.001094829 | 40068.41 | 0.0031195 | 2579.378784 | 0
732.575195 | -0.5266599 | 70.199218 | 0.004731086 | 842.39801 | 0.0002124143 | 531.184204 | -0.4218913 | 280.800247 | -0.001172986 | 1219.789307 | -0.4691594 | 421.199463 | 0.0014467 | 40173.26 | 0.003081457 | 2657.495239 | 0
734.374756 | -0.5262298 | 71.998779 | 0.005161229 | 863.998962 | -0.0004723286 | 538.384583 | -0.4222824 | 288.000626 | -0.001564 | 1230.588623 | -0.4691594 | 431.998779 | 0.0014467 | 40278.13 | 0.003423857 | 2735.895141 | 0
736.175354 | -0.5262298 | 73.799377 | 0.005161229 | 885.598572 | -0.0002060571 | 545.583557 | -0.4223997 | 295.1996 | -0.0016813 | 1241.390259 | -0.4691203 | 442.800415 | 0.001485829 | 40383.03 | 0.003157543 | 2814.571167 | 0
737.974426 | -0.5268163 | 75.598449 | 0.004574686 | 907.198181 | -0.0001299857 | 552.782776 | -0.4225952 | 302.398819 | -0.0018768 | 1252.189941 | -0.4695113 | 453.600097 | 0.001094829 | 40487.96 | 0.003309686 | 2893.518432 | 0
739.774841 | -0.5265035 | 77.398864 | 0.0048875 | 928.799621 | -0.0003201714 | 559.983704 | -0.4224388 | 309.599747 | -0.0017204 | 1262.98938 | -0.4691594 | 464.399536 | 0.0014467 | 40592.91 | 0.003347729 | 2972.729614 | 0
741.57605 | -0.5265035 | 79.200073 | 0.0048875 | 950.400085 | -0.0002441 | 567.182739 | -0.4218913 | 316.798782 | -0.001172986 | 1273.788818 | -0.4693158 | 475.198974 | 0.0012903 | 40697.88 | 0.003652086 | 3052.196899 | 0
743.375244 | -0.5260343 | 80.999267 | 0.0053567 | 971.998352 | -0.0003582143 | 574.383545 | -0.4218132 | 323.999588 | -0.001094814 | 1284.590088 | -0.4692767 | 486.000244 | 0.001329429 | 40802.89 | 0.003537971 | 3131.918579 | 0
745.174866 | -0.526699 | 82.798889 | 0.004692014 | 993.598816 | 2.222857e-05 | 581.584412 | -0.4214222 | 331.200455 | -0.0007038143 | 1295.389282 | -0.4692767 | 496.799438 | 0.001329429 | 40907.92 | 0.0034619 | 3211.884887 | 0
746.975342 | -0.5265035 | 84.599365 | 0.0048875 | 1015.198059 | -9.188571e-05 | 588.783142 | -0.4219304 | 338.399185 | -0.001212086 | 1306.189087 | -0.4693158 | 507.599243 | 0.0012903 | 41012.97 | 0.003652086 | 3292.093139 | 0
748.774597 | -0.5263862 | 86.39862 | 0.005004829 | 1036.798279 | -1.581429e-05 | 595.983948 | -0.4215004 | 345.599991 | -0.0007820143 | 1316.990234 | -0.4689639 | 518.40039 | 0.001642229 | 41118.04 | 0.003728157 | 3372.536987 | 0
750.574707 | -0.5261516 | 88.19873 | 0.005239429 | 1058.399231 | -0.0001299857 | 603.183289 | -0.4220087 | 352.799332 | -0.0012903 | 1327.789307 | -0.4694722 | 529.199463 | 0.0011339 | 41223.14978 | 0.0041086 | 3453.213257 | 0
752.375122 | -0.526308 | 89.999145 | 0.005083029 | 1079.998718 | -0.0006625714 | 610.384521 | -0.4220478 | 360.000564 | -0.0013294 | 1338.588867 | -0.4692767 | 539.999023 | 0.001329429 | 41328.28 | 0.003804243 | 3534.115112 | 0
754.175964 | -0.5260343 | 91.799987 | 0.0053567 | 1101.598572 | -0.0002821286 | 617.583618 | -0.4216959 | 367.199661 | -0.0009775143 | 1349.390137 | -0.4694331 | 550.800293 | 0.001173029 | 41433.43103 | 0.004298786 | 3615.238647 | 0
755.975586 | -0.5256433 | 93.599609 | 0.0057477 | 1123.199768 | -0.0003582143 | 624.784241 | -0.4219304 | 374.400284 | -0.001212086 | 1360.189331 | -0.469003 | 561.599487 | 0.0016031 | 41538.61 | 0.004260743 | 3696.581909 | 0
757.775146 | -0.5257607 | 95.399169 | 0.005630371 | 1144.799255 | -9.188571e-05 | 631.983276 | -0.4220087 | 381.599319 | -0.0012903 | 1370.989014 | -0.4694722 | 572.39917 | 0.0011339 | 41643.81 | 0.004032514 | 3778.137085 | 0
759.575195 | -0.5256824 | 97.199218 | 0.005708586 | 1166.399597 | -0.0003962429 | 639.184326 | -0.4221651 | 388.800369 | -0.0014467 | 1381.790161 | -0.4697459 | 583.200317 | 0.0008602143 | 41749.04 | 0.004336886 | 3859.903686 | 0
761.37439 | -0.5252523 | 98.998413 | 0.006138714 | 1187.999328 | -0.0001680143 | 646.38324 | -0.4225561 | 395.999283 | -0.0018377 | 1392.589355 | -0.4689248 | 593.999511 | 0.0016813 | 41854.29 | 0.004070557 | 3941.875366 | 0
763.175842 | -0.5249395 | 100.799865 | 0.006451514 | 1209.598816 | 6.025714e-05 | 653.584106 | -0.4222042 | 403.200149 | -0.0014858 | 1403.38916 | -0.4688857 | 604.799316 | 0.001720429 | 41959.57 | 0.004489029 | 4024.048706 | 0
764.97522 | -0.5256824 | 102.599243 | 0.005708586 | 1231.198059 | -0.0005484 | 660.782959 | -0.4222433 | 410.399002 | -0.0015249 | 1414.189087 | -0.4690421 | 615.599243 | 0.001564029 | 42064.88 | 0.004412957 | 4106.421264 | 0
766.776489 | -0.5254087 | 104.400512 | 0.005982314 | 1252.799621 | 6.025714e-05 | 667.984009 | -0.4221651 | 417.600052 | -0.0014467 | 1424.989502 | -0.4695113 | 626.399658 | 0.001094829 | 42170.2 | 0.004565114 | 4188.989135 | 0
768.576416 | -0.5254087 | 106.200439 | 0.005982314 | 1274.398498 | -0.0005103571 | 675.1828 | -0.4214613 | 424.798843 | -0.0007429143 | 1435.790039 | -0.4692376 | 637.200195 | 0.0013685 | 42275.55603 | 0.004983586 | 4271.748413 | 0
770.37616 | -0.5254869 | 108.000183 | 0.005904114 | 1295.998718 | -0.0001680143 | 682.383301 | -0.4218522 | 431.999344 | -0.001133886 | 1446.589355 | -0.4689639 | 647.999511 | 0.001642229 | 42380.93 | 0.004717257 | 4354.69519 | 0
772.174438 | -0.5257607 | 109.798461 | 0.005630371 | 1317.598083 | -0.0007006 | 689.584167 | -0.4222042 | 439.20021 | -0.0014858 | 1457.388672 | -0.4692767 | 658.798828 | 0.001329429 | 42486.33 | 0.004945543 | 4437.829468 | 0
773.974487 | -0.5256433 | 111.59851 | 0.0057477 | 1339.200012 | -0.0005484 | 696.783691 | -0.4220478 | 446.399734 | -0.0013294 | 1468.189941 | -0.4692376 | 669.600097 | 0.0013685 | 42591.76 | 0.0049075 | 4521.145385 | 0
775.775085 | -0.5254869 | 113.399108 | 0.005904114 | 1360.798279 | -0.0007006 | 703.982788 | -0.4215786 | 453.598831 | -0.0008602143 | 1478.989868 | -0.4694722 | 680.400024 | 0.0011339 | 42697.21228 | 0.004717257 | 4604.640991 | 0
777.575989 | -0.5251741 | 115.200012 | 0.006216914 | 1382.399353 | -9.188571e-05 | 711.18396 | -0.4217741 | 460.800003 | -0.001055714 | 1489.789429 | -0.4689639 | 691.199585 | 0.001642229 | 42802.68 | 0.0050977 | 4688.313354 | 0
779.375488 | -0.5256042 | 116.999511 | 0.005786786 | 1403.998352 | -0.0002060571 | 718.383484 | -0.4221651 | 467.999527 | -0.0014467 | 1500.589355 | -0.469003 | 701.999511 | 0.0016031 | 42908.18 | 0.004983586 | 4772.159057 | 0
781.176086 | -0.5252523 | 118.800109 | 0.006138714 | 1425.598083 | -0.0005484 | 725.583069 | -0.4223997 | 475.199112 | -0.0016813 | 1511.389404 | -0.4688857 | 712.79956 | 0.001720429 | 43013.71 | 0.005173771 | 4856.175659 | 0
782.975708 | -0.5247831 | 120.599731 | 0.006607914 | 1447.19989 | -0.0003962429 | 732.784119 | -0.4218132 | 482.400162 | -0.001094814 | 1522.189819 | -0.469003 | 723.599975 | 0.0016031 | 43119.26 | 0.005325971 | 4940.362671 | 0
784.774414 | -0.5249395 | 122.398437 | 0.006451514 | 1468.798767 | -0.0004723286 | 739.984497 | -0.4223997 | 489.60054 | -0.0016813 | 1532.989746 | -0.4690421 | 734.399902 | 0.001564029 | 43224.83 | 0.0050977 | 5024.714233 | 0
786.575623 | -0.5249786 | 124.199646 | 0.006412386 | 1490.399109 | -0.0005103571 | 747.182922 | -0.4223215 | 496.798965 | -0.0016031 | 1543.790161 | -0.4686902 | 745.200317 | 0.001915914 | 43330.42 | 0.005592243 | 5109.230346 | 0
788.376099 | -0.5247831 | 126.000122 | 0.006607914 | 1511.999451 | -0.0001680143 | 754.382874 | -0.4219304 | 503.998917 | -0.001212086 | 1554.589355 | -0.4686511 | 755.999511 | 0.001955043 | 43436.04 | 0.005402057 | 5193.908081 | 0
790.174438 | -0.5247049 | 127.798461 | 0.006686129 | 1533.599304 | -0.0001299857 | 761.583191 | -0.4218522 | 511.199234 | -0.001133886 | 1565.390137 | -0.4682992 | 766.800293 | 0.002306914 | 43541.69 | 0.005706357 | 5278.745971 | 0
791.975647 | -0.5243922 | 129.59967 | 0.006998871 | 1555.198425 | -0.0002441 | 768.783325 | -0.4223215 | 518.399368 | -0.0016031 | 1576.189331 | -0.4682992 | 777.599487 | 0.002306914 | 43647.36 | 0.005934643 | 5363.738647 | 0
793.77478 | -0.5241576 | 131.398803 | 0.007233471 | 1576.798767 | -0.0004723286 | 775.983765 | -0.4222824 | 525.599808 | -0.001564 | 1586.989624 | -0.4690421 | 788.39978 | 0.001564029 | 43753.05 | 0.0055542 | 5448.886596 | 0
795.574524 | -0.5242748 | 133.198547 | 0.0071162 | 1598.398865 | -0.0001299857 | 783.183899 | -0.4219695 | 532.799942 | -0.001251186 | 1597.789673 | -0.4692767 | 799.199829 | 0.001329429 | 43858.76 | 0.005820529 | 5534.187866 | 0
797.375854 | -0.5240794 | 134.999877 | 0.007311671 | 1619.998474 | 9.83e-05 | 790.383118 | -0.4223215 | 539.999161 | -0.0016031 | 1608.588745 | -0.4689248 | 809.998901 | 0.0016813 | 43964.5 | 0.0058966 | 5619.638061 | 0
799.175598 | -0.5240402 | 136.799621 | 0.0073508 | 1641.599792 | -0.0002821286 | 797.583496 | -0.4215004 | 547.199539 | -0.0007820143 | 1619.38916 | -0.4688857 | 820.799316 | 0.001720429 | 44070.27 | 0.006048757 | 5705.238647 | 0
800.974426 | -0.5242358 | 138.598449 | 0.007155271 | 1663.198425 | -0.0003201714 | 804.784119 | -0.4220478 | 554.400162 | -0.0013294 | 1630.190063 | -0.4694722 | 831.600219 | 0.0011339 | 44176.05 | 0.005934643 | 5790.985229 | 0
802.776917 | -0.524353 | 140.40094 | 0.007038 | 1684.798279 | -0.0002441 | 811.983337 | -0.4221651 | 561.59938 | -0.0014467 | 1640.98877 | -0.4690812 | 842.398926 | 0.0015249 | 44281.86 | 0.006086786 | 5876.877319 | 0
804.575867 | -0.5243922 | 142.19989 | 0.006998871 | 1706.398865 | -0.0003201714 | 819.182983 | -0.4221651 | 568.799026 | -0.0014467 | 1651.789429 | -0.4688857 | 853.199585 | 0.001720429 | 44387.7 | 0.006619371 | 5962.910522 | 0
806.377197 | -0.524353 | 144.00122 | 0.007038 | 1727.99823 | -0.0006625714 | 826.384277 | -0.4218522 | 576.00032 | -0.001133886 | 1662.589844 | -0.4687684 | 864 | 0.001837714 | 44493.55603 | 0.006277029 | 6049.084839 | 0
808.175537 | -0.5242358 | 145.79956 | 0.007155271 | 1749.59906 | -0.0003201714 | 833.58374 | -0.4219695 | 583.199783 | -0.001251186 | 1673.388916 | -0.4688857 | 874.799072 | 0.001720429 | 44599.44 | 0.0065433 | 6135.399292 | 0
809.97522 | -0.5249786 | 147.599243 | 0.006412386 | 1771.199646 | -0.0007006 | 840.78302 | -0.4217741 | 590.399063 | -0.001055714 | 1684.189209 | -0.4692376 | 885.599365 | 0.0013685 | 44705.34 | 0.006733543 | 6221.85144 | 0
811.77478 | -0.524314 | 149.398803 | 0.007077071 | 1792.799011 | -0.0003201714 | 847.984131 | -0.4220478 | 597.600174 | -0.0013294 | 1694.989502 | -0.4690421 | 896.399658 | 0.001564029 | 44811.27 | 0.006581343 | 6308.440796 | 0
813.575989 | -0.5245876 | 151.200012 | 0.0068034 | 1814.398865 | -5.385714e-05 | 855.183105 | -0.4218522 | 604.799148 | -0.001133886 | 1705.790039 | -0.4688857 | 907.200195 | 0.001720429 | 44917.22 | 0.0068857 | 6395.16101 | 0
815.37439 | -0.5245485 | 152.998413 | 0.006842529 | 1835.999695 | -0.0004342857 | 862.384033 | -0.4218132 | 612.000076 | -0.001094814 | 1716.589111 | -0.4689639 | 917.999267 | 0.001642229 | 45023.2 | 0.006847657 | 6482.017456 | 0
817.175476 | -0.5246267 | 154.799499 | 0.006764329 | 1857.599548 | -0.0003582143 | 869.583496 | -0.4215786 | 619.199539 | -0.0008602143 | 1727.389526 | -0.4685729 | 928.799682 | 0.002033243 | 45129.19 | 0.006809614 | 6569.001831 | 0
818.976196 | -0.5240402 | 156.600219 | 0.0073508 | 1879.198425 | -0.0008147143 | 876.783081 | -0.4215004 | 626.399124 | -0.0007820143 | 1738.190063 | -0.4685729 | 939.600219 | 0.002033243 | 45235.22 | 0.007418286 | 6656.117065 | 0
820.775452 | -0.5244312 | 158.399475 | 0.0069598 | 1900.798035 | 0.0003265286 | 883.98291 | -0.4212658 | 633.598953 | -0.0005474143 | 1748.988647 | -0.4686511 | 950.398803 | 0.001955043 | 45341.26 | 0.0073422 | 6743.361206 | 0
822.575745 | -0.5242748 | 160.199768 | 0.0071162 | 1922.398376 | -0.0006625714 | 891.184448 | -0.4212658 | 640.800491 | -0.0005474143 | 1759.78894 | -0.4693158 | 961.199096 | 0.0012903 | 45447.33 | 0.0072281 | 6830.730835 | 0
824.376465 | -0.5240402 | 162.000488 | 0.0073508 | 1943.997986 | -0.0001299857 | 898.383972 | -0.4215004 | 648.000015 | -0.0007820143 | 1770.589233 | -0.4688466 | 971.999389 | 0.001759514 | 45553.42 | 0.007075886 | 6918.22644 | 0
826.175964 | -0.5240794 | 163.799987 | 0.007311671 | 1965.598083 | 0.0009732857 | 905.583618 | -0.4224779 | 655.199661 | -0.0017595 | 1781.389282 | -0.4691594 | 982.799438 | 0.0014467 | 45659.53 | 0.007304171 | 7005.845581 | 0
827.974426 | -0.5241576 | 165.598449 | 0.007233471 | 1987.198669 | -9.188571e-05 | 912.783691 | -0.4216177 | 662.399734 | -0.0008993143 | 1792.189697 | -0.4691985 | 993.599853 | 0.001407629 | 45765.67 | 0.007570429 | 7093.58728 | 0
829.775085 | -0.5238838 | 167.399108 | 0.007507214 | 2008.799744 | 0.0004787286 | 919.983337 | -0.4215786 | 669.59938 | -0.0008602143 | 1802.990112 | -0.4685338 | 1004.400268 | 0.002072314 | 45871.83 | 0.0076846 | 7181.450073 | 0
831.574646 | -0.5236492 | 169.198669 | 0.007741814 | 2030.399353 | -0.0003201714 | 927.182983 | -0.4214222 | 676.799026 | -0.0007038143 | 1813.789917 | -0.4684556 | 1015.200073 | 0.002150514 | 45978.01 | 0.0076846 | 7269.432983 | 0
833.37561 | -0.5240794 | 170.999633 | 0.007311671 | 2051.997986 | 0.0004787286 | 934.384216 | -0.4211094 | 684.000259 | -0.000391 | 1824.59021 | -0.4686511 | 1026.000366 | 0.001955043 | 46084.21228 | 0.008026943 | 7357.534057 | 0
835.175598 | -0.5240794 | 172.799621 | 0.007311671 | 2073.59906 | 9.83e-05 | 941.583496 | -0.4215004 | 691.199539 | -0.0007820143 | 1835.388672 | -0.4688466 | 1036.798828 | 0.001759514 | 46190.44 | 0.007722643 | 7445.752807 | 0
836.975952 | -0.5239229 | 174.599975 | 0.007468086 | 2095.199646 | -5.385714e-05 | 948.783081 | -0.4218522 | 698.399124 | -0.001133886 | 1846.190063 | -0.4688857 | 1047.600219 | 0.001720429 | 46296.69 | 0.008103071 | 7534.08728 | 0
838.775452 | -0.5236101 | 176.399475 | 0.007780886 | 2116.798523 | 0.0002504571 | 955.984253 | -0.4218132 | 705.600296 | -0.001094814 | 1856.990112 | -0.4691594 | 1058.400268 | 0.0014467 | 46402.96228 | 0.007912829 | 7622.535522 | 0
840.575989 | -0.5237665 | 178.200012 | 0.007624486 | 2138.399841 | 6.025714e-05 | 963.18396 | -0.4215395 | 712.800003 | -0.0008211143 | 1867.790039 | -0.4689639 | 1069.200195 | 0.001642229 | 46509.26 | 0.007912829 | 7711.098022 | 0
842.374756 | -0.5235319 | 179.998779 | 0.007859086 | 2159.999939 | 0.0006689286 | 970.383789 | -0.4218913 | 719.999832 | -0.001172986 | 1878.588623 | -0.4689248 | 1079.998779 | 0.0016813 | 46615.58 | 0.008141114 | 7799.773803 | 0
844.174622 | -0.5234537 | 181.798645 | 0.007937286 | 2181.599304 | 0.002000414 | 977.583252 | -0.421735 | 727.199295 | -0.001016614 | 1889.388672 | -0.468612 | 1090.798828 | 0.001994114 | 46721.92 | 0.007988914 | 7888.561889 | 0
845.975586 | -0.5233364 | 183.599609 | 0.008054614 | 2203.198913 | -0.0005484 | 984.783081 | -0.4217741 | 734.399124 | -0.001055714 | 1900.189087 | -0.4688075 | 1101.599243 | 0.001798629 | 46828.28 | 0.008293271 | 7977.45935 | 0
847.776123 | -0.5234146 | 185.400146 | 0.007976414 | 2224.798035 | -0.0005103571 | 991.984131 | -0.4217741 | 741.600174 | -0.001055714 | 1910.989258 | -0.4688466 | 1112.399414 | 0.001759514 | 46934.67 | 0.008293271 | 8066.466186 | 0
849.575928 | -0.5232582 | 187.199951 | 0.008132814 | 2246.39862 | -0.0005103571 | 999.183594 | -0.4215786 | 748.799637 | -0.0008602143 | 1921.78894 | -0.4682992 | 1123.199096 | 0.002306914 | 47041.07 | 0.008407386 | 8155.580444 | 0
851.374512 | -0.5237665 | 188.998535 | 0.007624486 | 2267.998718 | -0.0003201714 | 1006.383362 | -0.4215786 | 755.999405 | -0.0008602143 | 1932.589355 | -0.4690421 | 1133.999511 | 0.001564029 | 47147.5 | 0.0086737 | 8244.801147 | 0
853.175781 | -0.5229845 | 190.799804 | 0.0084065 | 2289.598572 | -5.385714e-05 | 1013.583252 | -0.422126 | 763.199295 | -0.0014076 | 1943.389526 | -0.4688075 | 1144.799682 | 0.001798629 | 47253.95 | 0.008407386 | 8334.130249 | 0
854.974609 | -0.5231409 | 192.598632 | 0.0082501 | 2311.198181 | -0.0001299857 | 1020.78302 | -0.4223215 | 770.399063 | -0.0016031 | 1954.189697 | -0.4688075 | 1155.599853 | 0.001798629 | 47360.43103 | 0.008978 | 8423.561889 | 0
856.774902 | -0.5233364 | 194.398925 | 0.008054614 | 2332.799499 | -9.188571e-05 | 1027.982788 | -0.4218522 | 777.598831 | -0.001133886 | 1964.989258 | -0.4688857 | 1166.399414 | 0.001720429 | 47466.93 | 0.008978 | 8513.099975 | 0
858.574829 | -0.5237274 | 196.198852 | 0.007663614 | 2354.399841 | -0.0006245286 | 1035.182983 | -0.4220087 | 784.799026 | -0.0012903 | 1975.788818 | -0.4691594 | 1177.198974 | 0.0014467 | 47573.45 | 0.009244329 | 8602.7406 | 0
860.37616 | -0.522789 | 198.000183 | 0.008602029 | 2375.99823 | 0.0010874 | 1042.382935 | -0.4220478 | 791.998978 | -0.0013294 | 1986.588989 | -0.4691203 | 1187.999145 | 0.001485829 | 47679.99 | 0.008749771 | 8692.481811 | 0
862.17511 | -0.5234928 | 199.799133 | 0.007898214 | 2397.59906 | 0.0004026571 | 1049.582886 | -0.4211485 | 799.198929 | -0.0004301 | 1997.388672 | -0.4690421 | 1198.798828 | 0.001564029 | 47786.55 | 0.008978 | 8782.325561 | 0
863.976013 | -0.5232582 | 201.600036 | 0.008132814 | 2419.199402 | 0.002114529 | 1056.784424 | -0.4222433 | 806.400467 | -0.0015249 | 2008.190308 | -0.4689248 | 1209.600464 | 0.0016813 | 47893.13 | 0.0093204 | 8872.269897 | 0
865.775085 | -0.5232191 | 203.399108 | 0.008171886 | 2440.798035 | -0.0006625714 | 1063.984253 | -0.4215004 | 813.600296 | -0.0007820143 | 2018.988647 | -0.4680255 | 1220.398803 | 0.002580643 | 47999.74353 | 0.009282357 | 8962.314819 | 0
867.576233 | -0.5233755 | 205.200256 | 0.008015486 | 2462.399353 | 0.0004026571 | 1071.18396 | -0.4211876 | 820.800003 | -0.0004692143 | 2029.789063 | -0.4680646 | 1231.199219 | 0.002541514 | 48106.37 | 0.009510586 | 9052.455444 | 0
869.376648 | -0.5232191 | 207.000671 | 0.008171886 | 2483.999939 | 0.0008972 | 1078.383545 | -0.4213831 | 827.999588 | -0.0006647143 | 2040.589111 | -0.4691203 | 1241.999267 | 0.001485829 | 48213.02478 | 0.0093204 | 9142.695678 | 0
871.174744 | -0.52318 | 208.798767 | 0.008211014 | 2505.599792 | 0.0001363429 | 1085.583008 | -0.4219304 | 835.199051 | -0.001212086 | 2051.389648 | -0.4687293 | 1252.799804 | 0.001876843 | 48319.7 | 0.009434514 | 9233.033569 | 0
872.975159 | -0.5226327 | 210.599182 | 0.008758371 | 2527.19989 | 0.002304771 | 1092.782837 | -0.4219304 | 842.39888 | -0.001212086 | 2062.189453 | -0.4692376 | 1263.599609 | 0.0013685 | 48426.39 | 0.009624757 | 9323.46521 | 0
874.776184 | -0.5229454 | 212.400207 | 0.008445629 | 2548.798767 | 0.001924343 | 1099.984375 | -0.4214613 | 849.600418 | -0.0007429143 | 2072.98999 | -0.4685729 | 1274.400146 | 0.002033243 | 48533.11 | 0.009891029 | 9413.99353 | 0
876.575195 | -0.5230627 | 214.199218 | 0.0083283 | 2570.399353 | 9.83e-05 | 1107.184082 | -0.4213831 | 856.800125 | -0.0006647143 | 2083.788574 | -0.4684556 | 1285.19873 | 0.002150514 | 48639.85 | 0.009814943 | 9504.614624 | 0
878.376099 | -0.5229063 | 216.000122 | 0.0084847 | 2591.999206 | 0.0009352429 | 1114.383789 | -0.4216568 | 863.999832 | -0.0009384143 | 2094.589355 | -0.4685338 | 1295.999511 | 0.002072314 | 48746.6 | 0.01004323 | 9595.330444 | 0
880.174927 | -0.5227499 | 217.79895 | 0.0086411 | 2613.598572 | -0.0001299857 | 1121.583374 | -0.4214613 | 871.199417 | -0.0007429143 | 2105.38916 | -0.4695113 | 1306.799316 | 0.001094829 | 48853.39 | 0.0099671 | 9686.140014 | 0
881.975403 | -0.5226327 | 219.599426 | 0.008758371 | 2635.199158 | 0.001619986 | 1128.782959 | -0.4212658 | 878.399002 | -0.0005474143 | 2116.188965 | -0.4689248 | 1317.599121 | 0.0016813 | 48960.19 | 0.01015734 | 9777.040405 | 0
883.774963 | -0.5230627 | 221.398986 | 0.0083283 | 2656.799255 | -0.0002821286 | 1135.984619 | -0.4216177 | 885.600662 | -0.0008993143 | 2126.989502 | -0.4680255 | 1328.399658 | 0.002580643 | 49067.01 | 0.01000519 | 9868.033569 | 0
885.575012 | -0.5226717 | 223.199035 | 0.0087193 | 2678.399353 | -0.0006625714 | 1143.184326 | -0.4211094 | 892.800369 | -0.000391 | 2137.789551 | -0.4685729 | 1339.199707 | 0.002033243 | 49173.86 | 0.01034753 | 9959.114624 | 0
887.376221 | -0.5233364 | 225.000244 | 0.008054614 | 2699.999695 | -0.0004342857 | 1150.384277 | -0.421344 | 900.00032 | -0.0006256143 | 2148.589844 | -0.4687684 | 1350 | 0.001837714 | 49280.73 | 0.01019539 | 10050.29 | 0
889.176025 | -0.522789 | 226.800048 | 0.008602029 | 2721.598083 | 6.025714e-05 | 1157.583862 | -0.4211876 | 907.199905 | -0.0004692143 | 2159.390381 | -0.4685338 | 1360.800537 | 0.002072314 | 49387.61 | 0.01034753 | 10141.55 | 0
890.974976 | -0.5230236 | 228.598999 | 0.008367429 | 2743.198181 | -0.0006245286 | 1164.783691 | -0.4214613 | 914.399734 | -0.0007429143 | 2170.189697 | -0.4685729 | 1371.599853 | 0.002033243 | 49494.52478 | 0.01061386 | 10232.9 | 0
892.775574 | -0.5227108 | 230.399597 | 0.008680229 | 2764.799011 | -0.001042943 | 1171.983276 | -0.4212658 | 921.599319 | -0.0005474143 | 2180.98999 | -0.4684556 | 1382.400146 | 0.002150514 | 49601.46 | 0.01084209 | 10324.34 | 0
894.575745 | -0.5228281 | 232.199768 | 0.0085629 | 2786.39862 | -0.001004914 | 1179.182861 | -0.4216568 | 928.798904 | -0.0009384143 | 2191.788574 | -0.4687293 | 1393.19873 | 0.001876843 | 49708.41 | 0.0112986 | 10415.86 | 0
896.375122 | -0.5227499 | 233.999145 | 0.0086411 | 2807.998474 | -0.0007766857 | 1186.384399 | -0.4214222 | 936.000442 | -0.0007038143 | 2202.589355 | -0.4680646 | 1403.999511 | 0.002541514 | 49815.38 | 0.01088011 | 10507.47 | 0
898.176025 | -0.5229063 | 235.800048 | 0.0084847 | 2829.598083 | -0.0009288286 | 1193.583984 | -0.4216177 | 943.200027 | -0.0008993143 | 2213.390137 | -0.4683383 | 1414.800293 | 0.002267843 | 49922.38 | 0.0111084 | 10599.17 | 0
899.975952 | -0.5234928 | 237.599975 | 0.007898214 | 2851.198669 | -0.0008908 | 1200.783813 | -0.4217741 | 950.399856 | -0.001055714 | 2224.19043 | -0.4681819 | 1425.600586 | 0.002424243 | 50029.4 | 0.01072797 | 10690.95 | 0
901.775024 | -0.5231018 | 239.399047 | 0.008289229 | 2872.799255 | -0.0006245286 | 1207.983765 | -0.421344 | 957.599808 | -0.0006256143 | 2234.989502 | -0.4686511 | 1436.399658 | 0.001955043 | 50136.43 | 0.01107037 | 10782.81 | 0
903.576111 | -0.5229063 | 241.200134 | 0.0084847 | 2894.399597 | -0.0003962429 | 1215.18335 | -0.4214222 | 964.799393 | -0.0007038143 | 2245.790283 | -0.4687293 | 1447.200439 | 0.001876843 | 50243.49353 | 0.01156491 | 10874.76 | 0
905.375854 | -0.5227108 | 242.999877 | 0.008680229 | 2915.998962 | -0.0006625714 | 1222.383179 | -0.4217741 | 971.999222 | -0.001055714 | 2256.588867 | -0.4685338 | 1457.999023 | 0.002072314 | 50350.57 | 0.01126056 | 10966.8 | 0
907.175842 | -0.5225153 | 244.799865 | 0.0088757 | 2937.600281 | -0.0007386429 | 1229.584351 | -0.4215786 | 979.200394 | -0.0008602143 | 2267.388672 | -0.4690812 | 1468.798828 | 0.0015249 | 50457.67 | 0.01152687 | 11058.91 | 0
908.975281 | -0.5225935 | 246.599304 | 0.0087975 | 2959.198181 | -0.0004723286 | 1236.78418 | -0.4219695 | 986.400223 | -0.001251186 | 2278.189209 | -0.4686511 | 1479.599365 | 0.001955043 | 50564.79 | 0.01171707 | 11151.11 | 0
910.774597 | -0.5221634 | 248.39862 | 0.009227586 | 2980.799255 | -0.0008908 | 1243.984131 | -0.421735 | 993.600174 | -0.001016614 | 2288.990234 | -0.4688075 | 1490.40039 | 0.001798629 | 50671.94 | 0.01148884 | 11243.38 | 0
912.57605 | -0.5226717 | 250.200073 | 0.0087193 | 3002.399353 | -0.0005103571 | 1251.183716 | -0.4218913 | 1000.799759 | -0.001172986 | 2299.789063 | -0.468221 | 1501.199219 | 0.002385114 | 50779.1 | 0.01160296 | 11335.74353 | 0
914.374756 | -0.5226717 | 251.998779 | 0.0087193 | 3023.99823 | -0.0007766857 | 1258.383667 | -0.4215004 | 1007.99971 | -0.0007820143 | 2310.590088 | -0.4689248 | 1512.000244 | 0.0016813 | 50886.29 | 0.01160296 | 11428.18 | 0
916.174744 | -0.5231018 | 253.798767 | 0.008289229 | 3045.599548 | -0.001119071 | 1265.583252 | -0.4212658 | 1015.199295 | -0.0005474143 | 2321.388916 | -0.469003 | 1522.799072 | 0.0016031 | 50993.49 | 0.01213554 | 11520.7 | 0
917.975891 | -0.5226717 | 255.599914 | 0.0087193 | 3067.199646 | -0.001004914 | 1272.782959 | -0.4212658 | 1022.399002 | -0.0005474143 | 2332.189697 | -0.4682601 | 1533.599853 | 0.002346043 | 51100.72 | 0.01202143 | 11613.3 | 0
919.774475 | -0.5232191 | 257.398498 | 0.008171886 | 3088.798523 | -0.001271229 | 1279.982788 | -0.4218913 | 1029.598831 | -0.001172986 | 2342.98877 | -0.4689639 | 1544.398926 | 0.001642229 | 51207.96228 | 0.01186921 | 11705.97 | 0
921.575378 | -0.5231018 | 259.199401 | 0.008289229 | 3110.39862 | -0.0008147143 | 1287.182739 | -0.4210312 | 1036.798782 | -0.0003128 | 2353.789307 | -0.4685338 | 1555.199463 | 0.002072314 | 51315.23 | 0.01202143 | 11798.73 | 0
923.375793 | -0.5225153 | 260.999816 | 0.0088757 | 3131.998962 | -0.0005484 | 1294.384399 | -0.4211485 | 1044.000442 | -0.0004301 | 2364.589844 | -0.4687293 | 1566 | 0.001876843 | 51422.52 | 0.01232573 | 11891.56 | 0
925.174622 | -0.5226327 | 262.798645 | 0.008758371 | 3153.600281 | -0.0007386429 | 1301.584351 | -0.4213049 | 1051.200394 | -0.0005865143 | 2375.388672 | -0.4687684 | 1576.798828 | 0.001837714 | 51529.83 | 0.01221161 | 11984.46 | 0
926.97467 | -0.5225153 | 264.598693 | 0.0088757 | 3175.19989 | -0.0007386429 | 1308.784058 | -0.4216959 | 1058.400101 | -0.0009775143 | 2386.188965 | -0.4687684 | 1587.599121 | 0.001837714 | 51637.16 | 0.01240186 | 12077.45 | 0
928.774658 | -0.522789 | 266.398681 | 0.008602029 | 3196.799011 | -0.0005103571 | 1315.983765 | -0.421735 | 1065.599808 | -0.001016614 | 2396.989258 | -0.4680255 | 1598.399414 | 0.002580643 | 51744.51 | 0.01251597 | 12170.51 | 0
930.574585 | -0.5228672 | 268.198608 | 0.008523829 | 3218.399353 | 0.0005167714 | 1323.18335 | -0.4220087 | 1072.799393 | -0.0012903 | 2407.790039 | -0.4686902 | 1609.200195 | 0.001915914 | 51851.88 | 0.01259204 | 12263.64 | 0
932.375061 | -0.5229454 | 269.999084 | 0.008445629 | 3239.999939 | -0.0008147143 | 1330.383423 | -0.421344 | 1079.999466 | -0.0006256143 | 2418.589111 | -0.4691985 | 1619.999267 | 0.001407629 | 51959.27 | 0.0124399 | 12356.85 | 0
934.175415 | -0.5226327 | 271.799438 | 0.008758371 | 3261.599548 | -0.0007386429 | 1337.583008 | -0.4212267 | 1087.199051 | -0.0005083143 | 2429.389648 | -0.4681819 | 1630.799804 | 0.002424243 | 52066.68 | 0.01320071 | 12450.13 | 0
935.974426 | -0.5220461 | 273.598449 | 0.009344914 | 3283.198913 | -0.0006625714 | 1344.78418 | -0.4212267 | 1094.400223 | -0.0005083143 | 2440.189941 | -0.468612 | 1641.600097 | 0.001994114 | 52174.11 | 0.01304856 | 12543.49 | 0
937.775696 | -0.5226327 | 275.399719 | 0.008758371 | 3304.798035 | -0.0007006 | 1351.984253 | -0.4216568 | 1101.600296 | -0.0009384143 | 2450.989746 | -0.4688857 | 1652.399902 | 0.001720429 | 52281.56 | 0.01301051 | 12636.92 | 0
939.575012 | -0.5222025 | 277.199035 | 0.009188514 | 3326.399597 | -0.0007006 | 1359.184082 | -0.4213831 | 1108.800125 | -0.0006647143 | 2461.790039 | -0.4684165 | 1663.200195 | 0.002189643 | 52389.03 | 0.01350507 | 12730.42 | 0
941.374573 | -0.5227499 | 278.998596 | 0.0086411 | 3347.999451 | -0.0009668714 | 1366.383667 | -0.4209921 | 1115.99971 | -0.0002737 | 2472.588623 | -0.4690421 | 1673.998779 | 0.001564029 | 52496.52478 | 0.01335291 | 12824 | 0
943.175842 | -0.5222025 | 280.799865 | 0.009188514 | 3369.59906 | -0.0007766857 | 1373.583374 | -0.4215004 | 1123.199417 | -0.0007820143 | 2483.38916 | -0.468612 | 1684.799316 | 0.001994114 | 52604.04 | 0.01350507 | 12917.64 | 0
944.975586 | -0.5227108 | 282.599609 | 0.008680229 | 3391.199158 | -0.0005484 | 1380.783813 | -0.4212267 | 1130.399856 | -0.0005083143 | 2494.189209 | -0.4684165 | 1695.599365 | 0.002189643 | 52711.57 | 0.01331483 | 13011.36 | 0
946.774963 | -0.5231409 | 284.398986 | 0.0082501 | 3412.798523 | -0.001042943 | 1387.984009 | -0.4215786 | 1137.600052 | -0.0008602143 | 2504.98999 | -0.4690421 | 1706.400146 | 0.001564029 | 52819.12 | 0.01346703 | 13105.15 | 0
948.575806 | -0.5230236 | 286.199829 | 0.008367429 | 3434.398132 | -0.0006625714 | 1395.184082 | -0.4215004 | 1144.800125 | -0.0007820143 | 2515.790039 | -0.4685338 | 1717.200195 | 0.002072314 | 52926.7 | 0.0137333 | 13199.01 | 0
950.375488 | -0.5229063 | 287.999511 | 0.0084847 | 3455.999206 | -0.001004914 | 1402.384033 | -0.4212658 | 1152.000076 | -0.0005474143 | 2526.5896 | -0.4680255 | 1727.999756 | 0.002580643 | 53034.29 | 0.01384747 | 13292.94 | 0
952.174561 | -0.5227108 | 289.798584 | 0.008680229 | 3477.599304 | -0.0008908 | 1409.583618 | -0.4210703 | 1159.199661 | -0.0003519 | 2537.388916 | -0.4684556 | 1738.799072 | 0.002150514 | 53141.89978 | 0.01415177 | 13386.94 | 0
953.975708 | -0.5224763 | 291.599731 | 0.008914771 | 3499.19989 | -0.0009668714 | 1416.783813 | -0.4214222 | 1166.399856 | -0.0007038143 | 2548.189453 | -0.4683383 | 1749.599609 | 0.002267843 | 53249.53 | 0.01384747 | 13481 | 0
955.774658 | -0.5226327 | 293.398681 | 0.008758371 | 3520.800476 | -0.0003582143 | 1423.983521 | -0.4210312 | 1173.599564 | -0.0003128 | 2558.988525 | -0.4683774 | 1760.398681 | 0.002228714 | 53357.19 | 0.01384747 | 13575.14 | 0
957.575195 | -0.5224371 | 295.199218 | 0.0089539 | 3542.398132 | -0.0003201714 | 1431.183594 | -0.4211876 | 1180.799637 | -0.0004692143 | 2569.789551 | -0.468221 | 1771.199707 | 0.002385114 | 53464.86 | 0.0141898 | 13669.34 | 0
959.37561 | -0.5223589 | 296.999633 | 0.0090321 | 3564.000671 | -0.0008908 | 1438.383301 | -0.4211094 | 1187.999344 | -0.000391 | 2580.590332 | -0.4685338 | 1782.000488 | 0.002072314 | 53572.55 | 0.01438006 | 13763.6156 | 0
961.175842 | -0.5227108 | 298.799865 | 0.008680229 | 3585.598328 | -0.0007006 | 1445.583252 | -0.4209921 | 1195.199295 | -0.0002737 | 2591.390381 | -0.468221 | 1792.800537 | 0.002385114 | 53680.27 | 0.01445613 | 13857.96 | 0
962.974792 | -0.5226717 | 300.598815 | 0.0087193 | 3607.199402 | -0.0009668714 | 1452.782959 | -0.4212658 | 1202.399002 | -0.0005474143 | 2602.188721 | -0.4678691 | 1803.598877 | 0.002737057 | 53788 | 0.01430397 | 13952.36 | 0
964.775879 | -0.5221634 | 302.399902 | 0.009227586 | 3628.798523 | -0.0008527571 | 1459.983276 | -0.4211485 | 1209.599319 | -0.0004301 | 2612.989014 | -0.4688857 | 1814.39917 | 0.001720429 | 53895.75 | 0.01472239 | 14046.83435 | 0
966.576172 | -0.5219679 | 304.200195 | 0.009423114 | 3650.39862 | -0.0009668714 | 1467.184204 | -0.4213831 | 1216.800247 | -0.0006647143 | 2623.790039 | -0.4681428 | 1825.200195 | 0.002463314 | 54003.52 | 0.01491264 | 14141.37 | 0
968.37439 | -0.5221634 | 305.998413 | 0.009227586 | 3671.999206 | -0.0008147143 | 1474.383545 | -0.4207184 | 1223.999588 | 0 | 2634.588623 | -0.468221 | 1835.998779 | 0.002385114 | 54111.31 | 0.01472239 | 14235.98 | 0
970.174988 | -0.5225153 | 307.799011 | 0.0088757 | 3693.598816 | -0.0007006 | 1481.583496 | -0.4213049 | 1231.199539 | -0.0005865143 | 2645.388916 | -0.4685338 | 1846.799072 | 0.002072314 | 54219.12 | 0.01483656 | 14330.64978 | 0
971.975525 | -0.5220461 | 309.599548 | 0.009344914 | 3715.198425 | -0.0006625714 | 1488.783936 | -0.4216959 | 1238.399979 | -0.0009775143 | 2656.189209 | -0.4685729 | 1857.599365 | 0.002033243 | 54326.95 | 0.01491264 | 14425.38 | 0
973.774963 | -0.5223198 | 311.398986 | 0.009071186 | 3736.799499 | -0.001004914 | 1495.984009 | -0.4215786 | 1245.600052 | -0.0008602143 | 2666.989746 | -0.4681819 | 1868.399902 | 0.002424243 | 54434.80603 | 0.01514087 | 14520.18396 | 0
975.57489 | -0.5223198 | 313.198913 | 0.009071186 | 3758.398132 | -5.385714e-05 | 1503.183838 | -0.4208748 | 1252.799881 | -0.0001564 | 2677.790039 | -0.4680255 | 1879.200195 | 0.002580643 | 54542.68 | 0.0151789 | 14615.05 | 0
977.374695 | -0.5226717 | 314.998718 | 0.0087193 | 3779.998718 | -0.0002821286 | 1510.383667 | -0.4216959 | 1259.99971 | -0.0009775143 | 2688.588623 | -0.4685338 | 1889.998779 | 0.002072314 | 54650.56 | 0.01548326 | 14709.98 | 0
979.175781 | -0.5222807 | 316.799804 | 0.009110314 | 3801.599792 | -0.0005484 | 1517.584229 | -0.4212267 | 1267.200272 | -0.0005083143 | 2699.38916 | -0.4687684 | 1900.799316 | 0.001837714 | 54758.47 | 0.0151789 | 14804.97 | 0
980.975525 | -0.5224763 | 318.599548 | 0.008914771 | 3823.19989 | -0.0003962429 | 1524.783447 | -0.4209921 | 1274.39949 | -0.0002737 | 2710.188965 | -0.4684556 | 1911.599121 | 0.002150514 | 54866.4 | 0.01567346 | 14900.02 | 0
982.775696 | -0.5222416 | 320.399719 | 0.009149386 | 3844.798523 | -0.0002060571 | 1531.984253 | -0.4213049 | 1281.600296 | -0.0005865143 | 2720.989258 | -0.4683774 | 1922.399414 | 0.002228714 | 54974.35 | 0.01555934 | 14995.14 | 0
984.575012 | -0.5223198 | 322.199035 | 0.009071186 | 3866.39862 | -0.0008147143 | 1539.18335 | -0.4213831 | 1288.799393 | -0.0006647143 | 2731.789063 | -0.4682601 | 1933.199219 | 0.002346043 | 55082.32 | 0.01578761 | 15090.32 | 0
986.375671 | -0.5225545 | 323.999694 | 0.008836571 | 3887.99823 | -0.0007386429 | 1546.384644 | -0.4209139 | 1296.000687 | -0.0001955 | 2742.590332 | -0.4679473 | 1944.000488 | 0.002658843 | 55190.30603 | 0.01571154 | 15185.56 | 0
988.1745 | -0.5222416 | 325.798523 | 0.009149386 | 3909.598816 | -0.0006625714 | 1553.582764 | -0.4210703 | 1303.198807 | -0.0003519 | 2753.389893 | -0.4681037 | 1954.800049 | 0.002502443 | 55298.31 | 0.01628217 | 15280.87 | 0
989.974915 | -0.5216551 | 327.598938 | 0.009735914 | 3931.198913 | -0.0008908 | 1560.783936 | -0.4215786 | 1310.399979 | -0.0008602143 | 2764.189941 | -0.468221 | 1965.600097 | 0.002385114 | 55406.33728 | 0.0163202 | 15376.23 | 0
991.775513 | -0.5218115 | 329.399536 | 0.009579514 | 3952.798523 | -0.0004723286 | 1567.983276 | -0.4206793 | 1317.599319 | 3.91e-05 | 2774.98999 | -0.4681428 | 1976.400146 | 0.002463314 | 55514.38 | 0.01601584 | 15471.66 | 0
993.574402 | -0.5214987 | 331.198425 | 0.009892314 | 3974.399109 | -0.0002060571 | 1575.183716 | -0.4210703 | 1324.799759 | -0.0003519 | 2785.789307 | -0.4679473 | 1987.199463 | 0.002658843 | 55622.45 | 0.01635824 | 15567.14 | 0
995.375793 | -0.522007 | 332.999816 | 0.009383986 | 3996.000671 | -0.0004342857 | 1582.383057 | -0.4209139 | 1331.9991 | -0.0001955 | 2796.589355 | -0.4681428 | 1997.999511 | 0.002463314 | 55730.53 | 0.01639629 | 15662.69 | 0
997.175781 | -0.522007 | 334.799804 | 0.009383986 | 4017.599304 | -0.0003201714 | 1589.583862 | -0.4211876 | 1339.199905 | -0.0004692143 | 2807.389648 | -0.4683774 | 2008.799804 | 0.002228714 | 55838.63 | 0.01639629 | 15758.3 | 0
998.975708 | -0.5221243 | 336.599731 | 0.009266714 | 4039.199402 | -0.0003201714 | 1596.783081 | -0.4211485 | 1346.399124 | -0.0004301 | 2818.189697 | -0.4677127 | 2019.599853 | 0.0028934 | 55946.75 | 0.01685279 | 15853.97 | 0
1000.775757 | -0.5226717 | 338.39978 | 0.0087193 | 4060.800476 | 0.0003646143 | 1603.983887 | -0.421344 | 1353.59993 | -0.0006256143 | 2828.989014 | -0.4683383 | 2030.39917 | 0.002267843 | 56054.89 | 0.01639629 | 15949.69 | 0
1002.574524 | -0.5225935 | 340.198547 | 0.0087975 | 4082.399597 | -0.0002441 | 1611.183228 | -0.4213049 | 1360.799271 | -0.0005865143 | 2839.788818 | -0.4679082 | 2041.198974 | 0.002697929 | 56163.05 | 0.01628217 | 16045.48 | 0
1004.374756 | -0.5222807 | 341.998779 | 0.009110314 | 4104.000183 | -0.0006245286 | 1618.38269 | -0.4213049 | 1367.998733 | -0.0005865143 | 2850.589111 | -0.4687293 | 2051.999267 | 0.001876843 | 56271.23 | 0.01715716 | 16141.32 | 0
1006.175537 | -0.5222416 | 343.79956 | 0.009149386 | 4125.598816 | -0.0001299857 | 1625.584106 | -0.4212267 | 1375.200149 | -0.0005083143 | 2861.38916 | -0.4682992 | 2062.799316 | 0.002306914 | 56379.43 | 0.01727127 | 16237.23 | 0
1007.974915 | -0.5222807 | 345.598938 | 0.009110314 | 4147.198425 | -0.0008527571 | 1632.783447 | -0.4210703 | 1382.39949 | -0.0003519 | 2872.189453 | -0.468221 | 2073.599609 | 0.002385114 | 56487.64 | 0.01704299 | 16333.19 | 0
1009.77594 | -0.5221243 | 347.399963 | 0.009266714 | 4168.799011 | -0.0001299857 | 1639.984497 | -0.4211094 | 1389.60054 | -0.000391 | 2882.989014 | -0.4683383 | 2084.39917 | 0.002267843 | 56595.88 | 0.01727127 | 16429.2 | 0
1011.574585 | -0.5221634 | 349.198608 | 0.009227586 | 4190.39862 | 0.0008972 | 1647.183472 | -0.4212658 | 1396.799515 | -0.0005474143 | 2893.789551 | -0.4683383 | 2095.199707 | 0.002267843 | 56704.13 | 0.01772777 | 16525.28 | 0
1013.37439 | -0.5222416 | 350.998413 | 0.009149386 | 4211.999695 | -0.001004914 | 1654.382813 | -0.4212658 | 1403.998856 | -0.0005474143 | 2904.589355 | -0.4684165 | 2105.999511 | 0.002189643 | 56812.41 | 0.01742341 | 16621.41 | 0
1015.1745 | -0.5223198 | 352.798523 | 0.009071186 | 4233.599304 | -0.001042943 | 1661.58374 | -0.421344 | 1411.199783 | -0.0006256143 | 2915.388916 | -0.4683383 | 2116.799072 | 0.002267843 | 56920.7 | 0.01746146 | 16717.6 | 0
1016.975891 | -0.5218506 | 354.599914 | 0.009540386 | 4255.198913 | -0.0005103571 | 1668.782837 | -0.4214222 | 1418.39888 | -0.0007038143 | 2926.188721 | -0.4683383 | 2127.598877 | 0.002267843 | 57029.01 | 0.01780386 | 16813.85 | 0
1018.776917 | -0.522007 | 356.40094 | 0.009383986 | 4276.799499 | -0.0007386429 | 1675.983643 | -0.4211094 | 1425.599686 | -0.000391 | 2936.990234 | -0.4684556 | 2138.40039 | 0.002150514 | 57137.33728 | 0.0176517 | 16910.16 | 0
1020.574646 | -0.522398 | 358.198669 | 0.008992986 | 4298.399109 | -0.0002821286 | 1683.184326 | -0.4211485 | 1432.800369 | -0.0004301 | 2947.790039 | -0.4686511 | 2149.200195 | 0.001955043 | 57245.68 | 0.01810821 | 17006.52 | 0
1022.37439 | -0.522398 | 359.998413 | 0.008992986 | 4319.999695 | -0.0005864429 | 1690.383179 | -0.4206793 | 1439.999222 | 3.91e-05 | 2958.5896 | -0.4689639 | 2159.999756 | 0.001642229 | 57354.05 | 0.01799404 | 17102.93 | 0
1024.176025 | -0.5223198 | 361.800048 | 0.009071186 | 4341.598816 | -0.0002060571 | 1697.583984 | -0.4212267 | 1447.200027 | -0.0005083143 | 2969.388916 | -0.468612 | 2170.799072 | 0.001994114 | 57462.44 | 0.01814624 | 17199.39978 | 0
1025.975952 | -0.5222807 | 363.599975 | 0.009110314 | 4363.19989 | -0.0005864429 | 1704.783447 | -0.4214613 | 1454.39949 | -0.0007429143 | 2980.189941 | -0.4685729 | 2181.600097 | 0.002033243 | 57570.84 | 0.01845056 | 17295.93 | 0
1027.775757 | -0.5225545 | 365.39978 | 0.008836571 | 4384.799499 | -0.001004914 | 1711.98291 | -0.421344 | 1461.598953 | -0.0006256143 | 2990.989014 | -0.4684556 | 2192.39917 | 0.002150514 | 57679.27 | 0.01818429 | 17392.51 | 0
1029.575195 | -0.5222025 | 367.199218 | 0.009188514 | 4406.39862 | -0.001119071 | 1719.18396 | -0.421344 | 1468.800003 | -0.0006256143 | 3001.789063 | -0.4681819 | 2203.199219 | 0.002424243 | 57787.71 | 0.01822233 | 17489.14 | 0
1031.37561 | -0.5222807 | 368.999633 | 0.009110314 | 4428.000183 | -0.0005103571 | 1726.382935 | -0.4211094 | 1475.998978 | -0.000391 | 3012.589844 | -0.4679473 | 2214 | 0.002658843 | 57896.17 | 0.0182984 | 17585.83 | 0
1033.175903 | -0.5224371 | 370.799926 | 0.0089539 | 4449.598816 | -0.0005103571 | 1733.583862 | -0.4207184 | 1483.199905 | 0 | 3023.389404 | -0.4678691 | 2224.79956 | 0.002737057 | 58004.65 | 0.01845056 | 17682.58 | 0
1034.974487 | -0.5218506 | 372.59851 | 0.009540386 | 4471.198425 | -0.0008908 | 1740.783203 | -0.4208748 | 1490.399246 | -0.0001564 | 3034.188721 | -0.4688857 | 2235.598877 | 0.001720429 | 58113.14 | 0.01875491 | 17779.38 | 0
1036.775024 | -0.522007 | 374.399047 | 0.009383986 | 4492.799011 | -0.0002441 | 1747.984131 | -0.420953 | 1497.600174 | -0.0002346 | 3044.989746 | -0.4684947 | 2246.399902 | 0.002111443 | 58221.66 | 0.01845056 | 17876.23 | 0
1038.574951 | -0.5218506 | 376.198974 | 0.009540386 | 4514.39862 | -0.0005484 | 1755.183228 | -0.4209139 | 1504.799271 | -0.0001955 | 3055.789063 | -0.4682601 | 2257.199219 | 0.002346043 | 58330.19 | 0.01875491 | 17973.13 | 0
1040.37439 | -0.5221634 | 377.998413 | 0.009227586 | 4536.000671 | -0.0007766857 | 1762.384399 | -0.4213831 | 1512.000442 | -0.0006647143 | 3066.589111 | -0.4684165 | 2267.999267 | 0.002189643 | 58438.74353 | 0.01924946 | 18070.09 | 0
1042.174438 | -0.5220461 | 379.798461 | 0.009344914 | 4557.599792 | -0.0004723286 | 1769.583618 | -0.4212658 | 1519.199661 | -0.0005474143 | 3077.389893 | -0.4679473 | 2278.800049 | 0.002658843 | 58547.31 | 0.0190973 | 18167.1 | 0
1043.975098 | -0.5226717 | 381.599121 | 0.0087193 | 4579.19989 | -0.0007766857 | 1776.783447 | -0.4211876 | 1526.39949 | -0.0004692143 | 3088.189453 | -0.46783 | 2289.599609 | 0.002776129 | 58655.89978 | 0.01913534 | 18264.17 | 0
1045.774414 | -0.5225545 | 383.398437 | 0.008836571 | 4600.798523 | -0.0008527571 | 1783.983032 | -0.4211485 | 1533.599075 | -0.0004301 | 3098.989258 | -0.4684556 | 2300.399414 | 0.002150514 | 58764.51 | 0.0190973 | 18361.28 | 0
1047.575073 | -0.5225153 | 385.199096 | 0.0088757 | 4622.399109 | -0.0007006 | 1791.184326 | -0.420953 | 1540.800369 | -0.0002346 | 3109.789063 | -0.4683383 | 2311.199219 | 0.002267843 | 58873.13 | 0.01936357 | 18458.45 | 0
1049.375854 | -0.5222807 | 386.999877 | 0.009110314 | 4643.99823 | -0.0005864429 | 1798.383789 | -0.420953 | 1547.999832 | -0.0002346 | 3120.590332 | -0.468612 | 2322.000488 | 0.001994114 | 58981.77478 | 0.01959186 | 18555.67 | 0
1051.174683 | -0.5225935 | 388.798706 | 0.0087975 | 4665.599792 | -0.0006245286 | 1805.584473 | -0.4212658 | 1555.200516 | -0.0005474143 | 3131.390137 | -0.4684556 | 2332.800293 | 0.002150514 | 59090.44 | 0.0192875 | 18652.94 | 0
1052.975708 | -0.5225153 | 390.599731 | 0.0088757 | 4687.198425 | -0.0008147143 | 1812.783691 | -0.4214613 | 1562.399734 | -0.0007429143 | 3142.189697 | -0.4682992 | 2343.599853 | 0.002306914 | 59199.11853 | 0.019744 | 18750.27 | 0
1054.775757 | -0.5225935 | 392.39978 | 0.0087975 | 4708.798523 | -0.0006245286 | 1819.982788 | -0.4213049 | 1569.598831 | -0.0005865143 | 3152.989258 | -0.4684947 | 2354.399414 | 0.002111443 | 59307.82 | 0.02012444 | 18847.64 | 0
1056.574707 | -0.5224371 | 394.19873 | 0.0089539 | 4730.399109 | -0.0002441 | 1827.183838 | -0.4213831 | 1576.799881 | -0.0006647143 | 3163.788818 | -0.4678691 | 2365.198974 | 0.002737057 | 59416.53 | 0.019744 | 18945.06 | 0
1058.375366 | -0.5225935 | 395.999389 | 0.0087975 | 4751.999695 | -0.0003962429 | 1834.383667 | -0.4208357 | 1583.99971 | -0.0001173 | 3174.588623 | -0.4677518 | 2375.998779 | 0.002854329 | 59525.27 | 0.0199342 | 19042.54 | 0
1060.175781 | -0.5222416 | 397.799804 | 0.009149386 | 4773.599792 | -9.188571e-05 | 1841.583008 | -0.4207184 | 1591.199051 | 0 | 3185.389404 | -0.4679864 | 2386.79956 | 0.002619729 | 59634.02 | 0.0200864 | 19140.06 | 0
1061.975708 | -0.5218897 | 399.599731 | 0.009501314 | 4795.19989 | -0.0003201714 | 1848.78418 | -0.4207575 | 1598.400223 | -3.91e-05 | 3196.188721 | -0.4683774 | 2397.598877 | 0.002228714 | 59742.79 | 0.0203907 | 19237.64 | 0
1063.775024 | -0.5218506 | 401.399047 | 0.009540386 | 4816.799499 | 0.0001363429 | 1855.983521 | -0.4209921 | 1605.599564 | -0.0002737 | 3206.990234 | -0.4679864 | 2408.40039 | 0.002619729 | 59851.58 | 0.01989616 | 19335.27 | 0
1065.575684 | -0.522007 | 403.199707 | 0.009383986 | 4838.398132 | -0.0005103571 | 1863.184204 | -0.4210703 | 1612.800247 | -0.0003519 | 3217.789551 | -0.4679473 | 2419.199707 | 0.002658843 | 59960.38 | 0.0207331 | 19432.94 | 0
1067.375732 | -0.5224763 | 404.999755 | 0.008914771 | 4859.99823 | -0.0003962429 | 1870.383911 | -0.4210312 | 1619.999954 | -0.0003128 | 3228.588623 | -0.4686511 | 2429.998779 | 0.001955043 | 60069.2 | 0.02080917 | 19530.67 | 0
1069.175537 | -0.5222416 | 406.79956 | 0.009149386 | 4881.598816 | 0.0008972 | 1877.583618 | -0.4210312 | 1627.199661 | -0.0003128 | 3239.390137 | -0.4683383 | 2440.800293 | 0.002267843 | 60178.05 | 0.02020051 | 19628.44 | 0
1070.976074 | -0.5222807 | 408.600097 | 0.009110314 | 4903.19989 | -1.581429e-05 | 1884.784546 | -0.4212658 | 1634.400589 | -0.0005474143 | 3250.189453 | -0.4681037 | 2451.599609 | 0.002502443 | 60286.91 | 0.02080917 | 19726.27 | 0
1072.775513 | -0.5223589 | 410.399536 | 0.0090321 | 4924.799499 | -0.0003201714 | 1891.983765 | -0.4211876 | 1641.599808 | -0.0004692143 | 3260.989014 | -0.4683774 | 2462.39917 | 0.002228714 | 60395.79 | 0.02077114 | 19824.14 | 0
1074.574707 | -0.5224371 | 412.19873 | 0.0089539 | 4946.399109 | -0.0007386429 | 1899.182861 | -0.4208748 | 1648.798904 | -0.0001564 | 3271.788574 | -0.4675563 | 2473.19873 | 0.0030498 | 60504.68103 | 0.02092334 | 19922.06 | 0
1076.374634 | -0.5222416 | 413.998657 | 0.009149386 | 4967.998718 | -0.0005864429 | 1906.383667 | -0.4210312 | 1655.99971 | -0.0003128 | 3282.589844 | -0.4674781 | 2484 | 0.003128 | 60613.6 | 0.02099943 | 20020.03 | 0
1078.176025 | -0.5224763 | 415.800048 | 0.008914771 | 4989.599304 | -5.385714e-05 | 1913.582764 | -0.4213831 | 1663.198807 | -0.0006647143 | 3293.389404 | -0.4677909 | 2494.79956 | 0.002815257 | 60722.52478 | 0.02122766 | 20118.05 | 0
1079.975342 | -0.5222807 | 417.599365 | 0.009110314 | 5011.198425 | -0.0002060571 | 1920.783691 | -0.4214222 | 1670.399734 | -0.0007038143 | 3304.188965 | -0.4675954 | 2505.599121 | 0.003010729 | 60831.47 | 0.0214179 | 20216.11 | 0
1081.775757 | -0.5225153 | 419.39978 | 0.0088757 | 5032.799011 | -0.0007766857 | 1927.984375 | -0.4212267 | 1677.600418 | -0.0005083143 | 3314.988525 | -0.4677518 | 2516.398681 | 0.002854329 | 60940.44 | 0.02149397 | 20314.23 | 0
1083.575317 | -0.5227108 | 421.19934 | 0.008680229 | 5054.398132 | -0.0004342857 | 1935.183228 | -0.4213049 | 1684.799271 | -0.0005865143 | 3325.790039 | -0.46783 | 2527.200195 | 0.002776129 | 61049.42 | 0.0214179 | 20412.39 | 0
1085.37439 | -0.5222807 | 422.998413 | 0.009110314 | 5075.998718 | -0.0003201714 | 1942.383911 | -0.4215786 | 1691.999954 | -0.0008602143 | 3336.589355 | -0.4684556 | 2537.999511 | 0.002150514 | 61158.43 | 0.02160809 | 20510.6 | 0
1087.175049 | -0.5221243 | 424.799072 | 0.009266714 | 5097.598816 | -0.0003201714 | 1949.583252 | -0.4216177 | 1699.199295 | -0.0008993143 | 3347.388672 | -0.4683383 | 2548.798828 | 0.002267843 | 61267.44 | 0.02153201 | 20608.85 | 0
1088.975708 | -0.5217724 | 426.599731 | 0.009618586 | 5119.198425 | -0.0003582143 | 1956.78418 | -0.4212658 | 1706.400223 | -0.0005474143 | 3358.189209 | -0.4677518 | 2559.599365 | 0.002854329 | 61376.48 | 0.0217222 | 20707.16 | 0
1090.774414 | -0.5218115 | 428.398437 | 0.009579514 | 5140.799499 | -0.0005103571 | 1963.983276 | -0.4215004 | 1713.599319 | -0.0007820143 | 3368.98999 | -0.4677127 | 2570.400146 | 0.0028934 | 61485.54 | 0.02168416 | 20805.51 | 0
1092.575684 | -0.5218115 | 430.199707 | 0.009579514 | 5162.399109 | -0.0006625714 | 1971.184448 | -0.4212267 | 1720.800491 | -0.0005083143 | 3379.789063 | -0.4673217 | 2581.199219 | 0.0032844 | 61594.61 | 0.02221674 | 20903.89978 | 0
1094.374756 | -0.5216551 | 431.998779 | 0.009735914 | 5183.999695 | -0.0001299857 | 1978.383423 | -0.4214613 | 1727.999466 | -0.0007429143 | 3390.589355 | -0.4679473 | 2591.999511 | 0.002658843 | 61703.7 | 0.02233091 | 21002.34 | 0
1096.175537 | -0.5218115 | 433.79956 | 0.009579514 | 5205.599792 | -0.0004342857 | 1985.582886 | -0.4211094 | 1735.198929 | -0.000391 | 3401.390137 | -0.4689248 | 2602.800293 | 0.0016813 | 61812.8 | 0.02236896 | 21100.83 | 0
1097.974365 | -0.5220852 | 435.598388 | 0.009305786 | 5227.199402 | -0.0007386429 | 1992.784058 | -0.4215786 | 1742.400101 | -0.0008602143 | 3412.188965 | -0.4680255 | 2613.599121 | 0.002580643 | 61921.93 | 0.02255914 | 21199.37 | 0
1099.774658 | -0.5218897 | 437.398681 | 0.009501314 | 5248.799499 | -0.0008147143 | 1999.983521 | -0.421344 | 1749.599564 | -0.0006256143 | 3422.98999 | -0.4681037 | 2624.400146 | 0.002502443 | 62031.07 | 0.02282546 | 21297.95 | 0
1101.574707 | -0.5219288 | 439.19873 | 0.009462186 | 5270.399597 | -0.0007386429 | 2007.182739 | -0.4208357 | 1756.798782 | -0.0001173 | 3433.790039 | -0.4679864 | 2635.200195 | 0.002619729 | 62140.23 | 0.02248307 | 21396.57 | 0
1103.374878 | -0.5219679 | 440.998901 | 0.009423114 | 5291.999206 | -0.0007766857 | 2014.383667 | -0.4218132 | 1763.99971 | -0.001094814 | 3444.590332 | -0.4672044 | 2646.000488 | 0.003401729 | 62249.4 | 0.0228635 | 21495.25 | 0
1105.174438 | -0.522007 | 442.798461 | 0.009383986 | 5313.599304 | -0.0004723286 | 2021.582886 | -0.4210703 | 1771.198929 | -0.0003519 | 3455.390381 | -0.467439 | 2656.800537 | 0.003167129 | 62358.6 | 0.02274933 | 21593.96228 | 0
1106.975098 | -0.5216942 | 444.599121 | 0.009696786 | 5335.19989 | -0.0003962429 | 2028.784302 | -0.4215395 | 1778.400345 | -0.0008211143 | 3466.189209 | -0.4681037 | 2667.599365 | 0.002502443 | 62467.81 | 0.02328197 | 21692.72 | 0
1108.775269 | -0.5218897 | 446.399292 | 0.009501314 | 5356.799499 | -0.0003582143 | 2035.983765 | -0.4215004 | 1785.599808 | -0.0007820143 | 3476.989502 | -0.4681428 | 2678.399658 | 0.002463314 | 62577.04 | 0.02328197 | 21791.53 | 0
1110.57605 | -0.5219288 | 448.200073 | 0.009462186 | 5378.398132 | -0.0003201714 | 2043.183228 | -0.4215395 | 1792.799271 | -0.0008211143 | 3487.788574 | -0.4680255 | 2689.19873 | 0.002580643 | 62686.28 | 0.02301566 | 21890.38 | 0
1112.375977 | -0.5221243 | 450 | 0.009266714 | 5399.99823 | -0.0007386429 | 2050.383057 | -0.4218522 | 1799.9991 | -0.001133886 | 3498.589111 | -0.4675172 | 2699.999267 | 0.003088929 | 62795.54 | 0.02324389 | 21989.28 | 0
1114.175903 | -0.5219288 | 451.799926 | 0.009462186 | 5421.599792 | -0.0003962429 | 2057.583984 | -0.421344 | 1807.200027 | -0.0006256143 | 3509.388672 | -0.4674781 | 2710.798828 | 0.003128 | 62904.83 | 0.02320584 | 22088.22 | 0
1115.974487 | -0.5223589 | 453.59851 | 0.0090321 | 5443.19989 | -0.0004723286 | 2064.783447 | -0.4215004 | 1814.39949 | -0.0007820143 | 3520.189453 | -0.4679473 | 2721.599609 | 0.002658843 | 63014.12 | 0.02339609 | 22187.2 | 0
1117.774902 | -0.5218506 | 455.398925 | 0.009540386 | 5464.799011 | -0.0003582143 | 2071.984375 | -0.4215004 | 1821.600418 | -0.0007820143 | 3530.98877 | -0.468612 | 2732.398926 | 0.001994114 | 63123.43 | 0.02373843 | 22286.23 | 0
1119.575562 | -0.5219679 | 457.199585 | 0.009423114 | 5486.399109 | -0.0006245286 | 2079.183594 | -0.4212658 | 1828.799637 | -0.0005474143 | 3541.789307 | -0.46783 | 2743.199463 | 0.002776129 | 63232.77 | 0.02354824 | 22385.3 | 0
1121.375122 | -0.5218506 | 458.999145 | 0.009540386 | 5507.999206 | -0.0003201714 | 2086.383057 | -0.4211876 | 1835.9991 | -0.0004692143 | 3552.5896 | -0.4679473 | 2753.999756 | 0.002658843 | 63342.11 | 0.02381456 | 22484.42 | 0
1123.176025 | -0.5216942 | 460.800048 | 0.009696786 | 5529.599304 | -0.0005484 | 2093.584229 | -0.4216959 | 1843.200272 | -0.0009775143 | 3563.390137 | -0.4680255 | 2764.800293 | 0.002580643 | 63451.48 | 0.02408083 | 22583.58 | 0
1124.974976 | -0.5222807 | 462.598999 | 0.009110314 | 5551.198425 | -0.0004342857 | 2100.783447 | -0.4212267 | 1850.39949 | -0.0005083143 | 3574.188965 | -0.4673217 | 2775.599121 | 0.0032844 | 63560.86 | 0.02408083 | 22682.78 | 0
1126.774536 | -0.5221243 | 464.398559 | 0.009266714 | 5572.799011 | 0.0008591714 | 2107.984375 | -0.420953 | 1857.600418 | -0.0002346 | 3584.989746 | -0.467439 | 2786.399902 | 0.003167129 | 63670.26 | 0.02419494 | 22782.02478 | 0
1128.574585 | -0.5221634 | 466.198608 | 0.009227586 | 5594.399109 | 9.83e-05 | 2115.183105 | -0.4211876 | 1864.799148 | -0.0004692143 | 3595.789795 | -0.4669307 | 2797.199951 | 0.003675414 | 63779.68103 | 0.02423303 | 22881.31 | 0
1130.374634 | -0.5221243 | 467.998657 | 0.009266714 | 5615.998718 | -0.0003962429 | 2122.382813 | -0.4212658 | 1871.998856 | -0.0005474143 | 3606.588623 | -0.468221 | 2807.998779 | 0.002385114 | 63889.11 | 0.02427107 | 22980.65 | 0
1132.176147 | -0.5220852 | 469.80017 | 0.009305786 | 5637.598328 | 0.001277586 | 2129.58374 | -0.4208748 | 1879.199783 | -0.0001564 | 3617.388916 | -0.4678691 | 2818.799072 | 0.002737057 | 63998.56 | 0.0244993 | 23080.02 | 0
1133.974854 | -0.5221243 | 471.598877 | 0.009266714 | 5659.198425 | -0.0003962429 | 2136.783203 | -0.4216568 | 1886.399246 | -0.0009384143 | 3628.188965 | -0.4678691 | 2829.599121 | 0.002737057 | 64108.03 | 0.0244993 | 23179.43 | 0
1135.775757 | -0.5221634 | 473.39978 | 0.009227586 | 5680.799499 | -0.0002441 | 2143.984375 | -0.4209139 | 1893.600418 | -0.0001955 | 3638.989746 | -0.4679082 | 2840.399902 | 0.002697929 | 64217.51 | 0.02465146 | 23278.89 | 0
1137.575684 | -0.522007 | 475.199707 | 0.009383986 | 5702.39862 | -0.0003962429 | 2151.183594 | -0.4211094 | 1900.799637 | -0.000391 | 3649.790283 | -0.4673608 | 2851.200439 | 0.003245329 | 64327.01 | 0.02487973 | 23378.39 | 0
1139.375854 | -0.5221634 | 476.999877 | 0.009227586 | 5724.000183 | -0.0002060571 | 2158.382813 | -0.4211094 | 1907.998856 | -0.000391 | 3660.588623 | -0.4678691 | 2861.998779 | 0.002737057 | 64436.53 | 0.02495581 | 23477.94 | 0
1141.17688 | -0.5221634 | 478.800903 | 0.009227586 | 5745.598328 | -0.0003582143 |  |  |  |  | 3671.388916 | -0.4680646 | 2872.799072 | 0.002541514 | 64546.07 | 0.02522213 | 23577.52 | 0
1142.974976 | -0.5221634 | 480.598999 | 0.009227586 | 5767.198425 | -0.0003201714 |  |  |  |  | 3682.188965 | -0.4683774 | 2883.599121 | 0.002228714 | 64655.61853 | 0.0252982 | 23677.15 | 0
1144.775146 | -0.5222416 | 482.399169 | 0.009149386 | 5788.799011 | -0.0003201714 |  |  |  |  | 3692.989258 | -0.4675172 | 2894.399414 | 0.003088929 | 64765.18 | 0.02541231 | 23776.82 | 0
1146.575928 | -0.5219288 | 484.199951 | 0.009462186 | 5810.399597 | -0.0005484 |  |  |  |  | 3703.790039 | -0.4673608 | 2905.200195 | 0.003245329 | 64874.77 | 0.02571667 | 23876.52478 | 0
1148.375732 | -0.5218506 | 485.999755 | 0.009540386 | 5831.99823 | -0.0003582143 |  |  |  |  | 3714.588623 | -0.4675172 | 2915.998779 | 0.003088929 | 64984.38 | 0.02560251 | 23976.27478 | 0
1150.175903 | -0.5222807 | 487.799926 | 0.009110314 | 5853.598328 | -0.0003201714 |  |  |  |  | 3725.388672 | -0.4677518 | 2926.798828 | 0.002854329 | 65093.99353 | 0.0254884 | 24076.07 | 0
1151.974976 | -0.5221243 | 489.598999 | 0.009266714 | 5875.198913 | -0.0001680143 |  |  |  |  | 3736.188965 | -0.4676736 | 2937.599121 | 0.002932529 | 65203.63 | 0.02567864 | 24175.9 | 0
1153.775391 | -0.5218506 | 491.399414 | 0.009540386 | 5896.798523 | -0.0002821286 |  |  |  |  | 3746.98999 | -0.4672826 | 2948.400146 | 0.003323529 | 65313.27478 | 0.0259449 | 24275.77 | 0
1155.576172 | -0.522398 | 493.200195 | 0.008992986 | 5918.398132 | -0.0001299857 |  |  |  |  | 3757.789551 | -0.4675954 | 2959.199707 | 0.003010729 | 65422.95 | 0.02598294 | 24375.68 | 0
1157.37561 | -0.5222416 | 494.999633 | 0.009149386 | 5939.999695 | -0.0002821286 |  |  |  |  | 3768.590088 | -0.467439 | 2970.000244 | 0.003167129 | 65532.63 | 0.02617319 | 24475.64 | 0
1159.174927 | -0.5222416 | 496.79895 | 0.009149386 | 5961.599304 | 0.002228643 |  |  |  |  | 3779.390137 | -0.4677127 | 2980.800293 | 0.0028934 | 65642.33 | 0.02632534 | 24575.63 | 0
1160.974609 | -0.522007 | 498.598632 | 0.009383986 | 5983.198913 | 0.001962386 |  |  |  |  | 3790.189209 | -0.4677127 | 2991.599365 | 0.0028934 | 65752.05 | 0.02640141 | 24675.67 | 0
1162.775146 | -0.522007 | 500.399169 | 0.009383986 | 6004.799011 | 0.002723243 |  |  |  |  | 3800.98999 | -0.4683383 | 3002.400146 | 0.002267843 | 65861.78 | 0.02666774 | 24775.74 | 0
1164.575806 | -0.5216551 | 502.199829 | 0.009735914 | 6026.39862 | 0.0028754 |  |  |  |  | 3811.788574 | -0.4675954 | 3013.19873 | 0.003010729 | 65971.53 | 0.02643946 | 24875.85 | 0
1166.377808 | -0.5222025 | 504.001831 | 0.009188514 | 6048.000183 | 0.001353714 |  |  |  |  | 3822.589355 | -0.4679082 | 3023.999511 | 0.002697929 | 66081.3 | 0.02689596 | 24976.01 | 0
1168.176147 | -0.5220461 | 505.80017 | 0.009344914 | 6069.599792 | 0.0005167714 |  |  |  |  | 3833.390137 | -0.4678691 | 3034.800293 | 0.002737057 | 66191.08 | 0.02723836 | 25076.2 | 0
1169.975952 | -0.5221243 | 507.599975 | 0.009266714 | 6091.198913 | 0.002837357 |  |  |  |  | 3844.188965 | -0.4673608 | 3045.599121 | 0.003245329 | 66300.88 | 0.026934 | 25176.43103 | 0
1171.777222 | -0.521616 | 509.401245 | 0.009774986 | 6112.799988 | 0.001049357 |  |  |  |  | 3854.988525 | -0.4673999 | 3056.398681 | 0.0032062 | 66410.7 | 0.02704811 | 25276.7 | 0
1173.574951 | -0.5218506 | 511.198974 | 0.009540386 | 6134.398132 | 0.001011314 |  |  |  |  | 3865.789795 | -0.4672435 | 3067.199951 | 0.0033626 | 66520.53 | 0.02716229 | 25377.01 | 0
1175.37561 | -0.5214205 | 512.999633 | 0.009970529 | 6155.999695 | 0.0010874 |  |  |  |  | 3876.589111 | -0.4680255 | 3077.999267 | 0.002580643 | 66630.38 | 0.0272764 | 25477.36 | 0
1177.175171 | -0.5218506 | 514.799194 | 0.009540386 | 6177.599304 | 0.0006689286 |  |  |  |  | 3887.388672 | -0.4673999 | 3088.798828 | 0.0032062 | 66740.24353 | 0.02735247 | 25577.75 | 0
1178.975586 | -0.521616 | 516.599609 | 0.009774986 | 6199.198425 | 0.0007069571 |  |  |  |  | 3898.189453 | -0.4677909 | 3099.599609 | 0.002815257 | 66850.13 | 0.02746659 | 25678.18 | 0
1180.774658 | -0.5216942 | 518.398681 | 0.009696786 | 6220.798523 | 0.0002504571 |  |  |  |  | 3908.988525 | -0.4673217 | 3110.398681 | 0.0032844 | 66960.02478 | 0.02765683 | 25778.65 | 0
1182.575806 | -0.5216942 | 520.199829 | 0.009696786 | 6242.398132 | 0.002418886 |  |  |  |  | 3919.789551 | -0.4681037 | 3121.199707 | 0.002502443 | 67069.94 | 0.02788506 | 25879.14978 | 0
1184.374634 | -0.5219679 | 521.998657 | 0.009423114 | 6263.999695 | -1.581429e-05 |  |  |  |  | 3930.590088 | -0.4676345 | 3132.000244 | 0.0029716 | 67179.86853 | 0.0279231 | 25979.69 | 0
1186.175293 | -0.5215769 | 523.799316 | 0.009814114 | 6285.598328 | 0.002228643 |  |  |  |  | 3941.38916 | -0.4676736 | 3142.799316 | 0.002932529 | 67289.81 | 0.02837961 | 26080.27 | 0
1187.975342 | -0.521225 | 525.599365 | 0.010166 | 6307.199402 | 0.001658014 |  |  |  |  | 3952.189941 | -0.4681037 | 3153.600097 | 0.002502443 | 67399.77478 | 0.02845569 | 26180.89 | 0
1189.776611 | -0.5219679 | 527.400634 | 0.009423114 | 6328.799011 | 0.001581943 |  |  |  |  | 3962.98877 | -0.467439 | 3164.398926 | 0.003167129 | 67509.75 | 0.02841764 | 26281.55 | 0
1191.575562 | -0.5219679 | 529.199585 | 0.009423114 | 6350.399597 | 0.0001363429 |  |  |  |  | 3973.790039 | -0.4676736 | 3175.200195 | 0.002932529 | 67619.74353 | 0.02845569 | 26382.24353 | 0
1193.375488 | -0.5218506 | 530.999511 | 0.009540386 | 6372.000183 | 0.001962386 |  |  |  |  | 3984.588623 | -0.4673999 | 3185.998779 | 0.0032062 | 67729.76 | 0.028722 | 26482.97 | 0
1195.176025 | -0.5222416 | 532.800048 | 0.009149386 | 6393.598816 | 0.0005167714 |  |  |  |  | 3995.389404 | -0.4677518 | 3196.79956 | 0.002854329 | 67839.78 | 0.028722 | 26583.74353 | 0
1196.974609 | -0.5218897 | 534.598632 | 0.009501314 | 6415.198913 | 0.002000414 |  |  |  |  | 4006.189941 | -0.467439 | 3207.600097 | 0.003167129 | 67949.82 | 0.02895023 | 26684.55 | 0
1198.776001 | -0.5221634 | 536.400024 | 0.009227586 | 6436.798523 | 0.0005548143 |  |  |  |  | 4016.989258 | -0.4677518 | 3218.399414 | 0.002854329 | 68059.88 | 0.02933067 | 26785.4 | 0
1200.574463 | -0.5217333 | 538.198486 | 0.009657714 | 6458.399597 | -0.0003201714 |  |  |  |  | 4027.789795 | -0.4672826 | 3229.199951 | 0.003323529 | 68169.95 | 0.02921656 | 26886.28 | 0
1202.374756 | -0.5217724 | 539.998779 | 0.009618586 | 6479.99823 | -5.385714e-05 |  |  |  |  | 4038.5896 | -0.4676736 | 3239.999756 | 0.002932529 | 68280.05 | 0.02898833 | 26987.19 | 0
1204.175171 | -0.521616 | 541.799194 | 0.009774986 | 6501.599304 | -0.0003201714 |  |  |  |  | 4049.38916 | -0.4673999 | 3250.799316 | 0.0032062 | 68390.16 | 0.02944483 | 27088.14978 | 0
1205.975464 | -0.5217333 | 543.599487 | 0.009657714 | 6523.198425 | 0.003103629 |  |  |  |  | 4060.19043 | -0.4683774 | 3261.600586 | 0.002228714 | 68500.27478 | 0.02944483 | 27189.14 | 0
1207.775391 | -0.5218506 | 545.399414 | 0.009540386 | 6544.799499 | 0.0009732857 |  |  |  |  | 4070.98999 | -0.4672435 | 3272.400146 | 0.0033626 | 68610.42 | 0.02948287 | 27290.17 | 0
1209.575806 | -0.5222416 | 547.199829 | 0.009149386 | 6566.398132 | 0.0007069571 |  |  |  |  | 4081.789551 | -0.4677518 | 3283.199707 | 0.002854329 | 68720.57 | 0.02974914 | 27391.24 | 0
1211.374512 | -0.5220852 | 548.998535 | 0.009305786 | 6587.999695 | 0.001125429 |  |  |  |  | 4092.590088 | -0.4672826 | 3294.000244 | 0.003323529 | 68830.74 | 0.02997743 | 27492.33728 | 0
1213.175415 | -0.5219288 | 550.799438 | 0.009462186 | 6609.598328 | 0.0006689286 |  |  |  |  | 4103.38916 | -0.4673608 | 3304.799316 | 0.003245329 | 68940.92 | 0.02986326 | 27593.48 | 0
1214.974731 | -0.5219679 | 552.598754 | 0.009423114 | 6631.19989 | 0.0002504571 |  |  |  |  | 4114.19043 | -0.4680646 | 3315.600586 | 0.002541514 | 69051.13 | 0.03016761 | 27694.64978 | 0
1216.774902 | -0.5222025 | 554.398925 | 0.009188514 | 6652.799011 | -9.188571e-05 |  |  |  |  | 4124.989746 | -0.467439 | 3326.399902 | 0.003167129 | 69161.35 | 0.03012957 | 27795.86 | 0
1218.575562 | -0.522398 | 556.199585 | 0.008992986 | 6674.398132 | -5.385714e-05 |  |  |  |  | 4135.788574 | -0.4681819 | 3337.19873 | 0.002424243 | 69271.57 | 0.03043393 | 27897.1 | 0
1220.375977 | -0.522007 | 558 | 0.009383986 | 6696.000183 | 0.0006689286 |  |  |  |  | 4146.589355 | -0.4671653 | 3347.999511 | 0.003440814 | 69381.82 | 0.03012957 | 27998.39 | 0
1222.175415 | -0.5222025 | 559.799438 | 0.009188514 | 6717.599304 | 0.0017341 |  |  |  |  | 4157.388672 | -0.4679082 | 3358.798828 | 0.002697929 | 69492.08728 | 0.0307002 | 28099.7 | 0
1223.974854 | -0.5220461 | 561.598877 | 0.009344914 | 6739.198425 | -5.385714e-05 |  |  |  |  | 4168.19043 | -0.4675954 | 3369.600586 | 0.003010729 | 69602.36853 | 0.03062413 | 28201.05603 | 0
1225.775635 | -0.522007 | 563.399658 | 0.009383986 | 6760.799499 | 2.222857e-05 |  |  |  |  | 4178.989746 | -0.4674781 | 3380.399902 | 0.003128 | 69712.67 | 0.03066216 | 28302.44 | 0
1227.575684 | -0.5221243 | 565.199707 | 0.009266714 | 6782.39862 | -0.0002821286 |  |  |  |  | 4189.788574 | -0.4679864 | 3391.19873 | 0.002619729 | 69822.97 | 0.03058609 | 28403.86853 | 0
1229.374878 | -0.5222807 | 566.998901 | 0.009110314 | 6803.999206 | -0.0001299857 |  |  |  |  | 4200.589844 | -0.4671262 | 3402 | 0.003479943 | 69933.3 | 0.03130886 | 28505.33 | 0
1231.175537 | -0.5222025 | 568.79956 | 0.009188514 | 6825.598328 | -0.0001299857 |  |  |  |  | 4211.38916 | -0.4675172 | 3412.799316 | 0.003088929 | 70043.64 | 0.0314991 | 28606.82 | 0
1232.975464 | -0.5220852 | 570.599487 | 0.009305786 | 6847.199402 | 0.001581943 |  |  |  |  | 4222.189941 | -0.4673217 | 3423.600097 | 0.0032844 | 70154 | 0.03119474 | 28708.35 | 0
1234.775146 | -0.5222807 | 572.399169 | 0.009110314 | 6868.799988 | -9.188571e-05 |  |  |  |  | 4232.989746 | -0.4679864 | 3434.399902 | 0.002619729 | 70264.38 | 0.03134696 | 28809.91 | 0
1236.577026 | -0.5224763 | 574.201049 | 0.008914771 | 6890.398132 | -1.581429e-05 |  |  |  |  | 4243.788574 | -0.4677127 | 3445.19873 | 0.0028934 | 70374.77 | 0.03191757 | 28911.51 | 0
1238.374756 | -0.5222416 | 575.998779 | 0.009149386 | 6911.999695 | -0.0001299857 |  |  |  |  | 4254.589355 | -0.4672044 | 3455.999511 | 0.003401729 | 70485.17 | 0.03142303 | 29013.15 | 0
1240.174438 | -0.5221634 | 577.798461 | 0.009227586 | 6933.599792 | -0.0001680143 |  |  |  |  | 4265.390137 | -0.4680646 | 3466.800293 | 0.002541514 | 70595.58728 | 0.0316893 | 29114.81 | 0
1241.975464 | -0.5219288 | 579.599487 | 0.009462186 | 6955.198913 | -9.188571e-05 |  |  |  |  | 4276.188965 | -0.4679864 | 3477.599121 | 0.002619729 | 70706.02478 | 0.03225991 | 29216.52 | 0
1243.775879 | -0.5220461 | 581.399902 | 0.009344914 | 6976.799499 | -0.0003962429 |  |  |  |  | 4286.990234 | -0.4673608 | 3488.40039 | 0.003245329 | 70816.47 | 0.03199366 | 29318.25 | 0
1245.574829 | -0.5219288 | 583.198852 | 0.009462186 | 6998.399109 | 0.0002124143 |  |  |  |  | 4297.790039 | -0.4679473 | 3499.200195 | 0.002658843 | 70926.94 | 0.03199366 | 29420.02 | 0
1247.37439 | -0.5221243 | 584.998413 | 0.009266714 | 7019.999206 | 0.0005548143 |  |  |  |  | 4308.589355 | -0.4674781 | 3509.999511 | 0.003128 | 71037.42 | 0.03245016 | 29521.83 | 0
1249.174805 | -0.5220461 | 586.798828 | 0.009344914 | 7041.598328 | 0.0017341 |  |  |  |  | 4319.390137 | -0.4680255 | 3520.800293 | 0.002580643 | 71147.92 | 0.03252624 | 29623.67 | 0
1250.974609 | -0.5222025 | 588.598632 | 0.009188514 | 7063.19989 | -0.0006625714 |  |  |  |  | 4330.189453 | -0.4675954 | 3531.599609 | 0.003010729 | 71258.43103 | 0.03245016 | 29725.54 | 0
1252.775391 | -0.5222025 | 590.399414 | 0.009188514 | 7084.798523 | 0.0005548143 |  |  |  |  | 4340.990234 | -0.4673217 | 3542.40039 | 0.0032844 | 71368.96228 | 0.03286863 | 29827.45 | 0
1254.574707 | -0.522007 | 592.19873 | 0.009383986 | 7106.399109 | -0.0001299857 |  |  |  |  | 4351.789551 | -0.467439 | 3553.199707 | 0.003167129 | 71479.5 | 0.0324882 | 29929.39 | 0
1256.375122 | -0.5222025 | 593.999145 | 0.009188514 | 7127.999695 | 0.0001363429 |  |  |  |  | 4362.590332 | -0.4677518 | 3564.000488 | 0.002854329 | 71590.05603 | 0.03241213 | 30031.36 | 0
1258.175903 | -0.5223589 | 595.799926 | 0.0090321 | 7149.599304 | 0.0002124143 |  |  |  |  | 4373.38916 | -0.4672435 | 3574.799316 | 0.0033626 | 71700.63 | 0.03302079 | 30133.36853 | 0
1259.974976 | -0.5222807 | 597.598999 | 0.009110314 | 7171.198913 | 0.0005928429 |  |  |  |  | 4384.19043 | -0.4672044 | 3585.600586 | 0.003401729 | 71811.22 | 0.03328713 | 30235.41 | 0
1261.775879 | -0.521616 | 599.399902 | 0.009774986 | 7192.799499 | -5.385714e-05 |  |  |  |  | 4394.989258 | -0.4676736 | 3596.399414 | 0.002932529 | 71921.83 | 0.03359144 | 30337.48 | 0
1263.574829 | -0.5222416 | 601.198852 | 0.009149386 | 7214.400574 | 0.0005167714 |  |  |  |  | 4405.788574 | -0.4673999 | 3607.19873 | 0.0032062 | 72032.45 | 0.03328713 | 30439.59 | 0
1265.375122 | -0.522007 | 602.999145 | 0.009383986 | 7235.999206 | -1.581429e-05 |  |  |  |  | 4416.589355 | -0.4672435 | 3617.999511 | 0.0033626 | 72143.08 | 0.03340124 | 30541.73 | 0
1267.175049 | -0.5218115 | 604.799072 | 0.009579514 | 7257.598816 | -0.0003201714 |  |  |  |  | 4427.390137 | -0.4673608 | 3628.800293 | 0.003245329 | 72253.73 | 0.03378169 | 30643.9 | 0
1268.97583 | -0.5218897 | 606.599853 | 0.009501314 | 7279.198913 | 0.0007069571 |  |  |  |  | 4438.189453 | -0.4672435 | 3639.599609 | 0.0033626 | 72364.39 | 0.03362947 | 30746.11 | 0
1270.775024 | -0.5223198 | 608.399047 | 0.009071186 | 7300.799011 | 0.0004026571 |  |  |  |  | 4448.990234 | -0.4679082 | 3650.40039 | 0.002697929 | 72475.07 | 0.0338958 | 30848.35 | 0
1272.57605 | -0.5218897 | 610.200073 | 0.009501314 | 7322.398132 | 0.0004026571 |  |  |  |  | 4459.789551 | -0.4673608 | 3661.199707 | 0.003245329 | 72585.77 | 0.03416206 | 30950.62 | 0
1274.375488 | -0.5221634 | 611.999511 | 0.009227586 | 7343.999206 | -5.385714e-05 |  |  |  |  | 4470.588867 | -0.4668916 | 3671.999023 | 0.003714543 | 72696.48 | 0.03416206 | 31052.93 | 0
1276.174805 | -0.5218506 | 613.798828 | 0.009540386 | 7365.599304 | 0.0001743714 |  |  |  |  | 4481.389648 | -0.4671262 | 3682.799804 | 0.003479943 | 72807.2 | 0.0342382 | 31155.26 | 0
1277.974487 | -0.5218897 | 615.59851 | 0.009501314 | 7387.198913 | 2.222857e-05 |  |  |  |  | 4492.188965 | -0.4674781 | 3693.599121 | 0.003128 | 72917.94 | 0.03442839 | 31257.63 | 0
1279.774414 | -0.5221243 | 617.398437 | 0.009266714 | 7408.799988 | 9.83e-05 |  |  |  |  | 4502.98877 | -0.4673608 | 3704.398926 | 0.003245329 | 73028.7 | 0.03496097 | 31360.03 | 0
1281.574585 | -0.5218897 | 619.198608 | 0.009501314 | 7430.399109 | 0.0008591714 |  |  |  |  | 4513.790039 | -0.4669307 | 3715.200195 | 0.003675414 | 73139.47 | 0.03439034 | 31462.47 | 0
1283.374756 | -0.5218897 | 620.998779 | 0.009501314 | 7451.999206 | -0.0001299857 |  |  |  |  | 4524.588867 | -0.4676345 | 3725.999023 | 0.0029716 | 73250.25 | 0.03484686 | 31564.93 | 0
1285.176147 | -0.5219679 | 622.80017 | 0.009423114 | 7473.598816 | 0.0002504571 |  |  |  |  | 4535.390137 | -0.4673999 | 3736.800293 | 0.0032062 | 73361.05 | 0.03496097 | 31667.43103 | 0
1286.974976 | -0.522007 | 624.598999 | 0.009383986 | 7495.199402 | 0.003255829 |  |  |  |  | 4546.189453 | -0.4675172 | 3747.599609 | 0.003088929 | 73471.86853 | 0.03515121 | 31769.96228 | 0
1288.776001 | -0.5222025 | 626.400024 | 0.009188514 | 7516.801453 | 0.0006308857 |  |  |  |  | 4556.98877 | -0.4677127 | 3758.398926 | 0.0028934 | 73582.7 | 0.03518926 | 31872.52 | 0
1290.574463 | -0.5221634 | 628.198486 | 0.009227586 | 7538.399597 | 0.0009732857 |  |  |  |  | 4567.788574 | -0.4671653 | 3769.19873 | 0.003440814 | 73693.54 | 0.03537944 | 31975.12 | 0
1292.375366 | -0.5219288 | 629.999389 | 0.009462186 | 7559.999695 | 0.0004407 |  |  |  |  | 4578.589844 | -0.4677518 | 3780 | 0.002854329 | 73804.39978 | 0.03556963 | 32077.74 | 0
1294.174805 | -0.5216551 | 631.798828 | 0.009735914 | 7581.598328 | -0.0002060571 |  |  |  |  | 4589.389648 | -0.4672826 | 3790.799804 | 0.003323529 | 73915.27478 | 0.03549356 | 32180.39978 | 0
1295.975342 | -0.5221243 | 633.599365 | 0.009266714 | 7603.198913 | -0.0002060571 |  |  |  |  | 4600.188965 | -0.4676345 | 3801.599121 | 0.0029716 | 74026.17 | 0.03579791 | 32283.08728 | 0
1297.775269 | -0.5219288 | 635.399292 | 0.009462186 | 7624.798523 | 9.83e-05 |  |  |  |  | 4610.989258 | -0.4672826 | 3812.399414 | 0.003323529 | 74137.06 | 0.03575987 | 32385.80603 | 0
1299.575439 | -0.5218506 | 637.199462 | 0.009540386 | 7646.398132 | 9.83e-05 |  |  |  |  | 4621.788574 | -0.4672826 | 3823.19873 | 0.003323529 | 74247.99 | 0.03606423 | 32488.55603 | 0
1301.376099 | -0.5218897 | 639.000122 | 0.009501314 | 7667.999695 | 9.83e-05 |  |  |  |  | 4632.589844 | -0.4675172 | 3834 | 0.003088929 | 74358.92 | 0.0363305 | 32591.34 | 0
1303.176147 | -0.5217333 | 640.80017 | 0.009657714 | 7689.598328 | -5.385714e-05 |  |  |  |  | 4643.389648 | -0.4677127 | 3844.799804 | 0.0028934 | 74469.86853 | 0.03636854 | 32694.15 | 0
1304.97583 | -0.5219288 | 642.599853 | 0.009462186 | 7711.198913 | 6.025714e-05 |  |  |  |  | 4654.188965 | -0.4672826 | 3855.599121 | 0.003323529 | 74580.83 | 0.03629246 | 32797 | 0
1306.776367 | -0.5218897 | 644.40039 | 0.009501314 | 7732.799499 | 0.001810229 |  |  |  |  | 4664.990234 | -0.4675172 | 3866.40039 | 0.003088929 | 74691.80603 | 0.03644461 | 32899.87 | 0
1308.574829 | -0.5219679 | 646.198852 | 0.009423114 | 7754.400085 | 0.0001363429 |  |  |  |  | 4675.790039 | -0.4672826 | 3877.200195 | 0.003323529 | 74802.8 | 0.0366729 | 33002.78 | 0
1310.375366 | -0.5218897 | 647.999389 | 0.009501314 | 7775.998718 | 0.0009732857 |  |  |  |  | 4686.589844 | -0.4672826 | 3888 | 0.003323529 | 74913.80603 | 0.0366729 | 33105.72 | 0
1312.174438 | -0.5220852 | 649.798461 | 0.009305786 | 7797.598328 | 0.0004407 |  |  |  |  | 4697.38916 | -0.4666179 | 3898.799316 | 0.003988214 | 75024.83 | 0.03686309 | 33208.68103 | 0
1313.974365 | -0.5223589 | 651.598388 | 0.0090321 | 7819.198913 | 0.0002504571 |  |  |  |  | 4708.19043 | -0.4670089 | 3909.600586 | 0.003597214 | 75135.86 | 0.03705333 | 33311.68103 | 0
1315.775269 | -0.5223198 | 653.399292 | 0.009071186 | 7840.799499 | 0.002837357 |  |  |  |  | 4718.989746 | -0.4670089 | 3920.399902 | 0.003597214 | 75246.92 | 0.03705333 | 33414.71 | 0
1317.575195 | -0.5219679 | 655.199218 | 0.009423114 | 7862.399109 | 0.001848271 |  |  |  |  | 4729.788574 | -0.4672826 | 3931.19873 | 0.003323529 | 75357.98 | 0.03709137 | 33517.77 | 0
1319.375366 | -0.5217333 | 656.999389 | 0.009657714 | 7884.001648 | 0.001125429 |  |  |  |  | 4740.589844 | -0.4672044 | 3942 | 0.003401729 | 75469.05603 | 0.03773807 | 33620.86 | 0
1321.175537 | -0.5219679 | 658.79956 | 0.009423114 | 7905.598328 | 0.0003265286 |  |  |  |  | 4751.389648 | -0.4671262 | 3952.799804 | 0.003479943 | 75580.14978 | 0.03720549 | 33723.98 | 0
1322.974365 | -0.5218897 | 660.598388 | 0.009501314 | 7927.19989 | 0.0008591714 |  |  |  |  | 4762.188965 | -0.4673608 | 3963.599121 | 0.003245329 | 75691.26 | 0.03770003 | 33827.13 | 0
1324.77478 | -0.5218897 | 662.398803 | 0.009501314 | 7948.798523 | 0.003750386 |  |  |  |  | 4772.990234 | -0.4673217 | 3974.40039 | 0.0032844 | 75802.38 | 0.03758591 | 33930.30603 | 0
1326.575073 | -0.5213814 | 664.199096 | 0.0100096 | 7970.399109 | 0.0020765 |  |  |  |  | 4783.790039 | -0.4675172 | 3985.200195 | 0.003088929 | 75913.52478 | 0.0377761 | 34033.52 | 0
1328.376099 | -0.5213423 | 666.000122 | 0.01004873 | 7991.998718 | 0.0009352429 |  |  |  |  | 4794.588867 | -0.4673999 | 3995.999023 | 0.0032062 | 76024.67 | 0.03819459 | 34136.76 | 0
1330.175537 | -0.521225 | 667.79956 | 0.010166 | 8013.598328 | 0.0001363429 |  |  |  |  | 4805.388672 | -0.4673999 | 4006.798828 | 0.0032062 | 76135.85 | 0.03800439 | 34240.02478 | 0
1331.975952 | -0.5215378 | 669.599975 | 0.0098532 | 8035.198913 | 0.0001363429 |  |  |  |  | 4816.189453 | -0.4673217 | 4017.599609 | 0.0032844 | 76247.02478 | 0.0384609 | 34343.33 | 0
1333.775757 | -0.5216551 | 671.39978 | 0.009735914 | 8056.798523 | 0.0003646143 |  |  |  |  | 4826.98877 | -0.4671262 | 4028.398926 | 0.003479943 | 76358.22 | 0.03823261 | 34446.65 | 0
1335.576172 | -0.5211468 | 673.200195 | 0.0102442 | 8078.398132 | 0.0003646143 |  |  |  |  | 4837.790039 | -0.4681428 | 4039.200195 | 0.002463314 | 76469.43103 | 0.03842281 | 34550.01 | 0
1337.37439 | -0.5214205 | 674.998413 | 0.009970529 | 8099.998718 | 0.0004407 |  |  |  |  | 4848.589355 | -0.4673999 | 4049.999511 | 0.0032062 | 76580.64978 | 0.03849894 | 34653.39978 | 0
1339.175537 | -0.5215378 | 676.79956 | 0.0098532 | 8121.599304 | 0.000745 |  |  |  |  | 4859.388672 | -0.4671262 | 4060.798828 | 0.003479943 | 76691.89 | 0.0387652 | 34756.82 | 0
1340.974487 | -0.5213423 | 678.59851 | 0.01004873 | 8143.198913 | 0.0005928429 |  |  |  |  | 4870.189453 | -0.46783 | 4071.599609 | 0.002776129 | 76803.14 | 0.03895544 | 34860.26 | 0
1342.776855 | -0.5218506 | 680.400878 | 0.009540386 | 8164.799499 | 0.0004787286 |  |  |  |  | 4880.98877 | -0.4673608 | 4082.398926 | 0.003245329 | 76914.42 | 0.03948803 | 34963.74 | 0
1344.575317 | -0.521616 | 682.19934 | 0.009774986 | 8186.399109 | 0.0004026571 |  |  |  |  | 4891.789551 | -0.4670871 | 4093.199707 | 0.003519014 | 77025.7 | 0.03880324 | 35067.25 | 0
1346.377075 | -0.5216551 | 684.001098 | 0.009735914 | 8207.998718 | 0.001619986 |  |  |  |  | 4902.588867 | -0.4672435 | 4103.999023 | 0.0033626 | 77136.99353 | 0.03925976 | 35170.78 | 0
1348.175781 | -0.5219288 | 685.799804 | 0.009462186 | 8229.599304 | 0.000745 |  |  |  |  | 4913.390137 | -0.4671653 | 4114.800293 | 0.003440814 | 77248.3 | 0.03918367 | 35274.35 | 0
1349.974365 | -0.5220461 | 687.598388 | 0.009344914 | 8251.19989 | 0.0001743714 |  |  |  |  | 4924.19043 | -0.4675563 | 4125.600586 | 0.0030498 | 77359.63 | 0.03937387 | 35377.93 | 0
1351.776978 | -0.5222025 | 689.401001 | 0.009188514 | 8272.799499 | 2.222857e-05 |  |  |  |  | 4934.989258 | -0.4675172 | 4136.399414 | 0.003088929 | 77470.96228 | 0.03952607 | 35481.55603 | 0
1353.575684 | -0.522007 | 691.199707 | 0.009383986 | 8294.399109 | 0.0008972 |  |  |  |  | 4945.788574 | -0.4672826 | 4147.19873 | 0.003323529 | 77582.31 | 0.0399065 | 35585.21 | 0
1355.374634 | -0.5220852 | 692.998657 | 0.009305786 | 8315.998718 | 0.000745 |  |  |  |  | 4956.590332 | -0.4677518 | 4158.000488 | 0.002854329 | 77693.68103 | 0.0397543 | 35688.89 | 0
1357.175781 | -0.5217333 | 694.799804 | 0.009657714 | 8337.599304 | 0.0002884857 |  |  |  |  | 4967.38916 | -0.4671653 | 4168.799316 | 0.003440814 | 77805.06 | 0.04005866 | 35792.6 | 0
1358.975708 | -0.5216551 | 696.599731 | 0.009735914 | 8359.198913 | 0.0001743714 |  |  |  |  | 4978.19043 | -0.4672044 | 4179.600586 | 0.003401729 | 77916.46228 | 0.04066731 | 35896.33 | 0
1360.774902 | -0.5215769 | 698.398925 | 0.009814114 | 8380.799499 | 0.0001363429 |  |  |  |  | 4988.98877 | -0.4673217 | 4190.398926 | 0.0032844 | 78027.86853 | 0.04013473 | 36000.1 | 0
1362.574829 | -0.5215769 | 700.198852 | 0.009814114 | 8402.398132 | 0.002000414 |  |  |  |  | 4999.788574 | -0.4671653 | 4201.19873 | 0.003440814 | 78139.29 | 0.04081953 | 36103.89 | 0.0006848
1364.375122 | -0.521616 | 701.999145 | 0.009774986 | 8423.998718 | 0.002304771 |  |  |  |  | 5010.589844 | -0.467439 | 4212 | 0.003167129 | 78250.73 | 0.0405532 | 36207.71 | 0.0003043571
1366.174438 | -0.5214987 | 703.798461 | 0.009892314 | 8445.598328 | 0.001315686 |  |  |  |  | 5021.389648 | -0.4671653 | 4222.799804 | 0.003440814 | 78362.18103 | 0.0408956 | 36311.56 | 0.0003804429
1367.974976 | -0.5213814 | 705.598999 | 0.0100096 | 8467.198913 | 0.0004407 |  |  |  |  | 5032.19043 | -0.4677909 | 4233.600586 | 0.002815257 | 78473.64978 | 0.0410858 | 36415.44 | 0.0006087143
1369.77478 | -0.5216942 | 707.398803 | 0.009696786 | 8488.799499 | 0.0005167714 |  |  |  |  | 5042.989746 | -0.4676345 | 4244.399902 | 0.0029716 | 78585.13 | 0.04085757 | 36519.35 | 0.0007228286
1371.575928 | -0.5218897 | 709.199951 | 0.009501314 | 8510.398132 | 0.0001363429 |  |  |  |  | 5053.789063 | -0.4675954 | 4255.199219 | 0.003010729 | 78696.61853 | 0.04116187 | 36623.28 | 0.0007608714
1373.375732 | -0.5220852 | 710.999755 | 0.009305786 | 8531.998718 | 0.0028754 |  |  |  |  | 5064.589355 | -0.4673999 | 4265.999511 | 0.0032062 | 78808.13 | 0.04142819 | 36727.24 | 0.0008369429
1375.176025 | -0.5220461 | 712.800048 | 0.009344914 | 8553.599304 | 0.003407986 |  |  |  |  | 5075.388672 | -0.4678691 | 4276.798828 | 0.002737057 | 78919.64978 | 0.04123794 | 36831.23 | 0.0007989143
1376.974731 | -0.5221634 | 714.598754 | 0.009227586 | 8575.198913 | 0.001277586 |  |  |  |  | 5086.189941 | -0.4680646 | 4287.600097 | 0.002541514 | 79031.19 | 0.04150427 | 36935.25 | 0.001065229
1378.774658 | -0.5221634 | 716.398681 | 0.009227586 | 8596.798523 | 0.0009352429 |  |  |  |  | 5096.989258 | -0.4674781 | 4298.399414 | 0.003128 | 79142.74 | 0.04158034 | 37039.29 | 0.0009510571
1380.574463 | -0.5218506 | 718.198486 | 0.009540386 | 8618.399109 | 0.002114529 |  |  |  |  | 5107.789063 | -0.4673217 | 4309.199219 | 0.0032844 | 79254.3 | 0.04199881 | 37143.36853 | 0.001293457
1382.375366 | -0.5218897 | 719.999389 | 0.009501314 | 8639.998718 | 0.001239543 |  |  |  |  | 5118.588867 | -0.4670871 | 4319.999023 | 0.003519014 | 79365.88 | 0.04184666 | 37247.47 | 0.001103271
1384.175537 | -0.5218115 | 721.79956 | 0.009579514 | 8661.599304 | 0.002342814 |  |  |  |  | 5129.389648 | -0.4679473 | 4330.799804 | 0.002658843 | 79477.47 | 0.04215097 | 37351.6 | 0.001407571
1385.974609 | -0.5215769 | 723.598632 | 0.009814114 | 8683.198913 | 0.001391757 |  |  |  |  | 5140.189453 | -0.4673217 | 4341.599609 | 0.0032844 | 79589.07 | 0.04226513 | 37455.76 | 0.001293457
1387.77478 | -0.5216942 | 725.398803 | 0.009696786 | 8704.798523 | 0.001201514 |  |  |  |  | 5150.989258 | -0.4666961 | 4352.399414 | 0.003910014 | 79700.69 | 0.0425314 | 37559.94 | 0.0014837
1389.574829 | -0.5215378 | 727.198852 | 0.0098532 | 8726.398132 | 0.0009732857 |  |  |  |  | 5161.788574 | -0.4670089 | 4363.19873 | 0.003597214 | 79812.32 | 0.04234121 | 37664.14978 | 0.001407571
1391.374634 | -0.5214596 | 728.998657 | 0.0099314 | 8747.998718 | 0.002342814 |  |  |  |  | 5172.589844 | -0.4668525 | 4374 | 0.003753614 | 79923.97 | 0.04260747 | 37768.39 | 0.001293457
1393.175537 | -0.5217724 | 730.79956 | 0.009618586 | 8769.599304 | 0.002304771 |  |  |  |  | 5183.38916 | -0.4674781 | 4384.799316 | 0.003128 | 80035.63 | 0.04272161 | 37872.65 | 0.001559786
1394.975952 | -0.5213814 | 732.599975 | 0.0100096 | 8791.198913 | 0.002000414 |  |  |  |  | 5194.19043 | -0.4670871 | 4395.600586 | 0.003519014 | 80147.30603 | 0.04283576 | 37976.95 | 0.001749971
1396.776855 | -0.5213423 | 734.400878 | 0.01004873 | 8812.798523 | 0.003065586 |  |  |  |  | 5204.989746 | -0.467439 | 4406.399902 | 0.003167129 | 80258.99353 | 0.04314009 | 38081.27 | 0.001597814
1398.575562 | -0.5211859 | 736.199585 | 0.01020513 | 8834.399109 | 0.001924343 |  |  |  |  | 5215.789551 | -0.4669307 | 4417.199707 | 0.003675414 | 80370.7 | 0.04329227 | 38185.61 | 0.001978257
1400.37439 | -0.5214596 | 737.998413 | 0.0099314 | 8856.001648 | 0.002342814 |  |  |  |  | 5226.589355 | -0.4672435 | 4427.999511 | 0.0033626 | 80482.42 | 0.04321617 | 38289.99 | 0.001749971
1402.176025 | -0.5213814 | 739.800048 | 0.0100096 | 8877.598328 | 0.0009352429 |  |  |  |  | 5237.38916 | -0.4667743 | 4438.799316 | 0.003831814 | 80594.14 | 0.04336834 | 38394.39 | 0.001940157
1403.975098 | -0.5213814 | 741.599121 | 0.0100096 | 8899.198913 | 0.0014298 |  |  |  |  | 5248.19043 | -0.4674781 | 4449.600586 | 0.003128 | 80705.88 | 0.04348246 | 38498.82 | 0.002206486
1405.775879 | -0.521616 | 743.399902 | 0.009774986 | 8920.798523 | 0.0005167714 |  |  |  |  | 5258.989258 | -0.4676345 | 4460.399414 | 0.0029716 | 80817.64 | 0.04386289 | 38603.27 | 0.002054329
1407.574463 | -0.5216551 | 745.198486 | 0.009735914 | 8942.399109 | 0.003560143 |  |  |  |  | 5269.788574 | -0.4675172 | 4471.19873 | 0.003088929 | 80929.41 | 0.04374876 | 38707.75 | 0.0021304
1409.375977 | -0.521616 | 747 | 0.009774986 | 8963.998718 | 0.001810229 |  |  |  |  | 5280.589844 | -0.4673608 | 4482 | 0.003245329 | 81041.2 | 0.04378681 | 38812.26 | 0.002662986
1411.174561 | -0.5213814 | 748.798584 | 0.0100096 | 8985.599304 | 0.001505871 |  |  |  |  | 5291.388672 | -0.4668916 | 4492.798828 | 0.003714543 | 81152.99353 | 0.04393897 | 38916.79 | 0.002282557
1412.97522 | -0.5215769 | 750.599243 | 0.009814114 | 9007.198913 | 0.001772186 |  |  |  |  | 5302.19043 | -0.4665788 | 4503.600586 | 0.004027343 | 81264.80603 | 0.04412919 | 39021.36 | 0.001940157
1414.775391 | -0.5216942 | 752.399414 | 0.009696786 | 9028.798523 | 0.0036743 |  |  |  |  | 5312.989746 | -0.4672044 | 4514.399902 | 0.003401729 | 81376.63 | 0.04447156 | 39125.94 | 0.002396671
1416.575562 | -0.5225545 | 754.199585 | 0.008836571 | 9050.398132 | 0.002152571 |  |  |  |  | 5323.789551 | -0.4673608 | 4525.199707 | 0.003245329 | 81488.47 | 0.04439549 | 39230.55603 | 0.002548871
1418.375732 | -0.522007 | 755.999755 | 0.009383986 | 9071.998718 | 0.002000414 |  |  |  |  | 5334.589355 | -0.4673217 | 4535.999511 | 0.0032844 | 81600.32 | 0.04466177 | 39335.2 | 0.002434757
1420.175537 | -0.5213814 | 757.79956 | 0.0100096 | 9093.599304 | 0.0020765 |  |  |  |  | 5345.390137 | -0.467048 | 4546.800293 | 0.003558143 | 81712.18103 | 0.04500417 | 39439.86 | 0.002510843
1421.974487 | -0.5214596 | 759.59851 | 0.0099314 | 9115.198913 | 0.001848271 |  |  |  |  | 5356.189453 | -0.4675563 | 4557.599609 | 0.0030498 | 81824.06 | 0.04469981 | 39544.55603 | 0.0024728
1423.776001 | -0.5214987 | 761.400024 | 0.009892314 | 9136.799499 | 0.002418886 |  |  |  |  | 5366.990234 | -0.4673608 | 4568.40039 | 0.003245329 | 81935.95 | 0.04515631 | 39649.27478 | 0.002586914
1425.575439 | -0.5215378 | 763.199462 | 0.0098532 | 9158.399109 | 0.0018863 |  |  |  |  | 5377.789063 | -0.4670871 | 4579.199219 | 0.003519014 | 82047.86 | 0.04519439 | 39754.02 | 0.002586914
1427.374634 | -0.5215769 | 764.998657 | 0.009814114 | 9179.999695 | 0.001962386 |  |  |  |  | 5388.590332 | -0.4670089 | 4590.000488 | 0.003597214 | 82159.78 | 0.04508024 | 39858.79 | 0.002815143
1429.174561 | -0.5218506 | 766.798584 | 0.009540386 | 9201.598328 | 0.001277586 |  |  |  |  | 5399.390137 | -0.4665397 | 4600.800293 | 0.004066414 | 82271.71228 | 0.04561283 | 39963.58728 | 0.002815143
1430.974976 | -0.5222025 | 768.598999 | 0.009188514 | 9223.198913 | 0.0018863 |  |  |  |  | 5410.189453 | -0.4667352 | 4611.599609 | 0.003870943 | 82383.66 | 0.04538457 | 40068.41 | 0.0031195
1432.776123 | -0.5214205 | 770.400146 | 0.009970529 | 9244.800476 | 0.002494971 |  |  |  |  | 5420.990234 | -0.4673217 | 4622.40039 | 0.0032844 | 82495.61853 | 0.04591719 | 40173.26 | 0.003081457
1434.574829 | -0.5214987 | 772.198852 | 0.009892314 | 9266.399109 | 0.001277586 |  |  |  |  | 5431.789551 | -0.4671653 | 4633.199707 | 0.003440814 | 82607.6 | 0.04595523 | 40278.13 | 0.003423857
1436.375366 | -0.5218506 | 773.999389 | 0.009540386 | 9287.998718 | 0.004206886 |  |  |  |  | 5442.590332 | -0.4672435 | 4644.000488 | 0.0033626 | 82719.58 | 0.04625956 | 40383.03 | 0.003157543
1438.174805 | -0.5217724 | 775.798828 | 0.009618586 | 9309.599304 | 0.002494971 |  |  |  |  | 5453.389648 | -0.4673999 | 4654.799804 | 0.0032062 | 82831.58 | 0.04641174 | 40487.96 | 0.003309686
1439.974731 | -0.521616 | 777.598754 | 0.009774986 | 9331.198913 | 0.003484057 |  |  |  |  | 5464.19043 | -0.4679082 | 4665.600586 | 0.002697929 | 82943.6 | 0.04641174 | 40592.91 | 0.003347729
1441.774902 | -0.5217724 | 779.398925 | 0.009618586 | 9352.798523 | 0.0005548143 |  |  |  |  | 5474.989746 | -0.4672044 | 4676.399902 | 0.003401729 | 83055.61853 | 0.04671607 | 40697.88 | 0.003652086
1443.574585 | -0.5218897 | 781.198608 | 0.009501314 | 9374.398132 | 0.002304771 |  |  |  |  | 5485.789551 | -0.4670089 | 4687.199707 | 0.003597214 | 83167.66 | 0.04656389 | 40802.89 | 0.003537971
1445.37561 | -0.5214987 | 782.999633 | 0.009892314 | 9395.998718 | 0.0028754 |  |  |  |  | 5496.588867 | -0.4671653 | 4697.999023 | 0.003440814 | 83279.71228 | 0.04679214 | 40907.92 | 0.0034619
1447.174683 | -0.5216551 | 784.798706 | 0.009735914 | 9417.599304 | 0.001467829 |  |  |  |  | 5507.389648 | -0.4673999 | 4708.799804 | 0.0032062 | 83391.78 | 0.04679214 | 41012.97 | 0.003652086
1448.975586 | -0.5215378 | 786.599609 | 0.0098532 | 9439.198913 | 0.001315686 |  |  |  |  | 5518.19043 | -0.4675563 | 4719.600586 | 0.0030498 | 83503.86 | 0.04698236 | 41118.04 | 0.003728157
1450.774902 | -0.5216942 | 788.398925 | 0.009696786 | 9460.798523 | 0.001201514 |  |  |  |  | 5528.989746 | -0.4671262 | 4730.399902 | 0.003479943 | 83615.95 | 0.0470965 | 41223.14978 | 0.0041086
1452.575684 | -0.522007 | 790.199707 | 0.009383986 | 9482.399109 | 0.0004407 |  |  |  |  | 5539.788574 | -0.4669307 | 4741.19873 | 0.003675414 | 83728.05603 | 0.04747691 | 41328.28 | 0.003804243
1454.37439 | -0.5221634 | 791.998413 | 0.009227586 | 9503.999695 | 0.001467829 |  |  |  |  | 5550.590332 | -0.4667743 | 4752.000488 | 0.003831814 | 83840.18103 | 0.04740083 | 41433.43103 | 0.004298786
1456.174927 | -0.5216551 | 793.79895 | 0.009735914 | 9525.599304 | 0.0032178 |  |  |  |  | 5561.389648 | -0.4667352 | 4762.799804 | 0.003870943 | 83952.31 | 0.04778124 | 41538.61 | 0.004260743
1457.975098 | -0.5219288 | 795.599121 | 0.009462186 | 9547.200867 | 0.003369943 |  |  |  |  | 5572.188965 | -0.4672826 | 4773.599121 | 0.003323529 | 84064.45 | 0.04759106 | 41643.81 | 0.004032514
1459.776367 | -0.5213814 | 797.40039 | 0.0100096 | 9568.798523 | 0.002723243 |  |  |  |  | 5582.98877 | -0.4668134 | 4784.398926 | 0.003792743 | 84176.61853 | 0.0478193 | 41749.04 | 0.004336886
1461.575439 | -0.5218506 | 799.199462 | 0.009540386 | 9590.398132 | 0.001163471 |  |  |  |  | 5593.788574 | -0.4672044 | 4795.19873 | 0.003401729 | 84288.79 | 0.04793341 | 41854.29 | 0.004070557
1463.376099 | -0.5215378 | 801.000122 | 0.0098532 | 9611.999695 | 0.003065586 |  |  |  |  | 5604.590332 | -0.4671262 | 4806.000488 | 0.003479943 | 84400.98 | 0.04838993 | 41959.57 | 0.004489029
1465.175781 | -0.5217333 | 802.799804 | 0.009657714 | 9633.598328 | 0.005234029 |  |  |  |  | 5615.38916 | -0.4666179 | 4816.799316 | 0.003988214 | 84513.17 | 0.04823776 | 42064.88 | 0.004412957
1466.974731 | -0.5218115 | 804.598754 | 0.009579514 | 9655.198913 | 0.0036743 |  |  |  |  | 5626.188965 | -0.4671262 | 4827.599121 | 0.003479943 | 84625.38 | 0.04903666 | 42170.2 | 0.004565114
1468.776001 | -0.5217333 | 806.400024 | 0.009657714 | 9676.799499 | 0.0007830429 |  |  |  |  | 5636.98877 | -0.4667352 | 4838.398926 | 0.003870943 | 84737.61 | 0.04854211 | 42275.55603 | 0.004983586
1470.574829 | -0.521616 | 808.198852 | 0.009774986 | 9698.398132 | 0.001810229 |  |  |  |  | 5647.788574 | -0.4669307 | 4849.19873 | 0.003675414 | 84849.85 | 0.04892251 | 42380.93 | 0.004717257
1472.375732 | -0.521225 | 809.999755 | 0.010166 | 9719.998718 | 0.001277586 |  |  |  |  | 5658.590332 | -0.467048 | 4860.000488 | 0.003558143 | 84962.1 | 0.04892251 | 42486.33 | 0.004945543
1474.174927 | -0.5211468 | 811.79895 | 0.0102442 | 9741.599304 | 0.001163471 |  |  |  |  | 5669.390137 | -0.4668134 | 4870.800293 | 0.003792743 | 85074.36 | 0.04926491 | 42591.76 | 0.0049075
1475.975952 | -0.5218506 | 813.599975 | 0.009540386 | 9763.198913 | 0.0056525 |  |  |  |  | 5680.189941 | -0.4669307 | 4881.600097 | 0.003675414 | 85186.64 | 0.04892251 | 42697.21228 | 0.004717257
1477.775879 | -0.5217724 | 815.399902 | 0.009618586 | 9784.799499 | 0.002494971 |  |  |  |  | 5690.989746 | -0.4667352 | 4892.399902 | 0.003870943 | 85298.93103 | 0.04922687 | 42802.68 | 0.0050977
1479.574463 | -0.5215378 | 817.198486 | 0.0098532 | 9806.398132 | 0.001467829 |  |  |  |  | 5701.789063 | -0.4665788 | 4903.199219 | 0.004027343 | 85411.24 | 0.04975946 | 42908.18 | 0.004983586
1481.375122 | -0.5215769 | 818.999145 | 0.009814114 | 9827.999695 | 0.001011314 |  |  |  |  | 5712.588867 | -0.4668134 | 4913.999023 | 0.003792743 | 85523.55 | 0.04941707 | 43013.71 | 0.005173771
1483.176147 | -0.5213814 | 820.80017 | 0.0100096 | 9849.599304 | 0.001581943 |  |  |  |  | 5723.388672 | -0.4661096 | 4924.798828 | 0.004496557 | 85635.88 | 0.04956924 | 43119.26 | 0.005325971
1484.976074 | -0.5211077 | 822.600097 | 0.01028333 | 9871.200867 | 0.002114529 |  |  |  |  | 5734.189941 | -0.4666179 | 4935.600097 | 0.003988214 | 85748.22 | 0.0497975 | 43224.83 | 0.0050977
1486.775391 | -0.521225 | 824.399414 | 0.010166 | 9892.800476 | 0.0014298 |  |  |  |  | 5744.990234 | -0.4670089 | 4946.40039 | 0.003597214 | 85860.57 | 0.05002576 | 43330.42 | 0.005592243
1488.575073 | -0.5212641 | 826.199096 | 0.01012693 | 9914.398132 | 0.001962386 |  |  |  |  | 5755.789551 | -0.466266 | 4957.199707 | 0.004340157 | 85972.95 | 0.05040619 | 43436.04 | 0.005402057
1490.375854 | -0.521225 | 827.999877 | 0.010166 | 9935.998718 | 0.002114529 |  |  |  |  | 5766.588867 | -0.4665788 | 4967.999023 | 0.004027343 | 86085.32 | 0.05048226 | 43541.69 | 0.005706357
1492.175293 | -0.5214987 | 829.799316 | 0.009892314 | 9957.598328 | 0.002190614 |  |  |  |  | 5777.388672 | -0.4667352 | 4978.798828 | 0.003870943 | 86197.72 | 0.05017793 | 43647.36 | 0.005934643
1493.974365 | -0.521616 | 831.598388 | 0.009774986 | 9979.19989 | 0.0005548143 |  |  |  |  | 5788.188965 | -0.4665788 | 4989.599121 | 0.004027343 | 86310.13 | 0.05029204 | 43753.05 | 0.0055542
1495.775391 | -0.5211468 | 833.399414 | 0.0102442 | 10000.8 | 0.001163471 |  |  |  |  | 5798.98877 | -0.466657 | 5000.398926 | 0.003949143 | 86422.54 | 0.05059637 | 43858.76 | 0.005820529
1497.575439 | -0.5214205 | 835.199462 | 0.009970529 | 10022.4 | 0.001391757 |  |  |  |  | 5809.788574 | -0.4666961 | 5011.19873 | 0.003910014 | 86534.98 | 0.05097681 | 43964.5 | 0.0058966
1499.374756 | -0.5213423 | 836.998779 | 0.01004873 | 10044 | 0.001696057 |  |  |  |  | 5820.589355 | -0.4666179 | 5021.999511 | 0.003988214 | 86647.42 | 0.05101486 | 44070.27 | 0.006048757
1501.174561 | -0.5213423 | 838.798584 | 0.01004873 | 10065.6 | 0.001848271 |  |  |  |  | 5831.38916 | -0.466657 | 5032.799316 | 0.003949143 | 86759.88 | 0.05116703 | 44176.05 | 0.005934643
1502.974731 | -0.5213423 | 840.598754 | 0.01004873 | 10087.19989 | 0.002342814 |  |  |  |  | 5842.188965 | -0.4665397 | 5043.599121 | 0.004066414 | 86872.35 | 0.0512431 | 44281.86 | 0.006086786
1504.775635 | -0.5214596 | 842.399658 | 0.0099314 | 10108.8 | 0.001163471 |  |  |  |  | 5852.98877 | -0.4665788 | 5054.398926 | 0.004027343 | 86984.83728 | 0.05128114 | 44387.7 | 0.006619371
1506.574829 | -0.5213423 | 844.198852 | 0.01004873 | 10130.4 | 0.001277586 |  |  |  |  | 5863.788574 | -0.4663833 | 5065.19873 | 0.004222814 | 87097.33 | 0.05154744 | 44493.55603 | 0.006277029
1508.375 | -0.5210686 | 845.999023 | 0.0103224 | 10152 | 0.002266743 |  |  |  |  | 5874.590332 | -0.4666179 | 5076.000488 | 0.003988214 | 87209.83728 | 0.05135724 | 44599.44 | 0.0065433
1510.174438 | -0.5214987 | 847.798461 | 0.009892314 | 10173.6 | 0.0014298 |  |  |  |  | 5885.388672 | -0.4666179 | 5086.798828 | 0.003988214 | 87322.36 | 0.05177569 | 44705.34 | 0.006733543
1511.97583 | -0.5210295 | 849.599853 | 0.01036153 | 10195.2 | 0.0017341 |  |  |  |  | 5896.19043 | -0.4667743 | 5097.600586 | 0.003831814 | 87434.89 | 0.05215613 | 44811.27 | 0.006581343
1513.775391 | -0.5209904 | 851.399414 | 0.0104006 | 10216.8 | 0.0017341 |  |  |  |  | 5906.990234 | -0.4665006 | 5108.40039 | 0.004105543 | 87547.45 | 0.05227024 | 44917.22 | 0.0068857
1515.574707 | -0.5214987 | 853.19873 | 0.009892314 | 10238.4 | 0.001201514 |  |  |  |  | 5917.789551 | -0.4664224 | 5119.199707 | 0.004183743 | 87660 | 0.0518518 | 45023.2 | 0.006847657
1517.375 | -0.5213032 | 854.999023 | 0.0100878 | 10260 | 0.002152571 |  |  |  |  | 5928.589355 | -0.4667352 | 5129.999511 | 0.003870943 | 87772.58 | 0.05238439 | 45129.19 | 0.006809614
1519.175293 | -0.5214205 | 856.799316 | 0.009970529 | 10281.6 | 0.0009732857 |  |  |  |  | 5939.389648 | -0.4668134 | 5140.799804 | 0.003792743 | 87885.16 | 0.0525746 | 45235.22 | 0.007418286
1520.975342 | -0.5216942 | 858.599365 | 0.009696786 | 10303.2 | 0.001619986 |  |  |  |  | 5950.189453 | -0.4665397 | 5151.599609 | 0.004066414 | 87997.76 | 0.05284089 | 45341.26 | 0.0073422
1522.775879 | -0.521225 | 860.399902 | 0.010166 | 10324.8 | 0.002228643 |  |  |  |  | 5960.989746 | -0.466657 | 5162.399902 | 0.003949143 | 88110.36853 | 0.052955 | 45447.33 | 0.0072281
1524.575562 | -0.5213032 | 862.199585 | 0.0100878 | 10346.4 | 0.001011314 |  |  |  |  | 5971.789551 | -0.4667743 | 5173.199707 | 0.003831814 | 88222.99353 | 0.05306914 | 45553.42 | 0.007075886
1526.375488 | -0.5213032 | 863.999511 | 0.0100878 | 10368 | 0.001505871 |  |  |  |  | 5982.588867 | -0.4668134 | 5183.999023 | 0.003792743 | 88335.63 | 0.05291697 | 45659.53 | 0.007304171
1528.174927 | -0.5216551 | 865.79895 | 0.009735914 | 10389.6 | 0.003027557 |  |  |  |  | 5993.388672 | -0.466657 | 5194.798828 | 0.003949143 | 88448.27478 | 0.05303111 | 45765.67 | 0.007570429
1529.975708 | -0.5215769 | 867.599731 | 0.009814114 | 10411.2 | 0.002609086 |  |  |  |  | 6004.189941 | -0.4665788 | 5205.600097 | 0.004027343 | 88560.94 | 0.05352566 | 45871.83 | 0.0076846
1531.774658 | -0.5215769 | 869.398681 | 0.009814114 | 10432.8 | 0.001924343 |  |  |  |  | 6014.989746 | -0.4664224 | 5216.399902 | 0.004183743 | 88673.61 | 0.05363977 | 45978.01 | 0.0076846
1533.575073 | -0.5214205 | 871.199096 | 0.009970529 | 10454.4 | 0.001505871 |  |  |  |  | 6025.789063 | -0.467048 | 5227.199219 | 0.003558143 | 88786.3 | 0.05341151 | 46084.21228 | 0.008026943
1535.375366 | -0.5213423 | 872.999389 | 0.01004873 | 10476 | 0.0010874 |  |  |  |  | 6036.589355 | -0.4669698 | 5237.999511 | 0.003636343 | 88899 | 0.05375391 | 46190.44 | 0.007722643
1537.176147 | -0.521616 | 874.80017 | 0.009774986 | 10497.6 | 0.001848271 |  |  |  |  | 6047.388672 | -0.4666179 | 5248.798828 | 0.003988214 | 89011.71228 | 0.05386803 | 46296.69 | 0.008103071
1538.976074 | -0.5214987 | 876.600097 | 0.009892314 | 10519.2 | 0.001467829 |  |  |  |  | 6058.188965 | -0.4668916 | 5259.599121 | 0.003714543 | 89124.43103 | 0.05421043 | 46402.96228 | 0.007912829
1540.775635 | -0.5212641 | 878.399658 | 0.01012693 | 10540.8 | 0.001125429 |  |  |  |  | 6068.98877 | -0.4668525 | 5270.398926 | 0.003753614 | 89237.17 | 0.0540202 | 46509.26 | 0.007912829
1542.574463 | -0.5211468 | 880.198486 | 0.0102442 | 10562.4 | 0.0010874 |  |  |  |  | 6079.789551 | -0.4668525 | 5281.199707 | 0.003753614 | 89349.92 | 0.05459083 | 46615.58 | 0.008141114
1544.375244 | -0.5214987 | 881.999267 | 0.009892314 | 10584 | 0.001201514 |  |  |  |  | 6090.589355 | -0.4668916 | 5291.999511 | 0.003714543 | 89462.68103 | 0.05478104 | 46721.92 | 0.007988914
1546.176147 | -0.5214987 | 883.80017 | 0.009892314 | 10605.6 | 0.002304771 |  |  |  |  | 6101.389648 | -0.4667352 | 5302.799804 | 0.003870943 | 89575.45 | 0.05481909 | 46828.28 | 0.008293271
1547.974731 | -0.521616 | 885.598754 | 0.009774986 | 10627.2 | 0.0017341 |  |  |  |  | 6112.189453 | -0.4666961 | 5313.599609 | 0.003910014 | 89688.24 | 0.0550093 | 46934.67 | 0.008293271
1549.774536 | -0.5216551 | 887.398559 | 0.009735914 | 10648.8 | 0.001315686 |  |  |  |  | 6122.989746 | -0.4665397 | 5324.399902 | 0.004066414 | 89801.04 | 0.05519951 | 47041.07 | 0.008407386
1551.574341 | -0.5217724 | 889.198364 | 0.009618586 | 10670.4 | 0.001277586 |  |  |  |  | 6133.789551 | -0.4665788 | 5335.199707 | 0.004027343 | 89913.85 | 0.05516149 | 47147.5 | 0.0086737
1553.376831 | -0.5215769 | 891.000854 | 0.009814114 | 10692 | 0.001505871 |  |  |  |  | 6144.588867 | -0.4664615 | 5345.999023 | 0.004144614 | 90026.67 | 0.05485713 | 47253.95 | 0.008407386
1555.174561 | -0.5215378 | 892.798584 | 0.0098532 | 10713.6 | 0.002114529 |  |  |  |  | 6155.38916 | -0.4667743 | 5356.799316 | 0.003831814 | 90139.51 | 0.05569407 | 47360.43103 | 0.008978
1556.975708 | -0.522007 | 894.599731 | 0.009383986 | 10735.2 | 0.0014298 |  |  |  |  | 6166.188965 | -0.4670871 | 5367.599121 | 0.003519014 | 90252.35 | 0.05554189 | 47466.93 | 0.008978
1558.775269 | -0.521225 | 896.399292 | 0.010166 | 10756.8 | 0.0017341 |  |  |  |  | 6176.98877 | -0.4664615 | 5378.398926 | 0.004144614 | 90365.21228 | 0.05531363 | 47573.45 | 0.009244329
1560.57605 | -0.5214987 | 898.200073 | 0.009892314 | 10778.4 | 0.001163471 |  |  |  |  | 6187.789063 | -0.4666961 | 5389.199219 | 0.003910014 | 90478.08728 | 0.0557321 | 47679.99 | 0.008749771
1562.376709 | -0.5215769 | 900.000732 | 0.009814114 | 10800 | 0.001315686 |  |  |  |  | 6198.588867 | -0.4669307 | 5399.999023 | 0.003675414 | 90590.98 | 0.05565603 | 47786.55 | 0.008978
1564.175415 | -0.5215769 | 901.799438 | 0.009814114 | 10821.6 | 0.0017341 |  |  |  |  | 6209.388672 | -0.4668134 | 5410.798828 | 0.003792743 | 90703.86853 | 0.05596036 | 47893.13 | 0.0093204
1565.974609 | -0.5218115 | 903.598632 | 0.009579514 | 10843.2 | 0.0017341 |  |  |  |  | 6220.188965 | -0.4671262 | 5421.599121 | 0.003479943 | 90816.78 | 0.05618861 | 47999.74353 | 0.009282357
1567.776855 | -0.5214205 | 905.400878 | 0.009970529 | 10864.8 | 0.002114529 |  |  |  |  | 6230.989258 | -0.4665397 | 5432.399414 | 0.004066414 | 90929.7 | 0.05615057 | 48106.37 | 0.009510586
1569.574585 | -0.5212641 | 907.198608 | 0.01012693 | 10886.4 | 0.001505871 |  |  |  |  | 6241.789063 | -0.4669698 | 5443.199219 | 0.003636343 | 91042.63 | 0.05649294 | 48213.02478 | 0.0093204
1571.375244 | -0.5211077 | 908.999267 | 0.01028333 | 10908 | 0.001353714 |  |  |  |  | 6252.588867 | -0.4670089 | 5453.999023 | 0.003597214 | 91155.58728 | 0.05649294 | 48319.7 | 0.009434514
1573.17627 | -0.521616 | 910.800293 | 0.009774986 | 10929.6 | 0.001619986 |  |  |  |  | 6263.38916 | -0.4669307 | 5464.799316 | 0.003675414 | 91268.54 | 0.05668316 | 48426.39 | 0.009624757
1574.974976 | -0.5210686 | 912.598999 | 0.0103224 | 10951.2 | 0.001619986 |  |  |  |  | 6274.189941 | -0.4664615 | 5475.600097 | 0.004144614 | 91381.52 | 0.05694946 | 48533.11 | 0.009891029
1576.775269 | -0.520834 | 914.399292 | 0.010557 | 10972.8 | 0.0017341 |  |  |  |  | 6284.990234 | -0.4665006 | 5486.40039 | 0.004105543 | 91494.49353 | 0.05675924 | 48639.85 | 0.009814943
1578.575928 | -0.5211468 | 916.199951 | 0.0102442 | 10994.4 | 0.001810229 |  |  |  |  | 6295.790039 | -0.4664224 | 5497.200195 | 0.004183743 | 91607.49353 | 0.05713967 | 48746.6 | 0.01004323
1580.374878 | -0.5210686 | 917.998901 | 0.0103224 | 11016 | 0.001658014 |  |  |  |  | 6306.590332 | -0.467048 | 5508.000488 | 0.003558143 | 91720.5 | 0.05710164 | 48853.39 | 0.0099671
1582.174805 | -0.5210295 | 919.798828 | 0.01036153 | 11037.6 | 0.001505871 |  |  |  |  | 6317.388672 | -0.4665397 | 5518.798828 | 0.004066414 | 91833.52 | 0.05721574 | 48960.19 | 0.01015734
1583.975708 | -0.5213814 | 921.599731 | 0.0100096 | 11059.2 | 0.001848271 |  |  |  |  | 6328.189453 | -0.466657 | 5529.599609 | 0.003949143 | 91946.55603 | 0.057444 | 49067.01 | 0.01000519
1585.775635 | -0.5211859 | 923.399658 | 0.01020513 | 11080.8 | 0.002114529 |  |  |  |  | 6338.989258 | -0.4669698 | 5540.399414 | 0.003636343 | 92059.6 | 0.05797659 | 49173.86 | 0.01034753
1587.575806 | -0.5213032 | 925.199829 | 0.0100878 | 11102.4 | 0.001848271 |  |  |  |  | 6349.789063 | -0.4670871 | 5551.199219 | 0.003519014 | 92172.64978 | 0.05759619 | 49280.73 | 0.01019539
1589.374512 | -0.521225 | 926.998535 | 0.010166 | 11124 | 0.001391757 |  |  |  |  | 6360.589355 | -0.4673608 | 5561.999511 | 0.003245329 | 92285.72 | 0.05790051 | 49387.61 | 0.01034753
1591.176147 | -0.5214205 | 928.80017 | 0.009970529 | 11145.6 | 0.001581943 |  |  |  |  | 6371.38916 | -0.4668134 | 5572.799316 | 0.003792743 | 92398.8 | 0.05801466 | 49494.52478 | 0.01061386
1592.975708 | -0.5212641 | 930.599731 | 0.01012693 | 11167.19989 | 0.001962386 |  |  |  |  | 6382.189453 | -0.4665788 | 5583.599609 | 0.004027343 | 92511.89 | 0.05820484 | 49601.46 | 0.01084209
1594.775024 | -0.5217333 | 932.399047 | 0.009657714 | 11188.8 | 0.003484057 |  |  |  |  | 6392.990234 | -0.4671262 | 5594.40039 | 0.003479943 | 92625 | 0.05824291 | 49708.41 | 0.0112986
1596.575317 | -0.521616 | 934.19934 | 0.009774986 | 11210.4 | 0.001848271 |  |  |  |  | 6403.788574 | -0.4667743 | 5605.19873 | 0.003831814 | 92738.11853 | 0.05828094 | 49815.38 | 0.01088011
1598.375 | -0.5216551 | 935.999023 | 0.009735914 | 11232 | 0.001924343 |  |  |  |  | 6414.588867 | -0.4667743 | 5615.999023 | 0.003831814 | 92851.24353 | 0.05839506 | 49922.38 | 0.0111084
1600.175781 | -0.5211859 | 937.799804 | 0.01020513 | 11253.6 | 0.001810229 |  |  |  |  | 6425.388672 | -0.466657 | 5626.798828 | 0.003949143 | 92964.38 | 0.05904179 | 50029.4 | 0.01072797
1601.974976 | -0.521616 | 939.598999 | 0.009774986 | 11275.2 | 0.002152571 |  |  |  |  | 6436.19043 | -0.4663833 | 5637.600586 | 0.004222814 | 93077.54 | 0.05919397 | 50136.43 | 0.01107037
1603.775269 | -0.5214205 | 941.399292 | 0.009970529 | 11296.8 | 0.002038457 |  |  |  |  | 6446.98877 | -0.4666961 | 5648.398926 | 0.003910014 | 93190.7 | 0.05923201 | 50243.49353 | 0.01156491
1605.575928 | -0.5211468 | 943.199951 | 0.0102442 | 11318.4 | 0.002114529 |  |  |  |  | 6457.788574 | -0.4661878 | 5659.19873 | 0.004418357 | 93303.88 | 0.05923201 | 50350.57 | 0.01126056
1607.374512 | -0.5215378 | 944.998535 | 0.0098532 | 11340 | 0.002114529 |  |  |  |  | 6468.589844 | -0.4665788 | 5670 | 0.004027343 | 93417.07 | 0.05930809 | 50457.67 | 0.01152687
1609.175903 | -0.521225 | 946.799926 | 0.010166 | 11361.6 | 0.002228643 |  |  |  |  | 6479.38916 | -0.467048 | 5680.799316 | 0.003558143 | 93530.27 | 0.05938416 | 50564.79 | 0.01171707
1610.975586 | -0.521225 | 948.599609 | 0.010166 | 11383.19989 | 0.002685157 |  |  |  |  | 6490.189453 | -0.4667743 | 5691.599609 | 0.003831814 | 93643.49 | 0.05957437 | 50671.94 | 0.01148884
1612.776001 | -0.5211859 | 950.400024 | 0.01020513 | 11404.8 | 0.004321 |  |  |  |  | 6500.989746 | -0.4663051 | 5702.399902 | 0.004301029 | 93756.7 | 0.05965049 | 50779.1 | 0.01160296
1614.574463 | -0.5211468 | 952.198486 | 0.0102442 | 11426.4 | 0.001696057 |  |  |  |  | 6511.789551 | -0.4665397 | 5713.199707 | 0.004066414 | 93869.95 | 0.05984067 | 50886.29 | 0.01160296
1616.377075 | -0.5214987 | 954.001098 | 0.009892314 | 11448 | 0.003484057 |  |  |  |  | 6522.589844 | -0.4666961 | 5724 | 0.003910014 | 93983.19 | 0.06018307 | 50993.49 | 0.01213554
1618.176147 | -0.5210295 | 955.80017 | 0.01036153 | 11469.6 | 0.002342814 |  |  |  |  | 6533.389648 | -0.4667352 | 5734.799804 | 0.003870943 | 94096.45 | 0.06006893 | 51100.72 | 0.01202143
1619.974854 | -0.5211077 | 957.598877 | 0.01028333 | 11491.19989 | 0.002989514 |  |  |  |  | 6544.188965 | -0.4672435 | 5745.599121 | 0.0033626 | 94209.73 | 0.06056347 | 51207.96228 | 0.01186921
1621.776123 | -0.520795 | 959.400146 | 0.01059607 | 11512.8 | 0.003103629 |  |  |  |  | 6554.989258 | -0.4667352 | 5756.399414 | 0.003870943 | 94323.01 | 0.06060154 | 51315.23 | 0.01202143
1623.575195 | -0.5210295 | 961.199218 | 0.01036153 | 11534.4 | 0.002304771 |  |  |  |  | 6565.789551 | -0.4668916 | 5767.199707 | 0.003714543 | 94436.30603 | 0.06041133 | 51422.52 | 0.01232573
1625.375366 | -0.5209122 | 962.999389 | 0.0104788 | 11556 | 0.0035221 |  |  |  |  | 6576.590332 | -0.4668525 | 5778.000488 | 0.003753614 | 94549.61 | 0.06075369 | 51529.83 | 0.01221161
1627.176147 | -0.5209904 | 964.80017 | 0.0104006 | 11577.6 | 0.002456929 |  |  |  |  | 6587.38916 | -0.4672435 | 5788.799316 | 0.0033626 | 94662.93103 | 0.06079173 | 51637.16 | 0.01240186
1628.974487 | -0.5214596 | 966.59851 | 0.0099314 | 11599.19989 | 0.003141671 |  |  |  |  | 6598.189941 | -0.4668916 | 5799.600097 | 0.003714543 | 94776.27 | 0.06128627 | 51744.51 | 0.01251597
1630.774414 | -0.5210686 | 968.398437 | 0.0103224 | 11620.8 | 0.002837357 |  |  |  |  | 6608.989258 | -0.4663051 | 5810.399414 | 0.004301029 | 94889.61 | 0.06105803 | 51851.88 | 0.01259204
1632.576294 | -0.5213814 | 970.200317 | 0.0100096 | 11642.4 | 0.002190614 |  |  |  |  | 6619.788574 | -0.4663442 | 5821.19873 | 0.004261943 | 95002.96228 | 0.06159063 | 51959.27 | 0.0124399
1634.375854 | -0.5211468 | 971.999877 | 0.0102442 | 11664 | 0.002380857 |  |  |  |  | 6630.589844 | -0.4666961 | 5832 | 0.003910014 | 95116.33 | 0.0615526 | 52066.68 | 0.01320071
1636.175781 | -0.5213814 | 973.799804 | 0.0100096 | 11685.6 | 0.002913443 |  |  |  |  | 6641.388672 | -0.4670089 | 5842.798828 | 0.003597214 | 95229.71228 | 0.061933 | 52174.11 | 0.01304856
1637.974731 | -0.5213032 | 975.598754 | 0.0100878 | 11707.2 | 0.003103629 |  |  |  |  | 6652.189941 | -0.4671262 | 5853.600097 | 0.003479943 | 95343.1 | 0.06204714 | 52281.56 | 0.01301051
1639.776123 | -0.5213423 | 977.400146 | 0.01004873 | 11728.8 | 0.002533 |  |  |  |  | 6662.98877 | -0.4664224 | 5864.398926 | 0.004183743 | 95456.5 | 0.06231344 | 52389.03 | 0.01350507
1641.575684 | -0.521225 | 979.199707 | 0.010166 | 11750.4 | 0.001772186 |  |  |  |  | 6673.789551 | -0.4667743 | 5875.199707 | 0.003831814 | 95569.92 | 0.0622754 | 52496.52478 | 0.01335291
1643.375366 | -0.5213814 | 980.999389 | 0.0100096 | 11772 | 0.004054686 |  |  |  |  | 6684.589844 | -0.4661487 | 5886 | 0.004457429 | 95683.35 | 0.06257973 | 52604.04 | 0.01350507
1645.174438 | -0.5214596 | 982.798461 | 0.0099314 | 11793.6 | 0.002380857 |  |  |  |  | 6695.390137 | -0.4665397 | 5896.800293 | 0.004066414 | 95796.78 | 0.06269384 | 52711.57 | 0.01331483
1646.975464 | -0.5214987 | 984.599487 | 0.009892314 | 11815.19989 | 0.002190614 |  |  |  |  | 6706.19043 | -0.4663833 | 5907.600586 | 0.004222814 | 95910.23 | 0.06288406 | 52819.12 | 0.01346703
1648.775879 | -0.5217724 | 986.399902 | 0.009618586 | 11836.8 | 0.0018863 |  |  |  |  | 6716.989746 | -0.4666179 | 5918.399902 | 0.003988214 | 96023.69 | 0.06280799 | 52926.7 | 0.0137333
1650.574341 | -0.5218115 | 988.198364 | 0.009579514 | 11858.4 | 0.001772186 |  |  |  |  | 6727.789551 | -0.466657 | 5929.199707 | 0.003949143 | 96137.17 | 0.06280799 | 53034.29 | 0.01384747
1652.375488 | -0.5215378 | 989.999511 | 0.0098532 | 11880 | 0.002609086 |  |  |  |  | 6738.590332 | -0.4667352 | 5940.000488 | 0.003870943 | 96250.64978 | 0.06322646 | 53141.89978 | 0.01415177
1654.175659 | -0.5216551 | 991.799682 | 0.009735914 | 11901.6 | 0.001772186 |  |  |  |  | 6749.388672 | -0.4668525 | 5950.798828 | 0.003753614 | 96364.14 | 0.06288406 | 53249.53 | 0.01384747
1655.97583 | -0.5215378 | 993.599853 | 0.0098532 | 11923.19989 | 0.002380857 |  |  |  |  | 6760.188965 | -0.4665397 | 5961.599121 | 0.004066414 | 96477.64978 | 0.06341664 | 53357.19 | 0.01384747
1657.777222 | -0.5217724 | 995.401245 | 0.009618586 | 11944.8 | 0.002418886 |  |  |  |  | 6770.989746 | -0.4661487 | 5972.399902 | 0.004457429 | 96591.17 | 0.06353079 | 53464.86 | 0.0141898
1659.575562 | -0.521616 | 997.199585 | 0.009774986 | 11966.4 | 0.001848271 |  |  |  |  | 6781.788574 | -0.466657 | 5983.19873 | 0.003949143 | 96704.7 | 0.06356883 | 53572.55 | 0.01438006
1661.374634 | -0.5217724 | 998.998657 | 0.009618586 | 11988 | 0.002571043 |  |  |  |  | 6792.589355 | -0.4666179 | 5993.999511 | 0.003988214 | 96818.24353 | 0.06379709 | 53680.27 | 0.01445613
1663.175537 | -0.522007 | 1000.79956 | 0.009383986 | 12009.6 | 0.002000414 |  |  |  |  | 6803.390137 | -0.4661096 | 6004.800293 | 0.004496557 | 96931.8 | 0.06387316 | 53788 | 0.01430397
1664.97522 | -0.5215769 | 1002.599243 | 0.009814114 | 12031.19989 | 0.001924343 |  |  |  |  | 6814.19043 | -0.4664615 | 6015.600586 | 0.004144614 | 97045.36 | 0.06387316 | 53895.75 | 0.01472239
1666.775146 | -0.5211859 | 1004.399169 | 0.01020513 | 12052.8 | 0.001962386 |  |  |  |  | 6824.989258 | -0.4661878 | 6026.399414 | 0.004418357 | 97158.94 | 0.06444381 | 54003.52 | 0.01491264
1668.574707 | -0.521225 | 1006.19873 | 0.010166 | 12074.4 | 0.003293871 |  |  |  |  | 6835.790039 | -0.4659923 | 6037.200195 | 0.004613829 | 97272.52478 | 0.0642536 | 54111.31 | 0.01472239
1670.375488 | -0.5213814 | 1007.999511 | 0.0100096 | 12096 | 0.003446029 |  |  |  |  | 6846.590332 | -0.4663051 | 6048.000488 | 0.004301029 | 97386.13 | 0.06448184 | 54219.12 | 0.01483656
1672.174438 | -0.5213423 | 1009.798461 | 0.01004873 | 12117.6 | 0.002304771 |  |  |  |  | 6857.38916 | -0.4665397 | 6058.799316 | 0.004066414 | 97499.74 | 0.06478619 | 54326.95 | 0.01491264
1673.974487 | -0.5216942 | 1011.59851 | 0.009696786 | 12139.2 | 0.002304771 |  |  |  |  | 6868.188965 | -0.4660705 | 6069.599121 | 0.004535629 | 97613.36 | 0.06493836 | 54434.80603 | 0.01514087
1675.77478 | -0.521225 | 1013.398803 | 0.010166 | 12160.8 | 0.002304771 |  |  |  |  | 6878.989746 | -0.4663833 | 6080.399902 | 0.004222814 | 97726.99353 | 0.06505247 | 54542.68 | 0.0151789
1677.576416 | -0.5217724 | 1015.200439 | 0.009618586 | 12182.4 | 0.002989514 |  |  |  |  | 6889.790527 | -0.4660314 | 6091.200683 | 0.004574757 | 97840.64 | 0.06516661 | 54650.56 | 0.01548326
1679.376465 | -0.5218897 | 1017.000488 | 0.009501314 | 12204 | 0.002190614 |  |  |  |  | 6900.588867 | -0.4663442 | 6101.999023 | 0.004261943 | 97954.3 | 0.06543291 | 54758.47 | 0.0151789
1681.175659 | -0.5214596 | 1018.799682 | 0.0099314 | 12225.6 | 0.002685157 |  |  |  |  | 6911.38916 | -0.4663442 | 6112.799316 | 0.004261943 | 98067.97 | 0.06550899 | 54866.4 | 0.01567346
1682.975586 | -0.5210295 | 1020.599609 | 0.01036153 | 12247.19989 | 0.002837357 |  |  |  |  | 6922.189453 | -0.4665397 | 6123.599609 | 0.004066414 | 98181.64978 | 0.06558509 | 54974.35 | 0.01555934
1684.77478 | -0.5213032 | 1022.398803 | 0.0100878 | 12268.8 | 0.002038457 |  |  |  |  | 6932.989258 | -0.467048 | 6134.399414 | 0.003558143 | 98295.35 | 0.06554701 | 55082.32 | 0.01578761
1686.574707 | -0.5213032 | 1024.19873 | 0.0100878 | 12290.4 | 0.002152571 |  |  |  |  | 6943.790039 | -0.4671262 | 6145.200195 | 0.003479943 | 98409.05 | 0.06585139 | 55190.30603 | 0.01571154
1688.376099 | -0.5209513 | 1026.000122 | 0.01043973 | 12312 | 0.002609086 |  |  |  |  | 6954.589355 | -0.4664615 | 6155.999511 | 0.004144614 | 98522.76 | 0.06585139 | 55298.31 | 0.01628217
1690.174805 | -0.5211468 | 1027.798828 | 0.0102442 | 12333.6 | 0.002266743 |  |  |  |  | 6965.389648 | -0.4665788 | 6166.799804 | 0.004027343 | 98636.49 | 0.06630789 | 55406.33728 | 0.0163202
1691.975098 | -0.521225 | 1029.599121 | 0.010166 | 12355.19989 | 0.002533 |  |  |  |  | 6976.19043 | -0.4663051 | 6177.600586 | 0.004301029 | 98750.23 | 0.066422 | 55514.38 | 0.01601584
1693.774536 | -0.5211077 | 1031.398559 | 0.01028333 | 12376.8 | 0.001848271 |  |  |  |  | 6986.989746 | -0.4665006 | 6188.399902 | 0.004105543 | 98863.98 | 0.0666883 | 55622.45 | 0.01635824
1695.574463 | -0.5211077 | 1033.198486 | 0.01028333 | 12398.4 | 0.0031797 |  |  |  |  | 6997.790527 | -0.4669307 | 6199.200683 | 0.003675414 | 98977.74 | 0.06680244 | 55730.53 | 0.01639629
1697.376099 | -0.5216942 | 1035.000122 | 0.009696786 | 12420 | 0.0031797 |  |  |  |  | 7008.589355 | -0.4661878 | 6209.999511 | 0.004418357 | 99091.51 | 0.0667644 | 55838.63 | 0.01639629
1699.175659 | -0.5216551 | 1036.799682 | 0.009735914 | 12441.6 | 0.002456929 |  |  |  |  | 7019.390137 | -0.466657 | 6220.800293 | 0.003949143 | 99205.29 | 0.0667644 | 55946.75 | 0.01685279
1700.974976 | -0.5215769 | 1038.598999 | 0.009814114 | 12463.2 | 0.002304771 |  |  |  |  | 7030.188965 | -0.4664224 | 6231.599121 | 0.004183743 | 99319.08728 | 0.06699266 | 56054.89 | 0.01639629
1702.775391 | -0.5217724 | 1040.399414 | 0.009618586 | 12484.8 | 0.002114529 |  |  |  |  | 7040.989258 | -0.4667743 | 6242.399414 | 0.003831814 | 99432.89 | 0.06699266 | 56163.05 | 0.01628217
1704.574829 | -0.5213423 | 1042.198852 | 0.01004873 | 12506.4 | 0.002647114 |  |  |  |  | 7051.789551 | -0.4668916 | 6253.199707 | 0.003714543 | 99546.7 | 0.06737306 | 56271.23 | 0.01715716
1706.374878 | -0.5216942 | 1043.998901 | 0.009696786 | 12528 | 0.003369943 |  |  |  |  | 7062.589844 | -0.4664224 | 6264 | 0.004183743 | 99660.53 | 0.06763936 | 56379.43 | 0.01727127
1708.174683 | -0.5214987 | 1045.798706 | 0.009892314 | 12549.6 | 0.003293871 |  |  |  |  | 7073.388672 | -0.4665397 | 6274.798828 | 0.004066414 | 99774.38 | 0.0676774 | 56487.64 | 0.01704299
1709.975098 | -0.5214205 | 1047.599121 | 0.009970529 | 12571.19989 | 0.003598171 |  |  |  |  | 7084.188965 | -0.4667743 | 6285.599121 | 0.003831814 | 99888.23 | 0.06782957 | 56595.88 | 0.01727127
1711.775024 | -0.5218115 | 1049.399047 | 0.009579514 | 12592.8 | 0.002647114 |  |  |  |  | 7094.989258 | -0.4664224 | 6296.399414 | 0.004183743 | 100002.1 | 0.06790564 | 56704.13 | 0.01772777
1713.574707 | -0.5218115 | 1051.19873 | 0.009579514 | 12614.4 | 0.002799329 |  |  |  |  | 7105.790039 | -0.4665788 | 6307.200195 | 0.004027343 | 100116 | 0.06801979 | 56812.41 | 0.01742341
1715.374512 | -0.5216942 | 1052.998535 | 0.009696786 | 12636 | 0.0031797 |  |  |  |  | 7116.588867 | -0.466657 | 6317.999023 | 0.003949143 | 100229.8 | 0.06817197 | 56920.7 | 0.01746146
1717.177246 | -0.5211859 | 1054.801269 | 0.01020513 | 12657.6 | 0.002494971 |  |  |  |  | 7127.389648 | -0.4661878 | 6328.799804 | 0.004418357 | 100343.7 | 0.0684002 | 57029.01 | 0.01780386
1718.974731 | -0.521616 | 1056.598754 | 0.009774986 | 12679.2 | 0.002456929 |  |  |  |  | 7138.189941 | -0.4664224 | 6339.600097 | 0.004183743 | 100457.6 | 0.06843826 | 57137.33728 | 0.0176517
1720.775757 | -0.5215378 | 1058.39978 | 0.0098532 | 12700.8 | 0.003788414 |  |  |  |  | 7148.98877 | -0.4664224 | 6350.398926 | 0.004183743 | 100571.6 | 0.06862846 | 57245.68 | 0.01810821
1722.575073 | -0.5217724 | 1060.199096 | 0.009618586 | 12722.4 | 0.002685157 |  |  |  |  | 7159.789551 | -0.4665397 | 6361.199707 | 0.004066414 | 100685.5 | 0.06851434 | 57354.05 | 0.01799404
1724.376709 | -0.5214205 | 1062.000732 | 0.009970529 | 12744 | 0.003103629 |  |  |  |  | 7170.589844 | -0.4667743 | 6372 | 0.003831814 | 100799.4 | 0.06893281 | 57462.44 | 0.01814624
1726.175537 | -0.5213032 | 1063.79956 | 0.0100878 | 12765.6 | 0.002380857 |  |  |  |  | 7181.388672 | -0.4661878 | 6382.798828 | 0.004418357 | 100913.4 | 0.06889477 | 57570.84 | 0.01845056
1727.97583 | -0.5212641 | 1065.599853 | 0.01012693 | 12787.2 | 0.002685157 |  |  |  |  | 7192.188965 | -0.4661487 | 6393.599121 | 0.004457429 | 101027.4 | 0.06912303 | 57679.27 | 0.01818429
1729.774658 | -0.5209904 | 1067.398681 | 0.0104006 | 12808.8 | 0.005348143 |  |  |  |  | 7202.989746 | -0.4665788 | 6404.399902 | 0.004027343 | 101141.3 | 0.06935126 | 57787.71 | 0.01822233
1731.576416 | -0.5214205 | 1069.200439 | 0.009970529 | 12830.4 | 0.0035221 |  |  |  |  | 7213.789551 | -0.4665788 | 6415.199707 | 0.004027343 | 101255.3 | 0.06938931 | 57896.17 | 0.0182984
1733.376343 | -0.5211468 | 1071.000366 | 0.0102442 | 12852 | 0.004168857 |  |  |  |  | 7224.589355 | -0.4663051 | 6425.999511 | 0.004301029 | 101369.3 | 0.06942736 | 58004.65 | 0.01845056
1735.174683 | -0.5213423 | 1072.798706 | 0.01004873 | 12873.6 | 0.002114529 |  |  |  |  | 7235.389648 | -0.4661487 | 6436.799804 | 0.004457429 | 101483.3 | 0.06969366 | 58113.14 | 0.01875491
1736.974365 | -0.5213814 | 1074.598388 | 0.0100096 | 12895.19989 | 0.003446029 |  |  |  |  | 7246.189453 | -0.466266 | 6447.599609 | 0.004340157 | 101597.3 | 0.0699219 | 58221.66 | 0.01845056
1738.774414 | -0.5213032 | 1076.398437 | 0.0100878 | 12916.8 | 0.002723243 |  |  |  |  | 7256.989258 | -0.4669307 | 6458.399414 | 0.003675414 | 101711.4 | 0.06995994 | 58330.19 | 0.01875491
1740.574341 | -0.5210686 | 1078.198364 | 0.0103224 | 12938.4 | 0.003331914 |  |  |  |  | 7267.789551 | -0.4666961 | 6469.199707 | 0.003910014 | 101825.4 | 0.07041646 | 58438.74353 | 0.01924946
1742.375488 | -0.5214596 | 1079.999511 | 0.0099314 | 12960 | 0.002951471 |  |  |  |  | 7278.589355 | -0.4664615 | 6479.999511 | 0.004144614 | 101939.5 | 0.07015016 | 58547.31 | 0.0190973
1744.175659 | -0.5211859 | 1081.799682 | 0.01020513 | 12981.6 | 0.003369943 |  |  |  |  | 7289.389648 | -0.4663442 | 6490.799804 | 0.004261943 | 102053.5 | 0.07041646 | 58655.89978 | 0.01913534
1745.974854 | -0.5211859 | 1083.598877 | 0.01020513 | 13003.19989 | 0.003369943 |  |  |  |  | 7300.189453 | -0.466266 | 6501.599609 | 0.004340157 | 102167.6 | 0.07049253 | 58764.51 | 0.0190973
1747.775146 | -0.5210686 | 1085.399169 | 0.0103224 | 13024.8 | 0.0031797 |  |  |  |  | 7310.989258 | -0.466657 | 6512.399414 | 0.003949143 | 102281.7 | 0.07072079 | 58873.13 | 0.01936357
1749.575806 | -0.5213814 | 1087.199829 | 0.0100096 | 13046.4 | 0.003636214 |  |  |  |  | 7321.789551 | -0.4666179 | 6523.199707 | 0.003988214 | 102395.8 | 0.07087297 | 58981.77478 | 0.01959186
1751.375488 | -0.5214596 | 1088.999511 | 0.0099314 | 13068 | 0.002647114 |  |  |  |  | 7332.590332 | -0.4667743 | 6534.000488 | 0.003831814 | 102509.9 | 0.07113926 | 59090.44 | 0.0192875
1753.174927 | -0.5212641 | 1090.79895 | 0.01012693 | 13089.6 | 0.0045112 |  |  |  |  | 7343.389648 | -0.4668916 | 6544.799804 | 0.003714543 | 102624 | 0.07132947 | 59199.11853 | 0.019744
1754.975342 | -0.5214205 | 1092.599365 | 0.009970529 | 13111.2 | 0.004130757 |  |  |  |  | 7354.189941 | -0.4665397 | 6555.600097 | 0.004066414 | 102738.1 | 0.07129144 | 59307.82 | 0.02012444
1756.775391 | -0.5216551 | 1094.399414 | 0.009735914 | 13132.8 | 0.004168857 |  |  |  |  | 7364.98877 | -0.4665006 | 6566.398926 | 0.004105543 | 102852.3 | 0.07140556 | 59416.53 | 0.019744
1758.574463 | -0.5211468 | 1096.198486 | 0.0102442 | 13154.4 | 0.0035221 |  |  |  |  | 7375.789063 | -0.4666961 | 6577.199219 | 0.003910014 | 102966.4 | 0.07148163 | 59525.27 | 0.0199342
1760.375 | -0.5212641 | 1097.999023 | 0.01012693 | 13176 | 0.006375271 |  |  |  |  | 7386.589355 | -0.466266 | 6587.999511 | 0.004340157 | 103080.6 | 0.07182403 | 59634.02 | 0.0200864
1762.175903 | -0.5215769 | 1099.799926 | 0.009814114 | 13197.6 | 0.0036743 |  |  |  |  | 7397.389648 | -0.4663051 | 6598.799804 | 0.004301029 | 103194.8 | 0.07182403 | 59742.79 | 0.0203907
1763.975586 | -0.521225 | 1101.599609 | 0.010166 | 13219.19989 | 0.006070971 |  |  |  |  | 7408.19043 | -0.4660705 | 6609.600586 | 0.004535629 | 103308.9 | 0.07167184 | 59851.58 | 0.01989616
1765.775269 | -0.5211859 | 1103.399292 | 0.01020513 | 13240.8 | 0.003712343 |  |  |  |  | 7418.990234 | -0.4659532 | 6620.40039 | 0.0046529 | 103423.1 | 0.07212836 | 59960.38 | 0.0207331
1767.575684 | -0.5213423 | 1105.199707 | 0.01004873 | 13262.4 | 0.004282971 |  |  |  |  | 7429.790527 | -0.4659532 | 6631.200683 | 0.0046529 | 103537.3 | 0.07235661 | 60069.2 | 0.02080917
1769.376709 | -0.5214596 | 1107.000732 | 0.0099314 | 13284 | 0.002723243 |  |  |  |  | 7440.588867 | -0.4663051 | 6641.999023 | 0.004301029 | 103651.6 | 0.07239464 | 60178.05 | 0.02020051
1771.175293 | -0.5214987 | 1108.799316 | 0.009892314 | 13305.6 | 0.003369943 |  |  |  |  | 7451.38916 | -0.4661878 | 6652.799316 | 0.004418357 | 103765.8 | 0.07228053 | 60286.91 | 0.02080917
1772.976074 | -0.5215378 | 1110.600097 | 0.0098532 | 13327.2 | 0.002989514 |  |  |  |  | 7462.189453 | -0.4669698 | 6663.599609 | 0.003636343 | 103880 | 0.07281311 | 60395.79 | 0.02077114
1774.775146 | -0.5214205 | 1112.399169 | 0.009970529 | 13348.8 | 0.002000414 |  |  |  |  | 7472.989258 | -0.466657 | 6674.399414 | 0.003949143 | 103994.3 | 0.07281311 | 60504.68103 | 0.02092334
1776.574707 | -0.5211077 | 1114.19873 | 0.01028333 | 13370.4 | 0.002380857 |  |  |  |  | 7483.790527 | -0.4661487 | 6685.200683 | 0.004457429 | 104108.5 | 0.07342181 | 60613.6 | 0.02099943
1778.375732 | -0.5215378 | 1115.999755 | 0.0098532 | 13392 | 0.004016643 |  |  |  |  | 7494.589355 | -0.4665788 | 6695.999511 | 0.004027343 | 104222.8 | 0.07285116 | 60722.52478 | 0.02122766
1780.175903 | -0.5214596 | 1117.799926 | 0.0099314 | 13413.6 | 0.004244929 |  |  |  |  | 7505.389648 | -0.4663051 | 6706.799804 | 0.004301029 | 104337.1 | 0.07315551 | 60831.47 | 0.0214179
1781.975586 | -0.5212641 | 1119.599609 | 0.01012693 | 13435.19989 | 0.003103629 |  |  |  |  | 7516.189941 | -0.4660314 | 6717.600097 | 0.004574757 | 104451.4 | 0.07342181 | 60940.44 | 0.02149397
1783.77478 | -0.5211859 | 1121.398803 | 0.01020513 | 13456.8 | 0.003636214 |  |  |  |  | 7526.989258 | -0.4661487 | 6728.399414 | 0.004457429 | 104565.7 | 0.07326963 | 61049.42 | 0.0214179
1785.575195 | -0.5213423 | 1123.199218 | 0.01004873 | 13478.4 | 0.003027557 |  |  |  |  | 7537.789551 | -0.4661096 | 6739.199707 | 0.004496557 | 104680 | 0.07384026 | 61158.43 | 0.02160809
1787.375488 | -0.5215769 | 1124.999511 | 0.009814114 | 13500 | 0.002685157 |  |  |  |  | 7548.589844 | -0.4664615 | 6750 | 0.004144614 | 104794.3 | 0.07414461 | 61267.44 | 0.02153201
1789.176025 | -0.521616 | 1126.800048 | 0.009774986 | 13521.6 | 0.003826457 |  |  |  |  | 7559.389648 | -0.4660705 | 6760.799804 | 0.004535629 | 104908.7 | 0.07452501 | 61376.48 | 0.0217222
1790.975708 | -0.5209904 | 1128.599731 | 0.0104006 | 13543.19989 | 0.002837357 |  |  |  |  | 7570.189941 | -0.4663442 | 6771.600097 | 0.004261943 | 105023 | 0.07372614 | 61485.54 | 0.02168416
1792.775635 | -0.5218506 | 1130.399658 | 0.009540386 | 13564.8 | 0.0035221 |  |  |  |  | 7580.990234 | -0.4661487 | 6782.40039 | 0.004457429 | 105137.4 | 0.07456306 | 61594.61 | 0.02221674
1794.574951 | -0.5210295 | 1132.198974 | 0.01036153 | 13586.4 | 0.0028754 |  |  |  |  | 7591.789063 | -0.4660705 | 6793.199219 | 0.004535629 | 105251.7 | 0.0744109 | 61703.7 | 0.02233091
1796.375732 | -0.521616 | 1133.999755 | 0.009774986 | 13608 | 0.004397086 |  |  |  |  | 7602.588867 | -0.4661878 | 6803.999023 | 0.004418357 | 105366.1 | 0.07463916 | 61812.8 | 0.02236896
1798.175415 | -0.5214987 | 1135.799438 | 0.009892314 | 13629.6 | 0.003446029 |  |  |  |  | 7613.38916 | -0.4660705 | 6814.799316 | 0.004535629 | 105480.5 | 0.0744109 | 61921.93 | 0.02255914
1799.974487 | -0.5212641 | 1137.59851 | 0.01012693 | 13651.19989 | 0.003331914 |  |  |  |  | 7624.189453 | -0.4661487 | 6825.599609 | 0.004457429 | 105594.9 | 0.07517174 | 62031.07 | 0.02282546
1801.774658 | -0.5214596 | 1139.398681 | 0.0099314 | 13672.8 | 0.002685157 |  |  |  |  | 7634.989746 | -0.4659141 | 6836.399902 | 0.004692029 | 105709.3 | 0.07528589 | 62140.23 | 0.02248307
1803.57605 | -0.5210686 | 1141.200073 | 0.0103224 | 13694.4 | 0.0035221 |  |  |  |  | 7645.790039 | -0.4657577 | 6847.200195 | 0.004848429 | 105823.7 | 0.07513371 | 62249.4 | 0.0228635
1805.375122 | -0.5209513 | 1142.999145 | 0.01043973 | 13716 | 0.004435114 |  |  |  |  | 7656.588867 | -0.4662269 | 6857.999023 | 0.004379229 | 105938.2 | 0.07505763 | 62358.6 | 0.02274933
1807.175537 | -0.5210295 | 1144.79956 | 0.01036153 | 13737.6 | 0.003065586 |  |  |  |  | 7667.389648 | -0.4663051 | 6868.799804 | 0.004301029 | 106052.6 | 0.07555219 | 62467.81 | 0.02328197
1808.974609 | -0.5216551 | 1146.598632 | 0.009735914 | 13759.2 | 0.002989514 |  |  |  |  | 7678.189453 | -0.466266 | 6879.599609 | 0.004340157 | 106167.1 | 0.07555219 | 62577.04 | 0.02328197
1810.775879 | -0.5216551 | 1148.399902 | 0.009735914 | 13780.8 | 0.002266743 |  |  |  |  | 7688.989258 | -0.4659923 | 6890.399414 | 0.004613829 | 106281.5 | 0.07574237 | 62686.28 | 0.02301566
1812.575439 | -0.5211859 | 1150.199462 | 0.01020513 | 13802.4 | 0.002380857 |  |  |  |  | 7699.789063 | -0.4657186 | 6901.199219 | 0.0048875 | 106396 | 0.07608477 | 62795.54 | 0.02324389
1814.375 | -0.5211077 | 1151.999023 | 0.01028333 | 13824 | 0.003293871 |  |  |  |  | 7710.588867 | -0.466266 | 6911.999023 | 0.004340157 | 106510.5 | 0.07600869 | 62904.83 | 0.02320584
1816.175659 | -0.5213032 | 1153.799682 | 0.0100878 | 13845.6 | 0.003027557 |  |  |  |  | 7721.388672 | -0.466266 | 6922.798828 | 0.004340157 | 106625 | 0.07623694 | 63014.12 | 0.02339609
1817.974976 | -0.5210686 | 1155.598999 | 0.0103224 | 13867.19989 | 0.002951471 |  |  |  |  | 7732.189941 | -0.4657968 | 6933.600097 | 0.0048093 | 106739.5 | 0.07657931 | 63123.43 | 0.02373843
1819.775269 | -0.5209513 | 1157.399292 | 0.01043973 | 13888.8 | 0.003407986 |  |  |  |  | 7742.989746 | -0.4660705 | 6944.399902 | 0.004535629 | 106854 | 0.07665539 | 63232.77 | 0.02354824
1821.574463 | -0.5213032 | 1159.198486 | 0.0100878 | 13910.4 | 0.003255829 |  |  |  |  | 7753.789063 | -0.4664615 | 6955.199219 | 0.004144614 | 106968.5 | 0.0767315 | 63342.11 | 0.02381456
1823.375 | -0.5210295 | 1160.999023 | 0.01036153 | 13932 | 0.003027557 |  |  |  |  | 7764.588867 | -0.4660705 | 6965.999023 | 0.004535629 | 107083.1 | 0.07665539 | 63451.48 | 0.02408083
1825.174683 | -0.5207558 | 1162.798706 | 0.0106352 | 13953.6 | 0.003027557 |  |  |  |  | 7775.390137 | -0.4662269 | 6976.800293 | 0.004379229 | 107197.6 | 0.07676953 | 63560.86 | 0.02408083
1826.974976 | -0.5213032 | 1164.598999 | 0.0100878 | 13975.19989 | 0.003027557 |  |  |  |  | 7786.189453 | -0.4660314 | 6987.599609 | 0.004574757 | 107312.2 | 0.07730211 | 63670.26 | 0.02419494
1828.775513 | -0.5211468 | 1166.399536 | 0.0102442 | 13996.8 | 0.003407986 |  |  |  |  | 7796.989746 | -0.4660705 | 6998.399902 | 0.004535629 | 107426.8 | 0.07722604 | 63779.68103 | 0.02423303
1830.574707 | -0.5211077 | 1168.19873 | 0.01028333 | 14018.4 | 0.004739486 |  |  |  |  | 7807.789551 | -0.4659141 | 7009.199707 | 0.004692029 | 107541.3 | 0.07703583 | 63889.11 | 0.02427107
1832.375366 | -0.5211468 | 1169.999389 | 0.0102442 | 14040 | 0.0028754 |  |  |  |  | 7818.589355 | -0.4657968 | 7019.999511 | 0.0048093 | 107655.9 | 0.07749234 | 63998.56 | 0.0244993
1834.176758 | -0.5210686 | 1171.800781 | 0.0103224 | 14061.6 | 0.003141671 |  |  |  |  | 7829.38916 | -0.4664615 | 7030.799316 | 0.004144614 | 107770.5 | 0.0778347 | 64108.03 | 0.0244993
1835.975098 | -0.5208732 | 1173.599121 | 0.01051787 | 14083.2 | 0.003407986 |  |  |  |  | 7840.188965 | -0.4661878 | 7041.599121 | 0.004418357 | 107885.1 | 0.07806296 | 64217.51 | 0.02465146
1837.775513 | -0.5211468 | 1175.399536 | 0.0102442 | 14104.8 | 0.002647114 |  |  |  |  | 7850.989746 | -0.4663833 | 7052.399902 | 0.004222814 | 107999.8 | 0.07813907 | 64327.01 | 0.02487973
1839.575317 | -0.5213423 | 1177.19934 | 0.01004873 | 14126.4 | 0.003141671 |  |  |  |  | 7861.789063 | -0.4663442 | 7063.199219 | 0.004261943 | 108114.4 | 0.07772059 | 64436.53 | 0.02495581
1841.375732 | -0.5212641 | 1178.999755 | 0.01012693 | 14148 | 0.003598171 |  |  |  |  | 7872.588867 | -0.465875 | 7073.999023 | 0.0047311 | 108229 | 0.07825317 | 64546.07 | 0.02522213
1843.175537 | -0.5211468 | 1180.79956 | 0.0102442 | 14169.6 | 0.004016643 |  |  |  |  | 7883.388672 | -0.4663051 | 7084.798828 | 0.004301029 | 108343.7 | 0.07813907 | 64655.61853 | 0.0252982
1844.975098 | -0.5209904 | 1182.599121 | 0.0104006 | 14191.19989 | 0.003560143 |  |  |  |  | 7894.189941 | -0.4661096 | 7095.600097 | 0.004496557 | 108458.4 | 0.07836731 | 64765.18 | 0.02541231
1846.775635 | -0.5210686 | 1184.399658 | 0.0103224 | 14212.8 | 0.003255829 |  |  |  |  | 7904.98877 | -0.4661096 | 7106.398926 | 0.004496557 | 108573 | 0.07909013 | 64874.77 | 0.02571667
1848.575684 | -0.5210686 | 1186.199707 | 0.0103224 | 14234.4 | 0.004130757 |  |  |  |  | 7915.790039 | -0.4659923 | 7117.200195 | 0.004613829 | 108687.7 | 0.0788999 | 64984.38 | 0.02560251
1850.375366 | -0.5213423 | 1187.999389 | 0.01004873 | 14256 | 0.004244929 |  |  |  |  | 7926.589355 | -0.4656404 | 7127.999511 | 0.0049657 | 108802.4 | 0.07905206 | 65093.99353 | 0.0254884
1852.174561 | -0.5214205 | 1189.798584 | 0.009970529 | 14277.6 | 0.003902529 |  |  |  |  | 7937.388672 | -0.4659923 | 7138.798828 | 0.004613829 | 108917.1 | 0.07878577 | 65203.63 | 0.02567864
1853.978027 | -0.5209513 | 1191.60205 | 0.01043973 | 14299.19989 | 0.005386186 |  |  |  |  | 7948.189941 | -0.4663833 | 7149.600097 | 0.004222814 | 109031.8 | 0.07928031 | 65313.27478 | 0.0259449
1855.775269 | -0.5207167 | 1193.399292 | 0.01067429 | 14320.8 | 0.005043786 |  |  |  |  | 7958.990234 | -0.4663833 | 7160.40039 | 0.004222814 | 109146.6 | 0.07897599 | 65422.95 | 0.02598294
1857.575684 | -0.5212641 | 1195.199707 | 0.01012693 | 14342.4 | 0.0046634 |  |  |  |  | 7969.790039 | -0.4657968 | 7171.200195 | 0.0048093 | 109261.3 | 0.07947053 | 65532.63 | 0.02617319
1859.37561 | -0.5213423 | 1196.999633 | 0.01004873 | 14364 | 0.005195986 |  |  |  |  | 7980.589355 | -0.4662269 | 7181.999511 | 0.004379229 | 109376 | 0.07935641 | 65642.33 | 0.02632534
1861.174805 | -0.520834 | 1198.798828 | 0.010557 | 14385.6 | 0.004473157 |  |  |  |  | 7991.38916 | -0.465875 | 7192.799316 | 0.0047311 | 109490.8 | 0.07977486 | 65752.05 | 0.02640141
1862.975464 | -0.5210686 | 1200.599487 | 0.0103224 | 14407.2 | 0.003027557 |  |  |  |  | 8002.188965 | -0.4663051 | 7203.599121 | 0.004301029 | 109605.6 | 0.08019333 | 65861.78 | 0.02666774
1864.776001 | -0.5211468 | 1202.400024 | 0.0102442 | 14428.8 | 0.003293871 |  |  |  |  | 8012.990234 | -0.4663833 | 7214.40039 | 0.004222814 | 109720.4 | 0.08019333 | 65971.53 | 0.02643946
1866.576172 | -0.5213032 | 1204.200195 | 0.0100878 | 14450.4 | 0.003407986 |  |  |  |  | 8023.790039 | -0.4661487 | 7225.200195 | 0.004457429 | 109835.1 | 0.08038356 | 66081.3 | 0.02689596
1868.375488 | -0.521225 | 1205.999511 | 0.010166 | 14472 | 0.003636214 |  |  |  |  | 8034.589844 | -0.4660705 | 7236 | 0.004535629 | 109949.9 | 0.08053573 | 66191.08 | 0.02723836
1870.174438 | -0.5214596 | 1207.798461 | 0.0099314 | 14493.6 | 0.004282971 |  |  |  |  | 8045.389648 | -0.4661487 | 7246.799804 | 0.004457429 | 110064.8 | 0.0808781 | 66300.88 | 0.026934
1871.975098 | -0.521616 | 1209.599121 | 0.009774986 | 14515.2 | 0.003750386 |  |  |  |  | 8056.189453 | -0.4660314 | 7257.599609 | 0.004574757 | 110179.6 | 0.08076399 | 66410.7 | 0.02704811
1873.774658 | -0.5215769 | 1211.398681 | 0.009814114 | 14536.8 | 0.003598171 |  |  |  |  | 8066.98877 | -0.4659141 | 7268.398926 | 0.004692029 | 110294.4 | 0.08095417 | 66520.53 | 0.02716229
1875.575439 | -0.5213423 | 1213.199462 | 0.01004873 | 14558.4 | 0.006261157 |  |  |  |  | 8077.790527 | -0.4663833 | 7279.200683 | 0.004222814 | 110409.2 | 0.08076399 | 66630.38 | 0.0272764
1877.375366 | -0.5215769 | 1214.999389 | 0.009814114 | 14580 | 0.003446029 |  |  |  |  | 8088.589355 | -0.4663833 | 7289.999511 | 0.004222814 | 110524.1 | 0.08099224 | 66740.24353 | 0.02735247
1879.174438 | -0.5214205 | 1216.798461 | 0.009970529 | 14601.6 | 0.004815557 |  |  |  |  | 8099.38916 | -0.4665788 | 7300.799316 | 0.004027343 | 110639 | 0.08141069 | 66850.13 | 0.02746659
1880.97522 | -0.5213814 | 1218.599243 | 0.0100096 | 14623.2 | 0.004815557 |  |  |  |  | 8110.188965 | -0.466266 | 7311.599121 | 0.004340157 | 110639 | 0.08141069 | 66960.02478 | 0.02765683
1882.776123 | -0.5210686 | 1220.400146 | 0.0103224 | 14644.8 | 0.005119914 |  |  |  |  | 8120.98877 | -0.4660705 | 7322.398926 | 0.004535629 |  |  | 67069.94 | 0.02788506
1884.575928 | -0.5212641 | 1222.199951 | 0.01012693 | 14666.4 | 0.005690543 |  |  |  |  | 8131.790039 | -0.4661096 | 7333.200195 | 0.004496557 |  |  | 67179.86853 | 0.0279231
1886.375 | -0.5212641 | 1223.999023 | 0.01012693 | 14688 | 0.004587271 |  |  |  |  | 8142.589355 | -0.4661096 | 7343.999511 | 0.004496557 |  |  | 67289.81 | 0.02837961
1888.176636 | -0.5214987 | 1225.800659 | 0.009892314 | 14709.6 | 0.004321 |  |  |  |  | 8153.388672 | -0.4663442 | 7354.798828 | 0.004261943 |  |  | 67399.77478 | 0.02845569
1889.97583 | -0.520834 | 1227.599853 | 0.010557 | 14731.19989 | 0.007554614 |  |  |  |  | 8164.189453 | -0.4661096 | 7365.599609 | 0.004496557 |  |  | 67509.75 | 0.02841764
1891.776245 | -0.5218115 | 1229.400268 | 0.009579514 | 14752.8 | 0.004168857 |  |  |  |  | 8174.98877 | -0.4665006 | 7376.398926 | 0.004105543 |  |  | 67619.74353 | 0.02845569
1893.575073 | -0.521225 | 1231.199096 | 0.010166 | 14774.4 | 0.0045112 |  |  |  |  | 8185.790039 | -0.4663833 | 7387.200195 | 0.004222814 |  |  | 67729.76 | 0.028722
1895.375244 | -0.521616 | 1232.999267 | 0.009774986 | 14796 | 0.005081814 |  |  |  |  | 8196.589844 | -0.465875 | 7398 | 0.0047311 |  |  | 67839.78 | 0.028722
1897.176147 | -0.521225 | 1234.80017 | 0.010166 | 14817.6 | 0.007174186 |  |  |  |  | 8207.388672 | -0.4657186 | 7408.798828 | 0.0048875 |  |  | 67949.82 | 0.02895023
1898.975342 | -0.521616 | 1236.599365 | 0.009774986 | 14839.2 | 0.004321 |  |  |  |  | 8218.189453 | -0.465875 | 7419.599609 | 0.0047311 |  |  | 68059.88 | 0.02933067
1900.775635 | -0.520795 | 1238.399658 | 0.01059607 | 14860.8 | 0.004054686 |  |  |  |  | 8228.989258 | -0.4665397 | 7430.399414 | 0.004066414 |  |  | 68169.95 | 0.02921656
1902.575317 | -0.5210686 | 1240.19934 | 0.0103224 | 14882.4 | 0.004282971 |  |  |  |  | 8239.789063 | -0.4663051 | 7441.199219 | 0.004301029 |  |  | 68280.05 | 0.02898833
1904.375488 | -0.5216551 | 1241.999511 | 0.009735914 | 14904 | 0.007706771 |  |  |  |  | 8250.589844 | -0.4659923 | 7452 | 0.004613829 |  |  | 68390.16 | 0.02944483
1906.175537 | -0.5211859 | 1243.79956 | 0.01020513 | 14925.6 | 0.006983986 |  |  |  |  | 8261.388672 | -0.4664224 | 7462.798828 | 0.004183743 |  |  | 68500.27478 | 0.02944483
1907.974487 | -0.5213814 | 1245.59851 | 0.0100096 | 14947.2 | 0.005272071 |  |  |  |  | 8272.19043 | -0.4664615 | 7473.600586 | 0.004144614 |  |  | 68610.42 | 0.02948287
1909.774414 | -0.5211859 | 1247.398437 | 0.01020513 | 14968.8 | 0.004777514 |  |  |  |  | 8282.989258 | -0.4665788 | 7484.399414 | 0.004027343 |  |  | 68720.57 | 0.02974914
1911.574585 | -0.520795 | 1249.198608 | 0.01059607 | 14990.4 | 0.0048536 |  |  |  |  | 8293.789063 | -0.4659923 | 7495.199219 | 0.004613829 |  |  | 68830.74 | 0.02997743
1913.374878 | -0.5208732 | 1250.998901 | 0.01051787 | 15012 | 0.003712343 |  |  |  |  | 8304.589844 | -0.4662269 | 7506 | 0.004379229 |  |  | 68940.92 | 0.02986326
1915.174805 | -0.520795 | 1252.798828 | 0.01059607 | 15033.6 | 0.0045112 |  |  |  |  | 8315.388672 | -0.4663442 | 7516.798828 | 0.004261943 |  |  | 69051.13 | 0.03016761
1916.975098 | -0.520443 | 1254.599121 | 0.01094801 | 15055.19989 | 0.006451357 |  |  |  |  | 8326.19043 | -0.4657186 | 7527.600586 | 0.0048875 |  |  | 69161.35 | 0.03012957
1918.775146 | -0.5208732 | 1256.399169 | 0.01051787 | 15076.8 | 0.006147043 |  |  |  |  | 8336.989258 | -0.4657577 | 7538.399414 | 0.004848429 |  |  | 69271.57 | 0.03043393
1920.574585 | -0.5210686 | 1258.198608 | 0.0103224 | 15098.4 | 0.005538329 |  |  |  |  | 8347.790039 | -0.4656795 | 7549.200195 | 0.004926629 |  |  | 69381.82 | 0.03012957
1922.375122 | -0.5214987 | 1259.999145 | 0.009892314 | 15120 | 0.006337243 |  |  |  |  | 8358.589844 | -0.4655622 | 7560 | 0.005043914 |  |  | 69492.08728 | 0.0307002
1924.174805 | -0.5215378 | 1261.798828 | 0.0098532 | 15141.6 | 0.007782843 |  |  |  |  | 8369.389648 | -0.4664615 | 7570.799804 | 0.004144614 |  |  | 69602.36853 | 0.03062413
1925.974609 | -0.5211859 | 1263.598632 | 0.01020513 | 15163.2 | 0.004473157 |  |  |  |  | 8380.189453 | -0.4659532 | 7581.599609 | 0.0046529 |  |  | 69712.67 | 0.03066216
1927.77478 | -0.5209904 | 1265.398803 | 0.0104006 | 15184.8 | 0.006070971 |  |  |  |  | 8390.990234 | -0.4661487 | 7592.40039 | 0.004457429 |  |  | 69822.97 | 0.03058609
1929.574463 | -0.5213814 | 1267.198486 | 0.0100096 | 15206.4 | 0.005005743 |  |  |  |  | 8401.789063 | -0.4661878 | 7603.199219 | 0.004418357 |  |  | 69933.3 | 0.03130886
1931.377197 | -0.5213423 | 1269.00122 | 0.01004873 | 15228 | 0.004739486 |  |  |  |  | 8412.588867 | -0.465875 | 7613.999023 | 0.0047311 |  |  | 70043.64 | 0.0314991
1933.175659 | -0.5213032 | 1270.799682 | 0.0100878 | 15249.6 | 0.005157957 |  |  |  |  | 8423.388672 | -0.4652494 | 7624.798828 | 0.005356714 |  |  | 70154 | 0.03119474
1934.97583 | -0.5216551 | 1272.599853 | 0.009735914 | 15271.2 | 0.007858914 |  |  |  |  | 8434.19043 | -0.4656404 | 7635.600586 | 0.0049657 |  |  | 70264.38 | 0.03134696
1936.776978 | -0.5215769 | 1274.401001 | 0.009814114 | 15292.8 | 0.004739486 |  |  |  |  | 8444.990234 | -0.4658359 | 7646.40039 | 0.004770229 |  |  | 70374.77 | 0.03191757
1938.574585 | -0.5211468 | 1276.198608 | 0.0102442 | 15314.4 | 0.0053101 |  |  |  |  | 8455.789063 | -0.465875 | 7657.199219 | 0.0047311 |  |  | 70485.17 | 0.03142303
1940.374512 | -0.5213423 | 1277.998535 | 0.01004873 | 15336 | 0.004777514 |  |  |  |  | 8466.589844 | -0.4659141 | 7668 | 0.004692029 |  |  | 70595.58728 | 0.0316893
1942.176147 | -0.5211077 | 1279.80017 | 0.01028333 | 15357.6 | 0.006032929 |  |  |  |  | 8477.388672 | -0.4656795 | 7678.798828 | 0.004926629 |  |  | 70706.02478 | 0.03225991
1943.975464 | -0.521225 | 1281.599487 | 0.010166 | 15379.19989 | 0.003788414 |  |  |  |  | 8488.19043 | -0.4660705 | 7689.600586 | 0.004535629 |  |  | 70816.47 | 0.03199366
1945.775635 | -0.5211859 | 1283.399658 | 0.01020513 | 15400.8 | 0.003712343 |  |  |  |  | 8498.990234 | -0.4659141 | 7700.40039 | 0.004692029 |  |  | 70926.94 | 0.03199366
1947.574951 | -0.521616 | 1285.198974 | 0.009774986 | 15422.4 | 0.004435114 |  |  |  |  | 8509.790039 | -0.4658359 | 7711.200195 | 0.004770229 |  |  | 71037.42 | 0.03245016
1949.375366 | -0.5209122 | 1286.999389 | 0.0104788 | 15444 | 0.004929671 |  |  |  |  | 8520.589844 | -0.465875 | 7722 | 0.0047311 |  |  | 71147.92 | 0.03252624
1951.174683 | -0.521225 | 1288.798706 | 0.010166 | 15465.6 | 0.003940571 |  |  |  |  | 8531.389648 | -0.4662269 | 7732.799804 | 0.004379229 |  |  | 71258.43103 | 0.03245016
1952.975464 | -0.5209904 | 1290.599487 | 0.0104006 | 15487.19989 | 0.004092729 |  |  |  |  | 8542.19043 | -0.4660705 | 7743.600586 | 0.004535629 |  |  | 71368.96228 | 0.03286863
1954.775879 | -0.5209122 | 1292.399902 | 0.0104788 | 15508.8 | 0.004777514 |  |  |  |  | 8552.990234 | -0.4659532 | 7754.40039 | 0.0046529 |  |  | 71479.5 | 0.0324882
1956.574463 | -0.5211859 | 1294.198486 | 0.01020513 | 15530.4 | 0.004739486 |  |  |  |  | 8563.789063 | -0.4662269 | 7765.199219 | 0.004379229 |  |  | 71590.05603 | 0.03241213
1958.375244 | -0.5210295 | 1295.999267 | 0.01036153 | 15552 | 0.004929671 |  |  |  |  | 8574.588867 | -0.4657577 | 7775.999023 | 0.004848429 |  |  | 71700.63 | 0.03302079
1960.174561 | -0.520795 | 1297.798584 | 0.01059607 | 15573.6 | 0.004891629 |  |  |  |  | 8585.389648 | -0.4659923 | 7786.799804 | 0.004613829 |  |  | 71811.22 | 0.03328713
1961.975464 | -0.5210295 | 1299.599487 | 0.01036153 | 15595.19989 | 0.0055003 |  |  |  |  | 8596.19043 | -0.4656013 | 7797.600586 | 0.005004829 |  |  | 71921.83 | 0.03359144
1963.775757 | -0.5209904 | 1301.39978 | 0.0104006 | 15616.8 | 0.004092729 |  |  |  |  | 8606.990234 | -0.4660705 | 7808.40039 | 0.004535629 |  |  | 72032.45 | 0.03328713
1965.574707 | -0.520834 | 1303.19873 | 0.010557 | 15638.4 | 0.0045112 |  |  |  |  | 8617.789063 | -0.4659141 | 7819.199219 | 0.004692029 |  |  | 72143.08 | 0.03340124
1967.375977 | -0.5209122 | 1305 | 0.0104788 | 15660 | 0.004016643 |  |  |  |  | 8628.588867 | -0.4665397 | 7829.999023 | 0.004066414 |  |  | 72253.73 | 0.03378169
1969.175781 | -0.5211859 | 1306.799804 | 0.01020513 | 15681.6 | 0.004625371 |  |  |  |  | 8639.388672 | -0.4659923 | 7840.798828 | 0.004613829 |  |  | 72364.39 | 0.03362947
1970.974487 | -0.5213814 | 1308.59851 | 0.0100096 | 15703.2 | 0.004016643 |  |  |  |  | 8650.189453 | -0.4658359 | 7851.599609 | 0.004770229 |  |  | 72475.07 | 0.0338958
1972.775024 | -0.5209122 | 1310.399047 | 0.0104788 | 15724.8 | 0.005386186 |  |  |  |  | 8660.989258 | -0.465484 | 7862.399414 | 0.005122114 |  |  | 72585.77 | 0.03416206
1974.574951 | -0.5214596 | 1312.198974 | 0.0099314 | 15746.4 | 0.0069459 |  |  |  |  | 8671.790039 | -0.4659141 | 7873.200195 | 0.004692029 |  |  | 72696.48 | 0.03416206
1976.374878 | -0.5211077 | 1313.998901 | 0.01028333 | 15768 | 0.005234029 |  |  |  |  | 8682.589844 | -0.4661487 | 7884 | 0.004457429 |  |  | 72807.2 | 0.0342382
1978.175171 | -0.5209904 | 1315.799194 | 0.0104006 | 15789.6 | 0.004625371 |  |  |  |  | 8693.389648 | -0.4657968 | 7894.799804 | 0.0048093 |  |  | 72917.94 | 0.03442839
1979.975098 | -0.5209904 | 1317.599121 | 0.0104006 | 15811.19989 | 0.0055003 |  |  |  |  | 8704.19043 | -0.4659141 | 7905.600586 | 0.004692029 |  |  | 73028.7 | 0.03496097
1981.776123 | -0.5212641 | 1319.400146 | 0.01012693 | 15832.8 | 0.005348143 |  |  |  |  | 8714.990234 | -0.4659532 | 7916.40039 | 0.0046529 |  |  | 73139.47 | 0.03439034
1983.574829 | -0.5211859 | 1321.198852 | 0.01020513 | 15854.4 | 0.005005743 |  |  |  |  | 8725.789063 | -0.4665397 | 7927.199219 | 0.004066414 |  |  | 73250.25 | 0.03484686
1985.375366 | -0.5205994 | 1322.999389 | 0.01079161 | 15876 | 0.0070981 |  |  |  |  | 8736.588867 | -0.4663051 | 7937.999023 | 0.004301029 |  |  | 73361.05 | 0.03496097
1987.174438 | -0.5209904 | 1324.798461 | 0.0104006 | 15897.6 | 0.004587271 |  |  |  |  | 8747.389648 | -0.4664224 | 7948.799804 | 0.004183743 |  |  | 73471.86853 | 0.03515121
1988.97583 | -0.5210686 | 1326.599853 | 0.0103224 | 15919.19989 | 0.005614457 |  |  |  |  | 8758.189453 | -0.4655231 | 7959.599609 | 0.005083029 |  |  | 73582.7 | 0.03518926
1990.775513 | -0.520834 | 1328.399536 | 0.010557 | 15940.8 | 0.005576429 |  |  |  |  | 8768.990234 | -0.4657577 | 7970.40039 | 0.004848429 |  |  | 73693.54 | 0.03537944
1992.574585 | -0.5206776 | 1330.198608 | 0.01071341 | 15962.4 | 0.004701443 |  |  |  |  | 8779.789063 | -0.466266 | 7981.199219 | 0.004340157 |  |  | 73804.39978 | 0.03556963
1994.376831 | -0.5211468 | 1332.000854 | 0.0102442 | 15984 | 0.007136143 |  |  |  |  | 8790.588867 | -0.4659532 | 7991.999023 | 0.0046529 |  |  | 73915.27478 | 0.03549356
1996.175415 | -0.5210295 | 1333.799438 | 0.01036153 | 16005.6 | 0.007554614 |  |  |  |  | 8801.388672 | -0.4656404 | 8002.798828 | 0.0049657 |  |  | 74026.17 | 0.03579791
1997.974487 | -0.520834 | 1335.59851 | 0.010557 | 16027.19989 | 0.006413314 |  |  |  |  | 8812.19043 | -0.4655622 | 8013.600586 | 0.005043914 |  |  | 74137.06 | 0.03575987
1999.775757 | -0.5207558 | 1337.39978 | 0.0106352 | 16048.8 | 0.005538329 |  |  |  |  | 8822.989258 | -0.4661096 | 8024.399414 | 0.004496557 |  |  | 74247.99 | 0.03606423
2001.574585 | -0.5211859 | 1339.198608 | 0.01020513 | 16070.4 | 0.005576429 |  |  |  |  | 8833.789063 | -0.4660314 | 8035.199219 | 0.004574757 |  |  | 74358.92 | 0.0363305
2003.376099 | -0.5204821 | 1341.000122 | 0.01090889 | 16092 | 0.005005743 |  |  |  |  | 8844.588867 | -0.466266 | 8045.999023 | 0.004340157 |  |  | 74469.86853 | 0.03636854
2005.174561 | -0.5211077 | 1342.798584 | 0.01028333 | 16113.6 | 0.005157957 |  |  |  |  | 8855.388672 | -0.4658359 | 8056.798828 | 0.004770229 |  |  | 74580.83 | 0.03629246
2006.975586 | -0.5211077 | 1344.599609 | 0.01028333 | 16135.19989 | 0.006261157 |  |  |  |  | 8866.189453 | -0.4653276 | 8067.599609 | 0.005278514 |  |  | 74691.80603 | 0.03644461
2008.775024 | -0.5209122 | 1346.399047 | 0.0104788 | 16156.8 | 0.005348143 |  |  |  |  | 8876.990234 | -0.4651321 | 8078.40039 | 0.005474043 |  |  | 74802.8 | 0.0366729
2010.574585 | -0.5210295 | 1348.198608 | 0.01036153 | 16178.4 | 0.0059568 |  |  |  |  | 8887.790039 | -0.4653667 | 8089.200195 | 0.005239443 |  |  | 74913.80603 | 0.0366729
2012.375977 | -0.5206776 | 1350 | 0.01071341 | 16200 | 0.005576429 |  |  |  |  | 8898.588867 | -0.4651321 | 8099.999023 | 0.005474043 |  |  | 75024.83 | 0.03686309
2014.174438 | -0.5206776 | 1351.798461 | 0.01071341 | 16221.6 | 0.006337243 |  |  |  |  | 8909.389648 | -0.4655231 | 8110.799804 | 0.005083029 |  |  | 75135.86 | 0.03705333
2015.974487 | -0.5209122 | 1353.59851 | 0.0104788 | 16243.19989 | 0.005842686 |  |  |  |  | 8920.19043 | -0.4658359 | 8121.600586 | 0.004770229 |  |  | 75246.92 | 0.03705333
2017.775513 | -0.5207558 | 1355.399536 | 0.0106352 | 16264.8 | 0.007896957 |  |  |  |  | 8930.989258 | -0.4661878 | 8132.399414 | 0.004418357 |  |  | 75357.98 | 0.03709137
2019.575439 | -0.5206776 | 1357.199462 | 0.01071341 | 16286.4 | 0.006261157 |  |  |  |  | 8941.790039 | -0.4660705 | 8143.200195 | 0.004535629 |  |  | 75469.05603 | 0.03773807
2021.37561 | -0.5210686 | 1358.999633 | 0.0103224 | 16308 | 0.007896957 |  |  |  |  | 8952.588867 | -0.4652885 | 8153.999023 | 0.005317643 |  |  | 75580.14978 | 0.03720549
2023.174683 | -0.5211077 | 1360.798706 | 0.01028333 | 16329.6 | 0.008277386 |  |  |  |  | 8963.388672 | -0.4653276 | 8164.798828 | 0.005278514 |  |  | 75691.26 | 0.03770003
2024.975586 | -0.5203648 | 1362.599609 | 0.01102621 | 16351.19989 | 0.004891629 |  |  |  |  | 8974.189453 | -0.4659141 | 8175.599609 | 0.004692029 |  |  | 75802.38 | 0.03758591
2026.775513 | -0.5208732 | 1364.399536 | 0.01051787 | 16372.8 | 0.006869829 |  |  |  |  | 8984.990234 | -0.4659923 | 8186.40039 | 0.004613829 |  |  | 75913.52478 | 0.0377761
2028.574951 | -0.520795 | 1366.198974 | 0.01059607 | 16394.4 | 0.006337243 |  |  |  |  | 8995.790039 | -0.4655622 | 8197.200195 | 0.005043914 |  |  | 76024.67 | 0.03819459
2030.375732 | -0.5207558 | 1367.999755 | 0.0106352 | 16416 | 0.0077448 |  |  |  |  | 9006.589844 | -0.465484 | 8208 | 0.005122114 |  |  | 76135.85 | 0.03800439
2032.174805 | -0.520795 | 1369.798828 | 0.01059607 | 16437.6 | 0.005043786 |  |  |  |  | 9017.389648 | -0.4652103 | 8218.799804 | 0.005395843 |  |  | 76247.02478 | 0.0384609
2033.974854 | -0.5205212 | 1371.598877 | 0.01086981 | 16459.19989 | 0.008467643 |  |  |  |  | 9028.19043 | -0.4660705 | 8229.600586 | 0.004535629 |  |  | 76358.22 | 0.03823261
2035.775879 | -0.5204039 | 1373.399902 | 0.01098709 | 16480.8 | 0.005195986 |  |  |  |  | 9038.989258 | -0.4656404 | 8240.399414 | 0.0049657 |  |  | 76469.43103 | 0.03842281
2037.574829 | -0.520795 | 1375.198852 | 0.01059607 | 16502.4 | 0.006375271 |  |  |  |  | 9049.790039 | -0.4656013 | 8251.200195 | 0.005004829 |  |  | 76580.64978 | 0.03849894
2039.375366 | -0.5206385 | 1376.999389 | 0.01075249 | 16524 | 0.007516586 |  |  |  |  | 9060.588867 | -0.4655231 | 8261.999023 | 0.005083029 |  |  | 76691.89 | 0.0387652
2041.174805 | -0.520795 | 1378.798828 | 0.01059607 | 16545.6 | 0.006565514 |  |  |  |  | 9071.389648 | -0.4659532 | 8272.799804 | 0.0046529 |  |  | 76803.14 | 0.03895544
2042.97583 | -0.520834 | 1380.599853 | 0.010557 | 16567.19989 | 0.004549229 |  |  |  |  | 9082.19043 | -0.4658359 | 8283.600586 | 0.004770229 |  |  | 76914.42 | 0.03948803
2044.775879 | -0.5207167 | 1382.399902 | 0.01067429 | 16588.8 | 0.0049677 |  |  |  |  | 9092.990234 | -0.4659923 | 8294.40039 | 0.004613829 |  |  | 77025.7 | 0.03880324
2046.575195 | -0.5205212 | 1384.199218 | 0.01086981 | 16610.4 | 0.005119914 |  |  |  |  | 9103.789063 | -0.4659141 | 8305.199219 | 0.004692029 |  |  | 77136.99353 | 0.03925976
2048.375244 | -0.520795 | 1385.999267 | 0.01059607 | 16632 | 0.006070971 |  |  |  |  | 9114.588867 | -0.4653667 | 8315.999023 | 0.005239443 |  |  | 77248.3 | 0.03918367
2050.176025 | -0.5204039 | 1387.800048 | 0.01098709 | 16653.6 | 0.005348143 |  |  |  |  | 9125.388672 | -0.4655622 | 8326.798828 | 0.005043914 |  |  | 77359.63 | 0.03937387
2051.975098 | -0.5211077 | 1389.599121 | 0.01028333 | 16675.19989 | 0.005386186 |  |  |  |  | 9136.189453 | -0.4659923 | 8337.599609 | 0.004613829 |  |  | 77470.96228 | 0.03952607
2053.775879 | -0.5211077 | 1391.399902 | 0.01028333 | 16696.8 | 0.0048536 |  |  |  |  | 9146.990234 | -0.4660705 | 8348.40039 | 0.004535629 |  |  | 77582.31 | 0.0399065
2055.575439 | -0.5211468 | 1393.199462 | 0.0102442 | 16718.4 | 0.006527486 |  |  |  |  | 9157.790039 | -0.4655622 | 8359.200195 | 0.005043914 |  |  | 77693.68103 | 0.0397543
2057.374512 | -0.5211468 | 1394.998535 | 0.0102442 | 16740 | 0.005386186 |  |  |  |  | 9168.589844 | -0.465875 | 8370 | 0.0047311 |  |  | 77805.06 | 0.04005866
2059.175537 | -0.520834 | 1396.79956 | 0.010557 | 16761.6 | 0.005157957 |  |  |  |  | 9179.389648 | -0.4657577 | 8380.799804 | 0.004848429 |  |  | 77916.46228 | 0.04066731
2060.97583 | -0.5210686 | 1398.599853 | 0.0103224 | 16783.19989 | 0.005157957 |  |  |  |  | 9190.19043 | -0.4655231 | 8391.600586 | 0.005083029 |  |  | 78027.86853 | 0.04013473
2062.775391 | -0.5209122 | 1400.399414 | 0.0104788 | 16804.8 | 0.005234029 |  |  |  |  | 9200.990234 | -0.4660314 | 8402.40039 | 0.004574757 |  |  | 78139.29 | 0.04081953
2064.574951 | -0.5207558 | 1402.198974 | 0.0106352 | 16826.4 | 0.0053101 |  |  |  |  | 9211.789063 | -0.4662269 | 8413.199219 | 0.004379229 |  |  | 78250.73 | 0.0405532
2066.375488 | -0.5210686 | 1403.999511 | 0.0103224 | 16848 | 0.0062992 |  |  |  |  | 9222.588867 | -0.4656013 | 8423.999023 | 0.005004829 |  |  | 78362.18103 | 0.0408956
2068.174805 | -0.5206776 | 1405.798828 | 0.01071341 | 16869.6 | 0.004777514 |  |  |  |  | 9233.389648 | -0.4656013 | 8434.799804 | 0.005004829 |  |  | 78473.64978 | 0.0410858
2069.974365 | -0.5202475 | 1407.598388 | 0.01114349 | 16891.2 | 0.005157957 |  |  |  |  | 9244.19043 | -0.4655622 | 8445.600586 | 0.005043914 |  |  | 78585.13 | 0.04085757
2071.774902 | -0.5205212 | 1409.398925 | 0.01086981 | 16912.8 | 0.004929671 |  |  |  |  | 9254.990234 | -0.4660314 | 8456.40039 | 0.004574757 |  |  | 78696.61853 | 0.04116187
2073.574951 | -0.5207167 | 1411.198974 | 0.01067429 | 16934.4 | 0.005043786 |  |  |  |  | 9265.789063 | -0.4659923 | 8467.199219 | 0.004613829 |  |  | 78808.13 | 0.04142819
2075.375488 | -0.5207167 | 1412.999511 | 0.01067429 | 16956 | 0.005348143 |  |  |  |  | 9276.588867 | -0.4654449 | 8477.999023 | 0.005161243 |  |  | 78919.64978 | 0.04123794
2077.175293 | -0.5207167 | 1414.799316 | 0.01067429 | 16977.6 | 0.005081814 |  |  |  |  | 9287.389648 | -0.4655231 | 8488.799804 | 0.005083029 |  |  | 79031.19 | 0.04150427
2078.97583 | -0.520795 | 1416.599853 | 0.01059607 | 16999.19989 | 0.005157957 |  |  |  |  | 9298.189453 | -0.4657186 | 8499.599609 | 0.0048875 |  |  | 79142.74 | 0.04158034
2080.774414 | -0.520834 | 1418.398437 | 0.010557 | 17020.8 | 0.005880729 |  |  |  |  | 9308.990234 | -0.4655231 | 8510.40039 | 0.005083029 |  |  | 79254.3 | 0.04199881
2082.574463 | -0.520795 | 1420.198486 | 0.01059607 | 17042.4 | 0.005272071 |  |  |  |  | 9319.790039 | -0.4655231 | 8521.200195 | 0.005083029 |  |  | 79365.88 | 0.04184666
2084.375488 | -0.520795 | 1421.999511 | 0.01059607 | 17064 | 0.005005743 |  |  |  |  | 9330.588867 | -0.4660314 | 8531.999023 | 0.004574757 |  |  | 79477.47 | 0.04215097
2086.175781 | -0.5210295 | 1423.799804 | 0.01036153 | 17085.6 | 0.005614457 |  |  |  |  | 9341.388672 | -0.465484 | 8542.798828 | 0.005122114 |  |  | 79589.07 | 0.04226513
2087.974365 | -0.5213814 | 1425.598388 | 0.0100096 | 17107.19989 | 0.005234029 |  |  |  |  | 9352.189453 | -0.4656013 | 8553.599609 | 0.005004829 |  |  | 79700.69 | 0.0425314
2089.774902 | -0.520795 | 1427.398925 | 0.01059607 | 17128.8 | 0.005234029 |  |  |  |  | 9362.990234 | -0.465875 | 8564.40039 | 0.0047311 |  |  | 79812.32 | 0.04234121
2091.574463 | -0.5211468 | 1429.198486 | 0.0102442 | 17150.4 | 0.004739486 |  |  |  |  | 9373.790039 | -0.4655231 | 8575.200195 | 0.005083029 |  |  | 79923.97 | 0.04260747
2093.374756 | -0.5211077 | 1430.998779 | 0.01028333 | 17172 | 0.0053101 |  |  |  |  | 9384.588867 | -0.4652494 | 8585.999023 | 0.005356714 |  |  | 80035.63 | 0.04272161
2095.174561 | -0.5205994 | 1432.798584 | 0.01079161 | 17193.6 | 0.0055003 |  |  |  |  | 9395.388672 | -0.4657968 | 8596.798828 | 0.0048093 |  |  | 80147.30603 | 0.04283576
2096.975586 | -0.5210686 | 1434.599609 | 0.0103224 | 17215.19989 | 0.005081814 |  |  |  |  | 9406.19043 | -0.4659141 | 8607.600586 | 0.004692029 |  |  | 80258.99353 | 0.04314009
2098.776611 | -0.5213423 | 1436.400634 | 0.01004873 | 17236.8 | 0.005804657 |  |  |  |  | 9416.990234 | -0.4655622 | 8618.40039 | 0.005043914 |  |  | 80370.7 | 0.04329227
2100.574951 | -0.5208732 | 1438.198974 | 0.01051787 | 17258.4 | 0.005234029 |  |  |  |  | 9427.789063 | -0.4656404 | 8629.199219 | 0.0049657 |  |  | 80482.42 | 0.04321617
2102.376709 | -0.5207167 | 1440.000732 | 0.01067429 | 17280 | 0.005538329 |  |  |  |  | 9438.589844 | -0.465875 | 8640 | 0.0047311 |  |  | 80594.14 | 0.04336834
2104.175049 | -0.5210295 | 1441.799072 | 0.01036153 | 17301.6 | 0.005272071 |  |  |  |  | 9449.389648 | -0.465484 | 8650.799804 | 0.005122114 |  |  | 80705.88 | 0.04348246
2105.974365 | -0.5213032 | 1443.598388 | 0.0100878 | 17323.19989 | 0.004815557 |  |  |  |  | 9460.19043 | -0.4652885 | 8661.600586 | 0.005317643 |  |  | 80817.64 | 0.04386289
2107.774414 | -0.5214205 | 1445.398437 | 0.009970529 | 17344.8 | 0.005272071 |  |  |  |  | 9470.989258 | -0.4652885 | 8672.399414 | 0.005317643 |  |  | 80929.41 | 0.04374876
2109.575928 | -0.5213814 | 1447.199951 | 0.0100096 | 17366.4 | 0.005690543 |  |  |  |  | 9481.789063 | -0.4656795 | 8683.199219 | 0.004926629 |  |  | 81041.2 | 0.04378681
2111.376465 | -0.5212641 | 1449.000488 | 0.01012693 | 17388 | 0.006261157 |  |  |  |  | 9492.589844 | -0.4662269 | 8694 | 0.004379229 |  |  | 81152.99353 | 0.04393897
2113.175781 | -0.521616 | 1450.799804 | 0.009774986 | 17409.6 | 0.006527486 |  |  |  |  | 9503.388672 | -0.4658359 | 8704.798828 | 0.004770229 |  |  | 81264.80603 | 0.04412919
2114.974609 | -0.5209122 | 1452.598632 | 0.0104788 | 17431.19989 | 0.006603557 |  |  |  |  | 9514.189453 | -0.4657186 | 8715.599609 | 0.0048875 |  |  | 81376.63 | 0.04447156
2116.774658 | -0.5209513 | 1454.398681 | 0.01043973 | 17452.8 | 0.006527486 |  |  |  |  | 9524.989258 | -0.4653667 | 8726.399414 | 0.005239443 |  |  | 81488.47 | 0.04439549
2118.576172 | -0.5211859 | 1456.200195 | 0.01020513 | 17474.4 | 0.007440443 |  |  |  |  | 9535.790039 | -0.4660314 | 8737.200195 | 0.004574757 |  |  | 81600.32 | 0.04466177
2120.378174 | -0.520834 | 1458.002197 | 0.010557 | 17496 | 0.006070971 |  |  |  |  | 9546.589844 | -0.4656404 | 8748 | 0.0049657 |  |  | 81712.18103 | 0.04500417
2122.175781 | -0.5207558 | 1459.799804 | 0.0106352 | 17517.6 | 0.005234029 |  |  |  |  | 9557.389648 | -0.4660705 | 8758.799804 | 0.004535629 |  |  | 81824.06 | 0.04469981
2123.975098 | -0.5209513 | 1461.599121 | 0.01043973 | 17539.19989 | 0.005576429 |  |  |  |  | 9568.19043 | -0.4659532 | 8769.600586 | 0.0046529 |  |  | 81935.95 | 0.04515631
2125.776123 | -0.520443 | 1463.400146 | 0.01094801 | 17560.8 | 0.005462257 |  |  |  |  | 9578.990234 | -0.4657577 | 8780.40039 | 0.004848429 |  |  | 82047.86 | 0.04519439
2127.574463 | -0.5205212 | 1465.198486 | 0.01086981 | 17582.4 | 0.0059568 |  |  |  |  | 9589.790039 | -0.465093 | 8791.200195 | 0.005513114 |  |  | 82159.78 | 0.04508024
2129.375244 | -0.5207558 | 1466.999267 | 0.0106352 | 17604 | 0.005234029 |  |  |  |  | 9600.588867 | -0.4661878 | 8801.999023 | 0.004418357 |  |  | 82271.71228 | 0.04561283
2131.175049 | -0.5208732 | 1468.799072 | 0.01051787 | 17625.6 | 0.005538329 |  |  |  |  | 9611.389648 | -0.4655622 | 8812.799804 | 0.005043914 |  |  | 82383.66 | 0.04538457
2132.974365 | -0.5209513 | 1470.598388 | 0.01043973 | 17647.19989 | 0.0055003 |  |  |  |  | 9622.189453 | -0.4647802 | 8823.599609 | 0.005825914 |  |  | 82495.61853 | 0.04591719
2134.774902 | -0.5205212 | 1472.398925 | 0.01086981 | 17668.8 | 0.005157957 |  |  |  |  | 9632.989258 | -0.4648975 | 8834.399414 | 0.005708643 |  |  | 82607.6 | 0.04595523
2136.575684 | -0.5201302 | 1474.199707 | 0.01126081 | 17690.4 | 0.008163286 |  |  |  |  | 9643.790039 | -0.4645847 | 8845.200195 | 0.006021457 |  |  | 82719.58 | 0.04625956
2138.375977 | -0.520443 | 1476 | 0.01094801 | 17712 | 0.0056525 |  |  |  |  | 9654.589844 | -0.4650148 | 8856 | 0.005591314 |  |  | 82831.58 | 0.04641174
2140.175537 | -0.5202866 | 1477.79956 | 0.01110441 | 17733.6 | 0.005728571 |  |  |  |  | 9665.389648 | -0.4652103 | 8866.799804 | 0.005395843 |  |  | 82943.6 | 0.04641174
2141.974365 | -0.5206776 | 1479.598388 | 0.01071341 | 17755.19989 | 0.006223129 |  |  |  |  | 9676.189453 | -0.4650148 | 8877.599609 | 0.005591314 |  |  | 83055.61853 | 0.04671607
2143.775635 | -0.5205603 | 1481.399658 | 0.01083069 | 17776.8 | 0.005994843 |  |  |  |  | 9686.989258 | -0.4656013 | 8888.399414 | 0.005004829 |  |  | 83167.66 | 0.04656389
2145.574707 | -0.5204039 | 1483.19873 | 0.01098709 | 17798.4 | 0.006070971 |  |  |  |  | 9697.790039 | -0.4652885 | 8899.200195 | 0.005317643 |  |  | 83279.71228 | 0.04679214
2147.375 | -0.520795 | 1484.999023 | 0.01059607 | 17820 | 0.005880729 |  |  |  |  | 9708.589844 | -0.4654449 | 8910 | 0.005161243 |  |  | 83391.78 | 0.04679214
2149.177002 | -0.520795 | 1486.801025 | 0.01059607 | 17841.6 | 0.005081814 |  |  |  |  | 9719.389648 | -0.465484 | 8920.799804 | 0.005122114 |  |  | 83503.86 | 0.04698236
2150.974365 | -0.5205994 | 1488.598388 | 0.01079161 | 17863.19989 | 0.0055003 | [10 empty] | 83615.95 | 0.0470965
2152.775146 | -0.5211077 | 1490.399169 | 0.01028333 | 17884.8 | 0.005728571 | [10 empty] | 83728.05603 | 0.04747691
2154.574707 | -0.5206385 | 1492.19873 | 0.01075249 | 17906.4 | 0.005994843 | [10 empty] | 83840.18103 | 0.04740083
2156.375488 | -0.520795 | 1493.999511 | 0.01059607 | 17928 | 0.006755714 | [10 empty] | 83952.31 | 0.04778124
2158.174805 | -0.5211859 | 1495.798828 | 0.01020513 | 17949.6 | 0.005081814 | [10 empty] | 84064.45 | 0.04759106
2159.975586 | -0.520834 | 1497.599609 | 0.010557 | 17971.19989 | 0.006261157 | [10 empty] | 84176.61853 | 0.0478193
2161.774658 | -0.5206385 | 1499.398681 | 0.01075249 | 17992.8 | 0.005157957 | [10 empty] | 84288.79 | 0.04793341
2163.574463 | -0.5210686 | 1501.198486 | 0.0103224 | 18014.4 | 0.006070971 | [10 empty] | 84400.98 | 0.04838993
2165.375732 | -0.5208732 | 1502.999755 | 0.01051787 | 18036 | 0.005272071 | [10 empty] | 84513.17 | 0.04823776
2167.176514 | -0.5207558 | 1504.800537 | 0.0106352 | 18057.6 | 0.0056525 | [10 empty] | 84625.38 | 0.04903666
2168.974365 | -0.520834 | 1506.598388 | 0.010557 | 18079.19989 | 0.005842686 | [10 empty] | 84737.61 | 0.04854211
2170.775879 | -0.5199347 | 1508.399902 | 0.01145629 | 18100.8 | 0.006032929 | [10 empty] | 84849.85 | 0.04892251
2172.575684 | -0.5205603 | 1510.199707 | 0.01083069 | 18122.4 | 0.0053101 | [10 empty] | 84962.1 | 0.04892251
2174.376221 | -0.5200129 | 1512.000244 | 0.01137809 | 18144 | 0.005918771 | [10 empty] | 85074.36 | 0.04926491
2176.175537 | -0.520443 | 1513.79956 | 0.01094801 | 18165.6 | 0.005614457 | [10 empty] | 85186.64 | 0.04892251
2177.97583 | -0.5205994 | 1515.599853 | 0.01079161 | 18187.19989 | 0.005614457 | [10 empty] | 85298.93103 | 0.04922687
2179.775146 | -0.5204039 | 1517.399169 | 0.01098709 | 18208.8 | 0.006489386 | [10 empty] | 85411.24 | 0.04975946
2181.574707 | -0.5197001 | 1519.19873 | 0.0116909 | 18230.4 | 0.005538329 | [10 empty] | 85523.55 | 0.04941707
2183.375977 | -0.5204821 | 1521 | 0.01090889 | 18252 | 0.006070971 | [10 empty] | 85635.88 | 0.04956924
2185.175049 | -0.5202866 | 1522.799072 | 0.01110441 | 18273.6 | 0.005424214 | [10 empty] | 85748.22 | 0.0497975
2186.975098 | -0.5206385 | 1524.599121 | 0.01075249 | 18295.19989 | 0.007022029 | [10 empty] | 85860.57 | 0.05002576
2188.775146 | -0.5203648 | 1526.399169 | 0.01102621 | 18316.8 | 0.006185086 | [10 empty] | 85972.95 | 0.05040619
2190.575928 | -0.5205212 | 1528.199951 | 0.01086981 | 18338.4 | 0.0056525 | [10 empty] | 86085.32 | 0.05048226
2192.374756 | -0.5205212 | 1529.998779 | 0.01086981 | 18360 | 0.006032929 | [10 empty] | 86197.72 | 0.05017793
2194.175537 | -0.5203257 | 1531.79956 | 0.01106529 | 18381.6 | 0.005842686 | [10 empty] | 86310.13 | 0.05029204
2195.974854 | -0.5209122 | 1533.598877 | 0.0104788 | 18403.19989 | 0.006109014 | [10 empty] | 86422.54 | 0.05059637
2197.774414 | -0.5204821 | 1535.398437 | 0.01090889 | 18424.8 | 0.006489386 | [10 empty] | 86534.98 | 0.05097681
2199.576904 | -0.520834 | 1537.200927 | 0.010557 | 18446.4 | 0.006185086 | [10 empty] | 86647.42 | 0.05101486
2201.374756 | -0.5210686 | 1538.998779 | 0.0103224 | 18468 | 0.006032929 | [10 empty] | 86759.88 | 0.05116703
2203.176758 | -0.5209122 | 1540.800781 | 0.0104788 | 18489.6 | 0.0062992 | [10 empty] | 86872.35 | 0.0512431
2204.974365 | -0.5209904 | 1542.598388 | 0.0104006 | 18511.19989 | 0.006793743 | [10 empty] | 86984.83728 | 0.05128114
2206.775146 | -0.5209122 | 1544.399169 | 0.0104788 | 18532.8 | 0.005918771 | [10 empty] | 87097.33 | 0.05154744
2208.574463 | -0.5209122 | 1546.198486 | 0.0104788 | 18554.4 | 0.0059568 | [10 empty] | 87209.83728 | 0.05135724
2210.375244 | -0.5210686 | 1547.999267 | 0.0103224 | 18576 | 0.006070971 | [10 empty] | 87322.36 | 0.05177569
2212.175781 | -0.5207167 | 1549.799804 | 0.01067429 | 18597.6 | 0.006413314 | [10 empty] | 87434.89 | 0.05215613
2213.975586 | -0.5209513 | 1551.599609 | 0.01043973 | 18619.19989 | 0.006070971 | [10 empty] | 87547.45 | 0.05227024
2215.775146 | -0.5207167 | 1553.399169 | 0.01067429 | 18640.8 | 0.006261157 | [10 empty] | 87660 | 0.0518518
2217.575439 | -0.5203648 | 1555.199462 | 0.01102621 | 18662.4 | 0.005994843 | [10 empty] | 87772.58 | 0.05238439
2219.376221 | -0.5202084 | 1557.000244 | 0.01118261 | 18684 | 0.006147043 | [10 empty] | 87885.16 | 0.0525746
2221.176025 | -0.5206776 | 1558.800048 | 0.01071341 | 18705.6 | 0.006527486 | [10 empty] | 87997.76 | 0.05284089
|  |  |  | 18727.19989 | 0.006032929 | [10 empty] | 88110.36853 | 0.052955
|  |  |  | 18748.8 | 0.005994843 | [10 empty] | 88222.99353 | 0.05306914
|  |  |  | 18770.4 | 0.0062992 | [10 empty] | 88335.63 | 0.05291697
|  |  |  | 18792 | 0.006185086 | [10 empty] | 88448.27478 | 0.05303111
|  |  |  | 18813.6 | 0.006032929 | [10 empty] | 88560.94 | 0.05352566
|  |  |  | 18835.19989 | 0.007592657 | [10 empty] | 88673.61 | 0.05363977
|  |  |  | 18856.8 | 0.006527486 | [10 empty] | 88786.3 | 0.05341151
|  |  |  | 18878.4 | 0.006032929 | [10 empty] | 88899 | 0.05375391
|  |  |  | 18900 | 0.005880729 | [10 empty] | 89011.71228 | 0.05386803
|  |  |  | 18921.6 | 0.006603557 | [10 empty] | 89124.43103 | 0.05421043
|  |  |  | 18943.19989 | 0.006489386 | [10 empty] | 89237.17 | 0.0540202
|  |  |  | 18964.8 | 0.006717671 | [10 empty] | 89349.92 | 0.05459083
|  |  |  | 18986.4 | 0.0070981 | [10 empty] | 89462.68103 | 0.05478104
|  |  |  | 19008 | 0.005842686 | [10 empty] | 89575.45 | 0.05481909
|  |  |  | 19029.6 | 0.006337243 | [10 empty] | 89688.24 | 0.0550093
|  |  |  | 19051.19989 | 0.006375271 | [10 empty] | 89801.04 | 0.05519951
|  |  |  | 19072.8 | 0.0062992 | [10 empty] | 89913.85 | 0.05516149
|  |  |  | 19094.4 | 0.0062992 | [10 empty] | 90026.67 | 0.05485713
|  |  |  | 19116 | 0.0070981 | [10 empty] | 90139.51 | 0.05569407
|  |  |  | 19137.6 | 0.006793743 | [10 empty] | 90252.35 | 0.05554189
|  |  |  | 19159.19989 | 0.006223129 | [10 empty] | 90365.21228 | 0.05531363
|  |  |  | 19180.8 | 0.0062992 | [10 empty] | 90478.08728 | 0.0557321
|  |  |  | 19202.4 | 0.006603557 | [10 empty] | 90590.98 | 0.05565603
|  |  |  | 19224 | 0.006489386 | [10 empty] | 90703.86853 | 0.05596036
|  |  |  | 19245.6 | 0.006679629 | [10 empty] | 90816.78 | 0.05618861
|  |  |  | 19267.19989 | 0.007136143 | [10 empty] | 90929.7 | 0.05615057
|  |  |  | 19288.8 | 0.007858914 | [10 empty] | 91042.63 | 0.05649294
|  |  |  | 19310.4 | 0.008657829 | [10 empty] | 91155.58728 | 0.05649294
|  |  |  | 19332 | 0.007935057 | [10 empty] | 91268.54 | 0.05668316
|  |  |  | 19353.6 | 0.006070971 | [10 empty] | 91381.52 | 0.05694946
|  |  |  | 19375.19989 | 0.0066416 | [10 empty] | 91494.49353 | 0.05675924
|  |  |  | 19396.8 | 0.009913243 | [10 empty] | 91607.49353 | 0.05713967
|  |  |  | 19418.4 | 0.0069459 | [10 empty] | 91720.5 | 0.05710164
|  |  |  | 19440 | 0.007554614 | [10 empty] | 91833.52 | 0.05721574
|  |  |  | 19461.6 | 0.009190414 | [10 empty] | 91946.55603 | 0.057444
|  |  |  | 19483.19989 | 0.007022029 | [10 empty] | 92059.6 | 0.05797659
|  |  |  | 19504.8 | 0.007896957 | [10 empty] | 92172.64978 | 0.05759619
|  |  |  | 19526.4 | 0.009913243 | [10 empty] | 92285.72 | 0.05790051
|  |  |  | 19548 | 0.0094187 | [10 empty] | 92398.8 | 0.05801466
|  |  |  | 19569.6 | 0.006755714 | [10 empty] | 92511.89 | 0.05820484
|  |  |  | 19591.19989 | 0.0087339 | [10 empty] | 92625 | 0.05824291
|  |  |  | 19612.8 | 0.009989314 | [10 empty] | 92738.11853 | 0.05828094
|  |  |  | 19634.4 | 0.0105219 | [10 empty] | 92851.24353 | 0.05839506
|  |  |  | 19656 | 0.007022029 | [10 empty] | 92964.38 | 0.05904179
|  |  |  | 19677.6 | 0.007364371 | [10 empty] | 93077.54 | 0.05919397
|  |  |  | 19699.19989 | 0.008543714 | [10 empty] | 93190.7 | 0.05923201
|  |  |  | 19720.8 | 0.0084296 | [10 empty] | 93303.88 | 0.05923201
|  |  |  | 19742.4 | 0.007973086 | [10 empty] | 93417.07 | 0.05930809
|  |  |  | 19764 | 0.007326329 | [10 empty] | 93530.27 | 0.05938416
|  |  |  | 19785.6 | 0.007478543 | [10 empty] | 93643.49 | 0.05957437
|  |  |  | 19807.19989 | 0.007554614 | [10 empty] | 93756.7 | 0.05965049
|  |  |  | 19828.8 | 0.007174186 | [10 empty] | 93869.95 | 0.05984067
|  |  |  | 19850.4 | 0.006679629 | [10 empty] | 93983.19 | 0.06018307
|  |  |  | 19872 | 0.0069459 | [10 empty] | 94096.45 | 0.06006893
|  |  |  | 19893.6 | 0.007630686 | [10 empty] | 94209.73 | 0.06056347
|  |  |  | 19915.19989 | 0.006907857 | [10 empty] | 94323.01 | 0.06060154
|  |  |  | 19936.8 | 0.006755714 | [10 empty] | 94436.30603 | 0.06041133
|  |  |  | 19958.4 | 0.007022029 | [10 empty] | 94549.61 | 0.06075369
|  |  |  | 19980 | 0.007060071 | [10 empty] | 94662.93103 | 0.06079173
|  |  |  | 20001.6 | 0.007364371 | [10 empty] | 94776.27 | 0.06128627
|  |  |  | 20023.19989 | 0.007212214 | [10 empty] | 94889.61 | 0.06105803
|  |  |  | 20044.8 | 0.007440443 | [10 empty] | 95002.96228 | 0.06159063
|  |  |  | 20066.4 | 0.008049171 | [10 empty] | 95116.33 | 0.0615526
|  |  |  | 20088 | 0.008011129 | [10 empty] | 95229.71228 | 0.061933
|  |  |  | 20109.6 | 0.0077448 | [10 empty] | 95343.1 | 0.06204714
|  |  |  | 20131.19989 | 0.01082627 | [10 empty] | 95456.5 | 0.06231344
|  |  |  | 20152.8 | 0.007896957 | [10 empty] | 95569.92 | 0.0622754
|  |  |  | 20174.4 | 0.0083915 | [10 empty] | 95683.35 | 0.06257973
|  |  |  | 20196 | 0.007212214 | [10 empty] | 95796.78 | 0.06269384
|  |  |  | 20217.6 | 0.0069459 | [10 empty] | 95910.23 | 0.06288406
|  |  |  | 20239.19989 | 0.007364371 | [10 empty] | 96023.69 | 0.06280799
|  |  |  | 20260.8 | 0.007174186 | [10 empty] | 96137.17 | 0.06280799
|  |  |  | 20282.4 | 0.008049171 | [10 empty] | 96250.64978 | 0.06322646
[16 empty] | 96364.14 | 0.06288406
[16 empty] | 96477.64978 | 0.06341664
[16 empty] | 96591.17 | 0.06353079
[16 empty] | 96704.7 | 0.06356883
[16 empty] | 96818.24353 | 0.06379709
[16 empty] | 96931.8 | 0.06387316
[16 empty] | 97045.36 | 0.06387316
[16 empty] | 97158.94 | 0.06444381
[16 empty] | 97272.52478 | 0.0642536
[16 empty] | 97386.13 | 0.06448184
[16 empty] | 97499.74 | 0.06478619
[16 empty] | 97613.36 | 0.06493836
[16 empty] | 97726.99353 | 0.06505247
[16 empty] | 97840.64 | 0.06516661
[16 empty] | 97954.3 | 0.06543291
[16 empty] | 98067.97 | 0.06550899
[16 empty] | 98181.64978 | 0.06558509
[16 empty] | 98295.35 | 0.06554701
[16 empty] | 98409.05 | 0.06585139
[16 empty] | 98522.76 | 0.06585139
[16 empty] | 98636.49 | 0.06630789
[16 empty] | 98750.23 | 0.066422
[16 empty] | 98863.98 | 0.0666883
[16 empty] | 98977.74 | 0.06680244
[16 empty] | 99091.51 | 0.0667644
[16 empty] | 99205.29 | 0.0667644
[16 empty] | 99319.08728 | 0.06699266
[16 empty] | 99432.89 | 0.06699266
[16 empty] | 99546.7 | 0.06737306
[16 empty] | 99660.53 | 0.06763936
[16 empty] | 99774.38 | 0.0676774
[16 empty] | 99888.23 | 0.06782957
[16 empty] | 100002.1 | 0.06790564
[16 empty] | 100116 | 0.06801979
[16 empty] | 100229.8 | 0.06817197
[16 empty] | 100343.7 | 0.0684002
[16 empty] | 100457.6 | 0.06843826
[16 empty] | 100571.6 | 0.06862846
[16 empty] | 100685.5 | 0.06851434
[16 empty] | 100799.4 | 0.06893281
[16 empty] | 100913.4 | 0.06889477
[16 empty] | 101027.4 | 0.06912303
[16 empty] | 101141.3 | 0.06935126
[16 empty] | 101255.3 | 0.06938931
[16 empty] | 101369.3 | 0.06942736
[16 empty] | 101483.3 | 0.06969366
[16 empty] | 101597.3 | 0.0699219
[16 empty] | 101711.4 | 0.06995994
[16 empty] | 101825.4 | 0.07041646
[16 empty] | 101939.5 | 0.07015016
[16 empty] | 102053.5 | 0.07041646
[16 empty] | 102167.6 | 0.07049253
[16 empty] | 102281.7 | 0.07072079
[16 empty] | 102395.8 | 0.07087297
[16 empty] | 102509.9 | 0.07113926
[16 empty] | 102624 | 0.07132947
[16 empty] | 102738.1 | 0.07129144
[16 empty] | 102852.3 | 0.07140556
[16 empty] | 102966.4 | 0.07148163
[16 empty] | 103080.6 | 0.07182403
[16 empty] | 103194.8 | 0.07182403
[16 empty] | 103308.9 | 0.07167184
[16 empty] | 103423.1 | 0.07212836
[16 empty] | 103537.3 | 0.07235661
[16 empty] | 103651.6 | 0.07239464
[16 empty] | 103765.8 | 0.07228053
[16 empty] | 103880 | 0.07281311
[16 empty] | 103994.3 | 0.07281311
[16 empty] | 104108.5 | 0.07342181
[16 empty] | 104222.8 | 0.07285116
[16 empty] | 104337.1 | 0.07315551
[16 empty] | 104451.4 | 0.07342181
[16 empty] | 104565.7 | 0.07326963
[16 empty] | 104680 | 0.07384026
[16 empty] | 104794.3 | 0.07414461
[16 empty] | 104908.7 | 0.07452501
[16 empty] | 105023 | 0.07372614
[16 empty] | 105137.4 | 0.07456306
[16 empty] | 105251.7 | 0.0744109
[16 empty] | 105366.1 | 0.07463916
[16 empty] | 105480.5 | 0.0744109
[16 empty] | 105594.9 | 0.07517174
[16 empty] | 105709.3 | 0.07528589
[16 empty] | 105823.7 | 0.07513371
[16 empty] | 105938.2 | 0.07505763
[16 empty] | 106052.6 | 0.07555219
[16 empty] | 106167.1 | 0.07555219
[16 empty] | 106281.5 | 0.07574237
[16 empty] | 106396 | 0.07608477
[16 empty] | 106510.5 | 0.07600869
[16 empty] | 106625 | 0.07623694
[16 empty] | 106739.5 | 0.07657931
[16 empty] | 106854 | 0.07665539
[16 empty] | 106968.5 | 0.0767315
[16 empty] | 107083.1 | 0.07665539
[16 empty] | 107197.6 | 0.07676953
[16 empty] | 107312.2 | 0.07730211
[16 empty] | 107426.8 | 0.07722604
[16 empty] | 107541.3 | 0.07703583
[16 empty] | 107655.9 | 0.07749234
[16 empty] | 107770.5 | 0.0778347
[16 empty] | 107885.1 | 0.07806296
[16 empty] | 107999.8 | 0.07813907
[16 empty] | 108114.4 | 0.07772059
[16 empty] | 108229 | 0.07825317
[16 empty] | 108343.7 | 0.07813907
[16 empty] | 108458.4 | 0.07836731
[16 empty] | 108573 | 0.07909013
[16 empty] | 108687.7 | 0.0788999
[16 empty] | 108802.4 | 0.07905206
[16 empty] | 108917.1 | 0.07878577
[16 empty] | 109031.8 | 0.07928031
[16 empty] | 109146.6 | 0.07897599
[16 empty] | 109261.3 | 0.07947053
[16 empty] | 109376 | 0.07935641
[16 empty] | 109490.8 | 0.07977486
[16 empty] | 109605.6 | 0.08019333
[16 empty] | 109720.4 | 0.08019333
[16 empty] | 109835.1 | 0.08038356
[16 empty] | 109949.9 | 0.08053573
[16 empty] | 110064.8 | 0.0808781
[16 empty] | 110179.6 | 0.08076399
[16 empty] | 110294.4 | 0.08095417
[16 empty] | 110409.2 | 0.08076399
[16 empty] | 110524.1 | 0.08099224
[16 empty] | 110639 | 0.08141069
[16 empty] | 110639 | 0.08141069

## alpha
Thermal expansion coefficient
4Ni | ferrite(%) |  | R^2 | austenite(%) |  | R^2
1071 | 0.001558 | 1.558e-05 | 0.999001 | 0.002373 | 2.373e-05 | 0.998978
1141 | 0.001406 | 1.406e-05 | 0.999567 | 0.002396 | 2.396e-05 | 0.999697
1161 | 0.001396 | 1.396e-05 | 0.999434 | 0.002449 | 2.449e-05 | 0.999617
2261 | 0.001391 | 1.391e-05 | 0.999537 | 0.0024005 | 2.4005e-05 | 0.999963
2271 | 0.00139 | 1.39e-05 | 0.999431 | 0.002422055 | 2.422055e-05 | 0.9999641
2291 | 0.001397 | 1.397e-05 | 0.999317 | 0.002374562 | 2.374562e-05 | 0.9999808
Average | 0.001423 | 1.423e-05 | 0.9993812 | 0.00240252 | 2.40252e-05 | 0.9997
STD | 6.638072e-05 | 6.638072e-07 |  | 2.912625e-05 | 2.912625e-07
5Ni
40 | 0.0014051 | 1.4051e-05 | 0.9992773 | 0.00225552 | 2.25552e-05 | 0.99988556
41 | 0.0013656 | 1.3656e-05 | 0.9995023 | 0.00220978 | 2.20978e-05 | 0.9999701
42 | 0.0013847 | 1.3847e-05 | 0.999241 | 0.00231099 | 2.31099e-05 | 0.99996519
44 | 0.0014066 | 1.4066e-05 | 0.9991363 | 0.00242221 | 2.42221e-05 | 0.99998329
45 | 0.001388 | 1.388e-05 | 0.9994559 | 0.00243903 | 2.43903e-05 | 0.99998733
50 | 0.0013393 | 1.3393e-05 | 0.9997005 | 0.0025119 | 2.5119e-05 | 0.99961934
52 | 0.0013465 | 1.3465e-05 | 0.9996886 | 0.00242076 | 2.42076e-05 | 0.99998795
53 | 0.0013613 | 1.3613e-05 | 0.9994545 | 0.00241131 | 2.41131e-05 | 0.99995403
av. | 0.0013746375 | 1.3746375e-05 | 0.99943205 | 0.0023726875 | 2.3726875e-05 | 0.9999191
std. | 2.543731e-05 | 2.543731e-07 | 0.0002041732 | 0.000102894 | 1.02894e-06 | 0.0001256085
6Ni | ferrite |  |  | austenite
2351 | 0.0013507 | 1.3507e-05 | 0.9995349 | 0.0024229 | 2.4229e-05 | 0.99998037
2361 | 0.0012729 | 1.2729e-05 | 0.9996605 | 0.00238325 | 2.38325e-05 | 0.99998099
2381 | 0.0013456 | 1.3456e-05 | 0.9994567 | 0.002268 | 2.268e-05 | 0.999965
2391 | 0.001318 | 1.318e-05 | 0.9995515 | 0.0022911 | 2.2911e-05 | 0.9999842
2401 | 0.0013104 | 1.3104e-05 | 0.9990396 | 0.0022426 | 2.2426e-05 | 0.9999771
2411 | 0.0013124 | 1.3124e-05 | 0.9992018 | 0.002237 | 2.237e-05 | 0.9999398
2421 | 0.0013077 | 1.3077e-05 | 0.999226 | 0.0023012 | 2.3012e-05 | 0.9999655
2431 | 0.0013158 | 1.3158e-05 | 0.9992865 | 0.0023105 | 2.3105e-05 | 0.9998442
16 | 0.0013214 | 1.3214e-05 | 0.9993731 | 0.0022521 | 2.2521e-05 | 0.9999528
17 | 0.0013353 | 1.3353e-05 | 0.9995503 | 0.0023544 | 2.3544e-05 | 0.999861
21 | 0.0013391 | 1.3391e-05 | 0.9996097 | 0.0023541 | 2.3541e-05 | 0.9999754
22 | 0.0013068 | 1.3068e-05 | 0.9995951 | 0.002304 | 2.304e-05 | 0.9999825
24 | 0.0012673 | 1.2673e-05 | 0.9995687 | 0.0023435 | 2.3435e-05 | 0.9999006
av. | 0.001315646 | 1.315646e-05 | 0.999435 | 0.002312665 | 2.312665e-05 | 0.9999469
std. | 2.490829e-05 | 2.490829e-07 | 0.0001920251 | 5.665473e-05 | 5.665473e-07 | 4.786603e-05

## 4Nivol. fraction
4Ni | [5 empty] | Cu K | 0.1542 | nm
Lattice parameter at RT |  | ferrite | from XRD | 0.2873477
|  |  | from EQ | 0.2874381
|  | austenite | from EQ | 0.35786835
Expansion |  | ferrite | 1.423e-05 | +- | 6.638072e-07 | 4.664843
|  | austenite | 2.40252e-05 | +- | 2.912625e-07 | 1.212321
[6 empty] | ab. Err | error %
Lattice parameter at | 420 | ferrite | from XRD | 0.2889833 | +- | 7.62974e-05 | 0.02640201
|  |  | from EQ | 0.2890742 | +- | 7.63214e-05 | 0.02640201
|  | austenite | from EQ | 0.3613075 | +- | 4.169345e-05 | 0.0115396
| 440 | ferrite | from XRD | 0.2890651 | +- | 8.011227e-05 | 0.02771427
|  |  | from EQ | 0.289156 | +- | 8.013747e-05 | 0.02771427
|  | austenite | from EQ | 0.3614794 | +- | 4.377812e-05 | 0.01211082
| 460 | ferrite | from XRD | 0.2891469 | +- | 8.392714e-05 | 0.02902578
|  |  | from EQ | 0.2892378 | +- | 8.395354e-05 | 0.02902578
|  | austenite | from EQ | 0.3616514 | +- | 4.586279e-05 | 0.01268149
| 480 | ferrite | from XRD | 0.2892286 | +- | 8.774201e-05 | 0.03033655
|  |  | from EQ | 0.2893196 | +- | 8.776961e-05 | 0.03033655
|  | austenite | from EQ | 0.3618234 | +- | 4.794746e-05 | 0.01325162
| 490 | ferrite | from XRD | 0.2892286 | +- | 8.774201e-05 | 0.03033655
|  |  | from EQ | 0.2893196 | +- | 8.776961e-05 | 0.03033655
|  | austenite |  | 0.3618234 | +- | 4.794746e-05 | 0.01325162
| 500 | ferrite | from XRD | 0.2892286 | +- | 8.774201e-05 | 0.03033655
|  |  | from EQ | 0.2893196 | +- | 8.776961e-05 | 0.03033655
|  | austenite |  | 0.3618234 | +- | 4.794746e-05 | 0.01325162
| 510 | ferrite | from XRD | 0.2892286 | +- | 8.774201e-05 | 0.03033655
|  |  | from EQ | 0.2893196 | +- | 8.776961e-05 | 0.03033655
|  | austenite |  | 0.3618234 | +- | 4.794746e-05 | 0.01325162
Strain | 420 | 0.477998 | 0.00477998
| 440 | 0.4321727 | 0.004321727
| 460 | 0.2439842 | 0.002439842
| 480 | 0.1088545 | 0.001088545
| 490 | 0 | 0
| 500 | 0 | 0
| 510 | 0 | 0
Volume fraction | 420 | from XRD | 0.6174947
|  | from EQ | 0.5929421
| 440 | from XRD | 0.5725654
|  | from EQ | 0.5492438
| 460 | from XRD | 0.3312464
|  | from EQ | 0.3174168
| 480 | from XRD | 0.1516285
|  | from EQ | 0.1451357
| 490 | from XRD | 0
|  | from EQ | 0
| 500 | from XRD | 0
|  | from EQ | 0
| 510 | from XRD
from EQ

## 5Ni, V
5Ni
lattice parameter at RT |  | ferrite | 0.2874856
|  | austenite | 0.35782775
|  |  |  | ab.err | err % |  |  |  | ab.err | rel.err
Expansion coefficient |  | ferrite | 1.3746375e-05 | 2.543731e-07 | 1.850474 | V | 380 | 0.6378296 | 0.01602333 | 2.512165
|  | austenite | 2.3726875e-05 | 1.02894e-06 | 4.336602
[7 empty] | 400 | 0.5003404 |  | 2.713271
al*dT | 380 | ferrite | 0.004948695 | 9.157433e-05 | 1.850474
|  | austenite | 0.008541675 | 0.0003704184 | 4.336602 |  | 420 | 0.3618106 |  | 2.923912
| 400 | ferrite | 0.0052236225 | 9.666179e-05 | 1.850474
|  | austenite | 0.0090162125 | 0.0003909973 | 4.336602 |  | 440 | 0.179995 |  | 3.144779
| 420 | ferrite | 0.00549855 | 0.0001017493 | 1.850474
|  | austenite | 0.00949075 | 0.0004115761 | 4.336602 |  | 460 | 0.04981721 |  | 3.376631
| 440 | ferrite | 0.0057734775 | 0.0001068367 | 1.850474
|  | austenite | 0.0099652875 | 0.0004321549 | 4.336602 |  | 470 | 0.01362537 |  | 3.496936
| 460 | ferrite | 0.006048405 | 0.0001119242 | 1.850474
|  | austenite | 0.010439825 | 0.0004527337 | 4.336602
| 470 | ferrite | 0.00618586875 | 0.0001144679 | 1.850474
|  | austenite | 0.01067709375 | 0.0004630231 | 4.336602
1+al*dT | 380 | ferrite | 1.004948695 | 9.157433e-05 | 0.009112339
|  | austenite | 1.008541675 | 0.0003704184 | 0.03672813
| 400 | ferrite | 1.005224 | 9.666179e-05 | 0.009615949
|  | austenite | 1.009016 | 0.0003909973 | 0.03875034
| 420 | ferrite | 1.00549855 | 0.0001017493 | 0.01011928
|  | austenite | 1.00949075 | 0.0004115761 | 0.04077066
| 440 | ferrite | 1.005773 | 0.0001068367 | 0.01062234
|  | austenite | 1.009965 | 0.0004321549 | 0.04278908
| 460 | ferrite | 1.006048405 | 0.0001119242 | 0.01112513
|  | austenite | 1.010439825 | 0.0004527337 | 0.0448056
| 470 | ferrite | 1.006186 | 0.0001144679 | 0.01137642
|  | austenite | 1.010677 | 0.0004630231 | 0.04581315
lattice parameter | 380 | ferrite | 0.2889082 | 2.63263e-05 | 0.009112339
|  | austenite | 0.3608842 | 0.000132546 | 0.03672813
| 400 | ferrite | 0.2889873 | 2.778887e-05 | 0.009615949
|  | austenite | 0.361054 | 0.0001399097 | 0.03875034
| 420 | ferrite | 0.2890663 | 2.925144e-05 | 0.01011928
|  | austenite | 0.3612238 | 0.0001472733 | 0.04077066
| 440 | ferrite | 0.2891453 | 3.071401e-05 | 0.01062234
|  | austenite | 0.3613936 | 0.000154637 | 0.04278908
| 460 | ferrite | 0.2892244 | 3.217659e-05 | 0.01112513
|  | austenite | 0.3615634 | 0.0001620007 | 0.0448056
| 470 | ferrite | 0.2892639 | 3.290787e-05 | 0.01137642
|  | austenite | 0.3616483 | 0.0001656825 | 0.04581315
[6 empty] | 2a^3 | ab.err | err %
a^3 | 380 | ferrite | 0.02411458 | 3.806013e-06 | 0.01578303 | 0.04822917 | 7.612026e-06 | 0.01578303
|  | austenite | 0.04700062 | 2.989944e-05 | 0.06361498
| 400 | ferrite | 0.02413438 | 4.019657e-06 | 0.01665531 | 0.04826876 | 8.039313e-06 | 0.01665531
|  | austenite | 0.047067 | 3.159022e-05 | 0.06711756
| 420 | ferrite | 0.02415419 | 4.233532e-06 | 0.01752711 | 0.04830838 | 8.467064e-06 | 0.01752711
|  | austenite | 0.04713343 | 3.328415e-05 | 0.07061686
| 440 | ferrite | 0.02417401 | 4.44764e-06 | 0.01839844 | 0.04834801 | 8.89528e-06 | 0.01839844
|  | austenite | 0.04719993 | 3.498122e-05 | 0.07411286
| 460 | ferrite | 0.02419384 | 4.66198e-06 | 0.01926929 | 0.04838767 | 9.32396e-06 | 0.01926929
|  | austenite | 0.0472665 | 3.668144e-05 | 0.07760558
| 470 | ferrite | 0.02420375 | 4.769237e-06 | 0.01970453 | 0.04840751 | 9.538474e-06 | 0.01970453
|  | austenite | 0.0472998 | 3.753273e-05 | 0.07935071
분모 | 380 |  | 0.001228546 | 3.085319e-05 | 2.511359
| 400 |  | 0.001201764 | 3.259713e-05 | 2.71244
| 420 |  | 0.001174941 | 3.434423e-05 | 2.923059
| 440 |  | 0.001148078 | 3.609449e-05 | 3.143905
| 460 |  | 0.001121174 | 3.784791e-05 | 3.375739
| 470 |  | 0.001107706 | 3.872581e-05 | 3.496035
strain | 380 | 0.552679 | 0.00552679
| 400 | 0.4240399 | 0.004240399
| 420 | 0.2997409 | 0.002997409
| 440 | 0.1457258 | 0.001457258
| 460 | 0.03937374 | 0.0003937374
| 470 | 0.01063521 | 0.0001063521
분자 | 380 |  | 0.0007836026 | 4.984887e-07 | 0.06361498
| 400 |  | 0.000601291 | 4.035719e-07 | 0.06711756
| 420 |  | 0.0004251062 | 3.001966e-07 | 0.07061686
| 440 |  | 0.0002066484 | 1.53153e-07 | 0.07411286
| 460 |  | 5.585375e-05 | 4.334563e-08 | 0.07760558
| 470 |  | 1.509291e-05 | 1.197633e-08 | 0.07935071