## Exp. 2441
Cooling gas | Helium
Temperature programme
| heating time | 10 min
| austenitisation | 900℃, 5 min
| cooling time | 10 min (time from the austenitisation temperature to room temperature)
Sample | sample #452 | (sylinder)
Ms
Data
Observation | Temperature / ℃ | Relative change in length / %
10 | 19.1829 | -0.00010948
11 | 19.6551 | 7.82e-06
12 | 19.3267 | 7.82e-06
13 | 19.207 | -0.00010948
14 | 19.6551 | -0.00014858
15 | 19.4579 | 4.692e-05
16 | 19.8222 | -3.128e-05
17 | 19.6791 | 0.00020332
18 | 19.6731 | 0.00039882
19 | 19.1353 | 0.00028152
20 | 19.4043 | 0.00039882
21 | 19.8582 | 0.00016422
22 | 19.3146 | 0.00028152
23 | 20.0133 | 0.00059432
24 | 20.2817 | 0.0011808
25 | 21.3779 | 0.0022756
26 | 22.1865 | 0.0033704
27 | 23.1476 | 0.0041524
28 | 24.2549 | 0.0054427
29 | 24.9694 | 0.0064984
30 | 25.6186 | 0.0076323
31 | 26.7668 | 0.0091572
32 | 27.4721 | 0.010369
33 | 28.5279 | 0.011464
34 | 29.5872 | 0.011972
35 | 30.1948 | 0.013497
36 | 31.1864 | 0.014162
37 | 32.4779 | 0.015452
38 | 33.6847 | 0.016704
39 | 34.0498 | 0.017681
40 | 34.8424 | 0.018932
41 | 35.7087 | 0.020262
42 | 37.4019 | 0.021161
43 | 38.0456 | 0.022256
44 | 38.9003 | 0.02339
45 | 40.0051 | 0.024758
46 | 41.0446 | 0.025775
47 | 41.6548 | 0.0273
48 | 42.1215 | 0.028238
49 | 43.2417 | 0.029176
50 | 44.212 | 0.030232
51 | 45.095 | 0.031053
52 | 45.7057 | 0.032265
53 | 46.5694 | 0.033243
54 | 47.5495 | 0.034924
55 | 49.0163 | 0.035863
56 | 49.1004 | 0.036527
57 | 50.21 | 0.037583
58 | 50.7749 | 0.038443
59 | 52.1759 | 0.03989
60 | 52.8443 | 0.040789
61 | 54.023 | 0.041884
62 | 54.8552 | 0.042822
63 | 56.0291 | 0.044543
64 | 56.9462 | 0.045364
65 | 57.5309 | 0.046537
66 | 58.0213 | 0.047866
67 | 59.4347 | 0.049078
68 | 60.4222 | 0.050056
69 | 61.6208 | 0.051503
70 | 62.1945 | 0.052519
71 | 63.5471 | 0.053106
72 | 64.325 | 0.054631
73 | 64.9935 | 0.055491
74 | 65.9698 | 0.056898
75 | 66.5548 | 0.058071
76 | 67.1714 | 0.059518
77 | 68.2515 | 0.060417
78 | 69.3776 | 0.061395
79 | 70.2541 | 0.062529
80 | 71.1505 | 0.063115
81 | 71.6918 | 0.064445
82 | 72.1737 | 0.065618
83 | 73.4566 | 0.066986
84 | 74.1822 | 0.068003
85 | 75.529 | 0.069058
86 | 76.3312 | 0.069919
87 | 77.4447 | 0.071013
88 | 78.2386 | 0.072304
89 | 78.9626 | 0.07332
90 | 80.2862 | 0.074337
91 | 80.9338 | 0.075588
92 | 82.5147 | 0.076918
93 | 83.2223 | 0.077426
94 | 84.023 | 0.078794
95 | 85.1252 | 0.080241
96 | 85.3494 | 0.081883
97 | 86.6986 | 0.082587
98 | 87.1509 | 0.084151
99 | 88.6197 | 0.085363
100 | 89.0912 | 0.086145
101 | 89.7846 | 0.08724
102 | 90.5442 | 0.0881
103 | 91.7358 | 0.088921
104 | 92.6366 | 0.090173
105 | 93.2637 | 0.091228
106 | 94.7465 | 0.091971
107 | 95.0332 | 0.093222
108 | 96.1074 | 0.09463
109 | 97.3272 | 0.095725
110 | 98.0863 | 0.096624
111 | 99.2204 | 0.098071
112 | 100.4485 | 0.099087
113 | 100.7526 | 0.10053
114 | 101.684 | 0.10155
115 | 102.9721 | 0.10331
116 | 103.4965 | 0.10444
117 | 104.4886 | 0.10566
118 | 105.3131 | 0.10671
119 | 106.4974 | 0.10749
120 | 107.1938 | 0.10867
121 | 108.1743 | 0.10921
122 | 108.7687 | 0.1107
123 | 109.507 | 0.11191
124 | 110.6327 | 0.11269
125 | 111.4381 | 0.11422
126 | 112.4111 | 0.11543
127 | 113.5111 | 0.11621
128 | 114.3323 | 0.11735
129 | 114.8659 | 0.11864
130 | 116.4243 | 0.12004
131 | 116.8971 | 0.1211
132 | 117.7426 | 0.1222
133 | 118.7735 | 0.12352
134 | 119.4599 | 0.12462
135 | 120.4779 | 0.12591
136 | 121.6405 | 0.12693
137 | 122.3284 | 0.12865
138 | 123.5407 | 0.12955
139 | 124.9499 | 0.13064
140 | 124.9352 | 0.13174
141 | 126.0988 | 0.1331
142 | 127.0473 | 0.13451
143 | 128.0619 | 0.13572
144 | 128.7035 | 0.13701
145 | 129.6479 | 0.13764
146 | 130.3841 | 0.1385
147 | 131.5081 | 0.13979
148 | 132.3092 | 0.14049
149 | 133.2479 | 0.14214
150 | 133.7214 | 0.14292
151 | 134.7343 | 0.14456
152 | 135.6026 | 0.14519
153 | 136.5363 | 0.14683
154 | 137.383 | 0.14761
155 | 138.2332 | 0.14871
156 | 139.793 | 0.15039
157 | 140.3799 | 0.15129
158 | 141.0938 | 0.15219
159 | 142.1656 | 0.15367
160 | 143.2872 | 0.15496
161 | 143.9789 | 0.15641
162 | 145.1021 | 0.15778
163 | 145.9843 | 0.15911
164 | 146.8136 | 0.1602
165 | 147.8804 | 0.16145
166 | 148.5159 | 0.16188
167 | 149.6777 | 0.16352
168 | 150.3301 | 0.16466
169 | 151.1632 | 0.16591
170 | 151.9859 | 0.16657
171 | 153.1648 | 0.16818
172 | 154.0824 | 0.16908
173 | 154.6379 | 0.17005
174 | 155.7381 | 0.17174
175 | 156.5876 | 0.17279
176 | 157.187 | 0.17396
177 | 158.2325 | 0.17502
178 | 159.4189 | 0.17615
179 | 159.8185 | 0.17717
180 | 160.8415 | 0.17826
181 | 161.7944 | 0.1794
182 | 162.7598 | 0.18088
183 | 164.0068 | 0.18194
184 | 164.5222 | 0.18288
185 | 165.634 | 0.18448
186 | 166.4531 | 0.18577
187 | 167.2757 | 0.18722
188 | 168.102 | 0.18867
189 | 169.584 | 0.18992
190 | 170.0775 | 0.19058
191 | 171.1716 | 0.19179
192 | 172.4535 | 0.1934
193 | 172.8683 | 0.1943
194 | 174.0571 | 0.19559
195 | 174.4574 | 0.19692
196 | 175.4641 | 0.19781
197 | 176.3664 | 0.19989
198 | 177.3705 | 0.20043
199 | 177.984 | 0.20204
200 | 179.2361 | 0.20274
201 | 180.1784 | 0.20384
202 | 180.6468 | 0.20497
203 | 181.5918 | 0.2061
204 | 182.6512 | 0.20763
205 | 183.4694 | 0.20876
206 | 184.2376 | 0.21001
207 | 185.3023 | 0.21138
208 | 186.1043 | 0.21189
209 | 187.109 | 0.21326
210 | 187.7544 | 0.21478
211 | 188.6864 | 0.21584
212 | 189.9523 | 0.21713
213 | 191.2029 | 0.21877
214 | 191.7484 | 0.21955
215 | 192.3197 | 0.22131
216 | 193.5755 | 0.22241
217 | 194.641 | 0.22339
218 | 195.2455 | 0.22499
219 | 196.5493 | 0.22612
220 | 197.2615 | 0.22761
221 | 197.9775 | 0.22855
222 | 198.9066 | 0.22992
223 | 199.8868 | 0.23109
224 | 200.9833 | 0.2325
225 | 201.6441 | 0.23394
226 | 202.8816 | 0.23527
227 | 203.8053 | 0.23621
228 | 204.5939 | 0.23762
229 | 205.4723 | 0.23899
230 | 205.9525 | 0.24012
231 | 206.9766 | 0.24149
232 | 207.87 | 0.24282
233 | 208.6679 | 0.24411
234 | 209.7621 | 0.24563
235 | 210.713 | 0.24653
236 | 211.3708 | 0.24755
237 | 212.2599 | 0.24919
238 | 213.1183 | 0.24994
239 | 214.2498 | 0.25138
240 | 215.1063 | 0.25232
241 | 215.7908 | 0.25345
242 | 217.073 | 0.25459
243 | 217.4745 | 0.25541
244 | 218.2255 | 0.25733
245 | 219.5087 | 0.25846
246 | 220.4286 | 0.2601
247 | 221.2539 | 0.26143
248 | 222.2697 | 0.26268
249 | 222.911 | 0.2637
250 | 223.7893 | 0.2653
251 | 225.2938 | 0.26706
252 | 225.8231 | 0.26765
253 | 226.4663 | 0.2689
254 | 227.6457 | 0.27003
255 | 228.2877 | 0.27171
256 | 229.6887 | 0.27277
257 | 230.2535 | 0.27414
258 | 231.2898 | 0.27582
259 | 232.144 | 0.2768
260 | 232.9893 | 0.27817
261 | 234.1024 | 0.27961
262 | 235.3068 | 0.2809
263 | 235.986 | 0.28223
264 | 236.8868 | 0.2834
265 | 237.6906 | 0.28497
266 | 238.824 | 0.28606
267 | 239.2754 | 0.28724
268 | 240.3905 | 0.28876
269 | 241.2835 | 0.2897
270 | 242.3382 | 0.29162
271 | 243.0256 | 0.29236
272 | 243.8415 | 0.29373
273 | 245.0809 | 0.29498
274 | 245.7085 | 0.29615
275 | 246.6843 | 0.29811
276 | 247.3318 | 0.29885
277 | 248.5674 | 0.29998
278 | 249.2097 | 0.30096
279 | 250.4267 | 0.30288
280 | 251.1051 | 0.30393
281 | 251.7872 | 0.30499
282 | 252.5476 | 0.30628
283 | 253.4641 | 0.30702
284 | 254.2811 | 0.30831
285 | 255.3569 | 0.31007
286 | 256.1974 | 0.31128
287 | 256.675 | 0.31277
288 | 258.1519 | 0.31398
289 | 258.7809 | 0.31523
290 | 259.9391 | 0.31648
291 | 260.9406 | 0.31727
292 | 261.7895 | 0.31895
293 | 262.597 | 0.32063
294 | 263.7068 | 0.32118
295 | 264.5867 | 0.32297
296 | 265.5559 | 0.32407
297 | 266.0464 | 0.3252
298 | 267.1982 | 0.32696
299 | 268.2918 | 0.32786
300 | 269.1565 | 0.32943
301 | 270.2079 | 0.33068
302 | 271.173 | 0.33177
303 | 272.0236 | 0.33287
304 | 273.0729 | 0.33439
305 | 273.9304 | 0.33521
306 | 274.7265 | 0.33701
307 | 275.6357 | 0.33803
308 | 276.666 | 0.33967
309 | 277.3471 | 0.34049
310 | 278.0035 | 0.3419
311 | 278.8744 | 0.34323
312 | 280.0722 | 0.34424
313 | 280.8002 | 0.34561
314 | 281.839 | 0.34729
315 | 282.7235 | 0.34776
316 | 283.3332 | 0.34913
317 | 284.2654 | 0.35034
318 | 285.3624 | 0.35226
319 | 286.132 | 0.35316
320 | 287.2276 | 0.35425
321 | 287.9481 | 0.35531
322 | 288.6562 | 0.35621
323 | 289.6896 | 0.35777
324 | 290.9032 | 0.35887
325 | 291.6019 | 0.3602
326 | 292.3886 | 0.36102
327 | 293.4758 | 0.36247
328 | 294.1333 | 0.36395
329 | 294.9749 | 0.36485
330 | 296.0524 | 0.36638
331 | 296.785 | 0.3672
332 | 297.7892 | 0.36837
333 | 298.717 | 0.36978
334 | 299.2965 | 0.37064
335 | 300.2433 | 0.37228
336 | 301.5209 | 0.37341
337 | 302.2232 | 0.37423
338 | 303.0728 | 0.37564
339 | 303.8979 | 0.37689
340 | 305.0931 | 0.3776
341 | 305.7662 | 0.37932
342 | 307.0835 | 0.38014
343 | 307.8115 | 0.38166
344 | 308.7417 | 0.38248
345 | 309.7789 | 0.38475
346 | 310.8471 | 0.38557
347 | 311.4146 | 0.38682
348 | 312.6963 | 0.38776
349 | 313.406 | 0.38952
350 | 314.0996 | 0.39062
351 | 314.9951 | 0.39152
352 | 316.2504 | 0.39265
353 | 316.6422 | 0.39445
354 | 318.0983 | 0.39558
355 | 318.5648 | 0.39644
356 | 319.8218 | 0.39785
357 | 320.4065 | 0.39895
358 | 321.0542 | 0.40016
359 | 322.2977 | 0.4011
360 | 323 | 0.40235
361 | 324.0215 | 0.40379
362 | 325.1883 | 0.40489
363 | 325.7281 | 0.40594
364 | 326.8978 | 0.40716
365 | 327.6852 | 0.40849
366 | 328.5667 | 0.41001
367 | 329.4006 | 0.41071
368 | 330.2853 | 0.41181
369 | 331.2285 | 0.41353
370 | 332.2891 | 0.41447
371 | 332.7445 | 0.41603
372 | 333.9929 | 0.41736
373 | 334.5186 | 0.41826
374 | 335.8011 | 0.41955
375 | 336.397 | 0.42092
376 | 337.5217 | 0.42201
377 | 338.4267 | 0.42295
378 | 339.515 | 0.42448
379 | 340.3017 | 0.42553
380 | 341.0332 | 0.42698
381 | 342.1438 | 0.42796
382 | 342.738 | 0.42921
383 | 343.7463 | 0.43038
384 | 344.6292 | 0.43218
385 | 345.5624 | 0.433
386 | 346.3703 | 0.4339
387 | 347.256 | 0.43543
388 | 348.2388 | 0.43699
389 | 349.2369 | 0.43781
390 | 349.8721 | 0.43922
391 | 350.8773 | 0.44059
392 | 351.9716 | 0.44153
393 | 352.6178 | 0.44313
394 | 353.5714 | 0.44418
395 | 354.5089 | 0.4454
396 | 355.2476 | 0.44637
397 | 356.5577 | 0.4477
398 | 357.2337 | 0.44899
399 | 358.2242 | 0.45044
400 | 358.8106 | 0.45146
401 | 359.6336 | 0.45318
402 | 360.918 | 0.45431
403 | 361.7868 | 0.45552
404 | 362.2947 | 0.45705
405 | 363.6281 | 0.45791
406 | 364.4613 | 0.459
407 | 365.2436 | 0.46057
408 | 366.1304 | 0.46162
409 | 367.1794 | 0.46283
410 | 368.0539 | 0.46393
411 | 369.0866 | 0.46538
412 | 369.7557 | 0.46674
413 | 370.9733 | 0.46815
414 | 371.6339 | 0.46921
415 | 372.8199 | 0.47062
416 | 373.403 | 0.47183
417 | 374.3256 | 0.47304
418 | 375.352 | 0.47425
419 | 376.3357 | 0.47539
420 | 377.1071 | 0.47664
421 | 377.909 | 0.4782
422 | 378.7878 | 0.47937
423 | 379.9898 | 0.48055
424 | 381.0874 | 0.48195
425 | 381.7765 | 0.48285
426 | 382.6309 | 0.48493
427 | 383.3889 | 0.4859
428 | 384.1352 | 0.48665
429 | 385.3005 | 0.48837
430 | 386.0385 | 0.48931
431 | 387.0954 | 0.49048
432 | 387.9061 | 0.49204
433 | 388.705 | 0.49337
434 | 389.757 | 0.4947
435 | 390.7741 | 0.49572
436 | 392.0325 | 0.49705
437 | 392.4507 | 0.49857
438 | 393.6547 | 0.49932
439 | 394.4061 | 0.50111
440 | 394.9771 | 0.50194
441 | 396.2607 | 0.50295
442 | 397.0955 | 0.50463
443 | 398.2326 | 0.50561
444 | 398.9216 | 0.50702
445 | 399.5876 | 0.50811
446 | 400.4407 | 0.50897
447 | 401.6913 | 0.51062
448 | 402.2074 | 0.51187
449 | 403.0637 | 0.51312
450 | 404.447 | 0.51417
451 | 405.1269 | 0.51554
452 | 405.9289 | 0.51656
453 | 406.8606 | 0.51816
454 | 407.7117 | 0.51922
455 | 408.9709 | 0.52051
456 | 409.5622 | 0.52172
457 | 410.5117 | 0.52313
458 | 411.2666 | 0.52489
459 | 412.2232 | 0.52586
460 | 413.0426 | 0.52704
461 | 414.0558 | 0.52798
462 | 414.9241 | 0.52931
463 | 415.7655 | 0.53048
464 | 416.8617 | 0.53173
465 | 417.3831 | 0.5331
466 | 418.3911 | 0.53411
467 | 419.3686 | 0.53525
468 | 420.3913 | 0.53666
469 | 421.0299 | 0.53818
470 | 422.1244 | 0.53928
471 | 422.9677 | 0.54006
472 | 423.8715 | 0.54123
473 | 424.8018 | 0.5426
474 | 425.7204 | 0.54424
475 | 426.4868 | 0.54565
476 | 427.5264 | 0.5469
477 | 428.3683 | 0.54792
478 | 429.2138 | 0.54901
479 | 430.2942 | 0.55058
480 | 431.0408 | 0.55171
481 | 431.9047 | 0.55261
482 | 432.9803 | 0.55409
483 | 433.7717 | 0.55558
484 | 434.5819 | 0.55707
485 | 435.7249 | 0.55832
486 | 436.1486 | 0.55926
487 | 437.4082 | 0.56055
488 | 438.2477 | 0.56184
489 | 439.0265 | 0.56352
490 | 440.0736 | 0.56438
491 | 440.818 | 0.56559
492 | 441.8152 | 0.56672
493 | 442.6726 | 0.56809
494 | 443.4769 | 0.56946
495 | 444.3338 | 0.57075
496 | 445.4998 | 0.57216
497 | 446.4543 | 0.57333
498 | 447.1973 | 0.57447
499 | 448.0533 | 0.57572
500 | 449.1466 | 0.57705
501 | 449.9267 | 0.57838
502 | 450.6766 | 0.57982
503 | 451.9007 | 0.58088
504 | 452.4656 | 0.58232
505 | 453.5762 | 0.58362
506 | 454.3253 | 0.58471
507 | 455.2133 | 0.58596
508 | 455.9132 | 0.58725
509 | 456.9174 | 0.58885
510 | 457.9852 | 0.59011
511 | 458.568 | 0.59089
512 | 459.5677 | 0.5921
513 | 460.7512 | 0.59366
514 | 461.4912 | 0.5957
515 | 462.3475 | 0.59648
516 | 463.47 | 0.59793
517 | 464.3032 | 0.59894
518 | 465.11 | 0.6007
519 | 465.9991 | 0.60176
520 | 467.0154 | 0.60336
521 | 467.7391 | 0.60403
522 | 468.7025 | 0.60559
523 | 469.7068 | 0.60661
524 | 470.4412 | 0.60817
525 | 471.4001 | 0.60919
526 | 472.1266 | 0.61079
527 | 473.2573 | 0.61181
528 | 474.1966 | 0.61345
529 | 474.8178 | 0.61478
530 | 476.2917 | 0.61564
531 | 476.8452 | 0.61708
532 | 477.7911 | 0.61849
533 | 478.4789 | 0.61986
534 | 479.7122 | 0.62131
535 | 480.478 | 0.6226
536 | 481.1615 | 0.62373
537 | 482.4424 | 0.62498
538 | 483.1143 | 0.62643
539 | 484.1333 | 0.62741
540 | 484.9168 | 0.6287
541 | 486.2 | 0.62999
542 | 487.0987 | 0.63179
543 | 487.8107 | 0.63327
544 | 488.7686 | 0.63433
545 | 489.4953 | 0.6357
546 | 490.0653 | 0.63714
547 | 491.3317 | 0.63816
548 | 492.352 | 0.63949
549 | 493.1858 | 0.64133
550 | 494.7079 | 0.64183
551 | 494.9757 | 0.6434
552 | 495.8685 | 0.64488
553 | 496.8725 | 0.64606
554 | 497.5342 | 0.64758
555 | 498.3556 | 0.64907
556 | 499.3925 | 0.65012
557 | 500.1615 | 0.6513
558 | 501.1012 | 0.65282
559 | 502.2783 | 0.65435
560 | 503.1135 | 0.65544
561 | 504.056 | 0.65658
562 | 505.1171 | 0.65826
563 | 505.5065 | 0.65966
564 | 506.6822 | 0.66092
565 | 507.557 | 0.66217
566 | 508.3946 | 0.66361
567 | 509.6841 | 0.6649
568 | 510.5582 | 0.66627
569 | 511.3507 | 0.66729
570 | 512.0652 | 0.66854
571 | 513.0535 | 0.6701
572 | 514.0564 | 0.67143
573 | 514.6779 | 0.67265
574 | 515.6617 | 0.67425
575 | 516.5085 | 0.67491
576 | 517.4586 | 0.67667
577 | 518.109 | 0.678
578 | 519.3763 | 0.67957
579 | 520.2186 | 0.6807
580 | 521.2081 | 0.68199
581 | 522.1165 | 0.68344
582 | 522.8878 | 0.68477
583 | 523.9911 | 0.68625
584 | 524.5775 | 0.68754
585 | 525.8056 | 0.68852
586 | 526.3698 | 0.69024
587 | 527.3171 | 0.69165
588 | 528.3636 | 0.6929
589 | 528.9642 | 0.69439
590 | 530.0469 | 0.6954
591 | 530.9932 | 0.69673
592 | 531.8363 | 0.69779
593 | 532.7344 | 0.69923
594 | 533.7205 | 0.70084
595 | 534.8239 | 0.70209
596 | 535.5335 | 0.7033
597 | 536.0776 | 0.70514
598 | 537.0995 | 0.70623
599 | 538.1283 | 0.7078
600 | 539.1165 | 0.70893
601 | 540.1006 | 0.71038
602 | 540.9891 | 0.71175
603 | 541.7085 | 0.71276
604 | 542.7469 | 0.71437
605 | 543.675 | 0.71601
606 | 544.4415 | 0.7173
607 | 545.7872 | 0.71816
608 | 546.1647 | 0.72
609 | 547.6561 | 0.72156
610 | 548.2532 | 0.72207
611 | 549.1981 | 0.7241
612 | 550.033 | 0.72531
613 | 551.1713 | 0.7268
614 | 551.8922 | 0.72782
615 | 552.7445 | 0.72872
616 | 553.2932 | 0.72997
617 | 554.5731 | 0.73169
618 | 555.7319 | 0.73329
619 | 556.4481 | 0.73466
620 | 557.2116 | 0.73544
621 | 558.1394 | 0.737
622 | 559.1216 | 0.73841
623 | 559.8372 | 0.73974
624 | 560.932 | 0.74111
625 | 561.8003 | 0.74263
626 | 562.3401 | 0.74365
627 | 563.5508 | 0.74545
628 | 564.5351 | 0.74615
629 | 565.3661 | 0.74791
630 | 566.164 | 0.74873
631 | 567.3187 | 0.75049
632 | 567.9195 | 0.75143
633 | 569.2337 | 0.75276
634 | 569.9655 | 0.75413
635 | 570.4493 | 0.75546
636 | 571.5007 | 0.75663
637 | 572.6279 | 0.75831
638 | 573.6131 | 0.75925
639 | 574.3872 | 0.76039
640 | 575.263 | 0.76215
641 | 576.1164 | 0.76324
642 | 576.9917 | 0.76492
643 | 577.8085 | 0.76621
644 | 578.7849 | 0.76715
645 | 579.7755 | 0.76852
646 | 580.7983 | 0.76993
647 | 581.5091 | 0.77157
648 | 582.5533 | 0.77255
649 | 583.0824 | 0.7738
650 | 584.0571 | 0.77532
651 | 585.1621 | 0.77669
652 | 585.7632 | 0.77782
653 | 586.8928 | 0.77904
654 | 587.7144 | 0.78044
655 | 588.7346 | 0.78173
656 | 589.5704 | 0.78361
657 | 590.3732 | 0.7842
658 | 591.4578 | 0.78584
659 | 592.6395 | 0.78694
660 | 593.1815 | 0.78877
661 | 594.0629 | 0.79002
662 | 595.1354 | 0.79143
663 | 596.0595 | 0.79245
664 | 596.8246 | 0.7937
665 | 598.1522 | 0.79511
666 | 598.6104 | 0.79651
667 | 599.5045 | 0.79757
668 | 600.2256 | 0.79882
669 | 601.1447 | 0.80011
670 | 602.168 | 0.8014
671 | 603.1368 | 0.80297
672 | 604.0587 | 0.80422
673 | 605.0378 | 0.80543
674 | 605.6531 | 0.80668
675 | 606.8298 | 0.80781
676 | 607.5058 | 0.8093
677 | 609.0952 | 0.81055
678 | 609.3932 | 0.81204
679 | 610.1014 | 0.81317
680 | 611.136 | 0.8145
681 | 612.2063 | 0.8154
682 | 613.0644 | 0.81696
683 | 614.0443 | 0.81825
684 | 614.8802 | 0.81935
685 | 615.587 | 0.82095
686 | 616.7168 | 0.82173
687 | 617.4266 | 0.82365
688 | 618.5128 | 0.82494
689 | 619.2007 | 0.82647
690 | 620.3828 | 0.8274
691 | 620.9953 | 0.82873
692 | 622.0585 | 0.82975
693 | 622.8638 | 0.83155
694 | 623.6044 | 0.83245
695 | 624.563 | 0.83339
696 | 625.5966 | 0.83503
697 | 626.8907 | 0.8364
698 | 627.3586 | 0.83773
699 | 628.4841 | 0.83886
700 | 629.3984 | 0.84007
701 | 630.4123 | 0.84164
702 | 631.1584 | 0.84277
703 | 631.9791 | 0.8441
704 | 632.9495 | 0.84531
705 | 633.6271 | 0.84648
706 | 634.6539 | 0.84809
707 | 635.6555 | 0.84903
708 | 636.5783 | 0.85047
709 | 637.0804 | 0.85192
710 | 638.3235 | 0.85317
711 | 639.3842 | 0.85415
712 | 640.05 | 0.8554
713 | 641.0176 | 0.85681
714 | 641.6364 | 0.85786
715 | 642.5648 | 0.85896
716 | 643.6205 | 0.86044
717 | 644.3632 | 0.86166
718 | 644.9034 | 0.86252
719 | 646.3348 | 0.86408
720 | 647.2401 | 0.866
721 | 648.1735 | 0.86689
722 | 649.0005 | 0.86779
723 | 649.788 | 0.86928
724 | 650.6642 | 0.87045
725 | 651.7596 | 0.87163
726 | 652.4685 | 0.87288
727 | 653.3649 | 0.87389
728 | 654.2505 | 0.87546
729 | 655.2316 | 0.87675
730 | 656.2935 | 0.87753
731 | 657.1746 | 0.87909
732 | 658.1158 | 0.87988
733 | 659.0388 | 0.88152
734 | 659.5691 | 0.8821
735 | 660.7004 | 0.88363
736 | 661.7712 | 0.88523
737 | 662.3928 | 0.88637
738 | 663.3463 | 0.88727
739 | 664.1973 | 0.88828
740 | 665.1925 | 0.88965
741 | 666.1136 | 0.89055
742 | 666.9001 | 0.89133
743 | 667.8451 | 0.89231
744 | 668.4762 | 0.89344
745 | 669.5264 | 0.89419
746 | 670.189 | 0.89524
747 | 671.4393 | 0.89583
748 | 672.4077 | 0.89669
749 | 673.5128 | 0.89814
750 | 674.1038 | 0.89864
751 | 675.2296 | 0.89896
752 | 675.8802 | 0.8995
753 | 676.752 | 0.89974
754 | 677.4023 | 0.90017
755 | 678.5619 | 0.9004
756 | 679.138 | 0.89947
757 | 680.5568 | 0.8995
758 | 681.2975 | 0.89841
759 | 682.1396 | 0.89716
760 | 682.9468 | 0.89532
761 | 683.9847 | 0.8938
762 | 685.0016 | 0.8911
763 | 685.5098 | 0.88824
764 | 686.5156 | 0.88515
765 | 687.4124 | 0.88164
766 | 688.5156 | 0.87792
767 | 689.3347 | 0.87307
768 | 689.8738 | 0.86893
769 | 691.018 | 0.8642
770 | 691.8085 | 0.85911
771 | 692.7946 | 0.85477
772 | 693.756 | 0.84969
773 | 694.6612 | 0.8441
774 | 695.531 | 0.83909
775 | 696.4879 | 0.83374
776 | 697.3678 | 0.82959
777 | 698.2055 | 0.82467
778 | 698.9453 | 0.81994
779 | 700.0966 | 0.81524
780 | 700.9788 | 0.81059
781 | 702.2929 | 0.80609
782 | 702.955 | 0.80172
783 | 703.3278 | 0.79773
784 | 704.7108 | 0.79307
785 | 705.6299 | 0.78889
786 | 706.4374 | 0.78435
787 | 707.1612 | 0.77955
788 | 708.3057 | 0.7745
789 | 709.0881 | 0.76985
790 | 710.1798 | 0.76473
791 | 710.9165 | 0.75988
792 | 711.8824 | 0.75374
793 | 712.7334 | 0.74858
794 | 713.7891 | 0.74275
795 | 714.6047 | 0.73646
796 | 715.3925 | 0.73098
797 | 716.4956 | 0.725
798 | 717.179 | 0.71859
799 | 718.0041 | 0.71225
800 | 719.0474 | 0.70588
801 | 719.82 | 0.69959
802 | 720.7519 | 0.69302
803 | 721.6938 | 0.6866
804 | 722.4069 | 0.67941
805 | 723.715 | 0.6728
806 | 724.3792 | 0.66592
807 | 725.3651 | 0.65966
808 | 726.4645 | 0.65321
809 | 727.2491 | 0.647
810 | 728.0195 | 0.64172
811 | 728.9695 | 0.63613
812 | 729.94 | 0.63108
813 | 730.6063 | 0.62655
814 | 731.8625 | 0.62193
815 | 732.5248 | 0.61794
816 | 733.525 | 0.61474
817 | 734.3458 | 0.61122
818 | 735.5867 | 0.60801
819 | 736.2415 | 0.60571
820 | 737.1852 | 0.6034
821 | 737.8018 | 0.60152
822 | 738.7934 | 0.60008
823 | 739.8877 | 0.5982
824 | 740.8168 | 0.59707
825 | 741.7797 | 0.59621
826 | 742.5707 | 0.59574
827 | 743.5331 | 0.59534
828 | 744.2582 | 0.59558
829 | 745.3612 | 0.59542
830 | 746.2196 | 0.59628
831 | 746.9543 | 0.59664
832 | 747.9086 | 0.59671
833 | 749.0719 | 0.59875
834 | 749.8436 | 0.59965
835 | 750.8621 | 0.60055
836 | 751.3521 | 0.60211
837 | 752.5379 | 0.60293
838 | 753.2814 | 0.6052
839 | 754.2064 | 0.60684
840 | 755.069 | 0.60876
841 | 755.6989 | 0.60985
842 | 756.5956 | 0.61165
843 | 757.8923 | 0.61302
844 | 758.7164 | 0.61556
845 | 759.6362 | 0.61736
846 | 760.5728 | 0.61924
847 | 761.4236 | 0.62115
848 | 762.1544 | 0.62338
849 | 762.9503 | 0.62557
850 | 764.2473 | 0.6278
851 | 765.1452 | 0.62964
852 | 765.6909 | 0.63186
853 | 766.9357 | 0.63343
854 | 767.5529 | 0.63601
855 | 768.6405 | 0.63781
856 | 769.5298 | 0.63965
857 | 770.4495 | 0.64156
858 | 771.4643 | 0.64438
859 | 772.2476 | 0.64594
860 | 773.1085 | 0.64817
861 | 773.9524 | 0.6502
862 | 774.8572 | 0.65267
863 | 775.8401 | 0.654
864 | 776.7271 | 0.65572
865 | 777.4374 | 0.65861
866 | 778.5621 | 0.66056
867 | 779.2855 | 0.66264
868 | 780.406 | 0.66529
869 | 781.0275 | 0.66705
870 | 781.9739 | 0.66885
871 | 783.1038 | 0.67159
872 | 784.1653 | 0.67386
873 | 784.7349 | 0.67534
874 | 785.5516 | 0.67726
875 | 786.7277 | 0.67961
876 | 787.3883 | 0.68176
877 | 788.3429 | 0.68383
878 | 789.3654 | 0.68614
879 | 790.6242 | 0.68813
880 | 791.0405 | 0.69024
881 | 792.0552 | 0.69208
882 | 792.7585 | 0.69462
883 | 793.8232 | 0.69634
884 | 794.5906 | 0.69814
885 | 795.4451 | 0.70064
886 | 796.4011 | 0.70244
887 | 797.296 | 0.70463
888 | 798.3323 | 0.70686
889 | 799.2232 | 0.70885
890 | 800.0528 | 0.71124
891 | 801.1185 | 0.71284
892 | 801.8975 | 0.71483
893 | 802.9523 | 0.71745
894 | 803.707 | 0.71921
895 | 804.5829 | 0.72105
896 | 805.4247 | 0.72332
897 | 806.3235 | 0.72504
898 | 807.4478 | 0.72715
899 | 808.1509 | 0.72946
900 | 809.2272 | 0.7313
901 | 809.8695 | 0.73321
902 | 810.8643 | 0.73607
903 | 811.483 | 0.73829
904 | 812.7564 | 0.7397
905 | 813.5556 | 0.74185
906 | 814.3079 | 0.744
907 | 815.3149 | 0.74608
908 | 816.2712 | 0.74838
909 | 817.1301 | 0.75077
910 | 818.1328 | 0.75253
911 | 819.1121 | 0.75472
912 | 819.6014 | 0.7564
913 | 820.7038 | 0.75863
914 | 821.7089 | 0.76089
915 | 822.5528 | 0.76261
916 | 823.209 | 0.76508
917 | 824.4675 | 0.76656
918 | 825.1736 | 0.76879
919 | 826.2308 | 0.7711
920 | 826.9899 | 0.77309
921 | 827.7822 | 0.77524
922 | 828.9855 | 0.77712
923 | 829.5535 | 0.77904
924 | 830.5521 | 0.78095
925 | 831.19 | 0.78299
926 | 832.3988 | 0.78545
927 | 833.2999 | 0.78717
928 | 834.3541 | 0.78901
929 | 834.8513 | 0.79073
930 | 836.1586 | 0.7928
931 | 836.8188 | 0.79491
932 | 837.8018 | 0.79691
933 | 838.7445 | 0.79913
934 | 839.6108 | 0.80136
935 | 840.7565 | 0.80336
936 | 841.6152 | 0.80512
937 | 842.3571 | 0.80735
938 | 843.3091 | 0.80957
939 | 844.4427 | 0.81145
940 | 845.1578 | 0.81364
941 | 846.1486 | 0.81548
942 | 846.8065 | 0.81798
943 | 847.7496 | 0.81986
944 | 848.8492 | 0.82185
945 | 849.9686 | 0.82373
946 | 850.4395 | 0.82604
947 | 851.6608 | 0.82826
948 | 852.5334 | 0.82983
949 | 853.3361 | 0.83225
950 | 854.1779 | 0.83397
951 | 855.0235 | 0.83612
952 | 855.6235 | 0.83808
953 | 856.5249 | 0.84019
954 | 857.7006 | 0.84211
955 | 858.7038 | 0.84394
956 | 859.5909 | 0.84602
957 | 860.3059 | 0.84774
958 | 861.2953 | 0.85004
959 | 861.9833 | 0.85192
960 | 863.1802 | 0.85391
961 | 864.0167 | 0.85591
962 | 864.9188 | 0.85771
963 | 865.7048 | 0.8595
964 | 866.3988 | 0.86201
965 | 867.4092 | 0.86365
966 | 868.558 | 0.86592
967 | 869.2183 | 0.86791
968 | 870.1751 | 0.86971
969 | 871.1087 | 0.87178
970 | 872.134 | 0.87385
971 | 872.9581 | 0.87585
972 | 873.6832 | 0.87765
973 | 874.6024 | 0.88003
974 | 875.785 | 0.88179
975 | 876.3091 | 0.88383
976 | 877.7344 | 0.88598
977 | 878.5339 | 0.88793
978 | 879.3004 | 0.89035
979 | 880.1495 | 0.89211
980 | 881.1097 | 0.8943
981 | 881.8854 | 0.89602
982 | 882.9706 | 0.89829
983 | 883.6673 | 0.90017
984 | 884.8823 | 0.9022
985 | 885.6871 | 0.90412
986 | 886.59 | 0.90662
987 | 887.4341 | 0.90818
988 | 888.2637 | 0.91026
989 | 889.2446 | 0.91206
990 | 890.1859 | 0.91417
991 | 890.8882 | 0.9162
992 | 891.9366 | 0.91831
993 | 892.9067 | 0.92034
994 | 893.7091 | 0.92171
995 | 894.6136 | 0.9241
996 | 895.5959 | 0.92613
997 | 896.3647 | 0.92805
998 | 897.2028 | 0.93
999 | 898.0959 | 0.93204
1000 | 898.9597 | 0.93379
1001 | 899.6764 | 0.93579
1002 | 900.1367 | 0.93575
1003 | 900.4085 | 0.93626
1004 | 899.9378 | 0.93606
1005 | 899.9443 | 0.93567
1006 | 900.1435 | 0.93559
1007 | 899.9113 | 0.93555
1008 | 899.9504 | 0.93579
1009 | 900.1533 | 0.93571
1010 | 900.147 | 0.93575
1011 | 900.0618 | 0.93587
1012 | 899.967 | 0.9352
1013 | 900.075 | 0.93516
1014 | 900.1042 | 0.93536
1015 | 900.2744 | 0.93528
1016 | 900.0685 | 0.93509
1017 | 899.8655 | 0.93536
1018 | 899.8621 | 0.93458
1019 | 899.9249 | 0.93505
1020 | 900.0618 | 0.93516
1021 | 899.9179 | 0.93497
1022 | 899.9477 | 0.93426
1023 | 899.715 | 0.93438
1024 | 899.7777 | 0.93469
1025 | 899.8197 | 0.9343
1026 | 899.9179 | 0.93426
1027 | 899.6202 | 0.93446
1028 | 899.8167 | 0.93469
1029 | 899.9049 | 0.93462
1030 | 899.9113 | 0.93505
1031 | 899.7842 | 0.93485
1032 | 899.8234 | 0.9345
1033 | 899.8262 | 0.9343
1034 | 900.0225 | 0.93419
1035 | 900.0297 | 0.93462
1036 | 899.7777 | 0.9343
1037 | 899.8621 | 0.93426
1038 | 899.8234 | 0.93407
1039 | 899.8719 | 0.93434
1040 | 899.9281 | 0.93391
1041 | 900.0746 | 0.93372
1042 | 899.8789 | 0.93434
1043 | 900.1113 | 0.93387
1044 | 899.9734 | 0.93368
1045 | 899.8197 | 0.93376
1046 | 899.7809 | 0.93376
1047 | 899.8719 | 0.93403
1048 | 899.9836 | 0.93411
1049 | 900.0297 | 0.93395
1050 | 900.0193 | 0.93411
1051 | 899.8789 | 0.93368
1052 | 900.0225 | 0.93364
1053 | 900.0746 | 0.93348
1054 | 900.0714 | 0.93368
1055 | 899.7842 | 0.93356
1056 | 899.8328 | 0.93317
1057 | 899.9113 | 0.9336
1058 | 900.124 | 0.93383
1059 | 899.7482 | 0.93333
1060 | 899.9212 | 0.9336
1061 | 900.1307 | 0.93348
1062 | 900.0324 | 0.9334
1063 | 900.0297 | 0.9336
1064 | 899.7906 | 0.93333
1065 | 899.9281 | 0.93333
1066 | 899.8197 | 0.93344
1067 | 900.1403 | 0.93333
1068 | 899.8951 | 0.93333
1069 | 899.8887 | 0.9334
1070 | 899.9441 | 0.93344
1071 | 899.8399 | 0.93329
1072 | 899.735 | 0.93356
1073 | 899.5452 | 0.93348
1074 | 899.7842 | 0.93321
1075 | 899.9409 | 0.93325
1076 | 900.0881 | 0.93329
1077 | 899.8004 | 0.93329
1078 | 900.0558 | 0.9334
1079 | 899.8328 | 0.9329
1080 | 899.8463 | 0.93325
1081 | 899.8497 | 0.93286
1082 | 899.8425 | 0.93309
1083 | 899.9871 | 0.93313
1084 | 899.5094 | 0.93305
1085 | 899.7939 | 0.93301
1086 | 899.7616 | 0.93305
1087 | 899.7416 | 0.93301
1088 | 899.9932 | 0.93293
1089 | 899.9084 | 0.93293
1090 | 899.9932 | 0.93278
1091 | 899.6891 | 0.93223
1092 | 899.8236 | 0.93258
1093 | 899.6076 | 0.93258
1094 | 899.7482 | 0.93247
1095 | 899.7742 | 0.93262
1096 | 899.6926 | 0.93262
1097 | 899.8262 | 0.93247
1098 | 899.7059 | 0.93215
1099 | 899.5944 | 0.93223
1100 | 899.6108 | 0.93215
1101 | 900.0198 | 0.93223
1102 | 899.8202 | 0.93235
1103 | 899.8268 | 0.93207
1104 | 899.863 | 0.93247
1105 | 899.9739 | 0.93192
1106 | 899.9116 | 0.93219
1107 | 899.8528 | 0.932
1108 | 899.6142 | 0.93204
1109 | 900.0526 | 0.93172
1110 | 900.2059 | 0.93219
1111 | 899.6502 | 0.932
1112 | 899.8202 | 0.93161
1113 | 899.8169 | 0.93211
1114 | 899.7482 | 0.93157
1115 | 900.0913 | 0.93243
1116 | 900.01 | 0.93157
1117 | 899.7156 | 0.93204
1118 | 899.7616 | 0.93184
1119 | 899.9641 | 0.93149
1120 | 899.863 | 0.93161
1121 | 899.9284 | 0.93157
1122 | 899.81 | 0.93196
1123 | 899.9182 | 0.93157
1124 | 900.2194 | 0.93164
1125 | 899.9641 | 0.93168
1126 | 899.7648 | 0.93188
1127 | 899.9381 | 0.93149
1128 | 899.7254 | 0.93168
1129 | 900.0654 | 0.93114
1130 | 899.9116 | 0.93172
1131 | 899.8169 | 0.93157
1132 | 899.6827 | 0.93153
1133 | 899.6731 | 0.93164
1134 | 899.7777 | 0.93129
1135 | 900.0132 | 0.93153
1136 | 899.8268 | 0.93149
1137 | 899.7485 | 0.93157
1138 | 899.9673 | 0.93114
1139 | 899.7354 | 0.93172
1140 | 899.9415 | 0.93141
1141 | 900.0784 | 0.93129
1142 | 899.8824 | 0.93141
1143 | 899.8856 | 0.93149
1144 | 899.8137 | 0.93118
1145 | 900.01 | 0.93082
1146 | 899.9641 | 0.93145
1147 | 899.9609 | 0.93102
1148 | 900.1209 | 0.93118
1149 | 899.9149 | 0.93098
1150 | 899.9415 | 0.9309
1151 | 899.3686 | 0.9311
1152 | 899.7742 | 0.93075
1153 | 899.8824 | 0.93078
1154 | 899.9546 | 0.93082
1155 | 899.7388 | 0.93133
1156 | 899.5914 | 0.93078
1157 | 899.6731 | 0.93106
1158 | 899.8036 | 0.93149
1159 | 899.8495 | 0.93059
1160 | 899.8236 | 0.93082
1161 | 899.8268 | 0.93067
1162 | 899.9284 | 0.93063
1163 | 900.1768 | 0.93051
1164 | 899.9739 | 0.93035
1165 | 900.0719 | 0.93055
1166 | 900.0002 | 0.93047
1167 | 899.8397 | 0.93059
1168 | 899.8109 | 0.93078
1169 | 900.18 | 0.93051
1170 | 899.7485 | 0.93039
1171 | 899.9479 | 0.93047
1172 | 899.9805 | 0.93059
1173 | 899.9739 | 0.93071
1174 | 899.7941 | 0.93075
1175 | 899.9777 | 0.93043
1176 | 900.0495 | 0.93024
1177 | 899.6405 | 0.93055
1178 | 899.9937 | 0.93035
1179 | 900.0003 | 0.93
1180 | 899.8467 | 0.93028
1181 | 899.8467 | 0.92996
1182 | 899.9546 | 0.93047
1183 | 899.8987 | 0.93016
1184 | 899.9937 | 0.93016
1185 | 899.8011 | 0.93012
1186 | 899.9381 | 0.93035
1187 | 899.9742 | 0.92996
1188 | 899.6698 | 0.93004
1189 | 899.9479 | 0.93024
1190 | 899.9517 | 0.92965
1191 | 900.0725 | 0.92981
1192 | 899.7094 | 0.93008
1193 | 899.8987 | 0.92973
1194 | 899.9153 | 0.92981
1195 | 899.8695 | 0.92985
1196 | 899.8044 | 0.93004
1197 | 900.1996 | 0.92992
1198 | 899.8987 | 0.92977
1199 | 900.069 | 0.92961
1200 | 899.7451 | 0.92953
1201 | 899.8629 | 0.92973
1202 | 900.1408 | 0.93024
1203 | 899.7681 | 0.92977
1204 | 899.7681 | 0.92981
1205 | 899.775 | 0.92973
1206 | 899.7122 | 0.92934
1207 | 899.889 | 0.92996
1208 | 900.0822 | 0.92977
1209 | 899.8174 | 0.92973
1210 | 899.9642 | 0.9293
1211 | 899.9742 | 0.92949
1212 | 900.0593 | 0.92973
1213 | 899.7061 | 0.92949
1214 | 900.0725 | 0.92918
1215 | 899.8791 | 0.92922
1216 | 899.9318 | 0.92949
1217 | 899.9186 | 0.92934
1218 | 899.9742 | 0.92953
1219 | 900.017 | 0.92965
1220 | 899.8695 | 0.92934
1221 | 900.1185 | 0.92902
1222 | 900.1739 | 0.9293
1223 | 899.8174 | 0.92918
1224 | 900.0035 | 0.9291
1225 | 900.1639 | 0.9293
1226 | 900.0003 | 0.92899
1227 | 899.9976 | 0.9291
1228 | 899.8695 | 0.92942
1229 | 899.8406 | 0.92926
1230 | 900.0626 | 0.92906
1231 | 899.935 | 0.92875
1232 | 899.9774 | 0.92863
1233 | 899.8239 | 0.92906
1234 | 900.1872 | 0.9291
1235 | 899.6832 | 0.92914
1236 | 899.9876 | 0.92906
1237 | 899.9219 | 0.92871
1238 | 900.0233 | 0.92871
1239 | 900.0331 | 0.92883
1240 | 900.1738 | 0.92895
1241 | 900.069 | 0.92875
1242 | 900.0789 | 0.92887
1243 | 899.7876 | 0.92875
1244 | 899.7421 | 0.92856
1245 | 899.9056 | 0.92856
1246 | 899.9677 | 0.92879
1247 | 900.0367 | 0.92867
1248 | 900.1669 | 0.92852
1249 | 899.8536 | 0.92871
1250 | 900.0367 | 0.92867
1251 | 900.0955 | 0.92852
1252 | 899.9677 | 0.92863
1253 | 900.0071 | 0.92875
1254 | 899.6896 | 0.92875
1255 | 900.128 | 0.92852
1256 | 900.2262 | 0.92863
1257 | 899.9876 | 0.92871
1258 | 899.8505 | 0.92856
1259 | 900.0037 | 0.92867
1260 | 899.801 | 0.9284
1261 | 900.1315 | 0.92852
1262 | 900.1414 | 0.92824
1263 | 899.8926 | 0.92844
1264 | 900.0497 | 0.92895
1265 | 900.1055 | 0.92809
1266 | 900.0401 | 0.92793
1267 | 900.2393 | 0.92801
1268 | 900.2327 | 0.92832
1269 | 900.1474 | 0.92801
1270 | 899.6641 | 0.92805
1271 | 900.1573 | 0.92848
1272 | 900.0986 | 0.92801
1273 | 900.2853 | 0.92852
1274 | 900.1738 | 0.92777
1275 | 899.9484 | 0.92793
1276 | 899.8434 | 0.92805
1277 | 899.8959 | 0.92766
1278 | 900.0497 | 0.92805
1279 | 899.9547 | 0.92809
1280 | 900.3504 | 0.92789
1281 | 900.2033 | 0.92793
1282 | 899.9318 | 0.92773
1283 | 900.4449 | 0.92781
1284 | 900.0561 | 0.92793
1285 | 899.9056 | 0.9275
1286 | 899.8207 | 0.92793
1287 | 900.2881 | 0.92781
1288 | 899.9518 | 0.92742
1289 | 900.0593 | 0.92727
1290 | 900.1937 | 0.92754
1291 | 900.0007 | 0.92758
1292 | 900.014 | 0.92727
1293 | 899.7421 | 0.92707
1294 | 900.1055 | 0.92723
1295 | 900.3542 | 0.92734
1296 | 900.1573 | 0.92715
1297 | 900.1154 | 0.92699
1298 | 900.3049 | 0.92687
1299 | 899.9029 | 0.92715
1300 | 900.21 | 0.9273
1301 | 899.8699 | 0.92723
1302 | 900.1611 | 0.92707
1303 | 899.9154 | 0.92695
1304 | 900.1971 | 0.9273
1305 | 900.0206 | 0.92695
1306 | 899.8666 | 0.92734
1307 | 899.7686 | 0.92691
1308 | 899.8273 | 0.92707
1309 | 900.0429 | 0.92734
1310 | 900.0696 | 0.9275
1311 | 900.014 | 0.92715
1312 | 900.027 | 0.92699
1313 | 900.2167 | 0.92711
1314 | 899.9127 | 0.92641
1315 | 899.9811 | 0.92664
1316 | 899.8273 | 0.92707
1317 | 899.9225 | 0.92672
1318 | 899.726 | 0.92687
1319 | 900.0497 | 0.92715
1320 | 900.1154 | 0.92637
1321 | 899.8831 | 0.92703
1322 | 899.7429 | 0.92664
1323 | 899.9713 | 0.92652
1324 | 899.9225 | 0.92656
1325 | 900.1185 | 0.92676
1326 | 900.2232 | 0.92699
1327 | 900.1316 | 0.92644
1328 | 900.0759 | 0.92652
1329 | 900.1744 | 0.92641
1330 | 899.7328 | 0.92668
1331 | 900.0239 | 0.9268
1332 | 900.184 | 0.92691
1333 | 900.3601 | 0.92691
1334 | 899.9322 | 0.92652
1335 | 900.2199 | 0.92699
1336 | 900.318 | 0.92656
1337 | 899.8931 | 0.92633
1338 | 900.2656 | 0.92656
1339 | 899.978 | 0.92684
1340 | 900.3309 | 0.92637
1341 | 900.0894 | 0.92617
1342 | 899.9846 | 0.92629
1343 | 899.9354 | 0.92641
1344 | 899.9456 | 0.92633
1345 | 900.0336 | 0.92613
1346 | 900.2328 | 0.92633
1347 | 900.1281 | 0.92633
1348 | 899.8964 | 0.92637
1349 | 900.0957 | 0.92656
1350 | 899.7816 | 0.92664
1351 | 899.8541 | 0.92625
1352 | 900.0791 | 0.92637
1353 | 900.0894 | 0.92609
1354 | 899.9066 | 0.92629
1355 | 900.1416 | 0.92613
1356 | 900.0075 | 0.92633
1357 | 900.2295 | 0.92637
1358 | 899.8047 | 0.92605
1359 | 900.1447 | 0.92594
1360 | 900.1351 | 0.92605
1361 | 900.0829 | 0.92594
1362 | 900.1613 | 0.92621
1363 | 900.2498 | 0.92566
1364 | 900.1414 | 0.92578
1365 | 900.0829 | 0.92633
1366 | 899.965 | 0.92597
1367 | 900.0043 | 0.92597
1368 | 900.0599 | 0.92582
1369 | 899.9977 | 0.92601
1370 | 900.2365 | 0.92601
1371 | 899.7555 | 0.92562
1372 | 900.0532 | 0.92551
1373 | 900.0402 | 0.92597
1374 | 899.9682 | 0.92601
1375 | 900.1089 | 0.92582
1376 | 899.9553 | 0.92605
1377 | 900.0075 | 0.92558
1378 | 900.312 | 0.92535
1379 | 900.2532 | 0.92609
1380 | 900.158 | 0.92594
1381 | 900.099 | 0.92523
1382 | 900.3019 | 0.92531
1383 | 900.0076 | 0.92574
1384 | 900.0532 | 0.92547
1385 | 899.9164 | 0.92543
1386 | 899.9914 | 0.92551
1387 | 900.4879 | 0.92527
1388 | 899.8834 | 0.92539
1389 | 900.0957 | 0.92519
1390 | 900.2138 | 0.92535
1391 | 900.2002 | 0.92554
1392 | 899.9584 | 0.92562
1393 | 900.2427 | 0.92586
1394 | 900.2628 | 0.92531
1395 | 900.2532 | 0.92543
1396 | 900.3477 | 0.92523
1397 | 899.7821 | 0.92539
1398 | 900.0631 | 0.92547
1399 | 899.9164 | 0.92504
1400 | 900.1089 | 0.92527
1401 | 900.099 | 0.92523
1402 | 900.2267 | 0.92511
1403 | 900.1089 | 0.92511
1404 | 900.2595 | 0.92519
1405 | 900.0631 | 0.92472
1406 | 899.9229 | 0.92504
1407 | 899.8246 | 0.92519
1408 | 900.0139 | 0.92476
1409 | 900.0139 | 0.92453
1410 | 899.8376 | 0.92472
1411 | 899.8275 | 0.92484
1412 | 900.132 | 0.92504
1413 | 900.1712 | 0.92484
1414 | 900.1286 | 0.92511
1415 | 900.1613 | 0.92441
1416 | 900.3248 | 0.92468
1417 | 900.0631 | 0.92465
1418 | 900.1712 | 0.925
1419 | 899.9553 | 0.92433
1420 | 900.1742 | 0.92461
1421 | 899.9718 | 0.92457
1422 | 899.9718 | 0.92441
1423 | 900.2038 | 0.92457
1424 | 900.1125 | 0.9248
1425 | 899.965 | 0.92492
1426 | 899.8773 | 0.92484
1427 | 900.3181 | 0.92484
1428 | 899.9164 | 0.92441
1429 | 899.9816 | 0.92414
1430 | 900.099 | 0.92468
1431 | 899.6644 | 0.92394
1432 | 899.9718 | 0.92445
1433 | 900.1024 | 0.92461
1434 | 900.269 | 0.92422
1435 | 899.9325 | 0.92414
1436 | 900.0403 | 0.92437
1437 | 900.2595 | 0.92437
1438 | 900.1187 | 0.92406
1439 | 900.0177 | 0.92402
1440 | 899.8145 | 0.9239
1441 | 899.8478 | 0.92398
1442 | 899.5989 | 0.92379
1443 | 899.8801 | 0.92449
1444 | 900.0238 | 0.92367
1445 | 900.2267 | 0.92371
1446 | 900.1907 | 0.92386
1447 | 899.7397 | 0.92339
1448 | 899.8505 | 0.9239
1449 | 899.6644 | 0.92359
1450 | 899.9357 | 0.92375
1451 | 899.9291 | 0.92422
1452 | 899.9816 | 0.92347
1453 | 900.0893 | 0.9239
1454 | 900.0275 | 0.92363
1455 | 900.0435 | 0.92394
1456 | 899.8898 | 0.92367
1457 | 899.9229 | 0.92347
1458 | 900.0828 | 0.92367
1459 | 899.9945 | 0.92375
1460 | 899.9425 | 0.92359
1461 | 899.6971 | 0.92355
1462 | 899.8376 | 0.92347
1463 | 899.9325 | 0.9232
1464 | 899.9523 | 0.92296
1465 | 900.0505 | 0.92312
1466 | 899.8409 | 0.92336
1467 | 900.0209 | 0.92343
1468 | 899.985 | 0.92379
1469 | 899.743 | 0.92343
1470 | 899.9425 | 0.92363
1471 | 899.9425 | 0.92324
1472 | 899.9393 | 0.92308
1473 | 900.1415 | 0.92324
1474 | 899.988 | 0.9232
1475 | 899.8118 | 0.92304
1476 | 899.9945 | 0.92316
1477 | 900.1682 | 0.92296
1478 | 899.9357 | 0.92277
1479 | 899.8118 | 0.9232
1480 | 899.6581 | 0.92324
1481 | 900.0797 | 0.92269
1482 | 900.0861 | 0.92285
1483 | 900.0435 | 0.923
1484 | 900.0727 | 0.92293
1485 | 900.165 | 0.9232
1486 | 899.9 | 0.92269
1487 | 900.001 | 0.92304
1488 | 899.7397 | 0.92308
1489 | 900.1382 | 0.92293
1490 | 900.0601 | 0.92273
1491 | 899.8182 | 0.923
1492 | 899.9425 | 0.92281
1493 | 900.0893 | 0.92281
1494 | 899.8969 | 0.92281
1495 | 899.962 | 0.92281
1496 | 900.0538 | 0.92253
1497 | 900.1452 | 0.923
1498 | 900.0046 | 0.92277
1499 | 899.9133 | 0.923
1500 | 899.9393 | 0.92261
1501 | 900.0601 | 0.92249
1502 | 900.1452 | 0.92253
1503 | 899.9034 | 0.92238
1504 | 899.9688 | 0.92218
1505 | 899.7661 | 0.92226
1506 | 899.9557 | 0.92269
1507 | 900.1682 | 0.92218
1508 | 900.021 | 0.92218
1509 | 900.0473 | 0.92293
1510 | 899.9096 | 0.92261
1511 | 899.8149 | 0.92242
1512 | 899.9063 | 0.92269
1513 | 899.6613 | 0.92214
1514 | 899.9523 | 0.92179
1515 | 900.0046 | 0.9221
1516 | 899.8702 | 0.92226
1517 | 900.0146 | 0.92203
1518 | 899.707 | 0.92242
1519 | 899.8478 | 0.92199
1520 | 899.7693 | 0.92163
1521 | 900.2073 | 0.92203
1522 | 899.8571 | 0.92203
1523 | 899.8149 | 0.9221
1524 | 899.8182 | 0.92183
1525 | 900.0538 | 0.9221
1526 | 899.5338 | 0.92195
1527 | 899.727 | 0.92167
1528 | 899.9821 | 0.92179
1529 | 899.7238 | 0.92179
1530 | 899.573 | 0.92156
1531 | 899.9329 | 0.92167
1532 | 899.9454 | 0.92179
1533 | 899.9753 | 0.92206
1534 | 899.8705 | 0.92199
1535 | 899.874 | 0.92222
1536 | 899.743 | 0.92175
1537 | 899.9296 | 0.92206
1538 | 899.8279 | 0.92144
1539 | 900.1193 | 0.92171
1540 | 899.8673 | 0.92206
1541 | 900.0769 | 0.92156
1542 | 900.0247 | 0.92167
1543 | 899.7004 | 0.92171
1544 | 899.8248 | 0.92132
1545 | 899.7795 | 0.92152
1546 | 899.9229 | 0.92163
1547 | 900.0277 | 0.9216
1548 | 899.7335 | 0.9214
1549 | 899.9719 | 0.9214
1550 | 899.8248 | 0.92171
1551 | 899.962 | 0.92128
1552 | 900.0277 | 0.9212
1553 | 899.727 | 0.92152
1554 | 899.9296 | 0.92167
1555 | 899.9197 | 0.92163
1556 | 899.9329 | 0.92128
1557 | 899.9229 | 0.92113
1558 | 899.9753 | 0.92144
1559 | 899.8279 | 0.92144
1560 | 899.9753 | 0.92101
1561 | 900.0732 | 0.92179
1562 | 899.985 | 0.92097
1563 | 899.9688 | 0.92128
1564 | 899.8674 | 0.92152
1565 | 899.9884 | 0.92132
1566 | 899.9655 | 0.9207
1567 | 899.8477 | 0.92085
1568 | 899.8149 | 0.92085
1569 | 899.8248 | 0.92128
1570 | 899.9719 | 0.92081
1571 | 899.9496 | 0.9205
1572 | 900.0897 | 0.92089
1573 | 899.8446 | 0.92066
1574 | 899.6517 | 0.92066
1575 | 900.2472 | 0.92101
1576 | 899.8317 | 0.92093
1577 | 899.9362 | 0.92085
1578 | 900.0309 | 0.92093
1579 | 900.1321 | 0.92109
1580 | 899.995 | 0.92093
1581 | 899.7596 | 0.9207
1582 | 899.9528 | 0.9212
1583 | 899.5635 | 0.92117
1584 | 899.9821 | 0.92089
1585 | 900.1458 | 0.92113
1586 | 900.1355 | 0.92105
1587 | 899.8446 | 0.9212
1588 | 899.985 | 0.92105
1589 | 899.7888 | 0.92074
1590 | 900.0443 | 0.92101
1591 | 900.0475 | 0.92085
1592 | 900.139 | 0.92105
1593 | 900.0638 | 0.92081
1594 | 900.1259 | 0.92113
1595 | 900.005 | 0.92046
1596 | 899.887 | 0.92132
1597 | 900.1944 | 0.92074
1598 | 899.7888 | 0.92058
1599 | 900.0506 | 0.92066
1600 | 899.8186 | 0.9207
1601 | 899.9036 | 0.92074
1602 | 900.005 | 0.92085
1603 | 900.1519 | 0.92058
1604 | 900.1912 | 0.9207
1605 | 899.9664 | 0.92062
1606 | 899.9397 | 0.92077
1607 | 899.8122 | 0.9207
1608 | 899.9592 | 0.92074
1609 | 899.8576 | 0.92081
1610 | 899.9133 | 0.92066
1611 | 900.0542 | 0.92046
1612 | 899.9424 | 0.92054
1613 | 900.1094 | 0.9205
1614 | 900.1486 | 0.92062
1615 | 900.0574 | 0.92066
1616 | 899.9003 | 0.92046
1617 | 899.9625 | 0.92031
1618 | 900.0182 | 0.92046
1619 | 899.9983 | 0.91999
1620 | 900.1132 | 0.92034
1621 | 900.0542 | 0.92042
1622 | 900.2111 | 0.92015
1623 | 899.9366 | 0.92062
1624 | 899.8608 | 0.92007
1625 | 899.9691 | 0.92058
1626 | 900.0542 | 0.9205
1627 | 900.2111 | 0.92011
1628 | 900.3026 | 0.92034
1629 | 899.8511 | 0.92027
1630 | 900.1553 | 0.92054
1631 | 900.2632 | 0.92023
1632 | 899.9167 | 0.92038
1633 | 899.8477 | 0.92034
1634 | 900.1553 | 0.92015
1635 | 900.2401 | 0.92003
1636 | 899.9664 | 0.91991
1637 | 900.0704 | 0.91968
1638 | 899.9761 | 0.92031
1639 | 900.2736 | 0.91995
1640 | 899.9625 | 0.92015
1641 | 900.1718 | 0.91976
1642 | 899.9592 | 0.91984
1643 | 900.2083 | 0.91999
1644 | 900.0704 | 0.91984
1645 | 900.1649 | 0.92007
1646 | 899.9297 | 0.91999
1647 | 899.9793 | 0.91999
1648 | 900.025 | 0.91964
1649 | 899.9399 | 0.9198
1650 | 900.0148 | 0.91972
1651 | 899.8645 | 0.9196
1652 | 900.123 | 0.91995
1653 | 899.9199 | 0.91995
1654 | 899.9761 | 0.91988
1655 | 899.9664 | 0.91984
1656 | 899.9133 | 0.91945
1657 | 900.0314 | 0.91972
1658 | 899.9819 | 0.9196
1659 | 900.025 | 0.9198
1660 | 900.0704 | 0.92003
1661 | 900.1618 | 0.91964
1662 | 900.3223 | 0.91933
1663 | 900.025 | 0.91945
1664 | 900.025 | 0.91948
1665 | 899.9761 | 0.91937
1666 | 900.1819 | 0.91976
1667 | 899.8809 | 0.91917
1668 | 900.0346 | 0.92003
1669 | 900.0671 | 0.91956
1670 | 900.1326 | 0.91945
1671 | 900.1294 | 0.91972
1672 | 899.9366 | 0.91952
1673 | 900.123 | 0.91952
1674 | 900.1883 | 0.9196
1675 | 900.1649 | 0.91964
1676 | 900.1883 | 0.91964
1677 | 900.3223 | 0.91964
1678 | 900.1788 | 0.91984
1679 | 900.0314 | 0.91913
1680 | 900.0479 | 0.91902
1681 | 899.8419 | 0.91964
1682 | 900.342 | 0.91952
1683 | 900.0574 | 0.91968
1684 | 900.2833 | 0.91909
1685 | 900.1459 | 0.91941
1686 | 900.0212 | 0.91945
1687 | 900.1982 | 0.91929
1688 | 900.1819 | 0.9196
1689 | 900.2442 | 0.91984
1690 | 900.1918 | 0.91984
1691 | 900.1424 | 0.91968
1692 | 900.1618 | 0.91952
1693 | 899.8938 | 0.91925
1694 | 900.159 | 0.91921
1695 | 899.9366 | 0.91902
1696 | 899.8353 | 0.91894
1697 | 900.0906 | 0.91913
1698 | 900.0739 | 0.91909
1699 | 900.038 | 0.9189
1700 | 900.293 | 0.91937
1701 | 900.0445 | 0.91921
1702 | 900.4044 | 0.91902
1703 | 900.0869 | 0.91913
1704 | 900.1558 | 0.91898
1705 | 900.0057 | 0.91882
1706 | 900.0938 | 0.9187
1707 | 900.1424 | 0.91917
1708 | 899.9953 | 0.91858
1709 | 900.0544 | 0.91905
1710 | 900.2999 | 0.9189
1711 | 899.9987 | 0.91839
1712 | 899.9532 | 0.91862
1713 | 899.9694 | 0.91839
1714 | 900.1883 | 0.91855
1715 | 899.904 | 0.91839
1716 | 900.2277 | 0.91862
1717 | 900.1525 | 0.91851
1718 | 899.9203 | 0.91874
1719 | 900.0346 | 0.91847
1720 | 899.8976 | 0.91847
1721 | 899.8549 | 0.91815
1722 | 900.1751 | 0.91843
1723 | 899.9496 | 0.91835
1724 | 899.8549 | 0.91831
1725 | 900.1918 | 0.91851
1726 | 900.0154 | 0.91855
1727 | 899.9659 | 0.91835
1728 | 899.8159 | 0.91808
1729 | 900.0514 | 0.91796
1730 | 900.1 | 0.91823
1731 | 900.1202 | 0.91804
1732 | 900.205 | 0.91788
1733 | 900.3063 | 0.91843
1734 | 900.0346 | 0.91788
1735 | 899.8126 | 0.91769
1736 | 900.0938 | 0.91812
1737 | 899.7108 | 0.91772
1738 | 899.8419 | 0.91792
1739 | 900.1 | 0.91765
1740 | 899.7925 | 0.91741
1741 | 900.0445 | 0.91753
1742 | 900.0544 | 0.91812
1743 | 899.7047 | 0.91788
1744 | 899.8519 | 0.91776
1745 | 900.0544 | 0.91788
1746 | 899.8612 | 0.91765
1747 | 900.0746 | 0.91769
1748 | 899.682 | 0.91753
1749 | 899.8612 | 0.91745
1750 | 899.6719 | 0.91745
1751 | 899.8976 | 0.91757
1752 | 900.1459 | 0.91769
1753 | 899.9496 | 0.91761
1754 | 900.1525 | 0.91769
1755 | 900.1525 | 0.91769
1756 | 900.0089 | 0.91776
1757 | 900.0643 | 0.91772
1758 | 899.8257 | 0.91765
1759 | 899.7241 | 0.91784
1760 | 899.8679 | 0.91761
1761 | 899.9694 | 0.9178
1762 | 899.8679 | 0.91753
1763 | 899.7108 | 0.91804
1764 | 899.9105 | 0.91749
1765 | 900.061 | 0.91776
1766 | 899.9987 | 0.9178
1767 | 899.7667 | 0.91729
1768 | 899.973 | 0.91733
1769 | 899.839 | 0.91714
1770 | 899.7799 | 0.91753
1771 | 899.9272 | 0.91741
1772 | 899.8812 | 0.91749
1773 | 899.7538 | 0.91733
1774 | 899.7279 | 0.91741
1775 | 899.7568 | 0.91737
1776 | 899.9796 | 0.91737
1777 | 899.9694 | 0.91714
1778 | 899.898 | 0.91737
1779 | 899.7964 | 0.91702
1780 | 900.0255 | 0.91726
1781 | 899.8126 | 0.91698
1782 | 899.7506 | 0.91718
1783 | 899.7377 | 0.91683
1784 | 899.9796 | 0.91726
1785 | 899.8812 | 0.9169
1786 | 899.9505 | 0.91671
1787 | 899.5378 | 0.91722
1788 | 899.7377 | 0.9169
1789 | 899.7964 | 0.91706
1790 | 900.0089 | 0.91706
1791 | 899.9337 | 0.91702
1792 | 899.8914 | 0.91714
1793 | 899.9105 | 0.91702
1794 | 900.1266 | 0.91671
1795 | 899.7474 | 0.91694
1796 | 899.5806 | 0.91729
1797 | 899.8323 | 0.9171
1798 | 899.9796 | 0.91694
1799 | 899.839 | 0.91667
1800 | 899.6359 | 0.91694
1801 | 899.8552 | 0.91671
1802 | 899.6494 | 0.9171
1803 | 899.8423 | 0.91683
1804 | 899.7928 | 0.91675
1805 | 899.9337 | 0.91683
1806 | 899.7639 | 0.91718
1807 | 899.8846 | 0.91675
1808 | 899.898 | 0.91647
1809 | 899.803 | 0.91679
1810 | 899.7994 | 0.9169
1811 | 899.7897 | 0.91694
1812 | 899.744 | 0.91663
1813 | 899.8552 | 0.91671
1814 | 899.5154 | 0.91651
1815 | 899.9664 | 0.91643
1816 | 900.0938 | 0.91675
1817 | 899.8679 | 0.91636
1818 | 899.7179 | 0.91624
1819 | 900.0449 | 0.91659
1820 | 899.7575 | 0.91675
1821 | 899.9371 | 0.91651
1822 | 899.8062 | 0.91647
1823 | 899.9077 | 0.91632
1824 | 899.8195 | 0.91655
1825 | 900.1039 | 0.9162
1826 | 899.9077 | 0.916
1827 | 899.5643 | 0.91616
1828 | 900.0056 | 0.91581
1829 | 899.9632 | 0.91597
1830 | 900.0646 | 0.91628
1831 | 899.7179 | 0.91624
1832 | 899.705 | 0.91616
1833 | 899.9568 | 0.91651
1834 | 899.803 | 0.916
1835 | 899.9111 | 0.91651
1836 | 899.7506 | 0.91565
1837 | 899.7506 | 0.916
1838 | 899.7703 | 0.91616
1839 | 899.9632 | 0.91597
1840 | 899.767 | 0.91604
1841 | 899.7804 | 0.916
1842 | 899.96 | 0.9162
1843 | 899.7018 | 0.91628
1844 | 899.7994 | 0.91624
1845 | 899.7575 | 0.91612
1846 | 899.5352 | 0.91612
1847 | 899.8585 | 0.91561
1848 | 900.0093 | 0.91628
1849 | 899.8552 | 0.9162
1850 | 899.9142 | 0.91616
1851 | 899.9243 | 0.91589
1852 | 899.8298 | 0.91581
1853 | 899.9175 | 0.9164
1854 | 899.9039 | 0.91569
1855 | 899.9537 | 0.91585
1856 | 899.5679 | 0.91616
1857 | 899.6166 | 0.916
1858 | 899.7703 | 0.91581
1859 | 899.9505 | 0.91581
1860 | 899.96 | 0.91561
1861 | 900.0156 | 0.91554
1862 | 899.9243 | 0.91565
1863 | 899.777 | 0.91565
1864 | 899.9664 | 0.91577
1865 | 899.8718 | 0.91569
1866 | 899.6364 | 0.91577
1867 | 899.7147 | 0.91593
1868 | 899.9702 | 0.91569
1869 | 900.0323 | 0.91565
1870 | 899.9537 | 0.9155
1871 | 900.1594 | 0.91554
1872 | 900.1495 | 0.91585
1873 | 899.9207 | 0.91561
1874 | 899.6592 | 0.91593
1875 | 900.0292 | 0.91546
1876 | 899.8948 | 0.91534
1877 | 900.2284 | 0.91511
1878 | 900.1794 | 0.91557
1879 | 899.6199 | 0.91534
1880 | 900.1233 | 0.9155
1881 | 899.6723 | 0.91542
1882 | 899.7283 | 0.9155
1883 | 899.8752 | 0.91522
1884 | 899.8326 | 0.91542
1885 | 899.8752 | 0.91554
1886 | 899.8428 | 0.91546
1887 | 899.9341 | 0.91554
1888 | 899.6953 | 0.91565
1889 | 899.9277 | 0.9153
1890 | 900.0156 | 0.91507
1891 | 899.4861 | 0.91538
1892 | 899.9375 | 0.9153
1893 | 899.8752 | 0.91534
1894 | 899.7868 | 0.91565
1895 | 899.6918 | 0.91538
1896 | 900.0776 | 0.91522
1897 | 899.9407 | 0.91522
1898 | 899.6531 | 0.91534
1899 | 899.5452 | 0.91511
1900 | 900.0421 | 0.91522
1901 | 899.509 | 0.91507
1902 | 899.9864 | 0.9155
1903 | 899.9077 | 0.9155
1904 | 899.6498 | 0.91483
1905 | 899.8947 | 0.91495
1906 | 899.853 | 0.91511
1907 | 899.7965 | 0.91495
1908 | 900.127 | 0.9153
1909 | 899.9897 | 0.91518
1910 | 899.9966 | 0.91511
1911 | 899.9407 | 0.91511
1912 | 899.905 | 0.9153
1913 | 900.1956 | 0.91503
1914 | 900.0292 | 0.91475
1915 | 899.8918 | 0.91518
1916 | 899.9277 | 0.91479
1917 | 900.0027 | 0.91491
1918 | 899.8626 | 0.91511
1919 | 900.2352 | 0.91479
1920 | 900.15 | 0.91467
1921 | 900.1467 | 0.9153
1922 | 899.8068 | 0.91491
1923 | 899.9375 | 0.91479
1924 | 899.9375 | 0.9146
1925 | 899.6431 | 0.91467
1926 | 899.9997 | 0.91464
1927 | 899.9864 | 0.91471
1928 | 900.0846 | 0.91499
1929 | 900.3004 | 0.91464
1930 | 899.8459 | 0.91471
1931 | 899.98 | 0.91511
1932 | 899.8362 | 0.9146
1933 | 899.9147 | 0.91479
1934 | 900.0253 | 0.91444
1935 | 900.1467 | 0.91483
1936 | 899.7579 | 0.91479
1937 | 899.751 | 0.9144
1938 | 899.8133 | 0.91436
1939 | 899.8655 | 0.91444
1940 | 899.7022 | 0.91467
1941 | 899.9443 | 0.91424
1942 | 899.9407 | 0.9144
1943 | 899.9538 | 0.91424
1944 | 900.2972 | 0.91409
1945 | 899.9604 | 0.91428
1946 | 899.905 | 0.91444
1947 | 900.0057 | 0.9146
1948 | 899.905 | 0.9146
1949 | 900.049 | 0.91436
1950 | 899.8394 | 0.91479
1951 | 900.1956 | 0.91471
1952 | 899.7477 | 0.9144
1953 | 899.9471 | 0.91444
1954 | 899.784 | 0.91456
1955 | 900.2646 | 0.91467
1956 | 899.7477 | 0.91409
1957 | 899.8626 | 0.91428
1958 | 899.9604 | 0.91417
1959 | 900.0057 | 0.9144
1960 | 900.1596 | 0.91448
1961 | 899.8589 | 0.91428
1962 | 899.7704 | 0.91444
1963 | 899.9471 | 0.91436
1964 | 899.853 | 0.91432
1965 | 899.7743 | 0.91417
1966 | 899.889 | 0.91421
1967 | 899.9081 | 0.91436
1968 | 900.15 | 0.91417
1969 | 899.7606 | 0.91432
1970 | 899.8334 | 0.91428
1971 | 899.869 | 0.91417
1972 | 899.8262 | 0.9144
1973 | 899.8757 | 0.91413
1974 | 899.9637 | 0.91428
1975 | 899.9113 | 0.91409
1976 | 899.9249 | 0.91421
1977 | 900.0193 | 0.91389
1978 | 899.8626 | 0.91405
1979 | 899.8723 | 0.91432
1980 | 899.905 | 0.91417
1981 | 899.9415 | 0.91397
1982 | 899.9212 | 0.91397
1983 | 900.0746 | 0.91421
1984 | 900.0817 | 0.91428
1985 | 899.8589 | 0.91409
1986 | 899.9637 | 0.91393
1987 | 900.1241 | 0.91401
1988 | 899.8917 | 0.9137
1989 | 900.0548 | 0.91327
1990 | 900.0685 | 0.91405
1991 | 899.9179 | 0.91401
1992 | 900.1306 | 0.91385
1993 | 899.9113 | 0.91303
1994 | 900.0714 | 0.91323
1995 | 900.0817 | 0.91303
1996 | 899.5811 | 0.91256
1997 | 899.8626 | 0.91303
1998 | 899.9345 | 0.91268
1999 | 900.1043 | 0.91252
2000 | 899.8234 | 0.91276
2001 | 900.0297 | 0.91245
2002 | 899.7284 | 0.91151
2003 | 898.754 | 0.90994
2004 | 897.6151 | 0.90717
2005 | 896.7975 | 0.90545
2006 | 896.0085 | 0.9033
2007 | 894.7839 | 0.90115
2008 | 894.1484 | 0.89939
2009 | 893.0677 | 0.89645
2010 | 892.1695 | 0.89481
2011 | 891.4553 | 0.89254
2012 | 890.442 | 0.89075
2013 | 889.4387 | 0.88848
2014 | 888.7266 | 0.88629
2015 | 887.7879 | 0.88429
2016 | 886.8135 | 0.88191
2017 | 885.9798 | 0.87976
2018 | 885.1423 | 0.87788
2019 | 884.0126 | 0.87554
2020 | 883.1285 | 0.87374
2021 | 882.4778 | 0.87147
2022 | 881.1957 | 0.8694
2023 | 880.7056 | 0.86701
2024 | 879.7748 | 0.86537
2025 | 878.7882 | 0.86267
2026 | 878.0475 | 0.86095
2027 | 876.8029 | 0.85845
2028 | 876.1182 | 0.85626
2029 | 875.2323 | 0.85395
2030 | 873.9476 | 0.85215
2031 | 872.9026 | 0.85
2032 | 872.4645 | 0.84809
2033 | 871.4816 | 0.84578
2034 | 870.7398 | 0.84359
2035 | 869.562 | 0.84168
2036 | 868.7173 | 0.83972
2037 | 868.1296 | 0.83745
2038 | 867.1658 | 0.8355
2039 | 866.102 | 0.83303
2040 | 865.0087 | 0.83088
2041 | 864.3113 | 0.82959
2042 | 863.4123 | 0.82697
2043 | 862.4767 | 0.82478
2044 | 861.7256 | 0.82244
2045 | 860.8886 | 0.82091
2046 | 859.833 | 0.81825
2047 | 858.8536 | 0.81622
2048 | 857.9529 | 0.81407
2049 | 857.4457 | 0.81184
2050 | 856.1738 | 0.81012
2051 | 855.4154 | 0.80781
2052 | 854.2419 | 0.80574
2053 | 853.5125 | 0.80351
2054 | 852.5938 | 0.80191
2055 | 851.8539 | 0.79937
2056 | 850.6663 | 0.79671
2057 | 849.8893 | 0.79519
2058 | 848.81 | 0.79323
2059 | 847.914 | 0.79057
2060 | 846.9666 | 0.78826
2061 | 846.1759 | 0.78604
2062 | 845.6144 | 0.7831
2063 | 844.7095 | 0.78111
2064 | 843.6259 | 0.77837
2065 | 842.924 | 0.7761
2066 | 841.6723 | 0.77368
2067 | 840.8803 | 0.77094
2068 | 840.1675 | 0.7684
2069 | 839.2253 | 0.76613
2070 | 838.4122 | 0.76328
2071 | 837.2228 | 0.76093
2072 | 836.4828 | 0.758
2073 | 835.5259 | 0.75558
2074 | 834.9355 | 0.75284
2075 | 833.6379 | 0.75053
2076 | 832.9007 | 0.74823
2077 | 831.9656 | 0.74611
2078 | 831.1877 | 0.74381
2079 | 830.0422 | 0.74123
2080 | 829.3739 | 0.73872
2081 | 828.4318 | 0.73614
2082 | 827.7832 | 0.73349
2083 | 826.8203 | 0.73079
2084 | 825.8237 | 0.72879
2085 | 824.6626 | 0.72535
2086 | 823.8561 | 0.72344
2087 | 823.009 | 0.7209
2088 | 822.2089 | 0.71871
2089 | 821.261 | 0.71566
2090 | 820.2858 | 0.71331
2091 | 819.3376 | 0.71049
2092 | 818.5933 | 0.70799
2093 | 817.5302 | 0.7058
2094 | 816.7219 | 0.7033
2095 | 815.9235 | 0.70076
2096 | 815.0206 | 0.69822
2097 | 814.1175 | 0.69548
2098 | 812.8481 | 0.69278
2099 | 812.1393 | 0.69012
2100 | 811.2721 | 0.68754
2101 | 810.3611 | 0.68512
2102 | 809.2552 | 0.68246
2103 | 808.67 | 0.68023
2104 | 807.4924 | 0.67785
2105 | 806.7524 | 0.67538
2106 | 805.8838 | 0.67312
2107 | 804.9037 | 0.67046
2108 | 803.8057 | 0.66756
2109 | 803.0373 | 0.66537
2110 | 802.4581 | 0.66244
2111 | 801.3895 | 0.65986
2112 | 800.6813 | 0.65783
2113 | 799.6694 | 0.65517
2114 | 798.8528 | 0.65282
2115 | 797.7289 | 0.65059
2116 | 797.1247 | 0.64809
2117 | 795.8989 | 0.64539
2118 | 795.0544 | 0.6425
2119 | 794.1895 | 0.64054
2120 | 793.534 | 0.638
2121 | 792.4045 | 0.63554
2122 | 791.5963 | 0.63284
2123 | 790.7541 | 0.631
2124 | 789.7184 | 0.62776
2125 | 788.923 | 0.6258
2126 | 787.7955 | 0.62318
2127 | 787.0129 | 0.62053
2128 | 785.973 | 0.61837
2129 | 785.2443 | 0.61572
2130 | 783.9153 | 0.61337
2131 | 783.4779 | 0.61114
2132 | 782.5554 | 0.6088
2133 | 781.7816 | 0.60672
2134 | 780.4681 | 0.60406
2135 | 779.9419 | 0.60125
2136 | 778.7532 | 0.59914
2137 | 777.8599 | 0.59679
2138 | 776.9088 | 0.59425
2139 | 776.3781 | 0.59202
2140 | 775.2698 | 0.58964
2141 | 773.9669 | 0.58733
2142 | 773.3172 | 0.58498
2143 | 772.303 | 0.58252
2144 | 771.7379 | 0.58017
2145 | 770.5119 | 0.57763
2146 | 769.5342 | 0.57556
2147 | 768.6825 | 0.57278
2148 | 767.868 | 0.57087
2149 | 767.1927 | 0.56864
2150 | 766.3091 | 0.56633
2151 | 765.501 | 0.56391
2152 | 764.5353 | 0.56145
2153 | 763.4567 | 0.55922
2154 | 762.7909 | 0.55703
2155 | 761.8072 | 0.55456
2156 | 761.0315 | 0.55226
2157 | 760.2833 | 0.54972
2158 | 758.9842 | 0.54772
2159 | 758.2592 | 0.54498
2160 | 757.3392 | 0.54311
2161 | 756.5283 | 0.54017
2162 | 755.4537 | 0.53849
2163 | 754.5771 | 0.5358
2164 | 753.8649 | 0.534
2165 | 752.7687 | 0.5313
2166 | 751.8674 | 0.52927
2167 | 751.0102 | 0.52712
2168 | 750.0436 | 0.52442
2169 | 749.2787 | 0.52274
2170 | 748.1876 | 0.52012
2171 | 747.5287 | 0.51793
2172 | 746.4885 | 0.51585
2173 | 745.8154 | 0.5137
2174 | 744.9429 | 0.51093
2175 | 744.0635 | 0.50897
2176 | 743.3933 | 0.5071
2177 | 741.9734 | 0.50436
2178 | 741.437 | 0.50209
2179 | 740.384 | 0.49982
2180 | 739.445 | 0.49783
2181 | 738.612 | 0.49568
2182 | 738.0679 | 0.49345
2183 | 737.1414 | 0.49126
2184 | 735.9493 | 0.48911
2185 | 735.2774 | 0.48719
2186 | 734.3915 | 0.48504
2187 | 733.2158 | 0.48246
2188 | 732.1222 | 0.48031
2189 | 731.553 | 0.47828
2190 | 730.407 | 0.47609
2191 | 729.737 | 0.47363
2192 | 728.1725 | 0.47124
2193 | 727.9098 | 0.46936
2194 | 726.7835 | 0.46702
2195 | 726.1922 | 0.46491
2196 | 725.072 | 0.46299
2197 | 724.4011 | 0.46053
2198 | 723.2593 | 0.45799
2199 | 722.4771 | 0.45595
2200 | 721.2167 | 0.4538
2201 | 720.3961 | 0.4515
2202 | 719.7309 | 0.44958
2203 | 718.6704 | 0.44747
2204 | 718.2165 | 0.44493
2205 | 717.0583 | 0.44328
2206 | 716.0073 | 0.44055
2207 | 714.9768 | 0.43816
2208 | 714.1405 | 0.43648
2209 | 713.1093 | 0.43394
2210 | 712.4703 | 0.43234
2211 | 711.3275 | 0.42956
2212 | 710.8582 | 0.42737
2213 | 709.5027 | 0.42549
2214 | 708.5224 | 0.42346
2215 | 707.7778 | 0.42127
2216 | 706.5843 | 0.41928
2217 | 706.4209 | 0.41693
2218 | 704.903 | 0.41509
2219 | 704.3178 | 0.41263
2220 | 703.2833 | 0.41048
2221 | 702.4436 | 0.40856
2222 | 701.4016 | 0.40622
2223 | 700.6135 | 0.40426
2224 | 699.466 | 0.40243
2225 | 698.7717 | 0.40031
2226 | 697.9234 | 0.39797
2227 | 696.9986 | 0.39586
2228 | 696.0557 | 0.39378
2229 | 695.2103 | 0.39156
2230 | 694.4207 | 0.38937
2231 | 693.4035 | 0.38761
2232 | 692.4317 | 0.38569
2233 | 691.6343 | 0.38338
2234 | 690.4797 | 0.381
2235 | 689.5314 | 0.37904
2236 | 688.9539 | 0.37697
2237 | 687.8054 | 0.37451
2238 | 686.7929 | 0.37275
2239 | 685.9591 | 0.37048
2240 | 685.4404 | 0.36856
2241 | 684.0944 | 0.36677
2242 | 683.4946 | 0.36458
2243 | 682.6313 | 0.36227
2244 | 681.7053 | 0.35953
2245 | 680.6664 | 0.35793
2246 | 679.9883 | 0.35554
2247 | 679.1318 | 0.35382
2248 | 678.3869 | 0.35152
2249 | 677.3151 | 0.34952
2250 | 676.3588 | 0.34714
2251 | 675.4692 | 0.3455
2252 | 674.6744 | 0.34374
2253 | 673.4569 | 0.34123
2254 | 672.7705 | 0.33924
2255 | 671.9363 | 0.33717
2256 | 670.8693 | 0.3351
2257 | 670.1366 | 0.33279
2258 | 669.3473 | 0.3304
2259 | 668.2899 | 0.32884
2260 | 667.1828 | 0.32669
2261 | 666.435 | 0.32411
2262 | 665.8917 | 0.32278
2263 | 664.5861 | 0.32055
2264 | 663.8412 | 0.31816
2265 | 662.7146 | 0.31621
2266 | 662.033 | 0.31433
2267 | 661.3441 | 0.31164
2268 | 660.3333 | 0.31031
2269 | 659.3293 | 0.30804
2270 | 658.6469 | 0.30546
2271 | 657.7234 | 0.30382
2272 | 656.5558 | 0.30178
2273 | 655.6675 | 0.29936
2274 | 655.0051 | 0.29752
2275 | 653.5426 | 0.29529
2276 | 653.1492 | 0.29322
2277 | 652.0931 | 0.2913
2278 | 651.2317 | 0.28907
2279 | 650.3771 | 0.28704
2280 | 649.4833 | 0.28493
2281 | 648.4189 | 0.28337
2282 | 647.5529 | 0.28079
2283 | 646.6122 | 0.27926
2284 | 645.7419 | 0.27652
2285 | 645.1487 | 0.27492
2286 | 643.8161 | 0.27273
2287 | 643.1411 | 0.26984
2288 | 642.2236 | 0.26808
2289 | 641.3167 | 0.26616
2290 | 640.6373 | 0.26417
2291 | 639.3951 | 0.26202
2292 | 638.7546 | 0.26014
2293 | 637.6293 | 0.25799
2294 | 636.6783 | 0.25549
2295 | 635.923 | 0.25353
2296 | 635.0389 | 0.25142
2297 | 634.2014 | 0.24986
2298 | 633.1028 | 0.24728
2299 | 632.0505 | 0.24517
2300 | 631.4655 | 0.24301
2301 | 630.5198 | 0.24082
2302 | 629.3164 | 0.23879
2303 | 628.8022 | 0.23711
2304 | 627.7625 | 0.23449
2305 | 626.8406 | 0.2325
2306 | 625.4464 | 0.23031
2307 | 624.8992 | 0.22851
2308 | 624.1197 | 0.22648
2309 | 623.1357 | 0.22421
2310 | 622.5024 | 0.22194
2311 | 621.2208 | 0.22053
2312 | 620.5189 | 0.21803
2313 | 619.6236 | 0.21604
2314 | 618.6812 | 0.21381
2315 | 618.0325 | 0.21173
2316 | 616.9498 | 0.21033
2317 | 616.204 | 0.20814
2318 | 615.2965 | 0.20595
2319 | 614.5825 | 0.2036
2320 | 613.6317 | 0.20137
2321 | 612.6552 | 0.19981
2322 | 611.6603 | 0.19719
2323 | 610.6727 | 0.19504
2324 | 609.6953 | 0.19285
2325 | 609.2029 | 0.19086
2326 | 608.0778 | 0.18933
2327 | 607.2001 | 0.18679
2328 | 606.2972 | 0.18476
2329 | 605.1493 | 0.18292
2330 | 604.613 | 0.17999
2331 | 603.3241 | 0.17815
2332 | 602.3553 | 0.1769
2333 | 601.6347 | 0.17432
2334 | 600.4777 | 0.17213
2335 | 599.5298 | 0.16998
2336 | 598.9708 | 0.16783
2337 | 597.8637 | 0.16595
2338 | 597.1274 | 0.16388
2339 | 596.1495 | 0.16153
2340 | 595.6116 | 0.15958
2341 | 594.4202 | 0.15762
2342 | 593.5643 | 0.15531
2343 | 592.5345 | 0.15308
2344 | 591.4937 | 0.15086
2345 | 590.5828 | 0.14886
2346 | 589.8198 | 0.14741
2347 | 588.8467 | 0.14472
2348 | 588.3077 | 0.14272
2349 | 587.2726 | 0.14085
2350 | 586.241 | 0.13877
2351 | 585.5349 | 0.13686
2352 | 584.4954 | 0.13486
2353 | 583.5604 | 0.13267
2354 | 582.4878 | 0.13076
2355 | 581.556 | 0.12833
2356 | 580.9541 | 0.12646
2357 | 579.8622 | 0.12446
2358 | 579.0496 | 0.12231
2359 | 578.3419 | 0.12028
2360 | 577.6487 | 0.11883
2361 | 576.4286 | 0.11684
2362 | 575.5097 | 0.11453
2363 | 574.634 | 0.11219
2364 | 573.6964 | 0.10984
2365 | 573.0131 | 0.10816
2366 | 571.9476 | 0.10585
2367 | 570.9838 | 0.10425
2368 | 570.0414 | 0.10163
2369 | 569.1789 | 0.099791
2370 | 568.3452 | 0.09768
2371 | 567.4313 | 0.096077
2372 | 566.4479 | 0.093457
2373 | 565.8359 | 0.091971
2374 | 564.6333 | 0.089703
2375 | 564.0139 | 0.087748
2376 | 563.0621 | 0.085872
2377 | 562.1758 | 0.083174
2378 | 560.9535 | 0.081375
2379 | 560.1581 | 0.079225
2380 | 559.3806 | 0.07723
2381 | 558.4642 | 0.075393
2382 | 557.584 | 0.073008
2383 | 556.7437 | 0.071326
2384 | 556.0823 | 0.068785
2385 | 555.1102 | 0.067064
2386 | 554.0974 | 0.065227
2387 | 553.304 | 0.062881
2388 | 552.1918 | 0.060887
2389 | 551.1526 | 0.05858
2390 | 550.2743 | 0.056625
2391 | 549.4505 | 0.054396
2392 | 548.4322 | 0.052402
2393 | 547.4689 | 0.050564
2394 | 546.663 | 0.048805
2395 | 546.0435 | 0.045989
2396 | 544.9326 | 0.044308
2397 | 544.353 | 0.042119
2398 | 543.2859 | 0.040085
2399 | 542.4933 | 0.038248
2400 | 541.4549 | 0.035863
2401 | 540.6766 | 0.03379
2402 | 539.7806 | 0.031288
2403 | 538.6274 | 0.029607
2404 | 538.036 | 0.027339
2405 | 537.2643 | 0.025306
2406 | 536.1765 | 0.023194
2407 | 535.3675 | 0.0212
2408 | 534.1061 | 0.019362
2409 | 533.3373 | 0.017095
2410 | 532.5168 | 0.01514
2411 | 531.7291 | 0.013302
2412 | 530.6835 | 0.010995
2413 | 529.6452 | 0.0091181
2414 | 528.7978 | 0.0071631
2415 | 527.8178 | 0.0050517
2416 | 526.7047 | 0.0029794
2417 | 525.9969 | 0.00063342
2418 | 525.038 | -0.0012434
2419 | 524.3261 | -0.0031593
2420 | 523.3928 | -0.0058572
2421 | 522.2894 | -0.0077731
2422 | 521.5658 | -0.0098454
2423 | 520.8421 | -0.0118
2424 | 519.6602 | -0.013599
2425 | 518.9584 | -0.016101
2426 | 517.9532 | -0.018369
2427 | 517.1328 | -0.019894
2428 | 516.1122 | -0.021654
2429 | 515.2321 | -0.023804
2430 | 514.459 | -0.026189
2431 | 513.6783 | -0.028183
2432 | 512.6941 | -0.030412
2433 | 511.387 | -0.032093
2434 | 511.1834 | -0.033892
2435 | 509.6835 | -0.036082
2436 | 508.8943 | -0.038506
2437 | 508.1086 | -0.040343
2438 | 507.4044 | -0.042259
2439 | 506.2885 | -0.044293
2440 | 505.469 | -0.046052
2441 | 504.5413 | -0.048281
2442 | 503.944 | -0.05047
2443 | 502.5523 | -0.052504
2444 | 501.8134 | -0.054498
2445 | 501.1562 | -0.056531
2446 | 500.0457 | -0.058877
2447 | 499.1503 | -0.060949
2448 | 498.1319 | -0.062552
2449 | 497.251 | -0.064898
2450 | 496.2358 | -0.067205
2451 | 495.4215 | -0.069277
2452 | 494.4057 | -0.070802
2453 | 493.6168 | -0.072796
2454 | 493.118 | -0.075182
2455 | 492.0346 | -0.077254
2456 | 491.0405 | -0.079365
2457 | 489.8784 | -0.081007
2458 | 489.1331 | -0.083471
2459 | 488.3691 | -0.084683
2460 | 487.1315 | -0.087146
2461 | 486.2774 | -0.089297
2462 | 485.2294 | -0.091213
2463 | 484.4459 | -0.093441
2464 | 483.6848 | -0.095005
2465 | 482.7029 | -0.097273
2466 | 481.7211 | -0.099189
2467 | 481.0413 | -0.1011
2468 | 479.988 | -0.1029
2469 | 478.893 | -0.10537
2470 | 478.1791 | -0.10674
2471 | 477.4464 | -0.10885
2472 | 476.418 | -0.11072
2473 | 475.6287 | -0.11295
2474 | 474.7982 | -0.11424
2475 | 473.6869 | -0.11694
2476 | 472.882 | -0.11835
2477 | 472.4289 | -0.12026
2478 | 471.1634 | -0.1223
2479 | 470.3806 | -0.1241
2480 | 469.3127 | -0.12675
2481 | 468.5705 | -0.12847
2482 | 467.5919 | -0.13027
2483 | 466.9435 | -0.13203
2484 | 465.9568 | -0.13395
2485 | 465.0716 | -0.13586
2486 | 464.0546 | -0.13817
2487 | 462.9886 | -0.14009
2488 | 462.185 | -0.14185
2489 | 461.171 | -0.14388
2490 | 460.3784 | -0.14603
2491 | 459.2061 | -0.14756
2492 | 458.5257 | -0.14978
2493 | 457.7812 | -0.15127
2494 | 456.6645 | -0.15338
2495 | 455.8181 | -0.15514
2496 | 454.6704 | -0.15737
2497 | 454.0195 | -0.15932
2498 | 452.9429 | -0.16108
2499 | 452.3178 | -0.16265
2500 | 451.3574 | -0.16488
2501 | 450.2272 | -0.16664
2502 | 449.5978 | -0.16863
2503 | 448.5916 | -0.17035
2504 | 447.7281 | -0.17203
2505 | 446.9889 | -0.17414
2506 | 445.8083 | -0.17598
2507 | 444.9555 | -0.17712
2508 | 444.3442 | -0.17915
2509 | 443.3701 | -0.18099
2510 | 442.6376 | -0.1831
2511 | 441.6407 | -0.18497
2512 | 440.6922 | -0.18646
2513 | 439.9857 | -0.18818
2514 | 438.7231 | -0.19014
2515 | 437.9897 | -0.1919
2516 | 437.0214 | -0.19385
2517 | 436.3443 | -0.1953
2518 | 435.1486 | -0.19749
2519 | 434.4105 | -0.19925
2520 | 433.5358 | -0.20085
2521 | 432.7406 | -0.20269
2522 | 431.7178 | -0.20449
2523 | 430.7669 | -0.20652
2524 | 429.8573 | -0.20812
2525 | 428.5833 | -0.21008
2526 | 428.0374 | -0.21184
2527 | 427.0739 | -0.21387
2528 | 426.1328 | -0.21547
2529 | 425.3625 | -0.21735
2530 | 424.3413 | -0.21927
2531 | 423.5363 | -0.22087
2532 | 422.7463 | -0.22208
2533 | 421.5457 | -0.22388
2534 | 421.0135 | -0.22493
2535 | 419.8769 | -0.22716
2536 | 418.8617 | -0.2292
2537 | 418.1085 | -0.23084
2538 | 417.5302 | -0.23225
2539 | 416.1564 | -0.23416
2540 | 415.2657 | -0.23549
2541 | 414.3403 | -0.23725
2542 | 413.4108 | -0.23901
2543 | 412.2869 | -0.24077
2544 | 411.8104 | -0.24257
2545 | 410.7812 | -0.24464
2546 | 409.8203 | -0.24624
2547 | 408.775 | -0.24839
2548 | 408.1608 | -0.24961
2549 | 407.2945 | -0.25117
2550 | 406.0804 | -0.25309
2551 | 405.4619 | -0.25449
2552 | 404.6101 | -0.25637
2553 | 403.6893 | -0.25774
2554 | 402.8713 | -0.25926
2555 | 401.7475 | -0.26083
2556 | 400.9025 | -0.26274
2557 | 400.2251 | -0.26439
2558 | 399.0888 | -0.26591
2559 | 398.1166 | -0.26748
2560 | 397.4849 | -0.26935
2561 | 396.3973 | -0.27115
2562 | 395.6923 | -0.27326
2563 | 394.949 | -0.2744
2564 | 393.9218 | -0.27608
2565 | 393.3124 | -0.27792
2566 | 391.9738 | -0.2796
2567 | 390.9607 | -0.28132
2568 | 390.489 | -0.28304
2569 | 389.6404 | -0.28472
2570 | 388.2159 | -0.28613
2571 | 387.7549 | -0.28789
2572 | 386.8289 | -0.28953
2573 | 386.1255 | -0.29117
2574 | 385.1491 | -0.2927
2575 | 384.1186 | -0.29402
2576 | 382.9451 | -0.29617
2577 | 382.1218 | -0.2979
2578 | 381.2246 | -0.29934
2579 | 380.3004 | -0.30102
2580 | 379.4143 | -0.30278
2581 | 378.4394 | -0.30486
2582 | 377.5337 | -0.30669
2583 | 376.4732 | -0.30814
2584 | 375.6826 | -0.30982
2585 | 374.795 | -0.31135
2586 | 373.6949 | -0.3126
2587 | 372.942 | -0.3149
2588 | 372.1465 | -0.31647
2589 | 370.7399 | -0.31811
2590 | 370.0982 | -0.31995
2591 | 369.2863 | -0.32128
2592 | 368.4161 | -0.32315
2593 | 367.5495 | -0.32476
2594 | 366.6631 | -0.3262
2595 | 365.9004 | -0.32722
2596 | 364.886 | -0.32898
2597 | 364.0026 | -0.33093
2598 | 363.437 | -0.33215
2599 | 362.3708 | -0.33434
2600 | 361.4132 | -0.33567
2601 | 360.5208 | -0.33711
2602 | 359.7059 | -0.33868
2603 | 358.8868 | -0.34032
2604 | 357.9626 | -0.34235
2605 | 357.2321 | -0.34333
2606 | 355.9615 | -0.34474
2607 | 354.8147 | -0.34611
2608 | 354.4024 | -0.34767
2609 | 353.4765 | -0.34857
2610 | 352.3748 | -0.34943
2611 | 351.5847 | -0.34974
2612 | 351.1291 | -0.35138
2613 | 349.8317 | -0.35166
2614 | 349.0717 | -0.35158
2615 | 347.9177 | -0.35127
2616 | 347.1374 | -0.34998
2617 | 346.6653 | -0.3483
2618 | 345.1587 | -0.34614
2619 | 344.5376 | -0.34309
2620 | 343.6236 | -0.33864
2621 | 342.8226 | -0.33355
2622 | 341.9272 | -0.32808
2623 | 340.6129 | -0.32104
2624 | 339.8696 | -0.31357
2625 | 339.1926 | -0.30591
2626 | 338.0411 | -0.2977
2627 | 337.5241 | -0.28835
2628 | 336.509 | -0.27823
2629 | 335.3368 | -0.26884
2630 | 334.568 | -0.25883
2631 | 333.6812 | -0.24847
2632 | 332.6291 | -0.23796
2633 | 331.6667 | -0.22775
2634 | 330.4839 | -0.21688
2635 | 329.7723 | -0.20703
2636 | 328.7773 | -0.19655
2637 | 327.9 | -0.18752
2638 | 327.0734 | -0.17786
2639 | 326.1873 | -0.16828
2640 | 325.2732 | -0.15905
2641 | 324.5364 | -0.14994
2642 | 323.3455 | -0.14153
2643 | 322.5603 | -0.1334
2644 | 321.9091 | -0.12472
2645 | 321.1552 | -0.11784
2646 | 320.0414 | -0.11045
2647 | 319.0417 | -0.10349
2648 | 318.1321 | -0.097703
2649 | 317.1668 | -0.091486
2650 | 316.427 | -0.085934
2651 | 315.639 | -0.080499
2652 | 314.609 | -0.074947
2653 | 313.7533 | -0.069864
2654 | 313.0632 | -0.065446
2655 | 312.0082 | -0.060363
2656 | 310.9882 | -0.056023
2657 | 310.3411 | -0.052191
2658 | 309.0221 | -0.049102
2659 | 308.3743 | -0.04527
2660 | 307.5272 | -0.042142
2661 | 306.453 | -0.038779
2662 | 305.6688 | -0.0353
2663 | 304.7089 | -0.03268
2664 | 303.8324 | -0.030256
2665 | 302.9234 | -0.027128
2666 | 302.0858 | -0.024977
2667 | 300.9005 | -0.022396
2668 | 300.2854 | -0.020129
2669 | 299.2148 | -0.017939
2670 | 298.2034 | -0.015984
2671 | 297.2954 | -0.014146
2672 | 296.575 | -0.012582
2673 | 295.4859 | -0.010393
2674 | 294.7248 | -0.0084769
2675 | 293.7866 | -0.0074603
2676 | 293.0648 | -0.0051534
2677 | 292.1138 | -0.0043323
2678 | 291.335 | -0.0024164
2679 | 290.4434 | -0.001087
2680 | 289.382 | -0.00010948
2681 | 288.3969 | 0.0014936
2682 | 287.4833 | 0.0022365
2683 | 286.549 | 0.0034877
2684 | 285.7552 | 0.0047389
2685 | 284.9452 | 0.0057555
2686 | 283.6623 | 0.0065766
2687 | 283.1052 | 0.0075932
2688 | 282.2087 | 0.0083361
2689 | 281.4693 | 0.0093918
2690 | 280.4505 | 0.010291
2691 | 279.3622 | 0.011034
2692 | 278.7024 | 0.012129
2693 | 277.2844 | 0.012403
2694 | 276.7979 | 0.013341
2695 | 275.8894 | 0.014123
2696 | 275.1103 | 0.014866
2697 | 274.233 | 0.015335
2698 | 273.0749 | 0.015804
2699 | 272.225 | 0.016352
2700 | 271.3869 | 0.016469
2701 | 270.2711 | 0.017251
2702 | 269.5541 | 0.017837
2703 | 268.4327 | 0.017955
2704 | 267.5922 | 0.019089
2705 | 266.6489 | 0.019441
2706 | 266.0525 | 0.019558
2707 | 265.4188 | 0.019753
2708 | 264.0814 | 0.020144
2709 | 263.5329 | 0.020027
2710 | 262.6811 | 0.020066
2711 | 261.5005 | 0.020926
2712 | 260.7704 | 0.021122
2713 | 259.9742 | 0.021865
2714 | 258.8611 | 0.021669
2715 | 257.9238 | 0.021747
2716 | 256.9816 | 0.022138
2717 | 256.1996 | 0.022686
2718 | 255.4415 | 0.022725
2719 | 254.411 | 0.022451
2720 | 253.4786 | 0.022178
2721 | 252.6528 | 0.02249
2722 | 251.6158 | 0.022725
2723 | 250.884 | 0.023233
2724 | 249.8867 | 0.023077
2725 | 248.8223 | 0.023038
2726 | 248.0224 | 0.022764
2727 | 247.143 | 0.022608
2728 | 245.9723 | 0.022881
2729 | 245.478 | 0.02296
2730 | 244.4718 | 0.022764
2731 | 243.4648 | 0.022334
2732 | 242.7153 | 0.022569
2733 | 241.7776 | 0.021943
2734 | 240.6098 | 0.022451
2735 | 239.9752 | 0.021943
2736 | 239.1564 | 0.021865
2737 | 238.0148 | 0.021435
2738 | 237.1444 | 0.020731
2739 | 235.8289 | 0.02034
2740 | 235.5145 | 0.020574
2741 | 234.7595 | 0.01991
2742 | 233.8234 | 0.01991
2743 | 232.4322 | 0.019362
2744 | 231.717 | 0.019558
2745 | 230.9677 | 0.01905
2746 | 229.9059 | 0.018776
2747 | 229.1889 | 0.018815
2748 | 228.1168 | 0.017877
2749 | 227.3436 | 0.017329
2750 | 226.6418 | 0.017603
2751 | 225.584 | 0.016821
2752 | 224.4953 | 0.016469
2753 | 223.8593 | 0.016078
2754 | 222.5818 | 0.015726
2755 | 222.2761 | 0.014749
2756 | 221.1113 | 0.014201
2757 | 220.2816 | 0.014201
2758 | 219.1359 | 0.013341
2759 | 218.4153 | 0.013302
2760 | 217.5918 | 0.012559
2761 | 216.6394 | 0.011855
2762 | 215.7417 | 0.011699
2763 | 214.7146 | 0.010878
2764 | 214.2476 | 0.010369
2765 | 212.9917 | 0.0095091
2766 | 212.0515 | 0.0091963
2767 | 211.244 | 0.0085316
2768 | 210.5774 | 0.0078669
2769 | 209.5575 | 0.0070849
2770 | 208.3467 | 0.0064593
2771 | 207.6737 | 0.0058337
2772 | 206.6978 | 0.005169
2773 | 205.613 | 0.0044261
2774 | 204.8902 | 0.0039569
2775 | 204.1238 | 0.0030185
2776 | 203.1396 | 0.0020801
2777 | 202.0892 | 0.0013763
2778 | 201.1855 | 0.001259
2779 | 200.5244 | 0.00043792
2780 | 199.4098 | -0.00053958
2781 | 198.4856 | -0.00081328
2782 | 197.6479 | -0.0015953
2783 | 196.7481 | -0.0024946
2784 | 195.8734 | -0.0028465
2785 | 195.1031 | -0.0039022
2786 | 194.1654 | -0.0047624
2787 | 193.108 | -0.0057399
2788 | 192.3834 | -0.0067956
2789 | 191.0026 | -0.0076167
2790 | 190.6636 | -0.0082423
2791 | 189.3504 | -0.0087897
2792 | 188.6356 | -0.0095717
2793 | 187.5443 | -0.010315
2794 | 186.7438 | -0.011018
2795 | 185.5571 | -0.012074
2796 | 185.167 | -0.013052
2797 | 184.0355 | -0.013794
2798 | 183.2403 | -0.014225
2799 | 182.3686 | -0.01571
2800 | 181.3532 | -0.015867
2801 | 180.5597 | -0.017235
2802 | 179.7743 | -0.018174
2803 | 178.8135 | -0.018995
2804 | 177.6771 | -0.019347
2805 | 177.2067 | -0.020442
2806 | 176.0005 | -0.021341
2807 | 175.062 | -0.022006
2808 | 174.4506 | -0.023218
2809 | 173.5776 | -0.023609
2810 | 172.2841 | -0.024586
2811 | 171.3858 | -0.026033
2812 | 170.9342 | -0.026658
2813 | 169.826 | -0.02748
2814 | 168.8794 | -0.028574
2815 | 167.7319 | -0.029395
2816 | 167.0598 | -0.030256
2817 | 166.2323 | -0.031468
2818 | 165.0076 | -0.032211
2819 | 164.36 | -0.033188
2820 | 163.5021 | -0.033814
2821 | 162.7344 | -0.034635
2822 | 161.6501 | -0.035651
2823 | 160.7427 | -0.036785
2824 | 159.7791 | -0.037372
2825 | 159.1224 | -0.038662
2826 | 158.3358 | -0.039405
2827 | 157.2259 | -0.04007
2828 | 156.2066 | -0.041399
2829 | 155.6339 | -0.042455
2830 | 154.8065 | -0.042963
2831 | 153.6259 | -0.044488
2832 | 152.7912 | -0.04527
2833 | 151.5373 | -0.045817
2834 | 151.1375 | -0.046599
2835 | 150.2762 | -0.048242
2836 | 149.0733 | -0.048867
2837 | 148.2376 | -0.049923
2838 | 147.4101 | -0.051018
2839 | 146.633 | -0.051722
2840 | 145.583 | -0.052934
2841 | 144.8179 | -0.053794
2842 | 143.8259 | -0.054928
2843 | 142.7712 | -0.05614
2844 | 141.6439 | -0.05657
2845 | 140.7179 | -0.05829
2846 | 140.2308 | -0.058681
2847 | 139.0894 | -0.059737
2848 | 138.1452 | -0.060754
2849 | 137.2805 | -0.061848
2850 | 136.4908 | -0.063295
2851 | 135.2853 | -0.063843
2852 | 134.2352 | -0.065094
2853 | 133.5609 | -0.065524
2854 | 132.7138 | -0.066931
2855 | 131.9133 | -0.068261
2856 | 131.0349 | -0.068652
2857 | 129.8955 | -0.070059
2858 | 129.0864 | -0.070881
2859 | 128.0735 | -0.07178
2860 | 127.001 | -0.072914
2861 | 126.2703 | -0.074009
2862 | 125.2429 | -0.075299
2863 | 124.2185 | -0.076355
2864 | 123.6646 | -0.077449
2865 | 122.6375 | -0.078075
2866 | 121.9745 | -0.07917
2867 | 120.783 | -0.080304
2868 | 119.9173 | -0.081047
2869 | 119.3884 | -0.082337
2870 | 118.2162 | -0.083158
2871 | 117.1843 | -0.083823
2872 | 116.5051 | -0.084957
2873 | 115.5391 | -0.086247
2874 | 114.9076 | -0.087107
2875 | 113.9982 | -0.088124
2876 | 112.8149 | -0.08957
2877 | 112.1553 | -0.09004
2878 | 111.2615 | -0.090665
2879 | 110.575 | -0.091877
2880 | 109.4744 | -0.092972
2881 | 108.4861 | -0.093793
2882 | 107.6714 | -0.095396
2883 | 106.7753 | -0.095748
2884 | 105.6165 | -0.096843
2885 | 104.9332 | -0.097938
2886 | 104.3347 | -0.098681
2887 | 103.3524 | -0.09958
2888 | 102.4039 | -0.1006
2889 | 101.3321 | -0.10197
2890 | 100.5572 | -0.1029
2891 | 99.6391 | -0.10419
2892 | 98.6636 | -0.1049
2893 | 97.9663 | -0.10568
2894 | 96.9929 | -0.10701
2895 | 95.9818 | -0.1081
2896 | 95.3068 | -0.10873
2897 | 93.9077 | -0.10982
2898 | 93.0915 | -0.11084
2899 | 92.608 | -0.11209
2900 | 92.2118 | -0.11264
2901 | 90.2055 | -0.11416
2902 | 89.5903 | -0.11463
2903 | 88.6635 | -0.116
2904 | 88.0256 | -0.11714
2905 | 86.94 | -0.11807
2906 | 86.399 | -0.11909
2907 | 85.2265 | -0.11995
2908 | 84.2603 | -0.1212
2909 | 83.4025 | -0.12202
2910 | 82.323 | -0.12288
2911 | 81.4408 | -0.12417
2912 | 80.2411 | -0.12464
2913 | 80.0936 | -0.12582
2914 | 78.8487 | -0.12668
2915 | 78.0452 | -0.12777
2916 | 76.721 | -0.12867
2917 | 76.1424 | -0.12957
2918 | 75.4144 | -0.13051
2919 | 74.3656 | -0.13219
2920 | 73.8272 | -0.1325
2921 | 72.7966 | -0.13297
2922 | 71.4047 | -0.13465
2923 | 71.0079 | -0.13559
2924 | 70.036 | -0.1368
2925 | 68.9922 | -0.13774
2926 | 68.0809 | -0.13872
2927 | 67.1359 | -0.13958
2928 | 66.6922 | -0.14052
2929 | 65.5927 | -0.14208
2930 | 64.7785 | -0.14271
2931 | 63.7943 | -0.14357
2932 | 62.339 | -0.14447
2933 | 61.8309 | -0.14494
2934 | 61.1582 | -0.14634
2935 | 60.3312 | -0.14736
2936 | 59.7774 | -0.14818
2937 | 59.0963 | -0.14912
2938 | 58.3649 | -0.14998
2939 | 57.2684 | -0.15162
2940 | 55.5333 | -0.1528
2941 | 54.5582 | -0.15412
2942 | 53.3752 | -0.1553
2943 | 52.4956 | -0.1571
2944 | 51.4868 | -0.1576
2945 | 50.7939 | -0.15948
2946 | 50.1058 | -0.16011
2947 | 48.6032 | -0.16097
2948 | 48.1988 | -0.16175
2949 | 47.5069 | -0.16284
2950 | 46.504 | -0.16382
2951 | 45.6516 | -0.16441
2952 | 44.7976 | -0.1655
2953 | 44.0271 | -0.16601
2954 | 42.8578 | -0.16726
2955 | 41.9191 | -0.16797
2956 | 41.5888 | -0.16859
2957 | 40.5561 | -0.16953
2958 | 40.1276 | -0.17047
2959 | 39.2579 | -0.17102
2960 | 38.3062 | -0.17192
2961 | 37.7264 | -0.17289
2962 | 37.4504 | -0.17352

## Sheet1
T | Strain | av. T | av. S | slope
899.853 | 0.91432 | 899.9149 | 0.91424 | 0
899.7743 | 0.91417 | 899.8964 | 0.91424 | 0.0019864
899.889 | 0.91421 | 899.9082 | 0.91427 | 0.0019621
899.9081 | 0.91436 | 899.9042 | 0.91426 | -0.00047554
900.15 | 0.91417 | 899.8878 | 0.91427 | 0.0001423
899.7606 | 0.91432 | 899.833 | 0.91426 | -0.00019225
899.8334 | 0.91428 | 899.8736 | 0.91425 | -0.002509
899.869 | 0.91417 | 899.8892 | 0.91421 | 0.00070043
899.8262 | 0.9144 | 899.9004 | 0.91422 | -0.0026307
899.8757 | 0.91413 | 899.939 | 0.91412 | 0.005987
899.9637 | 0.91428 | 899.9364 | 0.9141 | -0.00042728
899.9113 | 0.91409 | 899.9181 | 0.91411 | -0.01232
899.9249 | 0.91421 | 899.9168 | 0.91413 | -0.014131
900.0193 | 0.91389 | 899.9202 | 0.91408 | -0.00079689
899.8626 | 0.91405 | 899.9005 | 0.9141 | 0.00073782
899.8723 | 0.91432 | 899.9429 | 0.91413 | -0.00018643
899.905 | 0.91417 | 899.9848 | 0.91412 | 0.001697
899.9415 | 0.91397 | 899.9756 | 0.9141 | -0.0017675
899.9212 | 0.91397 | 899.98 | 0.9141 | 0.00019243
900.0746 | 0.91421 | 900.0206 | 0.9141 | 0.0027801
900.0817 | 0.91428 | 899.984 | 0.914 | 0.037769
899.8589 | 0.91409 | 899.9786 | 0.9138 | -0.00018621
899.9637 | 0.91393 | 900.0206 | 0.91379 | -0.0017083
900.1241 | 0.91401 | 900.0114 | 0.91381 | -0.02395
899.8917 | 0.9137 | 900.0127 | 0.91378 | -0.033924
900.0548 | 0.91327 | 900.0166 | 0.91364 | -0.0023588
900.0685 | 0.91405 | 900.02 | 0.91363 | -0.077113
899.9179 | 0.91401 | 900.0226 | 0.91343 | 0.0042954
900.1306 | 0.91385 | 899.9552 | 0.91314 | 0.0030636
899.9113 | 0.91303 | 899.9016 | 0.91298 | -0.015173
900.0714 | 0.91323 | 899.9063 | 0.91291 | -0.021392
900.0817 | 0.91303 | 899.9129 | 0.91277 | 0.0010598
899.5811 | 0.91256 | 899.8612 | 0.91271 | -0.00026151
899.8626 | 0.91303 | 899.9509 | 0.91269 | 0.011362
899.9345 | 0.91268 | 899.9241 | 0.91238 | 0.0023185
900.1043 | 0.91252 | 899.688 | 0.91184 | 0.0021519
899.8234 | 0.91276 | 899.1901 | 0.91077 | 0.0024163
900.0297 | 0.91245 | 898.5849 | 0.9093 | 0.0022753
899.7284 | 0.91151 | 897.7807 | 0.90747 | 0.0020956
898.754 | 0.90994 | 896.7918 | 0.9054 | 0.0022922
897.6151 | 0.90717 | 895.8707 | 0.90329 | 0.002356
896.7975 | 0.90545 | 894.9612 | 0.90115 | 0.002298
896.0085 | 0.9033 | 894.0356 | 0.89902 | 0.0023615
894.7839 | 0.90115 | 893.125 | 0.89687 | 0.0023954
894.1484 | 0.89939 | 892.2566 | 0.89479 | 0.0023162
893.0677 | 0.89645 | 891.3146 | 0.89261 | 0.0023418
892.1695 | 0.89481 | 890.4464 | 0.89057 | 0.0024005
891.4553 | 0.89254 | 889.5701 | 0.88847 | 0.0022912
890.442 | 0.89075 | 888.6417 | 0.88634 | 0.0024623
889.4387 | 0.88848 | 887.7493 | 0.88415 | 0.0024663
888.7266 | 0.88629 | 886.89 | 0.88203 | 0.002281
887.7879 | 0.88429 | 885.9472 | 0.87988 | 0.0022658
886.8135 | 0.88191 | 885.0153 | 0.87776 | 0.0024079
885.9798 | 0.87976 | 884.1482 | 0.87568 | 0.0021658
885.1423 | 0.87788 | 883.1914 | 0.8736 | 0.00245
884.0126 | 0.87554 | 882.3041 | 0.87143 | 0.0023989
883.1285 | 0.87374 | 881.4565 | 0.8694 | 0.0025494
882.4778 | 0.87147 | 880.5884 | 0.86718 | 0.002374
881.1957 | 0.8694 | 879.7024 | 0.86508 | 0.0024922
880.7056 | 0.86701 | 878.8238 | 0.86289 | 0.0023439
879.7748 | 0.86537 | 877.9063 | 0.86074 | 0.0025134
878.7882 | 0.86267 | 876.9978 | 0.85846 | 0.0021728
878.0475 | 0.86095 | 876.0297 | 0.85635 | 0.002128
876.8029 | 0.85845 | 875.0007 | 0.85416 | 0.0023883
876.1182 | 0.85626 | 874.133 | 0.85209 | 0.00226
875.2323 | 0.85395 | 873.2057 | 0.85 | 0.0023064
873.9476 | 0.85215 | 872.3072 | 0.84792 | 0.0023894
872.9026 | 0.85 | 871.4301 | 0.84583 | 0.002457
872.4645 | 0.84809 | 870.593 | 0.84377 | 0.0024534
871.4816 | 0.84578 | 869.7261 | 0.84164 | 0.0023827
870.7398 | 0.84359 | 868.8629 | 0.83959 | 0.0022763
869.562 | 0.84168 | 867.9354 | 0.83748 | 0.0023701
868.7173 | 0.83972 | 867.0247 | 0.83532 | 0.0022984
868.1296 | 0.83745 | 866.1435 | 0.83329 | 0.0022213
867.1658 | 0.8355 | 865.2 | 0.8312 | 0.0022848
866.102 | 0.83303 | 864.2622 | 0.82905 | 0.0024212
865.0087 | 0.83088 | 863.3869 | 0.82693 | 0.00242
864.3113 | 0.82959 | 862.5629 | 0.82494 | 0.002532
863.4123 | 0.82697 | 861.6672 | 0.82267 | 0.0023587
862.4767 | 0.82478 | 860.7555 | 0.82052 | 0.0023682
861.7256 | 0.82244 | 859.8507 | 0.81838 | 0.0024758
860.8886 | 0.82091 | 858.9948 | 0.81626 | 0.0022889
859.833 | 0.81825 | 858.0518 | 0.8141 | 0.0023632
858.8536 | 0.81622 | 857.1683 | 0.81201 | 0.0022722
857.9529 | 0.81407 | 856.2459 | 0.80992 | 0.0023775
857.4457 | 0.81184 | 855.3579 | 0.80781 | 0.0020469
856.1738 | 0.81012 | 854.3875 | 0.80582 | 0.0024891
855.4154 | 0.80781 | 853.5235 | 0.80367 | 0.0023382
854.2419 | 0.80574 | 852.5737 | 0.80145 | 0.0024254
853.5125 | 0.80351 | 851.7032 | 0.79934 | 0.0021868
852.5938 | 0.80191 | 850.7627 | 0.79728 | 0.002423
851.8539 | 0.79937 | 849.8267 | 0.79501 | 0.0022721
850.6663 | 0.79671 | 848.8492 | 0.79279 | 0.0023772
849.8893 | 0.79519 | 847.9512 | 0.79066 | 0.0028262
848.81 | 0.79323 | 847.0962 | 0.78824 | 0.002956
847.914 | 0.79057 | 846.2761 | 0.78582 | 0.0028449
846.9666 | 0.78826 | 845.4185 | 0.78338 | 0.003008
846.1759 | 0.78604 | 844.6099 | 0.78095 | 0.0027435
845.6144 | 0.7831 | 843.7092 | 0.77847 | 0.0025686
844.7095 | 0.78111 | 842.7624 | 0.77604 | 0.0027978
843.6259 | 0.77837 | 841.854 | 0.7735 | 0.0027811
842.924 | 0.7761 | 840.9739 | 0.77105 | 0.0028425
841.6723 | 0.77368 | 840.0715 | 0.76849 | 0.0028647
840.8803 | 0.77094 | 839.1816 | 0.76594 | 0.0029431
840.1675 | 0.7684 | 838.3021 | 0.76335 | 0.002763
839.2253 | 0.76613 | 837.3738 | 0.76079 | 0.003099
838.4122 | 0.76328 | 836.5158 | 0.75813 | 0.0026699
837.2228 | 0.76093 | 835.561 | 0.75558 | 0.0029401
836.4828 | 0.758 | 834.6966 | 0.75304 | 0.0026314
835.5259 | 0.75558 | 833.7931 | 0.75066 | 0.0027129
834.9355 | 0.75284 | 832.9255 | 0.7483 | 0.0023731
833.6379 | 0.75053 | 831.9468 | 0.74598 | 0.0027693
832.9007 | 0.74823 | 831.094 | 0.74362 | 0.0027035
831.9656 | 0.74611 | 830.2002 | 0.7412 | 0.0030196
831.1877 | 0.74381 | 829.3638 | 0.73868 | 0.0029812
830.0422 | 0.74123 | 828.4903 | 0.73607 | 0.0029475
829.3739 | 0.73872 | 827.6466 | 0.73359 | 0.0028383
828.4318 | 0.73614 | 826.7043 | 0.73091 | 0.0027772
827.7832 | 0.73349 | 825.7892 | 0.72837 | 0.0026371
826.8203 | 0.73079 | 824.8344 | 0.72585 | 0.0026201
825.8237 | 0.72879 | 823.9121 | 0.72344 | 0.0028794
824.6626 | 0.72535 | 822.9995 | 0.72081 | 0.0027515
823.8561 | 0.72344 | 822.1242 | 0.7184 | 0.0028643
823.009 | 0.7209 | 821.2205 | 0.71581 | 0.0029221
822.2089 | 0.71871 | 820.3374 | 0.71323 | 0.0027578
821.261 | 0.71566 | 819.4016 | 0.71065 | 0.002722
820.2858 | 0.71331 | 818.4938 | 0.70818 | 0.0028771
819.3376 | 0.71049 | 817.6213 | 0.70567 | 0.0028439
818.5933 | 0.70799 | 816.7579 | 0.70321 | 0.0027955
817.5302 | 0.7058 | 815.8627 | 0.70071 | 0.0027809
816.7219 | 0.7033 | 814.9263 | 0.69811 | 0.0028754
815.9235 | 0.70076 | 814.0098 | 0.69547 | 0.0028413
815.0206 | 0.69822 | 813.0795 | 0.69283 | 0.0028111
814.1175 | 0.69548 | 812.1476 | 0.69021 | 0.0026778
812.8481 | 0.69278 | 811.1752 | 0.68761 | 0.003004
812.1393 | 0.69012 | 810.3395 | 0.6851 | 0.0026421
811.2721 | 0.68754 | 809.4102 | 0.68264 | 0.0026905
810.3611 | 0.68512 | 808.5062 | 0.68021 | 0.002681
809.2552 | 0.68246 | 807.6108 | 0.67781 | 0.0027585
808.67 | 0.68023 | 806.7405 | 0.67541 | 0.0026044
807.4924 | 0.67785 | 805.7676 | 0.67287 | 0.0027997
806.7524 | 0.67538 | 804.8766 | 0.67038 | 0.0030138
805.8838 | 0.67312 | 804.0177 | 0.66779 | 0.0029493
804.9037 | 0.67046 | 803.1188 | 0.66514 | 0.002991
803.8057 | 0.66756 | 802.2744 | 0.66261 | 0.0029965
803.0373 | 0.66537 | 801.4471 | 0.66013 | 0.0029994
802.4581 | 0.66244 | 800.6102 | 0.65762 | 0.0025052
801.3895 | 0.65986 | 799.6644 | 0.65525 | 0.0027596
800.6813 | 0.65783 | 798.8114 | 0.6529 | 0.0025999
799.6694 | 0.65517 | 797.8549 | 0.65041 | 0.002745
798.8528 | 0.65282 | 796.9319 | 0.64788 | 0.0026328
797.7289 | 0.65059 | 795.9993 | 0.64542 | 0.0030013
797.1247 | 0.64809 | 795.1603 | 0.64291 | 0.0026591
795.8989 | 0.64539 | 794.2163 | 0.6404 | 0.0029171
795.0544 | 0.6425 | 793.3557 | 0.63789 | 0.0026732
794.1895 | 0.64054 | 792.4957 | 0.63559 | 0.0028596
793.534 | 0.638 | 791.6015 | 0.63303 | 0.0026457
792.4045 | 0.63554 | 790.6792 | 0.63059 | 0.0026807
791.5963 | 0.63284 | 789.7574 | 0.62812 | 0.0026873
790.7541 | 0.631 | 788.8408 | 0.62566 | 0.0026415
789.7184 | 0.62776 | 787.8846 | 0.62313 | 0.0026917
788.923 | 0.6258 | 786.9897 | 0.62072 | 0.002483
787.7955 | 0.62318 | 785.9882 | 0.61823 | 0.0027892
787.0129 | 0.62053 | 785.1247 | 0.61583 | 0.0026315
785.973 | 0.61837 | 784.2332 | 0.61348 | 0.0027799
785.2443 | 0.61572 | 783.3949 | 0.61115 | 0.0024396
783.9153 | 0.61337 | 782.4397 | 0.60882 | 0.0030505
783.4779 | 0.61114 | 781.645 | 0.60639 | 0.0025406
782.5554 | 0.6088 | 780.7 | 0.60399 | 0.0025564
781.7816 | 0.60672 | 779.7609 | 0.60159 | 0.0025597
780.4681 | 0.60406 | 778.7864 | 0.5991 | 0.0029444
779.9419 | 0.60125 | 777.9684 | 0.59669 | 0.0024855
778.7532 | 0.59914 | 777.0339 | 0.59437 | 0.0024671
777.8599 | 0.59679 | 776.0767 | 0.59201 | 0.0025994
776.9088 | 0.59425 | 775.1682 | 0.58964 | 0.0025468
776.3781 | 0.59202 | 774.247 | 0.5873 | 0.0025532
775.2698 | 0.58964 | 773.319 | 0.58493 | 0.0025229
773.9669 | 0.58733 | 772.3674 | 0.58253 | 0.002655
773.3172 | 0.58498 | 771.4808 | 0.58017 | 0.0026322
772.303 | 0.58252 | 770.5539 | 0.57773 | 0.0026272
771.7379 | 0.58017 | 769.6669 | 0.5754 | 0.0025378
770.5119 | 0.57763 | 768.7579 | 0.5731 | 0.0026887
769.5342 | 0.57556 | 767.9173 | 0.57084 | 0.002889
768.6825 | 0.57278 | 767.1107 | 0.56851 | 0.0027341
767.868 | 0.57087 | 766.2812 | 0.56624 | 0.0026414
767.1927 | 0.56864 | 765.399 | 0.56391 | 0.0026381
766.3091 | 0.56633 | 764.5186 | 0.56159 | 0.0026142
765.501 | 0.56391 | 763.6182 | 0.55923 | 0.002607
764.5353 | 0.56145 | 762.7243 | 0.5569 | 0.0027587
763.4567 | 0.55922 | 761.8739 | 0.55456 | 0.0025702
762.7909 | 0.55703 | 760.9794 | 0.55226 | 0.0026575
761.8072 | 0.55456 | 760.0731 | 0.54985 | 0.0025641
761.0315 | 0.55226 | 759.1795 | 0.54756 | 0.002683
760.2833 | 0.54972 | 758.2788 | 0.54514 | 0.0023235
758.9842 | 0.54772 | 757.3129 | 0.5429 | 0.002706
758.2592 | 0.54498 | 756.4315 | 0.54051 | 0.0025003
757.3392 | 0.54311 | 755.5526 | 0.53831 | 0.0025836
756.5283 | 0.54017 | 754.6385 | 0.53595 | 0.0023405
755.4537 | 0.53849 | 753.7064 | 0.53377 | 0.0025606
754.5771 | 0.5358 | 752.8177 | 0.53149 | 0.0025097
753.8649 | 0.534 | 751.9109 | 0.52922 | 0.0024554
752.7687 | 0.5313 | 750.9937 | 0.52697 | 0.002441
751.8674 | 0.52927 | 750.0775 | 0.52473 | 0.0026135
751.0102 | 0.52712 | 749.2098 | 0.52246 | 0.0024904
750.0436 | 0.52442 | 748.3054 | 0.52021 | 0.0025338
749.2787 | 0.52274 | 747.4598 | 0.51807 | 0.0027235
748.1876 | 0.52012 | 746.5926 | 0.51571 | 0.0027021
747.5287 | 0.51793 | 745.7678 | 0.51348 | 0.002619
746.4885 | 0.51585 | 744.9407 | 0.51131 | 0.002546
745.8154 | 0.5137 | 744.0377 | 0.50901 | 0.0026523
744.9429 | 0.51093 | 743.162 | 0.50669 | 0.0024357
744.0635 | 0.50897 | 742.2503 | 0.50447 | 0.0024128
743.3933 | 0.5071 | 741.3266 | 0.50224 | 0.0023879
741.9734 | 0.50436 | 740.3703 | 0.49996 | 0.0027932
741.437 | 0.50209 | 739.5892 | 0.49777 | 0.0025214
740.384 | 0.49982 | 738.7301 | 0.49561 | 0.0024158
739.445 | 0.49783 | 737.8431 | 0.49347 | 0.0025519
738.612 | 0.49568 | 737.0096 | 0.49134 | 0.0025199
738.0679 | 0.49345 | 736.1655 | 0.48921 | 0.0022644
737.1414 | 0.49126 | 735.1951 | 0.48701 | 0.0021812
735.9493 | 0.48911 | 734.1912 | 0.48482 | 0.0024636
735.2774 | 0.48719 | 733.312 | 0.48266 | 0.00228
734.3915 | 0.48504 | 732.3379 | 0.48044 | 0.0024529
733.2158 | 0.48246 | 731.407 | 0.47815 | 0.0022251
732.1222 | 0.48031 | 730.3983 | 0.47591 | 0.002599
731.553 | 0.47828 | 729.5559 | 0.47372 | 0.002361
730.407 | 0.47609 | 728.602 | 0.47147 | 0.0026532
729.737 | 0.47363 | 727.759 | 0.46923 | 0.0022798
728.1725 | 0.47124 | 726.826 | 0.4671 | 0.0028406
727.9098 | 0.46936 | 726.0717 | 0.46496 | 0.0024466
726.7835 | 0.46702 | 725.1416 | 0.46269 | 0.0025695
726.1922 | 0.46491 | 724.2803 | 0.46047 | 0.0022318
725.072 | 0.46299 | 723.2852 | 0.45825 | 0.0024584
724.4011 | 0.46053 | 722.35 | 0.45595 | 0.0023442
723.2593 | 0.45799 | 721.416 | 0.45376 | 0.002292
722.4771 | 0.45595 | 720.4982 | 0.45166 | 0.0025879
721.2167 | 0.4538 | 719.6461 | 0.44945 | 0.0025293
720.3961 | 0.4515 | 718.8144 | 0.44735 | 0.0024946
719.7309 | 0.44958 | 717.9367 | 0.44516 | 0.0024016
718.6704 | 0.44747 | 716.9859 | 0.44288 | 0.0024255
718.2165 | 0.44493 | 716.0799 | 0.44068 | 0.0021513
717.0583 | 0.44328 | 715.0584 | 0.43848 | 0.0023863
716.0073 | 0.44055 | 714.1408 | 0.43629 | 0.0023478
714.9768 | 0.43816 | 713.2049 | 0.4341 | 0.0026202
714.1405 | 0.43648 | 712.3812 | 0.43194 | 0.0023691
713.1093 | 0.43394 | 711.4536 | 0.42974 | 0.0022845
712.4703 | 0.43234 | 710.5362 | 0.42764 | 0.0023581
711.3275 | 0.42956 | 709.5977 | 0.42543 | 0.002168
710.8582 | 0.42737 | 708.6491 | 0.42338 | 0.0023527
709.5027 | 0.42549 | 707.7616 | 0.42129 | 0.0022611
708.5224 | 0.42346 | 706.8417 | 0.41921 | 0.0025759
707.7778 | 0.42127 | 706.0008 | 0.41704 | 0.002401
706.5843 | 0.41928 | 705.1019 | 0.41488 | 0.0025873
706.4209 | 0.41693 | 704.2737 | 0.41274 | 0.0021344
704.903 | 0.41509 | 703.2698 | 0.4106 | 0.0025249
704.3178 | 0.41263 | 702.412 | 0.40843 | 0.0021034
703.2833 | 0.41048 | 701.4416 | 0.40639 | 0.0022533
702.4436 | 0.40856 | 700.5393 | 0.40436 | 0.0023442
701.4016 | 0.40622 | 699.6352 | 0.40224 | 0.0023533
700.6135 | 0.40426 | 698.7546 | 0.40017 | 0.0022991
699.466 | 0.40243 | 697.8431 | 0.39807 | 0.0025542
698.7717 | 0.40031 | 696.9919 | 0.3959 | 0.0025162
697.9234 | 0.39797 | 696.1217 | 0.39371 | 0.0022924
696.9986 | 0.39586 | 695.2178 | 0.39163 | 0.002226
696.0557 | 0.39378 | 694.3044 | 0.3896 | 0.0023523
695.2103 | 0.39156 | 693.4201 | 0.38752 | 0.0022317
694.4207 | 0.38937 | 692.474 | 0.38541 | 0.0021112
693.4035 | 0.38761 | 691.4961 | 0.38334 | 0.0023902
692.4317 | 0.38569 | 690.6062 | 0.38122 | 0.0024172
691.6343 | 0.38338 | 689.681 | 0.37898 | 0.0021967
690.4797 | 0.381 | 688.7127 | 0.37685 | 0.0023266
689.5314 | 0.37904 | 687.8086 | 0.37475 | 0.0025614
688.9539 | 0.37697 | 686.9903 | 0.37265 | 0.0021
687.8054 | 0.37451 | 686.0184 | 0.37061 | 0.0023038
686.7929 | 0.37275 | 685.1563 | 0.36863 | 0.002518
685.9591 | 0.37048 | 684.324 | 0.36653 | 0.0025737
685.4404 | 0.36856 | 683.4732 | 0.36434 | 0.0022277
684.0944 | 0.36677 | 682.5184 | 0.36221 | 0.0027329
683.4946 | 0.36458 | 681.6972 | 0.35997 | 0.0024646
682.6313 | 0.36227 | 680.8246 | 0.35782 | 0.0025333
681.7053 | 0.35953 | 679.9757 | 0.35567 | 0.00228
680.6664 | 0.35793 | 679.0977 | 0.35367 | 0.0025053
679.9883 | 0.35554 | 678.2362 | 0.35151 | 0.0022236
679.1318 | 0.35382 | 677.3324 | 0.3495 | 0.0022632
678.3869 | 0.35152 | 676.4409 | 0.34748 | 0.0020859
677.3151 | 0.34952 | 675.4549 | 0.34543 | 0.0022627
676.3588 | 0.34714 | 674.546 | 0.34337 | 0.0022545
675.4692 | 0.3455 | 673.6615 | 0.34137 | 0.002261
674.6744 | 0.34374 | 672.7415 | 0.33929 | 0.0024126
673.4569 | 0.34123 | 671.8339 | 0.3371 | 0.0026355
672.7705 | 0.33924 | 671.012 | 0.33494 | 0.0023213
671.9363 | 0.33717 | 670.1159 | 0.33286 | 0.0022044
670.8693 | 0.3351 | 669.1652 | 0.33076 | 0.0024778
670.1366 | 0.33279 | 668.2783 | 0.32857 | 0.002358
669.3473 | 0.3304 | 667.4293 | 0.32656 | 0.0020695
668.2899 | 0.32884 | 666.4771 | 0.32459 | 0.0023994
667.1828 | 0.32669 | 665.5873 | 0.32246 | 0.0023452
666.435 | 0.32411 | 664.6937 | 0.32036 | 0.0022206
665.8917 | 0.32278 | 663.8133 | 0.31841 | 0.0024504
664.5861 | 0.32055 | 662.9038 | 0.31618 | 0.0024088
663.8412 | 0.31816 | 662.0532 | 0.31413 | 0.0022445
662.7146 | 0.31621 | 661.1508 | 0.3121 | 0.0026434
662.033 | 0.31433 | 660.3373 | 0.30995 | 0.0024406
661.3441 | 0.31164 | 659.4754 | 0.30785 | 0.0020578
660.3333 | 0.31031 | 658.5177 | 0.30588 | 0.0023465
659.3293 | 0.30804 | 657.5846 | 0.30369 | 0.0024324
658.6469 | 0.30546 | 656.7198 | 0.30159 | 0.0019917
657.7234 | 0.30382 | 655.6989 | 0.29955 | 0.0023165
656.5558 | 0.30178 | 654.784 | 0.29743 | 0.0023481
655.6675 | 0.29936 | 653.8915 | 0.29534 | 0.0023183
655.0051 | 0.29752 | 653.0043 | 0.29328 | 0.0022642
653.5426 | 0.29529 | 652.0787 | 0.29119 | 0.0025526
653.1492 | 0.29322 | 651.2669 | 0.28911 | 0.002083
652.0931 | 0.2913 | 650.3208 | 0.28714 | 0.0023166
651.2317 | 0.28907 | 649.4128 | 0.28504 | 0.0021245
650.3771 | 0.28704 | 648.4889 | 0.28308 | 0.0022692
649.4833 | 0.28493 | 647.5618 | 0.28097 | 0.0023092
648.4189 | 0.28337 | 646.6949 | 0.27897 | 0.0023106
647.5529 | 0.28079 | 645.7744 | 0.27684 | 0.0024815
646.6122 | 0.27926 | 644.892 | 0.27465 | 0.0025481
645.7419 | 0.27652 | 644.0143 | 0.27242 | 0.0023414
645.1487 | 0.27492 | 643.1292 | 0.27035 | 0.0023834
643.8161 | 0.27273 | 642.2269 | 0.26819 | 0.0024233
643.1411 | 0.26984 | 641.3427 | 0.26605 | 0.0022106
642.2236 | 0.26808 | 640.4655 | 0.26411 | 0.0021958
641.3167 | 0.26616 | 639.5466 | 0.2621 | 0.0023013
640.6373 | 0.26417 | 638.6189 | 0.25996 | 0.0022559
639.3951 | 0.26202 | 637.6761 | 0.25783 | 0.0024324
638.7546 | 0.26014 | 636.8048 | 0.25571 | 0.0022585
637.6293 | 0.25799 | 635.8942 | 0.25366 | 0.0023668
636.6783 | 0.25549 | 634.9889 | 0.25151 | 0.0022305
635.923 | 0.25353 | 634.0633 | 0.24945 | 0.0023596
635.0389 | 0.25142 | 633.1718 | 0.24735 | 0.0023447
634.2014 | 0.24986 | 632.268 | 0.24523 | 0.0022652
633.1028 | 0.24728 | 631.291 | 0.24301 | 0.0023639
632.0505 | 0.24517 | 630.4309 | 0.24098 | 0.0024893
631.4655 | 0.24301 | 629.5733 | 0.23885 | 0.0022742
630.5198 | 0.24082 | 628.6483 | 0.23674 | 0.0020732
629.3164 | 0.23879 | 627.6336 | 0.23464 | 0.002328
628.8022 | 0.23711 | 626.7502 | 0.23258 | 0.0022713
627.7625 | 0.23449 | 625.8137 | 0.23046 | 0.0022225
626.8406 | 0.2325 | 624.8883 | 0.2284 | 0.0024335
625.4464 | 0.23031 | 624.0207 | 0.22629 | 0.0023133
624.8992 | 0.22851 | 623.1755 | 0.22433 | 0.0023923
624.1197 | 0.22648 | 622.2995 | 0.22224 | 0.0023219
623.1357 | 0.22421 | 621.4003 | 0.22015 | 0.0023349
622.5024 | 0.22194 | 620.5094 | 0.21807 | 0.0022831
621.2208 | 0.22053 | 619.6154 | 0.21603 | 0.0023894
620.5189 | 0.21803 | 618.7612 | 0.21399 | 0.0022926
619.6236 | 0.21604 | 617.8982 | 0.21201 | 0.0023313
618.6812 | 0.21381 | 617.0328 | 0.20999 | 0.0024898
618.0325 | 0.21173 | 616.213 | 0.20795 | 0.0023544
616.9498 | 0.21033 | 615.3329 | 0.20588 | 0.0024491
616.204 | 0.20814 | 614.474 | 0.20377 | 0.0024095
615.2965 | 0.20595 | 613.5652 | 0.20158 | 0.0023593
614.5825 | 0.2036 | 612.6405 | 0.1994 | 0.0022002
613.6317 | 0.20137 | 611.663 | 0.19725 | 0.0023749
612.6552 | 0.19981 | 610.7773 | 0.19515 | 0.0022893
611.6603 | 0.19719 | 609.8618 | 0.19305 | 0.0023319
610.6727 | 0.19504 | 608.9698 | 0.19097 | 0.0023502
609.6953 | 0.19285 | 608.0947 | 0.18892 | 0.0021846
609.2029 | 0.19086 | 607.1854 | 0.18693 | 0.0023682
608.0778 | 0.18933 | 606.2675 | 0.18476 | 0.0023524
607.2001 | 0.18679 | 605.3167 | 0.18252 | 0.0020419
606.2972 | 0.18476 | 604.3478 | 0.18054 | 0.0022391
605.1493 | 0.18292 | 603.4153 | 0.17845 | 0.0023101
604.613 | 0.17999 | 602.481 | 0.17629 | 0.0019692
603.3241 | 0.17815 | 601.4643 | 0.17429 | 0.0023712
602.3553 | 0.1769 | 600.5937 | 0.17223 | 0.0024374
601.6347 | 0.17432 | 599.6954 | 0.17004 | 0.0023162
600.4777 | 0.17213 | 598.7939 | 0.16795 | 0.0024482
599.5298 | 0.16998 | 597.9283 | 0.16583 | 0.0026544
598.9708 | 0.16783 | 597.1446 | 0.16375 | 0.0022426
597.8637 | 0.16595 | 596.2345 | 0.16171 | 0.0024736
597.1274 | 0.16388 | 595.3746 | 0.15958 | 0.0023496
596.1495 | 0.16153 | 594.456 | 0.15742 | 0.0022926
595.6116 | 0.15958 | 593.5249 | 0.15529 | 0.0021304
594.4202 | 0.15762 | 592.5191 | 0.15315 | 0.0022183
593.5643 | 0.15531 | 591.599 | 0.15111 | 0.0022461
592.5345 | 0.15308 | 590.6555 | 0.14899 | 0.0024513
591.4937 | 0.15086 | 589.8101 | 0.14691 | 0.0023714
590.5828 | 0.14886 | 588.9659 | 0.14491 | 0.0023235
589.8198 | 0.14741 | 588.0976 | 0.14289 | 0.0024638
588.8467 | 0.14472 | 587.2406 | 0.14078 | 0.0022644
588.3077 | 0.14272 | 586.3703 | 0.13881 | 0.0021167
587.2726 | 0.14085 | 585.4209 | 0.1368 | 0.0021083
586.241 | 0.13877 | 584.4639 | 0.13479 | 0.0022283
585.5349 | 0.13686 | 583.5269 | 0.1327 | 0.0022705
584.4954 | 0.13486 | 582.6107 | 0.13062 | 0.0022448
583.5604 | 0.13267 | 581.6841 | 0.12854 | 0.002297
582.4878 | 0.13076 | 580.782 | 0.12647 | 0.0025275
581.556 | 0.12833 | 579.9528 | 0.12437 | 0.0024317
580.9541 | 0.12646 | 579.1713 | 0.12247 | 0.0021254
579.8622 | 0.12446 | 578.2662 | 0.12055 | 0.0022818
579.0496 | 0.12231 | 577.3957 | 0.11856 | 0.0022934
578.3419 | 0.12028 | 576.5126 | 0.11653 | 0.0022472
577.6487 | 0.11883 | 575.5835 | 0.11445 | 0.0023027
576.4286 | 0.11684 | 574.6564 | 0.11231 | 0.0024519
575.5097 | 0.11453 | 573.7602 | 0.11011 | 0.0022721
574.634 | 0.11219 | 572.855 | 0.10806 | 0.0022987
573.6964 | 0.10984 | 571.9365 | 0.10595 | 0.0022244
573.0131 | 0.10816 | 571.033 | 0.10394 | 0.0022449
571.9476 | 0.10585 | 570.0994 | 0.10184 | 0.0021644
570.9838 | 0.10425 | 569.1961 | 0.099885 | 0.0023792
570.0414 | 0.10163 | 568.289 | 0.097727 | 0.0022964
569.1789 | 0.099791 | 567.4479 | 0.095795 | 0.0022193
568.3452 | 0.09768 | 566.5387 | 0.093778 | 0.0022929
567.4313 | 0.096077 | 565.6725 | 0.091791 | 0.0023357
566.4479 | 0.093457 | 564.7986 | 0.08975 | 0.0024071
565.8359 | 0.091971 | 563.9442 | 0.087694 | 0.0021703
564.6333 | 0.089703 | 562.9677 | 0.085574 | 0.0023415
564.0139 | 0.087748 | 562.0727 | 0.083479 | 0.0022701
563.0621 | 0.085872 | 561.146 | 0.081375 | 0.0022791
562.1758 | 0.083174 | 560.2264 | 0.079279 | 0.002214
560.9535 | 0.081375 | 559.3081 | 0.077246 | 0.002387
560.1581 | 0.079225 | 558.4661 | 0.075236 | 0.0025614
559.3806 | 0.07723 | 557.6509 | 0.073148 | 0.0023806
558.4642 | 0.075393 | 556.7969 | 0.071115 | 0.002328
557.584 | 0.073008 | 555.9235 | 0.069082 | 0.0023661
556.7437 | 0.071326 | 555.0675 | 0.067057 | 0.0022935
556.0823 | 0.068785 | 554.1571 | 0.064969 | 0.0020702
555.1102 | 0.067064 | 553.1712 | 0.062928 | 0.0021588
554.0974 | 0.065227 | 552.204 | 0.06084 | 0.0023308
553.304 | 0.062881 | 551.2747 | 0.058674 | 0.0021509
552.1918 | 0.060887 | 550.3003 | 0.056578 | 0.0021856
551.1526 | 0.05858 | 549.3557 | 0.054513 | 0.0021772
550.2743 | 0.056625 | 548.4578 | 0.052558 | 0.0025138
549.4505 | 0.054396 | 547.6116 | 0.050431 | 0.0022328
548.4322 | 0.052402 | 546.708 | 0.048414 | 0.0025209
547.4689 | 0.050564 | 545.8922 | 0.046357 | 0.0025051
546.663 | 0.048805 | 545.0556 | 0.044261 | 0.0025319
546.0435 | 0.045989 | 544.2217 | 0.04215 | 0.002207
544.9326 | 0.044308 | 543.304 | 0.040124 | 0.0024713
544.353 | 0.042119 | 542.4528 | 0.038021 | 0.0023687
543.2859 | 0.040085 | 541.5383 | 0.035855 | 0.0022494
542.4933 | 0.038248 | 540.6066 | 0.033759 | 0.0024474
541.4549 | 0.035863 | 539.7151 | 0.031577 | 0.0025192
540.6766 | 0.03379 | 538.877 | 0.029466 | 0.0023547
539.7806 | 0.031288 | 537.977 | 0.027347 | 0.0022859
538.6274 | 0.029607 | 537.0943 | 0.025329 | 0.0022658
538.036 | 0.027339 | 536.1901 | 0.02328 | 0.0021802
537.2643 | 0.025306 | 535.2503 | 0.021231 | 0.0021413
536.1765 | 0.023194 | 534.3008 | 0.019198 | 0.0022243
535.3675 | 0.0212 | 533.4113 | 0.01722 | 0.0021787
534.1061 | 0.019362 | 532.4745 | 0.015179 | 0.0022965
533.3373 | 0.017095 | 531.5824 | 0.01313 | 0.0021878
532.5168 | 0.01514 | 530.6745 | 0.011144 | 0.0021468
531.7291 | 0.013302 | 529.7347 | 0.0091259 | 0.0020545
530.6835 | 0.010995 | 528.7298 | 0.0070615 | 0.0022109
529.6452 | 0.0091181 | 527.7925 | 0.0049892 | 0.002249
528.7978 | 0.0071631 | 526.871 | 0.0029169 | 0.0023084
527.8178 | 0.0050517 | 525.9767 | 0.00085238 | 0.0024653
526.7047 | 0.0029794 | 525.0917 | -0.0013294 | 0.0024353
525.9969 | 0.00063342 | 524.2086 | -0.0034799 | 0.0023648
525.038 | -0.0012434 | 523.3224 | -0.0055757 | 0.0025161
524.3261 | -0.0031593 | 522.4832 | -0.0076871 | 0.0022374
523.3928 | -0.0058572 | 521.55 | -0.009775 | 0.0023102
522.2894 | -0.0077731 | 520.6632 | -0.011824 | 0.0024437
521.5658 | -0.0098454 | 519.7959 | -0.013943 | 0.0022668
520.8421 | -0.0118 | 518.9094 | -0.015953 | 0.0020832
519.6602 | -0.013599 | 517.9634 | -0.017923 | 0.0023047
518.9584 | -0.016101 | 517.0778 | -0.019964 | 0.002242
517.9532 | -0.018369 | 516.1779 | -0.021982 | 0.0022958
517.1328 | -0.019894 | 515.3229 | -0.023945 | 0.0023696
516.1122 | -0.021654 | 514.4352 | -0.026048 | 0.0022094
515.2321 | -0.023804 | 513.4901 | -0.028136 | 0.0024916
514.459 | -0.026189 | 512.6804 | -0.030154 | 0.0020714
513.6783 | -0.028183 | 511.7253 | -0.032132 | 0.0021577
512.6941 | -0.030412 | 510.7685 | -0.034197 | 0.0021658
511.387 | -0.032093 | 509.8513 | -0.036183 | 0.0025526
511.1834 | -0.033892 | 509.0548 | -0.038216 | 0.0021247
509.6835 | -0.036082 | 508.0758 | -0.040296 | 0.0023658
508.8943 | -0.038506 | 507.2329 | -0.042291 | 0.0022456
508.1086 | -0.040343 | 506.3623 | -0.044246 | 0.0024317
507.4044 | -0.042259 | 505.5294 | -0.046271 | 0.0021113
506.2885 | -0.044293 | 504.559 | -0.04832 | 0.0022804
505.469 | -0.046052 | 503.664 | -0.050361 | 0.0024297
504.5413 | -0.048281 | 502.8014 | -0.052457 | 0.002357
503.944 | -0.05047 | 501.9023 | -0.054576 | 0.0021859
502.5523 | -0.052504 | 500.9436 | -0.056672 | 0.0022733
501.8134 | -0.054498 | 500.0595 | -0.058681 | 0.0022796
501.1562 | -0.056531 | 499.147 | -0.060761 | 0.0021694
500.0457 | -0.058877 | 498.1629 | -0.062896 | 0.0022492
499.1503 | -0.060949 | 497.2381 | -0.064976 | 0.0020767
498.1319 | -0.062552 | 496.2892 | -0.066947 | 0.0022689
497.251 | -0.064898 | 495.3862 | -0.068996 | 0.0024881
496.2358 | -0.067205 | 494.5596 | -0.071053 | 0.0023919
495.4215 | -0.069277 | 493.7193 | -0.073062 | 0.0023026
494.4057 | -0.070802 | 492.8431 | -0.07508 | 0.0022541
493.6168 | -0.072796 | 491.9377 | -0.077121 | 0.0023807
493.118 | -0.075182 | 491.0409 | -0.079256 | 0.0020007
492.0346 | -0.077254 | 490.0911 | -0.081156 | 0.0020175
491.0405 | -0.079365 | 489.1105 | -0.083135 | 0.0020851
489.8784 | -0.081007 | 488.1579 | -0.085121 | 0.0021951
489.1331 | -0.083471 | 487.2281 | -0.087162 | 0.0021272
488.3691 | -0.084683 | 486.2907 | -0.089156 | 0.0022036
487.1315 | -0.087146 | 485.3538 | -0.09122 | 0.0022867
486.2774 | -0.089297 | 484.4681 | -0.093246 | 0.0021711
485.2294 | -0.091213 | 483.5568 | -0.095224 | 0.002362
484.4459 | -0.093441 | 482.7192 | -0.097203 | 0.0021226
483.6848 | -0.095005 | 481.8276 | -0.099095 | 0.0021623
482.7029 | -0.097273 | 480.8692 | -0.10117 | 0.0020917
481.7211 | -0.099189 | 479.9645 | -0.10306 | 0.0022593
481.0413 | -0.1011 | 479.1096 | -0.10499 | 0.0020805
479.988 | -0.1029 | 478.1849 | -0.10692 | 0.0023051
478.893 | -0.10537 | 477.313 | -0.10892 | 0.0021676
478.1791 | -0.10674 | 476.4941 | -0.1107 | 0.0022717
477.4464 | -0.10885 | 475.5957 | -0.11274 | 0.0020816
476.418 | -0.11072 | 474.6828 | -0.11464 | 0.0023917
475.6287 | -0.11295 | 473.885 | -0.11655 | 0.0020928
474.7982 | -0.11424 | 472.9919 | -0.11842 | 0.0022304
473.6869 | -0.11694 | 472.1084 | -0.12039 | 0.0022436
472.882 | -0.11835 | 471.2335 | -0.12235 | 0.0023488
472.4289 | -0.12026 | 470.3712 | -0.12438 | 0.0020694
471.1634 | -0.1223 | 469.4038 | -0.12638 | 0.0023071
470.3806 | -0.1241 | 468.5598 | -0.12833 | 0.0022274
469.3127 | -0.12675 | 467.6751 | -0.1303 | 0.0021481
468.5705 | -0.12847 | 466.8269 | -0.13212 | 0.0021473
467.5919 | -0.13027 | 465.9237 | -0.13406 | 0.002132
466.9435 | -0.13203 | 465.003 | -0.13602 | 0.0020625
465.9568 | -0.13395 | 464.0513 | -0.13798 | 0.0020752
465.0716 | -0.13586 | 463.0942 | -0.13997 | 0.0021661
464.0546 | -0.13817 | 462.1555 | -0.142 | 0.0019354
462.9886 | -0.14009 | 461.1858 | -0.14388 | 0.0021727
462.185 | -0.14185 | 460.2932 | -0.14582 | 0.0021398
461.171 | -0.14388 | 459.4125 | -0.1477 | 0.0021084
460.3784 | -0.14603 | 458.5112 | -0.1496 | 0.0019978
459.2061 | -0.14756 | 457.5991 | -0.15143 | 0.0021638
458.5257 | -0.14978 | 456.692 | -0.15339 | 0.0021172
457.7812 | -0.15127 | 455.7908 | -0.1553 | 0.0020284
456.6645 | -0.15338 | 454.8231 | -0.15726 | 0.0021319
455.8181 | -0.15514 | 453.9538 | -0.15911 | 0.0021826
454.6704 | -0.15737 | 453.0616 | -0.16106 | 0.0020856
454.0195 | -0.15932 | 452.173 | -0.16291 | 0.0021046
452.9429 | -0.16108 | 451.2886 | -0.16478 | 0.0021296
452.3178 | -0.16265 | 450.4184 | -0.16663 | 0.0020446
451.3574 | -0.16488 | 449.5004 | -0.16851 | 0.0021212
450.2272 | -0.16664 | 448.6267 | -0.17036 | 0.0021147
449.5978 | -0.16863 | 447.7429 | -0.17223 | 0.0018277
448.5916 | -0.17035 | 446.8144 | -0.17392 | 0.0020713
447.7281 | -0.17203 | 445.965 | -0.17568 | 0.0020546
446.9889 | -0.17414 | 445.0934 | -0.17748 | 0.0020578
445.8083 | -0.17598 | 444.2231 | -0.17927 | 0.0021579
444.9555 | -0.17712 | 443.3896 | -0.18106 | 0.0021919
444.3442 | -0.17915 | 442.537 | -0.18293 | 0.0020723
443.3701 | -0.18099 | 441.6653 | -0.18474 | 0.0019689
442.6376 | -0.1831 | 440.7359 | -0.18657 | 0.0018928
441.6407 | -0.18497 | 439.8063 | -0.18833 | 0.0019214
440.6922 | -0.18646 | 438.8824 | -0.1901 | 0.0020324
439.9857 | -0.18818 | 438.0129 | -0.19187 | 0.0019238
438.7231 | -0.19014 | 437.0454 | -0.19373 | 0.0021125
437.9897 | -0.1919 | 436.1829 | -0.19555 | 0.0020104
437.0214 | -0.19385 | 435.2921 | -0.19735 | 0.0020642
436.3443 | -0.1953 | 434.436 | -0.19911 | 0.0019861
435.1486 | -0.19749 | 433.5107 | -0.20095 | 0.0020613
434.4105 | -0.19925 | 432.6343 | -0.20276 | 0.0019493
433.5358 | -0.20085 | 431.7237 | -0.20453 | 0.0018632
432.7406 | -0.20269 | 430.7332 | -0.20638 | 0.0019454
431.7178 | -0.20449 | 429.7925 | -0.20821 | 0.0020207
430.7669 | -0.20652 | 428.8638 | -0.21008 | 0.0019322
429.8573 | -0.20812 | 427.9369 | -0.21188 | 0.0020529
428.5833 | -0.21008 | 427.038 | -0.21372 | 0.0021661
428.0374 | -0.21184 | 426.1896 | -0.21556 | 0.0020066
427.0739 | -0.21387 | 425.2893 | -0.21736 | 0.0018973
426.1328 | -0.21547 | 424.4238 | -0.21901 | 0.0018326
425.3625 | -0.21735 | 423.5064 | -0.22069 | 0.0017442
424.3413 | -0.21927 | 422.6366 | -0.22221 | 0.0017692
423.5363 | -0.22087 | 421.7437 | -0.22379 | 0.0017816
422.7463 | -0.22208 | 420.8088 | -0.22545 | 0.0018885
421.5457 | -0.22388 | 419.8813 | -0.2272 | 0.0020838
421.0135 | -0.22493 | 419.0782 | -0.22888 | 0.0018998
419.8769 | -0.22716 | 418.1068 | -0.23072 | 0.0018061
418.8617 | -0.2292 | 417.1845 | -0.23239 | 0.0017815
418.1085 | -0.23084 | 416.2802 | -0.234 | 0.0017396
417.5302 | -0.23225 | 415.3407 | -0.23563 | 0.0016257
416.1564 | -0.23416 | 414.292 | -0.23734 | 0.0019343
415.2657 | -0.23549 | 413.4229 | -0.23902 | 0.0020402
414.3403 | -0.23725 | 412.5259 | -0.24085 | 0.0019896
413.4108 | -0.23901 | 411.6219 | -0.24265 | 0.0020242
412.2869 | -0.24077 | 410.6948 | -0.24452 | 0.0021416
411.8104 | -0.24257 | 409.8695 | -0.24629 | 0.0019048
410.7812 | -0.24464 | 408.9664 | -0.24801 | 0.0017966
409.8203 | -0.24624 | 408.0262 | -0.2497 | 0.0018929
408.775 | -0.24839 | 407.1545 | -0.25135 | 0.0019151
408.1608 | -0.24961 | 406.3215 | -0.25295 | 0.0018188
407.2945 | -0.25117 | 405.4272 | -0.25457 | 0.0018299
406.0804 | -0.25309 | 404.5426 | -0.25619 | 0.0017868
405.4619 | -0.25449 | 403.676 | -0.25774 | 0.0018095
404.6101 | -0.25637 | 402.7641 | -0.25939 | 0.0018279
403.6893 | -0.25774 | 401.8871 | -0.26099 | 0.0017763
402.8713 | -0.25926 | 400.967 | -0.26263 | 0.0017269
401.7475 | -0.26083 | 400.0161 | -0.26427 | 0.0019997
400.9025 | -0.26274 | 399.1636 | -0.26597 | 0.001866
400.2251 | -0.26439 | 398.2625 | -0.26766 | 0.0019581
399.0888 | -0.26591 | 397.356 | -0.26943 | 0.0020495
398.1166 | -0.26748 | 396.528 | -0.27113 | 0.0020506
397.4849 | -0.26935 | 395.689 | -0.27285 | 0.0020522
396.3973 | -0.27115 | 394.8546 | -0.27456 | 0.0019093
395.6923 | -0.27326 | 393.9699 | -0.27625 | 0.0017023
394.949 | -0.2744 | 393.0235 | -0.27786 | 0.0019375
393.9218 | -0.27608 | 392.1315 | -0.27959 | 0.0020183
393.3124 | -0.27792 | 391.2753 | -0.28132 | 0.0016111
391.9738 | -0.2796 | 390.256 | -0.28296 | 0.0019648
390.9607 | -0.28132 | 389.4122 | -0.28462 | 0.0019873
390.489 | -0.28304 | 388.5858 | -0.28626 | 0.0018639
389.6404 | -0.28472 | 387.7131 | -0.28789 | 0.001776
388.2159 | -0.28613 | 386.8149 | -0.28948 | 0.0019277
387.7549 | -0.28789 | 385.9954 | -0.29106 | 0.0017234
386.8289 | -0.28953 | 385.0335 | -0.29272 | 0.0017776
386.1255 | -0.29117 | 384.092 | -0.29439 | 0.0016674
385.1491 | -0.2927 | 383.1118 | -0.29603 | 0.0017176
384.1186 | -0.29402 | 382.1421 | -0.29769 | 0.0018618
382.9451 | -0.29617 | 381.2012 | -0.29944 | 0.0019265
382.1218 | -0.2979 | 380.3001 | -0.30118 | 0.0019175
381.2246 | -0.29934 | 379.3825 | -0.30294 | 0.0018516
380.3004 | -0.30102 | 378.4322 | -0.3047 | 0.0019051
379.4143 | -0.30278 | 377.5086 | -0.30646 | 0.0018537
378.4394 | -0.30486 | 376.5848 | -0.30817 | 0.0016317
377.5337 | -0.30669 | 375.6359 | -0.30972 | 0.0017882
376.4732 | -0.30814 | 374.7175 | -0.31136 | 0.0019249
375.6826 | -0.30982 | 373.8522 | -0.31303 | 0.0016771
374.795 | -0.31135 | 372.8636 | -0.31468 | 0.0018315
373.6949 | -0.3126 | 371.9243 | -0.31641 | 0.0019689
372.942 | -0.3149 | 371.0426 | -0.31814 | 0.0018229
372.1465 | -0.31647 | 370.1374 | -0.31979 | 0.0018032
370.7399 | -0.31811 | 369.218 | -0.32145 | 0.0019853
370.0982 | -0.31995 | 368.4026 | -0.32307 | 0.0017325
369.2863 | -0.32128 | 367.5631 | -0.32452 | 0.0017505
368.4161 | -0.32315 | 366.683 | -0.32606 | 0.001763
367.5495 | -0.32476 | 365.8003 | -0.32762 | 0.0017969
366.6631 | -0.3262 | 364.9778 | -0.3291 | 0.0018947
365.9004 | -0.32722 | 364.1194 | -0.33072 | 0.0018821
364.886 | -0.32898 | 363.2219 | -0.33241 | 0.0018631
364.0026 | -0.33093 | 362.3489 | -0.33404 | 0.0018018
363.437 | -0.33215 | 361.4895 | -0.33559 | 0.001796
362.3708 | -0.33434 | 360.5795 | -0.33722 | 0.0018183
361.4132 | -0.33567 | 359.6979 | -0.33883 | 0.0018329
360.5208 | -0.33711 | 358.8616 | -0.34036 | 0.0016723
359.7059 | -0.33868 | 357.9498 | -0.34188 | 0.0015189
358.8868 | -0.34032 | 356.9715 | -0.34337 | 0.0016392
357.9626 | -0.34235 | 356.0747 | -0.34484 | 0.0013858
357.2321 | -0.34333 | 355.1774 | -0.34608 | 0.0012558
355.9615 | -0.34474 | 354.206 | -0.3473 | 0.0011435
354.8147 | -0.34611 | 353.3306 | -0.3483 | 0.0014322
354.4024 | -0.34767 | 352.5935 | -0.34936 | 0.00087256
353.4765 | -0.34857 | 351.6794 | -0.35016 | 0.0006835
352.3748 | -0.34943 | 350.7984 | -0.35076 | 0.0004123
351.5847 | -0.34974 | 349.907 | -0.35113 | 5.2752e-05
351.1291 | -0.35138 | 349.0175 | -0.35117 | -0.000692
349.8317 | -0.35166 | 348.1247 | -0.35056 | -0.0011798
349.0717 | -0.35158 | 347.1901 | -0.34945 | -0.0018713
347.9177 | -0.35127 | 346.2833 | -0.34776 | -0.0029411
347.1374 | -0.34998 | 345.4245 | -0.34523 | -0.003806
346.6653 | -0.3483 | 344.5616 | -0.34195 | -0.0042665
345.1587 | -0.34614 | 343.6139 | -0.3379 | -0.0055221
344.5376 | -0.34309 | 342.7048 | -0.33288 | -0.006324
343.6236 | -0.33864 | 341.7712 | -0.32698 | -0.0073859
342.8226 | -0.33355 | 340.885 | -0.32043 | -0.0074986
341.9272 | -0.32808 | 339.9287 | -0.31326 | -0.0090221
340.6129 | -0.32104 | 339.0481 | -0.30532 | -0.010433
339.8696 | -0.31357 | 338.2273 | -0.29675 | -0.0098682
339.1926 | -0.30591 | 337.3207 | -0.28781 | -0.010179
338.0411 | -0.2977 | 336.3958 | -0.27839 | -0.011291
337.5241 | -0.28835 | 335.5238 | -0.26855 | -0.010296
336.509 | -0.27823 | 334.5448 | -0.25847 | -0.010424
335.3368 | -0.26884 | 333.5763 | -0.24837 | -0.010708
334.568 | -0.25883 | 332.6058 | -0.23798 | -0.010803
333.6812 | -0.24847 | 331.6467 | -0.22762 | -0.010589
332.6291 | -0.23796 | 330.6659 | -0.21723 | -0.010666
331.6667 | -0.22775 | 329.7201 | -0.20714 | -0.010862
330.4839 | -0.21688 | 328.8014 | -0.19717 | -0.011312
329.7723 | -0.20703 | 327.9421 | -0.18745 | -0.010663
328.7773 | -0.19655 | 327.0422 | -0.17785 | -0.01099
327.9 | -0.18752 | 326.194 | -0.16853 | -0.010096
327.0734 | -0.17786 | 325.2831 | -0.15933 | -0.0098507
326.1873 | -0.16828 | 324.3805 | -0.15044 | -0.010181
325.2732 | -0.15905 | 323.5249 | -0.14173 | -0.010008
324.5364 | -0.14994 | 322.7013 | -0.13349 | -0.0087857
323.3455 | -0.14153 | 321.8023 | -0.12559 | -0.0088396
322.5603 | -0.1334 | 320.9415 | -0.11798 | -0.0080617
321.9091 | -0.12472 | 320.0559 | -0.11084 | -0.0070082
321.1552 | -0.11784 | 319.1074 | -0.10419 | -0.006748
320.0414 | -0.11045 | 318.1618 | -0.097813 | -0.0068032
319.0417 | -0.10349 | 317.2813 | -0.091823 | -0.0064393
318.1321 | -0.097703 | 316.3948 | -0.086114 | -0.0063577
317.1668 | -0.091486 | 315.519 | -0.080546 | -0.0063458
316.427 | -0.085934 | 314.6983 | -0.075338 | -0.005787
315.639 | -0.080499 | 313.8146 | -0.070224 | -0.0052629
314.609 | -0.074947 | 312.8844 | -0.065328 | -0.0053319
313.7533 | -0.069864 | 312.0308 | -0.060777 | -0.0043883
313.0632 | -0.065446 | 311.0846 | -0.056625 | -0.0043028
312.0082 | -0.060363 | 310.1468 | -0.05259 | -0.0040662
310.9882 | -0.056023 | 309.2506 | -0.048945 | -0.003802
310.3411 | -0.052191 | 308.3435 | -0.045497 | -0.0036152
309.0221 | -0.049102 | 307.4091 | -0.042119 | -0.0038074
308.3743 | -0.04527 | 306.5464 | -0.038834 | -0.0033058
307.5272 | -0.042142 | 305.6381 | -0.035831 | -0.0032613
306.453 | -0.038779 | 304.7173 | -0.032828 | -0.0031604
305.6688 | -0.0353 | 303.8438 | -0.030068 | -0.002706
304.7089 | -0.03268 | 302.8902 | -0.027487 | -0.0028374
303.8324 | -0.030256 | 302.0055 | -0.024977 | -0.0026673
302.9234 | -0.027128 | 301.082 | -0.022514 | -0.0023609
302.0858 | -0.024977 | 300.138 | -0.020285 | -0.0022609
300.9005 | -0.022396 | 299.1799 | -0.018119 | -0.0022689
300.2854 | -0.020129 | 298.3148 | -0.016156 | -0.0020285
299.2148 | -0.017939 | 297.3549 | -0.014209 | -0.0021074
298.2034 | -0.015984 | 296.4569 | -0.012317 | -0.0019298
297.2954 | -0.014146 | 295.5736 | -0.010612 | -0.0021257
296.575 | -0.012582 | 294.7274 | -0.0088132 | -0.0018493
295.4859 | -0.010393 | 293.8352 | -0.0071631 | -0.0019216
294.7248 | -0.0084769 | 293.005 | -0.0055678 | -0.001726
293.7866 | -0.0074603 | 292.1487 | -0.0040899 | -0.0016689
293.0648 | -0.0051534 | 291.2678 | -0.0026197 | -0.001424
292.1138 | -0.0043323 | 290.3342 | -0.0012903 | -0.0014186
291.335 | -0.0024164 | 289.4081 | 2.346e-05 | -0.0012336
290.4434 | -0.001087 | 288.4509 | 0.0012043 | -0.0012427
289.382 | -0.00010948 | 287.5133 | 0.0023695 | -0.0013219
288.3969 | 0.0014936 | 286.6259 | 0.0035425 | -0.0010736
287.4833 | 0.0022365 | 285.679 | 0.0045591 | -0.0012235
286.549 | 0.0034877 | 284.8034 | 0.0056304 | -0.0011171
285.7552 | 0.0047389 | 283.9353 | 0.0066001 | -0.0010856
284.9452 | 0.0057555 | 283.0781 | 0.0075307 | -0.0010091
283.6623 | 0.0065766 | 282.1792 | 0.0084378 | -0.0010366
283.1052 | 0.0075932 | 281.3192 | 0.0093293 | -0.0010302
282.2087 | 0.0083361 | 280.4386 | 0.010236 | -0.00082577
281.4693 | 0.0093918 | 279.4537 | 0.01105 | -0.00084538
280.4505 | 0.010291 | 278.5195 | 0.011839 | -0.0008401
279.3622 | 0.011034 | 277.6072 | 0.012606 | -0.00090119
278.7024 | 0.012129 | 276.7569 | 0.013372 | -0.00071738
277.2844 | 0.012403 | 275.863 | 0.014013 | -0.00080811
276.7979 | 0.013341 | 275.0211 | 0.014694 | -0.00065839
275.8894 | 0.014123 | 274.1065 | 0.015296 | -0.00052105
275.1103 | 0.014866 | 273.206 | 0.015765 | -0.00049288
274.233 | 0.015335 | 272.2382 | 0.016242 | -0.00053482
273.0749 | 0.015804 | 271.3024 | 0.016743 | -0.00046325
272.225 | 0.016352 | 270.374 | 0.017173 | -0.00059079
271.3869 | 0.016469 | 269.4474 | 0.01772 | -0.00062718
270.2711 | 0.017251 | 268.4998 | 0.018314 | -0.00054684
269.5541 | 0.017837 | 267.6561 | 0.018776 | -0.00046331
268.4327 | 0.017955 | 266.829 | 0.019159 | -0.0005032
267.5922 | 0.019089 | 265.9588 | 0.019597 | -0.00023117
266.6489 | 0.019441 | 265.1469 | 0.019785 | -0.00015767
266.0525 | 0.019558 | 264.3533 | 0.01991 | -0.00030064
265.4188 | 0.019753 | 263.4429 | 0.020183 | -0.0002944
264.0814 | 0.020144 | 262.5133 | 0.020457 | -0.00041888
263.5329 | 0.020027 | 261.6918 | 0.020801 | -0.00035151
262.6811 | 0.020066 | 260.7575 | 0.02113 | -0.00035342
261.5005 | 0.020926 | 259.806 | 0.021466 | -0.00026823
260.7704 | 0.021122 | 258.9022 | 0.021708 | -0.00034217
259.9742 | 0.021865 | 257.988 | 0.022021 | -0.00018977
258.8611 | 0.021669 | 257.0815 | 0.022193 | -0.00017573
257.9238 | 0.021747 | 256.1915 | 0.02235 | -9.6757e-05
256.9816 | 0.022138 | 255.3025 | 0.022436 | -8.1293e-05
256.1996 | 0.022686 | 254.4367 | 0.022506 | -8.53e-06
255.4415 | 0.022725 | 253.5199 | 0.022514 | -0.00011153
254.411 | 0.022451 | 252.6084 | 0.022615 | -0.00013827
253.4786 | 0.022178 | 251.7036 | 0.022741 | -0.00018474
252.6528 | 0.02249 | 250.7723 | 0.022913 | -5.911e-05
251.6158 | 0.022725 | 249.8462 | 0.022967 | 2.6225e-05
250.884 | 0.023233 | 248.9517 | 0.022944 | 7.1646e-05
249.8867 | 0.023077 | 247.9693 | 0.022874 | 2.6606e-05
248.8223 | 0.023038 | 247.0876 | 0.02285 | 6.2913e-05
248.0224 | 0.022764 | 246.2175 | 0.022795 | 9.4371e-05
247.143 | 0.022608 | 245.306 | 0.022709 | 8.8308e-06
245.9723 | 0.022881 | 244.4204 | 0.022701 | 0.00022371
245.478 | 0.02296 | 243.5815 | 0.022514 | 0.00010441
244.4718 | 0.022764 | 242.6079 | 0.022412 | 0.0001826
243.4648 | 0.022334 | 241.7085 | 0.022248 | 0.0001089
242.7153 | 0.022569 | 240.8469 | 0.022154 | 0.00024123
241.7776 | 0.021943 | 239.9068 | 0.021927 | 0.00026161
240.6098 | 0.022451 | 238.9801 | 0.021685 | 0.00044164
239.9752 | 0.021943 | 238.0239 | 0.021263 | 0.00030679
239.1564 | 0.021865 | 237.1318 | 0.020989 | 0.00044463
238.0148 | 0.021435 | 236.2524 | 0.020598 | 0.00036381
237.1444 | 0.020731 | 235.4141 | 0.020293 | 0.00029042
235.8289 | 0.02034 | 234.4717 | 0.020019 | 0.00019018
235.5145 | 0.020574 | 233.6493 | 0.019863 | 0.00033537
234.7595 | 0.01991 | 232.7399 | 0.019558 | 0.00023362
233.8234 | 0.01991 | 231.7692 | 0.019331 | 0.00023623
232.4322 | 0.019362 | 230.8423 | 0.019112 | 0.0003443
231.717 | 0.019558 | 229.9792 | 0.018815 | 0.0005096
230.9677 | 0.01905 | 229.1046 | 0.018369 | 0.00033443
229.9059 | 0.018776 | 228.2394 | 0.01808 | 0.00045234
229.1889 | 0.018815 | 227.375 | 0.017689 | 0.00049983
228.1168 | 0.017877 | 226.4363 | 0.01722 | 0.00042246
227.3436 | 0.017329 | 225.5848 | 0.01686 | 0.00033666
226.6418 | 0.017603 | 224.6324 | 0.016539 | 0.00065381
225.584 | 0.016821 | 223.7593 | 0.015968 | 0.00058572
224.4953 | 0.016469 | 222.8648 | 0.015445 | 0.00053821
223.8593 | 0.016078 | 222.022 | 0.014991 | 0.00057946
222.5818 | 0.015726 | 221.0774 | 0.014444 | 0.00058182
222.2761 | 0.014749 | 220.244 | 0.013959 | 0.00046744
221.1113 | 0.014201 | 219.3072 | 0.013521 | 0.00052461
220.2816 | 0.014201 | 218.4128 | 0.013052 | 0.00055119
219.1359 | 0.013341 | 217.5048 | 0.012551 | 0.00055714
218.4153 | 0.013302 | 216.6205 | 0.012058 | 0.00070363
217.5918 | 0.012559 | 215.787 | 0.011472 | 0.00066298
216.6394 | 0.011855 | 214.867 | 0.010862 | 0.00057952
215.7417 | 0.011699 | 213.9494 | 0.01033 | 0.00070416
214.7146 | 0.010878 | 213.0499 | 0.0096968 | 0.00072772
214.2476 | 0.010369 | 212.2224 | 0.0090947 | 0.00070028
212.9917 | 0.0095091 | 211.2844 | 0.0084378 | 0.00065658
212.0515 | 0.0091963 | 210.3554 | 0.0078278 | 0.0007681
211.244 | 0.0085316 | 209.4799 | 0.0071553 | 0.00073966
210.5774 | 0.0078669 | 208.5706 | 0.0064828 | 0.00069309
209.5575 | 0.0070849 | 207.5777 | 0.0057946 | 0.0006702
208.3467 | 0.0064593 | 206.6443 | 0.005169 | 0.00081479
207.6737 | 0.0058337 | 205.7997 | 0.0044809 | 0.00082788
206.6978 | 0.005169 | 204.8929 | 0.0037301 | 0.00082296
205.613 | 0.0044261 | 203.9712 | 0.0029716 | 0.00071533
204.8902 | 0.0039569 | 203.0857 | 0.0023382 | 0.00080602
204.1238 | 0.0030185 | 202.2125 | 0.0016344 | 0.00075479
203.1396 | 0.0020801 | 201.2697 | 0.00092276 | 0.00062169
202.0892 | 0.0013763 | 200.3389 | 0.00034408 | 0.00066907
201.1855 | 0.001259 | 199.4506 | -0.00025024 | 0.00084591
200.5244 | 0.00043792 | 198.5631 | -0.001001 | 0.00070618
199.4098 | -0.00053958 | 197.633 | -0.0016578 | 0.0007808
198.4856 | -0.00081328 | 196.7716 | -0.0023304 | 0.00091409
197.6479 | -0.0015953 | 195.9076 | -0.0031202 | 0.00091295
196.7481 | -0.0024946 | 194.9996 | -0.0039491 | 0.0009854
195.8734 | -0.0028465 | 194.1267 | -0.0048093 | 0.00097934
195.1031 | -0.0039022 | 193.1525 | -0.0057633 | 0.0009776
194.1654 | -0.0047624 | 192.2646 | -0.0066314 | 0.00083641
193.108 | -0.0057399 | 191.3016 | -0.0074368 | 0.00085676
192.3834 | -0.0067956 | 190.4071 | -0.0082032 | 0.00072721
191.0026 | -0.0076167 | 189.4393 | -0.008907 | 0.00079875
190.6636 | -0.0082423 | 188.5875 | -0.0095873 | 0.00075038
189.3504 | -0.0087897 | 187.5662 | -0.010354 | 0.0010188
188.6356 | -0.0095717 | 186.7296 | -0.011206 | 0.00091798
187.5443 | -0.010315 | 185.8095 | -0.012051 | 0.00090845
186.7438 | -0.011018 | 184.9487 | -0.012833 | 0.0010724
185.5571 | -0.012074 | 184.0737 | -0.013771 | 0.00090219
185.167 | -0.013052 | 183.2329 | -0.01453 | 0.00090805
184.0355 | -0.013794 | 182.3115 | -0.015366 | 0.0010277
183.2403 | -0.014225 | 181.4592 | -0.016242 | 0.0010776
182.3686 | -0.01571 | 180.5738 | -0.017196 | 0.00077509
181.3532 | -0.015867 | 179.6355 | -0.017923 | 0.0011033
180.5597 | -0.017235 | 178.8063 | -0.018838 | 0.0009005
179.7743 | -0.018174 | 177.8944 | -0.019659 | 0.00081314
178.8135 | -0.018995 | 176.952 | -0.020426 | 0.00096788
177.6771 | -0.019347 | 176.0794 | -0.02127 | 0.0010396
177.2067 | -0.020442 | 175.2595 | -0.022123 | 0.00084195
176.0005 | -0.021341 | 174.2749 | -0.022952 | 0.0010167
175.062 | -0.022006 | 173.352 | -0.02389 | 0.0011272
174.4506 | -0.023218 | 172.5264 | -0.024821 | 0.00092158
173.5776 | -0.023609 | 171.6015 | -0.025673 | 0.0010569
172.2841 | -0.024586 | 170.6619 | -0.026666 | 0.0010565
171.3858 | -0.026033 | 169.7515 | -0.027628 | 0.00097616
170.9342 | -0.026658 | 168.8863 | -0.028473 | 0.0010229
169.826 | -0.02748 | 167.9459 | -0.029435 | 0.00098188
168.8794 | -0.028574 | 166.9822 | -0.030381 | 0.0010209
167.7319 | -0.029395 | 166.0783 | -0.031303 | 0.0010446
167.0598 | -0.030256 | 165.2324 | -0.032187 | 0.0010124
166.2323 | -0.031468 | 164.3673 | -0.033063 | 0.00091302
165.0076 | -0.032211 | 163.4508 | -0.0339 | 0.0010726
164.36 | -0.033188 | 162.5979 | -0.034815 | 0.0009133
163.5021 | -0.033814 | 161.6817 | -0.035651 | 0.001107
162.7344 | -0.034635 | 160.8057 | -0.036621 | 0.0010845
161.6501 | -0.035651 | 159.926 | -0.037575 | 0.00099868
160.7427 | -0.036785 | 159.0412 | -0.038459 | 0.0010171
159.7791 | -0.037372 | 158.134 | -0.039382 | 0.0012262
159.1224 | -0.038662 | 157.3049 | -0.040398 | 0.00099654
158.3358 | -0.039405 | 156.4418 | -0.041258 | 0.0010792
157.2259 | -0.04007 | 155.4998 | -0.042275 | 0.0011726
156.2066 | -0.041399 | 154.6128 | -0.043315 | 0.00094623
155.6339 | -0.042455 | 153.6789 | -0.044199 | 0.00092175
154.8065 | -0.042963 | 152.7797 | -0.045028 | 0.0011652
153.6259 | -0.044488 | 151.8736 | -0.046083 | 0.00096193
152.7912 | -0.04527 | 150.9631 | -0.046959 | 0.0010218
151.5373 | -0.045817 | 150.0524 | -0.04789 | 0.00126
151.1375 | -0.046599 | 149.2269 | -0.04893 | 0.0011371
150.2762 | -0.048242 | 148.3261 | -0.049954 | 0.00099973
149.0733 | -0.048867 | 147.3874 | -0.050893 | 0.0011577
148.2376 | -0.049923 | 146.5363 | -0.051878 | 0.0011344
147.4101 | -0.051018 | 145.654 | -0.052879 | 0.0011042
146.633 | -0.051722 | 144.7262 | -0.053903 | 0.0009718
145.583 | -0.052934 | 143.7284 | -0.054873 | 0.0011011
144.8179 | -0.053794 | 142.7554 | -0.055944 | 0.0010655
143.8259 | -0.054928 | 141.838 | -0.056922 | 0.0010154
142.7712 | -0.05614 | 140.8906 | -0.057884 | 0.00099736
141.6439 | -0.05657 | 139.9655 | -0.058806 | 0.0012097
140.7179 | -0.05829 | 139.0928 | -0.059862 | 0.001184
140.2308 | -0.058681 | 138.2473 | -0.060863 | 0.0010436
139.0894 | -0.059737 | 137.2582 | -0.061895 | 0.0011035
138.1452 | -0.060754 | 136.2874 | -0.062967 | 0.0010406
137.2805 | -0.061848 | 135.3705 | -0.063921 | 0.0011131
136.4908 | -0.063295 | 134.4572 | -0.064937 | 0.0010848
135.2853 | -0.063843 | 133.5417 | -0.06593 | 0.0011315
134.2352 | -0.065094 | 132.6916 | -0.066892 | 0.0011443
133.5609 | -0.065524 | 131.8237 | -0.067885 | 0.0011971
132.7138 | -0.066931 | 130.9288 | -0.068957 | 0.0010448
131.9133 | -0.068261 | 130.0007 | -0.069927 | 0.0009472
131.0349 | -0.068652 | 129.0183 | -0.070857 | 0.0011243
129.8955 | -0.070059 | 128.0654 | -0.071928 | 0.0011261
129.0864 | -0.070881 | 127.1348 | -0.072976 | 0.0011245
128.0735 | -0.07178 | 126.1613 | -0.074071 | 0.0012859
127.001 | -0.072914 | 125.2795 | -0.075205 | 0.0011828
126.2703 | -0.074009 | 124.4068 | -0.076237 | 0.0012014
125.2429 | -0.075299 | 123.5476 | -0.077269 | 0.0011222
124.2185 | -0.076355 | 122.6556 | -0.07827 | 0.0010909
123.6646 | -0.077449 | 121.7954 | -0.079209 | 0.001143
122.6375 | -0.078075 | 120.9401 | -0.080186 | 0.0011497
121.9745 | -0.07917 | 120.0559 | -0.081203 | 0.00097135
120.783 | -0.080304 | 119.0979 | -0.082134 | 0.0010877
119.9173 | -0.081047 | 118.2423 | -0.083064 | 0.0011878
119.3884 | -0.082337 | 117.3666 | -0.084104 | 0.0010646
118.2162 | -0.083158 | 116.4705 | -0.085058 | 0.0011773
117.1843 | -0.083823 | 115.6269 | -0.086051 | 0.0013154
116.5051 | -0.084957 | 114.753 | -0.087201 | 0.0011686
115.5391 | -0.086247 | 113.883 | -0.088218 | 0.0010329
114.9076 | -0.087107 | 113.0275 | -0.089101 | 0.001101
113.9982 | -0.088124 | 112.161 | -0.090055 | 0.0010717
112.8149 | -0.08957 | 111.2562 | -0.091025 | 0.00097553
112.1553 | -0.09004 | 110.3905 | -0.091869 | 0.0011946
111.2615 | -0.090665 | 109.4937 | -0.092941 | 0.001133
110.575 | -0.091877 | 108.5965 | -0.093957 | 0.0010014
109.4744 | -0.092972 | 107.6048 | -0.094951 | 0.0010935
108.4861 | -0.093793 | 106.6965 | -0.095944 | 0.0011773
107.6714 | -0.095396 | 105.8662 | -0.096921 | 0.00096867
106.7753 | -0.095748 | 105.0024 | -0.097758 | 0.0011091
105.6165 | -0.096843 | 104.1281 | -0.098728 | 0.0011955
104.9332 | -0.097938 | 103.2712 | -0.099752 | 0.0011348
104.3347 | -0.098681 | 102.396 | -0.10075 | 0.0011741
103.3524 | -0.09958 | 101.4569 | -0.10185 | 0.0011341
102.4039 | -0.1006 | 100.5192 | -0.10291 | 0.0011454
101.3321 | -0.10197 | 99.6316 | -0.10393 | 0.0011624
100.5572 | -0.1029 | 98.7638 | -0.10494 | 0.0011366
99.6391 | -0.10419 | 97.8487 | -0.10598 | 0.0010469
98.6636 | -0.1049 | 96.9823 | -0.10688 | 0.0010359
97.9663 | -0.10568 | 96.0311 | -0.10787 | 0.0010587
96.9929 | -0.10701 | 95.0561 | -0.1089 | 0.0011592
95.9818 | -0.1081 | 94.1792 | -0.10992 | 0.0012031
95.3068 | -0.10873 | 93.4252 | -0.11083 | 0.0010654
93.9077 | -0.10982 | 92.4049 | -0.11191 | 0.0011139
93.0915 | -0.11084 | 91.5414 | -0.11287 | 0.0011656
92.608 | -0.11209 | 90.6558 | -0.11391 | 0.0011007
92.2118 | -0.11264 | 89.7393 | -0.11492 | 0.0010309
90.2055 | -0.11416 | 88.685 | -0.116 | 0.0012942
89.5903 | -0.11463 | 87.9237 | -0.11699 | 0.0012186
88.6635 | -0.116 | 87.0509 | -0.11805 | 0.001181
88.0256 | -0.11714 | 86.1703 | -0.11909 | 0.0010572
86.94 | -0.11807 | 85.2457 | -0.12007 | 0.0010417
86.399 | -0.11909 | 84.3223 | -0.12103 | 0.0010252
85.2265 | -0.11995 | 83.3306 | -0.12205 | 0.00094115
84.2603 | -0.1212 | 82.3335 | -0.12299 | 0.0011073
83.4025 | -0.12202 | 81.5002 | -0.12391 | 0.0010218
82.323 | -0.12288 | 80.5895 | -0.12484 | 0.0011425
81.4408 | -0.12417 | 79.7339 | -0.12582 | 0.0009527
80.2411 | -0.12464 | 78.7899 | -0.12672 | 0.001202
80.0936 | -0.12582 | 77.9702 | -0.1277 | 0.0010027
78.8487 | -0.12668 | 77.0344 | -0.12864 | 0.0012297
78.0452 | -0.12777 | 76.1377 | -0.12974 | 0.0011217
76.721 | -0.12867 | 75.2941 | -0.13069 | 0.001096
76.1424 | -0.12957 | 74.5093 | -0.13155 | 0.0010729
75.4144 | -0.13051 | 73.5617 | -0.13256 | 0.0011535
74.3656 | -0.13219 | 72.6804 | -0.13358 | 0.0010657
73.8272 | -0.1325 | 71.8145 | -0.1345 | 0.0010836
72.7966 | -0.13297 | 70.8475 | -0.13555 | 0.0012188
71.4047 | -0.13465 | 69.9044 | -0.1367 | 0.0011541
71.0079 | -0.13559 | 69.0506 | -0.13769 | 0.0011415
70.036 | -0.1368 | 68.1874 | -0.13867 | 0.001188
68.9922 | -0.13774 | 67.2988 | -0.13973 | 0.0011785
68.0809 | -0.13872 | 66.456 | -0.14072 | 0.001131
67.1359 | -0.13958 | 65.5987 | -0.14169 | 0.0010189
66.6922 | -0.14052 | 64.6393 | -0.14267 | 0.00090889
65.5927 | -0.14208 | 63.6671 | -0.14355 | 0.00096108
64.7785 | -0.14271 | 62.7802 | -0.1444 | 0.0010462
63.7943 | -0.14357 | 61.8907 | -0.14533 | 0.0011486
62.339 | -0.14447 | 61.0873 | -0.14626 | 0.0014349
61.8309 | -0.14494 | 60.4388 | -0.14719 | 0.0014552
61.1582 | -0.14634 | 59.7456 | -0.1482 | 0.001357
60.3312 | -0.14736 | 58.9676 | -0.14925 | 0.0011328
59.7774 | -0.14818 | 58.008 | -0.15034 | 0.0011387
59.0963 | -0.14912 | 56.9642 | -0.15153 | 0.0010798
58.3649 | -0.14998 | 55.82 | -0.15276 | 0.0012124
57.2684 | -0.15162 | 54.6461 | -0.15419 | 0.0010347
55.5333 | -0.1528 | 53.4898 | -0.15538 | 0.0014108
54.5582 | -0.15412 | 52.5419 | -0.15672 | 0.0013436
53.3752 | -0.1553 | 51.6515 | -0.15792 | 0.0011881
52.4956 | -0.1571 | 50.6971 | -0.15905 | 0.0010829
51.4868 | -0.1576 | 49.8377 | -0.15998 | 0.0013165
50.7939 | -0.15948 | 49.0417 | -0.16103 | 0.0010117
50.1058 | -0.16011 | 48.1837 | -0.1619 | 0.00096561
48.6032 | -0.16097 | 47.2929 | -0.16276 | 0.0011918
48.1988 | -0.16175 | 46.5318 | -0.16366 | 0.0010216
47.5069 | -0.16284 | 45.6974 | -0.16452 | 0.00095036
46.504 | -0.16382 | 44.7676 | -0.1654 | 0.00090396
45.6516 | -0.16441 | 43.8506 | -0.16623 | 0.0010298
44.7976 | -0.1655 | 43.0381 | -0.16707 | 0.00094952
44.0271 | -0.16601 | 42.1898 | -0.16787 | 0.0011431
42.8578 | -0.16726 | 41.4099 | -0.16876 | 0.0010427
41.9191 | -0.16797 | 40.6899 | -0.16951 | 0.0010931
41.5888 | -0.16859 | 39.9673 | -0.1703 | 0.0011135
40.5561 | -0.16953 | 39.1948 | -0.17116 | 0.0012842
40.1276 | -0.17047 | 38.5737 | -0.17196 | 0.00096121
39.2579 | -0.17102 | 38.1852 | -0.17234 | 0.0012303
38.3062 | -0.17192 | 37.8277 | -0.17278 | 0.0017976
37.7264 | -0.17289 | 37.5884 | -0.17321 | 0.0022672
37.4504 | -0.17352 | 37.4504 | -0.17352 | -0.0046333

## Exp. 2451
Cooling gas | Helium
Temperature programme
| heating time | 10 min
| austenitisation | 900℃, 5 min
| cooling time | 5 min (time from the austenitisation temperature to room temperature)
Sample | sample #452 | (sylinder)
Ms
Data
Observation | Temperature / ℃ | Relative change in length / %
10 | 20.6408 | -0.00035972
11 | 20.7422 | -0.00032062
12 | 20.6707 | -0.00032062
13 | 20.2891 | -0.00051612
14 | 20.3905 | -0.00059432
15 | 20.6408 | -0.00086802
16 | 20.6647 | -0.00039882
17 | 20.6707 | -0.00090712
18 | 20.4325 | -0.00055522
19 | 20.7541 | -0.00067252
20 | 20.8495 | -0.00035972
21 | 20.2416 | -0.00024242
22 | 20.7601 | -0.00063342
23 | 20.7362 | -0.00051612
24 | 20.802 | -0.00071162
25 | 21.0521 | 0.00042228
26 | 22.556 | 0.0013607
27 | 22.7221 | 0.0021818
28 | 24.0074 | 0.0029638
29 | 24.8648 | 0.0048406
30 | 26.2326 | 0.0058572
31 | 27.1677 | 0.0068738
32 | 27.4675 | 0.0087115
33 | 29.0915 | 0.0096108
34 | 29.8109 | 0.010666
35 | 30.313 | 0.011918
36 | 31.3854 | 0.012973
37 | 32.4271 | 0.014068
38 | 33.1292 | 0.015554
39 | 34.7686 | 0.016414
40 | 35.5137 | 0.017783
41 | 35.8831 | 0.018604
42 | 37.1213 | 0.01962
43 | 37.9608 | 0.020793
44 | 38.6552 | 0.022162
45 | 40.0409 | 0.0231
46 | 40.6121 | 0.024547
47 | 41.9749 | 0.025837
48 | 42.1743 | 0.026737
49 | 43.4813 | 0.027206
50 | 44.1734 | 0.028809
51 | 45.2152 | 0.029591
52 | 45.7633 | 0.030608
53 | 47.0274 | 0.032172
54 | 47.9448 | 0.033149
55 | 48.6079 | 0.034127
56 | 49.6458 | 0.035573
57 | 51.0276 | 0.036668
58 | 51.3796 | 0.037294
59 | 52.328 | 0.038584
60 | 52.9682 | 0.039757
61 | 53.7799 | 0.040461
62 | 54.6293 | 0.04179
63 | 55.9033 | 0.042885
64 | 56.8151 | 0.043823
65 | 56.9308 | 0.044918
66 | 58.4465 | 0.046013
67 | 59.5073 | 0.047225
68 | 60.1989 | 0.048711
69 | 60.9054 | 0.049845
70 | 62.2287 | 0.050744
71 | 63.2215 | 0.051839
72 | 63.5593 | 0.053364
73 | 64.4516 | 0.054146
74 | 65.3476 | 0.055671
75 | 66.951 | 0.056609
76 | 68.1126 | 0.05829
77 | 68.6463 | 0.059346
78 | 69.8039 | 0.060245
79 | 70.438 | 0.061379
80 | 71.1145 | 0.062005
81 | 71.6769 | 0.062865
82 | 72.7796 | 0.064234
83 | 73.8316 | 0.06525
84 | 74.7111 | 0.067049
85 | 75.5622 | 0.067753
86 | 76.5556 | 0.068965
87 | 77.1973 | 0.070059
88 | 78.5782 | 0.070959
89 | 79.1593 | 0.072366
90 | 80.0243 | 0.07307
91 | 81.2086 | 0.074087
92 | 81.9179 | 0.07526
93 | 82.4531 | 0.076081
94 | 83.9562 | 0.077449
95 | 84.5209 | 0.078427
96 | 85.4966 | 0.079365
97 | 86.1428 | 0.080577
98 | 87.1521 | 0.081985
99 | 88.4862 | 0.083119
100 | 88.963 | 0.084135
101 | 90.1683 | 0.085308
102 | 90.6539 | 0.086872
103 | 91.9071 | 0.088006
104 | 92.823 | 0.089336
105 | 93.5374 | 0.090391
106 | 94.6657 | 0.091408
107 | 95.6999 | 0.09305
108 | 96.1595 | 0.093754
109 | 97.2011 | 0.095279
110 | 98.1997 | 0.096374
111 | 99.3437 | 0.097508
112 | 100.1204 | 0.098329
113 | 101.2451 | 0.099463
114 | 101.6297 | 0.10032
115 | 102.0643 | 0.10181
116 | 103.6138 | 0.10314
117 | 104.5151 | 0.10396
118 | 105.1185 | 0.10501
119 | 106.1325 | 0.10638
120 | 107.1845 | 0.10783
121 | 107.9656 | 0.10857
122 | 108.5602 | 0.10979
123 | 109.7726 | 0.11072
124 | 110.3452 | 0.11178
125 | 111.4296 | 0.11338
126 | 112.9577 | 0.11393
127 | 112.9577 | 0.11432
128 | 113.9923 | 0.11612
129 | 114.9659 | 0.11698
130 | 115.849 | 0.11897
131 | 117.4097 | 0.12007
132 | 118.0434 | 0.12073
133 | 118.706 | 0.12202
134 | 119.4561 | 0.12281
135 | 120.6601 | 0.12413
136 | 121.3 | 0.12535
137 | 122.3781 | 0.12652
138 | 123.7171 | 0.12785
139 | 124.0719 | 0.12894
140 | 125.29 | 0.13023
141 | 126.1968 | 0.13156
142 | 126.8985 | 0.13317
143 | 127.8987 | 0.13356
144 | 128.8303 | 0.13485
145 | 129.6635 | 0.13665
146 | 130.3756 | 0.13743
147 | 131.6101 | 0.13856
148 | 132.3243 | 0.13989
149 | 133.684 | 0.14138
150 | 134.2151 | 0.14212
151 | 135.1985 | 0.14361
152 | 135.9228 | 0.14462
153 | 136.7041 | 0.1456
154 | 137.8595 | 0.14701
155 | 138.4856 | 0.14818
156 | 139.8464 | 0.14975
157 | 140.5514 | 0.15025
158 | 141.5624 | 0.15186
159 | 142.6195 | 0.15268
160 | 143.3356 | 0.15373
161 | 144.1727 | 0.15557
162 | 144.6572 | 0.15663
163 | 145.8074 | 0.15772
164 | 146.8006 | 0.15913
165 | 147.7879 | 0.15975
166 | 148.6896 | 0.16089
167 | 149.4642 | 0.16261
168 | 150.3917 | 0.16366
169 | 151.7363 | 0.16484
170 | 152.5073 | 0.16582
171 | 153.2541 | 0.16683
172 | 153.889 | 0.16789
173 | 154.8518 | 0.16969
174 | 155.4523 | 0.17094
175 | 156.4777 | 0.17203
176 | 157.7965 | 0.17309
177 | 158.6615 | 0.1745
178 | 159.512 | 0.17559
179 | 160.1868 | 0.17645
180 | 160.9205 | 0.17817
181 | 162.1069 | 0.17915
182 | 163.1583 | 0.18028
183 | 163.9715 | 0.18189
184 | 164.6917 | 0.18255
185 | 165.7308 | 0.18384
186 | 166.5086 | 0.18497
187 | 167.5675 | 0.1865
188 | 168.5204 | 0.18763
189 | 168.9284 | 0.18877
190 | 169.9155 | 0.1901
191 | 171.1367 | 0.19115
192 | 171.9358 | 0.19209
193 | 172.9279 | 0.19373
194 | 173.6349 | 0.19475
195 | 174.7463 | 0.19581
196 | 175.4922 | 0.19678
197 | 176.0399 | 0.19819
198 | 177.6357 | 0.19948
199 | 178.1103 | 0.20058
200 | 179.121 | 0.20222
201 | 180.2108 | 0.2039
202 | 180.5092 | 0.20452
203 | 181.9358 | 0.20578
204 | 183.0216 | 0.20699
205 | 183.4704 | 0.208
206 | 184.4696 | 0.20972
207 | 185.5696 | 0.21039
208 | 186.141 | 0.21191
209 | 187.2208 | 0.21317
210 | 188.1179 | 0.21406
211 | 189.0539 | 0.21547
212 | 189.821 | 0.21708
213 | 190.8432 | 0.21833
214 | 191.6352 | 0.21938
215 | 192.6241 | 0.22083
216 | 193.0763 | 0.22212
217 | 194.4055 | 0.22333
218 | 195.1985 | 0.2245
219 | 196.2311 | 0.22548
220 | 197.1622 | 0.22677
221 | 197.83 | 0.22791
222 | 198.7289 | 0.22951
223 | 199.3476 | 0.23092
224 | 200.6887 | 0.23182
225 | 201.6582 | 0.23307
226 | 201.9753 | 0.23451
227 | 203.4986 | 0.2358
228 | 204.0097 | 0.23737
229 | 204.9152 | 0.23819
230 | 206.2346 | 0.23991
231 | 206.8567 | 0.24073
232 | 207.9144 | 0.2423
233 | 209.0784 | 0.24355
234 | 209.6985 | 0.24499
235 | 210.3614 | 0.24593
236 | 211.8143 | 0.24761
237 | 212.6259 | 0.24839
238 | 213.2652 | 0.25008
239 | 214.0752 | 0.25137
240 | 215.3641 | 0.25297
241 | 216.0827 | 0.25387
242 | 217.2107 | 0.25496
243 | 218.0005 | 0.25645
244 | 218.9133 | 0.25754
245 | 219.9826 | 0.25864
246 | 220.6083 | 0.26048
247 | 221.5952 | 0.26173
248 | 222.5003 | 0.26302
249 | 222.9927 | 0.26388
250 | 223.9473 | 0.26552
251 | 225.1212 | 0.26701
252 | 225.8113 | 0.26849
253 | 227.1228 | 0.26967
254 | 227.7822 | 0.27084
255 | 228.4536 | 0.2717
256 | 229.3903 | 0.27311
257 | 230.2923 | 0.27408
258 | 231.2908 | 0.27573
259 | 232.3049 | 0.2767
260 | 233.1413 | 0.27831
261 | 233.8261 | 0.2796
262 | 234.8884 | 0.28112
263 | 235.811 | 0.28198
264 | 236.9464 | 0.2837
265 | 237.654 | 0.28476
266 | 238.7286 | 0.28605
267 | 239.5103 | 0.28753
268 | 240.2914 | 0.28918
269 | 241.3554 | 0.29035
270 | 242.1059 | 0.29152
271 | 243.0224 | 0.29316
272 | 243.8923 | 0.29449
273 | 244.6952 | 0.29594
274 | 245.6429 | 0.29688
275 | 246.648 | 0.29876
276 | 247.4075 | 0.29985
277 | 248.2245 | 0.30075
278 | 249.4009 | 0.30255
279 | 250.461 | 0.30411
280 | 251.3295 | 0.30525
281 | 252.4329 | 0.30615
282 | 253.1185 | 0.30744
283 | 253.7994 | 0.3092
284 | 254.8142 | 0.31037
285 | 255.7825 | 0.31142
286 | 256.4496 | 0.31334
287 | 257.4208 | 0.31432
288 | 258.445 | 0.31549
289 | 259.0242 | 0.31682
290 | 259.9934 | 0.31862
291 | 260.7858 | 0.31917
292 | 262.0814 | 0.321
293 | 262.6635 | 0.32186
294 | 263.5561 | 0.32308
295 | 264.7676 | 0.32476
296 | 265.6058 | 0.32644
297 | 266.5578 | 0.32769
298 | 267.3623 | 0.3289
299 | 268.3578 | 0.33015
300 | 268.9497 | 0.33168
301 | 269.8586 | 0.33309
302 | 270.5431 | 0.33504
303 | 271.7357 | 0.33559
304 | 272.96 | 0.3375
305 | 273.5861 | 0.33887
306 | 274.4961 | 0.34024
307 | 275.434 | 0.34161
308 | 276.1966 | 0.34325
309 | 277.1657 | 0.34411
310 | 278.1464 | 0.34532
311 | 279.0775 | 0.34685
312 | 279.6483 | 0.34818
313 | 280.5707 | 0.34962
314 | 282.1511 | 0.35111
315 | 282.4378 | 0.35209
316 | 283.4353 | 0.35318
317 | 284.3266 | 0.35451
318 | 285.1779 | 0.35612
319 | 285.9678 | 0.35752
320 | 287.1762 | 0.35881
321 | 287.8725 | 0.35987
322 | 288.834 | 0.36171
323 | 289.6582 | 0.36265
324 | 290.5948 | 0.36464
325 | 291.7595 | 0.36573
326 | 292.3414 | 0.36699
327 | 293.2882 | 0.36906
328 | 294.3909 | 0.37039
329 | 295.0239 | 0.37152
330 | 296.0855 | 0.37332
331 | 297.0542 | 0.37481
332 | 297.6979 | 0.37598
333 | 298.7618 | 0.37762
334 | 299.8569 | 0.37907
335 | 300.6996 | 0.38055
336 | 301.7175 | 0.38157
337 | 302.2879 | 0.38243
338 | 303.2648 | 0.38438
339 | 304.174 | 0.38552
340 | 305.1341 | 0.38712
341 | 306.2051 | 0.38837
342 | 307.1681 | 0.3899
343 | 308.051 | 0.39154
344 | 308.5914 | 0.39256
345 | 309.4302 | 0.39404
346 | 310.6694 | 0.39557
347 | 311.2606 | 0.39682
348 | 312.4792 | 0.39795
349 | 313.1811 | 0.39936
350 | 313.9581 | 0.40092
351 | 315.2334 | 0.40284
352 | 316.0732 | 0.40339
353 | 316.9005 | 0.40511
354 | 317.6047 | 0.40679
355 | 318.4707 | 0.40777
356 | 318.9928 | 0.40941
357 | 319.8228 | 0.41062
358 | 320.9919 | 0.41199
359 | 322.0933 | 0.41324
360 | 323.2416 | 0.41457
361 | 323.6911 | 0.41637
362 | 325.0475 | 0.41758
363 | 325.9852 | 0.41907
364 | 326.8163 | 0.42028
365 | 327.5681 | 0.42169
366 | 328.4024 | 0.42333
367 | 329.303 | 0.42481
368 | 330.3293 | 0.42603
369 | 331.0957 | 0.42779
370 | 332.243 | 0.42931
371 | 333.1696 | 0.42998
372 | 334.1154 | 0.43197
373 | 334.8177 | 0.43365
374 | 336.0254 | 0.43498
375 | 336.6994 | 0.43654
376 | 337.695 | 0.43834
377 | 338.7288 | 0.43936
378 | 339.1206 | 0.44077
379 | 340.4787 | 0.44214
380 | 341.257 | 0.44382
381 | 342.1762 | 0.44507
382 | 342.8952 | 0.44683
383 | 343.8019 | 0.4478
384 | 344.7276 | 0.44933
385 | 345.3408 | 0.45058
386 | 346.3986 | 0.45203
387 | 347.5027 | 0.45351
388 | 348.1852 | 0.45465
389 | 349.2574 | 0.45598
390 | 350.1339 | 0.45711
391 | 350.6563 | 0.4586
392 | 351.6495 | 0.46043
393 | 352.8017 | 0.46215
394 | 353.5722 | 0.46341
395 | 354.3109 | 0.46481
396 | 355.5092 | 0.46579
397 | 356.3799 | 0.46685
398 | 357.355 | 0.46868
399 | 358.1668 | 0.47025
400 | 358.9048 | 0.47181
401 | 360.0342 | 0.47318
402 | 360.8916 | 0.47451
403 | 361.9892 | 0.47596
404 | 362.7222 | 0.47729
405 | 363.6021 | 0.47865
406 | 364.408 | 0.48026
407 | 365.4418 | 0.4819
408 | 366.3286 | 0.48319
409 | 367.5597 | 0.48432
410 | 368.3605 | 0.48538
411 | 368.8052 | 0.48671
412 | 369.8337 | 0.48859
413 | 371.287 | 0.49015
414 | 371.7393 | 0.49136
415 | 372.2955 | 0.49304
416 | 373.3576 | 0.49453
417 | 374.4038 | 0.49617
418 | 375.492 | 0.49691
419 | 376.356 | 0.49805
420 | 377.2776 | 0.49961
421 | 377.9445 | 0.50051
422 | 378.8077 | 0.50192
423 | 379.4784 | 0.50348
424 | 381.0615 | 0.50524
425 | 381.2344 | 0.50602
426 | 382.3931 | 0.50735
427 | 383.1013 | 0.50876
428 | 384.1516 | 0.5104
429 | 384.9592 | 0.51134
430 | 385.7743 | 0.51326
431 | 386.7119 | 0.51396
432 | 387.711 | 0.5156
433 | 388.6672 | 0.51725
434 | 389.8114 | 0.51854
435 | 390.6216 | 0.51998
436 | 391.4351 | 0.52127
437 | 392.5396 | 0.52253
438 | 393.387 | 0.52335
439 | 394.3877 | 0.52514
440 | 395.3422 | 0.52651
441 | 395.9743 | 0.52741
442 | 397.1115 | 0.52878
443 | 397.6862 | 0.53062
444 | 399.0796 | 0.53171
445 | 399.837 | 0.53293
446 | 400.3727 | 0.53437
447 | 401.3442 | 0.53566
448 | 402.4685 | 0.5368
449 | 403.0492 | 0.53817
450 | 403.9818 | 0.53895
451 | 404.7956 | 0.54047
452 | 405.8917 | 0.54118
453 | 406.4683 | 0.54297
454 | 407.5217 | 0.54403
455 | 408.7621 | 0.54548
456 | 409.4369 | 0.54642
457 | 410.2496 | 0.54759
458 | 411.4924 | 0.54927
459 | 412.1708 | 0.5504
460 | 413.047 | 0.55177
461 | 414.1403 | 0.55341
462 | 414.9519 | 0.55486
463 | 415.9035 | 0.55599
464 | 416.7673 | 0.55717
465 | 417.8137 | 0.55807
466 | 418.6432 | 0.55987
467 | 419.4303 | 0.56065
468 | 420.3883 | 0.56268
469 | 421.0308 | 0.56393
470 | 422.1896 | 0.56475
471 | 422.8813 | 0.56624
472 | 423.8835 | 0.56722
473 | 424.9051 | 0.56823
474 | 425.4173 | 0.56964
475 | 426.7227 | 0.57113
476 | 427.4135 | 0.57226
477 | 428.1302 | 0.57347
478 | 429.0854 | 0.57437
479 | 430.2763 | 0.57566
480 | 431.2503 | 0.57684
481 | 431.8449 | 0.57809
482 | 432.8448 | 0.57942
483 | 433.5984 | 0.58067
484 | 434.8705 | 0.58235
485 | 435.3697 | 0.58293
486 | 436.2892 | 0.58462
487 | 437.1328 | 0.58591
488 | 438.2147 | 0.58708
489 | 439.1031 | 0.58829
490 | 440.2559 | 0.58982
491 | 440.9928 | 0.59056
492 | 441.9104 | 0.59208
493 | 442.4507 | 0.59357
494 | 443.6812 | 0.59427
495 | 444.7759 | 0.59611
496 | 445.4817 | 0.5974
497 | 446.8663 | 0.5985
498 | 447.5828 | 0.60006
499 | 448.337 | 0.60127
500 | 449.5319 | 0.60205
501 | 450.1123 | 0.60362
502 | 450.6507 | 0.60503
503 | 452.1651 | 0.60647
504 | 452.7716 | 0.60772
505 | 453.6411 | 0.60862
506 | 454.9887 | 0.61003
507 | 455.4134 | 0.61136
508 | 456.403 | 0.61265
509 | 457.3282 | 0.61421
510 | 458.2605 | 0.61535
511 | 458.9859 | 0.61652
512 | 460.027 | 0.61754
513 | 460.7971 | 0.61902
514 | 461.6272 | 0.61981
515 | 462.5696 | 0.62121
516 | 463.5046 | 0.62266
517 | 464.3865 | 0.62395
518 | 465.1782 | 0.62497
519 | 466 | 0.62571
520 | 467.0877 | 0.62778
521 | 467.7325 | 0.62907
522 | 468.9205 | 0.63009
523 | 469.6251 | 0.63169
524 | 470.6216 | 0.63228
525 | 471.6446 | 0.63412
526 | 472.412 | 0.63549
527 | 473.3517 | 0.63619
528 | 474.216 | 0.63779
529 | 475.1554 | 0.63936
530 | 475.8808 | 0.64029
531 | 476.7523 | 0.64155
532 | 477.9339 | 0.64272
533 | 478.6405 | 0.64428
534 | 479.5412 | 0.64506
535 | 480.7143 | 0.64686
536 | 481.6066 | 0.64796
537 | 482.2828 | 0.64987
538 | 483.1449 | 0.65081
539 | 484.2383 | 0.65191
540 | 485.1228 | 0.653
541 | 486.0443 | 0.65425
542 | 486.8234 | 0.65523
543 | 487.7369 | 0.65703
544 | 488.8367 | 0.65808
545 | 489.2873 | 0.65934
546 | 490.5208 | 0.6611
547 | 491.2508 | 0.66243
548 | 492.1407 | 0.66336
549 | 493.2572 | 0.66493
550 | 494.0574 | 0.6659
551 | 494.9841 | 0.66755
552 | 495.6571 | 0.66841
553 | 496.9624 | 0.67001
554 | 497.546 | 0.67189
555 | 498.5312 | 0.67314
556 | 499.8651 | 0.67408
557 | 500.5599 | 0.67595
558 | 501.4661 | 0.67697
559 | 502.305 | 0.67822
560 | 502.9993 | 0.67979
561 | 503.8119 | 0.68053
562 | 505.2106 | 0.68205
563 | 505.83 | 0.68303
564 | 506.7274 | 0.68479
565 | 507.543 | 0.68624
566 | 508.7104 | 0.68737
567 | 509.3811 | 0.68854
568 | 510.1515 | 0.68987
569 | 511.2849 | 0.69152
570 | 512.3032 | 0.69249
571 | 512.9285 | 0.69371
572 | 513.7354 | 0.69511
573 | 514.7339 | 0.69636
574 | 515.5848 | 0.69773
575 | 516.4722 | 0.69887
576 | 517.6147 | 0.69996
577 | 518.0913 | 0.70133
578 | 518.9819 | 0.7025
579 | 519.8722 | 0.70391
580 | 521.15 | 0.70528
581 | 521.9695 | 0.70606
582 | 522.9474 | 0.70759
583 | 523.6893 | 0.70915
584 | 524.6262 | 0.7104
585 | 525.5444 | 0.71157
586 | 526.4145 | 0.71326
587 | 527.3363 | 0.71435
588 | 528.4822 | 0.7156
589 | 529.2153 | 0.71693
590 | 530.0589 | 0.71834
591 | 530.9352 | 0.71943
592 | 532.1904 | 0.72096
593 | 532.9706 | 0.7224
594 | 534.0706 | 0.72381
595 | 534.7585 | 0.72483
596 | 535.2883 | 0.72628
597 | 536.3468 | 0.7278
598 | 537.2877 | 0.72964
599 | 538.1659 | 0.7303
600 | 539.1614 | 0.73144
601 | 540.2043 | 0.733
602 | 541.1186 | 0.73402
603 | 541.8964 | 0.73578
604 | 542.8505 | 0.73668
605 | 543.7712 | 0.73836
606 | 544.6588 | 0.73922
607 | 545.5276 | 0.74106
608 | 546.356 | 0.74262
609 | 547.4004 | 0.74383
610 | 548.0635 | 0.74532
611 | 548.9023 | 0.74622
612 | 550.0995 | 0.74735
613 | 550.9379 | 0.74903
614 | 552.0504 | 0.75028
615 | 552.7344 | 0.75177
616 | 553.6743 | 0.75329
617 | 554.4275 | 0.75384
618 | 555.0855 | 0.75544
619 | 556.5439 | 0.75681
620 | 557.3038 | 0.75799
621 | 558.0123 | 0.75963
622 | 558.9982 | 0.76072
623 | 559.8928 | 0.76197
624 | 560.6992 | 0.76346
625 | 561.7791 | 0.76479
626 | 562.5015 | 0.7662
627 | 563.4314 | 0.76757
628 | 564.237 | 0.76897
629 | 565.1737 | 0.77015
630 | 566.2778 | 0.77089
631 | 567.1446 | 0.77257
632 | 568.0223 | 0.77363
633 | 568.7249 | 0.77562
634 | 569.7622 | 0.77656
635 | 570.5992 | 0.77804
636 | 571.4613 | 0.77914
637 | 572.6251 | 0.78012
638 | 573.352 | 0.78141
639 | 574.0391 | 0.78274
640 | 575.1691 | 0.78422
641 | 575.8958 | 0.78547
642 | 576.9962 | 0.78723
643 | 577.9183 | 0.78825
644 | 578.6188 | 0.78985
645 | 579.6746 | 0.79118
646 | 580.3856 | 0.792
647 | 581.3903 | 0.79318
648 | 582.71 | 0.79501
649 | 583.3223 | 0.79583
650 | 584.0179 | 0.79716
651 | 584.9636 | 0.79869
652 | 585.9486 | 0.79986
653 | 586.9913 | 0.80139
654 | 587.7802 | 0.80236
655 | 588.5619 | 0.80405
656 | 589.5131 | 0.80537
657 | 590.5583 | 0.80639
658 | 591.5308 | 0.80764
659 | 592.4127 | 0.80905
660 | 592.951 | 0.80991
661 | 594.0202 | 0.81163
662 | 594.692 | 0.81257
663 | 595.6523 | 0.81405
664 | 596.7424 | 0.81531
665 | 597.6083 | 0.81675
666 | 598.2613 | 0.81769
667 | 599.235 | 0.81926
668 | 600.4247 | 0.82031
669 | 601.3292 | 0.82125
670 | 602.0858 | 0.82234
671 | 603.0044 | 0.82418
672 | 603.7642 | 0.8252
673 | 604.6822 | 0.82618
674 | 605.5532 | 0.82735
675 | 606.629 | 0.82903
676 | 607.3339 | 0.82985
677 | 608.3769 | 0.83153
678 | 609.3077 | 0.83294
679 | 610.3141 | 0.83349
680 | 611.1547 | 0.83536
681 | 612.0167 | 0.83665
682 | 612.7241 | 0.83826
683 | 613.8513 | 0.83881
684 | 614.8382 | 0.83986
685 | 615.6811 | 0.84103
686 | 616.653 | 0.84275
687 | 617.6173 | 0.84377
688 | 618.3163 | 0.84479
689 | 619.2554 | 0.84643
690 | 620.2008 | 0.84803
691 | 620.9601 | 0.84897
692 | 622.0627 | 0.85026
693 | 622.7713 | 0.85112
694 | 623.7659 | 0.85241
695 | 624.6567 | 0.8539
696 | 625.3469 | 0.85499
697 | 626.4911 | 0.85613
698 | 627.4524 | 0.85753
699 | 627.8668 | 0.85824
700 | 629.2026 | 0.85976
701 | 630.1455 | 0.86043
702 | 630.9023 | 0.86176
703 | 631.9442 | 0.86367
704 | 632.5899 | 0.86496
705 | 633.4176 | 0.86606
706 | 634.6832 | 0.86723
707 | 635.2072 | 0.86825
708 | 636.433 | 0.8695
709 | 637.352 | 0.87071
710 | 638.3243 | 0.87192
711 | 639.0683 | 0.87314
712 | 639.9723 | 0.87493
713 | 641.054 | 0.87564
714 | 641.8543 | 0.87669
715 | 642.6934 | 0.87861
716 | 643.6711 | 0.87966
717 | 644.2644 | 0.88045
718 | 645.547 | 0.88146
719 | 646.1863 | 0.88264
720 | 647.2339 | 0.88397
721 | 648.0182 | 0.88561
722 | 648.9871 | 0.88616
723 | 649.466 | 0.88764
724 | 650.8314 | 0.88874
725 | 651.7851 | 0.88983
726 | 652.579 | 0.89104
727 | 653.3302 | 0.89186
728 | 654.1201 | 0.89304
729 | 655.0834 | 0.89401
730 | 656.2057 | 0.89491
731 | 656.8712 | 0.89648
732 | 657.9113 | 0.89777
733 | 658.7991 | 0.89816
734 | 659.8103 | 0.89968
735 | 660.5562 | 0.90062
736 | 661.3018 | 0.9014
737 | 662.4642 | 0.90258
738 | 663.4141 | 0.9032
739 | 664.3425 | 0.90422
740 | 665.1545 | 0.90535
741 | 666.1211 | 0.90629
742 | 666.6714 | 0.90739
743 | 667.7857 | 0.90809
744 | 668.6496 | 0.90876
745 | 669.5483 | 0.9095
746 | 670.2388 | 0.91075
747 | 671.3026 | 0.91118
748 | 672.1899 | 0.91184
749 | 673.0561 | 0.91204
750 | 673.9955 | 0.91278
751 | 674.7977 | 0.91353
752 | 675.7544 | 0.91368
753 | 676.6227 | 0.91411
754 | 677.4911 | 0.91384
755 | 678.4606 | 0.9136
756 | 679.3285 | 0.91329
757 | 680.1221 | 0.91231
758 | 681.1789 | 0.91137
759 | 682.007 | 0.91036
760 | 682.9402 | 0.90813
761 | 683.9151 | 0.90555
762 | 684.7499 | 0.90363
763 | 685.4755 | 0.90074
764 | 686.5829 | 0.89738
765 | 687.4762 | 0.89398
766 | 688.4147 | 0.89073
767 | 689.0519 | 0.88635
768 | 690.0633 | 0.88232
769 | 690.9872 | 0.87802
770 | 691.704 | 0.87368
771 | 692.9493 | 0.86977
772 | 694.1586 | 0.86516
773 | 694.6899 | 0.86066
774 | 695.8216 | 0.85605
775 | 696.2896 | 0.8519
776 | 697.3512 | 0.84768
777 | 698.597 | 0.84307
778 | 699.3299 | 0.839
779 | 700.2856 | 0.83447
780 | 700.9763 | 0.83009
781 | 702.0497 | 0.82563
782 | 703.1927 | 0.82172
783 | 703.9417 | 0.81765
784 | 704.9656 | 0.81331
785 | 705.7836 | 0.80905
786 | 706.8104 | 0.80498
787 | 707.3394 | 0.80057
788 | 708.4072 | 0.79583
789 | 709.3601 | 0.79063
790 | 710.1733 | 0.7861
791 | 711.0075 | 0.78086
792 | 711.7305 | 0.7755
793 | 712.9354 | 0.77015
794 | 713.7654 | 0.76463
795 | 714.4005 | 0.75865
796 | 715.5562 | 0.7522
797 | 716.243 | 0.74645
798 | 717.2524 | 0.74047
799 | 718.275 | 0.73386
800 | 719.2593 | 0.72764
801 | 720.0665 | 0.72143
802 | 720.8492 | 0.71384
803 | 721.4936 | 0.70743
804 | 722.6011 | 0.70055
805 | 723.165 | 0.69382
806 | 724.103 | 0.68671
807 | 725.2027 | 0.67994
808 | 726.0536 | 0.67361
809 | 726.8724 | 0.6672
810 | 727.9542 | 0.66149
811 | 728.5965 | 0.65621
812 | 729.5395 | 0.65085
813 | 730.4789 | 0.646
814 | 731.483 | 0.64198
815 | 732.4559 | 0.6376
816 | 732.9385 | 0.63455
817 | 734.1803 | 0.63071
818 | 735.4592 | 0.62825
819 | 736.293 | 0.62548
820 | 737.013 | 0.62329
821 | 738.122 | 0.62125
822 | 738.6903 | 0.61981
823 | 739.8429 | 0.61824
824 | 740.6929 | 0.61711
825 | 741.3085 | 0.61637
826 | 742.4367 | 0.61621
827 | 743.2718 | 0.61558
828 | 744.2579 | 0.61558
829 | 745.1653 | 0.61578
830 | 746.1478 | 0.61617
831 | 746.6797 | 0.6166
832 | 747.5552 | 0.61691
833 | 748.4026 | 0.61805
834 | 749.689 | 0.61898
835 | 750.7008 | 0.62039
836 | 751.0235 | 0.62188
837 | 752.1711 | 0.62321
838 | 753.1514 | 0.62532
839 | 753.7371 | 0.62567
840 | 754.8947 | 0.62751
841 | 756.0278 | 0.62946
842 | 756.9308 | 0.63107
843 | 757.6116 | 0.63287
844 | 758.3367 | 0.63482
845 | 759.5264 | 0.63678
846 | 760.2142 | 0.63779
847 | 761.1531 | 0.64037
848 | 762.2091 | 0.6419
849 | 763.2203 | 0.64432
850 | 763.9434 | 0.64632
851 | 765.1448 | 0.64749
852 | 765.6157 | 0.64987
853 | 766.5811 | 0.65202
854 | 767.1161 | 0.65421
855 | 768.5724 | 0.65648
856 | 769.4924 | 0.65832
857 | 770.1124 | 0.66031
858 | 771.3348 | 0.66254
859 | 772.2741 | 0.66438
860 | 773.0402 | 0.66661
861 | 774.1052 | 0.66895
862 | 774.5641 | 0.67068
863 | 775.5646 | 0.67286
864 | 776.5023 | 0.67478
865 | 777.5868 | 0.67658
866 | 778.2428 | 0.67908
867 | 779.7916 | 0.68111
868 | 780.3687 | 0.68342
869 | 781.1257 | 0.68549
870 | 782.0589 | 0.68737
871 | 782.6049 | 0.6896
872 | 783.8259 | 0.69175
873 | 784.4431 | 0.69335
874 | 785.6464 | 0.69527
875 | 786.7238 | 0.69781
876 | 787.4454 | 0.69973
877 | 788.0582 | 0.7018
878 | 788.8101 | 0.70387
879 | 789.8359 | 0.70626
880 | 790.8677 | 0.70817
881 | 791.6759 | 0.7097
882 | 792.9882 | 0.71196
883 | 793.681 | 0.71392
884 | 794.2151 | 0.71646
885 | 795.6545 | 0.71849
886 | 796.2829 | 0.72018
887 | 797.2046 | 0.72268
888 | 798.0347 | 0.72448
889 | 799.1992 | 0.72671
890 | 800.0929 | 0.72854
891 | 800.6422 | 0.73042
892 | 801.7958 | 0.73284
893 | 803.0062 | 0.73515
894 | 803.4775 | 0.73675
895 | 804.5283 | 0.73898
896 | 805.5286 | 0.7409
897 | 806.2186 | 0.74289
898 | 807.2183 | 0.74559
899 | 808.4536 | 0.74723
900 | 809.1194 | 0.74938
901 | 809.8351 | 0.75142
902 | 811.076 | 0.75372
903 | 811.879 | 0.75646
904 | 812.9942 | 0.75791
905 | 813.733 | 0.7599
906 | 814.3104 | 0.76272
907 | 815.291 | 0.76448
908 | 815.9821 | 0.76651
909 | 817.0214 | 0.76854
910 | 818.4746 | 0.77011
911 | 819.0208 | 0.77273
912 | 819.9996 | 0.77441
913 | 820.7134 | 0.77734
914 | 821.7117 | 0.77875
915 | 822.7027 | 0.78125
916 | 823.7709 | 0.78321
917 | 824.467 | 0.78539
918 | 825.2838 | 0.78735
919 | 826.1835 | 0.78927
920 | 826.8953 | 0.79169
921 | 828.0891 | 0.7929
922 | 828.8647 | 0.79537
923 | 829.7163 | 0.79752
924 | 830.9862 | 0.79974
925 | 831.7274 | 0.80178
926 | 832.8391 | 0.80377
927 | 833.0387 | 0.80561
928 | 834.4069 | 0.80753
929 | 835.2137 | 0.80995
930 | 836.3652 | 0.81155
931 | 837.272 | 0.81421
932 | 838.0545 | 0.81593
933 | 838.8209 | 0.81781
934 | 840.0698 | 0.82027
935 | 840.2065 | 0.82231
936 | 841.5447 | 0.82395
937 | 842.2532 | 0.82633
938 | 843.249 | 0.82809
939 | 844.0095 | 0.82985
940 | 845.1478 | 0.83263
941 | 846.0978 | 0.83435
942 | 847.1047 | 0.83681
943 | 847.723 | 0.83888
944 | 848.3104 | 0.8406
945 | 849.5363 | 0.84221
946 | 850.1627 | 0.84451
947 | 851.3417 | 0.84733
948 | 852.3862 | 0.84897
949 | 853.3487 | 0.85089
950 | 853.8354 | 0.85308
951 | 854.7448 | 0.85421
952 | 855.8947 | 0.85718
953 | 856.942 | 0.85941
954 | 857.4445 | 0.86074
955 | 858.5043 | 0.86332
956 | 859.3816 | 0.86508
957 | 860.7322 | 0.86731
958 | 860.9706 | 0.86938
959 | 862.0516 | 0.87181
960 | 863.0478 | 0.8731
961 | 864.4489 | 0.87517
962 | 864.7559 | 0.87724
963 | 866.0805 | 0.87916
964 | 866.5338 | 0.88107
965 | 867.4255 | 0.88369
966 | 868.3498 | 0.88541
967 | 869.0591 | 0.88795
968 | 870.3458 | 0.88964
969 | 871.0051 | 0.89179
970 | 872.2095 | 0.89358
971 | 873.188 | 0.89562
972 | 873.8635 | 0.89761
973 | 874.7206 | 0.89992
974 | 875.6533 | 0.90199
975 | 876.2293 | 0.90395
976 | 877.3655 | 0.90621
977 | 878.2211 | 0.9079
978 | 879.2344 | 0.90993
979 | 880.416 | 0.91173
980 | 880.9381 | 0.91415
981 | 881.9313 | 0.91583
982 | 882.986 | 0.91822
983 | 883.8441 | 0.92033
984 | 884.4836 | 0.92181
985 | 886.094 | 0.92397
986 | 886.1389 | 0.92549
987 | 887.1373 | 0.92823
988 | 888.328 | 0.92999
989 | 889.1323 | 0.93222
990 | 890.3103 | 0.9346
991 | 891.103 | 0.93616
992 | 891.5619 | 0.93831
993 | 892.7979 | 0.94007
994 | 893.7835 | 0.94273
995 | 894.9563 | 0.94481
996 | 895.4414 | 0.94664
997 | 896.6198 | 0.94852
998 | 897.0901 | 0.9502
999 | 898.0815 | 0.95321
1000 | 899.2864 | 0.95509
1001 | 899.7782 | 0.95724
1002 | 900.1432 | 0.957
1003 | 900.2473 | 0.95673
1004 | 899.8254 | 0.95704
1005 | 900.2114 | 0.95728
1006 | 899.9667 | 0.95708
1007 | 900.0798 | 0.95693
1008 | 900.408 | 0.9572
1009 | 900.0962 | 0.95669
1010 | 900.1486 | 0.95661
1011 | 900.0023 | 0.95689
1012 | 899.7175 | 0.95685
1013 | 899.9694 | 0.95693
1014 | 899.9008 | 0.9565
1015 | 900.3027 | 0.95669
1016 | 900.159 | 0.95657
1017 | 900.1561 | 0.95607
1018 | 900.0875 | 0.95669
1019 | 900.0318 | 0.95673
1020 | 900.1488 | 0.95638
1021 | 900.463 | 0.95681
1022 | 899.9166 | 0.9565
1023 | 899.5376 | 0.95657
1024 | 899.8644 | 0.95654
1025 | 900.084 | 0.95638
1026 | 900.0057 | 0.95638
1027 | 900.1586 | 0.95556
1028 | 899.8064 | 0.95642
1029 | 899.6484 | 0.95654
1030 | 899.8129 | 0.95626
1031 | 899.937 | 0.95642
1032 | 899.8288 | 0.9565
1033 | 899.9305 | 0.95622
1034 | 899.7437 | 0.95642
1035 | 899.9471 | 0.95575
1036 | 899.9268 | 0.95587
1037 | 900.1012 | 0.95587
1038 | 899.7674 | 0.95595
1039 | 899.8121 | 0.95614
1040 | 900.0095 | 0.95642
1041 | 899.91 | 0.95564
1042 | 899.7738 | 0.95552
1043 | 900.1076 | 0.95548
1044 | 900.1167 | 0.95599
1045 | 899.662 | 0.95564
1046 | 899.8784 | 0.95599
1047 | 900.277 | 0.95587
1048 | 899.7836 | 0.95583
1049 | 899.927 | 0.95556
1050 | 899.9537 | 0.95528
1051 | 900.0581 | 0.95614
1052 | 899.9202 | 0.95552
1053 | 900.2286 | 0.95607
1054 | 899.9667 | 0.95599
1055 | 900.0121 | 0.9556
1056 | 899.6844 | 0.95587
1057 | 900.0283 | 0.95587
1058 | 900.2675 | 0.95618
1059 | 899.9464 | 0.95548
1060 | 900.1625 | 0.95646
1061 | 899.9175 | 0.95595
1062 | 899.9426 | 0.95607
1063 | 899.8685 | 0.95556
1064 | 899.9987 | 0.9554
1065 | 899.9896 | 0.95611
1066 | 899.934 | 0.95595
1067 | 899.662 | 0.95571
1068 | 899.5082 | 0.95642
1069 | 899.9301 | 0.95568
1070 | 900.3121 | 0.95521
1071 | 900.4402 | 0.95579
1072 | 899.7823 | 0.95571
1073 | 900.4766 | 0.95618
1074 | 899.8486 | 0.95607
1075 | 900.2739 | 0.95579
1076 | 900.1304 | 0.95599
1077 | 900.136 | 0.95548
1078 | 899.8483 | 0.95614
1079 | 900.5845 | 0.95599
1080 | 900.2056 | 0.9556
1081 | 900.199 | 0.95595
1082 | 900.3069 | 0.95618
1083 | 900.1295 | 0.9556
1084 | 899.943 | 0.95556
1085 | 899.8323 | 0.95564
1086 | 899.9202 | 0.95568
1087 | 899.9309 | 0.95622
1088 | 900.2837 | 0.95564
1089 | 900.0712 | 0.95622
1090 | 899.9202 | 0.95614
1091 | 899.8228 | 0.95548
1092 | 900.2646 | 0.95595
1093 | 899.9865 | 0.95583
1094 | 899.9172 | 0.95548
1095 | 899.7762 | 0.95591
1096 | 899.9963 | 0.95587
1097 | 899.98 | 0.95556
1098 | 900.1102 | 0.95568
1099 | 899.8288 | 0.95548
1100 | 899.8196 | 0.95591
1101 | 899.9831 | 0.95544
1102 | 899.9694 | 0.95528
1103 | 899.924 | 0.95548
1104 | 900.2045 | 0.95505
1105 | 900.0843 | 0.95532
1106 | 899.7181 | 0.9554
1107 | 899.9995 | 0.95505
1108 | 900.2348 | 0.95525
1109 | 899.6335 | 0.95517
1110 | 900.0287 | 0.95571
1111 | 899.8035 | 0.95571
1112 | 900.0549 | 0.95568
1113 | 899.741 | 0.9554
1114 | 899.8453 | 0.95528
1115 | 899.7571 | 0.95517
1116 | 899.5147 | 0.95509
1117 | 899.8818 | 0.95513
1118 | 899.744 | 0.95528
1119 | 899.9008 | 0.95528
1120 | 899.921 | 0.95528
1121 | 900.4473 | 0.95532
1122 | 899.9077 | 0.95544
1123 | 899.9238 | 0.95536
1124 | 899.5406 | 0.95521
1125 | 899.7474 | 0.95505
1126 | 900.1036 | 0.95528
1127 | 899.6423 | 0.95497
1128 | 899.9206 | 0.95497
1129 | 900.1753 | 0.95521
1130 | 900.0023 | 0.95532
1131 | 900.006 | 0.95482
1132 | 899.9601 | 0.95501
1133 | 899.8292 | 0.95501
1134 | 900.0162 | 0.95497
1135 | 899.8524 | 0.95501
1136 | 899.6886 | 0.95521
1137 | 899.8524 | 0.95493
1138 | 899.9865 | 0.95485
1139 | 899.8491 | 0.9547
1140 | 899.689 | 0.95505
1141 | 899.8947 | 0.95536
1142 | 900.0909 | 0.95497
1143 | 899.8098 | 0.95485
1144 | 900.2121 | 0.95482
1145 | 899.5775 | 0.95454
1146 | 899.6526 | 0.9547
1147 | 900.1629 | 0.95505
1148 | 900.3691 | 0.95497
1149 | 900.124 | 0.95489
1150 | 899.5998 | 0.95485
1151 | 899.9734 | 0.95509
1152 | 900.104 | 0.95482
1153 | 899.9366 | 0.9554
1154 | 900.104 | 0.95485
1155 | 899.8983 | 0.95509
1156 | 900.4675 | 0.95485
1157 | 899.858 | 0.95517
1158 | 899.7245 | 0.95478
1159 | 900.1456 | 0.9547
1160 | 899.8945 | 0.95482
1161 | 900.1108 | 0.95505
1162 | 899.8515 | 0.95489
1163 | 899.927 | 0.95532
1164 | 899.832 | 0.9547
1165 | 900.323 | 0.95517
1166 | 899.9143 | 0.95509
1167 | 899.7861 | 0.9556
1168 | 900.3914 | 0.95552
1169 | 899.6722 | 0.95556
1170 | 900.2609 | 0.95548
1171 | 899.6818 | 0.95509
1172 | 900.3782 | 0.95525
1173 | 900.1586 | 0.95568
1174 | 900.1036 | 0.95489
1175 | 899.8028 | 0.95528
1176 | 899.9404 | 0.95544
1177 | 899.9831 | 0.95525
1178 | 899.9471 | 0.9545
1179 | 900.0514 | 0.95501
1180 | 900.1076 | 0.95525
1181 | 900.0685 | 0.95513
1182 | 899.813 | 0.95478
1183 | 900.2249 | 0.95528
1184 | 899.8318 | 0.95528
1185 | 900.2252 | 0.95474
1186 | 899.8812 | 0.95478
1187 | 900.1266 | 0.95509
1188 | 900.0159 | 0.95501
1189 | 900.0355 | 0.95528
1190 | 900.3818 | 0.95532
1191 | 899.9963 | 0.95505
1192 | 900.0391 | 0.95458
1193 | 900.0648 | 0.9554
1194 | 900.1722 | 0.95462
1195 | 899.7994 | 0.95509
1196 | 899.9465 | 0.95548
1197 | 900.2744 | 0.95525
1198 | 900.1491 | 0.95532
1199 | 900.0224 | 0.9554
1200 | 899.872 | 0.95528
1201 | 900.2353 | 0.95521
1202 | 900.0095 | 0.95485
1203 | 900.14 | 0.95454
1204 | 899.8027 | 0.95493
1205 | 900.2744 | 0.95438
1206 | 900.1505 | 0.95489
1207 | 900.0744 | 0.95466
1208 | 900.0849 | 0.95509
1209 | 899.9697 | 0.95482
1210 | 900.2808 | 0.95517
1211 | 900.104 | 0.95478
1212 | 899.9836 | 0.95501
1213 | 899.8389 | 0.95446
1214 | 899.7925 | 0.95454
1215 | 900.3687 | 0.95493
1216 | 899.7405 | 0.95454
1217 | 900.1558 | 0.9545
1218 | 900.2974 | 0.95493
1219 | 900.1432 | 0.95513
1220 | 900.2316 | 0.9547
1221 | 900.0719 | 0.95466
1222 | 900.0809 | 0.95431
1223 | 900.0975 | 0.95458
1224 | 900.0388 | 0.95474
1225 | 899.927 | 0.95489
1226 | 899.7343 | 0.9547
1227 | 900.0772 | 0.95446
1228 | 900.4642 | 0.95466
1229 | 899.895 | 0.95505
1230 | 900.2678 | 0.95478
1231 | 900.2114 | 0.95438
1232 | 900.0812 | 0.95458
1233 | 899.8387 | 0.95454
1234 | 899.9081 | 0.95501
1235 | 900.1695 | 0.95454
1236 | 899.6269 | 0.95423
1237 | 899.7513 | 0.9547
1238 | 900.2937 | 0.9547
1239 | 899.6926 | 0.95489
1240 | 900.13 | 0.95442
1241 | 899.95 | 0.95392
1242 | 900.2646 | 0.95497
1243 | 899.9865 | 0.95505
1244 | 900.0395 | 0.95505
1245 | 900.5034 | 0.95415
1246 | 900.0283 | 0.95458
1247 | 899.8353 | 0.95364
1248 | 900.0095 | 0.95489
1249 | 899.8977 | 0.9545
1250 | 899.9573 | 0.95435
1251 | 900.0875 | 0.95427
1252 | 900.2092 | 0.9547
1253 | 900.3364 | 0.95411
1254 | 900.0518 | 0.95454
1255 | 900.3461 | 0.95438
1256 | 900.1201 | 0.95411
1257 | 899.7541 | 0.95458
1258 | 900.29 | 0.95438
1259 | 900.2615 | 0.95407
1260 | 900.2154 | 0.95466
1261 | 900.1865 | 0.95403
1262 | 900.1335 | 0.95435
1263 | 899.7025 | 0.95454
1264 | 900.1172 | 0.95454
1265 | 899.8851 | 0.95423
1266 | 899.8555 | 0.9547
1267 | 899.9305 | 0.95466
1268 | 900.3657 | 0.95438
1269 | 900.2188 | 0.95482
1270 | 899.9175 | 0.95431
1271 | 900.0549 | 0.95485
1272 | 899.7938 | 0.95466
1273 | 900.3785 | 0.95435
1274 | 900.1733 | 0.95403
1275 | 899.8387 | 0.95446
1276 | 900.0165 | 0.95482
1277 | 899.881 | 0.95415
1278 | 899.7834 | 0.95442
1279 | 899.9969 | 0.95427
1280 | 899.951 | 0.95442
1281 | 900.4642 | 0.95403
1282 | 900.1666 | 0.95392
1283 | 900.2188 | 0.95427
1284 | 900.176 | 0.95411
1285 | 900.0318 | 0.95462
1286 | 899.6695 | 0.95415
1287 | 899.5123 | 0.95372
1288 | 899.6663 | 0.95427
1289 | 899.954 | 0.95423
1290 | 900.1993 | 0.95392
1291 | 899.8789 | 0.95419
1292 | 900.0712 | 0.9538
1293 | 899.79 | 0.95438
1294 | 899.6786 | 0.95384
1295 | 899.7571 | 0.95384
1296 | 899.9212 | 0.95392
1297 | 899.8655 | 0.9536
1298 | 899.8662 | 0.95329
1299 | 899.8951 | 0.9536
1300 | 899.4754 | 0.9536
1301 | 899.9871 | 0.95345
1302 | 900.1695 | 0.95325
1303 | 899.4332 | 0.95384
1304 | 900.1281 | 0.95368
1305 | 899.8691 | 0.95329
1306 | 899.9281 | 0.95356
1307 | 900.1209 | 0.95309
1308 | 900.1569 | 0.9536
1309 | 900.3923 | 0.9536
1310 | 899.8918 | 0.95341
1311 | 899.8954 | 0.95364
1312 | 899.722 | 0.95337
1313 | 899.4491 | 0.95309
1314 | 899.5586 | 0.95341
1315 | 899.5616 | 0.95309
1316 | 900.1703 | 0.95321
1317 | 899.744 | 0.95309
1318 | 899.7849 | 0.95341
1319 | 899.722 | 0.95302
1320 | 899.4443 | 0.95313
1321 | 899.5949 | 0.95306
1322 | 900.0137 | 0.95329
1323 | 900.1271 | 0.95302
1324 | 900.2748 | 0.9529
1325 | 899.8655 | 0.95309
1326 | 899.6436 | 0.95302
1327 | 899.8068 | 0.95294
1328 | 899.7669 | 0.9529
1329 | 899.8685 | 0.95286
1330 | 899.9995 | 0.95266
1331 | 899.8655 | 0.95325
1332 | 899.813 | 0.95325
1333 | 899.9615 | 0.9529
1334 | 899.9677 | 0.95306
1335 | 900.157 | 0.95286
1336 | 899.699 | 0.9529
1337 | 900.1832 | 0.9529
1338 | 900.0939 | 0.95282
1339 | 900.0162 | 0.95278
1340 | 900.1281 | 0.95251
1341 | 899.6891 | 0.95266
1342 | 899.715 | 0.95251
1343 | 900.134 | 0.95266
1344 | 899.9963 | 0.95329
1345 | 900.0518 | 0.95263
1346 | 900.2092 | 0.95313
1347 | 899.9113 | 0.95333
1348 | 899.8524 | 0.9529
1349 | 900.0259 | 0.95306
1350 | 900.3955 | 0.95282
1351 | 899.7321 | 0.95329
1352 | 899.9077 | 0.95302
1353 | 899.9842 | 0.95235
1354 | 899.98 | 0.95294
1355 | 899.9671 | 0.95313
1356 | 900.4221 | 0.95321
1357 | 900.0188 | 0.95309
1358 | 900.4052 | 0.95313
1359 | 900.1185 | 0.95325
1360 | 900.2163 | 0.95306
1361 | 900.0776 | 0.95247
1362 | 900.017 | 0.95325
1363 | 900.5558 | 0.9527
1364 | 900.1209 | 0.95298
1365 | 899.9845 | 0.95321
1366 | 900.137 | 0.95313
1367 | 900.543 | 0.95329
1368 | 899.7574 | 0.95278
1369 | 899.8159 | 0.95325
1370 | 899.9733 | 0.95286
1371 | 899.9642 | 0.95302
1372 | 899.8586 | 0.95243
1373 | 900.0909 | 0.95337
1374 | 900.18 | 0.95282
1375 | 900.1335 | 0.95239
1376 | 900.6312 | 0.95286
1377 | 900.2878 | 0.95325
1378 | 900.184 | 0.95325
1379 | 899.7678 | 0.95266
1380 | 900.0225 | 0.95321
1381 | 899.9963 | 0.95255
1382 | 899.7771 | 0.95337
1383 | 900.2067 | 0.95325
1384 | 899.8011 | 0.95243
1385 | 900.027 | 0.95223
1386 | 899.954 | 0.95196
1387 | 899.7803 | 0.95208
1388 | 900.0057 | 0.95235
1389 | 899.8557 | 0.95204
1390 | 899.8784 | 0.95196
1391 | 899.935 | 0.9527
1392 | 899.7932 | 0.95208
1393 | 899.6502 | 0.95216
1394 | 899.8829 | 0.95231
1395 | 899.892 | 0.95227
1396 | 899.8987 | 0.95235
1397 | 899.7649 | 0.9529
1398 | 899.8273 | 0.95278
1399 | 899.9677 | 0.95204
1400 | 899.6763 | 0.9518
1401 | 899.9904 | 0.95216
1402 | 899.9281 | 0.95231
1403 | 899.863 | 0.95212
1404 | 899.6374 | 0.952
1405 | 899.9647 | 0.95157
1406 | 899.7587 | 0.95184
1407 | 899.6603 | 0.95169
1408 | 899.7388 | 0.95212
1409 | 899.9318 | 0.95141
1410 | 899.8236 | 0.95204
1411 | 899.9842 | 0.95192
1412 | 900.2821 | 0.95204
1413 | 899.6275 | 0.95282
1414 | 900.2057 | 0.95235
1415 | 899.9739 | 0.95212
1416 | 899.8463 | 0.95192
1417 | 899.7991 | 0.95212
1418 | 900.3207 | 0.95188
1419 | 899.7835 | 0.95231
1420 | 900.3926 | 0.95255
1421 | 900.2033 | 0.952
1422 | 899.6392 | 0.95177
1423 | 900.2682 | 0.95204
1424 | 899.8927 | 0.95204
1425 | 899.8174 | 0.95196
1426 | 899.8328 | 0.95223
1427 | 900.0789 | 0.95231
1428 | 900.4747 | 0.95231
1429 | 900.2618 | 0.95259
1430 | 900.491 | 0.95227
1431 | 899.9896 | 0.95321
1432 | 899.8166 | 0.95266
1433 | 900.1113 | 0.95259
1434 | 899.8169 | 0.95251
1435 | 899.9149 | 0.952
1436 | 900.2002 | 0.95239
1437 | 900.0727 | 0.95196
1438 | 900.0493 | 0.95227
1439 | 900.0854 | 0.9518
1440 | 900.1732 | 0.95184
1441 | 899.8895 | 0.95227
1442 | 900.4738 | 0.95208
1443 | 900.069 | 0.95188
1444 | 900.0685 | 0.95247
1445 | 900.0165 | 0.95208
1446 | 899.8326 | 0.95196
1447 | 899.9153 | 0.95259
1448 | 899.8758 | 0.95192
1449 | 899.9021 | 0.95161
1450 | 899.7939 | 0.95177
1451 | 900.3501 | 0.95188
1452 | 899.9874 | 0.95149
1453 | 899.9318 | 0.95169
1454 | 900.1867 | 0.95196
1455 | 900.052 | 0.95173
1456 | 900.069 | 0.95149
1457 | 899.3485 | 0.95153
1458 | 900.1414 | 0.952
1459 | 899.8666 | 0.95145
1460 | 900.0497 | 0.95161
1461 | 899.8011 | 0.95118
1462 | 900.3461 | 0.95204
1463 | 899.7938 | 0.95177
1464 | 900.033 | 0.95141
1465 | 899.8849 | 0.9513
1466 | 899.8273 | 0.95102
1467 | 899.8592 | 0.95149
1468 | 899.7743 | 0.95145
1469 | 900.2227 | 0.95149
1470 | 899.7356 | 0.95094
1471 | 899.8764 | 0.95118
1472 | 900.1474 | 0.95177
1473 | 899.7228 | 0.95157
1474 | 899.6891 | 0.95091
1475 | 899.8406 | 0.95169
1476 | 899.7684 | 0.95122
1477 | 900.0466 | 0.95134
1478 | 900.0428 | 0.95145
1479 | 899.9542 | 0.95102
1480 | 899.6369 | 0.95079
1481 | 899.5123 | 0.9511
1482 | 900.1414 | 0.95079
1483 | 899.9225 | 0.95106
1484 | 899.8337 | 0.9513
1485 | 900.0366 | 0.9511
1486 | 899.735 | 0.95087
1487 | 899.7542 | 0.95075
1488 | 900.0106 | 0.95098
1489 | 899.6437 | 0.95083
1490 | 899.6086 | 0.95098
1491 | 899.7064 | 0.95106
1492 | 899.8137 | 0.95098
1493 | 900.0206 | 0.95067
1494 | 899.9518 | 0.95044
1495 | 900.1669 | 0.95094
1496 | 899.7911 | 0.95083
1497 | 899.7878 | 0.95091
1498 | 900.1346 | 0.95059
1499 | 899.6371 | 0.95079
1500 | 900.0688 | 0.95094
1501 | 900.0401 | 0.95079
1502 | 899.9748 | 0.95091
1503 | 899.8959 | 0.95024
1504 | 900.1873 | 0.95036
1505 | 899.9709 | 0.95126
1506 | 899.8959 | 0.95071
1507 | 899.7587 | 0.95028
1508 | 900.3504 | 0.95067
1509 | 900.3309 | 0.95012
1510 | 900.423 | 0.95059
1511 | 900.1807 | 0.95008
1512 | 900.0789 | 0.9502
1513 | 900.1217 | 0.95044
1514 | 899.8505 | 0.95063
1515 | 899.8531 | 0.95004
1516 | 899.9615 | 0.9504
1517 | 900.0331 | 0.95036
1518 | 899.7323 | 0.95071
1519 | 900.3445 | 0.95032
1520 | 900.0076 | 0.95036
1521 | 899.7843 | 0.95059
1522 | 900.4128 | 0.95098
1523 | 899.8661 | 0.95075
1524 | 900.1479 | 0.95012
1525 | 900.2172 | 0.95055
1526 | 900.3175 | 0.95028
1527 | 899.955 | 0.9502
1528 | 900.5046 | 0.95063
1529 | 900.0893 | 0.95094
1530 | 900.1055 | 0.95047
1531 | 900.2067 | 0.95087
1532 | 900.2038 | 0.95059
1533 | 899.7592 | 0.95028
1534 | 899.7592 | 0.95028
1535 | 900.3909 | 0.95024
1536 | 899.9842 | 0.95063
1537 | 899.6501 | 0.95036
1538 | 899.8467 | 0.95071
1539 | 900.0759 | 0.95028
1540 | 899.8592 | 0.9502
1541 | 899.8044 | 0.95016
1542 | 899.4995 | 0.94985
1543 | 900.318 | 0.95051
1544 | 899.9419 | 0.95036
1545 | 899.9774 | 0.95059
1546 | 900.1316 | 0.95055
1547 | 899.7628 | 0.9502
1548 | 899.6151 | 0.95047
1549 | 900.2105 | 0.95044
1550 | 899.9774 | 0.95016
1551 | 899.9325 | 0.95051
1552 | 900.1089 | 0.94997
1553 | 899.9617 | 0.95059
1554 | 899.631 | 0.94961
1555 | 899.8541 | 0.94993
1556 | 899.775 | 0.94985
1557 | 899.9251 | 0.95059
1558 | 899.892 | 0.95001
1559 | 899.7977 | 0.94981
1560 | 899.9186 | 0.95024
1561 | 899.9409 | 0.9502
1562 | 899.7416 | 0.95008
1563 | 899.9318 | 0.95008
1564 | 900.4128 | 0.95028
1565 | 899.9118 | 0.95044
1566 | 900.1506 | 0.9502
1567 | 899.6303 | 0.95028
1568 | 899.7451 | 0.9504
1569 | 900.2426 | 0.9502
1570 | 900.4327 | 0.95016
1571 | 900.1078 | 0.9504
1572 | 900.2194 | 0.95004
1573 | 900.2188 | 0.95024
1574 | 900.3371 | 0.95024
1575 | 900.3773 | 0.95016
1576 | 900.2678 | 0.95028
1577 | 900.0455 | 0.95032
1578 | 900.5304 | 0.95044
1579 | 899.8792 | 0.94985
1580 | 900.0714 | 0.94981
1581 | 899.978 | 0.94997
1582 | 899.899 | 0.94993
1583 | 900.0067 | 0.95001
1584 | 900.491 | 0.94989
1585 | 899.9842 | 0.95032
1586 | 900.3105 | 0.95028
1587 | 900.0106 | 0.95004
1588 | 900.2325 | 0.94993
1589 | 900.2232 | 0.94969
1590 | 900.0201 | 0.94977
1591 | 900.1669 | 0.94958
1592 | 899.925 | 0.94946
1593 | 900.3309 | 0.94993
1594 | 900.2097 | 0.94997
1595 | 899.8602 | 0.94981
1596 | 900.0688 | 0.94954
1597 | 900.2427 | 0.94977
1598 | 900.1125 | 0.9495
1599 | 900.3346 | 0.94926
1600 | 899.935 | 0.94977
1601 | 900.2882 | 0.95008
1602 | 900.2458 | 0.94993
1603 | 900.0206 | 0.94977
1604 | 899.9083 | 0.95004
1605 | 900.0797 | 0.94993
1606 | 900.1773 | 0.94997
1607 | 899.9451 | 0.95016
1608 | 900.2881 | 0.94973
1609 | 899.919 | 0.95016
1610 | 900.3798 | 0.95001
1611 | 900.0789 | 0.94981
1612 | 900.2466 | 0.94958
1613 | 899.8397 | 0.95001
1614 | 900.1479 | 0.94907
1615 | 899.9385 | 0.94981
1616 | 900.014 | 0.9493
1617 | 899.9943 | 0.94981
1618 | 899.8177 | 0.94973
1619 | 900.2825 | 0.94969
1620 | 900.0239 | 0.95012
1621 | 900.3409 | 0.94985
1622 | 899.9546 | 0.94934
1623 | 900.1971 | 0.94958
1624 | 900.1573 | 0.94934
1625 | 899.9257 | 0.94985
1626 | 900.1281 | 0.95008
1627 | 899.9677 | 0.94938
1628 | 899.9609 | 0.94985
1629 | 899.4803 | 0.94915
1630 | 899.9419 | 0.95008
1631 | 899.8594 | 0.94965
1632 | 899.9257 | 0.94965
1633 | 899.9487 | 0.94973
1634 | 900.0233 | 0.94899
1635 | 899.8898 | 0.94938
1636 | 899.9876 | 0.94938
1637 | 900.2071 | 0.94926
1638 | 899.7066 | 0.94946
1639 | 900.1115 | 0.94954
1640 | 900.1744 | 0.94934
1641 | 899.8926 | 0.94926
1642 | 899.8702 | 0.94875
1643 | 899.8801 | 0.94911
1644 | 899.9518 | 0.94954
1645 | 900.5116 | 0.94942
1646 | 900.2396 | 0.94903
1647 | 899.7918 | 0.9493
1648 | 899.795 | 0.94887
1649 | 899.6636 | 0.94915
1650 | 899.8399 | 0.9493
1651 | 899.726 | 0.94883
1652 | 899.713 | 0.94883
1653 | 899.8597 | 0.94918
1654 | 899.7616 | 0.94864
1655 | 899.9877 | 0.94907
1656 | 900.0009 | 0.94887
1657 | 899.9393 | 0.94895
1658 | 899.6548 | 0.94868
1659 | 899.6674 | 0.94903
1660 | 899.7392 | 0.94887
1661 | 899.7419 | 0.94907
1662 | 899.6886 | 0.94832
1663 | 899.7226 | 0.94875
1664 | 899.9977 | 0.94879
1665 | 899.6608 | 0.94875
1666 | 899.9719 | 0.94875
1667 | 899.9 | 0.94879
1668 | 899.7252 | 0.94879
1669 | 899.9983 | 0.94852
1670 | 899.8762 | 0.94907
1671 | 899.7821 | 0.94836
1672 | 899.8638 | 0.94805
1673 | 899.6608 | 0.94864
1674 | 899.8604 | 0.94844
1675 | 900.1291 | 0.94883
1676 | 899.8773 | 0.94852
1677 | 899.8016 | 0.94872
1678 | 899.4875 | 0.94879
1679 | 900.4757 | 0.94864
1680 | 900.2437 | 0.9486
1681 | 900.1749 | 0.94856
1682 | 900.0633 | 0.94809
1683 | 899.9589 | 0.9486
1684 | 900.1218 | 0.94813
1685 | 900.2567 | 0.94868
1686 | 900.0959 | 0.94836
1687 | 899.9784 | 0.94848
1688 | 900.2267 | 0.94856
1689 | 900.0893 | 0.94817
1690 | 900.2659 | 0.9486
1691 | 900.2437 | 0.94872
1692 | 900.3606 | 0.94852
1693 | 899.8708 | 0.94817
1694 | 899.8576 | 0.94836
1695 | 900.0475 | 0.94821
1696 | 899.9905 | 0.94805
1697 | 899.7822 | 0.94797
1698 | 899.9682 | 0.94805
1699 | 899.9165 | 0.94829
1700 | 899.9164 | 0.94801
1701 | 899.8234 | 0.94805
1702 | 899.5687 | 0.94786
1703 | 900.0297 | 0.94825
1704 | 899.7356 | 0.94817
1705 | 899.8571 | 0.94836
1706 | 900.0178 | 0.94801
1707 | 900.0505 | 0.94801
1708 | 900.0308 | 0.94813
1709 | 900.0599 | 0.9484
1710 | 900.0957 | 0.94801
1711 | 900.164 | 0.94844
1712 | 900.1506 | 0.94879
1713 | 899.6902 | 0.94813
1714 | 899.8695 | 0.94786
1715 | 899.8177 | 0.94852
1716 | 900.2825 | 0.94786
1717 | 899.6575 | 0.94793
1718 | 900.1153 | 0.94809
1719 | 899.8861 | 0.94825
1720 | 899.7119 | 0.94805
1721 | 899.7094 | 0.94805
1722 | 900.3698 | 0.9484
1723 | 899.9914 | 0.94825
1724 | 900.2043 | 0.94825
1725 | 899.9259 | 0.94774
1726 | 900.231 | 0.94778
1727 | 900.1546 | 0.94809
1728 | 900.3674 | 0.94844
1729 | 899.8348 | 0.94825
1730 | 900.2956 | 0.94813
1731 | 899.8933 | 0.9484
1732 | 900.3018 | 0.94844
1733 | 900.0505 | 0.94856
1734 | 900.1996 | 0.94805
1735 | 900.4553 | 0.94805
1736 | 899.8836 | 0.94805
1737 | 900.327 | 0.94879
1738 | 900.1321 | 0.94797
1739 | 899.9482 | 0.94789
1740 | 900.0727 | 0.94821
1741 | 900.4063 | 0.94825
1742 | 899.853 | 0.94856
1743 | 899.9354 | 0.94786
1744 | 900.0567 | 0.94852
1745 | 899.985 | 0.94805
1746 | 900.0759 | 0.94801
1747 | 900.0107 | 0.9477
1748 | 899.9983 | 0.94782
1749 | 899.9083 | 0.94762
1750 | 899.9718 | 0.9484
1751 | 899.9259 | 0.94801
1752 | 900.0538 | 0.94817
1753 | 900.2238 | 0.94809
1754 | 900.1259 | 0.94743
1755 | 900.0626 | 0.9475
1756 | 899.7227 | 0.94727
1757 | 900.2661 | 0.94801
1758 | 900.1125 | 0.94758
1759 | 900.0601 | 0.94782
1760 | 900.0698 | 0.94801
1761 | 900.1165 | 0.94746
1762 | 899.6246 | 0.94746
1763 | 900.1777 | 0.94715
1764 | 899.8446 | 0.94727
1765 | 899.884 | 0.94731
1766 | 900.1618 | 0.94746
1767 | 900.0146 | 0.94739
1768 | 899.9774 | 0.94746
1769 | 899.9069 | 0.94707
1770 | 900.1512 | 0.94719
1771 | 900.0593 | 0.94719
1772 | 899.7421 | 0.947
1773 | 899.8477 | 0.94688
1774 | 900.2598 | 0.94727
1775 | 900.2204 | 0.9477
1776 | 899.7856 | 0.94735
1777 | 900.1161 | 0.9475
1778 | 899.743 | 0.94731
1779 | 899.8505 | 0.94672
1780 | 900.0599 | 0.94696
1781 | 900.2858 | 0.94715
1782 | 899.988 | 0.94692
1783 | 899.5721 | 0.94711
1784 | 900.0009 | 0.94696
1785 | 899.8969 | 0.94715
1786 | 900.0865 | 0.94719
1787 | 899.9788 | 0.94637
1788 | 899.7958 | 0.94727
1789 | 900.293 | 0.94711
1790 | 899.8076 | 0.94637
1791 | 899.9231 | 0.94692
1792 | 899.3657 | 0.94656
1793 | 899.5994 | 0.94688
1794 | 899.7072 | 0.94676
1795 | 899.6346 | 0.94719
1796 | 899.6188 | 0.94645
1797 | 899.9269 | 0.94727
1798 | 899.6417 | 0.947
1799 | 899.8938 | 0.94656
1800 | 899.4933 | 0.94656
1801 | 900.1024 | 0.94696
1802 | 900.1819 | 0.94656
1803 | 899.8862 | 0.9468
1804 | 900.1384 | 0.94746
1805 | 899.8057 | 0.94703
1806 | 899.9329 | 0.94672
1807 | 899.7495 | 0.94703
1808 | 899.7992 | 0.94664
1809 | 899.985 | 0.94668
1810 | 900.0178 | 0.94696
1811 | 899.6799 | 0.94645
1812 | 899.8154 | 0.94696
1813 | 899.8273 | 0.94696
1814 | 899.6223 | 0.94703
1815 | 899.6517 | 0.947
1816 | 899.7399 | 0.94649
1817 | 900.0089 | 0.94711
1818 | 900.0148 | 0.94613
1819 | 899.8118 | 0.94641
1820 | 899.6647 | 0.94625
1821 | 900.0023 | 0.94625
1822 | 899.9604 | 0.9466
1823 | 900.3223 | 0.94711
1824 | 899.756 | 0.94664
1825 | 900.2037 | 0.94621
1826 | 900.1649 | 0.9468
1827 | 899.6816 | 0.94629
1828 | 900.0182 | 0.9466
1829 | 899.9105 | 0.94629
1830 | 899.8251 | 0.94672
1831 | 899.4976 | 0.94703
1832 | 900.2145 | 0.94633
1833 | 899.743 | 0.94688
1834 | 900.195 | 0.94653
1835 | 900.2891 | 0.94676
1836 | 899.9231 | 0.9468
1837 | 900.0043 | 0.94672
1838 | 899.8673 | 0.94656
1839 | 900.1848 | 0.94707
1840 | 899.884 | 0.94617
1841 | 900.0994 | 0.94613
1842 | 899.5723 | 0.94649
1843 | 899.8273 | 0.94653
1844 | 899.7958 | 0.94629
1845 | 900.038 | 0.94676
1846 | 899.9723 | 0.94637
1847 | 899.7192 | 0.94672
1848 | 899.9617 | 0.94641
1849 | 900.158 | 0.94664
1850 | 900.0601 | 0.94633
1851 | 900.2562 | 0.94617
1852 | 900.1777 | 0.94707
1853 | 900.5116 | 0.94629
1854 | 899.9718 | 0.94692
1855 | 899.9682 | 0.947
1856 | 899.8239 | 0.94613
1857 | 899.7657 | 0.94649
1858 | 900.0106 | 0.94641
1859 | 899.6374 | 0.94633
1860 | 899.8182 | 0.94649
1861 | 899.7463 | 0.94688
1862 | 900.404 | 0.94672
1863 | 900.619 | 0.94719
1864 | 900.3513 | 0.94703
1865 | 900.0727 | 0.9466
1866 | 899.6285 | 0.9466
1867 | 900.2043 | 0.94598
1868 | 900.0371 | 0.94692
1869 | 900.4985 | 0.94637
1870 | 900.0071 | 0.94653
1871 | 900.0605 | 0.94668
1872 | 900.1157 | 0.94649
1873 | 899.795 | 0.94633
1874 | 899.9617 | 0.9466
1875 | 899.8726 | 0.94641
1876 | 899.8572 | 0.9466
1877 | 900.3708 | 0.9466
1878 | 900.0667 | 0.9461
1879 | 900.0331 | 0.94653
1880 | 899.8776 | 0.9461
1881 | 900.2891 | 0.94629
1882 | 899.9617 | 0.94602
1883 | 900.0631 | 0.94594
1884 | 899.8472 | 0.94582
1885 | 899.7004 | 0.94574
1886 | 900.5346 | 0.94602
1887 | 900.4096 | 0.94574
1888 | 900.2725 | 0.94656
1889 | 900.1165 | 0.94586
1890 | 900.348 | 0.94617
1891 | 900.394 | 0.9459
1892 | 900.2442 | 0.94641
1893 | 899.9325 | 0.94567
1894 | 899.9322 | 0.94641
1895 | 900.1777 | 0.94641
1896 | 900.0445 | 0.94617
1897 | 899.5654 | 0.94574
1898 | 899.9788 | 0.94606
1899 | 899.5397 | 0.94563
1900 | 899.7821 | 0.94567
1901 | 899.7922 | 0.9457
1902 | 900.4435 | 0.94641
1903 | 900.1355 | 0.94613
1904 | 900.5511 | 0.94656
1905 | 899.7726 | 0.94656
1906 | 899.8409 | 0.94633
1907 | 899.9454 | 0.9461
1908 | 900.1513 | 0.94602
1909 | 900.2086 | 0.94598
1910 | 900.195 | 0.9459
1911 | 900.4301 | 0.94582
1912 | 900.4661 | 0.94586
1913 | 899.8216 | 0.94567
1914 | 900.3581 | 0.9457
1915 | 899.9688 | 0.94606
1916 | 899.726 | 0.9461
1917 | 899.8987 | 0.94555
1918 | 899.9612 | 0.9459
1919 | 900.2751 | 0.94586
1920 | 900.1646 | 0.94633
1921 | 899.8186 | 0.9457
1922 | 900.0303 | 0.94598
1923 | 899.6517 | 0.94578
1924 | 899.9284 | 0.94582
1925 | 899.7768 | 0.94586
1926 | 899.8353 | 0.94555
1927 | 899.8638 | 0.94574
1928 | 899.8511 | 0.9457
1929 | 900.044 | 0.94586
1930 | 899.8381 | 0.94543
1931 | 899.8549 | 0.94531
1932 | 900.0416 | 0.94559
1933 | 900.4034 | 0.9452
1934 | 900.3057 | 0.94551
1935 | 899.7665 | 0.94527
1936 | 899.8118 | 0.94531
1937 | 900.6464 | 0.94488
1938 | 900.4241 | 0.94524
1939 | 899.8326 | 0.94516
1940 | 899.7429 | 0.94504
1941 | 900.2105 | 0.94516
1942 | 899.9506 | 0.94512
1943 | 899.9291 | 0.94484
1944 | 899.7412 | 0.94508
1945 | 900.3094 | 0.94524
1946 | 900.2838 | 0.94543
1947 | 900.3557 | 0.94524
1948 | 899.8608 | 0.94531
1949 | 900.2896 | 0.94527
1950 | 899.962 | 0.94543
1951 | 899.8834 | 0.94535
1952 | 900.2209 | 0.94504
1953 | 899.9105 | 0.94535
1954 | 899.8484 | 0.94578
1955 | 899.9133 | 0.9452
1956 | 900.1432 | 0.945
1957 | 900.0716 | 0.94512
1958 | 899.7665 | 0.94488
1959 | 900.0967 | 0.94481
1960 | 900.0971 | 0.94508
1961 | 899.7044 | 0.94516
1962 | 899.8129 | 0.94504
1963 | 899.7242 | 0.94539
1964 | 900.1432 | 0.94524
1965 | 900.1075 | 0.94488
1966 | 899.8062 | 0.94488
1967 | 899.7012 | 0.94527
1968 | 899.7726 | 0.94555
1969 | 900.0212 | 0.94543
1970 | 899.9207 | 0.94531
1971 | 899.8326 | 0.94492
1972 | 900.2962 | 0.94504
1973 | 900.1326 | 0.94438
1974 | 900.1071 | 0.94477
1975 | 900.0638 | 0.94531
1976 | 900.2667 | 0.94563
1977 | 899.9625 | 0.94469
1978 | 900.1298 | 0.94484
1979 | 899.9723 | 0.94484
1980 | 900.1955 | 0.945
1981 | 899.7242 | 0.94492
1982 | 899.5038 | 0.94496
1983 | 899.6816 | 0.94508
1984 | 899.8812 | 0.94469
1985 | 900.2348 | 0.94496
1986 | 900.093 | 0.94508
1987 | 899.8809 | 0.94484
1988 | 900.2181 | 0.94492
1989 | 900.0834 | 0.94473
1990 | 899.7858 | 0.94512
1991 | 899.8552 | 0.94473
1992 | 899.7893 | 0.94438
1993 | 899.9269 | 0.94398
1994 | 899.8292 | 0.94402
1995 | 900.1812 | 0.94398
1996 | 899.5994 | 0.94387
1997 | 899.8089 | 0.94426
1998 | 900.3029 | 0.94391
1999 | 900.1068 | 0.94445
2000 | 899.7429 | 0.94383
2001 | 900.0897 | 0.94379
2002 | 899.9403 | 0.94371
2003 | 899.3911 | 0.94219
2004 | 898.7135 | 0.94015
2005 | 897.4675 | 0.93804
2006 | 896.6824 | 0.93573
2007 | 895.6631 | 0.93374
2008 | 894.8387 | 0.9321
2009 | 893.9222 | 0.92979
2010 | 892.9592 | 0.92756
2011 | 891.8577 | 0.9251
2012 | 891.1594 | 0.92275
2013 | 890.5665 | 0.92119
2014 | 889.3756 | 0.91919
2015 | 888.2503 | 0.91661
2016 | 887.4106 | 0.91485
2017 | 886.6652 | 0.91239
2018 | 885.6808 | 0.91048
2019 | 884.8593 | 0.90848
2020 | 883.8278 | 0.9061
2021 | 883.138 | 0.90434
2022 | 882.1488 | 0.90195
2023 | 881.2939 | 0.9
2024 | 880.4224 | 0.89816
2025 | 879.3964 | 0.89593
2026 | 878.2445 | 0.893
2027 | 877.7575 | 0.89159
2028 | 876.4595 | 0.88964
2029 | 875.9534 | 0.88748
2030 | 874.787 | 0.88553
2031 | 874.0791 | 0.88248
2032 | 873.0901 | 0.88092
2033 | 872.2097 | 0.87861
2034 | 870.9826 | 0.87701
2035 | 870.6963 | 0.87462
2036 | 869.1785 | 0.87251
2037 | 868.4821 | 0.87009
2038 | 867.8189 | 0.86844
2039 | 866.7026 | 0.86637
2040 | 865.5097 | 0.86352
2041 | 864.6078 | 0.86141
2042 | 864.1191 | 0.85957
2043 | 863.3094 | 0.85769
2044 | 862.1946 | 0.85445
2045 | 861.3775 | 0.85249
2046 | 860.3917 | 0.85061
2047 | 859.5215 | 0.84858
2048 | 858.4752 | 0.84588
2049 | 858.0052 | 0.84346
2050 | 856.2297 | 0.84088
2051 | 855.8254 | 0.83892
2052 | 855.0174 | 0.83697
2053 | 854.1093 | 0.83427
2054 | 853.2463 | 0.83173
2055 | 852.2618 | 0.82985
2056 | 851.6212 | 0.82711
2057 | 850.3868 | 0.82485
2058 | 849.506 | 0.82223
2059 | 849.0724 | 0.82023
2060 | 848.0391 | 0.81734
2061 | 846.7839 | 0.81492
2062 | 846.0276 | 0.81304
2063 | 844.7953 | 0.8103
2064 | 844.1871 | 0.80749
2065 | 843.2025 | 0.80502
2066 | 842.5706 | 0.80354
2067 | 841.4924 | 0.80068
2068 | 840.7733 | 0.79853
2069 | 839.6014 | 0.7965
2070 | 838.8351 | 0.79337
2071 | 837.8456 | 0.79075
2072 | 837.1685 | 0.78868
2073 | 836.1785 | 0.78665
2074 | 834.9987 | 0.78352
2075 | 834.2547 | 0.78078
2076 | 833.9211 | 0.77926
2077 | 832.7495 | 0.77652
2078 | 831.7708 | 0.77441
2079 | 831.1171 | 0.77202
2080 | 829.8982 | 0.76925
2081 | 829.1194 | 0.76682
2082 | 828.0803 | 0.76506
2083 | 827.1677 | 0.76236
2084 | 826.181 | 0.76018
2085 | 825.375 | 0.75713
2086 | 824.5887 | 0.75513
2087 | 823.8353 | 0.75306
2088 | 822.6973 | 0.75028
2089 | 821.6622 | 0.74794
2090 | 820.5436 | 0.74543
2091 | 820.0578 | 0.74332
2092 | 819.2432 | 0.74082
2093 | 818.1872 | 0.73844
2094 | 817.2751 | 0.7357
2095 | 816.1711 | 0.73382
2096 | 815.3991 | 0.73144
2097 | 814.2711 | 0.72862
2098 | 813.2371 | 0.7262
2099 | 812.7334 | 0.72381
2100 | 812.0105 | 0.7217
2101 | 811.0331 | 0.71963
2102 | 809.8929 | 0.71642
2103 | 809.0964 | 0.71439
2104 | 808.3635 | 0.71212
2105 | 806.9829 | 0.71009
2106 | 806.4219 | 0.70739
2107 | 805.2598 | 0.7054
2108 | 804.8891 | 0.70289
2109 | 803.9802 | 0.7002
2110 | 803.0336 | 0.69773
2111 | 801.6448 | 0.69503
2112 | 800.856 | 0.6932
2113 | 799.942 | 0.69128
2114 | 799.1863 | 0.68831
2115 | 798.6432 | 0.68585
2116 | 797.7891 | 0.68389
2117 | 796.7391 | 0.68115
2118 | 795.6383 | 0.67877
2119 | 794.6789 | 0.67595
2120 | 793.9385 | 0.67416
2121 | 793.0663 | 0.6715
2122 | 791.9374 | 0.66923
2123 | 791.1322 | 0.66665
2124 | 790.3744 | 0.66485
2125 | 789.0988 | 0.66258
2126 | 788.472 | 0.65984
2127 | 787.5173 | 0.65758
2128 | 786.684 | 0.65441
2129 | 785.3553 | 0.65214
2130 | 784.8508 | 0.65011
2131 | 783.9178 | 0.64772
2132 | 782.7213 | 0.64569
2133 | 782.3273 | 0.64334
2134 | 780.9086 | 0.64088
2135 | 780.1208 | 0.63881
2136 | 779.6226 | 0.63623
2137 | 778.5527 | 0.63388
2138 | 777.4411 | 0.63154
2139 | 776.4455 | 0.62888
2140 | 775.8029 | 0.62696
2141 | 774.8137 | 0.62469
2142 | 774.0139 | 0.62254
2143 | 772.7792 | 0.61969
2144 | 771.9717 | 0.61797
2145 | 771.0869 | 0.6157
2146 | 770.0173 | 0.61273
2147 | 769.4177 | 0.6107
2148 | 768.5416 | 0.60831
2149 | 767.7618 | 0.60624
2150 | 766.8651 | 0.60366
2151 | 765.9162 | 0.60135
2152 | 764.7726 | 0.59924
2153 | 764.1592 | 0.59685
2154 | 763.6541 | 0.59498
2155 | 761.8342 | 0.59224
2156 | 761.0138 | 0.58974
2157 | 760.6215 | 0.5872
2158 | 759.5618 | 0.58509
2159 | 758.8472 | 0.58282
2160 | 757.6948 | 0.58059
2161 | 757.195 | 0.57859
2162 | 755.7687 | 0.57644
2163 | 755.152 | 0.5741
2164 | 754.279 | 0.57218
2165 | 753.433 | 0.5696
2166 | 752.182 | 0.56737
2167 | 751.394 | 0.56507
2168 | 750.6573 | 0.56354
2169 | 749.618 | 0.56069
2170 | 749.2065 | 0.55861
2171 | 747.9782 | 0.55615
2172 | 747.1881 | 0.55396
2173 | 745.973 | 0.55142
2174 | 745.1799 | 0.54935
2175 | 744.2449 | 0.54692
2176 | 743.369 | 0.54469
2177 | 742.6987 | 0.5429
2178 | 741.8705 | 0.54055
2179 | 740.6351 | 0.53832
2180 | 740.1365 | 0.53586
2181 | 738.7556 | 0.53386
2182 | 738.1814 | 0.53175
2183 | 736.7337 | 0.52925
2184 | 736.4968 | 0.52694
2185 | 734.8491 | 0.52538
2186 | 734.3219 | 0.52327
2187 | 733.4872 | 0.5208
2188 | 732.891 | 0.51877
2189 | 731.9634 | 0.51631
2190 | 730.6031 | 0.51428
2191 | 730.0918 | 0.51255
2192 | 729.0493 | 0.51009
2193 | 728.1791 | 0.50778
2194 | 727.2874 | 0.50532
2195 | 726.2854 | 0.50356
2196 | 725.8012 | 0.50129
2197 | 724.4041 | 0.49946
2198 | 723.5668 | 0.49727
2199 | 723.0892 | 0.495
2200 | 721.7426 | 0.49289
2201 | 721.0953 | 0.4907
2202 | 720.4091 | 0.4882
2203 | 719.3626 | 0.48581
2204 | 718.3715 | 0.48386
2205 | 717.5011 | 0.48167
2206 | 716.6137 | 0.47928
2207 | 715.6707 | 0.47776
2208 | 714.5915 | 0.4751
2209 | 713.6854 | 0.47334
2210 | 712.8591 | 0.47076
2211 | 712.2269 | 0.46927
2212 | 711.3511 | 0.46685
2213 | 710.2112 | 0.46462
2214 | 709.3359 | 0.46247
2215 | 708.2715 | 0.46
2216 | 707.426 | 0.45821
2217 | 706.6326 | 0.45629
2218 | 705.592 | 0.45351
2219 | 704.7072 | 0.45152
2220 | 703.9588 | 0.44968
2221 | 702.481 | 0.44726
2222 | 702.1541 | 0.44534
2223 | 701.0974 | 0.44354
2224 | 700.2891 | 0.44088
2225 | 699.2249 | 0.43897
2226 | 698.7433 | 0.43721
2227 | 697.4765 | 0.43435
2228 | 696.8199 | 0.43232
2229 | 695.5842 | 0.43048
2230 | 695.2628 | 0.42841
2231 | 693.8823 | 0.42575
2232 | 693.0117 | 0.42384
2233 | 692.1201 | 0.42212
2234 | 691.0214 | 0.41985
2235 | 690.2805 | 0.41739
2236 | 689.3073 | 0.41578
2237 | 688.3165 | 0.41344
2238 | 687.5139 | 0.41117
2239 | 686.4211 | 0.40949
2240 | 685.63 | 0.40726
2241 | 685.1073 | 0.40491
2242 | 684.0524 | 0.4021
2243 | 682.8347 | 0.40081
2244 | 682.1365 | 0.39877
2245 | 681.7119 | 0.39619
2246 | 680.3742 | 0.39416
2247 | 679.4934 | 0.39256
2248 | 678.7694 | 0.39068
2249 | 677.9163 | 0.38849
2250 | 676.9141 | 0.38556
2251 | 676.053 | 0.38388
2252 | 674.8149 | 0.38126
2253 | 674.0056 | 0.37985
2254 | 673.2778 | 0.3775
2255 | 672.0628 | 0.37481
2256 | 671.0978 | 0.37324
2257 | 670.2276 | 0.37113
2258 | 669.576 | 0.36882
2259 | 668.4553 | 0.36624
2260 | 667.6265 | 0.36487
2261 | 666.8828 | 0.36296
2262 | 666.0015 | 0.36038
2263 | 664.9104 | 0.35866
2264 | 663.9613 | 0.3567
2265 | 663.4913 | 0.35432
2266 | 662.0472 | 0.35197
2267 | 661.3374 | 0.3499
2268 | 660.4285 | 0.34806
2269 | 659.5236 | 0.3456
2270 | 658.395 | 0.34376
2271 | 657.8295 | 0.34145
2272 | 656.8105 | 0.33938
2273 | 655.9935 | 0.33727
2274 | 655.1287 | 0.33555
2275 | 654.1093 | 0.33344
2276 | 653.2595 | 0.3316
2277 | 652.5578 | 0.32929
2278 | 651.3524 | 0.32683
2279 | 650.3704 | 0.32448
2280 | 649.693 | 0.32284
2281 | 649.0934 | 0.32061
2282 | 648.1134 | 0.31834
2283 | 647.1232 | 0.31612
2284 | 646.2036 | 0.31447
2285 | 645.408 | 0.31256
2286 | 644.2288 | 0.31017
2287 | 643.3896 | 0.30826
2288 | 642.2872 | 0.30615
2289 | 641.8685 | 0.30439
2290 | 640.5481 | 0.30184
2291 | 639.7872 | 0.30016
2292 | 639.1248 | 0.29793
2293 | 637.9534 | 0.29633
2294 | 637.2266 | 0.29344
2295 | 636.2365 | 0.29113
2296 | 635.317 | 0.28941
2297 | 634.422 | 0.2871
2298 | 633.5627 | 0.28527
2299 | 632.7714 | 0.28323
2300 | 631.9008 | 0.28093
2301 | 630.648 | 0.27928
2302 | 629.8704 | 0.2769
2303 | 628.981 | 0.27494
2304 | 628.1696 | 0.27326
2305 | 627.2698 | 0.27072
2306 | 626.1971 | 0.26884
2307 | 625.5388 | 0.26642
2308 | 624.6846 | 0.26454
2309 | 623.7982 | 0.26251
2310 | 623.0098 | 0.26032
2311 | 622.2271 | 0.25794
2312 | 620.9627 | 0.25657
2313 | 620.333 | 0.25426
2314 | 619.1717 | 0.25184
2315 | 618.3297 | 0.24984
2316 | 617.2833 | 0.24824
2317 | 616.5231 | 0.24617
2318 | 615.6949 | 0.24362
2319 | 614.7544 | 0.24159
2320 | 613.7461 | 0.2396
2321 | 612.9639 | 0.23803
2322 | 612.3787 | 0.23573
2323 | 610.9924 | 0.23428
2324 | 610.2271 | 0.23178
2325 | 609.1748 | 0.22963
2326 | 608.5087 | 0.22806
2327 | 607.5959 | 0.22579
2328 | 606.8151 | 0.22368
2329 | 605.6423 | 0.22149
2330 | 604.9253 | 0.21903
2331 | 603.8824 | 0.21743
2332 | 603.5475 | 0.21555
2333 | 602.5211 | 0.21367
2334 | 601.4907 | 0.21117
2335 | 600.3446 | 0.20902
2336 | 599.4935 | 0.20714
2337 | 598.5389 | 0.20519
2338 | 597.5245 | 0.20269
2339 | 596.9037 | 0.20116
2340 | 595.785 | 0.19862
2341 | 594.9942 | 0.19702
2342 | 594.1421 | 0.19436
2343 | 593.4996 | 0.19209
2344 | 591.9706 | 0.19053
2345 | 591.4176 | 0.18799
2346 | 590.6802 | 0.1863
2347 | 589.5882 | 0.18447
2348 | 588.7063 | 0.18243
2349 | 587.7503 | 0.1797
2350 | 587.0842 | 0.17778
2351 | 586.0708 | 0.17602
2352 | 585.1619 | 0.17387
2353 | 584.0606 | 0.17164
2354 | 583.1256 | 0.16926
2355 | 582.332 | 0.16746
2356 | 581.3933 | 0.16562
2357 | 580.4243 | 0.16394
2358 | 579.7392 | 0.16159
2359 | 578.8176 | 0.15925
2360 | 577.8555 | 0.15757
2361 | 577.1765 | 0.15569
2362 | 576.1237 | 0.15311
2363 | 575.4442 | 0.1515
2364 | 574.3615 | 0.14881
2365 | 573.1795 | 0.14724
2366 | 572.2968 | 0.14505
2367 | 571.3295 | 0.14263
2368 | 570.711 | 0.14044
2369 | 569.6845 | 0.13825
2370 | 569.2812 | 0.13618
2371 | 567.9625 | 0.13442
2372 | 566.9026 | 0.13235
2373 | 566.2804 | 0.13008
2374 | 565.1359 | 0.12855
2375 | 564.1412 | 0.12613
2376 | 563.4707 | 0.12398
2377 | 562.4641 | 0.12234
2378 | 561.7637 | 0.12069
2379 | 560.6541 | 0.11862
2380 | 559.9317 | 0.11612
2381 | 558.709 | 0.11354
2382 | 558.1682 | 0.11209
2383 | 556.9628 | 0.11014
2384 | 556.3167 | 0.10826
2385 | 555.2599 | 0.10599
2386 | 554.4595 | 0.1038
2387 | 553.8567 | 0.10224
2388 | 552.6669 | 0.099815
2389 | 551.5807 | 0.097899
2390 | 550.4021 | 0.095748
2391 | 549.7288 | 0.093871
2392 | 548.8938 | 0.091721
2393 | 547.8721 | 0.089297
2394 | 547.0986 | 0.087733
2395 | 546.1936 | 0.085699
2396 | 545.3583 | 0.083275
2397 | 544.5004 | 0.081398
2398 | 543.3705 | 0.079483
2399 | 542.7061 | 0.077371
2400 | 541.793 | 0.075103
2401 | 540.9889 | 0.073031
2402 | 540.2253 | 0.071389
2403 | 539.2158 | 0.069199
2404 | 538.0142 | 0.067127
2405 | 537.3672 | 0.065289
2406 | 536.3127 | 0.063061
2407 | 535.5004 | 0.060636
2408 | 534.61 | 0.058877
2409 | 533.9192 | 0.056883
2410 | 532.7343 | 0.054771
2411 | 532.0018 | 0.052269
2412 | 530.9601 | 0.050158
2413 | 530.12 | 0.048672
2414 | 529.1371 | 0.046169
2415 | 528.5957 | 0.044527
2416 | 527.5971 | 0.042494
2417 | 526.4315 | 0.040656
2418 | 525.5066 | 0.038858
2419 | 524.7577 | 0.03659
2420 | 523.8393 | 0.034361
2421 | 523.0244 | 0.032563
2422 | 521.9316 | 0.030412
2423 | 521.2299 | 0.028183
2424 | 520.5065 | 0.026619
2425 | 519.3318 | 0.024586
2426 | 518.7219 | 0.021771
2427 | 517.8279 | 0.01962
2428 | 516.8299 | 0.018252
2429 | 515.7869 | 0.016023
2430 | 514.7365 | 0.013325
2431 | 513.7969 | 0.011761
2432 | 512.5864 | 0.0097281
2433 | 512.0162 | 0.0076949
2434 | 511.2983 | 0.0058572
2435 | 510.3652 | 0.0037849
2436 | 509.55 | 0.0017517
2437 | 508.6052 | -0.00082892
2438 | 507.6606 | -0.0023929
2439 | 506.8745 | -0.0041133
2440 | 505.5616 | -0.0062247
2441 | 504.9313 | -0.0085707
2442 | 504.249 | -0.01076
2443 | 503.3691 | -0.012598
2444 | 502.2036 | -0.014905
2445 | 501.3092 | -0.016469
2446 | 500.8744 | -0.018698
2447 | 499.3063 | -0.021122
2448 | 498.1765 | -0.023155
2449 | 497.9946 | -0.024289
2450 | 496.6562 | -0.02683
2451 | 495.9461 | -0.028707
2452 | 495.1391 | -0.030545
2453 | 493.9709 | -0.033126
2454 | 493.0327 | -0.03469
2455 | 492.1463 | -0.03727
2456 | 491.2868 | -0.039655
2457 | 490.6727 | -0.041297
2458 | 489.5505 | -0.043448
2459 | 488.6487 | -0.045325
2460 | 488.1013 | -0.047671
2461 | 487.1653 | -0.049782
2462 | 485.7363 | -0.05162
2463 | 484.6585 | -0.053184
2464 | 484.1138 | -0.055686
2465 | 483.0576 | -0.058189
2466 | 482.4755 | -0.059635
2467 | 481.4519 | -0.061747
2468 | 480.4965 | -0.063741
2469 | 479.5288 | -0.066165
2470 | 479.0055 | -0.068003
2471 | 477.8356 | -0.069567
2472 | 477.017 | -0.071913
2473 | 476.5871 | -0.073711
2474 | 475.0005 | -0.076096
2475 | 474.4092 | -0.077426
2476 | 473.4175 | -0.079498
2477 | 472.3053 | -0.081414
2478 | 471.7256 | -0.083174
2479 | 470.924 | -0.085441
2480 | 469.6613 | -0.087983
2481 | 469.0992 | -0.089586
2482 | 467.5776 | -0.091815
2483 | 467.4127 | -0.093574
2484 | 465.8485 | -0.095764
2485 | 465.3236 | -0.097406
2486 | 464.2882 | -0.099439
2487 | 463.5858 | -0.10179
2488 | 462.7188 | -0.10343
2489 | 461.6709 | -0.10534
2490 | 460.8077 | -0.10804
2491 | 460.0297 | -0.11
2492 | 458.7218 | -0.11203
2493 | 457.8233 | -0.11344
2494 | 457.0977 | -0.11582
2495 | 456.2178 | -0.11754
2496 | 455.5364 | -0.11918
2497 | 454.619 | -0.12161
2498 | 453.4292 | -0.12325
2499 | 452.3903 | -0.12517
2500 | 451.6593 | -0.12763
2501 | 450.8911 | -0.12935
2502 | 449.8889 | -0.13232
2503 | 448.9991 | -0.1333
2504 | 448.2527 | -0.13479
2505 | 447.2198 | -0.13709
2506 | 446.277 | -0.13987
2507 | 445.7306 | -0.14139
2508 | 444.4587 | -0.14366
2509 | 443.6351 | -0.14542
2510 | 442.6389 | -0.14745
2511 | 442.0154 | -0.1491
2512 | 440.9883 | -0.15144
2513 | 440.3 | -0.15277
2514 | 439.0418 | -0.1552
2515 | 438.4709 | -0.15711
2516 | 437.3593 | -0.15907
2517 | 436.4019 | -0.16106
2518 | 435.5959 | -0.16266
2519 | 434.616 | -0.16474
2520 | 434.105 | -0.16689
2521 | 432.8664 | -0.1688
2522 | 431.8514 | -0.17107
2523 | 430.9951 | -0.17232
2524 | 430.4195 | -0.17435
2525 | 429.2212 | -0.17627
2526 | 428.3761 | -0.17858
2527 | 427.5262 | -0.17995
2528 | 426.4416 | -0.18225
2529 | 425.5155 | -0.18401
2530 | 424.6541 | -0.18585
2531 | 423.8224 | -0.18812
2532 | 422.8573 | -0.18996
2533 | 421.8622 | -0.19121
2534 | 421.0756 | -0.19387
2535 | 420.0186 | -0.19559
2536 | 419.524 | -0.19758
2537 | 418.8515 | -0.19961
2538 | 417.2576 | -0.20118
2539 | 417.0293 | -0.20305
2540 | 415.994 | -0.20509
2541 | 414.7948 | -0.207
2542 | 414.0598 | -0.20939
2543 | 413.0312 | -0.21115
2544 | 412.0975 | -0.21271
2545 | 411.4115 | -0.21455
2546 | 410.6258 | -0.21678
2547 | 409.196 | -0.21838
2548 | 408.2992 | -0.22026
2549 | 407.8187 | -0.22225
2550 | 406.9026 | -0.22429
2551 | 405.7914 | -0.22608
2552 | 404.8594 | -0.22839
2553 | 404.4087 | -0.23031
2554 | 403.3274 | -0.2316
2555 | 402.1122 | -0.23379
2556 | 401.4085 | -0.23566
2557 | 400.7847 | -0.23758
2558 | 399.4615 | -0.23981
2559 | 398.803 | -0.24172
2560 | 397.712 | -0.24356
2561 | 396.9311 | -0.24544
2562 | 395.7704 | -0.2472
2563 | 395 | -0.24935
2564 | 394.2372 | -0.2508
2565 | 393.5703 | -0.25271
2566 | 392.3049 | -0.25447
2567 | 391.6874 | -0.25631
2568 | 390.8318 | -0.25858
2569 | 389.9605 | -0.2601
2570 | 388.6703 | -0.26233
2571 | 387.9214 | -0.26421
2572 | 387.1993 | -0.26612
2573 | 386.1767 | -0.26827
2574 | 385.0196 | -0.26952
2575 | 384.37 | -0.27156
2576 | 383.4657 | -0.27304
2577 | 382.5001 | -0.27535
2578 | 381.7228 | -0.2775
2579 | 380.5444 | -0.27903
2580 | 379.7394 | -0.28161
2581 | 379.2193 | -0.28286
2582 | 378.0015 | -0.28501
2583 | 377.5005 | -0.28681
2584 | 376.2625 | -0.2888
2585 | 375.5759 | -0.29029
2586 | 374.5686 | -0.29216
2587 | 373.6655 | -0.29404
2588 | 372.6731 | -0.29631
2589 | 371.7927 | -0.29768
2590 | 370.9964 | -0.2994
2591 | 370.3743 | -0.30123
2592 | 369.4036 | -0.30268
2593 | 367.9687 | -0.30479
2594 | 367.3303 | -0.30604
2595 | 366.3706 | -0.30816
2596 | 365.3911 | -0.30956
2597 | 364.562 | -0.31152
2598 | 363.4807 | -0.31277
2599 | 363.1284 | -0.31461
2600 | 361.8178 | -0.31617
2601 | 360.9685 | -0.31742
2602 | 359.9209 | -0.31879
2603 | 359.3152 | -0.32024
2604 | 358.2747 | -0.32188
2605 | 357.5174 | -0.32286
2606 | 356.4022 | -0.32329
2607 | 355.5119 | -0.32454
2608 | 354.5164 | -0.32559
2609 | 353.4896 | -0.32638
2610 | 353.0732 | -0.32677
2611 | 352.1194 | -0.32743
2612 | 351.1303 | -0.32708
2613 | 349.9813 | -0.32763
2614 | 349.2601 | -0.327
2615 | 348.3402 | -0.3261
2616 | 347.5251 | -0.32469
2617 | 346.6355 | -0.32301
2618 | 345.6285 | -0.32114
2619 | 344.6214 | -0.31789
2620 | 343.6992 | -0.31351
2621 | 343.2111 | -0.30902
2622 | 342.5273 | -0.30397
2623 | 341.753 | -0.29795
2624 | 340.5757 | -0.29126
2625 | 339.8121 | -0.28489
2626 | 338.6969 | -0.27777
2627 | 338.0626 | -0.26999
2628 | 337.4004 | -0.26241
2629 | 336.201 | -0.25435
2630 | 335.6914 | -0.2463
2631 | 334.6873 | -0.23785
2632 | 334.0321 | -0.22992
2633 | 333.3217 | -0.22214
2634 | 332.3205 | -0.21385
2635 | 331.8452 | -0.20567
2636 | 330.8473 | -0.19785
2637 | 330.2498 | -0.19054
2638 | 328.9169 | -0.1826
2639 | 327.0279 | -0.17357
2640 | 326.2089 | -0.16567
2641 | 325.3657 | -0.1575
2642 | 323.8398 | -0.14929
2643 | 322.7157 | -0.14128
2644 | 322.1083 | -0.13342
2645 | 321.3699 | -0.12552
2646 | 319.8335 | -0.11809
2647 | 319.3354 | -0.1105
2648 | 318.4659 | -0.10354
2649 | 317.6751 | -0.095764
2650 | 316.8837 | -0.089782
2651 | 315.6527 | -0.0829
2652 | 315.0666 | -0.076331
2653 | 313.5682 | -0.070857
2654 | 312.7514 | -0.064836
2655 | 312.347 | -0.058971
2656 | 311.5017 | -0.053653
2657 | 310.3823 | -0.049626
2658 | 309.401 | -0.044816
2659 | 308.7533 | -0.040515
2660 | 307.6247 | -0.036097
2661 | 306.9242 | -0.031835
2662 | 305.8059 | -0.028043
2663 | 304.9536 | -0.024172
2664 | 304.1607 | -0.021278
2665 | 303.2799 | -0.018111
2666 | 302.2071 | -0.014788
2667 | 301.6483 | -0.01166
2668 | 300.4829 | -0.0090399
2669 | 299.6718 | -0.0062638
2670 | 298.429 | -0.0037223
2671 | 297.8412 | -0.0010244
2672 | 296.9809 | 0.0012043
2673 | 296.1645 | 0.003824
2674 | 294.9432 | 0.0059354
2675 | 294.3457 | 0.0071084
2676 | 293.4072 | 0.0092198
2677 | 292.3402 | 0.011488
2678 | 291.2922 | 0.01313
2679 | 290.6736 | 0.015046
2680 | 290.0389 | 0.016219
2681 | 289.034 | 0.017548
2682 | 288.0766 | 0.019464
2683 | 287.3521 | 0.020754
2684 | 286.2124 | 0.022123
2685 | 285.2773 | 0.0231
2686 | 284.4869 | 0.02396
2687 | 283.5267 | 0.025094
2688 | 282.9659 | 0.025955
2689 | 281.7582 | 0.02744
2690 | 280.4237 | 0.028183
2691 | 279.8087 | 0.029004
2692 | 278.9022 | 0.029513
2693 | 277.6875 | 0.030451
2694 | 276.9253 | 0.031155
2695 | 276.5844 | 0.031898
2696 | 275.2824 | 0.032797
2697 | 274.227 | 0.033775
2698 | 273.3655 | 0.033736
2699 | 272.5158 | 0.034322
2700 | 271.7385 | 0.035143
2701 | 270.7251 | 0.035573
2702 | 269.7556 | 0.036355
2703 | 268.8955 | 0.036199
2704 | 268.2508 | 0.037098
2705 | 267.19 | 0.036942
2706 | 266.2999 | 0.037841
2707 | 265.4288 | 0.037685
2708 | 264.1238 | 0.038193
2709 | 263.6817 | 0.038193
2710 | 262.8873 | 0.038545
2711 | 261.6376 | 0.038545
2712 | 260.8011 | 0.039092
2713 | 260.1524 | 0.039131
2714 | 259.1213 | 0.03921
2715 | 258.5095 | 0.039718
2716 | 257.3702 | 0.039522
2717 | 256.3539 | 0.039796
2718 | 255.7236 | 0.039874
2719 | 254.5568 | 0.040304
2720 | 254.0129 | 0.040265
2721 | 253.1999 | 0.039952
2722 | 252.1134 | 0.039835
2723 | 250.9561 | 0.040343
2724 | 250.1164 | 0.040539
2725 | 249.1885 | 0.040343
2726 | 248.4803 | 0.039874
2727 | 247.2854 | 0.040343
2728 | 246.2479 | 0.03964
2729 | 245.5174 | 0.039913
2730 | 244.8479 | 0.040265
2731 | 243.912 | 0.039913
2732 | 243.1669 | 0.039757
2733 | 242.0132 | 0.03964
2734 | 241.3583 | 0.039327
2735 | 240.198 | 0.039053
2736 | 239.2835 | 0.038975
2737 | 238.9322 | 0.038584
2738 | 237.5608 | 0.038506
2739 | 236.8026 | 0.038076
2740 | 235.9649 | 0.038154
2741 | 234.8326 | 0.037763
2742 | 233.7875 | 0.03745
2743 | 233.2787 | 0.037059
2744 | 232.2782 | 0.037215
2745 | 231.42 | 0.036707
2746 | 230.7964 | 0.036629
2747 | 229.6547 | 0.035886
2748 | 228.8572 | 0.035612
2749 | 227.7767 | 0.035065
2750 | 227.1764 | 0.034752
2751 | 226.0766 | 0.034244
2752 | 225.0904 | 0.03397
2753 | 223.8738 | 0.033892
2754 | 223.2712 | 0.033423
2755 | 222.7072 | 0.032445
2756 | 221.2878 | 0.031937
2757 | 220.6712 | 0.031546
2758 | 219.5979 | 0.030608
2759 | 218.5493 | 0.030217
2760 | 217.6323 | 0.029708
2761 | 216.9875 | 0.029552
2762 | 216.1029 | 0.028926
2763 | 215.1059 | 0.028535
2764 | 214.2542 | 0.028105
2765 | 213.0881 | 0.027206
2766 | 212.2556 | 0.026502
2767 | 211.607 | 0.025876
2768 | 210.6653 | 0.025329
2769 | 209.7579 | 0.024938
2770 | 209.1678 | 0.023921
2771 | 207.8527 | 0.023296
2772 | 206.6827 | 0.022866
2773 | 206.3238 | 0.022827
2774 | 205.191 | 0.021966
2775 | 204.3855 | 0.021067
2776 | 203.3109 | 0.020246
2777 | 202.3345 | 0.019503
2778 | 201.5479 | 0.018721
2779 | 200.7701 | 0.018408
2780 | 200.1086 | 0.018135
2781 | 198.6275 | 0.017157
2782 | 197.8945 | 0.016258
2783 | 196.881 | 0.015515
2784 | 196.3829 | 0.015163
2785 | 195.1447 | 0.014498
2786 | 194.5533 | 0.013325
2787 | 193.6144 | 0.012504
2788 | 192.3237 | 0.012074
2789 | 192.0207 | 0.011018
2790 | 190.8102 | 0.010315
2791 | 190.1945 | 0.0094935
2792 | 189.3833 | 0.0085551
2793 | 187.8603 | 0.0076167
2794 | 187.3873 | 0.0074603
2795 | 186.4186 | 0.0061309
2796 | 185.4884 | 0.0055053
2797 | 184.6371 | 0.0045278
2798 | 183.5004 | 0.0041368
2799 | 182.6244 | 0.0028465
2800 | 181.6183 | 0.0019081
2801 | 180.5929 | 0.00096968
2802 | 180.2808 | 0.00053958
2803 | 179.0886 | -0.00016422
2804 | 177.8939 | -0.00090712
2805 | 177.4102 | -0.0020019
2806 | 176.7199 | -0.0025102
2807 | 175.4369 | -0.0037223
2808 | 174.4167 | -0.0043479
2809 | 173.4131 | -0.0052863
2810 | 173.0889 | -0.0059901
2811 | 171.9208 | -0.0069285
2812 | 170.9456 | -0.0077496
2813 | 170.3667 | -0.0089226
2814 | 169.0086 | -0.0092745
2815 | 168.6235 | -0.0099392
2816 | 167.625 | -0.01119
2817 | 166.5259 | -0.012285
2818 | 165.6382 | -0.012794
2819 | 164.8549 | -0.01424
2820 | 163.9016 | -0.014944
2821 | 163.0519 | -0.015765
2822 | 162.1879 | -0.016782
2823 | 161.3407 | -0.017603
2824 | 160.1165 | -0.018698
2825 | 159.345 | -0.019636
2826 | 158.4762 | -0.020614
2827 | 157.3712 | -0.021669
2828 | 156.6884 | -0.022334
2829 | 155.3358 | -0.02292
2830 | 154.8042 | -0.023937
2831 | 153.6837 | -0.02511
2832 | 152.6544 | -0.025931
2833 | 151.8695 | -0.027065
2834 | 151.3304 | -0.027769
2835 | 150.4694 | -0.028707
2836 | 149.7383 | -0.029763
2837 | 148.5202 | -0.031444
2838 | 147.3424 | -0.031405
2839 | 146.4246 | -0.032617
2840 | 145.8994 | -0.03336
2841 | 144.8156 | -0.034533
2842 | 144.0916 | -0.035315
2843 | 143.3104 | -0.03641
2844 | 142.1181 | -0.037661
2845 | 141.547 | -0.038209
2846 | 140.6918 | -0.038678
2847 | 139.4043 | -0.040555
2848 | 138.7787 | -0.041571
2849 | 137.5681 | -0.04247
2850 | 136.7739 | -0.042861
2851 | 136.0694 | -0.044034
2852 | 134.9582 | -0.04509
2853 | 134.2612 | -0.046068
2854 | 133.0465 | -0.047319
2855 | 132.3473 | -0.047905
2856 | 131.4598 | -0.049196
2857 | 130.4849 | -0.05029
2858 | 129.4501 | -0.051268
2859 | 128.5923 | -0.052402
2860 | 127.8831 | -0.05334
2861 | 127.2595 | -0.053888
2862 | 126.1807 | -0.0551
2863 | 125.0515 | -0.055999
2864 | 123.9196 | -0.056937
2865 | 122.9028 | -0.057993
2866 | 122.562 | -0.059166
2867 | 121.5132 | -0.060026
2868 | 120.3405 | -0.06073
2869 | 120.1253 | -0.061434
2870 | 119.1116 | -0.062529
2871 | 118.1352 | -0.063897
2872 | 116.9506 | -0.064836
2873 | 116.3009 | -0.065735
2874 | 115.4235 | -0.066869
2875 | 114.4556 | -0.067768
2876 | 113.4811 | -0.068902
2877 | 112.2768 | -0.06988
2878 | 111.7506 | -0.070583
2879 | 110.8611 | -0.071522
2880 | 109.8206 | -0.072773
2881 | 108.933 | -0.073868
2882 | 108.2538 | -0.074493
2883 | 107.4438 | -0.075666
2884 | 106.7627 | -0.076605
2885 | 105.4735 | -0.078051
2886 | 104.9357 | -0.078755
2887 | 104.131 | -0.079576
2888 | 103.259 | -0.079967
2889 | 102.3607 | -0.081336
2890 | 101.3143 | -0.082079
2891 | 100.5802 | -0.082783
2892 | 99.0219 | -0.084073
2893 | 98.5592 | -0.08552
2894 | 96.9493 | -0.086497
2895 | 96.0456 | -0.088257
2896 | 95.4881 | -0.08896
2897 | 94.2026 | -0.090368
2898 | 93.1039 | -0.091463
2899 | 92.4304 | -0.092128
2900 | 91.4827 | -0.093183
2901 | 90.3268 | -0.094083
2902 | 90.1255 | -0.095725
2903 | 88.8732 | -0.096741
2904 | 87.5558 | -0.09768
2905 | 87.1661 | -0.098501
2906 | 85.667 | -0.099635
2907 | 85.6617 | -0.10061
2908 | 84.8115 | -0.10136
2909 | 83.4626 | -0.10265
2910 | 82.7818 | -0.10374
2911 | 82.1207 | -0.10503
2912 | 80.9126 | -0.10523
2913 | 80.1647 | -0.10659
2914 | 79.0359 | -0.10734
2915 | 78.3386 | -0.10839
2916 | 77.3966 | -0.10941
2917 | 76.6122 | -0.11023
2918 | 75.874 | -0.11097
2919 | 74.949 | -0.11176
2920 | 73.7816 | -0.11246
2921 | 73.8085 | -0.11328
2922 | 72.7509 | -0.11469
2923 | 71.5575 | -0.11492
2924 | 71.3325 | -0.11617
2925 | 69.9689 | -0.11746
2926 | 69.1402 | -0.11817
2927 | 68.3319 | -0.11911
2928 | 67.8517 | -0.11993
2929 | 67.1332 | -0.12126
2930 | 66.0669 | -0.12212
2931 | 65.3186 | -0.12349
2932 | 64.2106 | -0.12376
2933 | 63.4539 | -0.12474
2934 | 62.7889 | -0.12571
2935 | 61.9102 | -0.12681
2936 | 60.9146 | -0.12818
2937 | 60.2081 | -0.12888
2938 | 59.2528 | -0.12998
2939 | 58.1311 | -0.13088
2940 | 57.7013 | -0.13154
2941 | 57.0617 | -0.13236
2942 | 55.8241 | -0.13357
2943 | 54.3113 | -0.13443
2944 | 53.5672 | -0.13584
2945 | 52.4709 | -0.13639
2946 | 51.9974 | -0.13756
2947 | 51.3334 | -0.13877
2948 | 50.0697 | -0.13948
2949 | 49.2236 | -0.14018
2950 | 48.123 | -0.14124
2951 | 47.6112 | -0.1419
2952 | 46.6818 | -0.1428
2953 | 46.1797 | -0.14354
2954 | 45.3495 | -0.14397
2955 | 44.3307 | -0.1446
2956 | 43.5651 | -0.14562
2957 | 42.5368 | -0.14655
2958 | 41.7799 | -0.14722
2959 | 40.9246 | -0.14831
2960 | 39.9705 | -0.14929
2961 | 39.4671 | -0.15019
2962 | 38.4357 | -0.15066
2963 | 37.9133 | -0.1516
2964 | 36.7056 | -0.15254
2965 | 35.7895 | -0.15316
2966 | 34.9175 | -0.15406
2967 | 34.5531 | -0.15461
2968 | 34.1133 | -0.15535
2969 | 32.8088 | -0.15602
2970 | 32.838 | -0.15692
2971 | 31.6929 | -0.15758
2972 | 31.4368 | -0.15825
2973 | 30.2065 | -0.15887
2974 | 30.0255 | -0.15973
2975 | 29.2599 | -0.16044
2976 | 27.9537 | -0.1613
2977 | 27.5779 | -0.1618
2978 | 27.3254 | -0.16282
2979 | 26.6378 | -0.16329
2980 | 26.0315 | -0.16431
2981 | 25.4892 | -0.1647
2982 | 24.5032 | -0.16536
2983 | 24.6156 | -0.16544
2984 | 24.249 | -0.16642
2985 | 23.6397 | -0.16693
2986 | 23.3612 | -0.16689
2987 | 23.1834 | -0.16775
2988 | 22.9226 | -0.16849
2989 | 21.9551 | -0.16884

## Sheet2
|  | av. T | av. S | slope
899.9403 | 0.94371 | 898.439 | 0.93996 | 0.0023311
899.3911 | 0.94219 | 897.5835 | 0.93797 | 0.0022159
898.7135 | 0.94015 | 896.6731 | 0.93595 | 0.0021626
897.4675 | 0.93804 | 895.7148 | 0.93388 | 0.0023243
896.6824 | 0.93573 | 894.8131 | 0.93179 | 0.0022043
895.6631 | 0.93374 | 893.8482 | 0.92966 | 0.0024396
894.8387 | 0.9321 | 892.9475 | 0.92746 | 0.0025535
893.9222 | 0.92979 | 892.093 | 0.92528 | 0.0023305
892.9592 | 0.92756 | 891.1837 | 0.92316 | 0.0023249
891.8577 | 0.9251 | 890.2419 | 0.92097 | 0.0023036
891.1594 | 0.92275 | 889.3525 | 0.91892 | 0.0023055
890.5665 | 0.92119 | 888.4536 | 0.91685 | 0.0021928
889.3756 | 0.91919 | 887.4765 | 0.91471 | 0.0023722
888.2503 | 0.91661 | 886.5733 | 0.91256 | 0.0023783
887.4106 | 0.91485 | 885.6888 | 0.91046 | 0.0024617
886.6652 | 0.91239 | 884.8342 | 0.90836 | 0.0023115
885.6808 | 0.91048 | 883.9309 | 0.90627 | 0.0023887
884.8593 | 0.90848 | 883.0536 | 0.90417 | 0.0023265
883.8278 | 0.9061 | 882.1662 | 0.90211 | 0.0022941
883.138 | 0.90434 | 881.2799 | 0.90008 | 0.0023172
882.1488 | 0.90195 | 880.3012 | 0.89781 | 0.0023596
881.2939 | 0.9 | 879.4229 | 0.89573 | 0.0021433
880.4224 | 0.89816 | 878.4561 | 0.89366 | 0.0023885
879.3964 | 0.89593 | 877.5623 | 0.89153 | 0.0022564
878.2445 | 0.893 | 876.6404 | 0.88945 | 0.0025251
877.7575 | 0.89159 | 875.8073 | 0.88734 | 0.002287
876.4595 | 0.88964 | 874.8738 | 0.88521 | 0.0025945
875.9534 | 0.88748 | 874.0239 | 0.883 | 0.0021081
874.787 | 0.88553 | 873.0297 | 0.88091 | 0.0026667
874.0791 | 0.88248 | 872.2116 | 0.87873 | 0.0020346
873.0901 | 0.88092 | 871.2314 | 0.87673 | 0.0023504
872.2097 | 0.87861 | 870.3099 | 0.87457 | 0.0023153
870.9826 | 0.87701 | 869.4317 | 0.87253 | 0.0024848
870.6963 | 0.87462 | 868.5757 | 0.87041 | 0.002141
869.1785 | 0.87251 | 867.5384 | 0.86819 | 0.0024295
868.4821 | 0.87009 | 866.6242 | 0.86596 | 0.0024107
867.8189 | 0.86844 | 865.7516 | 0.86386 | 0.0023844
866.7026 | 0.86637 | 864.8497 | 0.86171 | 0.0026455
865.5097 | 0.86352 | 863.9481 | 0.85933 | 0.0026684
864.6078 | 0.86141 | 863.1217 | 0.85712 | 0.0025596
864.1191 | 0.85957 | 862.2785 | 0.85496 | 0.0023898
863.3094 | 0.85769 | 861.3589 | 0.85276 | 0.0024426
862.1946 | 0.85445 | 860.3921 | 0.8504 | 0.0026226
861.3775 | 0.85249 | 859.5542 | 0.8482 | 0.0022558
860.3917 | 0.85061 | 858.5246 | 0.84588 | 0.0025603
859.5215 | 0.84858 | 857.6114 | 0.84354 | 0.0025782
858.4752 | 0.84588 | 856.7106 | 0.84122 | 0.0026599
858.0052 | 0.84346 | 855.8374 | 0.8389 | 0.0024649
856.2297 | 0.84088 | 854.8856 | 0.83655 | 0.0027789
855.8254 | 0.83892 | 854.0921 | 0.83435 | 0.0028087
855.0174 | 0.83697 | 853.2512 | 0.83199 | 0.0026176
854.1093 | 0.83427 | 852.3251 | 0.82956 | 0.0026161
853.2463 | 0.83173 | 851.4044 | 0.82715 | 0.0027541
852.2618 | 0.82985 | 850.5696 | 0.82485 | 0.002963
851.6212 | 0.82711 | 849.7251 | 0.82235 | 0.0025219
850.3868 | 0.82485 | 848.7576 | 0.81991 | 0.0027089
849.506 | 0.82223 | 847.8858 | 0.81755 | 0.0025316
849.0724 | 0.82023 | 846.9437 | 0.81517 | 0.0026092
848.0391 | 0.81734 | 845.9666 | 0.81262 | 0.0025466
846.7839 | 0.81492 | 844.9993 | 0.81015 | 0.0027005
846.0276 | 0.81304 | 844.1566 | 0.80788 | 0.0027244
844.7953 | 0.8103 | 843.2496 | 0.80541 | 0.0029261
844.1871 | 0.80749 | 842.4452 | 0.80305 | 0.0023959
843.2025 | 0.80502 | 841.528 | 0.80085 | 0.0026679
842.5706 | 0.80354 | 840.6546 | 0.79852 | 0.002706
841.4924 | 0.80068 | 839.7096 | 0.79597 | 0.0027761
840.7733 | 0.79853 | 838.8448 | 0.79357 | 0.0025869
839.6014 | 0.7965 | 837.9258 | 0.79119 | 0.0028203
838.8351 | 0.79337 | 837.0053 | 0.78859 | 0.0027487
837.8456 | 0.79075 | 836.0892 | 0.78607 | 0.0029291
837.1685 | 0.78868 | 835.3043 | 0.78378 | 0.0027517
836.1785 | 0.78665 | 834.4205 | 0.78134 | 0.0027766
834.9987 | 0.78352 | 833.5389 | 0.7789 | 0.0029616
834.2547 | 0.78078 | 832.7626 | 0.7766 | 0.0026477
833.9211 | 0.77926 | 831.8913 | 0.77429 | 0.0025895
832.7495 | 0.77652 | 830.931 | 0.7718 | 0.0024536
831.7708 | 0.77441 | 829.9972 | 0.76951 | 0.0026162
831.1171 | 0.77202 | 829.0766 | 0.7671 | 0.0024001
829.8982 | 0.76925 | 828.0893 | 0.76473 | 0.0026797
829.1194 | 0.76682 | 827.1847 | 0.76231 | 0.0025804
828.0803 | 0.76506 | 826.2786 | 0.75997 | 0.0028277
827.1677 | 0.76236 | 825.4296 | 0.75757 | 0.0027026
826.181 | 0.76018 | 824.5355 | 0.75515 | 0.0027083
825.375 | 0.75713 | 823.6317 | 0.75271 | 0.0024198
824.5887 | 0.75513 | 822.6654 | 0.75037 | 0.0026061
823.8353 | 0.75306 | 821.7592 | 0.74801 | 0.0026651
822.6973 | 0.75028 | 820.8408 | 0.74556 | 0.0026269
821.6622 | 0.74794 | 819.9388 | 0.74319 | 0.0027896
820.5436 | 0.74543 | 819.0614 | 0.74074 | 0.0026559
820.0578 | 0.74332 | 818.1869 | 0.73842 | 0.0025515
819.2432 | 0.74082 | 817.2552 | 0.73604 | 0.0024535
818.1872 | 0.73844 | 816.2607 | 0.7336 | 0.0024724
817.2751 | 0.7357 | 815.2707 | 0.73116 | 0.0026172
816.1711 | 0.73382 | 814.3624 | 0.72878 | 0.0029133
815.3991 | 0.73144 | 813.5302 | 0.72635 | 0.0027046
814.2711 | 0.72862 | 812.657 | 0.72399 | 0.0027864
813.2371 | 0.7262 | 811.7814 | 0.72155 | 0.0028517
812.7334 | 0.72381 | 810.9533 | 0.71919 | 0.0026754
812.0105 | 0.7217 | 810.0793 | 0.71685 | 0.0023098
811.0331 | 0.71963 | 809.0738 | 0.71453 | 0.002654
809.8929 | 0.71642 | 808.1515 | 0.71208 | 0.0023799
809.0964 | 0.71439 | 807.2249 | 0.70988 | 0.0027323
808.3635 | 0.71212 | 806.3834 | 0.70758 | 0.0027206
806.9829 | 0.71009 | 805.5068 | 0.70519 | 0.0031286
806.4219 | 0.70739 | 804.7169 | 0.70272 | 0.0025865
805.2598 | 0.7054 | 803.7615 | 0.70025 | 0.0027702
804.8891 | 0.70289 | 802.8807 | 0.69781 | 0.0023474
803.9802 | 0.7002 | 801.8913 | 0.69549 | 0.0024795
803.0336 | 0.69773 | 800.9326 | 0.69311 | 0.0027073
801.6448 | 0.69503 | 800.0545 | 0.69073 | 0.0028901
800.856 | 0.6932 | 799.2833 | 0.6885 | 0.0029252
799.942 | 0.69128 | 798.4599 | 0.6861 | 0.0029073
799.1863 | 0.68831 | 797.5992 | 0.68359 | 0.0027412
798.6432 | 0.68585 | 796.6977 | 0.68112 | 0.002485
797.7891 | 0.68389 | 795.7568 | 0.67878 | 0.0026245
796.7391 | 0.68115 | 794.8122 | 0.67631 | 0.0024836
795.6383 | 0.67877 | 793.8519 | 0.67392 | 0.0026899
794.6789 | 0.67595 | 792.9507 | 0.6715 | 0.0025797
793.9385 | 0.67416 | 792.0898 | 0.66928 | 0.0023914
793.0663 | 0.6715 | 791.1218 | 0.66696 | 0.0025361
791.9374 | 0.66923 | 790.203 | 0.66463 | 0.0026361
791.1322 | 0.66665 | 789.3189 | 0.6623 | 0.0027513
790.3744 | 0.66485 | 788.4293 | 0.65985 | 0.0025318
789.0988 | 0.66258 | 787.4255 | 0.65731 | 0.0029362
788.472 | 0.65984 | 786.5759 | 0.65482 | 0.0026616
787.5173 | 0.65758 | 785.665 | 0.65239 | 0.0024784
786.684 | 0.65441 | 784.7058 | 0.65001 | 0.0025398
785.3553 | 0.65214 | 783.8345 | 0.6478 | 0.0025324
784.8508 | 0.65011 | 782.9452 | 0.64555 | 0.002389
783.9178 | 0.64772 | 781.9992 | 0.64329 | 0.0026763
782.7213 | 0.64569 | 781.1401 | 0.64099 | 0.0028327
782.3273 | 0.64334 | 780.3064 | 0.63863 | 0.0024166
780.9086 | 0.64088 | 779.3292 | 0.63627 | 0.0026896
780.1208 | 0.63881 | 778.4365 | 0.63387 | 0.0027438
779.6226 | 0.63623 | 777.573 | 0.6315 | 0.0023985
778.5527 | 0.63388 | 776.6112 | 0.62919 | 0.0024982
777.4411 | 0.63154 | 775.7034 | 0.62692 | 0.0025413
776.4455 | 0.62888 | 774.771 | 0.62455 | 0.0024384
775.8029 | 0.62696 | 773.8763 | 0.62237 | 0.0023878
774.8137 | 0.62469 | 772.9331 | 0.62012 | 0.0024945
774.0139 | 0.62254 | 771.9738 | 0.61773 | 0.0025776
772.7792 | 0.61969 | 771.0545 | 0.61536 | 0.002685
771.9717 | 0.61797 | 770.207 | 0.61308 | 0.0027863
771.0869 | 0.6157 | 769.365 | 0.61073 | 0.0028526
770.0173 | 0.61273 | 768.5207 | 0.60833 | 0.0027744
769.4177 | 0.6107 | 767.7005 | 0.60605 | 0.0024664
768.5416 | 0.60831 | 766.7715 | 0.60376 | 0.0026142
767.7618 | 0.60624 | 765.895 | 0.60147 | 0.0027414
766.8651 | 0.60366 | 765.0734 | 0.59922 | 0.0022694
765.9162 | 0.60135 | 764.0673 | 0.59693 | 0.0023688
764.7726 | 0.59924 | 763.0868 | 0.59461 | 0.0029011
764.1592 | 0.59685 | 762.2566 | 0.5922 | 0.0025599
763.6541 | 0.59498 | 761.3371 | 0.58985 | 0.0025298
761.8342 | 0.59224 | 760.3757 | 0.58742 | 0.0028149
761.0138 | 0.58974 | 759.5478 | 0.58509 | 0.0029181
760.6215 | 0.5872 | 758.7841 | 0.58286 | 0.0022158
759.5618 | 0.58509 | 757.8135 | 0.58071 | 0.0024916
758.8472 | 0.58282 | 756.9316 | 0.57851 | 0.0023281
757.6948 | 0.58059 | 756.0179 | 0.57638 | 0.0025781
757.195 | 0.57859 | 755.1656 | 0.57418 | 0.0022385
755.7687 | 0.57644 | 754.163 | 0.57194 | 0.0026009
755.152 | 0.5741 | 753.288 | 0.56966 | 0.0023488
754.279 | 0.57218 | 752.3891 | 0.56755 | 0.0024663
753.433 | 0.5696 | 751.4569 | 0.56525 | 0.0025995
752.182 | 0.56737 | 750.6116 | 0.56306 | 0.0026694
751.394 | 0.56507 | 749.7708 | 0.56081 | 0.0026402
750.6573 | 0.56354 | 748.9296 | 0.55859 | 0.0025876
749.618 | 0.56069 | 747.9928 | 0.55617 | 0.0025549
749.2065 | 0.55861 | 747.1051 | 0.5539 | 0.0023563
747.9782 | 0.55615 | 746.1128 | 0.55156 | 0.0024855
747.1881 | 0.55396 | 745.191 | 0.54927 | 0.0024648
745.973 | 0.55142 | 744.2931 | 0.54706 | 0.0026495
745.1799 | 0.54935 | 743.4726 | 0.54488 | 0.0024261
744.2449 | 0.54692 | 742.5636 | 0.54268 | 0.0026934
743.369 | 0.54469 | 741.742 | 0.54046 | 0.0023476
742.6987 | 0.5429 | 740.8193 | 0.5383 | 0.0024668
741.8705 | 0.54055 | 739.9158 | 0.53607 | 0.0021998
740.6351 | 0.53832 | 738.8885 | 0.53381 | 0.0027495
740.1365 | 0.53586 | 738.0608 | 0.53153 | 0.0019818
738.7556 | 0.53386 | 737.0033 | 0.52944 | 0.0023899
738.1814 | 0.53175 | 736.1166 | 0.52732 | 0.0023322
736.7337 | 0.52925 | 735.1777 | 0.52513 | 0.0027269
736.4968 | 0.52694 | 734.4092 | 0.52303 | 0.002346
734.8491 | 0.52538 | 733.5025 | 0.52091 | 0.0026153
734.3219 | 0.52327 | 732.6533 | 0.51869 | 0.0025327
733.4872 | 0.5208 | 731.8073 | 0.51654 | 0.0024141
732.891 | 0.51877 | 730.9197 | 0.5144 | 0.0023318
731.9634 | 0.51631 | 729.9773 | 0.5122 | 0.0023496
730.6031 | 0.51428 | 729.0421 | 0.51001 | 0.0024813
730.0918 | 0.51255 | 728.1786 | 0.50786 | 0.0026245
729.0493 | 0.51009 | 727.3205 | 0.50561 | 0.0022895
728.1791 | 0.50778 | 726.3914 | 0.50348 | 0.0022804
727.2874 | 0.50532 | 725.469 | 0.50138 | 0.0024588
726.2854 | 0.50356 | 724.6293 | 0.49932 | 0.0023497
725.8012 | 0.50129 | 723.7208 | 0.49718 | 0.0022517
724.4041 | 0.49946 | 722.7796 | 0.49506 | 0.0028187
723.5668 | 0.49727 | 721.9806 | 0.49281 | 0.002725
723.0892 | 0.495 | 721.1398 | 0.49052 | 0.0023621
721.7426 | 0.49289 | 720.1962 | 0.48829 | 0.0026457
721.0953 | 0.4907 | 719.3479 | 0.48604 | 0.0025476
720.4091 | 0.4882 | 718.4516 | 0.48376 | 0.0022032
719.3626 | 0.48581 | 717.5039 | 0.48167 | 0.0022455
718.3715 | 0.48386 | 716.5497 | 0.47953 | 0.0022445
717.5011 | 0.48167 | 715.6125 | 0.47743 | 0.00235
716.6137 | 0.47928 | 714.6841 | 0.47525 | 0.0022817
715.6707 | 0.47776 | 713.8067 | 0.47324 | 0.0025255
714.5915 | 0.4751 | 712.9428 | 0.47106 | 0.0023922
713.6854 | 0.47334 | 712.0667 | 0.46897 | 0.0024991
712.8591 | 0.47076 | 711.1968 | 0.46679 | 0.0023439
712.2269 | 0.46927 | 710.2793 | 0.46464 | 0.0023049
711.3511 | 0.46685 | 709.3191 | 0.46243 | 0.0022374
710.2112 | 0.46462 | 708.3755 | 0.46032 | 0.002404
709.3359 | 0.46247 | 707.4516 | 0.4581 | 0.0023653
708.2715 | 0.46 | 706.5259 | 0.45591 | 0.0023935
707.426 | 0.45821 | 705.6633 | 0.45384 | 0.0022139
706.6326 | 0.45629 | 704.6743 | 0.45165 | 0.0024446
705.592 | 0.45351 | 703.7786 | 0.44946 | 0.0022183
704.7072 | 0.45152 | 702.8797 | 0.44747 | 0.0024072
703.9588 | 0.44968 | 701.9961 | 0.44534 | 0.0022631
702.481 | 0.44726 | 701.0493 | 0.4432 | 0.0026885
702.1541 | 0.44534 | 700.3018 | 0.44119 | 0.0023489
701.0974 | 0.44354 | 699.3662 | 0.43899 | 0.0026235
700.2891 | 0.44088 | 698.5108 | 0.43675 | 0.0022106
699.2249 | 0.43897 | 697.5698 | 0.43467 | 0.0026645
698.7433 | 0.43721 | 696.7774 | 0.43256 | 0.0023568
697.4765 | 0.43435 | 695.8052 | 0.43026 | 0.0023557
696.8199 | 0.43232 | 694.9122 | 0.42816 | 0.0021714
695.5842 | 0.43048 | 693.9722 | 0.42612 | 0.0023309
695.2628 | 0.42841 | 693.0597 | 0.42399 | 0.0022131
693.8823 | 0.42575 | 692.0632 | 0.42179 | 0.0021793
693.0117 | 0.42384 | 691.1482 | 0.41979 | 0.0022152
692.1201 | 0.42212 | 690.2092 | 0.41771 | 0.0023768
691.0214 | 0.41985 | 689.2879 | 0.41552 | 0.0022523
690.2805 | 0.41739 | 688.3679 | 0.41345 | 0.0021776
689.3073 | 0.41578 | 687.4378 | 0.41143 | 0.002588
688.3165 | 0.41344 | 686.5978 | 0.40925 | 0.0026592
687.5139 | 0.41117 | 685.7449 | 0.40698 | 0.0022144
686.4211 | 0.40949 | 684.8091 | 0.40491 | 0.0025004
685.63 | 0.40726 | 683.9522 | 0.40277 | 0.0028242
685.1073 | 0.40491 | 683.1686 | 0.40056 | 0.0022718
684.0524 | 0.4021 | 682.2219 | 0.39841 | 0.0020926
682.8347 | 0.40081 | 681.3101 | 0.3965 | 0.0024911
682.1365 | 0.39877 | 680.4971 | 0.39447 | 0.0024367
681.7119 | 0.39619 | 679.653 | 0.39242 | 0.0022167
680.3742 | 0.39416 | 678.6935 | 0.39029 | 0.0023797
679.4934 | 0.39256 | 677.8292 | 0.38823 | 0.0024153
678.7694 | 0.39068 | 676.8935 | 0.38597 | 0.0022736
677.9163 | 0.38849 | 675.9408 | 0.38381 | 0.0023687
676.9141 | 0.38556 | 675.0131 | 0.38161 | 0.0022164
676.053 | 0.38388 | 674.0428 | 0.37946 | 0.0021463
674.8149 | 0.38126 | 673.0518 | 0.37733 | 0.0022076
674.0056 | 0.37985 | 672.1343 | 0.37531 | 0.0024892
673.2778 | 0.3775 | 671.2484 | 0.3731 | 0.0023351
672.0628 | 0.37481 | 670.2839 | 0.37085 | 0.0022386
671.0978 | 0.37324 | 669.3966 | 0.36886 | 0.0024396
670.2276 | 0.37113 | 668.5536 | 0.36681 | 0.0025443
669.576 | 0.36882 | 667.7084 | 0.36465 | 0.0021789
668.4553 | 0.36624 | 666.7753 | 0.36262 | 0.0021229
667.6265 | 0.36487 | 665.8765 | 0.36071 | 0.002553
666.8828 | 0.36296 | 665.0495 | 0.3586 | 0.0022721
666.0015 | 0.36038 | 664.0823 | 0.3564 | 0.0022467
664.9104 | 0.35866 | 663.1495 | 0.35431 | 0.0023642
663.9613 | 0.3567 | 662.2531 | 0.35219 | 0.0025023
663.4913 | 0.35432 | 661.3656 | 0.34997 | 0.0020715
662.0472 | 0.35197 | 660.3463 | 0.34786 | 0.0024937
661.3374 | 0.3499 | 659.5028 | 0.34575 | 0.0023234
660.4285 | 0.34806 | 658.5974 | 0.34365 | 0.0024333
659.5236 | 0.3456 | 657.7104 | 0.34149 | 0.0022865
658.395 | 0.34376 | 656.8314 | 0.33948 | 0.0024086
657.8295 | 0.34145 | 655.9743 | 0.33742 | 0.0021561
656.8105 | 0.33938 | 655.0603 | 0.33545 | 0.0023721
655.9935 | 0.33727 | 654.2098 | 0.33343 | 0.0022494
655.1287 | 0.33555 | 653.2815 | 0.33134 | 0.0023255
654.1093 | 0.33344 | 652.3299 | 0.32913 | 0.0023993
653.2595 | 0.3316 | 651.4466 | 0.32701 | 0.0026373
652.5578 | 0.32929 | 650.6134 | 0.32481 | 0.0024633
651.3524 | 0.32683 | 649.7245 | 0.32262 | 0.0025332
650.3704 | 0.32448 | 648.8787 | 0.32048 | 0.0024022
649.693 | 0.32284 | 648.0453 | 0.31848 | 0.0023998
649.0934 | 0.32061 | 647.1883 | 0.31642 | 0.002146
648.1134 | 0.31834 | 646.2154 | 0.31433 | 0.0021355
647.1232 | 0.31612 | 645.2706 | 0.31232 | 0.0020617
646.2036 | 0.31447 | 644.3034 | 0.31032 | 0.0023271
645.408 | 0.31256 | 643.4364 | 0.3083 | 0.0022045
644.2288 | 0.31017 | 642.4644 | 0.30616 | 0.0022536
643.3896 | 0.30826 | 641.5761 | 0.30416 | 0.0024203
642.2872 | 0.30615 | 640.7232 | 0.30209 | 0.0022646
641.8685 | 0.30439 | 639.8564 | 0.30013 | 0.0023585
640.5481 | 0.30184 | 638.928 | 0.29794 | 0.0024848
639.7872 | 0.30016 | 638.0657 | 0.2958 | 0.0024054
639.1248 | 0.29793 | 637.1717 | 0.29365 | 0.0023031
637.9534 | 0.29633 | 636.2311 | 0.29148 | 0.0025202
637.2266 | 0.29344 | 635.353 | 0.28927 | 0.0022906
636.2365 | 0.29113 | 634.4619 | 0.28723 | 0.0023537
635.317 | 0.28941 | 633.5948 | 0.28519 | 0.002169
634.422 | 0.2871 | 632.661 | 0.28316 | 0.0022421
633.5627 | 0.28527 | 631.7507 | 0.28112 | 0.0022529
632.7714 | 0.28323 | 630.8343 | 0.27906 | 0.0021667
631.9008 | 0.28093 | 629.914 | 0.27706 | 0.0022037
630.648 | 0.27928 | 628.9878 | 0.27502 | 0.0023455
629.8704 | 0.2769 | 628.0976 | 0.27293 | 0.0024191
628.981 | 0.27494 | 627.2312 | 0.27084 | 0.0024208
628.1696 | 0.27326 | 626.372 | 0.26876 | 0.0024597
627.2698 | 0.27072 | 625.4977 | 0.26661 | 0.0024415
626.1971 | 0.26884 | 624.6457 | 0.26453 | 0.0027478
625.5388 | 0.26642 | 623.8517 | 0.26235 | 0.0021532
624.6846 | 0.26454 | 622.9365 | 0.26037 | 0.0023631
623.7982 | 0.26251 | 622.0662 | 0.25832 | 0.0023072
623.0098 | 0.26032 | 621.1409 | 0.25618 | 0.002239
622.2271 | 0.25794 | 620.2048 | 0.25409 | 0.0019614
620.9627 | 0.25657 | 619.2161 | 0.25215 | 0.0023427
620.333 | 0.25426 | 618.3281 | 0.25007 | 0.002293
619.1717 | 0.25184 | 617.4005 | 0.24794 | 0.0023191
618.3297 | 0.24984 | 616.5171 | 0.24589 | 0.002235
617.2833 | 0.24824 | 615.6004 | 0.24384 | 0.0023626
616.5231 | 0.24617 | 614.7365 | 0.2418 | 0.002519
615.6949 | 0.24362 | 613.9076 | 0.23971 | 0.0019872
614.7544 | 0.24159 | 612.9671 | 0.23785 | 0.0021678
613.7461 | 0.2396 | 612.0616 | 0.23588 | 0.0021811
612.9639 | 0.23803 | 611.1474 | 0.23389 | 0.002238
612.3787 | 0.23573 | 610.2563 | 0.23189 | 0.0020765
610.9924 | 0.23428 | 609.2998 | 0.22991 | 0.0025366
610.2271 | 0.23178 | 608.4643 | 0.22779 | 0.0022429
609.1748 | 0.22963 | 607.5474 | 0.22573 | 0.0024935
608.5087 | 0.22806 | 606.6975 | 0.22361 | 0.0022989
607.5959 | 0.22579 | 605.7722 | 0.22149 | 0.0025304
606.8151 | 0.22368 | 604.9625 | 0.21944 | 0.0023311
605.6423 | 0.22149 | 604.1037 | 0.21744 | 0.0024864
604.9253 | 0.21903 | 603.2734 | 0.21537 | 0.0021852
603.8824 | 0.21743 | 602.3573 | 0.21337 | 0.002343
603.5475 | 0.21555 | 601.4795 | 0.21131 | 0.0020687
602.5211 | 0.21367 | 600.4777 | 0.20924 | 0.0021989
601.4907 | 0.21117 | 599.4784 | 0.20704 | 0.0021821
600.3446 | 0.20902 | 598.561 | 0.20504 | 0.002281
599.4935 | 0.20714 | 597.6491 | 0.20296 | 0.0022508
598.5389 | 0.20519 | 596.7492 | 0.20094 | 0.0024633
597.5245 | 0.20269 | 595.8699 | 0.19877 | 0.0026326
596.9037 | 0.20116 | 595.0649 | 0.19665 | 0.0021559
595.785 | 0.19862 | 594.0783 | 0.19452 | 0.0024352
594.9942 | 0.19702 | 593.2048 | 0.1924 | 0.0024834
594.1421 | 0.19436 | 592.342 | 0.19025 | 0.0021723
593.4996 | 0.19209 | 591.4312 | 0.18827 | 0.0020148
591.9706 | 0.19053 | 590.4726 | 0.18634 | 0.0025663
591.4176 | 0.18799 | 589.6285 | 0.18418 | 0.002355
590.6802 | 0.1863 | 588.7619 | 0.18214 | 0.0022309
589.5882 | 0.18447 | 587.84 | 0.18008 | 0.0023939
588.7063 | 0.18243 | 586.9547 | 0.17796 | 0.0023229
587.7503 | 0.1797 | 586.0256 | 0.1758 | 0.0022574
587.0842 | 0.17778 | 585.1006 | 0.17371 | 0.0021721
586.0708 | 0.17602 | 584.1502 | 0.17165 | 0.0022235
585.1619 | 0.17387 | 583.2147 | 0.16957 | 0.0020963
584.0606 | 0.17164 | 582.2672 | 0.16758 | 0.0023253
583.1256 | 0.16926 | 581.4029 | 0.16557 | 0.0023235
582.332 | 0.16746 | 580.5413 | 0.16357 | 0.0022098
581.3933 | 0.16562 | 579.646 | 0.16159 | 0.0023552
580.4243 | 0.16394 | 578.8026 | 0.15961 | 0.0025184
579.7392 | 0.16159 | 577.9425 | 0.15744 | 0.0023487
578.8176 | 0.15925 | 577.0835 | 0.15542 | 0.0023428
577.8555 | 0.15757 | 576.1922 | 0.15333 | 0.0022075
577.1765 | 0.15569 | 575.257 | 0.15127 | 0.0021795
576.1237 | 0.15311 | 574.2811 | 0.14914 | 0.0021858
575.4442 | 0.1515 | 573.3223 | 0.14705 | 0.0023378
574.3615 | 0.14881 | 572.3756 | 0.14483 | 0.0022572
573.1795 | 0.14724 | 571.4403 | 0.14272 | 0.0028385
572.2968 | 0.14505 | 570.6606 | 0.14051 | 0.0024538
571.3295 | 0.14263 | 569.7938 | 0.13838 | 0.0023229
570.711 | 0.14044 | 568.9084 | 0.13633 | 0.0023386
569.6845 | 0.13825 | 568.0223 | 0.13425 | 0.0021318
569.2812 | 0.13618 | 567.1125 | 0.13231 | 0.001955
567.9625 | 0.13442 | 566.0845 | 0.1303 | 0.0023242
566.9026 | 0.13235 | 565.1862 | 0.12822 | 0.0022551
566.2804 | 0.13008 | 564.2984 | 0.12621 | 0.0020776
565.1359 | 0.12855 | 563.3951 | 0.12434 | 0.0022159
564.1412 | 0.12613 | 562.4987 | 0.12235 | 0.0023779
563.4707 | 0.12398 | 561.6568 | 0.12035 | 0.0021925
562.4641 | 0.12234 | 560.7045 | 0.11826 | 0.0023847
561.7637 | 0.12069 | 559.8453 | 0.11621 | 0.002199
560.6541 | 0.11862 | 558.8852 | 0.1141 | 0.0023889
559.9317 | 0.11612 | 558.0177 | 0.11203 | 0.0021677
558.709 | 0.11354 | 557.0833 | 0.11 | 0.0022911
558.1682 | 0.11209 | 556.2334 | 0.10806 | 0.0022853
556.9628 | 0.11014 | 555.3711 | 0.10609 | 0.0024029
556.3167 | 0.10826 | 554.512 | 0.10402 | 0.0021878
555.2599 | 0.10599 | 553.5648 | 0.10195 | 0.0021088
554.4595 | 0.1038 | 552.5932 | 0.099901 | 0.0020993
553.8567 | 0.10224 | 551.6471 | 0.097914 | 0.0021193
552.6669 | 0.099815 | 550.6545 | 0.095811 | 0.0021936
551.5807 | 0.097899 | 549.6955 | 0.093707 | 0.0022681
550.4021 | 0.095748 | 548.7991 | 0.091674 | 0.0023877
549.7288 | 0.093871 | 547.9574 | 0.089664 | 0.0024244
548.8938 | 0.091721 | 547.0833 | 0.087545 | 0.0023495
547.8721 | 0.089297 | 546.2046 | 0.085481 | 0.0021802
547.0986 | 0.087733 | 545.3043 | 0.083518 | 0.0023589
546.1936 | 0.085699 | 544.4258 | 0.081445 | 0.0024079
545.3583 | 0.083275 | 543.5457 | 0.079326 | 0.0023445
544.5004 | 0.081398 | 542.6718 | 0.077277 | 0.0023414
543.3705 | 0.079483 | 541.8168 | 0.075275 | 0.0024751
542.7061 | 0.077371 | 540.9858 | 0.073219 | 0.0021834
541.793 | 0.075103 | 540.0474 | 0.07117 | 0.0022175
540.9889 | 0.073031 | 539.1623 | 0.069207 | 0.0021322
540.2253 | 0.071389 | 538.2271 | 0.067213 | 0.0022757
539.2158 | 0.069199 | 537.2821 | 0.065062 | 0.0022412
538.0142 | 0.067127 | 536.3609 | 0.062998 | 0.0025016
537.3672 | 0.065289 | 535.5419 | 0.060949 | 0.0022702
536.3127 | 0.063061 | 534.6153 | 0.058846 | 0.0025033
535.5004 | 0.060636 | 533.7531 | 0.056687 | 0.0023079
534.61 | 0.058877 | 532.8451 | 0.054591 | 0.0022728
533.9192 | 0.056883 | 531.9471 | 0.05255 | 0.0022403
532.7343 | 0.054771 | 530.9906 | 0.050408 | 0.0024753
532.0018 | 0.052269 | 530.1629 | 0.048359 | 0.0022192
530.9601 | 0.050158 | 529.282 | 0.046404 | 0.0020981
530.12 | 0.048672 | 528.3763 | 0.044504 | 0.0021273
529.1371 | 0.046169 | 527.4536 | 0.042541 | 0.0021874
528.5957 | 0.044527 | 526.5777 | 0.040625 | 0.0021373
527.5971 | 0.042494 | 525.6264 | 0.038592 | 0.0021719
526.4315 | 0.040656 | 524.7119 | 0.036605 | 0.0022766
525.5066 | 0.038858 | 523.8119 | 0.034557 | 0.0024959
524.7577 | 0.03659 | 522.9566 | 0.032422 | 0.0023453
523.8393 | 0.034361 | 522.1063 | 0.030428 | 0.0021686
523.0244 | 0.032563 | 521.2048 | 0.028473 | 0.0025082
521.9316 | 0.030412 | 520.3443 | 0.026314 | 0.0026297
521.2299 | 0.028183 | 519.5236 | 0.024156 | 0.0022571
520.5065 | 0.026619 | 518.6436 | 0.02217 | 0.0022451
519.3318 | 0.024586 | 517.6997 | 0.020051 | 0.0024505
518.7219 | 0.021771 | 516.7806 | 0.017798 | 0.0020324
517.8279 | 0.01962 | 515.7956 | 0.015796 | 0.0018873
516.8299 | 0.018252 | 514.7473 | 0.013818 | 0.0021931
515.7869 | 0.016023 | 513.7846 | 0.011707 | 0.0022649
514.7365 | 0.013325 | 512.8868 | 0.0096734 | 0.0021825
513.7969 | 0.011761 | 512.0126 | 0.0077653 | 0.0023569
512.5864 | 0.0097281 | 511.1632 | 0.0057633 | 0.0026517
512.0162 | 0.0076949 | 510.367 | 0.0036519 | 0.002316
511.2983 | 0.0058572 | 509.4958 | 0.0016344 | 0.0022538
510.3652 | 0.0037849 | 508.6111 | -0.00035972 | 0.0020838
509.55 | 0.0017517 | 507.6504 | -0.0023616 | 0.0022349
508.6052 | -0.00082892 | 506.7266 | -0.0044261 | 0.0022798
507.6606 | -0.0023929 | 505.8554 | -0.0064124 | 0.002378
506.8745 | -0.0041133 | 504.9971 | -0.0084534 | 0.0023104
505.5616 | -0.0062247 | 504.0629 | -0.010612 | 0.002409
504.9313 | -0.0085707 | 503.2124 | -0.012661 | 0.0024962
504.249 | -0.01076 | 502.401 | -0.014686 | 0.0020963
503.3691 | -0.012598 | 501.4125 | -0.016758 | 0.0020331
502.2036 | -0.014905 | 500.374 | -0.01887 | 0.0022295
501.3092 | -0.016469 | 499.5322 | -0.020746 | 0.0022269
500.8744 | -0.018698 | 498.6016 | -0.022819 | 0.002031
499.3063 | -0.021122 | 497.6159 | -0.024821 | 0.0022613
498.1765 | -0.023155 | 496.7825 | -0.026705 | 0.0023708
497.9946 | -0.024289 | 495.9414 | -0.028699 | 0.0020961
496.6562 | -0.02683 | 494.949 | -0.03078 | 0.0023148
495.9461 | -0.028707 | 494.047 | -0.032867 | 0.0023497
495.1391 | -0.030545 | 493.1152 | -0.035057 | 0.0024074
493.9709 | -0.033126 | 492.2219 | -0.037208 | 0.0023352
493.0327 | -0.03469 | 491.3378 | -0.039272 | 0.0024259
492.1463 | -0.03727 | 490.461 | -0.041399 | 0.0025712
491.2868 | -0.039655 | 489.652 | -0.043479 | 0.0024571
490.6727 | -0.041297 | 488.8277 | -0.045505 | 0.0020911
489.5505 | -0.043448 | 487.8404 | -0.047569 | 0.0019901
488.6487 | -0.045325 | 486.862 | -0.049516 | 0.0022848
488.1013 | -0.047671 | 485.955 | -0.051589 | 0.0020854
487.1653 | -0.049782 | 484.9463 | -0.053692 | 0.002101
485.7363 | -0.05162 | 484.0083 | -0.055663 | 0.0023637
484.6585 | -0.053184 | 483.1515 | -0.057688 | 0.0025365
484.1138 | -0.055686 | 482.3191 | -0.0598 | 0.0022855
483.0576 | -0.058189 | 481.4021 | -0.061895 | 0.002422
482.4755 | -0.059635 | 480.5916 | -0.063858 | 0.0021404
481.4519 | -0.061747 | 479.6637 | -0.065844 | 0.0022923
480.4965 | -0.063741 | 478.7767 | -0.067878 | 0.0025504
479.5288 | -0.066165 | 477.9948 | -0.069872 | 0.0021932
479.0055 | -0.068003 | 477.0891 | -0.071858 | 0.0020501
477.8356 | -0.069567 | 476.1699 | -0.073743 | 0.0022479
477.017 | -0.071913 | 475.2862 | -0.075729 | 0.0020166
476.5871 | -0.073711 | 474.3439 | -0.077629 | 0.0019464
475.0005 | -0.076096 | 473.3716 | -0.079522 | 0.0022924
474.4092 | -0.077426 | 472.5563 | -0.081391 | 0.0022235
473.4175 | -0.079498 | 471.6067 | -0.083502 | 0.0023361
472.3053 | -0.081414 | 470.7431 | -0.08552 | 0.0021999
471.7256 | -0.083174 | 469.7975 | -0.0876 | 0.0024115
470.924 | -0.085441 | 468.935 | -0.08968 | 0.0020338
469.6613 | -0.087983 | 467.9199 | -0.091744 | 0.0021724
469.0992 | -0.089586 | 467.0523 | -0.093629 | 0.0020481
467.5776 | -0.091815 | 466.0901 | -0.0956 | 0.0024977
467.4127 | -0.093574 | 465.2918 | -0.097594 | 0.0020992
465.8485 | -0.095764 | 464.353 | -0.099564 | 0.0022931
465.3236 | -0.097406 | 463.5175 | -0.10148 | 0.0023551
464.2882 | -0.099439 | 462.6143 | -0.10361 | 0.002479
463.5858 | -0.10179 | 461.7626 | -0.10572 | 0.0021061
462.7188 | -0.10343 | 460.7898 | -0.10777 | 0.0020446
461.6709 | -0.10534 | 459.8107 | -0.10977 | 0.0022914
460.8077 | -0.10804 | 458.896 | -0.11187 | 0.00207
460.0297 | -0.11 | 457.9781 | -0.11377 | 0.002045
458.7218 | -0.11203 | 457.0794 | -0.1156 | 0.0023349
457.8233 | -0.11344 | 456.2589 | -0.11752 | 0.0022335
457.0977 | -0.11582 | 455.38 | -0.11948 | 0.0019852
456.2178 | -0.11754 | 454.4386 | -0.12135 | 0.002213
455.5364 | -0.11918 | 453.5269 | -0.12337 | 0.0021884
454.619 | -0.12161 | 452.5978 | -0.1254 | 0.0022649
453.4292 | -0.12325 | 451.6518 | -0.12754 | 0.0022683
452.3903 | -0.12517 | 450.7658 | -0.12955 | 0.0023247
451.6593 | -0.12763 | 449.9382 | -0.13148 | 0.0021314
450.8911 | -0.12935 | 449.0503 | -0.13337 | 0.0022796
449.8889 | -0.13232 | 448.1275 | -0.13547 | 0.0021815
448.9991 | -0.1333 | 447.2959 | -0.13729 | 0.002282
448.2527 | -0.13479 | 446.3878 | -0.13936 | 0.0023032
447.2198 | -0.13709 | 445.4643 | -0.14149 | 0.0022619
446.277 | -0.13987 | 444.5481 | -0.14356 | 0.0021652
445.7306 | -0.14139 | 443.6957 | -0.14541 | 0.0021189
444.4587 | -0.14366 | 442.7473 | -0.14741 | 0.0021907
443.6351 | -0.14542 | 441.9155 | -0.14924 | 0.0021281
442.6389 | -0.14745 | 440.9969 | -0.15119 | 0.0023171
442.0154 | -0.1491 | 440.1633 | -0.15312 | 0.0021414
440.9883 | -0.15144 | 439.2321 | -0.15512 | 0.0020972
440.3 | -0.15277 | 438.3148 | -0.15704 | 0.0021029
439.0418 | -0.1552 | 437.374 | -0.15902 | 0.0021556
438.4709 | -0.15711 | 436.4888 | -0.16093 | 0.0022389
437.3593 | -0.15907 | 435.6156 | -0.16288 | 0.0021669
436.4019 | -0.16106 | 434.7171 | -0.16483 | 0.0021997
435.5959 | -0.16266 | 433.807 | -0.16683 | 0.0020991
434.616 | -0.16474 | 432.8868 | -0.16876 | 0.0022921
434.105 | -0.16689 | 432.0475 | -0.17069 | 0.0019215
432.8664 | -0.1688 | 431.0707 | -0.17256 | 0.0021769
431.8514 | -0.17107 | 430.1727 | -0.17452 | 0.0020521
430.9951 | -0.17232 | 429.3076 | -0.17629 | 0.002181
430.4195 | -0.17435 | 428.3969 | -0.17828 | 0.0019693
429.2212 | -0.17627 | 427.4161 | -0.18021 | 0.0020975
428.3761 | -0.17858 | 426.5027 | -0.18213 | 0.0020951
427.5262 | -0.17995 | 425.5919 | -0.18404 | 0.0021439
426.4416 | -0.18225 | 424.6582 | -0.18604 | 0.0019553
425.5155 | -0.18401 | 423.7423 | -0.18783 | 0.0022193
424.6541 | -0.18585 | 422.8543 | -0.1898 | 0.0021003
423.8224 | -0.18812 | 421.9272 | -0.19175 | 0.0022014
422.8573 | -0.18996 | 421.0675 | -0.19364 | 0.002411
421.8622 | -0.19121 | 420.2664 | -0.19557 | 0.0021654
421.0756 | -0.19387 | 419.3455 | -0.19756 | 0.0022708
420.0186 | -0.19559 | 418.5362 | -0.1994 | 0.0023608
419.524 | -0.19758 | 417.7313 | -0.2013 | 0.0019925
418.8515 | -0.19961 | 416.7854 | -0.20319 | 0.00204
417.2576 | -0.20118 | 415.8271 | -0.20514 | 0.0023591
417.0293 | -0.20305 | 414.9818 | -0.20714 | 0.0019583
415.994 | -0.20509 | 413.9955 | -0.20907 | 0.0020648
414.7948 | -0.207 | 413.079 | -0.21096 | 0.0023447
414.0598 | -0.20939 | 412.2452 | -0.21292 | 0.001849
413.0312 | -0.21115 | 411.2724 | -0.21471 | 0.0019253
412.0975 | -0.21271 | 410.326 | -0.21654 | 0.0022297
411.4115 | -0.21455 | 409.4702 | -0.21844 | 0.0021593
410.6258 | -0.21678 | 408.5685 | -0.22039 | 0.0019249
409.196 | -0.21838 | 407.6016 | -0.22225 | 0.0023081
408.2992 | -0.22026 | 406.7343 | -0.22425 | 0.0025829
407.8187 | -0.22225 | 405.9562 | -0.22626 | 0.0020807
406.9026 | -0.22429 | 405.0579 | -0.22813 | 0.0019834
405.7914 | -0.22608 | 404.0998 | -0.23003 | 0.0021856
404.8594 | -0.22839 | 403.2232 | -0.23195 | 0.002255
404.4087 | -0.23031 | 402.4083 | -0.23379 | 0.0019205
403.3274 | -0.2316 | 401.4188 | -0.23569 | 0.0022383
402.1122 | -0.23379 | 400.514 | -0.23771 | 0.0022215
401.4085 | -0.23566 | 399.6339 | -0.23967 | 0.0021832
400.7847 | -0.23758 | 398.7385 | -0.24162 | 0.0019182
399.4615 | -0.23981 | 397.7356 | -0.24355 | 0.0021384
398.803 | -0.24172 | 396.8433 | -0.24545 | 0.0019868
397.712 | -0.24356 | 395.9301 | -0.24727 | 0.0022091
396.9311 | -0.24544 | 395.1018 | -0.2491 | 0.0019524
395.7704 | -0.2472 | 394.1766 | -0.2509 | 0.0022313
395 | -0.24935 | 393.36 | -0.25273 | 0.0022138
394.2372 | -0.2508 | 392.5263 | -0.25457 | 0.0021759
393.5703 | -0.25271 | 391.671 | -0.25643 | 0.0019629
392.3049 | -0.25447 | 390.691 | -0.25836 | 0.002221
391.6874 | -0.25631 | 389.8143 | -0.2603 | 0.0021867
390.8318 | -0.25858 | 388.9167 | -0.26227 | 0.0020831
389.9605 | -0.2601 | 387.9856 | -0.26421 | 0.0019071
388.6703 | -0.26233 | 386.9974 | -0.26609 | 0.0021458
387.9214 | -0.26421 | 386.1374 | -0.26794 | 0.0019832
387.1993 | -0.26612 | 385.2463 | -0.2697 | 0.0019636
386.1767 | -0.26827 | 384.3064 | -0.27155 | 0.0020718
385.0196 | -0.26952 | 383.4156 | -0.2734 | 0.0021231
384.37 | -0.27156 | 382.5206 | -0.2753 | 0.0021701
383.4657 | -0.27304 | 381.5945 | -0.27731 | 0.0023111
382.5001 | -0.27535 | 380.7452 | -0.27927 | 0.0021468
381.7228 | -0.2775 | 379.8455 | -0.2812 | 0.0022039
380.5444 | -0.27903 | 379.001 | -0.28306 | 0.0022829
379.7394 | -0.28161 | 378.1446 | -0.28502 | 0.0020848
379.2193 | -0.28286 | 377.3119 | -0.28675 | 0.0020009
378.0015 | -0.28501 | 376.3818 | -0.28861 | 0.002083
377.5005 | -0.28681 | 375.5146 | -0.29042 | 0.0019682
376.2625 | -0.2888 | 374.5491 | -0.29232 | 0.0019857
375.5759 | -0.29029 | 373.6552 | -0.29409 | 0.0019894
374.5686 | -0.29216 | 372.7393 | -0.29592 | 0.0021628
373.6655 | -0.29404 | 371.9004 | -0.29773 | 0.0020275
372.6731 | -0.29631 | 371.048 | -0.29946 | 0.0018036
371.7927 | -0.29768 | 370.1071 | -0.30116 | 0.0018751
370.9964 | -0.2994 | 369.2146 | -0.30283 | 0.0018934
370.3743 | -0.30123 | 368.2895 | -0.30458 | 0.0016713
369.4036 | -0.30268 | 367.2928 | -0.30625 | 0.0018252
367.9687 | -0.30479 | 366.3245 | -0.30801 | 0.0017773
367.3303 | -0.30604 | 365.4269 | -0.30961 | 0.0020379
366.3706 | -0.30816 | 364.5866 | -0.31132 | 0.0017606
365.3911 | -0.30956 | 363.676 | -0.31293 | 0.0017771
364.562 | -0.31152 | 362.7915 | -0.3145 | 0.001567
363.4807 | -0.31277 | 361.8633 | -0.31595 | 0.0017928
363.1284 | -0.31461 | 361.0302 | -0.31745 | 0.0014984
361.8178 | -0.31617 | 360.0594 | -0.3189 | 0.0015548
360.9685 | -0.31742 | 359.1994 | -0.32024 | 0.0012844
359.9209 | -0.31879 | 358.2861 | -0.32141 | 0.0013036
359.3152 | -0.32024 | 357.4043 | -0.32256 | 0.0011163
358.2747 | -0.32188 | 356.4445 | -0.32363 | 0.00093969
357.5174 | -0.32286 | 355.4875 | -0.32453 | 0.00087981
356.4022 | -0.32329 | 354.5986 | -0.32531 | 0.00096774
355.5119 | -0.32454 | 353.7421 | -0.32614 | 0.00058004
354.5164 | -0.32559 | 352.8658 | -0.32665 | 0.00044832
353.4896 | -0.32638 | 351.9588 | -0.32706 | 0.00014791
353.0732 | -0.32677 | 351.1129 | -0.32718 | -0.00014044
352.1194 | -0.32743 | 350.1663 | -0.32705 | -0.00059574
351.1303 | -0.32708 | 349.2474 | -0.3265 | -0.00090469
349.9813 | -0.32763 | 348.3484 | -0.32569 | -0.0014911
349.2601 | -0.327 | 347.4779 | -0.32439 | -0.001964
348.3402 | -0.3261 | 346.5502 | -0.32257 | -0.0027128
347.5251 | -0.32469 | 345.622 | -0.32005 | -0.0036344
346.6355 | -0.32301 | 344.7591 | -0.31691 | -0.004635
345.6285 | -0.32114 | 343.9375 | -0.31311 | -0.0059829
344.6214 | -0.31789 | 343.1624 | -0.30847 | -0.0065815
343.6992 | -0.31351 | 342.3532 | -0.30314 | -0.0073632
343.2111 | -0.30902 | 341.5758 | -0.29742 | -0.0069206
342.5273 | -0.30397 | 340.673 | -0.29117 | -0.0076104
341.753 | -0.29795 | 339.7801 | -0.28437 | -0.0081656
340.5757 | -0.29126 | 338.9095 | -0.27727 | -0.0084373
339.8121 | -0.28489 | 338.0346 | -0.26988 | -0.0093653
338.6969 | -0.27777 | 337.2104 | -0.26217 | -0.0099565
338.0626 | -0.26999 | 336.4085 | -0.25418 | -0.0099436
337.4004 | -0.26241 | 335.6024 | -0.24617 | -0.0098739
336.201 | -0.25435 | 334.7867 | -0.23811 | -0.010439
335.6914 | -0.2463 | 334.0106 | -0.23001 | -0.010562
334.6873 | -0.23785 | 333.2414 | -0.22188 | -0.010416
334.0321 | -0.22992 | 332.4733 | -0.21389 | -0.01041
333.3217 | -0.22214 | 331.7169 | -0.20601 | -0.0089744
332.3205 | -0.21385 | 330.8359 | -0.1981 | -0.0076094
331.8452 | -0.20567 | 329.7774 | -0.19005 | -0.0070967
330.8473 | -0.19785 | 328.6501 | -0.18205 | -0.0073613
330.2498 | -0.19054 | 327.5538 | -0.17398 | -0.0064354
328.9169 | -0.1826 | 326.2719 | -0.16573 | -0.0066646
327.0279 | -0.17357 | 325.0316 | -0.15746 | -0.0081624
326.2089 | -0.16567 | 324.0477 | -0.14943 | -0.0082984
325.3657 | -0.1575 | 323.0799 | -0.1414 | -0.0071242
323.8398 | -0.14929 | 321.9734 | -0.13352 | -0.0086109
322.7157 | -0.14128 | 321.0726 | -0.12576 | -0.0088784
322.1083 | -0.13342 | 320.2226 | -0.11822 | -0.0084935
321.3699 | -0.12552 | 319.336 | -0.11068 | -0.007966
319.8335 | -0.11809 | 318.4387 | -0.10354 | -0.008417
319.3354 | -0.1105 | 317.6026 | -0.096499 | -0.0080054
318.4659 | -0.10354 | 316.7488 | -0.089664 | -0.0066741
317.6751 | -0.095764 | 315.7693 | -0.083127 | -0.0062815
316.8837 | -0.089782 | 314.7845 | -0.076941 | -0.0067914
315.6527 | -0.0829 | 313.8772 | -0.070779 | -0.0070458
315.0666 | -0.076331 | 313.047 | -0.06493 | -0.0057011
313.5682 | -0.070857 | 312.1101 | -0.059588 | -0.006249
312.7514 | -0.064836 | 311.2767 | -0.05438 | -0.0060829
312.347 | -0.058971 | 310.4771 | -0.049516 | -0.0048437
311.5017 | -0.053653 | 309.5326 | -0.044942 | -0.0047663
310.3823 | -0.049626 | 308.6171 | -0.040578 | -0.0047162
309.401 | -0.044816 | 307.7018 | -0.036261 | -0.004642
308.7533 | -0.040515 | 306.8124 | -0.032132 | -0.0041887
307.6247 | -0.036097 | 305.8938 | -0.028285 | -0.0041397
306.9242 | -0.031835 | 305.0249 | -0.024688 | -0.003614
305.8059 | -0.028043 | 304.0815 | -0.021278 | -0.0039405
304.9536 | -0.024172 | 303.2499 | -0.018002 | -0.0033846
304.1607 | -0.021278 | 302.3558 | -0.014975 | -0.0033448
303.2799 | -0.018111 | 301.458 | -0.011972 | -0.0029662
302.2071 | -0.014788 | 300.4878 | -0.0090947 | -0.0031524
301.6483 | -0.01166 | 299.6146 | -0.006342 | -0.0027561
300.4829 | -0.0090399 | 298.6812 | -0.0037692 | -0.0029788
299.6718 | -0.0062638 | 297.8175 | -0.0011965 | -0.0025799
298.429 | -0.0037223 | 296.8717 | 0.0012434 | -0.0026525
297.8412 | -0.0010244 | 296.0551 | 0.0034095 | -0.0023104
296.9809 | 0.0012043 | 295.1683 | 0.0054584 | -0.0022159
296.1645 | 0.003824 | 294.2401 | 0.007515 | -0.0019099
294.9432 | 0.0059354 | 293.2657 | 0.0093762 | -0.0021337
294.3457 | 0.0071084 | 292.4118 | 0.011198 | -0.0021153
293.4072 | 0.0092198 | 291.5504 | 0.01302 | -0.0019044
292.3402 | 0.011488 | 290.6758 | 0.014686 | -0.0018708
291.2922 | 0.01313 | 289.823 | 0.016281 | -0.0019351
290.6736 | 0.015046 | 289.035 | 0.017806 | -0.0015864
290.0389 | 0.016219 | 288.1428 | 0.019222 | -0.0014452
289.034 | 0.017548 | 287.1905 | 0.020598 | -0.0014102
288.0766 | 0.019464 | 286.2811 | 0.02188 | -0.0012375
287.3521 | 0.020754 | 285.3711 | 0.023006 | -0.0011856
286.2124 | 0.022123 | 284.4938 | 0.024047 | -0.0011938
285.2773 | 0.0231 | 283.603 | 0.02511 | -0.0010473
284.4869 | 0.02396 | 282.6323 | 0.026127 | -0.0010782
283.5267 | 0.025094 | 281.6966 | 0.027135 | -0.00095541
282.9659 | 0.025955 | 280.7717 | 0.028019 | -0.00085188
281.7582 | 0.02744 | 279.7161 | 0.028918 | -0.00076858
280.4237 | 0.028183 | 278.7495 | 0.029661 | -0.0009675
279.8087 | 0.029004 | 277.9816 | 0.030404 | -0.00083791
278.9022 | 0.029513 | 277.0764 | 0.031163 | -0.00091161
277.6875 | 0.030451 | 276.1413 | 0.032015 | -0.00075993
276.9253 | 0.031155 | 275.2769 | 0.032672 | -0.00071825
276.5844 | 0.031898 | 274.395 | 0.033305 | -0.0006697
275.2824 | 0.032797 | 273.4259 | 0.033954 | -0.00060916
274.227 | 0.033775 | 272.5144 | 0.03451 | -0.00057714
273.3655 | 0.033736 | 271.6201 | 0.035026 | -0.00055107
272.5158 | 0.034322 | 270.7261 | 0.035518 | -0.0006509
271.7385 | 0.035143 | 269.8731 | 0.036074 | -0.00039543
270.7251 | 0.035573 | 268.9634 | 0.036433 | -0.00051247
269.7556 | 0.036355 | 268.0784 | 0.036887 | -0.00030724
268.8955 | 0.036199 | 267.213 | 0.037153 | -0.0004179
268.2508 | 0.037098 | 266.2587 | 0.037552 | -0.00023961
267.19 | 0.036942 | 265.3448 | 0.037771 | -0.00037258
266.2999 | 0.037841 | 264.4843 | 0.038091 | -0.00015096
265.4288 | 0.037685 | 263.5519 | 0.038232 | -0.00030417
264.1238 | 0.038193 | 262.6263 | 0.038514 | -0.00023629
263.6817 | 0.038193 | 261.832 | 0.038701 | -0.00022292
262.8873 | 0.038545 | 260.92 | 0.038905 | -0.00026794
261.6376 | 0.038545 | 260.0444 | 0.039139 | -0.00022906
260.8011 | 0.039092 | 259.1909 | 0.039335 | -0.00015825
260.1524 | 0.039131 | 258.3015 | 0.039475 | -0.00016774
259.1213 | 0.03921 | 257.4157 | 0.039624 | -0.00023985
258.5095 | 0.039718 | 256.5028 | 0.039843 | -0.00012174
257.3702 | 0.039522 | 255.6035 | 0.039952 | -0.00010313
256.3539 | 0.039796 | 254.7694 | 0.040038 | -9.2208e-06
255.7236 | 0.039874 | 253.9213 | 0.040046 | -9.8416e-05
254.5568 | 0.040304 | 252.9678 | 0.04014 | -5.2833e-05
254.0129 | 0.040265 | 252.0797 | 0.040187 | -1.6209e-05
253.1999 | 0.039952 | 251.1149 | 0.040203 | 1.6569e-05
252.1134 | 0.039835 | 250.1709 | 0.040187 | -0.00010528
250.9561 | 0.040343 | 249.2053 | 0.040289 | 0.00014948
250.1164 | 0.040539 | 248.2637 | 0.040148 | 0.00013603
249.1885 | 0.040343 | 247.3439 | 0.040023 | 1.8016e-05
248.4803 | 0.039874 | 246.4758 | 0.040007 | -8.559e-06
247.2854 | 0.040343 | 245.5621 | 0.040015 | 0.00014241
246.2479 | 0.03964 | 244.7384 | 0.039898 | 0
245.5174 | 0.039913 | 243.8915 | 0.039898 | 0.00014102
244.8479 | 0.040265 | 243.0597 | 0.03978 | 0.00026068
243.912 | 0.039913 | 242.1297 | 0.039538 | 0.00020275
243.1669 | 0.039757 | 241.204 | 0.03935 | 0.00027699
242.0132 | 0.03964 | 240.357 | 0.039116 | 0.00025467
241.3583 | 0.039327 | 239.4666 | 0.038889 | 0.00027464
240.198 | 0.039053 | 238.5554 | 0.038639 | 0.00021244
239.2835 | 0.038975 | 237.7088 | 0.038459 | 0.00027233
238.9322 | 0.038584 | 236.8186 | 0.038216 | 0.0002204
237.5608 | 0.038506 | 235.7897 | 0.03799 | 0.00033785
236.8026 | 0.038076 | 234.9333 | 0.0377 | 0.00019013
235.9649 | 0.038154 | 234.0284 | 0.037528 | 0.00031832
234.8326 | 0.037763 | 233.1194 | 0.037239 | 0.00028093
233.7875 | 0.03745 | 232.3122 | 0.037012 | 0.00037844
233.2787 | 0.037059 | 231.4856 | 0.036699 | 0.0003272
232.2782 | 0.037215 | 230.6013 | 0.03641 | 0.00047773
231.42 | 0.036707 | 229.701 | 0.03598 | 0.00046069
230.7964 | 0.036629 | 228.8523 | 0.035589 | 0.00050534
229.6547 | 0.035886 | 227.9083 | 0.035112 | 0.00041975
228.8572 | 0.035612 | 226.9955 | 0.034729 | 0.00034523
227.7767 | 0.035065 | 225.9988 | 0.034385 | 0.00036449
227.1764 | 0.034752 | 225.0977 | 0.034056 | 0.00051618
226.0766 | 0.034244 | 224.2039 | 0.033595 | 0.00048173
225.0904 | 0.03397 | 223.2461 | 0.033133 | 0.00054857
223.8738 | 0.033892 | 222.3623 | 0.032649 | 0.00076812
223.2712 | 0.033423 | 221.5071 | 0.031992 | 0.000679
222.7072 | 0.032445 | 220.5627 | 0.03135 | 0.00053932
221.2878 | 0.031937 | 219.5477 | 0.030803 | 0.00055463
220.6712 | 0.031546 | 218.6876 | 0.030326 | 0.00057346
219.5979 | 0.030608 | 217.774 | 0.029802 | 0.00046133
218.5493 | 0.030217 | 216.8756 | 0.029388 | 0.00049158
217.6323 | 0.029708 | 216.0166 | 0.028965 | 0.00055069
216.9875 | 0.029552 | 215.1077 | 0.028465 | 0.00064452
216.1029 | 0.028926 | 214.1613 | 0.027855 | 0.00067835
215.1059 | 0.028535 | 213.2622 | 0.027245 | 0.00072202
214.2542 | 0.028105 | 212.3741 | 0.026604 | 0.00070438
213.0881 | 0.027206 | 211.4748 | 0.02597 | 0.00083779
212.2556 | 0.026502 | 210.6907 | 0.025313 | 0.0007282
211.607 | 0.025876 | 209.8101 | 0.024672 | 0.00061139
210.6653 | 0.025329 | 208.8253 | 0.02407 | 0.00057639
209.7579 | 0.024938 | 207.957 | 0.02357 | 0.00065069
209.1678 | 0.023921 | 207.0436 | 0.022975 | 0.00059685
207.8527 | 0.023296 | 206.0871 | 0.022404 | 0.0006715
206.6827 | 0.022866 | 205.1788 | 0.021794 | 0.00077334
206.3238 | 0.022827 | 204.3092 | 0.021122 | 0.00085962
205.191 | 0.021966 | 203.354 | 0.020301 | 0.00080484
204.3855 | 0.021067 | 202.4698 | 0.019589 | 0.00068566
203.3109 | 0.020246 | 201.6144 | 0.019003 | 0.00065954
202.3345 | 0.019503 | 200.6777 | 0.018385 | 0.00073091
201.5479 | 0.018721 | 199.7897 | 0.017736 | 0.00068702
200.7701 | 0.018408 | 198.8564 | 0.017095 | 0.00073972
200.1086 | 0.018135 | 197.9789 | 0.016445 | 0.00073254
198.6275 | 0.017157 | 196.9861 | 0.015718 | 0.00094052
197.8945 | 0.016258 | 196.1713 | 0.014952 | 0.000877
196.881 | 0.015515 | 195.3153 | 0.014201 | 0.000755
196.3829 | 0.015163 | 194.4038 | 0.013513 | 0.00095011
195.1447 | 0.014498 | 193.5314 | 0.012684 | 0.00096522
194.5533 | 0.013325 | 192.6645 | 0.011847 | 0.00087909
193.6144 | 0.012504 | 191.7927 | 0.011081 | 0.00093335
192.3237 | 0.012074 | 190.9465 | 0.010291 | 0.00099865
192.0207 | 0.011018 | 190.0538 | 0.0093997 | 0.00076792
190.8102 | 0.010315 | 189.1271 | 0.008688 | 0.00095265
190.1945 | 0.0094935 | 188.2488 | 0.0078513 | 0.00084745
189.3833 | 0.0085551 | 187.3076 | 0.0070536 | 0.00084853
187.8603 | 0.0076167 | 186.3583 | 0.0062482 | 0.00079815
187.3873 | 0.0074603 | 185.4863 | 0.0055522 | 0.00096871
186.4186 | 0.0061309 | 184.5338 | 0.0046294 | 0.00087971
185.4884 | 0.0055053 | 183.5737 | 0.0037849 | 0.00092649
184.6371 | 0.0045278 | 182.5946 | 0.0028778 | 0.00091551
183.5004 | 0.0041368 | 181.7234 | 0.0020801 | 0.00097489
182.6244 | 0.0028465 | 180.841 | 0.0012199 | 0.00079348
181.6183 | 0.0019081 | 179.8949 | 0.0004692 | 0.00092915
180.5929 | 0.00096968 | 179.0533 | -0.0003128 | 0.00089849
180.2808 | 0.00053958 | 178.2787 | -0.0010088 | 0.00087985
179.0886 | -0.00016422 | 177.3099 | -0.0018612 | 0.0008955
177.8939 | -0.00090712 | 176.3755 | -0.0026979 | 0.00097732
177.4102 | -0.0020019 | 175.4793 | -0.0035737 | 0.00092291
176.7199 | -0.0025102 | 174.6151 | -0.0043714 | 0.00092065
175.4369 | -0.0037223 | 173.6553 | -0.005255 | 0.00089669
174.4167 | -0.0043479 | 172.757 | -0.0060605 | 0.0011296
173.4131 | -0.0052863 | 171.947 | -0.0069754 | 0.0009055
173.0889 | -0.0059901 | 171.0661 | -0.0077731 | 0.00088439
171.9208 | -0.0069285 | 170.173 | -0.0085629 | 0.00099212
170.9456 | -0.0077496 | 169.3139 | -0.0094153 | 0.0010262
170.3667 | -0.0089226 | 168.4299 | -0.010322 | 0.00081862
169.0086 | -0.0092745 | 167.4842 | -0.011097 | 0.0011955
168.6235 | -0.0099392 | 166.6535 | -0.01209 | 0.0010599
167.625 | -0.01119 | 165.7091 | -0.013091 | 0.0010003
166.5259 | -0.012285 | 164.7945 | -0.014006 | 0.0010365
165.6382 | -0.012794 | 163.9269 | -0.014905 | 0.0011191
164.8549 | -0.01424 | 163.0674 | -0.015867 | 0.00094072
163.9016 | -0.014944 | 162.1197 | -0.016758 | 0.0010297
163.0519 | -0.015765 | 161.2084 | -0.017697 | 0.0010596
162.1879 | -0.016782 | 160.2933 | -0.018666 | 0.0010147
161.3407 | -0.017603 | 159.3299 | -0.019644 | 0.0010169
160.1165 | -0.018698 | 158.3995 | -0.02059 | 0.00088329
159.345 | -0.019636 | 157.4433 | -0.021435 | 0.00094719
158.4762 | -0.020614 | 156.5352 | -0.022295 | 0.00093824
157.3712 | -0.021669 | 155.5767 | -0.023194 | 0.00090356
156.6884 | -0.022334 | 154.6333 | -0.024047 | 0.00098178
155.3358 | -0.02292 | 153.6695 | -0.024993 | 0.0012105
154.8042 | -0.023937 | 152.8684 | -0.025962 | 0.0011005
153.6837 | -0.02511 | 152.0015 | -0.026916 | 0.0011793
152.6544 | -0.025931 | 151.2124 | -0.027847 | 0.0013336
151.8695 | -0.027065 | 150.3856 | -0.02895 | 0.00095869
151.3304 | -0.027769 | 149.4801 | -0.029818 | 0.00098831
150.4694 | -0.028707 | 148.499 | -0.030787 | 0.0010181
149.7383 | -0.029763 | 147.585 | -0.031718 | 0.00096902
148.5202 | -0.031444 | 146.6004 | -0.032672 | 0.00087406
147.3424 | -0.031405 | 145.7147 | -0.033446 | 0.0012413
146.4246 | -0.032617 | 144.9083 | -0.034447 | 0.0011712
145.8994 | -0.03336 | 144.047 | -0.035456 | 0.001114
144.8156 | -0.034533 | 143.1765 | -0.036426 | 0.0010051
144.0916 | -0.035315 | 142.3518 | -0.037255 | 0.0011178
143.3104 | -0.03641 | 141.4143 | -0.038302 | 0.0011389
142.1181 | -0.037661 | 140.508 | -0.039335 | 0.001057
141.547 | -0.038209 | 139.598 | -0.040296 | 0.00097483
140.6918 | -0.038678 | 138.6434 | -0.041227 | 0.0011589
139.4043 | -0.040555 | 137.7189 | -0.042298 | 0.0010201
138.7787 | -0.041571 | 136.8297 | -0.043206 | 0.00099535
137.5681 | -0.04247 | 135.9262 | -0.044105 | 0.0010723
136.7739 | -0.042861 | 135.0219 | -0.045075 | 0.0011394
136.0694 | -0.044034 | 134.1365 | -0.046083 | 0.0011197
134.9582 | -0.04509 | 133.2146 | -0.047116 | 0.0011625
134.2612 | -0.046068 | 132.3199 | -0.048156 | 0.0010809
133.0465 | -0.047319 | 131.3577 | -0.049196 | 0.0011412
132.3473 | -0.047905 | 130.4669 | -0.050212 | 0.0012174
131.4598 | -0.049196 | 129.574 | -0.051299 | 0.0011171
130.4849 | -0.05029 | 128.734 | -0.052238 | 0.0011174
129.4501 | -0.051268 | 127.8731 | -0.0532 | 0.0010756
128.5923 | -0.052402 | 126.9934 | -0.054146 | 0.00097066
127.8831 | -0.05334 | 126.0589 | -0.055053 | 0.00093427
127.2595 | -0.053888 | 125.0628 | -0.055983 | 0.0011237
126.1807 | -0.0551 | 124.1233 | -0.057039 | 0.0010555
125.0515 | -0.055999 | 123.1898 | -0.058024 | 0.0010043
123.9196 | -0.056937 | 122.2476 | -0.058971 | 0.0011851
122.9028 | -0.057993 | 121.4888 | -0.05987 | 0.0011964
122.562 | -0.059166 | 120.7305 | -0.060777 | 0.0010687
121.5132 | -0.060026 | 119.8452 | -0.061723 | 0.0010541
120.3405 | -0.06073 | 118.9327 | -0.062685 | 0.0012389
120.1253 | -0.061434 | 118.1247 | -0.063686 | 0.0011559
119.1116 | -0.062529 | 117.1844 | -0.064773 | 0.0011253
118.1352 | -0.063897 | 116.2532 | -0.065821 | 0.0010754
116.9506 | -0.064836 | 115.3223 | -0.066822 | 0.0010792
116.3009 | -0.065735 | 114.3876 | -0.067831 | 0.0010655
115.4235 | -0.066869 | 113.4775 | -0.0688 | 0.0010198
114.4556 | -0.067768 | 112.565 | -0.069731 | 0.0010798
113.4811 | -0.068902 | 111.638 | -0.070732 | 0.0010918
112.2768 | -0.06988 | 110.7284 | -0.071725 | 0.0011469
111.7506 | -0.070583 | 109.9238 | -0.072648 | 0.0011802
110.8611 | -0.071522 | 109.0625 | -0.073664 | 0.0012403
109.8206 | -0.072773 | 108.2428 | -0.074681 | 0.0012142
108.933 | -0.073868 | 107.3734 | -0.075737 | 0.0012227
108.2538 | -0.074493 | 106.5739 | -0.076714 | 0.0012329
107.4438 | -0.075666 | 105.7493 | -0.077731 | 0.0010278
106.7627 | -0.076605 | 104.9124 | -0.078591 | 0.0010748
105.4735 | -0.078051 | 104.032 | -0.079537 | 0.00096829
104.9357 | -0.078755 | 103.2001 | -0.080343 | 0.00092464
104.131 | -0.079576 | 102.329 | -0.081148 | 0.0008801
103.259 | -0.079967 | 101.3072 | -0.082048 | 0.0011814
102.3607 | -0.081336 | 100.3672 | -0.083158 | 0.00095377
101.3143 | -0.082079 | 99.285 | -0.08419 | 0.0011726
100.5802 | -0.082783 | 98.2312 | -0.085426 | 0.0012132
99.0219 | -0.084073 | 97.2128 | -0.086661 | 0.0013063
98.5592 | -0.08552 | 96.249 | -0.08792 | 0.0010894
96.9493 | -0.086497 | 95.1579 | -0.089109 | 0.001246
96.0456 | -0.088257 | 94.2541 | -0.090235 | 0.0010797
95.4881 | -0.08896 | 93.3415 | -0.09122 | 0.00099239
94.2026 | -0.090368 | 92.3093 | -0.092245 | 0.0013138
93.1039 | -0.091463 | 91.4938 | -0.093316 | 0.0012477
92.4304 | -0.092128 | 90.6477 | -0.094372 | 0.001139
91.4827 | -0.093183 | 89.6728 | -0.095482 | 0.0012319
90.3268 | -0.094083 | 88.8095 | -0.096546 | 0.0011915
90.1255 | -0.095725 | 87.8775 | -0.097656 | 0.0010949
88.8732 | -0.096741 | 86.9848 | -0.098634 | 0.0011359
87.5558 | -0.09768 | 86.1724 | -0.099557 | 0.0012132
87.1661 | -0.098501 | 85.3538 | -0.10055 | 0.001195
85.667 | -0.099635 | 84.4769 | -0.1016 | 0.0015216
85.6617 | -0.10061 | 83.7677 | -0.10268 | 0.0009715
84.8115 | -0.10136 | 82.8178 | -0.1036 | 0.0011275
83.4626 | -0.10265 | 81.8885 | -0.10465 | 0.0010599
82.7818 | -0.10374 | 81.0032 | -0.10559 | 0.0010472
82.1207 | -0.10503 | 80.1145 | -0.10652 | 0.000927
80.9126 | -0.10523 | 79.1697 | -0.10739 | 0.0011638
80.1647 | -0.10659 | 78.3096 | -0.10839 | 0.0010206
79.0359 | -0.10734 | 77.4515 | -0.10927 | 0.0010811
78.3386 | -0.10839 | 76.6341 | -0.11015 | 0.00089234
77.3966 | -0.10941 | 75.7227 | -0.11097 | 0.0010788
76.6122 | -0.11023 | 75.005 | -0.11174 | 0.0011544
75.874 | -0.11097 | 74.2328 | -0.11263 | 0.00091487
74.949 | -0.11176 | 73.3695 | -0.11342 | 0.0012217
73.7816 | -0.11246 | 72.6462 | -0.11431 | 0.0013127
73.8085 | -0.11328 | 71.8837 | -0.11531 | 0.001047
72.7509 | -0.11469 | 70.95 | -0.11628 | 0.00099983
71.5575 | -0.11492 | 70.0662 | -0.11717 | 0.0013505
71.3325 | -0.11617 | 69.325 | -0.11817 | 0.0012105
69.9689 | -0.11746 | 68.4852 | -0.11918 | 0.0011924
69.1402 | -0.11817 | 67.7048 | -0.12012 | 0.0013914
68.3319 | -0.11911 | 66.9405 | -0.12118 | 0.001129
67.8517 | -0.11993 | 66.1162 | -0.12211 | 0.0010936
67.1332 | -0.12126 | 65.2366 | -0.12307 | 0.001026
66.0669 | -0.12212 | 64.3678 | -0.12396 | 0.0011288
65.3186 | -0.12349 | 63.5364 | -0.1249 | 0.0010654
64.2106 | -0.12376 | 62.6556 | -0.12584 | 0.0012797
63.4539 | -0.12474 | 61.8552 | -0.12686 | 0.0012471
62.7889 | -0.12571 | 61.0149 | -0.12791 | 0.0011081
61.9102 | -0.12681 | 60.0834 | -0.12894 | 0.0011241
60.9146 | -0.12818 | 59.2416 | -0.12989 | 0.0010859
60.2081 | -0.12888 | 58.471 | -0.13073 | 0.0010703
59.2528 | -0.12998 | 57.5942 | -0.13167 | 0.00090204
58.1311 | -0.13088 | 56.6059 | -0.13256 | 0.001088
57.7013 | -0.13154 | 55.6931 | -0.13355 | 0.00092697
57.0617 | -0.13236 | 54.6471 | -0.13452 | 0.0010268
55.8241 | -0.13357 | 53.6342 | -0.13556 | 0.001158
54.3113 | -0.13443 | 52.736 | -0.1366 | 0.0011892
53.5672 | -0.13584 | 51.8877 | -0.13761 | 0.0009992
52.4709 | -0.13639 | 51.019 | -0.13848 | 0.0011151
51.9974 | -0.13756 | 50.1494 | -0.13945 | 0.00098949
51.3334 | -0.13877 | 49.2722 | -0.14031 | 0.00086579
50.0697 | -0.13948 | 48.3418 | -0.14112 | 0.0010453
49.2236 | -0.14018 | 47.5638 | -0.14193 | 0.00097899
48.123 | -0.14124 | 46.789 | -0.14269 | 0.00088669
47.6112 | -0.1419 | 46.0306 | -0.14336 | 0.00091806
46.6818 | -0.1428 | 45.2214 | -0.14411 | 0.00090557
46.1797 | -0.14354 | 44.3924 | -0.14486 | 0.00083535
45.3495 | -0.14397 | 43.5124 | -0.14559 | 0.00098085
44.3307 | -0.1446 | 42.6274 | -0.14646 | 0.0010761
43.5651 | -0.14562 | 41.7554 | -0.1474 | 0.0011163
42.5368 | -0.14655 | 40.9358 | -0.14831 | 0.0010011
41.7799 | -0.14722 | 40.1156 | -0.14914 | 0.0011326
40.9246 | -0.14831 | 39.3422 | -0.15001 | 0.0010009
39.9705 | -0.14929 | 38.4984 | -0.15086 | 0.00092583
39.4671 | -0.15019 | 37.6622 | -0.15163 | 0.00085082
38.4357 | -0.15066 | 36.7523 | -0.1524 | 0.0010171
37.9133 | -0.1516 | 35.9758 | -0.15319 | 0.00098778
36.7056 | -0.15254 | 35.2158 | -0.15394 | 0.000893
35.7895 | -0.15316 | 34.4364 | -0.15464 | 0.0012718
34.9175 | -0.15406 | 33.8461 | -0.15539 | 0.0010913
34.5531 | -0.15461 | 33.2012 | -0.1561 | 0.0011668
34.1133 | -0.15535 | 32.5779 | -0.15682 | 0.00090076
32.8088 | -0.15602 | 31.7966 | -0.15753 | 0.0013346
32.838 | -0.15692 | 31.2399 | -0.15827 | 0.00098348
31.6929 | -0.15758 | 30.5243 | -0.15897 | 0.00099339
31.4368 | -0.15825 | 29.7765 | -0.15972 | 0.00092206
30.2065 | -0.15887 | 29.0047 | -0.16043 | 0.0013707
30.0255 | -0.15973 | 28.4285 | -0.16122 | 0.0010503
29.2599 | -0.16044 | 27.7509 | -0.16193 | 0.001199
27.9537 | -0.1613 | 27.1053 | -0.1627 | 0.0013803
27.5779 | -0.1618 | 26.6124 | -0.16338 | 0.0011572
27.3254 | -0.16282 | 25.9974 | -0.1641 | 0.00096675
26.6378 | -0.16329 | 25.4554 | -0.16462 | 0.0013095
26.0315 | -0.16431 | 24.9777 | -0.16524 | 0.0010953
25.4892 | -0.1647 | 24.4993 | -0.16577 | 0.001029
24.5032 | -0.16536 | 24.0737 | -0.16621 | 0.0018073
24.6156 | -0.16544 | 23.8098 | -0.16668 | 0.0018014
24.249 | -0.16642 | 23.4712 | -0.16729 | 0.0010568
23.6397 | -0.16693 | 23.0124 | -0.16778 | 0.0013589
23.3612 | -0.16689 | 22.8556 | -0.16799 | 0.0021846
23.1834 | -0.16775 | 22.6871 | -0.16836 | 0.0012341
22.9226 | -0.16849 | 22.4389 | -0.16867 | 0.00036371
21.9551 | -0.16884 | 21.9551 | -0.16884 | -0.0076903

## Exp. 2461
Cooling gas | Helium
Temperature programme
| heating time | 10 min
| austenitisation | 900℃, 5 min
| cooling time | 5 min (time from the austenitisation temperature to room temperature)
Sample | sample #452 | (sylinder)
Ms
Data
Observation | Temperature / ℃ | Relative change in length / %
10 | 16.1481 | -0.00071944
11 | 17.1581 | -0.00075854
12 | 16.5211 | -0.00060214
13 | 16.6233 | -0.00028934
14 | 16.6234 | -0.00021114
15 | 16.437 | -5.474e-05
16 | 16.7916 | -0.00048484
17 | 16.1602 | 2.346e-05
18 | 16.3226 | -0.00036754
19 | 16.2383 | -0.00021114
20 | 16.3588 | -0.00025024
21 | 17.5901 | 0.0010401
22 | 18.5011 | 0.0023695
23 | 19.231 | 0.0032297
24 | 20.2817 | 0.0042072
25 | 21.8001 | 0.0055366
26 | 22.3587 | 0.0062795
27 | 22.8689 | 0.0076089
28 | 23.9352 | 0.0090165
29 | 25.0228 | 0.0098376
30 | 26.2491 | 0.01105
31 | 26.5608 | 0.012301
32 | 27.6659 | 0.0132
33 | 29.2364 | 0.014217
34 | 29.9496 | 0.015546
35 | 30.5684 | 0.016641
36 | 31.4367 | 0.018127
37 | 32.2222 | 0.019182
38 | 33.0875 | 0.02059
39 | 34.0439 | 0.021411
40 | 35.0909 | 0.02231
41 | 36.2162 | 0.02364
42 | 37.2641 | 0.024696
43 | 38.1948 | 0.025869
44 | 38.751 | 0.02712
45 | 39.5132 | 0.028293
46 | 40.7821 | 0.029661
47 | 41.7971 | 0.030443
48 | 42.0934 | 0.03189
49 | 43.6845 | 0.032867
50 | 44.2006 | 0.033884
51 | 44.9594 | 0.03494
52 | 46.2025 | 0.036308
53 | 47.1947 | 0.037286
54 | 47.7635 | 0.038302
55 | 48.601 | 0.039788
56 | 50.0421 | 0.041039
57 | 50.8699 | 0.041626
58 | 51.4897 | 0.042916
59 | 52.2039 | 0.043581
60 | 53.4675 | 0.044597
61 | 54.1398 | 0.045536
62 | 54.9774 | 0.046709
63 | 56.3056 | 0.047999
64 | 56.67 | 0.049055
65 | 57.5915 | 0.050072
66 | 58.0818 | 0.051675
67 | 59.1931 | 0.052769
68 | 60.3235 | 0.053669
69 | 61.3202 | 0.054842
70 | 61.8558 | 0.055624
71 | 62.5765 | 0.056719
72 | 63.7921 | 0.058087
73 | 64.4827 | 0.059104
74 | 65.2595 | 0.060316
75 | 66.4682 | 0.06102
76 | 67.1768 | 0.062701
77 | 68.3324 | 0.063913
78 | 69.1299 | 0.064851
79 | 70.023 | 0.065868
80 | 70.8179 | 0.066689
81 | 72.1042 | 0.067979
82 | 72.7784 | 0.069387
83 | 73.7182 | 0.070599
84 | 74.2728 | 0.071146
85 | 75.561 | 0.07275
86 | 76.2039 | 0.073453
87 | 77.3706 | 0.074822
88 | 78.0852 | 0.07576
89 | 79.2108 | 0.077129
90 | 79.7488 | 0.078145
91 | 80.9549 | 0.079162
92 | 81.9744 | 0.080139
93 | 82.604 | 0.081117
94 | 83.8815 | 0.082212
95 | 84.5717 | 0.083658
96 | 85.4224 | 0.084949
97 | 86.225 | 0.086122
98 | 87.2184 | 0.087568
99 | 88.1687 | 0.087959
100 | 89.3293 | 0.089054
101 | 89.8001 | 0.090149
102 | 91.045 | 0.091518
103 | 91.7203 | 0.092417
104 | 92.8938 | 0.093668
105 | 93.5564 | 0.095037
106 | 94.6027 | 0.096092
107 | 95.6014 | 0.097265
108 | 96.3017 | 0.098282
109 | 97.0264 | 0.099377
110 | 98.2441 | 0.10075
111 | 99.0275 | 0.10204
112 | 99.9364 | 0.10297
113 | 100.8489 | 0.10423
114 | 101.6386 | 0.10501
115 | 102.5885 | 0.10626
116 | 103.6579 | 0.10751
117 | 104.3326 | 0.10864
118 | 105.3232 | 0.1097
119 | 106.0713 | 0.11107
120 | 107.209 | 0.11212
121 | 107.9493 | 0.11314
122 | 108.544 | 0.11431
123 | 109.5621 | 0.1156
124 | 110.5631 | 0.11693
125 | 111.1049 | 0.11822
126 | 112.5898 | 0.11912
127 | 113.3231 | 0.12006
128 | 113.6251 | 0.12123
129 | 114.7422 | 0.12264
130 | 115.838 | 0.12358
131 | 116.8476 | 0.12444
132 | 117.8311 | 0.12561
133 | 118.5725 | 0.12718
134 | 119.5333 | 0.12815
135 | 120.6393 | 0.12937
136 | 121.8065 | 0.13097
137 | 122.3284 | 0.13171
138 | 123.283 | 0.13273
139 | 124.2264 | 0.13421
140 | 125.2166 | 0.13507
141 | 125.75 | 0.1364
142 | 126.6894 | 0.13777
143 | 127.6516 | 0.1382
144 | 128.6554 | 0.13969
145 | 129.7491 | 0.1409
146 | 130.6388 | 0.14246
147 | 131.249 | 0.14352
148 | 132.4626 | 0.1445
149 | 133.3533 | 0.14579
150 | 134.1039 | 0.14747
151 | 135.2118 | 0.14813
152 | 136.1936 | 0.14919
153 | 136.5507 | 0.15044
154 | 137.53 | 0.15165
155 | 138.5466 | 0.15255
156 | 139.4853 | 0.15361
157 | 140.4179 | 0.15478
158 | 141.1837 | 0.1565
159 | 142.1087 | 0.1574
160 | 143.1601 | 0.1583
161 | 143.5038 | 0.15979
162 | 144.919 | 0.16131
163 | 145.4965 | 0.16284
164 | 146.5326 | 0.16385
165 | 147.6422 | 0.16436
166 | 148.231 | 0.16546
167 | 148.9408 | 0.16694
168 | 149.9995 | 0.16788
169 | 150.9539 | 0.16909
170 | 152.2183 | 0.17019
171 | 153.1928 | 0.17175
172 | 153.7676 | 0.17281
173 | 154.5406 | 0.17386
174 | 155.7013 | 0.17566
175 | 156.3985 | 0.17687
176 | 157.3438 | 0.17809
177 | 158.403 | 0.17922
178 | 159.0099 | 0.18016
179 | 160.328 | 0.18153
180 | 161.2951 | 0.18305
181 | 162.0464 | 0.18403
182 | 162.5586 | 0.18481
183 | 164.0569 | 0.18618
184 | 164.6089 | 0.18731
185 | 165.634 | 0.18856
186 | 166.4485 | 0.18982
187 | 167.0443 | 0.19169
188 | 168.4103 | 0.1924
189 | 169.4121 | 0.1938
190 | 170.231 | 0.19459
191 | 171.1356 | 0.19568
192 | 172.3318 | 0.1967
193 | 172.7059 | 0.19842
194 | 173.8817 | 0.19951
195 | 174.5655 | 0.20088
196 | 175.5585 | 0.2017
197 | 176.3171 | 0.20315
198 | 177.384 | 0.20452
199 | 178.0601 | 0.20534
200 | 179.1379 | 0.20667
201 | 180.049 | 0.20804
202 | 181.0929 | 0.20901
203 | 182.015 | 0.21003
204 | 182.6113 | 0.21144
205 | 183.7449 | 0.21288
206 | 184.7612 | 0.21386
207 | 185.378 | 0.21515
208 | 186.4984 | 0.21652
209 | 187.3654 | 0.21746
210 | 188.2713 | 0.21906
211 | 188.8761 | 0.22008
212 | 189.9877 | 0.22125
213 | 191.1416 | 0.22309
214 | 192.1179 | 0.2245
215 | 192.7066 | 0.22571
216 | 193.7027 | 0.22641
217 | 194.5316 | 0.2277
218 | 195.1843 | 0.22907
219 | 196.2301 | 0.23087
220 | 196.9862 | 0.23173
221 | 197.8597 | 0.2329
222 | 198.9328 | 0.23415
223 | 199.7387 | 0.23541
224 | 201.0357 | 0.23713
225 | 201.7395 | 0.23779
226 | 202.7255 | 0.23912
227 | 203.6797 | 0.24053
228 | 204.1002 | 0.24158
229 | 205.1308 | 0.24319
230 | 206.2507 | 0.24463
231 | 207.1492 | 0.24553
232 | 208.1765 | 0.24686
233 | 208.9612 | 0.24847
234 | 209.9039 | 0.24983
235 | 211.0012 | 0.2505
236 | 211.8823 | 0.25222
237 | 212.5177 | 0.25316
238 | 213.097 | 0.2548
239 | 214.22 | 0.25582
240 | 215.1662 | 0.25715
241 | 215.6754 | 0.25851
242 | 216.962 | 0.25961
243 | 217.7392 | 0.2607
244 | 218.9848 | 0.2618
245 | 219.6964 | 0.26344
246 | 220.4072 | 0.26457
247 | 221.6451 | 0.26626
248 | 222.563 | 0.26735
249 | 223.5774 | 0.26907
250 | 223.8998 | 0.26997
251 | 225.0992 | 0.27122
252 | 225.8486 | 0.27224
253 | 226.6145 | 0.2738
254 | 227.7979 | 0.2749
255 | 228.5244 | 0.27642
256 | 229.689 | 0.27748
257 | 230.3548 | 0.27885
258 | 231.2478 | 0.28033
259 | 232.1566 | 0.28154
260 | 233.0777 | 0.28236
261 | 233.9304 | 0.28405
262 | 235.2861 | 0.28541
263 | 235.9024 | 0.2862
264 | 236.7194 | 0.28796
265 | 237.4689 | 0.28897
266 | 238.2136 | 0.29046
267 | 239.7267 | 0.29202
268 | 240.1819 | 0.29327
269 | 241.1794 | 0.29468
270 | 241.8674 | 0.29585
271 | 243.1173 | 0.29726
272 | 243.6124 | 0.29867
273 | 244.9813 | 0.29973
274 | 245.8084 | 0.30113
275 | 246.4978 | 0.30234
276 | 247.4979 | 0.30367
277 | 248.2815 | 0.30496
278 | 249.4621 | 0.30657
279 | 250.2239 | 0.30809
280 | 251.13 | 0.30946
281 | 252.0892 | 0.31032
282 | 252.7376 | 0.31165
283 | 253.9388 | 0.31329
284 | 254.8458 | 0.31447
285 | 255.6701 | 0.31583
286 | 256.6505 | 0.31685
287 | 257.4612 | 0.31857
288 | 258.5714 | 0.3199
289 | 259.6191 | 0.32135
290 | 260.1693 | 0.32264
291 | 261.4576 | 0.32365
292 | 262.3717 | 0.32471
293 | 262.8427 | 0.32627
294 | 263.8666 | 0.3276
295 | 264.8281 | 0.32889
296 | 265.2695 | 0.33054
297 | 266.5609 | 0.33159
298 | 267.3411 | 0.33288
299 | 268.2064 | 0.33417
300 | 269.442 | 0.33578
301 | 270.0004 | 0.33671
302 | 270.8066 | 0.3382
303 | 272.2717 | 0.33957
304 | 272.784 | 0.34058
305 | 273.7881 | 0.34223
306 | 274.3691 | 0.34379
307 | 275.4126 | 0.34492
308 | 276.1549 | 0.3461
309 | 277.2782 | 0.34743
310 | 278.2021 | 0.3486
311 | 278.9555 | 0.34958
312 | 280.1573 | 0.35134
313 | 281.0591 | 0.35298
314 | 282.0896 | 0.35384
315 | 282.6386 | 0.35517
316 | 283.5513 | 0.35677
317 | 284.5963 | 0.35818
318 | 285.3664 | 0.35967
319 | 286.2569 | 0.36092
320 | 287.2516 | 0.36217
321 | 287.9039 | 0.36365
322 | 288.8816 | 0.36487
323 | 289.8546 | 0.366
324 | 291.088 | 0.36768
325 | 291.4655 | 0.36909
326 | 292.9185 | 0.36983
327 | 293.1511 | 0.37136
328 | 294.406 | 0.37331
329 | 295.1915 | 0.37476
330 | 296.4609 | 0.37613
331 | 296.8648 | 0.37707
332 | 297.8974 | 0.37847
333 | 298.8731 | 0.37968
334 | 299.7599 | 0.38125
335 | 300.4032 | 0.3825
336 | 301.4892 | 0.38387
337 | 302.3869 | 0.38485
338 | 303.3918 | 0.38637
339 | 304.2248 | 0.38758
340 | 305.4996 | 0.38923
341 | 305.7305 | 0.39044
342 | 306.9165 | 0.39216
343 | 307.8235 | 0.39302
344 | 308.6544 | 0.39478
345 | 309.6041 | 0.39599
346 | 310.5693 | 0.3974
347 | 311.1448 | 0.39853
348 | 311.9464 | 0.39994
349 | 313.0293 | 0.40103
350 | 314.0166 | 0.40291
351 | 315.2567 | 0.40385
352 | 315.7239 | 0.40526
353 | 316.5118 | 0.40686
354 | 317.7463 | 0.40819
355 | 318.3634 | 0.40928
356 | 319.3596 | 0.41065
357 | 320.0785 | 0.41206
358 | 321.4096 | 0.41347
359 | 322.0176 | 0.4148
360 | 322.9134 | 0.41656
361 | 323.9704 | 0.41746
362 | 324.7589 | 0.4189
363 | 325.6178 | 0.42031
364 | 326.449 | 0.42176
365 | 327.5318 | 0.42305
366 | 328.5746 | 0.42434
367 | 329.4006 | 0.42543
368 | 330.2813 | 0.42711
369 | 330.9377 | 0.42825
370 | 332.0732 | 0.42997
371 | 332.9136 | 0.4313
372 | 334.1421 | 0.43267
373 | 334.7776 | 0.43403
374 | 335.4715 | 0.43525
375 | 336.3734 | 0.43654
376 | 337.4239 | 0.43798
377 | 338.2856 | 0.43931
378 | 339.3037 | 0.44084
379 | 340.0082 | 0.44201
380 | 341.1859 | 0.44326
381 | 341.6513 | 0.44467
382 | 342.5268 | 0.44623
383 | 343.5783 | 0.44795
384 | 344.8167 | 0.44885
385 | 345.5273 | 0.45042
386 | 346.4563 | 0.45182
387 | 347.3302 | 0.45331
388 | 348.2741 | 0.45456
389 | 349.3695 | 0.45585
390 | 349.9737 | 0.45722
391 | 350.8891 | 0.45832
392 | 351.9679 | 0.46004
393 | 352.7968 | 0.46117
394 | 353.6414 | 0.46305
395 | 354.4737 | 0.46379
396 | 355.4848 | 0.46555
397 | 356.6977 | 0.46668
398 | 357.4395 | 0.46852
399 | 358.1311 | 0.46977
400 | 359.2998 | 0.4711
401 | 360.0723 | 0.47274
402 | 360.9645 | 0.47411
403 | 362.2794 | 0.47548
404 | 362.6205 | 0.47622
405 | 363.6317 | 0.4781
406 | 364.3684 | 0.47947
407 | 365.561 | 0.48084
408 | 366.4246 | 0.4824
409 | 367.288 | 0.48369
410 | 368.1352 | 0.4851
411 | 369.0519 | 0.48631
412 | 369.7981 | 0.48752
413 | 370.9616 | 0.48924
414 | 371.6921 | 0.49034
415 | 372.6228 | 0.49167
416 | 373.3218 | 0.49304
417 | 374.5921 | 0.49444
418 | 375.2596 | 0.49554
419 | 376.1276 | 0.49706
420 | 377.0338 | 0.49812
421 | 378.0941 | 0.49941
422 | 378.8072 | 0.50093
423 | 379.2847 | 0.5016
424 | 380.9296 | 0.50328
425 | 381.6303 | 0.50461
426 | 382.3309 | 0.50586
427 | 383.0659 | 0.50688
428 | 384.1317 | 0.50875
429 | 385.4006 | 0.50985
430 | 385.8578 | 0.51075
431 | 386.9496 | 0.51184
432 | 387.8217 | 0.51337
433 | 388.5475 | 0.51466
434 | 389.6152 | 0.51642
435 | 390.6207 | 0.51716
436 | 391.4416 | 0.51837
437 | 392.1707 | 0.5197
438 | 393.1982 | 0.52107
439 | 394.3679 | 0.52291
440 | 395.3069 | 0.5242
441 | 396.1802 | 0.52541
442 | 396.8888 | 0.52631
443 | 397.6468 | 0.52826
444 | 398.7188 | 0.52928
445 | 399.7752 | 0.53073
446 | 400.349 | 0.53182
447 | 401.5269 | 0.53296
448 | 402.1885 | 0.53425
449 | 403.507 | 0.53581
450 | 404.1262 | 0.53702
451 | 405.0316 | 0.53843
452 | 405.9481 | 0.5396
453 | 406.8567 | 0.54074
454 | 407.8988 | 0.54215
455 | 408.803 | 0.54312
456 | 409.2458 | 0.5448
457 | 410.4395 | 0.54582
458 | 411.1673 | 0.54738
459 | 412.2386 | 0.54852
460 | 413.3207 | 0.54989
461 | 413.8273 | 0.55094
462 | 414.8782 | 0.5518
463 | 415.7161 | 0.55329
464 | 416.3706 | 0.55466
465 | 417.5202 | 0.55536
466 | 418.3796 | 0.55685
467 | 419.5702 | 0.55798
468 | 420.1558 | 0.55943
469 | 421.3416 | 0.56041
470 | 422.1282 | 0.5617
471 | 423.2411 | 0.56279
472 | 424.0691 | 0.56392
473 | 424.7487 | 0.56545
474 | 425.7735 | 0.56693
475 | 426.7603 | 0.56776
476 | 427.3214 | 0.56936
477 | 428.6982 | 0.57088
478 | 429.3695 | 0.57217
479 | 429.8889 | 0.57346
480 | 431.291 | 0.57468
481 | 432.0409 | 0.57585
482 | 432.7683 | 0.57687
483 | 433.7603 | 0.57827
484 | 434.4496 | 0.57956
485 | 435.528 | 0.58074
486 | 436.5461 | 0.58195
487 | 437.2495 | 0.58297
488 | 438.4936 | 0.58441
489 | 439.2007 | 0.5857
490 | 440.2702 | 0.58699
491 | 440.9542 | 0.58817
492 | 441.9665 | 0.5891
493 | 442.5027 | 0.59067
494 | 443.4845 | 0.59184
495 | 444.6245 | 0.59298
496 | 445.2658 | 0.59438
497 | 446.2579 | 0.59552
498 | 447.2539 | 0.59677
499 | 448.0647 | 0.59806
500 | 449.1618 | 0.59923
501 | 449.7571 | 0.60072
502 | 451.0457 | 0.60224
503 | 451.9461 | 0.60357
504 | 452.7743 | 0.60478
505 | 453.6932 | 0.60623
506 | 454.6942 | 0.60705
507 | 455.3035 | 0.60834
508 | 456.4623 | 0.6101
509 | 457.2858 | 0.61096
510 | 458.3387 | 0.61225
511 | 459.1091 | 0.6137
512 | 459.8196 | 0.6153
513 | 460.7437 | 0.61667
514 | 461.5813 | 0.6178
515 | 462.783 | 0.61894
516 | 463.6276 | 0.61984
517 | 464.3481 | 0.62121
518 | 465.2452 | 0.62234
519 | 466.2018 | 0.62367
520 | 467.1581 | 0.62496
521 | 467.938 | 0.62633
522 | 468.8376 | 0.62738
523 | 469.5568 | 0.62871
524 | 470.535 | 0.63024
525 | 471.696 | 0.63086
526 | 472.4862 | 0.63215
527 | 473.3582 | 0.63372
528 | 474.2903 | 0.63524
529 | 475.3903 | 0.63618
530 | 476.0633 | 0.6379
531 | 476.9426 | 0.63884
532 | 477.9556 | 0.64005
533 | 479.0878 | 0.6413
534 | 479.8393 | 0.64255
535 | 480.8479 | 0.64431
536 | 481.3744 | 0.64553
537 | 482.4424 | 0.64686
538 | 483.6332 | 0.64846
539 | 484.2264 | 0.64955
540 | 485.3573 | 0.6512
541 | 485.894 | 0.65178
542 | 487.0018 | 0.65342
543 | 487.8816 | 0.65495
544 | 488.7649 | 0.656
545 | 489.7376 | 0.65741
546 | 490.6132 | 0.65851
547 | 491.3242 | 0.65995
548 | 492.1062 | 0.66093
549 | 493.1337 | 0.66281
550 | 494.2951 | 0.66394
551 | 495.039 | 0.66543
552 | 495.6973 | 0.66656
553 | 496.7534 | 0.66773
554 | 497.3779 | 0.66918
555 | 498.6309 | 0.67063
556 | 499.3181 | 0.67141
557 | 500.2654 | 0.67215
558 | 501.1422 | 0.67399
559 | 501.9851 | 0.67509
560 | 503.0356 | 0.67614
561 | 504.1194 | 0.67724
562 | 504.8687 | 0.67888
563 | 505.5476 | 0.67989
564 | 506.5892 | 0.68173
565 | 507.5386 | 0.68275
566 | 508.7058 | 0.68435
567 | 509.2209 | 0.6856
568 | 510.2435 | 0.6867
569 | 511.4211 | 0.68811
570 | 512.2247 | 0.69006
571 | 512.7833 | 0.69143
572 | 514.0789 | 0.69241
573 | 514.7665 | 0.69378
574 | 515.7763 | 0.69495
575 | 516.6786 | 0.69651
576 | 517.492 | 0.69772
577 | 518.2715 | 0.69882
578 | 519.7645 | 0.70031
579 | 520.2482 | 0.70167
580 | 521.2784 | 0.70308
581 | 522.0425 | 0.70414
582 | 523.0944 | 0.70547
583 | 524.1608 | 0.7073
584 | 524.8359 | 0.7084
585 | 525.5807 | 0.70981
586 | 526.4399 | 0.71094
587 | 527.7375 | 0.71262
588 | 528.2642 | 0.7134
589 | 529.0157 | 0.71458
590 | 530.2608 | 0.71587
591 | 531.1151 | 0.71724
592 | 531.5495 | 0.71853
593 | 532.7714 | 0.72021
594 | 533.9631 | 0.72138
595 | 534.7064 | 0.72259
596 | 535.2836 | 0.7238
597 | 536.361 | 0.72494
598 | 537.3716 | 0.72642
599 | 538.1283 | 0.72725
600 | 539.1826 | 0.729
601 | 539.7996 | 0.72983
602 | 541.0845 | 0.73131
603 | 541.782 | 0.73245
604 | 542.7691 | 0.73366
605 | 543.7448 | 0.73514
606 | 544.4931 | 0.73655
607 | 545.3436 | 0.73776
608 | 546.1134 | 0.73948
609 | 547.3227 | 0.74038
610 | 548.0884 | 0.74234
611 | 549.4434 | 0.74359
612 | 550.0988 | 0.7448
613 | 550.7505 | 0.74633
614 | 552.0461 | 0.7475
615 | 552.3825 | 0.74844
616 | 553.443 | 0.74988
617 | 554.2075 | 0.75117
618 | 555.4578 | 0.75278
619 | 556.28 | 0.75407
620 | 557.1021 | 0.75516
621 | 558.0334 | 0.7563
622 | 558.8077 | 0.75778
623 | 559.7787 | 0.75888
624 | 560.7568 | 0.76021
625 | 561.556 | 0.76161
626 | 562.5299 | 0.76294
627 | 563.2374 | 0.76439
628 | 564.0174 | 0.76568
629 | 565.3224 | 0.76697
630 | 566.1749 | 0.76818
631 | 566.8273 | 0.76924
632 | 567.9924 | 0.77045
633 | 568.7606 | 0.77237
634 | 569.6124 | 0.77323
635 | 570.38 | 0.77456
636 | 571.475 | 0.77577
637 | 572.1224 | 0.77737
638 | 573.1187 | 0.7787
639 | 574.0383 | 0.77976
640 | 574.903 | 0.78101
641 | 575.8659 | 0.78242
642 | 576.9518 | 0.78406
643 | 577.6816 | 0.78496
644 | 578.8323 | 0.78609
645 | 579.6411 | 0.78754
646 | 580.2252 | 0.78891
647 | 581.0812 | 0.79004
648 | 582.43 | 0.79196
649 | 583.1476 | 0.79297
650 | 584.0754 | 0.79446
651 | 585.0789 | 0.79571
652 | 586.0891 | 0.79708
653 | 586.7262 | 0.79864
654 | 587.4754 | 0.79981
655 | 588.5395 | 0.80142
656 | 589.5053 | 0.80267
657 | 590.3044 | 0.80396
658 | 591.2372 | 0.80517
659 | 592.3721 | 0.80627
660 | 593.0225 | 0.8074
661 | 594.0484 | 0.809
662 | 594.7057 | 0.81061
663 | 595.7924 | 0.81139
664 | 596.6441 | 0.81272
665 | 597.4633 | 0.81456
666 | 598.2822 | 0.81553
667 | 599.7749 | 0.81702
668 | 600.5428 | 0.81815
669 | 601.2455 | 0.81964
670 | 602.1932 | 0.82069
671 | 602.9784 | 0.82179
672 | 604.0659 | 0.823
673 | 604.541 | 0.82453
674 | 606.0706 | 0.82597
675 | 606.7432 | 0.82718
676 | 607.2217 | 0.82867
677 | 608.5882 | 0.82988
678 | 609.4617 | 0.83137
679 | 610.4713 | 0.83266
680 | 611.1683 | 0.83407
681 | 611.797 | 0.83551
682 | 612.8453 | 0.83688
683 | 614.1484 | 0.83809
684 | 614.8625 | 0.83919
685 | 615.5942 | 0.84032
686 | 616.2543 | 0.84173
687 | 617.4913 | 0.84318
688 | 618.3551 | 0.84408
689 | 619.3511 | 0.84552
690 | 620.218 | 0.84685
691 | 621.0883 | 0.84834
692 | 622.0228 | 0.84935
693 | 622.8566 | 0.85061
694 | 623.9728 | 0.8519
695 | 624.7383 | 0.85326
696 | 625.5501 | 0.85475
697 | 626.3937 | 0.85588
698 | 627.2086 | 0.85729
699 | 628.1698 | 0.8585
700 | 629.3519 | 0.86007
701 | 629.9411 | 0.86124
702 | 631.2834 | 0.8621
703 | 632.1361 | 0.86335
704 | 632.7925 | 0.86484
705 | 633.8981 | 0.86593
706 | 634.6361 | 0.86761
707 | 635.6092 | 0.86875
708 | 636.5819 | 0.87027
709 | 637.3762 | 0.87125
710 | 638.3306 | 0.87258
711 | 639.2097 | 0.87364
712 | 640.3916 | 0.8754
713 | 640.6903 | 0.87641
714 | 641.9104 | 0.87743
715 | 642.7992 | 0.87919
716 | 643.5922 | 0.88017
717 | 644.3596 | 0.88181
718 | 645.3651 | 0.88271
719 | 646.0223 | 0.88396
720 | 647.0697 | 0.88482
721 | 647.9749 | 0.88685
722 | 649.1106 | 0.88728
723 | 649.7984 | 0.889
724 | 650.6356 | 0.88982
725 | 651.7277 | 0.89088
726 | 652.5182 | 0.89217
727 | 653.3579 | 0.89346
728 | 654.2365 | 0.89444
729 | 655.3021 | 0.89581
730 | 656.1378 | 0.89678
731 | 656.7781 | 0.89807
732 | 657.8043 | 0.89936
733 | 658.7098 | 0.90034
734 | 659.845 | 0.90116
735 | 660.6934 | 0.90277
736 | 661.5485 | 0.90363
737 | 662.3221 | 0.90503
738 | 663.5618 | 0.90558
739 | 664.1832 | 0.90711
740 | 665.1396 | 0.90804
741 | 665.9971 | 0.90871
742 | 666.8717 | 0.91019
743 | 667.6371 | 0.91109
744 | 668.7828 | 0.91211
745 | 669.7166 | 0.9127
746 | 670.4213 | 0.91375
747 | 671.3018 | 0.91453
748 | 672.3442 | 0.91524
749 | 673.4459 | 0.91582
750 | 674.0793 | 0.91629
751 | 674.8744 | 0.91731
752 | 675.7748 | 0.91735
753 | 676.8749 | 0.91719
754 | 677.4971 | 0.91743
755 | 678.3896 | 0.917
756 | 679.3979 | 0.9161
757 | 680.3497 | 0.91512
758 | 681.3045 | 0.91399
759 | 681.9888 | 0.91191
760 | 682.7642 | 0.91039
761 | 683.8164 | 0.9082
762 | 684.5002 | 0.90503
763 | 685.65 | 0.90187
764 | 686.6732 | 0.89831
765 | 687.5595 | 0.89522
766 | 688.358 | 0.89182
767 | 689.2892 | 0.8874
768 | 689.9506 | 0.88361
769 | 690.8851 | 0.87942
770 | 691.91 | 0.875
771 | 693.0009 | 0.8707
772 | 694.2803 | 0.86683
773 | 694.8567 | 0.86194
774 | 695.6953 | 0.858
775 | 696.5404 | 0.85381
776 | 697.396 | 0.84947
777 | 698.4742 | 0.84572
778 | 699.0847 | 0.84114
779 | 700.013 | 0.83743
780 | 701.0693 | 0.83356
781 | 701.9758 | 0.8291
782 | 702.6345 | 0.82539
783 | 703.7076 | 0.82112
784 | 704.5505 | 0.81694
785 | 705.6473 | 0.81264
786 | 706.4341 | 0.80916
787 | 707.2135 | 0.80404
788 | 708.2084 | 0.79954
789 | 709.0707 | 0.79438
790 | 709.7487 | 0.78926
791 | 710.7047 | 0.78398
792 | 711.7542 | 0.77925
793 | 712.5911 | 0.77342
794 | 713.584 | 0.76771
795 | 714.4174 | 0.76181
796 | 715.2293 | 0.75602
797 | 716.1415 | 0.75004
798 | 717.3661 | 0.74429
799 | 718.049 | 0.73722
800 | 719.0091 | 0.73159
801 | 719.598 | 0.72517
802 | 720.5712 | 0.71845
803 | 721.9426 | 0.71145
804 | 722.2437 | 0.70449
805 | 723.2268 | 0.69792
806 | 724.2787 | 0.69116
807 | 725.0291 | 0.68521
808 | 726.1044 | 0.67872
809 | 726.7474 | 0.67325
810 | 727.6594 | 0.66797
811 | 728.7514 | 0.66293
812 | 729.8804 | 0.658
813 | 730.6194 | 0.65319
814 | 731.7343 | 0.64901
815 | 732.5071 | 0.64549
816 | 733.2967 | 0.64209
817 | 734.4522 | 0.63884
818 | 735.3622 | 0.63567
819 | 735.9202 | 0.63344
820 | 737.2606 | 0.63079
821 | 737.7526 | 0.62953
822 | 738.7444 | 0.62731
823 | 739.7081 | 0.62605
824 | 740.8024 | 0.62531
825 | 741.4761 | 0.62449
826 | 742.2258 | 0.62398
827 | 743.4326 | 0.62394
828 | 743.9313 | 0.62363
829 | 745.4323 | 0.62402
830 | 746.0747 | 0.62437
831 | 747.3483 | 0.62512
832 | 747.7841 | 0.62562
833 | 748.8411 | 0.6266
834 | 749.8018 | 0.62746
835 | 750.8272 | 0.62871
836 | 751.7523 | 0.63032
837 | 752.2083 | 0.63188
838 | 753.3286 | 0.63294
839 | 754.2259 | 0.63466
840 | 755.1608 | 0.63606
841 | 756.0167 | 0.63731
842 | 757.2175 | 0.63915
843 | 758.1924 | 0.64111
844 | 758.4659 | 0.64298
845 | 759.7002 | 0.6442
846 | 760.5546 | 0.64615
847 | 761.5794 | 0.64818
848 | 762.338 | 0.65034
849 | 763.5538 | 0.65233
850 | 763.9633 | 0.65389
851 | 764.946 | 0.65589
852 | 766.0142 | 0.65784
853 | 766.7817 | 0.65984
854 | 767.934 | 0.66199
855 | 768.7587 | 0.6639
856 | 769.7062 | 0.66609
857 | 771.0244 | 0.66816
858 | 771.3611 | 0.66965
859 | 771.9946 | 0.67239
860 | 773.3937 | 0.67458
861 | 774.0297 | 0.67587
862 | 775.0366 | 0.67814
863 | 775.9175 | 0.68036
864 | 776.7294 | 0.68228
865 | 777.7663 | 0.68408
866 | 778.9316 | 0.68662
867 | 779.6272 | 0.68912
868 | 780.2721 | 0.69119
869 | 781.4848 | 0.69358
870 | 782.1802 | 0.69546
871 | 783.3334 | 0.6969
872 | 783.7065 | 0.69929
873 | 784.9442 | 0.70175
874 | 785.6694 | 0.70359
875 | 786.5807 | 0.70504
876 | 787.4411 | 0.70742
877 | 788.603 | 0.71
878 | 789.7739 | 0.71204
879 | 790.6031 | 0.71379
880 | 791.3469 | 0.71626
881 | 792.064 | 0.71849
882 | 792.6525 | 0.72044
883 | 793.7952 | 0.7231
884 | 794.7752 | 0.7242
885 | 795.7684 | 0.72689
886 | 796.0389 | 0.72881
887 | 797.4232 | 0.73069
888 | 798.4594 | 0.73342
889 | 799.2894 | 0.73538
890 | 799.8903 | 0.73737
891 | 800.814 | 0.73925
892 | 801.947 | 0.74144
893 | 802.9108 | 0.7441
894 | 803.4666 | 0.74539
895 | 804.6054 | 0.74781
896 | 805.6326 | 0.74965
897 | 806.1207 | 0.75235
898 | 807.0867 | 0.75411
899 | 807.8675 | 0.75598
900 | 809.0681 | 0.75821
901 | 810.1206 | 0.76048
902 | 810.9911 | 0.76216
903 | 811.9659 | 0.76439
904 | 812.6583 | 0.76615
905 | 813.773 | 0.76873
906 | 814.5251 | 0.77076
907 | 815.1631 | 0.77303
908 | 816.683 | 0.77487
909 | 817.3472 | 0.7769
910 | 818.0515 | 0.77929
911 | 818.9601 | 0.78179
912 | 819.4259 | 0.78316
913 | 820.8272 | 0.7857
914 | 821.3195 | 0.78762
915 | 822.4412 | 0.79008
916 | 822.8566 | 0.79196
917 | 824.4902 | 0.79399
918 | 825.4306 | 0.7963
919 | 825.902 | 0.79766
920 | 827.2161 | 0.80036
921 | 827.955 | 0.80263
922 | 828.8203 | 0.80447
923 | 829.8696 | 0.80697
924 | 830.6515 | 0.80932
925 | 831.4728 | 0.81127
926 | 832.301 | 0.81264
927 | 833.3188 | 0.81456
928 | 834.1599 | 0.81745
929 | 835.3571 | 0.81929
930 | 835.6772 | 0.82109
931 | 836.861 | 0.82343
932 | 837.9903 | 0.82531
933 | 838.6204 | 0.82742
934 | 839.6496 | 0.82992
935 | 840.7184 | 0.83242
936 | 841.5242 | 0.83399
937 | 842.5096 | 0.83586
938 | 843.5171 | 0.83868
939 | 844.0563 | 0.83985
940 | 845.2297 | 0.84193
941 | 846.0311 | 0.84435
942 | 846.8219 | 0.84607
943 | 847.8119 | 0.84861
944 | 848.9247 | 0.8508
945 | 849.5887 | 0.85213
946 | 850.6674 | 0.85475
947 | 851.4838 | 0.85678
948 | 852.3459 | 0.85858
949 | 853.5237 | 0.86046
950 | 853.8785 | 0.8628
951 | 854.9194 | 0.86519
952 | 855.8447 | 0.86726
953 | 856.9109 | 0.86965
954 | 857.6201 | 0.87199
955 | 858.5602 | 0.87371
956 | 859.7486 | 0.87614
957 | 860.6554 | 0.8777
958 | 861.2181 | 0.87985
959 | 862.316 | 0.88177
960 | 863.5623 | 0.88368
961 | 864.2268 | 0.88548
962 | 865.0192 | 0.88842
963 | 866.2388 | 0.89025
964 | 866.7868 | 0.8924
965 | 867.7811 | 0.89448
966 | 868.5137 | 0.89643
967 | 869.1805 | 0.89862
968 | 870.4507 | 0.90073
969 | 871.4009 | 0.90257
970 | 872.2378 | 0.90464
971 | 872.9771 | 0.90711
972 | 874.0142 | 0.90855
973 | 874.8682 | 0.91129
974 | 875.4673 | 0.91332
975 | 876.6699 | 0.91508
976 | 877.9703 | 0.91731
977 | 879.0396 | 0.91934
978 | 879.2534 | 0.92173
979 | 880.402 | 0.92372
980 | 880.9769 | 0.92615
981 | 882.0983 | 0.92787
982 | 882.9495 | 0.93029
983 | 883.7378 | 0.93209
984 | 884.5139 | 0.93432
985 | 885.6658 | 0.93631
986 | 886.4174 | 0.93811
987 | 888.0397 | 0.94061
988 | 888.2749 | 0.94261
989 | 888.9641 | 0.94464
990 | 890.0433 | 0.94617
991 | 890.8431 | 0.94839
992 | 892.0464 | 0.95086
993 | 893.0559 | 0.95301
994 | 893.682 | 0.95485
995 | 894.4713 | 0.95649
996 | 895.447 | 0.95907
997 | 896.5142 | 0.96122
998 | 897.4269 | 0.96333
999 | 898.278 | 0.9654
1000 | 899.1775 | 0.96728
1001 | 900.1491 | 0.96924
1002 | 900.0338 | 0.96896
1003 | 900.1553 | 0.96947
1004 | 900.4922 | 0.96974
1005 | 900.0834 | 0.96927
1006 | 900.2341 | 0.9692
1007 | 900.0444 | 0.969
1008 | 900.1252 | 0.96947
1009 | 899.7791 | 0.96912
1010 | 900.1751 | 0.96888
1011 | 900.2666 | 0.96912
1012 | 900.1783 | 0.96927
1013 | 899.7007 | 0.96896
1014 | 899.9398 | 0.96916
1015 | 899.7559 | 0.96892
1016 | 899.7963 | 0.96884
1017 | 900.0866 | 0.96881
1018 | 899.9296 | 0.96935
1019 | 899.9036 | 0.96877
1020 | 899.9169 | 0.96896
1021 | 899.7728 | 0.96849
1022 | 899.7632 | 0.96877
1023 | 899.72 | 0.96849
1024 | 899.5737 | 0.96857
1025 | 900.1365 | 0.96853
1026 | 899.5636 | 0.96861
1027 | 900.0866 | 0.96877
1028 | 900.1064 | 0.96943
1029 | 900.2571 | 0.96861
1030 | 900.1855 | 0.96877
1031 | 899.9 | 0.96904
1032 | 899.7792 | 0.96857
1033 | 900.2014 | 0.96869
1034 | 899.4917 | 0.96841
1035 | 900.0485 | 0.96861
1036 | 899.7405 | 0.96877
1037 | 899.639 | 0.969
1038 | 900.2798 | 0.96881
1039 | 899.4693 | 0.96888
1040 | 899.8355 | 0.969
1041 | 899.5442 | 0.96884
1042 | 899.7104 | 0.96857
1043 | 899.9857 | 0.96865
1044 | 900.1429 | 0.96873
1045 | 899.6061 | 0.96853
1046 | 899.9333 | 0.96869
1047 | 899.9955 | 0.96869
1048 | 899.7925 | 0.96892
1049 | 899.8842 | 0.96904
1050 | 900.1036 | 0.96877
1051 | 899.819 | 0.96861
1052 | 900.159 | 0.96873
1053 | 899.9073 | 0.96904
1054 | 900.195 | 0.96881
1055 | 899.5995 | 0.96896
1056 | 899.9199 | 0.9692
1057 | 900.1459 | 0.96881
1058 | 900.0866 | 0.96916
1059 | 900.1263 | 0.96912
1060 | 900.2109 | 0.969
1061 | 900.2234 | 0.96939
1062 | 899.93 | 0.96916
1063 | 899.8061 | 0.96927
1064 | 900.2701 | 0.9683
1065 | 899.6813 | 0.96857
1066 | 900.2798 | 0.969
1067 | 899.9162 | 0.96927
1068 | 900.2308 | 0.96888
1069 | 899.9366 | 0.96869
1070 | 900.2666 | 0.96892
1071 | 899.8708 | 0.96888
1072 | 899.7405 | 0.96881
1073 | 900.038 | 0.96877
1074 | 899.91 | 0.96857
1075 | 899.6587 | 0.96877
1076 | 899.8841 | 0.96888
1077 | 899.904 | 0.96935
1078 | 899.8486 | 0.96955
1079 | 899.9857 | 0.96924
1080 | 900.3942 | 0.96924
1081 | 899.8577 | 0.96916
1082 | 900.0154 | 0.96912
1083 | 900.2114 | 0.96955
1084 | 900.1885 | 0.96837
1085 | 900.0866 | 0.96837
1086 | 899.573 | 0.96857
1087 | 900.2638 | 0.96939
1088 | 899.8582 | 0.969
1089 | 899.7629 | 0.96935
1090 | 900.0084 | 0.969
1091 | 900.0677 | 0.9692
1092 | 899.5077 | 0.96873
1093 | 900.1849 | 0.96892
1094 | 900.0217 | 0.96908
1095 | 900.054 | 0.96884
1096 | 900.1946 | 0.96908
1097 | 899.9563 | 0.96935
1098 | 900.1224 | 0.96892
1099 | 900.1552 | 0.96834
1100 | 900.3544 | 0.969
1101 | 899.8771 | 0.96924
1102 | 900.11 | 0.96939
1103 | 900.3318 | 0.96916
1104 | 900.0051 | 0.969
1105 | 899.9111 | 0.96869
1106 | 899.8708 | 0.96834
1107 | 899.9468 | 0.96877
1108 | 900.0713 | 0.96869
1109 | 899.8288 | 0.96943
1110 | 900.3351 | 0.96935
1111 | 900.1 | 0.96904
1112 | 899.756 | 0.96873
1113 | 900.0866 | 0.96888
1114 | 900.2666 | 0.96896
1115 | 899.7175 | 0.96908
1116 | 900.2009 | 0.96927
1117 | 900.0178 | 0.96869
1118 | 899.7959 | 0.96908
1119 | 900.2899 | 0.9697
1120 | 900.1093 | 0.96916
1121 | 900.1266 | 0.96916
1122 | 900.3091 | 0.96912
1123 | 900.0574 | 0.96912
1124 | 899.9988 | 0.96924
1125 | 900.1161 | 0.96931
1126 | 899.9796 | 0.96931
1127 | 900.1883 | 0.96881
1128 | 900.169 | 0.96908
1129 | 900.1192 | 0.96927
1130 | 899.5502 | 0.96892
1131 | 899.9069 | 0.96939
1132 | 900.0178 | 0.96908
1133 | 900.1658 | 0.96931
1134 | 900.3713 | 0.96896
1135 | 900.1747 | 0.96896
1136 | 899.9825 | 0.96892
1137 | 900.1071 | 0.96947
1138 | 900.2217 | 0.96916
1139 | 899.7767 | 0.96943
1140 | 899.9111 | 0.96935
1141 | 899.9102 | 0.96896
1142 | 899.9984 | 0.96939
1143 | 900.3195 | 0.96916
1144 | 900.1818 | 0.96935
1145 | 900.2078 | 0.96924
1146 | 900.4566 | 0.96849
1147 | 900.1694 | 0.9692
1148 | 900.1167 | 0.96908
1149 | 900.0248 | 0.96873
1150 | 900.0347 | 0.96896
1151 | 900.0086 | 0.96892
1152 | 900.0318 | 0.96935
1153 | 900.153 | 0.96884
1154 | 900.0186 | 0.96888
1155 | 900.0214 | 0.96877
1156 | 899.9301 | 0.96861
1157 | 900.0836 | 0.96873
1158 | 899.7667 | 0.96853
1159 | 899.9301 | 0.969
1160 | 900.3326 | 0.969
1161 | 899.9137 | 0.96853
1162 | 899.9796 | 0.96888
1163 | 900.0217 | 0.96881
1164 | 899.5767 | 0.96873
1165 | 900.32 | 0.96865
1166 | 900.1365 | 0.969
1167 | 899.9496 | 0.96881
1168 | 900.2216 | 0.96888
1169 | 900.1951 | 0.96869
1170 | 900.1857 | 0.96865
1171 | 899.9796 | 0.96904
1172 | 900.0444 | 0.96826
1173 | 900.1395 | 0.96869
1174 | 899.9077 | 0.96908
1175 | 900.0549 | 0.969
1176 | 899.78 | 0.96892
1177 | 900.0121 | 0.96857
1178 | 899.8841 | 0.96888
1179 | 900.0806 | 0.96849
1180 | 900.133 | 0.96896
1181 | 899.8851 | 0.96924
1182 | 900.1201 | 0.96904
1183 | 899.7791 | 0.96927
1184 | 900.1561 | 0.96841
1185 | 899.9628 | 0.96849
1186 | 900.4112 | 0.9692
1187 | 899.8743 | 0.96857
1188 | 900.0935 | 0.96916
1189 | 900.2673 | 0.96861
1190 | 899.9825 | 0.96888
1191 | 899.8784 | 0.96857
1192 | 900.1851 | 0.96892
1193 | 899.7078 | 0.96865
1194 | 899.8453 | 0.96916
1195 | 899.7899 | 0.96927
1196 | 899.9468 | 0.96896
1197 | 899.8226 | 0.96865
1198 | 900.4365 | 0.96892
1199 | 900.0023 | 0.96884
1200 | 899.6813 | 0.969
1201 | 899.8355 | 0.9692
1202 | 899.9206 | 0.96881
1203 | 899.9567 | 0.96927
1204 | 899.777 | 0.96877
1205 | 899.4561 | 0.96896
1206 | 899.9305 | 0.96853
1207 | 899.7037 | 0.96904
1208 | 900.1077 | 0.96877
1209 | 899.741 | 0.96877
1210 | 899.7115 | 0.96931
1211 | 899.6722 | 0.96857
1212 | 900.0415 | 0.9692
1213 | 900.0479 | 0.96935
1214 | 899.7964 | 0.96853
1215 | 900.1818 | 0.96877
1216 | 899.9894 | 0.96927
1217 | 899.79 | 0.96892
1218 | 899.8194 | 0.96884
1219 | 899.4231 | 0.96857
1220 | 899.9767 | 0.969
1221 | 899.8552 | 0.96881
1222 | 900.0153 | 0.96869
1223 | 899.8679 | 0.96884
1224 | 899.7241 | 0.96869
1225 | 900.1202 | 0.96896
1226 | 899.9137 | 0.96873
1227 | 899.9208 | 0.96881
1228 | 899.7571 | 0.96853
1229 | 899.9536 | 0.96841
1230 | 900.1263 | 0.96877
1231 | 899.8685 | 0.96857
1232 | 899.8515 | 0.96884
1233 | 899.9301 | 0.96853
1234 | 899.8752 | 0.96861
1235 | 899.8679 | 0.96904
1236 | 899.9468 | 0.96877
1237 | 899.9169 | 0.96845
1238 | 900.2275 | 0.96865
1239 | 899.8775 | 0.96881
1240 | 899.9985 | 0.96853
1241 | 899.9896 | 0.96877
1242 | 899.9537 | 0.969
1243 | 900.2046 | 0.96904
1244 | 900.1558 | 0.96892
1245 | 899.7794 | 0.96939
1246 | 900.2474 | 0.96931
1247 | 899.5861 | 0.9683
1248 | 900.1266 | 0.96892
1249 | 900.0479 | 0.96884
1250 | 899.8582 | 0.96873
1251 | 900.1791 | 0.96857
1252 | 899.7932 | 0.9681
1253 | 899.6228 | 0.96849
1254 | 900.0318 | 0.96908
1255 | 900.3657 | 0.96884
1256 | 899.8911 | 0.96865
1257 | 899.9568 | 0.96896
1258 | 900.1394 | 0.96881
1259 | 900.1161 | 0.96841
1260 | 899.7507 | 0.96873
1261 | 900.2548 | 0.9692
1262 | 900.2252 | 0.96888
1263 | 900.0486 | 0.96869
1264 | 900.2512 | 0.96939
1265 | 900.0355 | 0.96881
1266 | 899.8878 | 0.96916
1267 | 900.0026 | 0.96849
1268 | 900.0514 | 0.96916
1269 | 899.7759 | 0.96904
1270 | 900.0121 | 0.96927
1271 | 900.1855 | 0.96881
1272 | 899.9995 | 0.969
1273 | 899.9921 | 0.96916
1274 | 900.0485 | 0.96884
1275 | 899.8061 | 0.96861
1276 | 899.7999 | 0.96877
1277 | 900.0347 | 0.96869
1278 | 899.8222 | 0.96873
1279 | 899.6484 | 0.96896
1280 | 899.9438 | 0.969
1281 | 900.1913 | 0.96931
1282 | 900.4406 | 0.96892
1283 | 899.8094 | 0.96888
1284 | 899.852 | 0.96857
1285 | 900.1232 | 0.96865
1286 | 899.6754 | 0.96869
1287 | 900.1202 | 0.96834
1288 | 899.9889 | 0.96884
1289 | 899.7674 | 0.96892
1290 | 899.7241 | 0.96916
1291 | 900.2512 | 0.96884
1292 | 900.1432 | 0.96849
1293 | 899.9988 | 0.96845
1294 | 900.2505 | 0.96837
1295 | 899.937 | 0.96857
1296 | 900.0093 | 0.96845
1297 | 899.8654 | 0.96849
1298 | 899.9896 | 0.96869
1299 | 899.8298 | 0.96837
1300 | 899.8654 | 0.96834
1301 | 899.6783 | 0.96888
1302 | 900.1334 | 0.96834
1303 | 900.1135 | 0.96822
1304 | 899.7703 | 0.96787
1305 | 899.8357 | 0.96791
1306 | 899.7636 | 0.96845
1307 | 899.9894 | 0.96787
1308 | 899.7014 | 0.96857
1309 | 900.2338 | 0.96834
1310 | 900.2839 | 0.96822
1311 | 899.662 | 0.96837
1312 | 899.9431 | 0.96837
1313 | 899.8911 | 0.96853
1314 | 900.0057 | 0.9683
1315 | 899.8385 | 0.96834
1316 | 900.2114 | 0.96822
1317 | 899.639 | 0.96857
1318 | 899.8784 | 0.96841
1319 | 899.8129 | 0.96869
1320 | 900.0744 | 0.96806
1321 | 900.0385 | 0.96841
1322 | 899.9831 | 0.96853
1323 | 900.3497 | 0.96841
1324 | 899.9601 | 0.96841
1325 | 899.6489 | 0.96837
1326 | 899.8845 | 0.96877
1327 | 900.0153 | 0.96837
1328 | 900.5582 | 0.96845
1329 | 900.1172 | 0.96834
1330 | 899.9073 | 0.96841
1331 | 899.777 | 0.96794
1332 | 899.9933 | 0.96802
1333 | 900.0581 | 0.96826
1334 | 899.8488 | 0.96802
1335 | 900.1599 | 0.96818
1336 | 899.95 | 0.96798
1337 | 900.0641 | 0.96837
1338 | 900.3723 | 0.96818
1339 | 899.8425 | 0.96775
1340 | 899.7374 | 0.9681
1341 | 900.1036 | 0.96837
1342 | 900.1266 | 0.96845
1343 | 899.7991 | 0.96791
1344 | 900.0549 | 0.96802
1345 | 900.0057 | 0.96814
1346 | 900.0444 | 0.96802
1347 | 899.9305 | 0.96834
1348 | 899.9208 | 0.96849
1349 | 899.6223 | 0.96822
1350 | 899.9468 | 0.96849
1351 | 899.9113 | 0.96787
1352 | 900.526 | 0.96806
1353 | 899.9568 | 0.96841
1354 | 900.0162 | 0.96798
1355 | 899.8685 | 0.96783
1356 | 899.9896 | 0.96814
1357 | 899.8983 | 0.96775
1358 | 900.2078 | 0.96759
1359 | 899.8849 | 0.96767
1360 | 899.9111 | 0.96802
1361 | 899.7576 | 0.96748
1362 | 900.3235 | 0.96771
1363 | 899.9378 | 0.96791
1364 | 900.006 | 0.96759
1365 | 899.983 | 0.96767
1366 | 899.983 | 0.96751
1367 | 899.9113 | 0.96767
1368 | 900.0185 | 0.96787
1369 | 900.1135 | 0.96806
1370 | 900.1956 | 0.96791
1371 | 899.8063 | 0.96767
1372 | 899.9041 | 0.96802
1373 | 900.0449 | 0.96771
1374 | 900.0225 | 0.96806
1375 | 900.2216 | 0.96787
1376 | 900.104 | 0.96755
1377 | 900.2078 | 0.96748
1378 | 900.1951 | 0.96763
1379 | 900.0909 | 0.96751
1380 | 900.2839 | 0.96712
1381 | 900.1826 | 0.96744
1382 | 900.0125 | 0.96732
1383 | 899.9113 | 0.96716
1384 | 899.6955 | 0.96732
1385 | 899.8983 | 0.96712
1386 | 900.2418 | 0.96759
1387 | 899.6031 | 0.96716
1388 | 899.967 | 0.96728
1389 | 899.4927 | 0.96751
1390 | 900.0185 | 0.96806
1391 | 900.0976 | 0.96685
1392 | 900.1732 | 0.96705
1393 | 899.852 | 0.96712
1394 | 899.7734 | 0.96736
1395 | 899.7803 | 0.96779
1396 | 899.5215 | 0.96763
1397 | 899.7636 | 0.96771
1398 | 900.0651 | 0.96771
1399 | 899.9734 | 0.96744
1400 | 899.8067 | 0.96755
1401 | 900.1793 | 0.96708
1402 | 899.8004 | 0.96665
1403 | 900.3004 | 0.96783
1404 | 900.091 | 0.96744
1405 | 899.8849 | 0.96802
1406 | 899.8298 | 0.96775
1407 | 900.2422 | 0.96775
1408 | 899.9963 | 0.96744
1409 | 900.2413 | 0.96748
1410 | 899.7449 | 0.96728
1411 | 899.574 | 0.96744
1412 | 899.4754 | 0.96705
1413 | 900.1993 | 0.96759
1414 | 900.3004 | 0.96728
1415 | 900.4281 | 0.96716
1416 | 899.8004 | 0.96708
1417 | 899.7042 | 0.96732
1418 | 900.101 | 0.96712
1419 | 899.7086 | 0.96716
1420 | 899.8621 | 0.96708
1421 | 900.277 | 0.96744
1422 | 899.8528 | 0.96759
1423 | 899.8685 | 0.9674
1424 | 899.663 | 0.9672
1425 | 900.1108 | 0.96732
1426 | 900.222 | 0.96736
1427 | 899.8887 | 0.96736
1428 | 900.2289 | 0.96724
1429 | 900.2289 | 0.96728
1430 | 900.0913 | 0.9672
1431 | 899.6465 | 0.96693
1432 | 899.9733 | 0.96693
1433 | 899.8159 | 0.96716
1434 | 899.9896 | 0.96693
1435 | 899.8881 | 0.96677
1436 | 899.921 | 0.96728
1437 | 899.826 | 0.96708
1438 | 900.0776 | 0.96767
1439 | 900.3594 | 0.96724
1440 | 900.147 | 0.96779
1441 | 899.7963 | 0.96712
1442 | 899.7638 | 0.96712
1443 | 899.6465 | 0.96724
1444 | 899.8784 | 0.96748
1445 | 899.7048 | 0.96728
1446 | 900.1533 | 0.96728
1447 | 899.9995 | 0.96724
1448 | 899.7338 | 0.96759
1449 | 899.5966 | 0.96681
1450 | 899.826 | 0.96697
1451 | 900.137 | 0.96701
1452 | 899.9236 | 0.96728
1453 | 900.0581 | 0.96697
1454 | 899.7874 | 0.9674
1455 | 900.3532 | 0.96716
1456 | 900.1035 | 0.96728
1457 | 899.8685 | 0.96712
1458 | 899.9796 | 0.96736
1459 | 900.4409 | 0.96732
1460 | 899.9172 | 0.9674
1461 | 900.1928 | 0.96748
1462 | 900.1786 | 0.96736
1463 | 900.0086 | 0.96736
1464 | 900.3915 | 0.96716
1465 | 899.9047 | 0.9672
1466 | 899.8323 | 0.96759
1467 | 900.1753 | 0.96755
1468 | 900.3105 | 0.96662
1469 | 900.2289 | 0.96732
1470 | 900.2678 | 0.96724
1471 | 899.9434 | 0.96705
1472 | 900.2548 | 0.96697
1473 | 899.8323 | 0.96728
1474 | 900.1003 | 0.96697
1475 | 899.8362 | 0.96732
1476 | 899.9958 | 0.96693
1477 | 899.8303 | 0.96681
1478 | 899.7542 | 0.96701
1479 | 900.1339 | 0.96677
1480 | 899.8845 | 0.96748
1481 | 900.546 | 0.96646
1482 | 900.3724 | 0.9674
1483 | 899.8887 | 0.96689
1484 | 899.7181 | 0.96697
1485 | 899.7513 | 0.96685
1486 | 900.1865 | 0.96759
1487 | 899.9609 | 0.96681
1488 | 899.9308 | 0.96705
1489 | 900.2184 | 0.96732
1490 | 900.0287 | 0.96712
1491 | 900.1167 | 0.96677
1492 | 899.8943 | 0.96693
1493 | 899.6922 | 0.96697
1494 | 899.9008 | 0.96701
1495 | 900.2878 | 0.96626
1496 | 900.0193 | 0.96693
1497 | 899.5668 | 0.96638
1498 | 899.9671 | 0.96685
1499 | 900.3658 | 0.96697
1500 | 899.9767 | 0.96677
1501 | 899.892 | 0.96662
1502 | 899.8133 | 0.96673
1503 | 900.3229 | 0.96583
1504 | 899.8329 | 0.96677
1505 | 900.1464 | 0.96638
1506 | 900.2448 | 0.96619
1507 | 899.8589 | 0.96634
1508 | 900.1335 | 0.96669
1509 | 899.6955 | 0.96689
1510 | 899.7541 | 0.96669
1511 | 900.0359 | 0.96712
1512 | 900.2128 | 0.96662
1513 | 899.8129 | 0.9665
1514 | 899.8029 | 0.9665
1515 | 899.8328 | 0.96607
1516 | 899.9021 | 0.96642
1517 | 899.8196 | 0.96693
1518 | 899.8063 | 0.96646
1519 | 900.0031 | 0.96638
1520 | 900.0593 | 0.96642
1521 | 899.6818 | 0.96626
1522 | 899.6622 | 0.96654
1523 | 900.0023 | 0.96619
1524 | 900.3826 | 0.96583
1525 | 899.6042 | 0.96638
1526 | 899.7999 | 0.96572
1527 | 900.2081 | 0.96611
1528 | 900.1204 | 0.96634
1529 | 900.0125 | 0.96619
1530 | 899.6337 | 0.96654
1531 | 899.8655 | 0.96622
1532 | 900.2026 | 0.96603
1533 | 899.7705 | 0.96626
1534 | 899.8036 | 0.96662
1535 | 899.8817 | 0.96673
1536 | 899.8881 | 0.96626
1537 | 899.6661 | 0.96583
1538 | 899.8453 | 0.96607
1539 | 900.3461 | 0.96654
1540 | 900.1826 | 0.9665
1541 | 899.9905 | 0.96638
1542 | 899.9149 | 0.96564
1543 | 899.9178 | 0.96654
1544 | 900.2548 | 0.96583
1545 | 899.9309 | 0.96599
1546 | 900.3004 | 0.96638
1547 | 899.81 | 0.96607
1548 | 899.8288 | 0.96677
1549 | 899.9049 | 0.96689
1550 | 899.9805 | 0.96669
1551 | 900.0489 | 0.96591
1552 | 899.6661 | 0.96587
1553 | 900.1113 | 0.96689
1554 | 900.0297 | 0.96591
1555 | 900.1141 | 0.96626
1556 | 899.8854 | 0.96622
1557 | 900.4051 | 0.96642
1558 | 900.1435 | 0.96642
1559 | 900.1082 | 0.9665
1560 | 900.2187 | 0.96638
1561 | 900.147 | 0.96634
1562 | 900.046 | 0.96579
1563 | 900.0484 | 0.96619
1564 | 900.1102 | 0.96599
1565 | 899.9021 | 0.9665
1566 | 900.0716 | 0.96634
1567 | 899.8655 | 0.96587
1568 | 900.13 | 0.96579
1569 | 900.0026 | 0.96611
1570 | 900.157 | 0.96583
1571 | 899.8259 | 0.96579
1572 | 900.0524 | 0.96564
1573 | 899.8592 | 0.96619
1574 | 900.2291 | 0.96599
1575 | 899.9345 | 0.96568
1576 | 900.2286 | 0.9656
1577 | 899.764 | 0.96564
1578 | 899.9503 | 0.96591
1579 | 899.921 | 0.96544
1580 | 899.7094 | 0.96517
1581 | 899.8726 | 0.96576
1582 | 899.7059 | 0.96552
1583 | 900.3698 | 0.96552
1584 | 899.7678 | 0.96556
1585 | 900.1599 | 0.96536
1586 | 899.7448 | 0.96513
1587 | 900.0225 | 0.9654
1588 | 900.2163 | 0.96544
1589 | 900.0495 | 0.96552
1590 | 900.0361 | 0.96501
1591 | 900.0031 | 0.96509
1592 | 899.7606 | 0.96513
1593 | 899.9309 | 0.96525
1594 | 899.8881 | 0.96517
1595 | 900.1733 | 0.96552
1596 | 900.0626 | 0.96529
1597 | 900.0753 | 0.9656
1598 | 899.8397 | 0.96548
1599 | 899.8036 | 0.96517
1600 | 900.0126 | 0.96533
1601 | 900.0198 | 0.96556
1602 | 899.8528 | 0.96533
1603 | 899.8044 | 0.96548
1604 | 900.0524 | 0.96529
1605 | 900.0948 | 0.96591
1606 | 900.0165 | 0.96513
1607 | 900.2158 | 0.96486
1608 | 899.863 | 0.96533
1609 | 900.3039 | 0.96529
1610 | 899.8262 | 0.96552
1611 | 900.1237 | 0.96509
1612 | 900.0622 | 0.96513
1613 | 900.0356 | 0.96548
1614 | 899.7809 | 0.96595
1615 | 900.4443 | 0.9654
1616 | 900.0225 | 0.96521
1617 | 899.889 | 0.96564
1618 | 900.0159 | 0.96529
1619 | 900.0455 | 0.96533
1620 | 900.0424 | 0.96513
1621 | 900.0849 | 0.96548
1622 | 900.124 | 0.9654
1623 | 899.8425 | 0.96607
1624 | 899.8329 | 0.96583
1625 | 900.2321 | 0.96544
1626 | 900.2479 | 0.9654
1627 | 899.7648 | 0.96544
1628 | 900.1271 | 0.96513
1629 | 900.0225 | 0.96556
1630 | 900.2776 | 0.9654
1631 | 899.9768 | 0.96533
1632 | 900.2751 | 0.96536
1633 | 900.4285 | 0.96533
1634 | 900.4081 | 0.96478
1635 | 900.2259 | 0.9654
1636 | 899.6071 | 0.9654
1637 | 900.5466 | 0.96587
1638 | 900.3034 | 0.96513
1639 | 900.0165 | 0.96505
1640 | 899.8951 | 0.96509
1641 | 900.0057 | 0.96513
1642 | 899.9385 | 0.96529
1643 | 899.8792 | 0.96548
1644 | 899.9047 | 0.9649
1645 | 899.5826 | 0.96505
1646 | 899.9249 | 0.96501
1647 | 900.1848 | 0.96517
1648 | 899.8361 | 0.96509
1649 | 900.0719 | 0.96556
1650 | 900.2057 | 0.96474
1651 | 900.3693 | 0.96525
1652 | 899.9546 | 0.96525
1653 | 899.9767 | 0.9654
1654 | 900.2682 | 0.96525
1655 | 899.8036 | 0.96521
1656 | 899.6818 | 0.96493
1657 | 899.9343 | 0.9649
1658 | 900.0881 | 0.96415
1659 | 900.6834 | 0.96493
1660 | 899.9406 | 0.96505
1661 | 900.2291 | 0.96509
1662 | 900.0884 | 0.96513
1663 | 900.385 | 0.9654
1664 | 900.1541 | 0.96482
1665 | 899.9149 | 0.96415
1666 | 900.0495 | 0.96529
1667 | 900.0193 | 0.96501
1668 | 899.9904 | 0.96454
1669 | 900.4016 | 0.96497
1670 | 899.8011 | 0.96505
1671 | 899.722 | 0.96501
1672 | 899.7939 | 0.9647
1673 | 900.0067 | 0.96486
1674 | 900.0884 | 0.96462
1675 | 899.863 | 0.96533
1676 | 900.0622 | 0.96474
1677 | 900.2194 | 0.96411
1678 | 900.5008 | 0.96513
1679 | 900.1738 | 0.96447
1680 | 900.1115 | 0.96443
1681 | 900.0529 | 0.96443
1682 | 900.1677 | 0.96482
1683 | 899.6303 | 0.96497
1684 | 899.9049 | 0.9647
1685 | 900.1351 | 0.96478
1686 | 899.847 | 0.96454
1687 | 899.8467 | 0.96435
1688 | 900.3504 | 0.96415
1689 | 899.7551 | 0.96454
1690 | 900.0854 | 0.96482
1691 | 899.7975 | 0.96462
1692 | 899.9186 | 0.96447
1693 | 899.9673 | 0.96482
1694 | 899.9186 | 0.9647
1695 | 899.6895 | 0.96474
1696 | 899.8629 | 0.96478
1697 | 899.8959 | 0.96407
1698 | 899.7158 | 0.96435
1699 | 899.699 | 0.9645
1700 | 899.847 | 0.96443
1701 | 899.837 | 0.96466
1702 | 899.7984 | 0.964
1703 | 899.51 | 0.96396
1704 | 899.8495 | 0.96435
1705 | 899.686 | 0.96431
1706 | 899.7226 | 0.96466
1707 | 899.9419 | 0.96423
1708 | 900.1867 | 0.96388
1709 | 899.8926 | 0.96427
1710 | 899.7652 | 0.96423
1711 | 899.9774 | 0.96431
1712 | 899.847 | 0.96423
1713 | 900.1891 | 0.96427
1714 | 899.7029 | 0.96427
1715 | 899.6506 | 0.96384
1716 | 899.7084 | 0.96431
1717 | 900.1253 | 0.96454
1718 | 899.9381 | 0.9638
1719 | 899.7328 | 0.96439
1720 | 900.4974 | 0.96407
1721 | 899.8791 | 0.96447
1722 | 900.0786 | 0.96419
1723 | 899.8406 | 0.964
1724 | 899.6008 | 0.96443
1725 | 900.2849 | 0.96415
1726 | 900.1055 | 0.96411
1727 | 899.7581 | 0.964
1728 | 899.7849 | 0.96403
1729 | 900.0233 | 0.96419
1730 | 900.0139 | 0.964
1731 | 899.6693 | 0.96419
1732 | 899.8762 | 0.96419
1733 | 899.8829 | 0.96431
1734 | 899.8987 | 0.96403
1735 | 899.7752 | 0.964
1736 | 900.1703 | 0.96458
1737 | 899.7284 | 0.96392
1738 | 899.9251 | 0.964
1739 | 899.8666 | 0.96419
1740 | 899.8174 | 0.96392
1741 | 899.919 | 0.964
1742 | 900.2127 | 0.96384
1743 | 899.7878 | 0.96431
1744 | 899.9518 | 0.96392
1745 | 899.9029 | 0.96403
1746 | 899.9016 | 0.96388
1747 | 899.8629 | 0.964
1748 | 899.6805 | 0.9638
1749 | 899.8174 | 0.96419
1750 | 899.6931 | 0.96396
1751 | 900.1541 | 0.96423
1752 | 899.8204 | 0.9636
1753 | 899.6725 | 0.96403
1754 | 900.31 | 0.96403
1755 | 899.8661 | 0.96384
1756 | 900.4547 | 0.96388
1757 | 900.3073 | 0.96392
1758 | 899.9345 | 0.96337
1759 | 899.8691 | 0.96388
1760 | 899.8602 | 0.96353
1761 | 899.7874 | 0.96384
1762 | 900.0067 | 0.9638
1763 | 899.9441 | 0.96317
1764 | 899.7254 | 0.96396
1765 | 899.9093 | 0.96396
1766 | 900.1541 | 0.96427
1767 | 899.9113 | 0.96403
1768 | 900.1738 | 0.96368
1769 | 900.4684 | 0.96411
1770 | 899.9845 | 0.96364
1771 | 899.693 | 0.96353
1772 | 900.1061 | 0.96349
1773 | 899.6764 | 0.96376
1774 | 900.0548 | 0.96388
1775 | 899.6342 | 0.96403
1776 | 900.2521 | 0.96411
1777 | 899.7059 | 0.96384
1778 | 900.0725 | 0.96372
1779 | 899.6108 | 0.96423
1780 | 899.6147 | 0.96364
1781 | 899.5648 | 0.96407
1782 | 900.0759 | 0.96384
1783 | 900.0861 | 0.96325
1784 | 899.7876 | 0.96345
1785 | 899.6733 | 0.96396
1786 | 900.0489 | 0.96372
1787 | 899.837 | 0.96392
1788 | 899.9409 | 0.96392
1789 | 899.8926 | 0.96325
1790 | 899.9127 | 0.96388
1791 | 899.8662 | 0.96341
1792 | 900.1284 | 0.96357
1793 | 900.1185 | 0.964
1794 | 899.8528 | 0.96349
1795 | 899.9354 | 0.96372
1796 | 899.775 | 0.96349
1797 | 899.889 | 0.9636
1798 | 900.2983 | 0.9631
1799 | 899.7059 | 0.96392
1800 | 899.6211 | 0.96325
1801 | 900.0861 | 0.96403
1802 | 899.7494 | 0.96364
1803 | 899.689 | 0.9636
1804 | 899.7777 | 0.96372
1805 | 899.978 | 0.96376
1806 | 900.3047 | 0.96353
1807 | 899.8463 | 0.96341
1808 | 899.8112 | 0.96337
1809 | 899.9147 | 0.96325
1810 | 899.8467 | 0.96321
1811 | 900.1055 | 0.96357
1812 | 899.8505 | 0.96341
1813 | 900.0177 | 0.96333
1814 | 899.8406 | 0.96349
1815 | 900.2938 | 0.96333
1816 | 899.8244 | 0.96345
1817 | 899.7294 | 0.96317
1818 | 899.5811 | 0.96357
1819 | 899.7452 | 0.96294
1820 | 899.9308 | 0.96329
1821 | 899.9029 | 0.96372
1822 | 899.9969 | 0.96341
1823 | 900.0177 | 0.96403
1824 | 900.4809 | 0.9631
1825 | 900.1534 | 0.96333
1826 | 900.0593 | 0.96357
1827 | 899.6085 | 0.96329
1828 | 899.7091 | 0.96353
1829 | 899.6891 | 0.96286
1830 | 899.8856 | 0.96306
1831 | 900.0593 | 0.96325
1832 | 899.8337 | 0.96345
1833 | 899.9612 | 0.96267
1834 | 899.8016 | 0.96306
1835 | 900.0261 | 0.96349
1836 | 899.7853 | 0.96392
1837 | 900.2757 | 0.9631
1838 | 900.1403 | 0.96325
1839 | 899.6968 | 0.96259
1840 | 899.9281 | 0.9636
1841 | 900.2756 | 0.96341
1842 | 900.2002 | 0.96341
1843 | 899.9914 | 0.96337
1844 | 899.7363 | 0.96349
1845 | 900.069 | 0.9631
1846 | 899.9713 | 0.96349
1847 | 900.2756 | 0.96341
1848 | 900.1055 | 0.96278
1849 | 899.8397 | 0.96302
1850 | 900.2199 | 0.96294
1851 | 899.9904 | 0.96286
1852 | 899.892 | 0.96271
1853 | 900.0106 | 0.96286
1854 | 900.2067 | 0.96282
1855 | 899.6902 | 0.96274
1856 | 900.1414 | 0.96333
1857 | 899.9636 | 0.96302
1858 | 899.8764 | 0.96294
1859 | 899.5074 | 0.9629
1860 | 899.7328 | 0.96286
1861 | 899.818 | 0.96317
1862 | 899.8467 | 0.96294
1863 | 900.1541 | 0.96278
1864 | 899.9612 | 0.96294
1865 | 900.1153 | 0.96329
1866 | 899.7158 | 0.96325
1867 | 900.1416 | 0.96321
1868 | 899.9225 | 0.96317
1869 | 900.1157 | 0.96271
1870 | 899.9579 | 0.9629
1871 | 899.8541 | 0.96294
1872 | 899.9259 | 0.96294
1873 | 899.8273 | 0.96325
1874 | 899.9419 | 0.9631
1875 | 899.8639 | 0.96306
1876 | 900.21 | 0.96274
1877 | 899.6841 | 0.96271
1878 | 900.0303 | 0.96306
1879 | 899.6413 | 0.96255
1880 | 899.72 | 0.96255
1881 | 899.9456 | 0.96231
1882 | 899.6699 | 0.96251
1883 | 899.6465 | 0.96259
1884 | 899.7457 | 0.96243
1885 | 900.0436 | 0.96228
1886 | 899.9225 | 0.96224
1887 | 899.6085 | 0.96239
1888 | 900.05 | 0.96263
1889 | 899.7988 | 0.96294
1890 | 899.6342 | 0.96212
1891 | 900.0924 | 0.96267
1892 | 900.0627 | 0.96247
1893 | 899.899 | 0.96224
1894 | 899.8737 | 0.96239
1895 | 900.2105 | 0.96224
1896 | 899.8409 | 0.96259
1897 | 899.9029 | 0.96235
1898 | 899.7521 | 0.96274
1899 | 900.5466 | 0.96224
1900 | 899.7983 | 0.96271
1901 | 900.2131 | 0.96239
1902 | 900.0654 | 0.96251
1903 | 899.8313 | 0.96251
1904 | 899.4056 | 0.96255
1905 | 899.9127 | 0.96188
1906 | 900.1546 | 0.96247
1907 | 899.5914 | 0.96267
1908 | 900.2131 | 0.96294
1909 | 899.7849 | 0.96282
1910 | 899.9945 | 0.96274
1911 | 899.8866 | 0.96235
1912 | 900.1185 | 0.96271
1913 | 900.0497 | 0.96231
1914 | 899.9164 | 0.96255
1915 | 900.027 | 0.96255
1916 | 899.8397 | 0.96224
1917 | 900.2628 | 0.96278
1918 | 900.0633 | 0.96231
1919 | 899.7951 | 0.96251
1920 | 900.2426 | 0.96212
1921 | 899.8699 | 0.96216
1922 | 899.889 | 0.96239
1923 | 900.4095 | 0.96212
1924 | 899.7186 | 0.96263
1925 | 900.027 | 0.96235
1926 | 900.1149 | 0.96247
1927 | 900.0075 | 0.96247
1928 | 899.2802 | 0.96274
1929 | 900.0361 | 0.96255
1930 | 899.454 | 0.96228
1931 | 899.9749 | 0.96247
1932 | 900.0663 | 0.96259
1933 | 899.7485 | 0.962
1934 | 900.0469 | 0.96216
1935 | 899.9784 | 0.96153
1936 | 900.318 | 0.96235
1937 | 900.1115 | 0.96243
1938 | 900.0436 | 0.96185
1939 | 900.1384 | 0.96204
1940 | 900.0201 | 0.96208
1941 | 900.1414 | 0.96181
1942 | 899.8798 | 0.96251
1943 | 899.8146 | 0.96216
1944 | 900.1089 | 0.96267
1945 | 900.1744 | 0.96212
1946 | 900.0261 | 0.96231
1947 | 899.9682 | 0.96204
1948 | 900.1055 | 0.96274
1949 | 899.9678 | 0.96251
1950 | 899.801 | 0.96267
1951 | 900.0631 | 0.96255
1952 | 900.2628 | 0.9622
1953 | 900.0571 | 0.96243
1954 | 899.9164 | 0.96251
1955 | 900.0756 | 0.96274
1956 | 900.3409 | 0.96271
1957 | 899.9937 | 0.962
1958 | 900.0469 | 0.96239
1959 | 900.0861 | 0.96255
1960 | 900.1384 | 0.96235
1961 | 900.0075 | 0.96185
1962 | 899.7048 | 0.96192
1963 | 900.0986 | 0.96196
1964 | 899.9997 | 0.96235
1965 | 900.6158 | 0.96231
1966 | 899.6698 | 0.96247
1967 | 899.7252 | 0.96243
1968 | 899.6051 | 0.96224
1969 | 900.027 | 0.96216
1970 | 900.0865 | 0.96235
1971 | 899.8691 | 0.96173
1972 | 900.3353 | 0.96196
1973 | 900.2199 | 0.96204
1974 | 900.0524 | 0.96228
1975 | 900.1315 | 0.96181
1976 | 899.8898 | 0.96204
1977 | 900.1712 | 0.96255
1978 | 899.6599 | 0.96204
1979 | 900.1677 | 0.96216
1980 | 900.1974 | 0.96224
1981 | 899.8758 | 0.96231
1982 | 899.9325 | 0.96188
1983 | 900.0593 | 0.96231
1984 | 900.3181 | 0.96212
1985 | 899.6465 | 0.96177
1986 | 900.0593 | 0.96208
1987 | 899.8406 | 0.96204
1988 | 900.2956 | 0.96267
1989 | 900.0959 | 0.9622
1990 | 900.0627 | 0.96239
1991 | 900.312 | 0.96239
1992 | 900.4135 | 0.96224
1993 | 900.1351 | 0.96161
1994 | 900.2821 | 0.96106
1995 | 899.9512 | 0.96122
1996 | 899.8964 | 0.96095
1997 | 900.2839 | 0.9611
1998 | 900.0727 | 0.96114
1999 | 900.1281 | 0.96122
2000 | 900.23 | 0.96114
2001 | 899.8273 | 0.96102
2002 | 900.3835 | 0.96145
2003 | 899.5602 | 0.95993
2004 | 898.4415 | 0.95797
2005 | 897.9771 | 0.95551
2006 | 897.123 | 0.95383
2007 | 895.8925 | 0.95144
2008 | 894.7394 | 0.94961
2009 | 894.0351 | 0.94722
2010 | 893.0462 | 0.94535
2011 | 891.8142 | 0.94316
2012 | 891.23 | 0.94073
2013 | 890.5392 | 0.93823
2014 | 889.4404 | 0.93623
2015 | 888.1804 | 0.93381
2016 | 887.6983 | 0.93201
2017 | 886.5784 | 0.93037
2018 | 885.7809 | 0.92748
2019 | 885.0322 | 0.92572
2020 | 884.1685 | 0.92376
2021 | 883.2517 | 0.92196
2022 | 882.3076 | 0.91962
2023 | 881.5031 | 0.91719
2024 | 880.3194 | 0.91532
2025 | 879.5463 | 0.91313
2026 | 878.4606 | 0.9109
2027 | 877.7037 | 0.90871
2028 | 877.0485 | 0.90699
2029 | 875.5177 | 0.90472
2030 | 875.1946 | 0.90257
2031 | 873.9329 | 0.90026
2032 | 873.356 | 0.89846
2033 | 872.1561 | 0.89639
2034 | 871.5952 | 0.89432
2035 | 870.5399 | 0.89201
2036 | 869.5639 | 0.88978
2037 | 868.616 | 0.88853
2038 | 867.8734 | 0.88623
2039 | 866.6849 | 0.88329
2040 | 866.0805 | 0.88192
2041 | 864.8583 | 0.87954
2042 | 864.1442 | 0.87747
2043 | 863.0833 | 0.87508
2044 | 862.2895 | 0.87344
2045 | 861.2972 | 0.87082
2046 | 860.46 | 0.86863
2047 | 859.2887 | 0.86675
2048 | 858.7887 | 0.86386
2049 | 857.577 | 0.86179
2050 | 856.7097 | 0.8596
2051 | 856.0895 | 0.85667
2052 | 855.2184 | 0.85463
2053 | 854.2272 | 0.85186
2054 | 853.1693 | 0.84971
2055 | 852.1573 | 0.84771
2056 | 851.5767 | 0.84517
2057 | 851.1191 | 0.84271
2058 | 849.6985 | 0.84032
2059 | 848.4825 | 0.83809
2060 | 848.0908 | 0.83567
2061 | 846.995 | 0.83309
2062 | 846.0549 | 0.83051
2063 | 845.5555 | 0.82883
2064 | 844.159 | 0.82582
2065 | 843.9101 | 0.82359
2066 | 842.4788 | 0.82148
2067 | 841.4178 | 0.81862
2068 | 840.5153 | 0.81671
2069 | 839.7665 | 0.81428
2070 | 838.9767 | 0.81217
2071 | 837.8074 | 0.80936
2072 | 837.4343 | 0.80701
2073 | 836.3374 | 0.80439
2074 | 835.2005 | 0.80236
2075 | 834.5103 | 0.79962
2076 | 833.1285 | 0.7972
2077 | 832.8145 | 0.79454
2078 | 831.5367 | 0.79285
2079 | 830.8019 | 0.7911
2080 | 829.5425 | 0.78824
2081 | 829.0078 | 0.78601
2082 | 828.1856 | 0.78324
2083 | 827.2431 | 0.78081
2084 | 826.1762 | 0.77862
2085 | 825.5069 | 0.77616
2086 | 824.3898 | 0.77428
2087 | 823.7906 | 0.77178
2088 | 822.6187 | 0.7692
2089 | 821.6913 | 0.76678
2090 | 820.713 | 0.76427
2091 | 820.1296 | 0.76181
2092 | 819.0947 | 0.75946
2093 | 818.3534 | 0.75743
2094 | 817.4915 | 0.75481
2095 | 816.4115 | 0.75266
2096 | 815.5927 | 0.74984
2097 | 814.8508 | 0.74789
2098 | 813.652 | 0.74547
2099 | 812.9201 | 0.74296
2100 | 811.6398 | 0.74058
2101 | 811.0451 | 0.73851
2102 | 809.9124 | 0.73616
2103 | 809.0007 | 0.73319
2104 | 808.4865 | 0.73119
2105 | 807.5073 | 0.72838
2106 | 806.4609 | 0.72642
2107 | 805.3664 | 0.72373
2108 | 804.6995 | 0.72161
2109 | 803.8981 | 0.71954
2110 | 803.0291 | 0.71692
2111 | 801.9772 | 0.71473
2112 | 800.9258 | 0.71215
2113 | 800.1937 | 0.70981
2114 | 799.4279 | 0.70805
2115 | 798.2843 | 0.70527
2116 | 797.1806 | 0.70351
2117 | 796.3426 | 0.70093
2118 | 795.5153 | 0.69855
2119 | 794.7925 | 0.69655
2120 | 793.9713 | 0.69393
2121 | 793.0954 | 0.69104
2122 | 792.4437 | 0.68928
2123 | 791.5024 | 0.68689
2124 | 790.5221 | 0.68443
2125 | 789.3818 | 0.68185
2126 | 788.3425 | 0.68001
2127 | 787.6647 | 0.67724
2128 | 786.6313 | 0.67489
2129 | 785.6527 | 0.67258
2130 | 784.8222 | 0.67039
2131 | 784.0052 | 0.66809
2132 | 783.259 | 0.66566
2133 | 782.3907 | 0.66386
2134 | 781.1282 | 0.66101
2135 | 780.348 | 0.65898
2136 | 779.6204 | 0.65694
2137 | 778.6528 | 0.65432
2138 | 777.5283 | 0.65202
2139 | 776.6853 | 0.64979
2140 | 776.0906 | 0.64744
2141 | 774.8362 | 0.64478
2142 | 773.9479 | 0.64287
2143 | 773.1624 | 0.64001
2144 | 772.3348 | 0.63837
2145 | 771.634 | 0.63595
2146 | 770.4622 | 0.6338
2147 | 769.4199 | 0.63149
2148 | 768.5643 | 0.62906
2149 | 767.7465 | 0.6266
2150 | 766.676 | 0.62445
2151 | 765.7309 | 0.62179
2152 | 764.8881 | 0.61949
2153 | 764.1956 | 0.6171
2154 | 763.202 | 0.61565
2155 | 762.1739 | 0.61284
2156 | 761.5668 | 0.61077
2157 | 760.4661 | 0.60826
2158 | 759.3823 | 0.6065
2159 | 758.7432 | 0.60431
2160 | 757.8776 | 0.60201
2161 | 756.7971 | 0.59962
2162 | 755.9758 | 0.59728
2163 | 754.8423 | 0.59501
2164 | 754.2366 | 0.59266
2165 | 753.2155 | 0.59059
2166 | 752.3552 | 0.58805
2167 | 751.691 | 0.58578
2168 | 750.5043 | 0.58398
2169 | 749.8459 | 0.58121
2170 | 748.7485 | 0.5791
2171 | 747.9009 | 0.57671
2172 | 747.1594 | 0.57515
2173 | 746.2878 | 0.57276
2174 | 745.233 | 0.57045
2175 | 744.3056 | 0.56842
2176 | 743.2677 | 0.566
2177 | 742.6281 | 0.56408
2178 | 741.7239 | 0.56142
2179 | 740.6266 | 0.55927
2180 | 739.8317 | 0.55724
2181 | 738.8411 | 0.55513
2182 | 738.0179 | 0.5527
2183 | 737.1641 | 0.55024
2184 | 736.368 | 0.54774
2185 | 735.3996 | 0.54617
2186 | 734.6137 | 0.54406
2187 | 733.6692 | 0.5416
2188 | 732.6897 | 0.53937
2189 | 731.6997 | 0.53741
2190 | 730.688 | 0.53538
2191 | 729.8807 | 0.53307
2192 | 729.0934 | 0.53061
2193 | 728.2365 | 0.5287
2194 | 727.4735 | 0.5267
2195 | 726.5539 | 0.52443
2196 | 725.4544 | 0.52283
2197 | 724.3475 | 0.52021
2198 | 723.8909 | 0.51759
2199 | 722.7628 | 0.51571
2200 | 722.1673 | 0.5136
2201 | 721.1081 | 0.51102
2202 | 719.7602 | 0.50852
2203 | 719.2502 | 0.50684
2204 | 718.1663 | 0.505
2205 | 717.4106 | 0.5023
2206 | 716.6649 | 0.50058
2207 | 715.5234 | 0.49812
2208 | 714.4583 | 0.49652
2209 | 713.9901 | 0.49421
2210 | 712.771 | 0.4919
2211 | 711.8889 | 0.48948
2212 | 710.9855 | 0.4876
2213 | 709.7723 | 0.48522
2214 | 709.0912 | 0.48307
2215 | 708.1967 | 0.48084
2216 | 707.1082 | 0.47931
2217 | 706.6002 | 0.47728
2218 | 705.7228 | 0.47501
2219 | 704.7065 | 0.47231
2220 | 704.1177 | 0.47012
2221 | 702.9479 | 0.46793
2222 | 701.8985 | 0.4659
2223 | 700.6922 | 0.46438
2224 | 700.2843 | 0.46207
2225 | 699.3846 | 0.45976
2226 | 697.9359 | 0.45722
2227 | 697.5347 | 0.45503
2228 | 696.3477 | 0.45351
2229 | 695.5021 | 0.45073
2230 | 694.8978 | 0.44866
2231 | 693.853 | 0.44655
2232 | 692.8082 | 0.44483
2233 | 691.7203 | 0.44303
2234 | 691.2834 | 0.44029
2235 | 689.8553 | 0.43818
2236 | 689.3582 | 0.43552
2237 | 688.3928 | 0.43415
2238 | 687.741 | 0.43208
2239 | 686.6305 | 0.42907
2240 | 685.8209 | 0.427
2241 | 684.8784 | 0.42543
2242 | 684.3 | 0.42305
2243 | 682.8406 | 0.42105
2244 | 682.1985 | 0.41875
2245 | 681.055 | 0.41687
2246 | 680.1132 | 0.41495
2247 | 679.5483 | 0.41288
2248 | 678.3081 | 0.41081
2249 | 677.3523 | 0.40854
2250 | 676.421 | 0.40639
2251 | 675.7632 | 0.40424
2252 | 674.7923 | 0.4024
2253 | 674.2545 | 0.40025
2254 | 672.8889 | 0.39794
2255 | 671.8087 | 0.39603
2256 | 671.4633 | 0.39419
2257 | 670.467 | 0.39149
2258 | 669.5011 | 0.3895
2259 | 668.7298 | 0.38707
2260 | 667.735 | 0.38555
2261 | 666.748 | 0.38289
2262 | 666.2438 | 0.38133
2263 | 665.3651 | 0.37906
2264 | 664.486 | 0.37707
2265 | 663.3174 | 0.37531
2266 | 662.2721 | 0.37335
2267 | 661.5623 | 0.3705
2268 | 660.6577 | 0.36925
2269 | 659.2821 | 0.36635
2270 | 658.8083 | 0.36475
2271 | 657.9657 | 0.36225
2272 | 657.3757 | 0.3601
2273 | 656.2324 | 0.35806
2274 | 655.4288 | 0.35576
2275 | 654.4374 | 0.35376
2276 | 653.3958 | 0.35157
2277 | 652.3574 | 0.34973
2278 | 651.6134 | 0.34774
2279 | 650.6279 | 0.34606
2280 | 649.9892 | 0.34375
2281 | 649.042 | 0.34156
2282 | 648.2826 | 0.34
2283 | 646.8947 | 0.33726
2284 | 646.3375 | 0.33515
2285 | 645.7371 | 0.33351
2286 | 644.3234 | 0.33136
2287 | 643.7366 | 0.32882
2288 | 642.7808 | 0.32678
2289 | 641.9847 | 0.32459
2290 | 640.5787 | 0.32248
2291 | 639.5931 | 0.32088
2292 | 639.1519 | 0.31865
2293 | 638.2407 | 0.31658
2294 | 637.3219 | 0.3147
2295 | 636.4957 | 0.31251
2296 | 635.2911 | 0.31016
2297 | 634.6279 | 0.30837
2298 | 633.6509 | 0.30649
2299 | 633.0165 | 0.30457
2300 | 632.1528 | 0.30172
2301 | 631.2069 | 0.29965
2302 | 630.2648 | 0.29757
2303 | 629.5226 | 0.2957
2304 | 628.3081 | 0.29359
2305 | 627.2578 | 0.2914
2306 | 626.2852 | 0.29003
2307 | 625.4919 | 0.28725
2308 | 624.6157 | 0.28549
2309 | 623.6536 | 0.28326
2310 | 622.58 | 0.28143
2311 | 621.8319 | 0.27912
2312 | 621.3306 | 0.27736
2313 | 620.1313 | 0.27513
2314 | 619.01 | 0.27302
2315 | 618.3145 | 0.2706
2316 | 617.2034 | 0.26856
2317 | 616.6118 | 0.26684
2318 | 615.6255 | 0.26442
2319 | 614.7432 | 0.26215
2320 | 613.9968 | 0.26012
2321 | 612.6611 | 0.25801
2322 | 612.209 | 0.25625
2323 | 611.0451 | 0.25433
2324 | 610.4526 | 0.25195
2325 | 609.1087 | 0.25015
2326 | 608.2997 | 0.24784
2327 | 607.5516 | 0.24608
2328 | 606.6525 | 0.24405
2329 | 605.6489 | 0.24182
2330 | 604.889 | 0.23978
2331 | 603.8381 | 0.23791
2332 | 602.5478 | 0.23501
2333 | 602.5129 | 0.23365
2334 | 601.3455 | 0.23095
2335 | 600.2457 | 0.22872
2336 | 599.5758 | 0.22712
2337 | 598.3672 | 0.22508
2338 | 597.5233 | 0.22289
2339 | 596.7732 | 0.2207
2340 | 595.9866 | 0.21855
2341 | 594.9825 | 0.2164
2342 | 594.2678 | 0.21457
2343 | 592.9132 | 0.21222
2344 | 591.999 | 0.21011
2345 | 591.0299 | 0.20815
2346 | 590.1949 | 0.20624
2347 | 589.4501 | 0.2042
2348 | 588.4045 | 0.20158
2349 | 587.5076 | 0.19975
2350 | 586.6601 | 0.1976
2351 | 585.4943 | 0.19552
2352 | 584.7443 | 0.19341
2353 | 584.0963 | 0.19107
2354 | 583.1755 | 0.18895
2355 | 581.8344 | 0.1872
2356 | 581.4826 | 0.1852
2357 | 580.5108 | 0.18286
2358 | 579.4846 | 0.18082
2359 | 578.5588 | 0.17895
2360 | 578.1526 | 0.1766
2361 | 576.6891 | 0.1748
2362 | 576.2716 | 0.17296
2363 | 575.1965 | 0.17042
2364 | 574.2119 | 0.16851
2365 | 573.2667 | 0.16643
2366 | 572.296 | 0.16381
2367 | 571.7069 | 0.16205
2368 | 570.379 | 0.16022
2369 | 569.5928 | 0.15791
2370 | 569.1024 | 0.1558
2371 | 568.0094 | 0.15361
2372 | 566.9899 | 0.15118
2373 | 566.2102 | 0.14962
2374 | 564.9319 | 0.14704
2375 | 564.5015 | 0.14516
2376 | 563.9147 | 0.14379
2377 | 562.5473 | 0.14145
2378 | 561.7846 | 0.13926
2379 | 560.7415 | 0.13715
2380 | 559.803 | 0.13535
2381 | 558.606 | 0.133
2382 | 557.9631 | 0.13116
2383 | 557.1011 | 0.12862
2384 | 556.023 | 0.12647
2385 | 555.3181 | 0.12487
2386 | 554.5026 | 0.1226
2387 | 553.6761 | 0.12045
2388 | 552.6342 | 0.11834
2389 | 551.65 | 0.11693
2390 | 550.8257 | 0.11447
2391 | 549.9768 | 0.11244
2392 | 549.0836 | 0.11017
2393 | 548.0722 | 0.10802
2394 | 547.5527 | 0.10587
2395 | 546.4902 | 0.10325
2396 | 545.4227 | 0.10168
2397 | 544.8181 | 0.099846
2398 | 543.8977 | 0.0975
2399 | 542.7315 | 0.095662
2400 | 541.5638 | 0.094137
2401 | 541.4507 | 0.0914
2402 | 540.0371 | 0.089367
2403 | 539.6774 | 0.086904
2404 | 538.2668 | 0.085496
2405 | 537.389 | 0.083385
2406 | 536.2128 | 0.080804
2407 | 535.47 | 0.07924
2408 | 534.764 | 0.077129
2409 | 533.712 | 0.0749
2410 | 532.7071 | 0.072359
2411 | 532.1151 | 0.070208
2412 | 531.0405 | 0.068605
2413 | 530.355 | 0.066806
2414 | 528.9483 | 0.064578
2415 | 528.0385 | 0.062818
2416 | 527.3421 | 0.060629
2417 | 526.5754 | 0.058517
2418 | 525.5392 | 0.056367
2419 | 524.9525 | 0.054529
2420 | 523.9421 | 0.0523
2421 | 522.8314 | 0.050267
2422 | 521.9824 | 0.048273
2423 | 521.0298 | 0.046005
2424 | 519.9257 | 0.044402
2425 | 519.1871 | 0.041821
2426 | 518.4807 | 0.039749
2427 | 517.5201 | 0.037833
2428 | 516.3516 | 0.035487
2429 | 515.6457 | 0.033571
2430 | 515.0396 | 0.031577
2431 | 513.9737 | 0.029466
2432 | 512.6079 | 0.027393
2433 | 511.9938 | 0.025517
2434 | 510.9348 | 0.023679
2435 | 510.2794 | 0.021568
2436 | 509.4459 | 0.019261
2437 | 508.3857 | 0.017227
2438 | 507.2738 | 0.015233
2439 | 506.8222 | 0.013278
2440 | 506.1955 | 0.011206
2441 | 504.6854 | 0.0090165
2442 | 504.1143 | 0.0069442
2443 | 503.0567 | 0.0053802
2444 | 502.1475 | 0.0033079
2445 | 501.2863 | 0.00088366
2446 | 500.2865 | -0.0010322
2447 | 499.4693 | -0.0031827
2448 | 498.6744 | -0.0052159
2449 | 497.6409 | -0.0073273
2450 | 496.9197 | -0.0094778
2451 | 496.1238 | -0.011159
2452 | 494.8106 | -0.013896
2453 | 494.0292 | -0.01503
2454 | 492.9352 | -0.017259
2455 | 492.2723 | -0.019487
2456 | 491.211 | -0.021716
2457 | 490.0325 | -0.023671
2458 | 489.4155 | -0.025861
2459 | 488.8748 | -0.02762
2460 | 487.9177 | -0.029888
2461 | 486.7579 | -0.032117
2462 | 486.1651 | -0.033994
2463 | 485.1614 | -0.035753
2464 | 484.6209 | -0.037591
2465 | 483.3965 | -0.040054
2466 | 482.4484 | -0.042126
2467 | 481.1597 | -0.044824
2468 | 480.6003 | -0.046036
2469 | 479.748 | -0.04803
2470 | 478.9859 | -0.050376
2471 | 478.0218 | -0.052253
2472 | 477.1802 | -0.05413
2473 | 476.2192 | -0.056437
2474 | 475.5086 | -0.058001
2475 | 474.2546 | -0.0598
2476 | 473.7464 | -0.062028
2477 | 472.5074 | -0.064883
2478 | 471.4473 | -0.066486
2479 | 470.9194 | -0.068011
2480 | 469.6902 | -0.070083
2481 | 468.6448 | -0.072077
2482 | 468.3226 | -0.073993
2483 | 467.1261 | -0.076339
2484 | 466.0354 | -0.078138
2485 | 465.1535 | -0.08021
2486 | 464.5609 | -0.081969
2487 | 463.5623 | -0.084589
2488 | 463.0593 | -0.086505
2489 | 461.8244 | -0.088108
2490 | 460.6749 | -0.090024
2491 | 459.9645 | -0.092761
2492 | 459.0512 | -0.094129
2493 | 458.2241 | -0.096241
2494 | 457.0738 | -0.098039
2495 | 456.3707 | -0.10003
2496 | 455.3591 | -0.10187
2497 | 454.5424 | -0.10422
2498 | 453.7179 | -0.10605
2499 | 452.7166 | -0.10832
2500 | 452.1062 | -0.1102
2501 | 451.1234 | -0.11231
2502 | 450.2454 | -0.1147
2503 | 449.1903 | -0.11618
2504 | 448.5422 | -0.11814
2505 | 447.3731 | -0.12029
2506 | 446.2643 | -0.12216
2507 | 445.7213 | -0.12428
2508 | 444.8004 | -0.12623
2509 | 444.1021 | -0.12787
2510 | 442.5878 | -0.13034
2511 | 441.9536 | -0.13221
2512 | 441.2102 | -0.13382
2513 | 439.8754 | -0.13612
2514 | 439.2106 | -0.13831
2515 | 438.4544 | -0.14019
2516 | 437.5549 | -0.1423
2517 | 436.5519 | -0.1439
2518 | 435.8827 | -0.14602
2519 | 434.6906 | -0.1482
2520 | 433.7969 | -0.14957
2521 | 432.8843 | -0.1518
2522 | 431.9299 | -0.1538
2523 | 430.9222 | -0.15595
2524 | 430.4487 | -0.15767
2525 | 429.3077 | -0.15935
2526 | 428.4508 | -0.16134
2527 | 428.0526 | -0.16326
2528 | 426.7393 | -0.16529
2529 | 425.8294 | -0.1674
2530 | 424.425 | -0.16912
2531 | 423.8742 | -0.17143
2532 | 423.1796 | -0.17327
2533 | 422.2147 | -0.17546
2534 | 421.2147 | -0.17663
2535 | 420.4663 | -0.17878
2536 | 419.4624 | -0.18046
2537 | 418.4777 | -0.18246
2538 | 417.6367 | -0.18426
2539 | 416.8912 | -0.18605
2540 | 415.6237 | -0.18848
2541 | 414.8736 | -0.19035
2542 | 414.0474 | -0.19176
2543 | 412.9272 | -0.19391
2544 | 412.2571 | -0.19614
2545 | 411.5096 | -0.19774
2546 | 410.5144 | -0.19943
2547 | 409.4962 | -0.20212
2548 | 408.8323 | -0.20365
2549 | 407.9127 | -0.20556
2550 | 407.1688 | -0.20752
2551 | 406.3099 | -0.20932
2552 | 405.3207 | -0.21112
2553 | 404.2359 | -0.21323
2554 | 403.2003 | -0.21534
2555 | 402.2641 | -0.21702
2556 | 401.7171 | -0.21894
2557 | 400.673 | -0.22093
2558 | 399.793 | -0.22246
2559 | 398.9054 | -0.22418
2560 | 397.7609 | -0.22625
2561 | 396.9683 | -0.22805
2562 | 396.2789 | -0.23024
2563 | 395.4169 | -0.23262
2564 | 394.3324 | -0.23387
2565 | 393.5579 | -0.23591
2566 | 392.5302 | -0.23817
2567 | 391.4679 | -0.24017
2568 | 390.8924 | -0.24161
2569 | 389.8445 | -0.24392
2570 | 388.7343 | -0.24576
2571 | 387.9703 | -0.24791
2572 | 387.1369 | -0.24983
2573 | 385.8609 | -0.2517
2574 | 385.3957 | -0.25338
2575 | 384.3033 | -0.25495
2576 | 383.3034 | -0.25753
2577 | 382.4341 | -0.25968
2578 | 381.5409 | -0.2614
2579 | 380.8634 | -0.2632
2580 | 379.6385 | -0.26488
2581 | 378.8716 | -0.26719
2582 | 378.2742 | -0.26879
2583 | 377.0559 | -0.27078
2584 | 376.3195 | -0.27289
2585 | 375.2122 | -0.27446
2586 | 374.537 | -0.27641
2587 | 373.5527 | -0.27841
2588 | 372.6877 | -0.2804
2589 | 371.5713 | -0.28177
2590 | 370.8329 | -0.28361
2591 | 369.8052 | -0.28529
2592 | 369.0084 | -0.28732
2593 | 367.8479 | -0.28885
2594 | 366.8845 | -0.29057
2595 | 366.3078 | -0.29268
2596 | 365.5952 | -0.29424
2597 | 364.4215 | -0.29616
2598 | 363.4955 | -0.29737
2599 | 362.3286 | -0.29897
2600 | 361.9449 | -0.30011
2601 | 361.2312 | -0.30156
2602 | 360.2419 | -0.30308
2603 | 359.26 | -0.30437
2604 | 357.8622 | -0.30543
2605 | 357.3182 | -0.3059
2606 | 356.8637 | -0.30754
2607 | 355.5967 | -0.30793
2608 | 354.0684 | -0.30875
2609 | 353.4966 | -0.3093
2610 | 352.6872 | -0.30926
2611 | 352.1381 | -0.30977
2612 | 351.0711 | -0.31031
2613 | 350.2569 | -0.30941
2614 | 349.388 | -0.30898
2615 | 348.5497 | -0.3082
2616 | 347.2706 | -0.30687
2617 | 346.8531 | -0.30558
2618 | 345.8697 | -0.30339
2619 | 345.2766 | -0.3003
2620 | 344.0307 | -0.29678
2621 | 343.0225 | -0.29237
2622 | 342.4087 | -0.28721
2623 | 341.7639 | -0.28169
2624 | 340.4337 | -0.27544
2625 | 339.5844 | -0.26844
2626 | 339.0287 | -0.26163
2627 | 338.269 | -0.25424
2628 | 337.321 | -0.24701
2629 | 336.5805 | -0.23837
2630 | 335.3297 | -0.23047
2631 | 334.82 | -0.22179
2632 | 333.7878 | -0.21381
2633 | 333.0422 | -0.20553
2634 | 332.4493 | -0.19696
2635 | 331.9032 | -0.18906
2636 | 330.7483 | -0.18113
2637 | 330.0249 | -0.1735
2638 | 328.798 | -0.16514
2639 | 326.9482 | -0.15669
2640 | 326.0819 | -0.14731
2641 | 324.5252 | -0.13863
2642 | 323.9497 | -0.12979
2643 | 323.1608 | -0.12166
2644 | 321.9691 | -0.11384
2645 | 321.3416 | -0.10543
2646 | 320.216 | -0.098274
2647 | 319.319 | -0.090728
2648 | 318.5044 | -0.082947
2649 | 317.3616 | -0.076026
2650 | 316.6175 | -0.069105
2651 | 315.4138 | -0.062458
2652 | 314.7243 | -0.055968
2653 | 313.9959 | -0.04979
2654 | 312.8816 | -0.044238
2655 | 311.8585 | -0.038529
2656 | 311.2987 | -0.032821
2657 | 310.3459 | -0.027581
2658 | 309.3565 | -0.022772
2659 | 308.4623 | -0.018471
2660 | 307.5913 | -0.014248
2661 | 306.2387 | -0.010221
2662 | 305.9481 | -0.0057634
2663 | 304.7495 | -0.0018142
2664 | 304.0282 | 0.0014311
2665 | 303.1554 | 0.0046764
2666 | 302.3255 | 0.0080781
2667 | 301.2682 | 0.011167
2668 | 300.3341 | 0.01406
2669 | 299.5471 | 0.016954
2670 | 298.604 | 0.019378
2671 | 297.5237 | 0.021763
2672 | 297.1802 | 0.023757
2673 | 295.771 | 0.025986
2674 | 294.9939 | 0.028058
2675 | 294.2806 | 0.03017
2676 | 293.2461 | 0.032359
2677 | 292.3595 | 0.033689
2678 | 291.7291 | 0.035956
2679 | 290.5966 | 0.037169
2680 | 289.741 | 0.038967
2681 | 289.1258 | 0.040414
2682 | 288.3253 | 0.0419
2683 | 287.1299 | 0.042994
2684 | 285.9012 | 0.04448
2685 | 285.4176 | 0.045419
2686 | 284.5225 | 0.046748
2687 | 283.6912 | 0.047686
2688 | 282.4357 | 0.048625
2689 | 282.064 | 0.049368
2690 | 280.9651 | 0.050306
2691 | 279.7916 | 0.051127
2692 | 279.3309 | 0.051675
2693 | 278.205 | 0.052457
2694 | 277.1395 | 0.053434
2695 | 276.4623 | 0.054764
2696 | 275.4601 | 0.055194
2697 | 274.0956 | 0.055233
2698 | 273.8887 | 0.056406
2699 | 272.6324 | 0.057031
2700 | 271.5709 | 0.057579
2701 | 270.9034 | 0.058165
2702 | 270.5327 | 0.058595
2703 | 269.5102 | 0.058908
2704 | 268.4824 | 0.059104
2705 | 267.3116 | 0.059495
2706 | 266.507 | 0.060042
2707 | 265.5468 | 0.060355
2708 | 264.7531 | 0.060824
2709 | 263.4072 | 0.061293
2710 | 262.6984 | 0.061059
2711 | 262.231 | 0.06188
2712 | 261.3618 | 0.061645
2713 | 260.3404 | 0.061684
2714 | 259.2685 | 0.062544
2715 | 258.6356 | 0.062388
2716 | 257.7275 | 0.061958
2717 | 256.6944 | 0.062466
2718 | 255.8998 | 0.062544
2719 | 255.0714 | 0.063131
2720 | 253.9792 | 0.062623
2721 | 252.9758 | 0.062466
2722 | 252.187 | 0.062935
2723 | 251.3315 | 0.062857
2724 | 250.5871 | 0.063014
2725 | 249.3615 | 0.063092
2726 | 248.4088 | 0.062623
2727 | 247.6583 | 0.06274
2728 | 246.6997 | 0.062584
2729 | 245.6951 | 0.062779
2730 | 245.1839 | 0.062466
2731 | 244.0154 | 0.062388
2732 | 243.0952 | 0.06188
2733 | 241.9745 | 0.062036
2734 | 241.2738 | 0.061645
2735 | 240.3144 | 0.061723
2736 | 239.6838 | 0.061254
2737 | 238.4211 | 0.061528
2738 | 237.5641 | 0.061332
2739 | 236.6342 | 0.060433
2740 | 235.6707 | 0.060394
2741 | 234.9871 | 0.060355
2742 | 233.8957 | 0.05969
2743 | 233.1856 | 0.059456
2744 | 232.0334 | 0.059299
2745 | 231.6127 | 0.059377
2746 | 230.2059 | 0.058126
2747 | 229.7383 | 0.057892
2748 | 228.6285 | 0.057618
2749 | 227.6613 | 0.057383
2750 | 226.8461 | 0.057031
2751 | 225.8052 | 0.056406
2752 | 225.1193 | 0.055858
2753 | 224.293 | 0.055389
2754 | 223.0028 | 0.054881
2755 | 222.1029 | 0.054607
2756 | 221.4187 | 0.053942
2757 | 220.5468 | 0.053747
2758 | 219.1835 | 0.05316
2759 | 218.5913 | 0.052183
2760 | 217.7126 | 0.052183
2761 | 216.9009 | 0.051675
2762 | 216.179 | 0.050932
2763 | 215.071 | 0.050502
2764 | 214.1075 | 0.049993
2765 | 213.1856 | 0.049602
2766 | 212.4348 | 0.048586
2767 | 211.4084 | 0.047999
2768 | 210.7246 | 0.047804
2769 | 209.9376 | 0.047256
2770 | 208.766 | 0.046201
2771 | 207.5238 | 0.04581
2772 | 207.1526 | 0.045184
2773 | 205.9595 | 0.044363
2774 | 205.3499 | 0.04362
2775 | 203.9689 | 0.042877
2776 | 203.4575 | 0.042251
2777 | 202.477 | 0.041665
2778 | 201.3387 | 0.041313
2779 | 200.6212 | 0.040336
2780 | 199.8767 | 0.039788
2781 | 198.8051 | 0.038733
2782 | 198.1206 | 0.038381
2783 | 197.0547 | 0.037716
2784 | 196.124 | 0.036738
2785 | 195.2531 | 0.03623
2786 | 194.7495 | 0.035096
2787 | 193.7808 | 0.034236
2788 | 192.5824 | 0.033376
2789 | 191.8046 | 0.032594
2790 | 190.7393 | 0.032046
2791 | 189.7397 | 0.031616
2792 | 188.8796 | 0.030834
2793 | 188.0848 | 0.029388
2794 | 187.413 | 0.028801
2795 | 186.3913 | 0.02798
2796 | 185.412 | 0.027198
2797 | 184.5959 | 0.026807
2798 | 183.757 | 0.026025
2799 | 183.0506 | 0.025047
2800 | 182.1073 | 0.024031
2801 | 180.9709 | 0.023327
2802 | 179.7352 | 0.022506
2803 | 179.0335 | 0.021763
2804 | 178.1128 | 0.020668
2805 | 177.338 | 0.020121
2806 | 176.5357 | 0.018791
2807 | 175.2922 | 0.018049
2808 | 174.3709 | 0.017306
2809 | 173.5608 | 0.016797
2810 | 172.9885 | 0.015898
2811 | 171.9784 | 0.015077
2812 | 170.4918 | 0.013474
2813 | 170.2573 | 0.013239
2814 | 168.8484 | 0.012457
2815 | 168.4728 | 0.011636
2816 | 167.1929 | 0.010424
2817 | 166.6338 | 0.0097594
2818 | 165.9062 | 0.008821
2819 | 165.2186 | 0.0079608
2820 | 163.9645 | 0.0070615
2821 | 163.0786 | 0.0062795
2822 | 162.338 | 0.0056539
2823 | 161.3536 | 0.0044418
2824 | 160.5516 | 0.0032297
2825 | 159.3074 | 0.0024868
2826 | 158.1347 | 0.0014702
2827 | 157.7663 | 0.00025806
2828 | 156.6833 | -0.00048484
2829 | 155.5567 | -0.0012277
2830 | 154.7431 | -0.0026353
2831 | 154.1877 | -0.002909
2832 | 152.9271 | -0.0040429
2833 | 152.2725 | -0.0047076
2834 | 151.1852 | -0.0062325
2835 | 150.4778 | -0.0068582
2836 | 149.6626 | -0.0076793
2837 | 148.468 | -0.0089695
2838 | 147.7576 | -0.0092823
2839 | 146.6297 | -0.01069
2840 | 146.1514 | -0.011785
2841 | 144.9412 | -0.012645
2842 | 144.4058 | -0.013505
2843 | 143.1212 | -0.014209
2844 | 142.4945 | -0.015617
2845 | 141.4751 | -0.015929
2846 | 140.4356 | -0.016868
2847 | 139.4548 | -0.018275
2848 | 138.2035 | -0.019292
2849 | 137.8665 | -0.020426
2850 | 136.9966 | -0.02066
2851 | 135.7302 | -0.02199
2852 | 135.2007 | -0.022928
2853 | 134.2842 | -0.024023
2854 | 133.4285 | -0.024453
2855 | 132.2502 | -0.025822
2856 | 131.6414 | -0.026877
2857 | 130.5409 | -0.028011
2858 | 129.613 | -0.028324
2859 | 128.7937 | -0.029536
2860 | 127.9447 | -0.03024
2861 | 126.9251 | -0.031374
2862 | 125.8456 | -0.032312
2863 | 125.1232 | -0.033407
2864 | 124.4435 | -0.034776
2865 | 123.525 | -0.035675
2866 | 122.5511 | -0.036496
2867 | 121.7515 | -0.037317
2868 | 120.8189 | -0.038451
2869 | 119.9089 | -0.039428
2870 | 118.7329 | -0.04025
2871 | 118.0066 | -0.041149
2872 | 117.1858 | -0.042596
2873 | 116.5214 | -0.043338
2874 | 115.2793 | -0.044238
2875 | 114.6669 | -0.045567
2876 | 113.8562 | -0.046193
2877 | 112.6232 | -0.047444
2878 | 111.874 | -0.048265
2879 | 110.8104 | -0.048969
2880 | 110.0839 | -0.049829
2881 | 109.7102 | -0.050728
2882 | 108.4227 | -0.052019
2883 | 107.6079 | -0.053035
2884 | 106.7566 | -0.053935
2885 | 106.1651 | -0.05542
2886 | 105.0556 | -0.05589
2887 | 104.1952 | -0.057141
2888 | 103.5457 | -0.057806
2889 | 102.5416 | -0.058783
2890 | 101.7837 | -0.059135
2891 | 100.6499 | -0.060738
2892 | 99.7167 | -0.061676
2893 | 98.5227 | -0.062732
2894 | 97.9678 | -0.063788
2895 | 96.9739 | -0.065313
2896 | 95.6766 | -0.066603
2897 | 94.6067 | -0.067502
2898 | 93.5191 | -0.068871
2899 | 92.872 | -0.069927
2900 | 91.5179 | -0.071217
2901 | 90.8372 | -0.072194
2902 | 90.0572 | -0.073602
2903 | 89.1776 | -0.07454
2904 | 88.4991 | -0.075674
2905 | 87.1545 | -0.076652
2906 | 86.39 | -0.077356
2907 | 85.52 | -0.07845
2908 | 84.8419 | -0.079584
2909 | 83.7233 | -0.080875
2910 | 83.1109 | -0.081422
2911 | 81.8575 | -0.082399
2912 | 80.8007 | -0.083338
2913 | 80.1795 | -0.08455
2914 | 79.5628 | -0.085645
2915 | 78.3534 | -0.086583
2916 | 77.8619 | -0.087404
2917 | 76.8764 | -0.087952
2918 | 75.9686 | -0.089203
2919 | 74.9425 | -0.090219
2920 | 74.0688 | -0.091392
2921 | 73.1028 | -0.092174
2922 | 72.8784 | -0.092956
2923 | 71.985 | -0.093543
2924 | 71.5137 | -0.094755
2925 | 70.473 | -0.095537
2926 | 69.2632 | -0.096163
2927 | 68.6868 | -0.097727
2928 | 68.2015 | -0.098039
2929 | 67.2997 | -0.098821
2930 | 66.2392 | -0.10035
2931 | 65.1819 | -0.10125
2932 | 64.7692 | -0.10199
2933 | 64.1498 | -0.10273
2934 | 62.9843 | -0.10418
2935 | 62.0129 | -0.10476
2936 | 60.9466 | -0.10582
2937 | 60.5192 | -0.10695
2938 | 59.5264 | -0.10746
2939 | 58.4053 | -0.10864
2940 | 57.3804 | -0.10989
2941 | 56.8289 | -0.11075
2942 | 55.419 | -0.1118
2943 | 54.6877 | -0.11243
2944 | 53.2604 | -0.11348
2945 | 53.01 | -0.1145
2946 | 51.935 | -0.11556
2947 | 51.2484 | -0.11614
2948 | 50.175 | -0.1172
2949 | 49.2223 | -0.11833
2950 | 48.6727 | -0.11919
2951 | 47.6666 | -0.12021
2952 | 46.6244 | -0.12107
2953 | 45.97 | -0.12126
2954 | 44.8055 | -0.12216
2955 | 44.3751 | -0.12263
2956 | 43.689 | -0.12357
2957 | 42.1145 | -0.12435
2958 | 41.8073 | -0.12517
2959 | 40.8492 | -0.126
2960 | 40.2726 | -0.12678
2961 | 39.6952 | -0.12807
2962 | 38.3714 | -0.12881
2963 | 37.3723 | -0.12983
2964 | 37.1193 | -0.13038
2965 | 35.8631 | -0.13081
2966 | 35.2054 | -0.13198
2967 | 35.0204 | -0.13296
2968 | 33.9908 | -0.13354
2969 | 33.1908 | -0.13413
2970 | 32.5988 | -0.13503
2971 | 31.8433 | -0.13581
2972 | 30.9346 | -0.13687
2973 | 30.5149 | -0.13714
2974 | 30.0595 | -0.13804
2975 | 29.1303 | -0.13855
2976 | 28.3337 | -0.13933
2977 | 27.5299 | -0.14015
2978 | 26.9129 | -0.14081
2979 | 26.6483 | -0.14164
2980 | 26.195 | -0.14187
2981 | 25.5176 | -0.14293
2982 | 24.7148 | -0.14359
2983 | 24.8094 | -0.14359
2984 | 24.6321 | -0.1441
2985 | 23.4607 | -0.14523
2986 | 23.064 | -0.14613
2987 | 23.3897 | -0.14617
2988 | 22.138 | -0.14676
2989 | 21.9538 | -0.14715
2990 | 21.7635 | -0.14785
2991 | 20.7815 | -0.14848
2992 | 20.5494 | -0.14863
2993 | 20.239 | -0.14938
2994 | 19.899 | -0.14993
2995 | 19.9885 | -0.15036
2996 | 19.7079 | -0.15055
2997 | 19.5227 | -0.1511
2998 | 19.5287 | -0.15149
2999 | 18.889 | -0.15184
3000 | 19.0564 | -0.1518
3001 | 18.9847 | -0.15247
3002 | 18.3442 | -0.15286
3003 | 19.0684 | -0.15176
3004 | 18.7992 | -0.15133
3005 | 18.1766 | -0.15094
3006 | 18.5956 | -0.15043
3007 | 18.7932 | -0.15047
3008 | 18.7992 | -0.14985
3009 | 18.5178 | -0.15
3010 | 18.7095 | -0.15004
3011 | 18.8769 | -0.14938
3012 | 18.6076 | -0.14938
3013 | 18.7812 | -0.14918
3014 | 19.0503 | -0.14895
3015 | 18.6854 | -0.14875
3016 | 18.9666 | -0.14848
3017 | 18.8769 | -0.14899
3018 | 18.7812 | -0.14844
3019 | 18.7932 | -0.14813
3020 | 19.1581 | -0.14828
3021 | 18.9546 | -0.14785
3022 | 19.0202 | -0.14805
3023 | 18.7751 | -0.14781