## Sheet1
temp | max(ΔL/L)
360 | 0.0015139
370 | 0.00091526
385 | 0.00024047
395 | 4.5537e-05
temp | max(ΔL/L)
400 | 0.0059112
410 | 0.0052974
420 | 0.0048724
440 | 0.0045361
480 | 0.0010023
2Mn
cooling rate | Hardness | stdv
150 | 325.97 | 18.0245
125 | 325.92 | 9.3221
100 | 332.4 | 7.4757
75 | 332.9 | 3.4432
49.813 | 336.17 | 5.7706
0.5Mn
cooling rate | Hardness | stdv
150 | 306.75 | 12.6667
125 | 316.41 | 4.8257
100 | 313.45 | 4.5206
75 | 311.51 | 7.1879
49.6 | 314.62 | 5.0042
2Mn
cooling rate | TγαS | stdv
150 | 344 | 0
125 | 375.6667 | 0.57735
100 | 335.3333 | 2.0817
75 | 351.4 | 0.17321
49.813 | 375.6667 | 0.57735
0.5Mn
cooling rate | TγαS | stdv
150 | 428.6667 | 0.57735
125 | 390.6667 | 0.57735
100 | 380.3333 | 0.57735
75 | 407.6667 | 1.1547
50 | 413.6667 | 4.0415