## Sheet1
344.1489 | 150.221 | 428.8076
375.6196 | 125 | 390.6775
335.2034 | 100 | 380.0542
351.5767 | 75 | 407.561
375.8453 | 50 | 415
0 |  | 0.6
0.6 |  | 0.6 | 0 | 356 | 404
2.1 |  | 0.06 | 200 | 356 | 404
0.2 |  | 1.2
0.6 |  | 4

## Sheet3
2Mn
cooling rate | Hardness | stdv
150 | 325.97 | 18.0245
125 | 325.92 | 9.3221
100 | 332.4 | 7.4757
75 | 332.9 | 3.4432
49.813 | 336.17 | 5.7706
0.5Mn
cooling rate | Hardness | stdv
150 | 306.75 | 12.6667
125 | 316.41 | 4.8257
100 | 313.45 | 4.5206
75 | 311.51 | 7.1879
49.6 | 314.62 | 5.0042