## Chart2
equilibrium, 1.5 Si
equilibrium, 0 Si
paraequilibrium, 0 Si
paraequilibrium, 1.5 Si

## Tabelle1
driving forces for cementite from austenite |  |  |  | J / mol
C=1.2, Si=1.5, Mn=1.5
﻿auto | ortho 1.5 1.5 |  | para 1.5 1.5 |  | ortho 1.5 0 |  | para 1.5 0
200 | 5848.04 | 200 | 1591.165 | 200 | 5482.313 | 200 | 5294.978
200 | 5848.04 | 200 | 1591.165 | 200 | 5482.313 | 200 | 5294.978
225 | 5593.607 | 225 | 1364.513 | 225 | 5232.434 | 225 | 5059.272
250 | 5348.05 | 250 | 1144.573 | 250 | 4991.214 | 250 | 4830.487
275 | 5110.278 | 275 | 930.6334 | 275 | 4757.615 | 275 | 4607.887
300 | 4879.366 | 300 | 722.0608 | 300 | 4530.754 | 300 | 4390.819
325 | 4654.522 | 325 | 518.2934 | 325 | 4309.868 | 325 | 4178.705
350 | 4435.061 | 350 | 318.8291 | 350 | 4094.294 | 350 | 3971.027
375 | 4220.383 | 375 | 123.2173 | 375 | 3883.447 | 375 | 3767.321
400 | 4009.957 | 400 | -68.94808 | 400 | 3676.813 | 400 | 3567.168
425 | 3803.314 | 425 | -258.0348 | 425 | 3473.93 | 425 | 3370.188
450 | 3600.035 | 450 | -444.3767 | 450 | 3274.387 | 450 | 3176.037
475 | 3399.74 | 475 | -628.2784 | 475 | 3077.812 | 475 | 2984.403
500 | 3202.089 | 500 | -810.0183 | 500 | 2883.87 | 500 | 2794.996
525 | 3006.773 | 525 | -989.8523 | 525 | 2692.255 | 525 | 2607.555
550 | 2813.508 | 550 | -1168.015614 | 550 | 2502.687 | 550 | 2421.835
575 | 2622.038 | 575 | -1344.726 | 575 | 2314.912 | 575 | 2237.614
600 | 2432.125 | 600 | -1520.184 | 600 | 2128.694 | 600 | 2054.683
625 | 2243.55 | 625 | -1694.577 | 625 | 1943.817 | 625 | 1872.85
650 | 2056.112 | 650 | -1868.078 | 650 | 1760.08 | 650 | 1691.935544
675 | 1869.622 | 675 | -2040.851 | 675 | 1577.297 | 675 | 1511.773
700 | 1683.908 | 700 | -2213.046 | 700 | 1395.296 | 700 | 1332.205