## HiSi graph
equilibrium

## HiSi2 ortho
Pascal Jacques
Hi-Silicon, ortho-cementite
﻿auto | f$cementite_p0
0 | 0
1e-12 | 0
6e-12 | 0
3.1e-11 | 0
1.56e-10 | 0
7.81e-10 | 0
3.906e-09 | 0
1.9531e-08 | 0
9.7656e-08 | 0
4.88281e-07 | 0
2.441406e-06 | 0
1.2207031e-05 | 0
6.1035156e-05 | 0
0.000305175781 | 0
0.001525878906 | 0
0.007629394531 | 0
0.03814697 | 0
0.1907349 | 0
0.9536743 | 0
4.768372 | 0
23.84186 | 0
119.2093 | 0
596.0464 | 0
2980.232 | 0
14901.16 | 0
74505.81 | 0
372529 | 0
1862645.1 | 0
9313225.7 | 0
9522842.2 | 6.385467e-14
9976704.3 | 2.556487e-13
10373071.3 | 5.116392e-13
10876300.5 | 1.023995e-12
11469352.3 | 2.049339e-12
12144600.2 | 4.101189e-12
12905269.6 | 8.207309e-12
13761953.3 | 1.642499e-11
14730577.0 | 3.287309e-11
15832127.8 | 6.579956e-11
17093490.4 | 1.317256e-10
18549103.8 | 2.637559e-10
20243485.5 | 5.282571e-10
22234918.6 | 1.058362e-09
24600853.0 | 2.121371e-09
27445956.6 | 4.254617e-09
30914399.2 | 8.540134e-09
35209142.3 | 1.716234e-08
40623326.3 | 3.454805e-08
47593717.8 | 6.972235e-08
56797388.2 | 1.412673e-07
69341788.6 | 2.881095e-07
87185799.7 | 5.945322e-07
114255642.3 | 1.256444e-06
160290580.4 | 2.817709e-06
229318822.2 | 6.158248e-06
298804240.2 | 1.140263e-05
369702164.0 | 1.976341e-05
451237625.5 | 3.437973e-05
535191751.2 | 5.618366e-05
639540161.5 | 9.396897e-05
774419159.7 | 0.0001614563
802590784.7 | 0.0001775645
854553315.3 | 0.0002096663
904930008.1 | 0.0002434279
960509893.6 | 0.0002837029
1020231969.2 | 0.0003304097
1084983491.0 | 0.000384948
1155254953.5 | 0.0004485664
1231702054.8 | 0.0005228197
1315013038.8 | 0.0006094941
1405943799.6 | 0.000710678
1505319826.5 | 0.000828805
1614052510.8 | 0.0009667153
1733145370.1 | 0.001127723
1863703284.6 | 0.001315694
2006945734.8 | 0.001535146
2164218741.8 | 0.001791347
2337009812.9 | 0.002090451
2526964969.3 | 0.002439642
2735902927.2 | 0.002847308
2965834980.5 | 0.00332324
3218986473.1 | 0.003878869
3497773415.2 | 0.004527523
3803198473.5 | 0.005284023
4138838899.1 | 0.006167517
4507909832.6 | 0.007198913
4914057074.1 | 0.008403044
5361101577.7 | 0.009808715
5853311498.5 | 0.01144969
6395395143.7 | 0.01336537
6992560394.3 | 0.01560174
7650565793.3 | 0.0182125
8375780600.6 | 0.02126033
9175250841.5 | 0.02481843
10056772975.1 | 0.02897223
11028975932.8 | 0.03382149
12101412634.4 | 0.03948269
13284662205.6 | 0.04609179
14590444331.2 | 0.05380756
16031747414.6 | 0.06281535
17622972505.7 | 0.07333158
19380095318.4 | 0.08560893
21320849098.6 | 0.09994244
23464931651.8 | 0.1166766
25834240527.8 | 0.1362137
28453141222.9 | 0.1590234
31348774362.2 | 0.1856542
34551409228.4 | 0.2167466
38094852818.4 | 0.2530488
42016925961.1 | 0.2954342593
46360021112.9 | 0.3449235
51171760510.4 | 0.4027084
56505778780.1 | 0.4701815
62422661378.6 | 0.5489693
68991080122.1 | 0.6409729
76289180635.7 | 0.7484135
84406295412.6 | 0.8738878
93445082736.9 | 1.020431
103524229703 | 1.191594
114781912742 | 1.391529
127380290737 | 1.625096
141511429179 | 1.897984
157405244548 | 2.216862
175340360741 | 2.589543
195659264201 | 3.0252
218789981640 | 3.53461
245277978640 | 4.130456
275834699102 | 4.8277
311414481390 | 5.644044
353342711321 | 6.600532
403543452280 | 7.722354
464979540075 | 9.04002
540723636649 | 10.55162
572667079509 | 11.09245
654429570323 | 12.45528
683358150740 | 12.84752
759258332625 | 13.84424
781054740088 | 14.07377
854352106118 | 14.82099
936765310569 | 15.45789
960029033938 | 15.59613
1010316114100 | 15.87029
1044151962280 | 16.01755
1083247930430 | 16.16279
1119086073240 | 16.27166
1154782838600 | 16.36075
1189804572680 | 16.4317
1224558337080 | 16.48843
1259267902890 | 16.5337
1294216949660 | 16.56978
1329732976520 | 16.59853
1366226583190 | 16.62142
1404248165410 | 16.63964
1448058504870 | 16.65538
1509415025840 | 16.67098
1613214497380 | 16.68643
1971898330250 | 16.70183
3765317494610 | 16.58727
3846699822320 | 16.63582
3943267231140 | 16.66723
4031617845340 | 16.68271
4253920891500 | 16.6981
5365436122350 | 16.65641
5585013922920 | 16.69137
6248856228180 | 16.69777
9568067754440 | 16.58227
9853585622580 | 16.68463
10121058248000 | 16.70002
11458421375300 | 16.63333
11701960722400 | 16.68868
12218831191600 | 16.7041
14751048484600 | 16.50645
15116892908600 | 16.68609
15432722003800 | 16.70148
17011867479900 | 16.60792
17923270842500 | 16.70224
20956068434700 | 16.50786
21774034992700 | 16.70363
23954655758100 | 16.54362195
24438589155700 | 16.69708
25378000761500 | 16.67214
26529683677300 | 16.67499
28243382185600 | 16.62931
28308429310900 | 16.65507

## LoSi graph
paraequilibrium

## LoSi
﻿auto | f$cementite_p0 | ﻿auto | r_vmean$cementite_p0*1e9 | ﻿auto | num_part$cementite_p0
0 | 0 | 0 | 0 | 0 | 0
1e-12 | 0 | 1e-12 | 0 | 1e-12 | 0
6e-12 | 0 | 6e-12 | 0 | 6e-12 | 0
3.1e-11 | 0 | 3.1e-11 | 0 | 3.1e-11 | 0
1.56e-10 | 0 | 1.56e-10 | 0 | 1.56e-10 | 0
7.81e-10 | 0 | 7.81e-10 | 0 | 7.81e-10 | 0
3.906e-09 | 0 | 3.906e-09 | 0 | 3.906e-09 | 0
1.9531e-08 | 0 | 1.9531e-08 | 0 | 1.9531e-08 | 0
9.7656e-08 | 0 | 9.7656e-08 | 0 | 9.7656e-08 | 0
4.88281e-07 | 0 | 4.88281e-07 | 0 | 4.88281e-07 | 0
2.441406e-06 | 0 | 2.441406e-06 | 0 | 2.441406e-06 | 0
1.2207031e-05 | 0 | 1.2207031e-05 | 0 | 1.2207031e-05 | 0
6.1035156e-05 | 0 | 6.1035156e-05 | 0 | 6.1035156e-05 | 0
0.000305175781 | 0 | 0.000305175781 | 0 | 0.000305175781 | 0
0.001525878906 | 0 | 0.001525878906 | 0 | 0.001525878906 | 0
0.001578455 | 1.810284e-15 | 0.001578455 | 0.5483274 | 0.001578455 | 26214300000
0.00161612 | 3.621414e-15 | 0.00161612 | 0.5483698 | 0.00161612 | 52428700000
0.001668875 | 7.244875e-15 | 0.001668875 | 0.5484214 | 0.001668875 | 104857500000
0.001734704 | 1.449388e-14 | 0.001734704 | 0.5484735 | 0.001734704 | 209715100000
0.001810809 | 2.899519e-14 | 0.001810809 | 0.5485204 | 0.001810809 | 419430300000
0.001895719 | 5.800343e-14 | 0.001895719 | 0.5485617 | 0.001895719 | 838860700000
0.001989337 | 1.160311e-13 | 0.001989337 | 0.5486 | 0.001989337 | 1677721500000
0.002092371 | 2.321105e-13 | 0.002092371 | 0.5486383 | 0.002092371 | 3355443100000
0.002206003 | 4.643237e-13 | 0.002206003 | 0.548679 | 0.002206003 | 6710886300000
0.002331777 | 9.288749e-13 | 0.002331777 | 0.548724 | 0.002331777 | 13421772700000
0.002471599 | 1.858266e-12 | 0.002471599 | 0.5487751 | 0.002471599 | 26843545500000
0.002627805 | 3.717722e-12 | 0.002627805 | 0.5488341 | 0.002627805 | 53687091100000
0.002803257 | 7.438221e-12 | 0.002803257 | 0.5489029 | 0.002803257 | 107374182300000
0.003001497 | 1.488298e-11 | 0.003001497 | 0.5489839 | 0.003001497 | 214748364700000
0.003226943 | 2.97815e-11 | 0.003226943 | 0.5490803 | 0.003226943 | 429496729500000
0.003485166 | 5.960027e-11 | 0.003485166 | 0.549196 | 0.003485166 | 858993459100000
0.00378327 | 1.192908e-10 | 0.00378327 | 0.5493362 | 0.00378327 | 1717986918300000
0.004130429 | 2.388028e-10 | 0.004130429 | 0.5495082 | 0.004130429 | 3435973836700000
0.004538653 | 4.78154e-10 | 0.004538653 | 0.5497216 | 0.004538653 | 6871947673500000
0.005023901 | 9.576854e-10 | 0.005023901 | 0.54999 | 0.005023901 | 13743895347100000
0.005607736 | 1.918883e-09 | 0.005607736 | 0.5503331 | 0.005607736 | 27487790694300000
0.006319821 | 3.846878e-09 | 0.006319821 | 0.550779 | 0.006319821 | 54975581388700000
0.007201791 | 7.717841e-09 | 0.007201791 | 0.5513703 | 0.007201791 | 1.0995e+17
0.008313417 | 1.550077e-08 | 0.008313417 | 0.5521727 | 0.008313417 | 2.199e+17
0.009742678 | 3.118199e-08 | 0.009742678 | 0.5532908 | 0.009742678 | 4.398e+17
0.01162283 | 6.287953e-08 | 0.01162283 | 0.5548997 | 0.01162283 | 8.7961e+17
0.01416252 | 1.272866e-07 | 0.01416252 | 0.557307 | 0.01416252 | 1.7592e+18
0.01770156 | 2.593098e-07 | 0.01770156 | 0.5610914 | 0.01770156 | 3.5184e+18
0.02282168 | 5.342092e-07 | 0.02282168 | 0.5674409 | 0.02282168 | 7.0369e+18
0.03058797 | 1.124191e-06 | 0.03058797 | 0.5791043 | 0.03058797 | 1.4074e+19
0.04315912 | 2.47521e-06 | 0.04315912 | 0.6035897 | 0.04315912 | 2.8147e+19
0.06454192 | 5.895852e-06 | 0.06454192 | 0.6635224 | 0.06454192 | 5.4782e+19
0.08599105 | 1.145666e-05 | 0.08599105 | 0.7541088 | 0.08599105 | 7.9304e+19
0.1079377 | 2.047339e-05 | 0.1079377 | 0.8676212 | 0.1079377 | 9.9846e+19
0.1299306029 | 3.424557e-05 | 0.1299306029 | 0.991268 | 0.1299306029 | 1.1613e+20
0.1552723 | 5.748984e-05 | 0.1552723 | 1.13719 | 0.1552723 | 1.308e+20
0.1865554 | 9.904534e-05 | 0.1865554 | 1.315918 | 0.1865554 | 1.4441e+20
0.2204695 | 0.0001618422 | 0.2204695 | 1.502314 | 0.2204695 | 1.5477e+20
0.2282592 | 0.0001785949 | 0.2282592 | 1.542073 | 0.2282592 | 1.5639e+20
0.2419712 | 0.0002106464 | 0.2419712 | 1.611511 | 0.2419712 | 1.5901e+20
0.2551786 | 0.0002444442 | 0.2551786 | 1.67698 | 0.2551786 | 1.6117e+20
0.2695973 | 0.0002846828 | 0.2695973 | 1.747165 | 0.2695973 | 1.632e+20
0.284926 | 0.0003312584 | 0.284926 | 1.820407 | 0.284926 | 1.6502e+20
0.3013727 | 0.000385547 | 0.3013727 | 1.897577 | 0.3013727 | 1.6666e+20
0.3190361 | 0.0004487544 | 0.3190361 | 1.97895 | 0.3190361 | 1.681e+20
0.3380572 | 0.0005223931 | 0.3380572 | 2.064938 | 0.3380572 | 1.6936e+20
0.3585838 | 0.0006081993 | 0.3585838 | 2.155907 | 0.3585838 | 1.7043e+20
0.380781 | 0.0007082075 | 0.380781 | 2.252227 | 0.380781 | 1.7131e+20
0.4048318 | 0.000824793 | 0.4048318 | 2.354273 | 0.4048318 | 1.7201e+20
0.4309397 | 0.0009607341 | 0.4309397 | 2.462429 | 0.4309397 | 1.7255e+20
0.4593315 | 0.001119281 | 0.4593315 | 2.577095 | 0.4593315 | 1.7292e+20
0.4902604 | 0.001304236 | 0.4902604 | 2.698691 | 0.4902604 | 1.7316e+20
0.5240089 | 0.00152005 | 0.5240089 | 2.827658 | 0.5240089 | 1.7327e+20
0.5608917 | 0.001771929 | 0.5608917 | 2.964452 | 0.5608917 | 1.7331e+20
0.6012587 | 0.002065963 | 0.6012587 | 3.109546 | 0.6012587 | 1.7331e+20
0.645497 | 0.002409258 | 0.645497 | 3.263413 | 0.645497 | 1.7331e+20
0.6940326 | 0.002810102 | 0.6940326 | 3.426522 | 0.6940326 | 1.7331e+20
0.7473325 | 0.003278144 | 0.7473325 | 3.599323 | 0.7473325 | 1.7331e+20
0.80591 | 0.003824635 | 0.80591 | 3.782261 | 0.80591 | 1.7331e+20
0.870332 | 0.004462709 | 0.870332 | 3.975793 | 0.870332 | 1.7331e+20
0.941225 | 0.005207698 | 0.941225 | 4.180396 | 0.941225 | 1.7331e+20
1.019282476 | 0.006077505 | 1.019282476 | 4.396572 | 1.019282476 | 1.7331e+20
1.105272 | 0.00709303 | 1.105272 | 4.624856 | 1.105272 | 1.7331e+20
1.200044 | 0.008278679 | 1.200044 | 4.865816 | 1.200044 | 1.7331e+20
1.30454 | 0.009662944 | 1.30454 | 5.120057 | 1.30454 | 1.7331e+20
1.419805 | 0.01127909 | 1.419805 | 5.38822 | 1.419805 | 1.7331e+20
1.546999 | 0.01316597 | 1.546999 | 5.670989 | 1.546999 | 1.7331e+20
1.687406 | 0.01536893 | 1.687406 | 5.969091 | 1.687406 | 1.7331e+20
1.842455 | 0.01794093 | 1.842455 | 6.283293 | 1.842455 | 1.7331e+20
2.013732 | 0.0209438 | 2.013732 | 6.614413 | 2.013732 | 1.7331e+20
2.202999 | 0.02444973 | 2.202999 | 6.963313 | 2.202999 | 1.7331e+20
2.412217 | 0.02854304 | 2.412217 | 7.330909 | 2.412217 | 1.7331e+20
2.643568 | 0.03332217 | 2.643568 | 7.718167 | 2.643568 | 1.7331e+20
2.899484 | 0.03890207 | 2.899484 | 8.126108 | 2.899484 | 1.7331e+20
3.182675 | 0.04541699 | 3.182675 | 8.555813 | 3.182675 | 1.7331e+20
3.496168 | 0.0530237 | 3.496168 | 9.008421 | 3.496168 | 1.7331e+20
3.843345 | 0.06190529 | 3.843345 | 9.485136 | 3.843345 | 1.7331e+20
4.227993 | 0.07227559 | 4.227993 | 9.987229 | 4.227993 | 1.7331e+20
4.654357 | 0.08438436 | 4.654357 | 10.51604 | 4.654357 | 1.7331e+20
5.127209 | 0.09852333 | 5.127209 | 11.07299 | 5.127209 | 1.7331e+20
5.651918 | 0.1150333 | 5.651918 | 11.65956 | 5.651918 | 1.7331e+20
6.234547 | 0.1343124 | 6.234547 | 12.27734 | 6.234547 | 1.7331e+20
6.88196 | 0.1568259 | 6.88196 | 12.92799 | 6.88196 | 1.7331e+20
7.601954 | 0.1831172 | 7.601954 | 13.61327 | 7.601954 | 1.7331e+20
8.40342 | 0.2138219 | 8.40342 | 14.33503 | 8.40342 | 1.7331e+20
9.296538 | 0.2496825 | 9.296538 | 15.09524 | 9.296538 | 1.7331e+20
10.29303 | 0.2915673 | 10.29303 | 15.89598 | 10.29303 | 1.7331e+20
11.40646 | 0.3404917 | 11.40646 | 16.73943 | 11.40646 | 1.7331e+20
12.65262 | 0.3976437 | 12.65262 | 17.62792 | 12.65262 | 1.7331e+20
14.05006 | 0.4644133 | 14.05006 | 18.56392 | 14.05006 | 1.7331e+20
15.6207 | 0.5424279 | 15.6207 | 19.55003 | 15.6207 | 1.7331e+20
17.39071 | 0.6335934 | 17.39071 | 20.58903 | 17.39071 | 1.7331e+20
19.39163 | 0.7401437 | 19.39163 | 21.68387 | 19.39163 | 1.7331e+20
21.66195 | 0.8646985 | 21.66195 | 22.8377 | 21.66195 | 1.7331e+20
24.24918 | 1.010333 | 24.24918 | 24.05387 | 24.24918 | 1.7331e+20
27.21284 | 1.180659 | 27.21284 | 25.33598 | 27.21284 | 1.7331e+20
30.62873 | 1.379928 | 30.62873 | 26.68792 | 30.62873 | 1.7331e+20
34.59504 | 1.613147 | 34.59504 | 28.11385 | 34.59504 | 1.7331e+20
39.24167 | 1.886231 | 39.24167 | 29.61831 | 39.24167 | 1.7331e+20
44.74451 | 2.206176 | 44.74451 | 31.20627 | 44.74451 | 1.7331e+20
51.34818 | 2.581291 | 51.34818 | 32.88319 | 51.34818 | 1.7331e+20
59.40393 | 3.021484 | 59.40393 | 34.65519 | 59.40393 | 1.7331e+20
69.43556 | 3.538635 | 69.43556 | 36.52919 | 69.43556 | 1.7331e+20
82.26134 | 4.147104 | 82.26134 | 38.5132 | 82.26134 | 1.7331e+20
99.23662 | 4.864451 | 99.23662 | 40.61682 | 99.23662 | 1.7331e+20
122.7856 | 5.712531 | 122.7856 | 42.85196 | 122.7856 | 1.7331e+20
157.7296 | 6.719337 | 157.7296 | 45.23452 | 157.7296 | 1.7331e+20
200.0006 | 7.589794 | 200.0006 | 47.10906 | 200.0006 | 1.7331e+20
247.1573 | 8.269442 | 247.1573 | 48.47523 | 247.1573 | 1.7331e+20
300.6792 | 8.818775 | 300.6792 | 49.52569 | 300.6792 | 1.7331e+20
359.4821 | 9.249615 | 359.4821 | 50.31942 | 359.4821 | 1.7331e+20
423.6045 | 9.588541 | 423.6045 | 50.92667 | 423.6045 | 1.7331e+20
492.5978 | 9.853433 | 492.5978 | 51.39138 | 492.5978 | 1.7331e+20
566.2009 | 10.05997 | 566.2009 | 51.74797 | 566.2009 | 1.7331e+20
644.2083 | 10.22061 | 644.2083 | 52.02195 | 644.2083 | 1.7331e+20
726.5778 | 10.34529 | 726.5778 | 52.23263 | 726.5778 | 1.7331e+20
813.4955 | 10.4419 | 813.4955 | 52.39472 | 813.4955 | 1.7331e+20
905.4814 | 10.51665 | 905.4814 | 52.51945 | 905.4814 | 1.7331e+20
1007.162 | 10.57654 | 1007.162 | 52.61897 | 1007.162 | 1.7331e+20
1150.626 | 10.63606 | 1150.626 | 52.71749 | 1150.626 | 1.7331e+20
1390.076 | 10.69493 | 1390.076 | 52.81456 | 1390.076 | 1.7331e+20
2099.714 | 10.7536 | 2099.714 | 52.91097 | 2099.714 | 1.7331e+20
3600 | 10.64023 | 3600 | 52.72438 | 3600 | 1.7331e+20