## equi aust Mn
para-cementite in austenite | [5 empty] | Fe-1.2C-1.5Si-Mn
| Mn=0.5% | auto | Mn=1.5% | auto | Mn=3%
200 | 0.1529238 | 200 | 0.153688 | 200 | 0.1547489
221.6501 | 0.1399555 | 221.6501 | 0.1408591 | 221.6501 | 0.1421176
246.6501 | 0.1236453 | 246.6501 | 0.124714 | 246.6501 | 0.1262073
271.6501 | 0.1060124 | 271.6501 | 0.1072499 | 271.6501 | 0.1089836
296.6501 | 0.08714167 | 296.6501 | 0.08855143 | 296.6501 | 0.09053078
321.6501 | 0.06708868 | 321.6501 | 0.06867419 | 321.6501 | 0.07090454
346.6501 | 0.04588192 | 346.6501 | 0.04764723 | 346.6501 | 0.0501346
371.6501 | 0.02352529 | 371.6501 | 0.02547517 | 371.6501 | 0.02822661
396.6501 | 0 | 396.6501 | 0.002140243 | 396.6501 | 0.005164161
700 | 0 | 398.8813 | 0 | 402.0792 | 0
|  | 700 | 0 | 700 | 0
ortho-cementite in austenite
| Mn=0.5% | auto | Mn=1.5% | auto | Mn=3%
200 | 0.2100018 | 200 | 0.210094 | 200 | 0.2102017
221.6501 | 0.2095667 | 221.6501 | 0.209723 | 221.6501 | 0.2099126
246.6501 | 0.2088661 | 246.6501 | 0.209122 | 246.6501 | 0.2094397
271.6501 | 0.2079084 | 271.6501 | 0.2082947 | 271.6501 | 0.2087811
296.6501 | 0.206648 | 296.6501 | 0.2071975 | 296.6501 | 0.2078963
321.6501 | 0.2050421 | 321.6501 | 0.2057879 | 321.6501 | 0.206744
346.6501 | 0.2030512 | 346.6501 | 0.2040257 | 346.6501 | 0.205283
371.6501 | 0.2006408 | 371.6501 | 0.2018738 | 371.6501 | 0.2034732
396.6501 | 0.1977813 | 396.6501 | 0.1992989 | 396.6501 | 0.2012769
421.6501 | 0.1944475 | 421.6501 | 0.1962714641 | 421.6501 | 0.1986587
446.6501 | 0.190619 | 446.6501 | 0.1927659 | 446.6501 | 0.1955866
471.6501 | 0.1862791 | 471.6501 | 0.1887601 | 471.6501 | 0.1920316
496.6501 | 0.1814141 | 496.6501 | 0.1842355 | 496.6501 | 0.1879681
521.6501 | 0.1760129 | 521.6501 | 0.1791756 | 521.6501 | 0.1833732
546.6501 | 0.1700659 | 546.6501 | 0.1735666 | 546.6501 | 0.1782267
571.6501 | 0.1635644 | 571.6501 | 0.1673956 | 571.6501 | 0.1725105
596.6501 | 0.1564999 | 596.6501 | 0.160651 | 596.6501 | 0.1662082
621.6501 | 0.1488634 | 621.6501 | 0.1533212 | 621.6501 | 0.1593045
646.6501 | 0.1406451 | 646.6501 | 0.1453942 | 646.6501 | 0.1517845
671.6501 | 0.1318333 | 671.6501 | 0.1368573 | 671.6501 | 0.1436333
696.6501 | 0.1224146 | 696.6501 | 0.1276963 | 696.6501 | 0.1348352
700 | 0.1211056 | 700 | 0.1264205 | 700 | 0.1336062
Fe-1.2C-Mn-1.5Si

## equil aust si
para-cementite in austenite | [5 empty] | Fe-1.2C-1.5Mn-Si
﻿auto | Si = 1.5% | auto | Si = 2.0% | auto | Si = 1.0%
200 | 0.153688 | 200 | 0.0664471 | 200 | 0.1921021
200 | 0.153688 | 200 | 0.0664471 | 200 | 0.1921021
225 | 0.138776 | 225 | 0.0389482 | 225 | 0.1850964
250 | 0.1224482 | 250 | 0.00970619 | 250 | 0.1769186
275 | 0.1048145 | 257.984 | 0 | 275 | 0.1676195
300 | 0.08595545 | 275 | 0 | 300 | 0.1572591
325 | 0.06592303 | 300 | 0 | 325 | 0.1458977
350 | 0.04474287 | 325 | 0 | 350 | 0.1335901
375 | 0.0224165 | 350 | 0 | 375 | 0.1203819
398.9 | 0 | 375 | 0 | 400 | 0.1063079
400 | 0 | 400 | 0 | 425 | 0.09139111
425 | 0 | 425 | 0 | 450 | 0.07564335
450 | 0 | 450 | 0 | 475 | 0.05906496
475 | 0 | 475 | 0 | 500 | 0.04164528
500 | 0 | 500 | 0 | 525 | 0.02336285
525 | 0 | 525 | 0 | 550 | 0.004185409
550 | 0 | 550 | 0 | 555.3012 | 0
575 | 0 | 575 | 0 | 575 | 0
600 | 0 | 600 | 0 | 600 | 0
625 | 0 | 625 | 0 | 625 | 0
650 | 0 | 650 | 0 | 650 | 0
675 | 0 | 675 | 0 | 675 | 0
700 | 0 | 700 | 0 | 700 | 0
ortho-cementite in austenite
﻿auto | Si=1,0% | auto | Si=1,5% | auto | si=2,0%
200 | 0.2109195 | 200 | 0.210094 | 200 | 0.2092338
200 | 0.2109195 | 200 | 0.210094 | 200 | 0.2092338
225 | 0.2103899 | 225 | 0.209654 | 225 | 0.2088618
250 | 0.2096415 | 250 | 0.2090252 | 250 | 0.2083251
275 | 0.2086276 | 275 | 0.2081643 | 275 | 0.2075836
300 | 0.2073026 | 300 | 0.2070276 | 300 | 0.2065963
325 | 0.2056235 | 325 | 0.2055731 | 325 | 0.2053227
350 | 0.2035508 | 350 | 0.2037607 | 350 | 0.2037233
375 | 0.2010497 | 375 | 0.201554 | 375 | 0.201761
400 | 0.1980902 | 400 | 0.1989201 | 400 | 0.1994015
425 | 0.1946469 | 425 | 0.19583 | 425 | 0.1966134
450 | 0.1906991 | 450 | 0.1922586 | 450 | 0.1933686
475 | 0.18623 | 475 | 0.1881843 | 475 | 0.1896418
500 | 0.1812259 | 500 | 0.1835888 | 500 | 0.1854107
525 | 0.1756759 | 525 | 0.1784562 | 525 | 0.1806552
550 | 0.1695708 | 550 | 0.1727725 | 550 | 0.1753571
575 | 0.1629025 | 575 | 0.1665254 | 575 | 0.1694997
600 | 0.1556634 | 600 | 0.159703 | 600 | 0.1630672
625 | 0.1478457 | 625 | 0.1522939 | 625 | 0.1560442
650 | 0.1394407 | 650 | 0.144286 | 650 | 0.1484151
675 | 0.1304384 | 675 | 0.1356663 | 675 | 0.1401637
700 | 0.1208269 | 700 | 0.1264205 | 700 | 0.1312723

## ttp aust
﻿ | *_CEMENTITE_P0 - 0.05 |  | *_CEMENTITE_P0 - 0.95 |  | *_CEMENTITE_P0 - 0.05 |  | *_CEMENTITE_P0 - 0.95 |  | CEMENTITE_P0 - 0.05 |  | CEMENTITE_P0 - 0.95
60620.65 | 200 | 4889963.3 | 200 | 23673.41 | 200 | 3395746.9 | 200 | 1697663713.5 | 200 | 74079376865.6 | 200
60613.42 | 200 | 4881722.5 | 200 | 23672.41 | 200 | 3392565.7 | 200 | 1790402935.0 | 200 | 79690827001.5 | 200
34229.14 | 210 | 2484452.0 | 210 | 12240.81 | 210 | 1632801.4 | 210 | 79516055623.8 | 210 | 30546509112300 | 210
20227.84 | 220 | 1321693.5 | 220 | 6505.919 | 220 | 796670.5 | 220 | 6576448089450 | 220
12569.41 | 230 | 736512.9 | 230 | 3580.378 | 230 | 405563.9 | 230
8833.338 | 240 | 284963.3 | 250 | 2016.083 | 240 | 210353.2 | 240
5784.669003 | 250 | 197659 | 260 | 1171.153 | 250 | 112658.5 | 250
4357.62 | 260 | 144537.2 | 270 | 699.2497 | 260 | 62075.5 | 260
3578.227 | 270 | 125688 | 290 | 426.8841 | 270 | 35047.01 | 270
3441.506 | 280 | 153929 | 300 | 266.5418 | 280 | 20285.94 | 280
3758.501 | 290 | 329469.9 | 310 | 170.981 | 290 | 11963.81 | 290
5791.269 | 300 | 70649064.94 | 330 | 112.4376 | 300 | 7364.316 | 300
14605.76 | 310 | 3637649064.9 | 340 | 75.74593 | 310 | 4579.036 | 310
74972.6 | 320 | 38650321244600 | 350 | 52.43675 | 320 | 2990.983 | 320
944311.8 | 330 |  |  | 37.26635 | 330 | 1960.39 | 330
27973632.5 | 340 |  |  | 27.1982 | 340 | 1355.096 | 340
3344335566.6 | 350 |  |  | 20.40825 | 350 | 942.2996 | 350
|  |  |  | 15.86912 | 360 | 695.9417 | 360
|  |  |  | 12.79211 | 370 | 529.827 | 370
|  |  |  | 10.74107 | 380 | 420.7776 | 380
|  |  |  | 9.474646 | 390 | 353.9365 | 390
|  |  |  | 8.813862 | 400 | 302.7342 | 400
|  |  |  | 8.854573 | 410 | 291.4461 | 410
|  |  |  | 9.7937 | 420 | 291.4457 | 420
|  |  |  | 12.69476 | 430 | 313.6258 | 430
|  |  |  | 21.348 | 440 | 487.2133 | 440
|  |  |  | 51.78631 | 450 | 1064.831 | 450
|  |  |  | 206.951 | 460 | 3913.132 | 460
|  |  |  | 1520.978 | 470 | 35308.1 | 470
|  |  |  | 23830.33 | 480 | 1087859.8 | 480
|  |  |  | 670443.6 | 490 | 364693823.2 | 490
|  |  |  | 25419937.5 | 500
Matcalc version